## f6
Real Profile-FIRST FRESH GROUND |  |  | Real Profile-WORN |  |  | Real Profile - 2ND FRESH GROUND | [7 empty] | Real Profile-FIRST FRESH GROUND |  |  | Real Profile-WORN |  |  | Real Profile - 2ND FRESH GROUND
P | X | Real Profile | P | X | Real Profile | P | X | Real Profile | Top Wear, mm | top Total Metal Loss-Grinding |  |  |  | P | X | Real Profile | P | X | Real Profile | P | X | Real Profile | Bottom Wear, mm | Bottom Total Metal Loss-Grinding
[9 empty] | 0 | 0 |  |  |  | 0 | 120 | 728.597 | 0 | 110 | 728.602 | 0 | 110 | 728.072 | -0.005 | 0.53
[9 empty] | 0 | 0 |  |  |  | 1 | 145 | 728.597 | 1 | 135 | 728.59 | 1 | 135 | 728.08 | 0.007 | 0.51
[9 empty] | 0 | 0 |  |  |  | 2 | 170 | 728.596 | 2 | 160 | 728.563 | 2 | 160 | 728.085 | 0.033 | 0.478
[9 empty] | 0 | 0 |  |  |  | 3 | 195 | 728.596 | 3 | 185 | 728.537 | 3 | 185 | 728.09 | 0.059 | 0.447
[9 empty] | 0 | 0 |  |  |  | 4 | 220 | 728.599 | 4 | 210 | 728.532 | 4 | 210 | 728.095 | 0.067 | 0.437
[9 empty] | 0 | 0 |  |  |  | 5 | 245 | 728.601 | 5 | 235 | 728.547 | 5 | 235 | 728.098 | 0.054 | 0.449
[9 empty] | 0 | 0 |  | Top | Bottom | 6 | 270 | 728.602 | 6 | 260 | 728.54 | 6 | 260 | 728.102 | 0.062 | 0.438
[9 empty] | 0 | 0 | Max wear | 0 | 0.224 | 7 | 295 | 728.605 | 7 | 285 | 728.535 | 7 | 285 | 728.105 | 0.07 | 0.43
[9 empty] | 0 | 0 | min. Metal loss | 0 | 0.268 | 8 | 320 | 728.606 | 8 | 310 | 728.541 | 8 | 310 | 728.109 | 0.065 | 0.432
[9 empty] | 0 | 0 |  |  |  | 9 | 345 | 728.612 | 9 | 335 | 728.528 | 9 | 335 | 728.113 | 0.084 | 0.415
[9 empty] | 0 | 0 |  |  |  | 10 | 370 | 728.614 | 10 | 360 | 728.496 | 10 | 360 | 728.117 | 0.118 | 0.379
[9 empty] | 0 | 0 |  |  |  | 11 | 395 | 728.614 | 11 | 385 | 728.484 | 11 | 385 | 728.119 | 0.13 | 0.365
[9 empty] | 0 | 0 |  |  |  | 12 | 420 | 728.62 | 12 | 410 | 728.48 | 12 | 410 | 728.122 | 0.14 | 0.358
[9 empty] | 0 | 0 |  |  |  | 13 | 445 | 728.623 | 13 | 435 | 728.453 | 13 | 435 | 728.125 | 0.17 | 0.328
[9 empty] | 0 | 0 |  |  |  | 14 | 470 | 728.626 | 14 | 460 | 728.43 | 14 | 460 | 728.129 | 0.196 | 0.301
[9 empty] | 0 | 0 |  |  |  | 15 | 495 | 728.628 | 15 | 485 | 728.425 | 15 | 485 | 728.131 | 0.203 | 0.294
[9 empty] | 0 | 0 |  |  |  | 16 | 520 | 728.629 | 16 | 510 | 728.407 | 16 | 510 | 728.134 | 0.222 | 0.273
[9 empty] | 0 | 0 |  |  |  | 17 | 545 | 728.629 | 17 | 535 | 728.405 | 17 | 535 | 728.137 | 0.224 | 0.268
[9 empty] | 0 | 0 |  |  |  | 18 | 570 | 728.632 | 18 | 560 | 728.408 | 18 | 560 | 728.139 | 0.224 | 0.269
[9 empty] | 0 | 0 |  |  |  | 19 | 595 | 728.632 | 19 | 585 | 728.413 | 19 | 585 | 728.141 | 0.219 | 0.272
[9 empty] | 0 | 0 |  |  |  | 20 | 620 | 728.635 | 20 | 610 | 728.419 | 20 | 610 | 728.142 | 0.216 | 0.277
[9 empty] | 0 | 0 |  |  |  | 21 | 645 | 728.638 | 21 | 635 | 728.426 | 21 | 635 | 728.144 | 0.212 | 0.282
[9 empty] | 0 | 0 |  |  |  | 22 | 670 | 728.638 | 22 | 660 | 728.43 | 22 | 660 | 728.146 | 0.208 | 0.284
[9 empty] | 0 | 0 |  |  |  | 23 | 695 | 728.641 | 23 | 685 | 728.431 | 23 | 685 | 728.148 | 0.21 | 0.283
[9 empty] | 0 | 0 |  |  |  | 24 | 720 | 728.644 | 24 | 710 | 728.437 | 24 | 710 | 728.149 | 0.207 | 0.288
[9 empty] | 0 | 0 |  |  |  | 25 | 745 | 728.644 | 25 | 735 | 728.433 | 25 | 735 | 728.15 | 0.211 | 0.283
[9 empty] | 0 | 0 |  |  |  | 26 | 770 | 728.644 | 26 | 760 | 728.43 | 26 | 760 | 728.151 | 0.214 | 0.279
[9 empty] | 0 | 0 |  |  |  | 27 | 795 | 728.646 | 27 | 785 | 728.428 | 27 | 785 | 728.151 | 0.218 | 0.277
[9 empty] | 0 | 0 |  |  |  | 28 | 820 | 728.645 | 28 | 810 | 728.449 | 28 | 810 | 728.151 | 0.196 | 0.298
[9 empty] | 0 | 0 |  |  |  | 29 | 845 | 728.648 | 29 | 835 | 728.43 | 29 | 835 | 728.153 | 0.218 | 0.277
[9 empty] | 0 | 0 |  |  |  | 30 | 870 | 728.649 | 30 | 860 | 728.433 | 30 | 860 | 728.153 | 0.216 | 0.28
[9 empty] | 0 | 0 |  |  |  | 31 | 895 | 728.649 | 31 | 885 | 728.445 | 31 | 885 | 728.151 | 0.204 | 0.294
[9 empty] | 0 | 0 |  |  |  | 32 | 920 | 728.649 | 32 | 910 | 728.451 | 32 | 910 | 728.153 | 0.198 | 0.298
[9 empty] | 0 | 0 |  |  |  | 33 | 945 | 728.647 | 33 | 935 | 728.454 | 33 | 935 | 728.152 | 0.193 | 0.302
[9 empty] | 0 | 0 |  |  |  | 34 | 970 | 728.647 | 34 | 960 | 728.46 | 34 | 960 | 728.152 | 0.187 | 0.308
[9 empty] | 0 | 0 |  |  |  | 35 | 995 | 728.648 | 35 | 985 | 728.447 | 35 | 985 | 728.152 | 0.201 | 0.295
[9 empty] | 0 | 0 |  |  |  | 36 | 1020 | 728.647 | 36 | 1010 | 728.449 | 36 | 1010 | 728.152 | 0.198 | 0.297
[9 empty] | 0 | 0 |  |  |  | 37 | 1045 | 728.648 | 37 | 1035 | 728.445 | 37 | 1035 | 728.15 | 0.203 | 0.295
[9 empty] | 0 | 0 |  |  |  | 38 | 1070 | 728.648 | 38 | 1060 | 728.448 | 38 | 1060 | 728.148 | 0.2 | 0.3
[9 empty] | 0 | 0 |  |  |  | 39 | 1095 | 728.65 | 39 | 1085 | 728.444 | 39 | 1085 | 728.148 | 0.206 | 0.296
[9 empty] | 0 | 0 |  |  |  | 40 | 1120 | 728.647 | 40 | 1110 | 728.442 | 40 | 1110 | 728.147 | 0.205 | 0.295
[9 empty] | 0 | 0 |  |  |  | 41 | 1145 | 728.646 | 41 | 1135 | 728.439 | 41 | 1135 | 728.145 | 0.207 | 0.294
[9 empty] | 0 | 0 |  |  |  | 42 | 1170 | 728.643 | 42 | 1160 | 728.434 | 42 | 1160 | 728.145 | 0.209 | 0.289
[9 empty] | 0 | 0 |  |  |  | 43 | 1195 | 728.641 | 43 | 1185 | 728.432 | 43 | 1185 | 728.142 | 0.209 | 0.29
[9 empty] | 0 | 0 |  |  |  | 44 | 1220 | 728.64 | 44 | 1210 | 728.431 | 44 | 1210 | 728.138 | 0.209 | 0.293
[9 empty] | 0 | 0 |  |  |  | 45 | 1245 | 728.639 | 45 | 1235 | 728.433 | 45 | 1235 | 728.137 | 0.206 | 0.296
[9 empty] | 0 | 0 |  |  |  | 46 | 1270 | 728.637 | 46 | 1260 | 728.432 | 46 | 1260 | 728.135 | 0.205 | 0.297
[9 empty] | 0 | 0 |  |  |  | 47 | 1295 | 728.636 | 47 | 1285 | 728.428 | 47 | 1285 | 728.133 | 0.208 | 0.295
[9 empty] | 0 | 0 |  |  |  | 48 | 1320 | 728.633 | 48 | 1310 | 728.432 | 48 | 1310 | 728.132 | 0.201 | 0.3
[9 empty] | 0 | 0 |  |  |  | 49 | 1345 | 728.631 | 49 | 1335 | 728.437 | 49 | 1335 | 728.129 | 0.194 | 0.308
[9 empty] | 0 | 0 |  |  |  | 50 | 1370 | 728.627 | 50 | 1360 | 728.454 | 50 | 1360 | 728.123 | 0.173 | 0.331
[9 empty] | 0 | 0 |  |  |  | 51 | 1395 | 728.626 | 51 | 1385 | 728.478 | 51 | 1385 | 728.121 | 0.148 | 0.357
[9 empty] | 0 | 0 |  |  |  | 52 | 1420 | 728.622 | 52 | 1410 | 728.485 | 52 | 1410 | 728.119 | 0.137 | 0.366
[9 empty] | 0 | 0 |  |  |  | 53 | 1445 | 728.621 | 53 | 1435 | 728.504 | 53 | 1435 | 728.117 | 0.117 | 0.387
[9 empty] | 0 | 0 |  |  |  | 54 | 1470 | 728.618 | 54 | 1460 | 728.509 | 54 | 1460 | 728.114 | 0.109 | 0.395
[9 empty] | 0 | 0 |  |  |  | 55 | 1495 | 728.616 | 55 | 1485 | 728.529 | 55 | 1485 | 728.109 | 0.087 | 0.42
[9 empty] | 0 | 0 |  |  |  | 56 | 1520 | 728.613 | 56 | 1510 | 728.54 | 56 | 1510 | 728.105 | 0.073 | 0.435
[9 empty] | 0 | 0 |  |  |  | 57 | 1545 | 728.61 | 57 | 1535 | 728.554 | 57 | 1535 | 728.101 | 0.056 | 0.453
[9 empty] | 0 | 0 |  |  |  | 58 | 1570 | 728.605 | 58 | 1560 | 728.548 | 58 | 1560 | 728.097 | 0.057 | 0.451
[9 empty] | 0 | 0 |  |  |  | 59 | 1595 | 728.604 | 59 | 1585 | 728.546 | 59 | 1585 | 728.093 | 0.058 | 0.453
[9 empty] | 0 | 0 |  |  |  | 60 | 1620 | 728.602 | 60 | 1610 | 728.546 | 60 | 1610 | 728.088 | 0.056 | 0.458
[9 empty] | 0 | 0 |  |  |  | 61 | 1645 | 728.602 | 61 | 1635 | 728.55 | 61 | 1635 | 728.084 | 0.052 | 0.466
[9 empty] | 0 | 0 |  |  |  | 62 | 1670 | 728.597 | 62 | 1660 | 728.552 | 62 | 1660 | 728.079 | 0.045 | 0.473
[9 empty] | 0 | 0 |  |  |  | 63 | 1695 | 728.586 | 63 | 1685 | 728.571 | 63 | 1685 | 728.075 | 0.015 | 0.496
[9 empty] | 0 | 0 |  |  |  | 64 | 1720 | 728.597 | 64 | 1710 | 728.591 | 64 | 1710 | 728.071 | 0.006 | 0.52

## f7
Real Profile-FIRST FRESH GROUND |  |  | Real Profile-WORN |  |  | Real Profile - 2ND FRESH GROUND | [7 empty] | Real Profile-FIRST FRESH GROUND |  |  | Real Profile-WORN |  |  | Real Profile - 2ND FRESH GROUND
P | X | Real Profile | P | X | Real Profile | P | X | Real Profile | Top Wear, mm | top Total Metal Loss-Grinding |  |  |  | P | X | Real Profile | P | X | Real Profile | P | X | Real Profile | Bottom Wear, mm | Bottom Total Metal Loss-Grinding
0 | 120 | 764.96 | 0 | 110 | 764.96 | 0 | 110 | 764.615 | 0 | 0.345 |  |  |  | 0 | 120 | 765.007 | 0 | 110 | 765.007 | 0 | 110 | 764.72 | 0 | 0.287
1 | 145 | 764.965 | 1 | 135 | 764.964 | 1 | 135 | 764.62 | 0.001 | 0.344 |  |  |  | 1 | 145 | 765.012 | 1 | 135 | 764.985 | 1 | 135 | 764.725 | 0.027 | 0.26
2 | 170 | 764.968 | 2 | 160 | 764.947 | 2 | 160 | 764.623 | 0.021 | 0.324 |  |  |  | 2 | 170 | 765.014 | 2 | 160 | 764.972 | 2 | 160 | 764.727 | 0.042 | 0.245
3 | 195 | 764.969 | 3 | 185 | 764.918 | 3 | 185 | 764.624 | 0.051 | 0.294 |  |  |  | 3 | 195 | 765.016 | 3 | 185 | 764.96 | 3 | 185 | 764.729 | 0.056 | 0.231
4 | 220 | 764.97 | 4 | 210 | 764.921 | 4 | 210 | 764.625 | 0.049 | 0.296 |  |  |  | 4 | 220 | 765.018 | 4 | 210 | 764.947 | 4 | 210 | 764.731 | 0.071 | 0.216
5 | 245 | 764.971 | 5 | 235 | 764.923 | 5 | 235 | 764.626 | 0.048 | 0.297 |  |  |  | 5 | 245 | 765.018 | 5 | 235 | 764.946 | 5 | 235 | 764.731 | 0.072 | 0.215
6 | 270 | 764.973 | 6 | 260 | 764.92 | 6 | 260 | 764.628 | 0.053 | 0.292 |  | Top | Bottom | 6 | 270 | 765.02 | 6 | 260 | 764.948 | 6 | 260 | 764.733 | 0.072 | 0.215
7 | 295 | 764.973 | 7 | 285 | 764.921 | 7 | 285 | 764.628 | 0.052 | 0.293 | Max wear | 0.153 | 0.19 | 7 | 295 | 765.02 | 7 | 285 | 764.944 | 7 | 285 | 764.733 | 0.076 | 0.211
8 | 320 | 764.974 | 8 | 310 | 764.93 | 8 | 310 | 764.629 | 0.044 | 0.301 | min. Metal loss | 0.192 | 0.097 | 8 | 320 | 765.021 | 8 | 310 | 764.934 | 8 | 310 | 764.734 | 0.087 | 0.2
9 | 345 | 764.974 | 9 | 335 | 764.918 | 9 | 335 | 764.629 | 0.056 | 0.289 |  |  |  | 9 | 345 | 765.023 | 9 | 335 | 764.936 | 9 | 335 | 764.736 | 0.087 | 0.2
10 | 370 | 764.976 | 10 | 360 | 764.909 | 10 | 360 | 764.631 | 0.067 | 0.278 |  |  |  | 10 | 370 | 765.023 | 10 | 360 | 764.924 | 10 | 360 | 764.736 | 0.099 | 0.188
11 | 395 | 764.976 | 11 | 385 | 764.896 | 11 | 385 | 764.631 | 0.08 | 0.265 |  |  |  | 11 | 395 | 765.024 | 11 | 385 | 764.919 | 11 | 385 | 764.737 | 0.105 | 0.182
12 | 420 | 764.977 | 12 | 410 | 764.884 | 12 | 410 | 764.632 | 0.093 | 0.252 |  |  |  | 12 | 420 | 765.024 | 12 | 410 | 764.907 | 12 | 410 | 764.737 | 0.117 | 0.17
13 | 445 | 764.978 | 13 | 435 | 764.872 | 13 | 435 | 764.633 | 0.106 | 0.239 |  |  |  | 13 | 445 | 765.024 | 13 | 435 | 764.902 | 13 | 435 | 764.737 | 0.122 | 0.165
14 | 470 | 764.977 | 14 | 460 | 764.85 | 14 | 460 | 764.632 | 0.127 | 0.218 |  |  |  | 14 | 470 | 765.024 | 14 | 460 | 764.891 | 14 | 460 | 764.737 | 0.133 | 0.154
15 | 495 | 764.979 | 15 | 485 | 764.847 | 15 | 485 | 764.634 | 0.132 | 0.213 |  |  |  | 15 | 495 | 765.025 | 15 | 485 | 764.873 | 15 | 485 | 764.738 | 0.152 | 0.135
16 | 520 | 764.979 | 16 | 510 | 764.838 | 16 | 510 | 764.634 | 0.141 | 0.204 |  |  |  | 16 | 520 | 765.025 | 16 | 510 | 764.862 | 16 | 510 | 764.738 | 0.163 | 0.124
17 | 545 | 764.981 | 17 | 535 | 764.844 | 17 | 535 | 764.636 | 0.137 | 0.208 |  |  |  | 17 | 545 | 765.025 | 17 | 535 | 764.855 | 17 | 535 | 764.738 | 0.17 | 0.117
18 | 570 | 764.981 | 18 | 560 | 764.833 | 18 | 560 | 764.636 | 0.148 | 0.197 |  |  |  | 18 | 570 | 765.024 | 18 | 560 | 764.84 | 18 | 560 | 764.737 | 0.184 | 0.103
19 | 595 | 764.98 | 19 | 585 | 764.837 | 19 | 585 | 764.635 | 0.143 | 0.202 |  |  |  | 19 | 595 | 765.025 | 19 | 585 | 764.835 | 19 | 585 | 764.738 | 0.19 | 0.097
20 | 620 | 764.981 | 20 | 610 | 764.841 | 20 | 610 | 764.636 | 0.14 | 0.205 |  |  |  | 20 | 620 | 765.024 | 20 | 610 | 764.837 | 20 | 610 | 764.737 | 0.187 | 0.1
21 | 645 | 764.98 | 21 | 635 | 764.84 | 21 | 635 | 764.635 | 0.14 | 0.205 |  |  |  | 21 | 645 | 765.025 | 21 | 635 | 764.837 | 21 | 635 | 764.738 | 0.188 | 0.099
22 | 670 | 764.981 | 22 | 660 | 764.842 | 22 | 660 | 764.636 | 0.139 | 0.206 |  |  |  | 22 | 670 | 765.027 | 22 | 660 | 764.839 | 22 | 660 | 764.74 | 0.188 | 0.099
23 | 695 | 764.982 | 23 | 685 | 764.844 | 23 | 685 | 764.637 | 0.138 | 0.207 |  |  |  | 23 | 695 | 765.029 | 23 | 685 | 764.839 | 23 | 685 | 764.742 | 0.19 | 0.097
24 | 720 | 764.982 | 24 | 710 | 764.842 | 24 | 710 | 764.637 | 0.14 | 0.205 |  |  |  | 24 | 720 | 765.029 | 24 | 710 | 764.842 | 24 | 710 | 764.742 | 0.187 | 0.1
25 | 745 | 764.982 | 25 | 735 | 764.837 | 25 | 735 | 764.637 | 0.145 | 0.2 |  |  |  | 25 | 745 | 765.03 | 25 | 735 | 764.843 | 25 | 735 | 764.743 | 0.187 | 0.1
26 | 770 | 764.983 | 26 | 760 | 764.835 | 26 | 760 | 764.638 | 0.148 | 0.197 |  |  |  | 26 | 770 | 765.03 | 26 | 760 | 764.845 | 26 | 760 | 764.743 | 0.185 | 0.102
27 | 795 | 764.982 | 27 | 785 | 764.837 | 27 | 785 | 764.637 | 0.145 | 0.2 |  |  |  | 27 | 795 | 765.03 | 27 | 785 | 764.849 | 27 | 785 | 764.743 | 0.181 | 0.106
28 | 820 | 764.982 | 28 | 810 | 764.838 | 28 | 810 | 764.637 | 0.144 | 0.201 |  |  |  | 28 | 820 | 765.029 | 28 | 810 | 764.848 | 28 | 810 | 764.742 | 0.181 | 0.106
29 | 845 | 764.983 | 29 | 835 | 764.83 | 29 | 835 | 764.638 | 0.153 | 0.192 |  |  |  | 29 | 845 | 765.031 | 29 | 835 | 764.846 | 29 | 835 | 764.744 | 0.185 | 0.102
30 | 870 | 764.984 | 30 | 860 | 764.833 | 30 | 860 | 764.639 | 0.151 | 0.194 |  |  |  | 30 | 870 | 765.032 | 30 | 860 | 764.846 | 30 | 860 | 764.745 | 0.186 | 0.101
31 | 895 | 764.983 | 31 | 885 | 764.831 | 31 | 885 | 764.638 | 0.152 | 0.193 |  |  |  | 31 | 895 | 765.031 | 31 | 885 | 764.851 | 31 | 885 | 764.744 | 0.18 | 0.107
32 | 920 | 764.983 | 32 | 910 | 764.833 | 32 | 910 | 764.638 | 0.15 | 0.195 |  |  |  | 32 | 920 | 765.033 | 32 | 910 | 764.849 | 32 | 910 | 764.746 | 0.184 | 0.103
33 | 945 | 764.982 | 33 | 935 | 764.83 | 33 | 935 | 764.637 | 0.152 | 0.193 |  |  |  | 33 | 945 | 765.032 | 33 | 935 | 764.85 | 33 | 935 | 764.745 | 0.182 | 0.105
34 | 970 | 764.981 | 34 | 960 | 764.836 | 34 | 960 | 764.636 | 0.145 | 0.2 |  |  |  | 34 | 970 | 765.033 | 34 | 960 | 764.85 | 34 | 960 | 764.746 | 0.183 | 0.104
35 | 995 | 764.981 | 35 | 985 | 764.837 | 35 | 985 | 764.636 | 0.144 | 0.201 |  |  |  | 35 | 995 | 765.033 | 35 | 985 | 764.847 | 35 | 985 | 764.746 | 0.186 | 0.101
36 | 1020 | 764.983 | 36 | 1010 | 764.833 | 36 | 1010 | 764.638 | 0.15 | 0.195 |  |  |  | 36 | 1020 | 765.034 | 36 | 1010 | 764.849 | 36 | 1010 | 764.747 | 0.185 | 0.102
37 | 1045 | 764.983 | 37 | 1035 | 764.836 | 37 | 1035 | 764.638 | 0.147 | 0.198 |  |  |  | 37 | 1045 | 765.033 | 37 | 1035 | 764.851 | 37 | 1035 | 764.746 | 0.182 | 0.105
38 | 1070 | 764.982 | 38 | 1060 | 764.839 | 38 | 1060 | 764.637 | 0.143 | 0.202 |  |  |  | 38 | 1070 | 765.032 | 38 | 1060 | 764.851 | 38 | 1060 | 764.745 | 0.181 | 0.106
39 | 1095 | 764.982 | 39 | 1085 | 764.835 | 39 | 1085 | 764.637 | 0.147 | 0.198 |  |  |  | 39 | 1095 | 765.032 | 39 | 1085 | 764.852 | 39 | 1085 | 764.745 | 0.18 | 0.107
40 | 1120 | 764.982 | 40 | 1110 | 764.841 | 40 | 1110 | 764.637 | 0.141 | 0.204 |  |  |  | 40 | 1120 | 765.032 | 40 | 1110 | 764.852 | 40 | 1110 | 764.745 | 0.18 | 0.107
41 | 1145 | 764.981 | 41 | 1135 | 764.839 | 41 | 1135 | 764.636 | 0.142 | 0.203 |  |  |  | 41 | 1145 | 765.032 | 41 | 1135 | 764.854 | 41 | 1135 | 764.745 | 0.178 | 0.109
42 | 1170 | 764.981 | 42 | 1160 | 764.839 | 42 | 1160 | 764.636 | 0.142 | 0.203 |  |  |  | 42 | 1170 | 765.032 | 42 | 1160 | 764.852 | 42 | 1160 | 764.745 | 0.18 | 0.107
43 | 1195 | 764.98 | 43 | 1185 | 764.838 | 43 | 1185 | 764.635 | 0.142 | 0.203 |  |  |  | 43 | 1195 | 765.031 | 43 | 1185 | 764.85 | 43 | 1185 | 764.744 | 0.181 | 0.106
44 | 1220 | 764.98 | 44 | 1210 | 764.839 | 44 | 1210 | 764.635 | 0.141 | 0.204 |  |  |  | 44 | 1220 | 765.029 | 44 | 1210 | 764.851 | 44 | 1210 | 764.742 | 0.178 | 0.109
45 | 1245 | 764.978 | 45 | 1235 | 764.84 | 45 | 1235 | 764.633 | 0.138 | 0.207 |  |  |  | 45 | 1245 | 765.029 | 45 | 1235 | 764.848 | 45 | 1235 | 764.742 | 0.181 | 0.106
46 | 1270 | 764.978 | 46 | 1260 | 764.839 | 46 | 1260 | 764.633 | 0.139 | 0.206 |  |  |  | 46 | 1270 | 765.028 | 46 | 1260 | 764.853 | 46 | 1260 | 764.741 | 0.175 | 0.112
47 | 1295 | 764.978 | 47 | 1285 | 764.832 | 47 | 1285 | 764.633 | 0.146 | 0.199 |  |  |  | 47 | 1295 | 765.028 | 47 | 1285 | 764.844 | 47 | 1285 | 764.741 | 0.184 | 0.103
48 | 1320 | 764.978 | 48 | 1310 | 764.838 | 48 | 1310 | 764.633 | 0.14 | 0.205 |  |  |  | 48 | 1320 | 765.03 | 48 | 1310 | 764.851 | 48 | 1310 | 764.743 | 0.179 | 0.108
49 | 1345 | 764.979 | 49 | 1335 | 764.844 | 49 | 1335 | 764.634 | 0.135 | 0.21 |  |  |  | 49 | 1345 | 765.03 | 49 | 1335 | 764.858 | 49 | 1335 | 764.743 | 0.172 | 0.115
50 | 1370 | 764.977 | 50 | 1360 | 764.855 | 50 | 1360 | 764.632 | 0.122 | 0.223 |  |  |  | 50 | 1370 | 765.03 | 50 | 1360 | 764.879 | 50 | 1360 | 764.743 | 0.151 | 0.136
51 | 1395 | 764.977 | 51 | 1385 | 764.871 | 51 | 1385 | 764.632 | 0.106 | 0.239 |  |  |  | 51 | 1395 | 765.029 | 51 | 1385 | 764.887 | 51 | 1385 | 764.742 | 0.142 | 0.145
52 | 1420 | 764.975 | 52 | 1410 | 764.885 | 52 | 1410 | 764.63 | 0.09 | 0.255 |  |  |  | 52 | 1420 | 765.03 | 52 | 1410 | 764.914 | 52 | 1410 | 764.743 | 0.116 | 0.171
53 | 1445 | 764.976 | 53 | 1435 | 764.895 | 53 | 1435 | 764.631 | 0.081 | 0.264 |  |  |  | 53 | 1445 | 765.031 | 53 | 1435 | 764.923 | 53 | 1435 | 764.744 | 0.108 | 0.179
54 | 1470 | 764.977 | 54 | 1460 | 764.901 | 54 | 1460 | 764.632 | 0.076 | 0.269 |  |  |  | 54 | 1470 | 765.032 | 54 | 1460 | 764.929 | 54 | 1460 | 764.745 | 0.103 | 0.184
55 | 1495 | 764.975 | 55 | 1485 | 764.913 | 55 | 1485 | 764.63 | 0.062 | 0.283 |  |  |  | 55 | 1495 | 765.031 | 55 | 1485 | 764.933 | 55 | 1485 | 764.744 | 0.098 | 0.189
56 | 1520 | 764.975 | 56 | 1510 | 764.922 | 56 | 1510 | 764.63 | 0.053 | 0.292 |  |  |  | 56 | 1520 | 765.03 | 56 | 1510 | 764.952 | 56 | 1510 | 764.743 | 0.078 | 0.209
57 | 1545 | 764.973 | 57 | 1535 | 764.926 | 57 | 1535 | 764.628 | 0.047 | 0.298 |  |  |  | 57 | 1545 | 765.031 | 57 | 1535 | 764.945 | 57 | 1535 | 764.744 | 0.086 | 0.201
58 | 1570 | 764.972 | 58 | 1560 | 764.928 | 58 | 1560 | 764.627 | 0.044 | 0.301 |  |  |  | 58 | 1570 | 765.029 | 58 | 1560 | 764.953 | 58 | 1560 | 764.742 | 0.076 | 0.211
59 | 1595 | 764.97 | 59 | 1585 | 764.933 | 59 | 1585 | 764.625 | 0.037 | 0.308 |  |  |  | 59 | 1595 | 765.029 | 59 | 1585 | 764.96 | 59 | 1585 | 764.742 | 0.069 | 0.218
60 | 1620 | 764.969 | 60 | 1610 | 764.942 | 60 | 1610 | 764.624 | 0.027 | 0.318 |  |  |  | 60 | 1620 | 765.028 | 60 | 1610 | 764.953 | 60 | 1610 | 764.741 | 0.075 | 0.212
61 | 1645 | 764.968 | 61 | 1635 | 764.943 | 61 | 1635 | 764.623 | 0.025 | 0.32 |  |  |  | 61 | 1645 | 765.026 | 61 | 1635 | 764.958 | 61 | 1635 | 764.739 | 0.068 | 0.219
62 | 1670 | 764.967 | 62 | 1660 | 764.951 | 62 | 1660 | 764.622 | 0.016 | 0.329 |  |  |  | 62 | 1670 | 765.023 | 62 | 1660 | 764.973 | 62 | 1660 | 764.736 | 0.05 | 0.237
63 | 1695 | 764.964 | 63 | 1685 | 764.954 | 63 | 1685 | 764.619 | 0.01 | 0.335 |  |  |  | 63 | 1695 | 765.021 | 63 | 1685 | 764.986 | 63 | 1685 | 764.734 | 0.035 | 0.252
64 | 1720 | 764.961 | 64 | 1710 | 764.976 | 64 | 1710 | 764.616 | -0.015 | 0.36 |  |  |  | 64 | 1720 | 765.017 | 64 | 1710 | 764.998 | 64 | 1710 | 764.73 | 0.019 | 0.268

## Camp Data
CampaingNo_Stand6 | Serial | Date_St1PU_CampaignStartTimeWasReferencedByUsingThisColumn_ | CYLSCALEPRED_F1_DegreeC | CYLSCALEPRED_F2_DegreeC | NOLOADDUR_Sec | LOADDUR_Sec | NormHard | stripLength | CoilWt | WaterTemp_OC | TOPIDF1 | BOTIDF1 | TOPIDF2 | BOTIDF2 | TOPIDF3 | BOTIDF3 | TOPIDF4 | BOTIDF4 | TOPIDF5 | BOTIDF5 | TOPIDF6 | BOTIDF6 | TOPIDF7 | BOTIDF7 | TOPRMID | BOTRMID | TOPRMDIAM | RMTONNAGE | LineUPType | WEARKmF1 | WEARKmF2 | WEARKmF3 | WEARKmF4 | WEARKmF5 | WEARKmF6 | WEARKmF7 | RHFDOTemp | RMXTBulk | meas_FMETemp | MeasuredFMXT | FBKTemp_F1 | FBKTemp_F2 | FBKTemp_F3 | FBKTemp_F4 | FBKTemp_F5 | FBKTemp_F6 | FBKTemp_F7 | FBKTemp_F8 | timeGapPyroTime_RMX_FME__Sec | ActTimeBet_FMEPyroPU_ST1PU_Sec | ga1 | ga2 | ga3 | ga4 | ga5 | ga6 | ga7 | ga8 | AimHotVernThk | LEADSPD_F1 | TRAILSPD_F1 | LEADSPD_F2 | TRAILSPD_F2 | LEADSPD_F3 | TRAILSPD_F3 | LEADSPD_F4 | TRAILSPD_F4 | LEADSPD_F5 | TRAILSPD_F5 | LEADSPD_F6 | TRAILSPD_F6 | LEADSPD_F7 | TRAILSPD_F7 | F6OilFlowRate_Ml_min | BURWaterFlowL_min_F6 | Oil_ON___F6 | LEADSTRIPFLATNESS | AVERAGEFLATNESS | AVG_ABS_FLAT | AVG_LEAD_LEV_FLAT | AVG_LEAD_CENTRE_FLAT | HMOrderNumber | FurnaceNo | ONEFurnaceOPFlag | LaminarSprayFlag | FSU_TENS_Looper1 | FSU_TENS_Looper2 | FSU_TENS_Looper3 | FSU_TENS_Looper4 | FSU_TENS_Looper5 | FSU_TENS_Looper6 | ProgressiveTension_Looper1 | ProgressiveTension_Looper2 | ProgressiveTension_Looper3 | ProgressiveTension_Looper4 | ProgressiveTension_Looper5 | ProgressiveTension_Looper6 | AveAngle_Looper1 | AveAngle_Looper2 | AveAngle_Looper3 | AveAngle_Looper4 | AveAngle_Looper5 | AveAngle_Looper6 | Date | P_block | Page | Item | Serial_1 | Grade | ord_ga | ord_Wdt | GRT | FM | aimCr | LdCr | LeadFlat | FbkStandForce1 | FbkStandForce2 | FbkStandForce3 | FbkStandForce4 | FbkStandForce5 | FbkStandForce6 | FbkStandForce7 | RollBendingForce1 | RollBendingForce2 | RollBendingForce3 | RollBendingForce4 | RollBendingForce5 | RollBendingForce6 | RollBendingForce7 | Transfer_bar_thkness | InterstandThickness_massFlow_1 | InterstandThickness_massFlow_2 | InterstandThickness_massFlow_3 | InterstandThickness_massFlow_4 | InterstandThickness_massFlow_5 | InterstandThickness_massFlow_6 | ExtGA_thkness | TOP_WROLL_CRWN1 | TOP_WROLL_CRWN2 | TOP_WROLL_CRWN3 | TOP_WROLL_CRWN4 | TOP_WROLL_CRWN5 | TOP_WROLL_CRWN6 | TOP_WROLL_CRWN7 | CALC_BROLL_WEAR_CRWN1 | CALC_BROLL_WEAR_CRWN2 | CALC_BROLL_WEAR_CRWN3 | CALC_BROLL_WEAR_CRWN4 | CALC_BROLL_WEAR_CRWN5 | CALC_BROLL_WEAR_CRWN6 | CALC_BROLL_WEAR_CRWN7 | CALC_WROLL_THERM_CRWN1 | CALC_WROLL_THERM_CRWN2 | CALC_WROLL_THERM_CRWN3 | CALC_WROLL_THERM_CRWN4 | CALC_WROLL_THERM_CRWN5 | CALC_WROLL_THERM_CRWN6 | CALC_WROLL_THERM_CRWN7 | CALC_WROLL_WEAR_CRWN1 | CALC_WROLL_WEAR_CRWN2 | CALC_WROLL_WEAR_CRWN3 | CALC_WROLL_WEAR_CRWN4 | CALC_WROLL_WEAR_CRWN5 | CALC_WROLL_WEAR_CRWN6 | CALC_WROLL_WEAR_CRWN7 | LEARN_CRWN_ROLL_FORC_COEFF1 | LEARN_CRWN_ROLL_FORC_COEFF2 | LEARN_CRWN_ROLL_FORC_COEFF3 | LEARN_CRWN_ROLL_FORC_COEFF4 | LEARN_CRWN_ROLL_FORC_COEFF5 | LEARN_CRWN_ROLL_FORC_COEFF6 | LEARN_CRWN_ROLL_FORC_COEFF7 | LEARN_WROLL_CRWN_COEFF1 | LEARN_WROLL_CRWN_COEFF2 | LEARN_WROLL_CRWN_COEFF3 | LEARN_WROLL_CRWN_COEFF4 | LEARN_WROLL_CRWN_COEFF5 | LEARN_WROLL_CRWN_COEFF6 | LEARN_WROLL_CRWN_COEFF7 | LEARN_WROLL_THERM_WEAR_COEFF1 | LEARN_WROLL_THERM_WEAR_COEFF2 | LEARN_WROLL_THERM_WEAR_COEFF3 | LEARN_WROLL_THERM_WEAR_COEFF4 | LEARN_WROLL_THERM_WEAR_COEFF5 | LEARN_WROLL_THERM_WEAR_COEFF6 | LEARN_WROLL_THERM_WEAR_COEFF7 | LEARN_WROLL_BEND_FORC_COEFF1 | LEARN_WROLL_BEND_FORC_COEFF2 | LEARN_WROLL_BEND_FORC_COEFF3 | LEARN_WROLL_BEND_FORC_COEFF4 | LEARN_WROLL_BEND_FORC_COEFF5 | LEARN_WROLL_BEND_FORC_COEFF6 | LEARN_WROLL_BEND_FORC_COEFF7 | LEARN_BROLL_THERM_WEAR_COEFF1 | LEARN_BROLL_THERM_WEAR_COEFF2 | LEARN_BROLL_THERM_WEAR_COEFF3 | LEARN_BROLL_THERM_WEAR_COEFF4 | LEARN_BROLL_THERM_WEAR_COEFF5 | LEARN_BROLL_THERM_WEAR_COEFF6 | LEARN_BROLL_THERM_WEAR_COEFF7 | STAMP_RATIO1 | STAMP_RATIO2 | STAMP_RATIO3 | STAMP_RATIO4 | STAMP_RATIO5 | STAMP_RATIO6 | STAMP_RATIO7 | WROLL_SHIFT_POS1 | WROLL_SHIFT_POS2 | WROLL_SHIFT_POS3 | WROLL_SHIFT_POS4 | WROLL_SHIFT_POS5 | WROLL_SHIFT_POS6 | WROLL_SHIFT_POS7 | WROLL_SHIFT_POS_COEFF1 | WROLL_SHIFT_POS_COEFF2 | WROLL_SHIFT_POS_COEFF3 | WROLL_SHIFT_POS_COEFF4 | WROLL_SHIFT_POS_COEFF5 | WROLL_SHIFT_POS_COEFF6 | WROLL_SHIFT_POS_COEFF7 | F1TBRTyp | F1TBRDia | F1TBRCr | F1BBRTyp | F1BBRDia | F1BBRCr | F1TWRTyp | F1TWRDia | F1TWRCr | F1BWRTyp | F1BWRDia | F1BWRCr | F2TBRTyp | F2TBRDia | F2TBRCr | F2BBRTyp | F2BBRDia | F2BBRCr | F2TWRTyp | F2TWRDia | F2TWRCr | F2BWRTyp | F2BWRDia | F2BWRCr | F3TBRTyp | F3TBRDia | F3TBRCr | F3BBRTyp | F3BBRDia | F3BBRCr | F3TWRTyp | F3TWRDia | F3TWRCr | F3BWRTyp | F3BWRDia | F3BWRCr | F4TBRTyp | F4TBRDia | F4TBRCr | F4BBRTyp | F4BBRDia | F4BBRCr | F4TWRTyp | F4TWRDia | F4TWRCr | F4BWRTyp | F4BWRDia | F4BWRCr | F5TBRTyp | F5TBRDia | F5TBRCr | F5BBRTyp | F5BBRDia | F5BBRCr | F5TWRTyp | F5TWRDia | F5TWRCr | F5BWRTyp | F5BWRDia | F5BWRCr | F6TBRTyp | F6TBRDia | F6TBRCr | F6BBRTyp | F6BBRDia | F6BBRCr | F6TWRTyp | F6TWRDia | F6TWRCr | F6BWRTyp | F6BWRDia | F6BWRCr | F7TBRTyp | F7TBRDia | F7TBRCr | F7BBRTyp | F7BBRDia | F7BBRCr | F7TWRTyp | F7TWRDia | F7TWRCr | F7BWRTyp | F7BWRDia | F7BWRCr | WRCrownDueToStackDeflection1 | WRCrownDueToStackDeflection2 | WRCrownDueToStackDeflection3 | WRCrownDueToStackDeflection4 | WRCrownDueToStackDeflection5 | WRCrownDueToStackDeflection6 | WRCrownDueToStackDeflection7 | WRMechanicalCrown1 | WRMechanicalCrown2 | WRMechanicalCrown3 | WRMechanicalCrown4 | WRMechanicalCrown5 | WRMechanicalCrown6 | WRMechanicalCrown7 | WRThermalAndWearCrown1 | WRThermalAndWearCrown2 | WRThermalAndWearCrown3 | WRThermalAndWearCrown4 | WRThermalAndWearCrown5 | WRThermalAndWearCrown6 | WRThermalAndWearCrown7 | BURThermalWear1 | BURThermalWear2 | BURThermalWear3 | BURThermalWear4 | BURThermalWear5 | BURThermalWear6 | BURThermalWear7 | RollShiftPosition1 | RollShiftPosition2 | RollShiftPosition3 | RollShiftPosition4 | RollShiftPosition5 | RollShiftPosition6 | RollShiftPosition7 | RollBending1 | RollBending2 | RollBending3 | RollBending4 | RollBending5 | RollBending6 | RollBending7 | CM_i__LoadedRollGapCrown_1 | CM_i__LoadedRollGapCrown_2 | CM_i__LoadedRollGapCrown_3 | CM_i__LoadedRollGapCrown_4 | CM_i__LoadedRollGapCrown_5 | CM_i__LoadedRollGapCrown_6 | CM_i__LoadedRollGapCrown_7
258 | E19259 | 2017-05-02 12:17 | 64.7131 | 52.5869 | 11109 | 58 | 1.173 | 772.8337 | 16902 | 28 | 139022 | 139071 | 239988 | 239996 | 139337 | 139295 | 221069 | 221077 | 220889 | 220897 | 215038 | 215418 | 216044 | 216036 | 294074 | 294058 | 1362.2 | 37310.9063 | 4 | 44.1873 | 44.1873 | 44.1873 | 20.5035 | 1.032 | 1.032 | 1.032 | 1192.7734 | 1098.4453 | 1045.5 | 876.9433 | 1044.5219 | 976.6922 | 957.1512 | 937.0638 | 919.1976 | 906.8892 | 895.5727 | 879.9608 | 16 | 17.4 | 31.109 | 17.6247 | 11.0062 | 7.9816 | 6.08 | 4.5664 | 3.453 | 2.8204 | 2.8559 | 95.96 | 149.6 | 158.8 | 237.25 | 226.02 | 330 | 303.13 | 439.44 | 409.62 | 589.98 | 540.95 | 778.21 | 660.26 | 955.9 | 0 | 45.6 | 0 | 5.818182 | 6.9372 | 6.9372 | 2.3 | 6.9372 | 6212268 | 1 |  |  | 3.795 | 7.505 | 9.0693 | 11.0479 | 12.6207 | 16.5064 | 4.6121 | 7.8207 | 9.7293 | 12.1103 | 15.3897 | 20.3914 | 25.1154 | 25.0754 | 25.0986 | 25.1018 | 25.0071 | 25.8762 |  | 18381 | 571 | 14 |  | EA061 | 203 | 987 | 7 | 5 | 35 | 35 | 5.818182 | 1535.7786 | 1382.7072 | 1111.1714 | 942.55 | 1077.8572 | 1062.8857 | 952.0928 | 109.1864 | 107.8057 | 95.5164 | 87.5543 | 84.1079 | 56.7571 | 39.3686 | 31.109 | 17.6247 | 11.0062 | 7.9816 | 6.08 | 4.5664 | 3.453 | 2.8204 | 0 | 0 | 0 | 0 | 0 | 0.102 | 0.0254 | 0 | 0 | 0 | 0 | 0 | 0 | 0 | 0.000208 | 0.000822 | 0.001446 | 0.002371 | -2.3e-05 | -0.000136 | -0.000172 | 2e-06 | 1.3e-05 | 3.4e-05 | 2.5e-05 | 0 | 0 | 0 | 0.085341 | 0.081053 | 0.079647 | 0.076441 | 0.082676 | 0.110754 | 0.1044 | -0.175641 | -0.172705 | -0.17123 | -0.170396 | -0.173674 | -0.180857 | -0.175969 | -1.415958 | -1.381924 | -1.364927 | -1.355474 | -1.393339 | -1.477577 | -1.420995 | -0.263734 | -0.240452 | -0.232533 | -0.231354 | -0.25609 | -0.358247 | -0.31261 | -0.416461 | -0.380005 | -0.362032 | -0.352113 | -0.39193 | -0.477759 | -0.418196 | 0.419062 | 0.3829 | 0.364233 | 0.30247 | 0.489596 | 0.395941 | 0.346216 | 0 | 0 | 0 | 0 | 0 | 0 | 0 | -1.108014 | -1.09205 | -1.083605 | -1.079465 | -1.096846 | 0 | 0 |  | 1407.973 | 0 |  | 1414.2469 | 0 |  | 739.288 | 0 |  | 739.096 | 0 |  | 1403.325 | 0 |  | 1428.369 | 0 |  | 763.514 | 0 |  | 763.695 | 0 |  | 1400.683 | 0 |  | 1422.019 | 0 |  | 773.341 | 0 |  | 773.514 | 0 |  | 1536.573 | 0 |  | 1536.675 | 0 |  | 778.59 | 0 |  | 778.465 | 0 |  | 1450.594 | 0 |  | 1450.645 | 0 |  | 750.007 | 0 |  | 749.826 | 0 |  | 1494.714 | 0 |  | 1499.108 | 0 |  | 728.396 | 0.102 |  | 728.649 | 0.102 |  | 1447.521 | 0 |  | 1449.172 | 0 |  | 765.06 | 0.025 |  | 765.141 | 0.025 | 131.0649 | 112.0726 | 88.50147 | 72.04946455 | 89.11292 | 117.7188 | 99.39848832 | 0 | 0 | 0 | 0 | 0 | -18.447414 | -4.4696126 | -0.29735118 | -1.15390654 | -2.02009196 | -3.247715704 | 0.032046797 | 0.200950472 | 0.24441114 | 0 | 0 | 0 | 0 | 0 | 0 | 0 | 0 | 0 | 0 | 0 | 0 | 0 | 0 | -28.79617 | -25.9221 | -22.21072 | -20.25604 | -21.53919 | -20.33306 | -12.30702 | 101.9714 | 84.99656 | 64.27066 | 48.54571 | 67.60578 | 79.13932 | 82.86627
258 | E19260 | 2017-05-02 12:19 | 64.7724 | 53.4245 | 38 | 62 | 1.1118 | 836.7731 | 15854 | 28 | 139022 | 139071 | 239988 | 239996 | 139337 | 139295 | 221069 | 221077 | 220889 | 220897 | 215038 | 215418 | 216044 | 216036 | 294074 | 294058 | 1362.2 | 37310.9063 | 4 | 45.3011 | 45.3011 | 45.3011 | 21.6173 | 2.1458 | 2.1458 | 2.1458 | 1204.4922 | 1118.4314 | 1060.3334 | 880.157 | 1056.1046 | 985.0266 | 965.1875 | 947.5478 | 929.5003 | 914.9994 | 902.0009 | 886.318 | 15.8 | 17.4 | 29.2576 | 16.9362 | 10.4838 | 7.5505 | 5.6142 | 4.3011 | 3.2963 | 2.6869 | 2.7216 | 98.58 | 153.48 | 161.5 | 245.37 | 229.4 | 346.03 | 310.99 | 465.96 | 415.1 | 621.45 | 544.13 | 813.36 | 660.1 | 987.93 | 0 | 45.5 | 0 | 10.618182 | 11.5316 | 11.5316 | -2.6596 | 11.5316 | 6209872 | 2 |  |  | 3.9279 | 7.2079 | 9.085 | 11.0821 | 12.3471 | 17.4564 | 4.393 | 7.8667 | 9.8877 | 12.0789 | 13.1316 | 20.2754 | 25.0123 | 24.9908 | 25.0271 | 24.9907 | 24.8304 | 25.6717 |  | 18381 | 571 | 15 |  | CC040 | 193 | 896 | 6 | 8 | 35 | 32.833336 | 10.618182 | 1394.4857 | 1278.6929 | 1040.6929 | 971.1 | 961.0428 | 956.2786 | 969.0786 | 116.6629 | 110.9607 | 104.1921 | 90.8614 | 87.8886 | 59.3671 | 47.8243 | 29.2576 | 16.9362 | 10.4838 | 7.5505 | 5.6142 | 4.3011 | 3.2963 | 2.6869 | 0 | 0 | 0 | 0 | 0 | 0.102 | 0.0254 | 0 | 0 | 0 | 0 | 0 | 0 | 0 | 0.001461 | 0.001191 | 0.001163 | 0.001816 | -5e-06 | 0.000251 | -8.6e-05 | 2e-06 | 1.1e-05 | 2.9e-05 | 2.1e-05 | 3e-06 | 6.5e-05 | 5.3e-05 | 0.084313 | 0.080071 | 0.078688 | 0.075483 | 0.081683 | 0.109742 | 0.103333 | -0.144447 | -0.142069 | -0.140821 | -0.140387 | -0.14282 | -0.148779 | -0.145107 | -1.414103 | -1.380607 | -1.363159 | -1.357175 | -1.391355 | -1.475667 | -1.423961 | -0.213244 | -0.19433 | -0.188016 | -0.186443 | -0.207091 | -0.289357 | -0.251249 | -0.414343 | -0.378587 | -0.360181 | -0.353838 | -0.389761 | -0.4755 | -0.421291 | 0.422528 | 0.388749 | 0.355297 | 0.312963 | 0.513937 | 0.419203 | 0.369208 | 0 | 0 | 0 | 0 | 0 | 0 | 0 | -0.918479 | -0.905265 | -0.897531 | -0.894475 | -0.907315 | 0 | 0 |  | 1407.973 | 0 |  | 1414.2469 | 0 |  | 739.288 | 0 |  | 739.096 | 0 |  | 1403.325 | 0 |  | 1428.369 | 0 |  | 763.514 | 0 |  | 763.695 | 0 |  | 1400.683 | 0 |  | 1422.019 | 0 |  | 773.341 | 0 |  | 773.514 | 0 |  | 1536.573 | 0 |  | 1536.675 | 0 |  | 778.59 | 0 |  | 778.465 | 0 |  | 1450.594 | 0 |  | 1450.645 | 0 |  | 750.007 | 0 |  | 749.826 | 0 |  | 1494.714 | 0 |  | 1499.108 | 0 |  | 728.396 | 0.102 |  | 728.649 | 0.102 |  | 1447.521 | 0 |  | 1449.172 | 0 |  | 765.06 | 0.025 |  | 765.141 | 0.025 | 117.5733 | 102.3862 | 81.89004 | 73.3015413 | 78.50086 | 104.9439 | 100.1378 | 0 | 0 | 0 | 0 | 0 | -15.175458 | -3.6857178 | -2.068832689 | -1.659489614 | -1.624885528 | -2.493130475 | 0.00278271 | -0.466310772 | 0.046990713 | 0 | 0 | 0 | 0 | 0 | 0 | 0 | 0 | 0 | 0 | 0 | 0 | 0 | 0 | -24.87766 | -21.56299 | -19.58978 | -16.94047 | -18.20094 | -17.17829 | -12.01581 | 90.62678 | 79.16374 | 60.67538 | 53.86794 | 60.3027 | 72.12387 | 84.48326
258 | E19261 | 2017-05-02 12:21 | 65.2509 | 54.572 | 43 | 77 | 1.1118 | 1156.9153 | 15908 | 28 | 139022 | 139071 | 239988 | 239996 | 139337 | 139295 | 221069 | 221077 | 220889 | 220897 | 215038 | 215418 | 216044 | 216036 | 294074 | 294058 | 1362.2 | 37339.6719 | 4 | 46.8411 | 46.8411 | 46.8411 | 23.1572 | 3.6858 | 3.6858 | 3.6858 | 1217.3828 | 1122.4219 | 1068.5 | 850.3492 | 1055.9285 | 963.5102 | 938.7366 | 914.3651 | 896.6002 | 884.2148 | 875.3 | 856.2195 | 15.6 | 17.8 | 28.7521 | 16.0056 | 9.2974 | 6.3369 | 4.4273 | 3.2541 | 2.3793 | 1.9491 | 1.9791 | 73.42 | 129.32 | 129.63 | 223.12 | 195.62 | 334.13 | 279.23 | 479.88 | 391.01 | 663.78 | 536.4 | 906.22 | 660.29 | 1112.97 | 0 | 45.5 | 0 | 27.745455 | 37.1508 | 37.1508 | -9.3508 | 37.1508 | 6210877 | 1 |  |  | 4.3836 | 8.2693 | 10.0786 | 12.4014 | 13.7579 | 17.62 | 4.5506 | 8.443 | 10.4367 | 12.8076 | 15.9 | 20.6013 | 24.9113 | 25.0113 | 24.9521 | 24.9871 | 24.9149 | 24.8043 |  | 18381 | 571 | 16 |  | CC040 | 193 | 896 | 4 | 8 | 35 | 49.833336 | 27.745455 | 1539.4214 | 1561.4 | 1284.5643 | 1339.2 | 1307.6571 | 1421.9071 | 1209.4928 | 104.81 | 106.5264 | 100.8186 | 94.3421 | 85.8579 | 62.5343 | 69.2571 | 28.7521 | 16.0056 | 9.2974 | 6.3369 | 4.4273 | 3.2541 | 2.3793 | 1.9491 | 0 | 0 | 0 | 0 | 0 | 0.102 | 0.0254 | 0 | 0 | 0 | 0 | 0 | 0 | 0 | 0.005351 | 0.00402 | 0.003247 | 0.00209 | 0.000372 | 0.001672 | 0.001025 | 2e-06 | 1.1e-05 | 2.9e-05 | 2.2e-05 | 5e-06 | 0.00013 | 0.000113 | 0.084287 | 0.080022 | 0.078625 | 0.075401 | 0.081597 | 0.109467 | 0.103232 | -0.144728 | -0.142499 | -0.141345 | -0.141057 | -0.143479 | -0.149703 | -0.145524 | -1.416733 | -1.385289 | -1.369136 | -1.365149 | -1.399243 | -1.487197 | -1.428425 | -0.212886 | -0.193622 | -0.187088 | -0.185167 | -0.205734 | -0.286545 | -0.250335 | -0.417318 | -0.383563 | -0.366376 | -0.362012 | -0.398413 | -0.488829 | -0.42602 | 0.419829 | 0.377696 | 0.339347 | 0.268238 | 0.420272 | 0.327459 | 0.28534 | 0 | 0 | 0 | 0 | 0 | 0 | 0 | -0.919993 | -0.906869 | -0.900717 | -0.898268 | -0.911991 | 0 | 0 |  | 1407.973 | 0 |  | 1414.2469 | 0 |  | 739.288 | 0 |  | 739.096 | 0 |  | 1403.325 | 0 |  | 1428.369 | 0 |  | 763.514 | 0 |  | 763.695 | 0 |  | 1400.683 | 0 |  | 1422.019 | 0 |  | 773.341 | 0 |  | 773.514 | 0 |  | 1536.573 | 0 |  | 1536.675 | 0 |  | 778.59 | 0 |  | 778.465 | 0 |  | 1450.594 | 0 |  | 1450.645 | 0 |  | 750.007 | 0 |  | 749.826 | 0 |  | 1494.714 | 0 |  | 1499.108 | 0 |  | 728.396 | 0.102 |  | 728.649 | 0.102 |  | 1447.521 | 0 |  | 1449.172 | 0 |  | 765.06 | 0.025 |  | 765.141 | 0.025 | 129.7532 | 124.9463508 | 100.9989 | 100.9770192 | 106.7009 | 155.6519 | 124.8584 | 0 | 0 | 0 | 0 | 0 | -15.269706 | -3.6963096 | -7.583771749 | -5.584099959 | -4.485289536 | -2.883194688 | -0.527514611 | -2.679928994 | -1.62554765 | 0 | 0 | 0 | 0 | 0 | 0 | 0 | 0 | 0 | 0 | 0 | 0 | 0 | 0 | -22.31258166 | -20.62585 | -18.86195 | -17.46904 | -17.66389 | -17.91889 | -17.33748 | 99.85686 | 98.7364 | 77.65163 | 80.62478 | 88.50949 | 119.7834 | 102.199
258 | E19262 | 2017-05-02 12:22 | 65.9989 | 55.6513 | 26 | 69 | 1.173 | 938.6646 | 11627 | 28 | 139022 | 139071 | 239988 | 239996 | 139337 | 139295 | 221069 | 221077 | 220889 | 220897 | 215038 | 215418 | 216044 | 216036 | 294074 | 294058 | 1362.2 | 37339.6719 | 4 | 48.2225 | 48.2225 | 48.2225 | 24.5386 | 5.0672 | 5.0672 | 5.0672 | 1195.1172 | 1118.4449 | 1059.1666 | 841.3359 | 1061.5293 | 967.5423 | 942.0952 | 916.5445 | 898.0723 | 883.0126 | 869.7637 | 849.2131 | 15.6 | 18 | 29.1623 | 15.5732 | 8.8918 | 6.0437 | 4.1434 | 3.071 | 2.2971 | 1.896 | 1.9255 | 73.96 | 120.74 | 133.14 | 211.9 | 203.08 | 322.53 | 289.93 | 466.89 | 402.38 | 631.46 | 539.5 | 844.17 | 660.38 | 1023.93 | 0 | 45.2 | 0 | 27.609093 | 30.6271 | 30.6271 | 3.6007 | 30.6271 | 5801150 | 2 |  |  | 4.3164 | 8.2236 | 10.3514 | 12.6286 | 13.9164 | 18.9386 | 4.6914 | 8.5963 | 10.4531 | 13.5988 | 14.7691 | 22.6963 | 24.9184 | 24.9891 | 25.0109 | 25.0035 | 24.7664 | 24.249 |  | 18381 | 571 | 17 |  | EA061 | 188 | 826 | 4 | 5 | 35 | 51 | 27.609093 | 1478.7715 | 1519.6357 | 1248.3785 | 1336.9642 | 1199.9857 | 1233.6571 | 1210.9429 | 113.0414 | 119.5914 | 107.7036 | 102.505 | 86.805 | 60.2414 | 55.2943 | 29.1623 | 15.5732 | 8.8918 | 6.0437 | 4.1434 | 3.071 | 2.2971 | 1.896 | 0 | 0 | 0 | 0 | 0 | 0.102 | 0.0254 | 0 | 0 | 0 | 0 | 0 | 0 | 0 | 0.004732 | 0.002925 | 0.00189 | 0.001327 | 2.2e-05 | 0.001244 | 0.00046 | 2e-06 | 1.1e-05 | 2.8e-05 | 2.2e-05 | 1.1e-05 | 0.000216 | 0.000196 | 0.082902 | 0.078709 | 0.077332 | 0.074156 | 0.080272 | 0.108011 | 0.101769 | -0.122227 | -0.120339 | -0.119378 | -0.119169 | -0.121098 | -0.126273 | -0.122982 | -1.412244 | -1.380805 | -1.364911 | -1.361483 | -1.393574 | -1.479254 | -1.424581 | -0.17744 | -0.161397 | -0.15592 | -0.154238 | -0.171672 | -0.239209 | -0.208277 | -0.412613 | -0.379149 | -0.362361 | -0.358606 | -0.39257 | -0.480083 | -0.422343 | 0.423635 | 0.382687 | 0.348035 | 0.276223 | 0.437689 | 0.348586 | 0.305099 | 0 | 0 | 0 | 0 | 0 | 0 | 0 | -0.795048 | -0.783604 | -0.778147 | -0.775935 | -0.787225 | 0 | 0 |  | 1407.973 | 0 |  | 1414.2469 | 0 |  | 739.288 | 0 |  | 739.096 | 0 |  | 1403.325 | 0 |  | 1428.369 | 0 |  | 763.514 | 0 |  | 763.695 | 0 |  | 1400.683 | 0 |  | 1422.019 | 0 |  | 773.341 | 0 |  | 773.514 | 0 |  | 1536.573 | 0 |  | 1536.675 | 0 |  | 778.59 | 0 |  | 778.465 | 0 |  | 1450.594 | 0 |  | 1450.645 | 0 |  | 750.007 | 0 |  | 749.826 | 0 |  | 1494.714 | 0 |  | 1499.108 | 0 |  | 728.396 | 0.102 |  | 728.649 | 0.102 |  | 1447.521 | 0 |  | 1449.172 | 0 |  | 765.06 | 0.025 |  | 765.141 | 0.025 | 122.5931 | 119.609 | 96.53961 | 99.14392 | 96.32525 | 133.2485 | 123.2364 | 0 | 0 | 0 | 0 | 0 | -12.879846 | -3.1237428 | -6.685563096 | -4.05404348 | -2.617899298 | -1.836640567 | -0.045987942 | -2.15971084 | -0.934525136 | 0 | 0 | 0 | 0 | 0 | 0 | 0 | 0 | 0 | 0 | 0 | 0 | 0 | 0 | -20.05807 | -19.30169 | -16.79315 | -15.81016619 | -14.90198796 | -14.41029 | -11.51653 | 95.84949 | 96.25327 | 77.12856 | 81.49711 | 81.37728 | 103.7987 | 107.6616
258 | E19263 | 2017-05-02 12:28 | 62.6767 | 53.4302 | 277 | 52 | 1.1545 | 608.8599 | 17996 | 28 | 139022 | 139071 | 239988 | 239996 | 139337 | 139295 | 221069 | 221077 | 220889 | 220897 | 215038 | 215418 | 216044 | 216036 | 294074 | 294058 | 1362.2 | 37377.957 | 6 | 48.7434 | 48.7434 | 48.7434 | 25.0596 | 5.5881 | 5.5881 | 5.5881 | 1176.3672 | 1102.3206 | 1054.5 | 885.9457 | 1047.7833 | 982.6495 | 963.5164 | 944.9824 | 926.4404 | 915.0604 | 904.9709 | 891.121 | 16 | 18.6 | 32.5956 | 20.2607 | 13.2448 | 9.4613 | 7.0235 | 5.295 | 4.0307 | 3.3358 | 3.3603 | 89.7 | 137.91 | 140.64 | 210.45 | 198.84 | 296.53 | 269.22 | 402.77 | 359.58 | 541.37 | 470.74 | 710.95 | 575.82 | 859.73 | 51 | 45.6 | 13.2716 | -34.27 | -28.8355 | 28.8355 | 20.4684 | -28.8355 | 2104254 | 2 |  |  | 4.0521 | 7.4179 | 9.0564 | 11.1279 | 12.7414 | 15.8364 | 4.7441 | 7.7508 | 9.6729 | 11.9339 | 13.9729 | 17.5559 | 24.8264 | 24.9816 | 25.0316 | 25.0726 | 24.9713 | 25.0745 |  | 18482 | 572 | 1 |  | CC070 | 330 | 1133 | 8 | 5 | 35 | 32.333336 | -34.27 | 1520.1929 | 1540.3715 | 1324.2214 | 1218.8286 | 1220.5072 | 1156.95 | 1014.2643 | 58.2271 | 58.4071 | 50.9357 | 55.9793 | 51.39 | 43.8214 | 59.8971 | 32.5956 | 20.2607 | 13.2448 | 9.4613 | 7.0235 | 5.295 | 4.0307 | 3.3358 | 0 | 0 | 0 | 0 | 0 | 0.102 | 0.0254 | 0 | 0 | 0 | 0 | 0 | 0 | 0 | 0.028078 | 0.022494 | 0.019352 | 0.012748 | 0.010255 | 0.01053 | 0.009266 | -7.4e-05 | -0.00023 | -0.000552 | -0.000382 | -0.000575 | -0.00919 | -0.006183 | 0.084853 | 0.080565 | 0.079148 | 0.075938 | 0.082168 | 0.109646 | 0.103381 | -0.229569 | -0.22599 | -0.224285 | -0.223414 | -0.22735 | -0.236664 | -0.23015 | -1.39781 | -1.366598 | -1.352051 | -1.344413 | -1.378682 | -1.462317 | -1.40531 | -0.356308 | -0.324206 | -0.312993 | -0.310808 | -0.345026 | -0.48378 | -0.422492 | -0.400322 | -0.367472 | -0.35192 | -0.344285 | -0.379913 | -0.462462 | -0.403791 | 0.413841 | 0.380077 | 0.357047 | 0.294163 | 0.480187 | 0.389975 | 0.340356 | -15 | -15 | -15 | -15 | -15 | 0 | 0 | -1.486375 | -1.465119 | -1.455811 | -1.451534 | -1.473391 | 0 | 0 |  | 1407.973 | 0 |  | 1414.2469 | 0 |  | 739.288 | 0 |  | 739.096 | 0 |  | 1403.325 | 0 |  | 1428.369 | 0 |  | 763.514 | 0 |  | 763.695 | 0 |  | 1400.683 | 0 |  | 1422.019 | 0 |  | 773.341 | 0 |  | 773.514 | 0 |  | 1536.573 | 0 |  | 1536.675 | 0 |  | 778.59 | 0 |  | 778.465 | 0 |  | 1450.594 | 0 |  | 1450.645 | 0 |  | 750.007 | 0 |  | 749.826 | 0 |  | 1494.714 | 0 |  | 1499.108 | 0 |  | 728.396 | 0.102 |  | 728.649 | 0.102 |  | 1447.521 | 0 |  | 1449.172 | 0 |  | 765.06 | 0.025 |  | 765.141 | 0.025 | 128.9929 | 124.1 | 104.8095 | 92.55541 | 100.2866 | 126.8549397 | 104.8557 | 0 | 0 | 0 | 0 | 0 | -24.139728 | -5.84581 | -39.14427124 | -30.42594 | -25.4185588 | -16.62501 | -13.34564176 | -1.95950478 | -4.33257073 | 0 | 0 | 0 | 0 | 0 | 0 | 0 | 22.295625 | 21.976785 | 21.837165 | 21.77301 | 22.100865 | 0 | 0 | -20.74678 | -18.93593 | -15.94252 | -17.39881 | -17.73088614 | -21.19992 | -25.30605 | 91.3975 | 96.71494 | 85.28556 | 80.30459 | 91.31097 | 79.55579 | 69.37123
258 | E19264 | 2017-05-02 12:30 | 62.0918 | 53.7297 | 36 | 47 | 1.173 | 477.9889 | 19150 | 28 | 139022 | 139071 | 239988 | 239996 | 139337 | 139295 | 221069 | 221077 | 220889 | 220897 | 215038 | 215418 | 216044 | 216036 | 294074 | 294058 | 1362.2 | 37397.6836 | 6 | 49.0897 | 49.0897 | 49.0897 | 25.4058 | 5.9344 | 5.9344 | 5.9344 | 1210.3516 | 1117.202 | 1071.3334 | 906.4107 | 1054.3734 | 994.5743 | 976.4275 | 959.126 | 941.6772 | 929.4097 | 917.6546 | 904.0714 | 16 | 19.8 | 32.3914 | 21.6082 | 14.663 | 10.8261 | 8.1334 | 6.2952 | 4.9014 | 4.0976 | 4.1286 | 93.28 | 137.67 | 137.98 | 201.91 | 190.05 | 278.08 | 250.8 | 368.92 | 328.29 | 482.45 | 420.25 | 620.09 | 508.77 | 745.31 | 0 | 45.5 | 0 | -52.422226 | -36.7435 | 36.7435 | 4.6913 | -36.7435 | 6214859 | 1 |  |  | 3.7643 | 6.5736 | 8.1707 | 10.0779 | 11.6057 | 14.4757 | 4.2796 | 7.2778 | 8.8574 | 11.7204 | 13.2778 | 15.5815 | 24.8921 | 25.0529 | 24.9521 | 25.0368 | 25.0777 | 24.9189 |  | 18482 | 572 | 2 |  | EA061 | 406 | 1251 | 9 | 5 | 35 | 16 | -52.422226 | 1526.4785 | 1536.1571 | 1320.4785 | 1264.6215 | 1138.3357 | 1085.4928 | 1002.8571 | 49.2336 | 53.8443 | 57.8793 | 54.3364 | 52.315 | 64.0129 | 49.9807 | 32.3914 | 21.6082 | 14.663 | 10.8261 | 8.1334 | 6.2952 | 4.9014 | 4.0976 | 0 | 0 | 0 | 0 | 0 | 0.102 | 0.0254 | 0 | 0 | 0 | 0 | 0 | 0 | 0 | 0.042303 | 0.034253 | 0.030208 | 0.017852 | 0.015183 | 0.015842 | 0.014023 | -0.000112 | -0.000346 | -0.000828 | -0.000508 | -0.000689 | -0.009963 | -0.006612 | 0.082037 | 0.077892 | 0.076532 | 0.073408 | 0.079466 | 0.105815 | 0.0997 | -0.277003 | -0.27264 | -0.270489 | -0.269698 | -0.274092 | -0.285076 | -0.277643 | -1.365371 | -1.334113 | -1.319767 | -1.313985 | -1.346163 | -1.424828 | -1.372157 | -0.442112 | -0.402311 | -0.388738 | -0.385326 | -0.429 | -0.603205 | -0.525263 | -0.370491 | -0.34001 | -0.324768 | -0.319471 | -0.349436 | -0.424743 | -0.37363 | 0.408499 | 0.377409 | 0.356909 | 0.298451 | 0.495909 | 0.40975 | 0.36138 | -25 | -25 | -25 | -25 | -20 | -10 | 10 | -1.843782 | -1.817455 | -1.805716 | -1.800074 | -1.82743 | 0 | 0 |  | 1407.973 | 0 |  | 1414.2469 | 0 |  | 739.288 | 0 |  | 739.096 | 0 |  | 1403.325 | 0 |  | 1428.369 | 0 |  | 763.514 | 0 |  | 763.695 | 0 |  | 1400.683 | 0 |  | 1422.019 | 0 |  | 773.341 | 0 |  | 773.514 | 0 |  | 1536.573 | 0 |  | 1536.675 | 0 |  | 778.59 | 0 |  | 778.465 | 0 |  | 1450.594 | 0 |  | 1450.645 | 0 |  | 750.007 | 0 |  | 749.826 | 0 |  | 1494.714 | 0 |  | 1499.108 | 0 |  | 728.396 | 0.102 |  | 728.649 | 0.102 |  | 1447.521 | 0 |  | 1449.172 | 0 |  | 765.06 | 0.025 |  | 765.141 | 0.025 | 125.2277 | 119.6543 | 101.0589 | 92.83334 | 90.45898 | 114.8614 | 99.98485287 | 0 | 0 | 0 | 0 | 0 | -29.077752 | -7.0521322 | -57.60637 | -45.23577 | -38.77475446 | -22.78975584 | -19.51129 | -8.376563812 | -10.16906 | 0 | 0 | 0 | 0 | 0 | 0 | 0 | 46.09455 | 45.436375 | 45.1429 | 45.00185 | 36.5486 | 0 | 0 | -21.76677 | -21.66215 | -22.49988 | -20.93723 | -22.443135 | -38.6129 | -26.25301 | 91.94913 | 98.1928 | 84.92712 | 94.1082 | 85.05316 | 38.7942 | 56.51065
258 | E19265 | 2017-05-02 12:31 | 61.4224 | 53.8934 | 41 | 47 | 1.173 | 477.9814 | 19174 | 28 | 139022 | 139071 | 239988 | 239996 | 139337 | 139295 | 221069 | 221077 | 220889 | 220897 | 215038 | 215418 | 216044 | 216036 | 294074 | 294058 | 1362.2 | 37397.6836 | 6 | 49.436 | 49.436 | 49.436 | 25.7521 | 6.2807 | 6.2807 | 6.2807 | 1184.5703 | 1104.5422 | 1050.5 | 885.9762 | 1035.1351 | 981.7116 | 962.6171 | 944.6486 | 926.4791 | 913.7724 | 901.6423 | 887.3236 | 16 | 29 | 32.5844 | 22.0076 | 15.0769 | 11.189 | 8.3123 | 6.3667 | 4.9208 | 4.1019 | 4.1284 | 91.77 | 137.39 | 134.65 | 199.51 | 185.29 | 275.66 | 245.14 | 368.91 | 322.78 | 488.2 | 417.83 | 631.01 | 509 | 748.52 | 0 | 45.4 | 0 | 0 | -17.1746 | 17.4 | 0.3354 | -17.1746 | 6214859 | 2 |  |  | 4.0221 | 6.945 | 8.5664 | 10.3879 | 11.95 | 15.07 | 4.5907 | 7.3481 | 9.2204 | 11.2056 | 13.1444 | 16.7796 | 24.8491 | 25.0253 | 25.038 | 25.0501 | 24.8751 | 24.9399 |  | 18482 | 572 | 3 |  | EA061 | 406 | 1251 | 9 | 5 | 35 | 29.4 | 0 | 1574.3785 | 1612.3071 | 1403.4642 | 1427.6428 | 1305.6072 | 1217.2715 | 1188.3572 | 47.7036 | 49.3086 | 54.6307 | 53.2929 | 48.32 | 76.6314 | 47.9143 | 32.5844 | 22.0076 | 15.0769 | 11.189 | 8.3123 | 6.3667 | 4.9208 | 4.1019 | 0 | 0 | 0 | 0 | 0 | 0.102 | 0.0254 | 0 | 0 | 0 | 0 | 0 | 0 | 0 | 0.036191 | 0.028588 | 0.024513 | 0.015247 | 0.01258 | 0.013868 | 0.011982 | -0.000114 | -0.000352 | -0.000842 | -0.000521 | -0.000689 | -0.00992 | -0.006579 | 0 | 0 | 0 | 0 | 0 | 0 | 0 | 0 | 0 | 0 | 0 | 0 | 0 | 0 | 0 | 0 | 0 | 0 | 0 | 0 | 0 | 0 | 0 | 0 | 0 | 0 | 0 | 0 | 0 | 0 | 0 | 0 | 0 | 0 | 0 | 0.409858 | 0.380102 | 0.362509 | 0.303055 | 0.501495 | 0.411283 | 0.361366 | -30 | -30 | -30 | -30 | -25 | -20 | 20 | -1.84388 | -1.817601 | -1.806224 | -1.800912 | -1.828695 | 0 | 0 |  | 1407.973 | 0 |  | 1414.2469 | 0 |  | 739.288 | 0 |  | 739.096 | 0 |  | 1403.325 | 0 |  | 1428.369 | 0 |  | 763.514 | 0 |  | 763.695 | 0 |  | 1400.683 | 0 |  | 1422.019 | 0 |  | 773.341 | 0 |  | 773.514 | 0 |  | 1536.573 | 0 |  | 1536.675 | 0 |  | 778.59 | 0 |  | 778.465 | 0 |  | 1450.594 | 0 |  | 1450.645 | 0 |  | 750.007 | 0 |  | 749.826 | 0 |  | 1494.714 | 0 |  | 1499.108 | 0 |  | 728.396 | 0.102 |  | 728.649 | 0.102 |  | 1447.521 | 0 |  | 1449.172 | 0 |  | 765.06 | 0.025 |  | 765.141 | 0.025 | 0 | 0 | 0 | 0 | 0 | 0 | 0 | 0 | 0 | 0 | 0 | 0 | 0 | 0 | 0 | 0 | 0 | 0 | 0 | 0 | 0 | 0 | 0 | 0 | 0 | 0 | 0 | 0 | 55.3164 | 54.52803 | 54.18672 | 54.02736 | 45.717375 | 0 | 0 | 0 | 0 | 0 | 0 | 0 | 0 | 0 | 55.3164 | 54.52803 | 54.18672 | 54.02736 | 45.717375 | 0 | 0
258 | E19266 | 2017-05-02 12:34 | 59.4071 | 52.9773 | 146 | 48 | 1.173 | 474.3684 | 18617 | 28 | 139022 | 139071 | 239988 | 239996 | 139337 | 139295 | 221069 | 221077 | 220889 | 220897 | 215038 | 215418 | 216044 | 216036 | 294074 | 294058 | 1362.2 | 37437.1367 | 6 | 49.7797 | 49.7797 | 49.7797 | 26.0958 | 6.6244 | 6.6244 | 6.6244 | 1223.2422 | 1134.4608 | 1071.5 | 896.4302 | 1055.6082 | 991.5922 | 971.2366 | 952.5103 | 933.3353 | 919.9523 | 907.5042 | 892.6582 | 16 | 24 | 32.1152 | 21.3413 | 14.7971 | 10.8625 | 8.2145 | 6.3521 | 4.9035 | 4.0982 | 4.1231 | 88.82 | 136.54 | 131.35 | 196.28 | 180.74 | 269.83 | 238.75 | 358.36 | 312.84 | 469.22 | 402.59 | 607.69 | 488.21 | 729.49 | 48.9 | 45.2 | 11.8586 | -16.422224 | -11.0476 | 11.0476 | 1.1085 | -11.0476 | 6214859 | 1 |  |  | 3.9986 | 6.8171 | 8.37 | 10.235 | 11.7221 | 14.7543 | 4.4321 | 7.4339 | 9.1375 | 11.8536 | 12.6 | 15.6714 | 24.8422 | 25.0453 | 25.0124 | 25.0055 | 25.0121 | 24.9814 |  | 18482 | 572 | 4 |  | EA061 | 406 | 1251 | 9 | 5 | 35 | 27.666666 | -16.422224 | 1548.9429 | 1517.6357 | 1373.0286 | 1282.2 | 1195.95 | 1172.1285 | 1045.2786 | 48.9907 | 49.4714 | 54.5621 | 53.7829 | 48.5871 | 85.715 | 41.8671 | 32.1152 | 21.3413 | 14.7971 | 10.8625 | 8.2145 | 6.3521 | 4.9035 | 4.0982 | 0 | 0 | 0 | 0 | 0 | 0.102 | 0.0254 | 0 | 0 | 0 | 0 | 0 | 0 | 0 | 0.0308 | 0.024402 | 0.021015 | 0.01294 | 0.010236 | 0.012016 | 0.010583 | -0.000122 | -0.000373 | -0.000893 | -0.000558 | -0.000688 | -0.009923 | -0.006573 | 0.081981 | 0.077845 | 0.076477 | 0.073364 | 0.079406 | 0.105689 | 0.099616 | -0.277438 | -0.272983 | -0.270912 | -0.270016 | -0.274629 | -0.28571 | -0.278075 | -1.36023 | -1.328384 | -1.314249 | -1.308033 | -1.342413 | -1.418857 | -1.365532 | -0.443035 | -0.403361 | -0.389458 | -0.386357 | -0.429701 | -0.603391 | -0.526151 | -0.370515 | -0.339507 | -0.325028 | -0.318937 | -0.349946 | -0.426728 | -0.373982 | 0.408697 | 0.378249 | 0.358387 | 0.299873 | 0.497283 | 0.409288 | 0.360831 | -35 | -35 | -35 | -35 | -30 | -30 | 30 | -1.844413 | -1.81809 | -1.806543 | -1.801066 | -1.828842 | 0 | 0 |  | 1407.973 | 0 |  | 1414.2469 | 0 |  | 739.288 | 0 |  | 739.096 | 0 |  | 1403.325 | 0 |  | 1428.369 | 0 |  | 763.514 | 0 |  | 763.695 | 0 |  | 1400.683 | 0 |  | 1422.019 | 0 |  | 773.341 | 0 |  | 773.514 | 0 |  | 1536.573 | 0 |  | 1536.675 | 0 |  | 778.59 | 0 |  | 778.465 | 0 |  | 1450.594 | 0 |  | 1450.645 | 0 |  | 750.007 | 0 |  | 749.826 | 0 |  | 1494.714 | 0 |  | 1499.108 | 0 |  | 728.396 | 0.102 |  | 728.649 | 0.102 |  | 1447.521 | 0 |  | 1449.172 | 0 |  | 765.06 | 0.025 |  | 765.141 | 0.025 | 126.9839 | 118.1404 | 105.0051 | 94.0673208 | 94.9656057 | 123.8811 | 104.1265 | 0 | 0 | 0 | 0 | 0 | -29.14242 | -7.063105 | -41.72913594 | -31.91974 | -26.44532 | -16.19606 | -12.81736 | -2.969667701 | -5.47578332 | 0 | 0 | 0 | 0 | 0 | 0 | 0 | 64.554455 | 63.63315 | 63.229005 | 63.03731 | 54.86526 | 0 | 0 | -21.70459 | -19.95483 | -21.24965 | -20.7794 | -20.87793 | -51.71966 | -22.02842 | 128.1046 | 129.8989 | 120.5391 | 120.1292 | 116.1356 | 40.04934 | 69.55917
258 | E19267 | 2017-05-02 12:36 | 59.1209 | 53.2619 | 33 | 46 | 1.173 | 478.196 | 19189 | 28 | 139022 | 139071 | 239988 | 239996 | 139337 | 139295 | 221069 | 221077 | 220889 | 220897 | 215038 | 215418 | 216044 | 216036 | 294074 | 294058 | 1362.2 | 37437.1367 | 6 | 50.1261 | 50.1261 | 50.1261 | 26.4422 | 6.9708 | 6.9708 | 6.9708 | 1178.7109 | 1104.3882 | 1050.5 | 881.3253 | 1038.3202 | 984.131 | 964.205 | 945.8915 | 927.1518 | 913.8497 | 901.3057 | 886.2441 | 16 | 28.8 | 32.3764 | 21.8072 | 15.045 | 11.0882 | 8.3143 | 6.3992 | 4.9305 | 4.0997 | 4.1238 | 92.3 | 138.51 | 135.18 | 199.19 | 186.71 | 273.58 | 247.71 | 365.08 | 325.87 | 480.3 | 420.55 | 623.07 | 512.39 | 752.11 | 0 | 45.2 | 0 | 0 | 1.1896 | 1.1896 | 0.0357 | 1.1896 | 6214044 | 2 |  |  | 4.1171 | 6.9336 | 8.5714 | 10.5121 | 12.1564 | 15.025 | 4.4623 | 7.534 | 9.3906 | 11.9642 | 13.1491 | 16.3264 | 24.8739 | 24.9745 | 25.0542 | 24.9246 | 25.0534 | 24.8528 |  | 18482 | 572 | 5 |  | EA061 | 406 | 1251 | 9 | 5 | 35 | 37.200001 | 0 | 1553.1215 | 1550.7285 | 1400.8928 | 1351.1929 | 1240.2357 | 1191.6857 | 1105.7428 | 47.2643 | 48.5743 | 50.1593 | 48.6307 | 46.8829 | 75.145 | 34.4307 | 32.3764 | 21.8072 | 15.045 | 11.0882 | 8.3143 | 6.3992 | 4.9305 | 4.0997 | 0 | 0 | 0 | 0 | 0 | 0.102 | 0.0254 | 0 | 0 | 0 | 0 | 0 | 0 | 0 | 0.030938 | 0.024117 | 0.020366 | 0.012341 | 0.009701 | 0.011678 | 0.01017 | -0.000129 | -0.000392 | -0.000941 | -0.000593 | -0.000688 | -0.009929 | -0.006574 | 0 | 0 | 0 | 0 | 0 | 0 | 0 | 0 | 0 | 0 | 0 | 0 | 0 | 0 | 0 | 0 | 0 | 0 | 0 | 0 | 0 | 0 | 0 | 0 | 0 | 0 | 0 | 0 | 0 | 0 | 0 | 0 | 0 | 0 | 0 | 0.409665 | 0.380241 | 0.362109 | 0.302327 | 0.500183 | 0.411101 | 0.360972 | -40 | -40 | -40 | -40 | -35 | -40 | 40 | -1.84293 | -1.816668 | -1.805335 | -1.800067 | -1.828137 | 0 | 0 |  | 1407.973 | 0 |  | 1414.2469 | 0 |  | 739.288 | 0 |  | 739.096 | 0 |  | 1403.325 | 0 |  | 1428.369 | 0 |  | 763.514 | 0 |  | 763.695 | 0 |  | 1400.683 | 0 |  | 1422.019 | 0 |  | 773.341 | 0 |  | 773.514 | 0 |  | 1536.573 | 0 |  | 1536.675 | 0 |  | 778.59 | 0 |  | 778.465 | 0 |  | 1450.594 | 0 |  | 1450.645 | 0 |  | 750.007 | 0 |  | 749.826 | 0 |  | 1494.714 | 0 |  | 1499.108 | 0 |  | 728.396 | 0.102 |  | 728.649 | 0.102 |  | 1447.521 | 0 |  | 1449.172 | 0 |  | 765.06 | 0.025 |  | 765.141 | 0.025 | 0 | 0 | 0 | 0 | 0 | 0 | 0 | 0 | 0 | 0 | 0 | 0 | 0 | 0 | 0 | 0 | 0 | 0 | 0 | 0 | 0 | 0 | 0 | 0 | 0 | 0 | 0 | 0 | 73.7172 | 72.66672 | 72.2134 | 72.00268 | 63.984795 | 0 | 0 | 0 | 0 | 0 | 0 | 0 | 0 | 0 | 73.7172 | 72.66672 | 72.2134 | 72.00268 | 63.984795 | 0 | 0
258 | E19268 | 2017-05-02 12:38 | 57.7894 | 52.7746 | 104 | 46 | 1.173 | 479.4494 | 19243 | 28 | 139022 | 139071 | 239988 | 239996 | 139337 | 139295 | 221069 | 221077 | 220889 | 220897 | 215038 | 215418 | 216044 | 216036 | 294074 | 294058 | 1362.2 | 37456.8633 | 6 | 50.4734 | 50.4734 | 50.4734 | 26.7896 | 7.3181 | 7.3181 | 7.3181 | 1225.5859 | 1137.4561 | 1077.1666 | 889.8373 | 1039.2916 | 985.4196 | 965.6495 | 947.5325 | 928.9 | 915.6813 | 903.281 | 888.3862 | 16 | 35.6 | 32.2101 | 21.6672 | 15.0393 | 11.0347 | 8.3083 | 6.3993 | 4.9257 | 4.1027 | 4.123 | 92.54 | 140.2 | 135.4 | 201.13 | 187 | 276.36 | 247.61 | 368.39 | 325.86 | 483.99 | 419.95 | 629.48 | 511.67 | 757.89 | 0 | 45.2 | 0 | 0 | 1.5539 | 1.5539 | -0.1933 | 1.5539 | 6214044 | 1 |  |  | 4.1579 | 6.9421 | 8.585 | 10.5457 | 12.0079 | 14.8579 | 4.8925 | 7.8491 | 9.1962 | 12.3 | 13.5434 | 16.0434 | 24.9254 | 24.9684 | 25.0311 | 24.9476 | 25.1327 | 25.053 |  | 18482 | 572 | 6 |  | EA061 | 406 | 1251 | 9 | 5 | 35 | 34.599998 | 0 | 1532.25 | 1516.1215 | 1389.3214 | 1302.9857 | 1207.4785 | 1165.9928 | 1058.4572 | 48.965 | 51.3893 | 47.5314 | 50.3257 | 47.945 | 70.8621 | 31.5286 | 32.2101 | 21.6672 | 15.0393 | 11.0347 | 8.3083 | 6.3993 | 4.9257 | 4.1027 | 0 | 0 | 0 | 0 | 0 | 0.102 | 0.0254 | 0 | 0 | 0 | 0 | 0 | 0 | 0 | 0.031126 | 0.024573 | 0.020982 | 0.011785 | 0.009143 | 0.012048 | 0.009934 | -0.000129 | -0.000393 | -0.000942 | -0.000593 | -0.000689 | -0.009919 | -0.00656 | 0 | 0 | 0 | 0 | 0 | 0 | 0 | 0 | 0 | 0 | 0 | 0 | 0 | 0 | 0 | 0 | 0 | 0 | 0 | 0 | 0 | 0 | 0 | 0 | 0 | 0 | 0 | 0 | 0 | 0 | 0 | 0 | 0 | 0 | 0 | 0.40949 | 0.380041 | 0.361722 | 0.302044 | 0.499822 | 0.410929 | 0.360917 | -40 | -40 | -40 | -40 | -35 | -30 | 30 | -1.842928 | -1.816636 | -1.805295 | -1.800017 | -1.828076 | 0 | 0 |  | 1407.973 | 0 |  | 1414.2469 | 0 |  | 739.288 | 0 |  | 739.096 | 0 |  | 1403.325 | 0 |  | 1428.369 | 0 |  | 763.514 | 0 |  | 763.695 | 0 |  | 1400.683 | 0 |  | 1422.019 | 0 |  | 773.341 | 0 |  | 773.514 | 0 |  | 1536.573 | 0 |  | 1536.675 | 0 |  | 778.59 | 0 |  | 778.465 | 0 |  | 1450.594 | 0 |  | 1450.645 | 0 |  | 750.007 | 0 |  | 749.826 | 0 |  | 1494.714 | 0 |  | 1499.108 | 0 |  | 728.396 | 0.102 |  | 728.649 | 0.102 |  | 1447.521 | 0 |  | 1449.172 | 0 |  | 765.06 | 0.025 |  | 765.141 | 0.025 | 0 | 0 | 0 | 0 | 0 | 0 | 0 | 0 | 0 | 0 | 0 | 0 | 0 | 0 | 0 | 0 | 0 | 0 | 0 | 0 | 0 | 0 | 0 | 0 | 0 | 0 | 0 | 0 | 73.71712 | 72.66544 | 72.2118 | 72.00068 | 63.98266 | 0 | 0 | 0 | 0 | 0 | 0 | 0 | 0 | 0 | 73.71712 | 72.66544 | 72.2118 | 72.00068 | 63.98266 | 0 | 0
258 | E19269 | 2017-05-02 12:41 | 56.7021 | 52.4314 | 93 | 45 | 1.173 | 478.0432 | 19189 | 28 | 139022 | 139071 | 239988 | 239996 | 139337 | 139295 | 221069 | 221077 | 220889 | 220897 | 215038 | 215418 | 216044 | 216036 | 294074 | 294058 | 1362.2 | 37476.5859 | 6 | 50.8198 | 50.8198 | 50.8198 | 27.1359 | 7.6645 | 7.6645 | 7.6645 | 1181.0547 | 1101.1849 | 1060.6666 | 888.2485 | 1038.741 | 986.11 | 966.5839 | 948.3972 | 929.8087 | 916.6967 | 904.3533 | 889.4744 | 16 | 26.8 | 32.4074 | 21.8258 | 15.0705 | 11.1112 | 8.3097 | 6.38 | 4.903 | 4.1021 | 4.1218 | 95.03 | 140.09 | 139.19 | 202.66 | 192.01 | 277.62 | 254.95 | 371.27 | 335.57 | 489.87 | 433.65 | 637.74 | 529.04 | 762.71 | 0 | 45.3 | 0 | 0 | -1.1958 | 1.5375 | 0.1589 | -1.1958 | 6214052 | 2 |  |  | 4.0414 | 6.9729 | 8.5621 | 10.4293 | 12.0914 | 14.9714 | 4.4865 | 7.525 | 9.3269 | 11.9981 | 12.8731 | 17.0788 | 24.8575 | 24.9728 | 25.0526 | 24.9055 | 25.0081 | 25.0129 |  | 18482 | 572 | 7 |  | EA061 | 406 | 1251 | 9 | 5 | 35 | 35.400002 | 0 | 1555.9785 | 1547.3357 | 1396.9071 | 1329.1143 | 1217.6 | 1161.0643 | 1045.8286 | 50.2071 | 51.0064 | 48.7043 | 49.0829 | 46.89 | 69.9721 | 31.8407 | 32.4074 | 21.8258 | 15.0705 | 11.1112 | 8.3097 | 6.38 | 4.903 | 4.1021 | 0 | 0 | 0 | 0 | 0 | 0.102 | 0.0254 | 0 | 0 | 0 | 0 | 0 | 0 | 0 | 0.031113 | 0.024606 | 0.021155 | 0.011425 | 0.008835 | 0.011785 | 0.009964 | -0.000129 | -0.000393 | -0.000943 | -0.000593 | -0.00069 | -0.009915 | -0.00655 | 0 | 0 | 0 | 0 | 0 | 0 | 0 | 0 | 0 | 0 | 0 | 0 | 0 | 0 | 0 | 0 | 0 | 0 | 0 | 0 | 0 | 0 | 0 | 0 | 0 | 0 | 0 | 0 | 0 | 0 | 0 | 0 | 0 | 0 | 0 | 0.409882 | 0.380584 | 0.362899 | 0.302949 | 0.500998 | 0.411433 | 0.360846 | -40 | -40 | -40 | -40 | -35 | -20 | 20 | -1.842761 | -1.816501 | -1.805152 | -1.799867 | -1.827918 | 0 | 0 |  | 1407.973 | 0 |  | 1414.2469 | 0 |  | 739.288 | 0 |  | 739.096 | 0 |  | 1403.325 | 0 |  | 1428.369 | 0 |  | 763.514 | 0 |  | 763.695 | 0 |  | 1400.683 | 0 |  | 1422.019 | 0 |  | 773.341 | 0 |  | 773.514 | 0 |  | 1536.573 | 0 |  | 1536.675 | 0 |  | 778.59 | 0 |  | 778.465 | 0 |  | 1450.594 | 0 |  | 1450.645 | 0 |  | 750.007 | 0 |  | 749.826 | 0 |  | 1494.714 | 0 |  | 1499.108 | 0 |  | 728.396 | 0.102 |  | 728.649 | 0.102 |  | 1447.521 | 0 |  | 1449.172 | 0 |  | 765.06 | 0.025 |  | 765.141 | 0.025 | 0 | 0 | 0 | 0 | 0 | 0 | 0 | 0 | 0 | 0 | 0 | 0 | 0 | 0 | 0 | 0 | 0 | 0 | 0 | 0 | 0 | 0 | 0 | 0 | 0 | 0 | 0 | 0 | 73.71044 | 72.66004 | 72.20608 | 71.99468 | 63.97713 | 0 | 0 | 0 | 0 | 0 | 0 | 0 | 0 | 0 | 73.71044 | 72.66004 | 72.20608 | 71.99468 | 63.97713 | 0 | 0
258 | E19270 | 2017-05-02 12:44 | 55.3832 | 51.7732 | 171 | 54 | 1.2417 | 635.3043 | 19153 | 28 | 139022 | 139071 | 239988 | 239996 | 139337 | 139295 | 221069 | 221077 | 220889 | 220897 | 215038 | 215418 | 216044 | 216036 | 294074 | 294058 | 1362.2 | 37496.3125 | 6 | 51.4793 | 51.4793 | 51.4793 | 27.7954 | 8.324 | 8.324 | 8.324 | 1216.2109 | 1133.3193 | 1078.3334 | 899.3593 | 1060.1735 | 996.071 | 977.7573 | 959.4901 | 941.0731 | 930.1358 | 919.2585 | 903.9777 | 16 | 22.2 | 31.9204 | 18.5466 | 11.6692 | 8.1581 | 6.0443 | 4.5468 | 3.4844 | 2.9477 | 2.9595 | 84.41 | 126.89 | 140.94 | 202.98 | 204.69 | 293.44 | 279.05 | 399.72 | 374.25 | 536.55 | 486.09 | 699.23 | 583.94 | 841.63 | 0 | 45.6 | 0 | -78.610001 | -67.2533 | 67.2533 | -11.9195 | -67.2533 | 1107310 | 1 |  |  | 3.9779 | 7.3736 | 9.3779 | 11.4757 | 13.0593 | 16.6329 | 4.4455 | 7.8182 | 10.4106 | 12.3288 | 14.0879 | 18.5697 | 24.9446 | 25.0697 | 24.9876 | 25.0657 | 24.9986 | 24.8468 |  | 18482 | 572 | 8 |  | CC174 | 292 | 1305 | 7 | 1 | 35 | 29.5 | -78.610001 | 1870.1 | 1914.2285 | 1641.3643 | 1506.0857 | 1484.5286 | 1403.8429 | 1176.5072 | 45.4129 | 54.8736 | 55.3886 | 57.7807 | 54.3521 | 74.15 | 37.8671 | 31.9204 | 18.5466 | 11.6692 | 8.1581 | 6.0443 | 4.5468 | 3.4844 | 2.9477 | 0 | 0 | 0 | 0 | 0 | 0.102 | 0.0254 | 0 | 0 | 0 | 0 | 0 | 0 | 0 | 0.033755 | 0.027457 | 0.024392 | 0.013944 | 0.011369 | 0.013904 | 0.012311 | -0.000295 | -0.000928 | -0.002204 | -0.001361 | -0.000758 | -0.010971 | -0.007159 | 0.079676 | 0.075657 | 0.074337 | 0.071314 | 0.07717 | 0.10258 | 0.096733 | -0.301359 | -0.296584 | -0.294206 | -0.29311 | -0.298406 | -0.310859 | -0.302217 | -1.338721 | -1.308682 | -1.294052 | -1.286174 | -1.32237 | -1.408658 | -1.353354 | -0.485292 | -0.441851 | -0.426995 | -0.423725 | -0.470556 | -0.662077 | -0.578333 | -0.355235 | -0.325492 | -0.310869 | -0.30478 | -0.335927 | -0.408052 | -0.35578 | 0.394802 | 0.359739 | 0.287825 | 0.231745 | 0.370166 | 0.298437 | 0.262623 | -45 | -45 | -45 | -45 | -40 | -10 | 10 | -2.022265 | -1.99305 | -1.979933 | -1.974762 | -2.006434 | 0 | 0 |  | 1407.973 | 0 |  | 1414.2469 | 0 |  | 739.288 | 0 |  | 739.096 | 0 |  | 1403.325 | 0 |  | 1428.369 | 0 |  | 763.514 | 0 |  | 763.695 | 0 |  | 1400.683 | 0 |  | 1422.019 | 0 |  | 773.341 | 0 |  | 773.514 | 0 |  | 1536.573 | 0 |  | 1536.675 | 0 |  | 778.59 | 0 |  | 778.465 | 0 |  | 1450.594 | 0 |  | 1450.645 | 0 |  | 750.007 | 0 |  | 749.826 | 0 |  | 1494.714 | 0 |  | 1499.108 | 0 |  | 728.396 | 0.102 |  | 728.649 | 0.102 |  | 1447.521 | 0 |  | 1449.172 | 0 |  | 765.06 | 0.025 |  | 765.141 | 0.025 | 149.0020876 | 144.8248 | 122.0141 | 107.405 | 114.5611 | 144.0062 | 113.8071 | 0 | 0 | 0 | 0 | 0 | -31.707618 | -7.6763118 | -44.79360466 | -34.71802 | -28.71243 | -16.18393 | -14.03166807 | -4.131593914 | -6.972479808 | 0 | 0 | 0 | 0 | 0 | 0 | 0 | 91.001925 | 89.68725 | 89.096985 | 88.86429 | 80.25736 | 0 | 0 | -22.03852 | -24.24596 | -23.65066 | -24.48313 | -25.57571 | -49.09300955 | -21.89979 | 173.1719 | 175.5481 | 158.748 | 155.6022 | 155.2111 | 59.07398 | 77.25849
258 | E19271 | 2017-05-02 12:46 | 55.1157 | 52.0826 | 59 | 53 | 1.1864 | 482.597 | 24512 | 28 | 139022 | 139071 | 239988 | 239996 | 139337 | 139295 | 221069 | 221077 | 220889 | 220897 | 215038 | 215418 | 216044 | 216036 | 294074 | 294058 | 1362.2 | 37521.8398 | 6 | 51.7512 | 51.7512 | 51.7512 | 28.0673 | 8.5959 | 8.5959 | 8.5959 | 1190.4297 | 1096.7478 | 1047.5 | 883.3869 | 1043.8867 | 985.9937 | 968.7647 | 952.285 | 935.6745 | 921.6833 | 909.6236 | 894.6976 | 16.4 | 24 | 32.2412 | 22.111 | 15.2518 | 11.5477 | 8.7339 | 6.8561 | 5.4212 | 4.6205 | 4.6394 | 91.88 | 130.85 | 133.56 | 187.45 | 180.58 | 251.23 | 234.27 | 331.8 | 302.46 | 429.96 | 382.19 | 544.4 | 454.65 | 641.43 | 50 | 45.4 | 2.0243 | -37.737499 | -20.4094 | 22.0094 | -1.1015 | -20.4094 | 6401405 | 2 |  |  | 2.7793 | 5.0871 | 6.1236 | 7.6471 | 8.7979 | 11.0571 | 3.3019 | 5.5963 | 6.7056 | 8.7185 | 9.0481 | 13.5889 | 24.9822 | 24.9766 | 25.008 | 25.0045 | 24.8906 | 25.0281 |  | 18482 | 572 | 9 |  | EA070 | 457 | 1410 | 10 | 5 | 25 | 36.599998 | -37.737499 | 1777.0714 | 1884.1357 | 1577.8 | 1584.65 | 1408.9214 | 1469.8071 | 1258.7428 | 96.1843 | 104.7929 | 117.2293 | 112.1707 | 75.7286 | 79.92 | 21.6686 | 32.2412 | 22.111 | 15.2518 | 11.5477 | 8.7339 | 6.8561 | 5.4212 | 4.6205 | 0 | 0 | 0 | 0 | 0 | 0.102 | 0.0254 | 0 | 0 | 0 | 0 | 0 | 0 | 0 | 0.048485 | 0.039591 | 0.035285 | 0.021433 | 0.018848 | 0.020505 | 0.018149 | -0.000512 | -0.001661 | -0.004225 | -0.002507 | -0.001341 | -0.016306 | -0.010513 | 0.073742 | 0.069996 | 0.068773 | 0.06596 | 0.071404 | 0.094695 | 0.089282 | -0.346497 | -0.341417 | -0.338819 | -0.338075 | -0.34344 | -0.357547 | -0.347727 | -1.29997 | -1.272471 | -1.260207 | -1.257896 | -1.28645 | -1.361043 | -1.308117 | -0.602692 | -0.547396 | -0.528903 | -0.524056 | -0.583477 | -0.820723 | -0.716383 | -0.307679 | -0.28394 | -0.271306 | -0.267208 | -0.292255 | -0.357417 | -0.312215 | 0.398115 | 0.364516 | 0.334034 | 0.280963 | 0.470097 | 0.391533 | 0.349381 | -35 | -35 | -30 | -25 | -25 | 0 | 0 | -2.344983 | -2.311535 | -2.298592 | -2.293179 | -2.327901 | 0 | 0 |  | 1407.973 | 0 |  | 1414.2469 | 0 |  | 739.288 | 0 |  | 739.096 | 0 |  | 1403.325 | 0 |  | 1428.369 | 0 |  | 763.514 | 0 |  | 763.695 | 0 |  | 1400.683 | 0 |  | 1422.019 | 0 |  | 773.341 | 0 |  | 773.514 | 0 |  | 1536.573 | 0 |  | 1536.675 | 0 |  | 778.59 | 0 |  | 778.465 | 0 |  | 1450.594 | 0 |  | 1450.645 | 0 |  | 750.007 | 0 |  | 749.826 | 0 |  | 1494.714 | 0 |  | 1499.108 | 0 |  | 728.396 | 0.102 |  | 728.649 | 0.102 |  | 1447.521 | 0 |  | 1449.172 | 0 |  | 765.06 | 0.025 |  | 765.141 | 0.025 | 131.0448 | 131.882 | 108.5100394 | 104.523514 | 100.6026 | 139.1834 | 112.3831 | 0 | 0 | 0 | 0 | 0 | -36.469794 | -8.8322658 | -62.36346081 | -48.26482503 | -39.14202942 | -23.80694 | -22.52188015 | -5.715019557 | -9.988781412 | 0 | 0 | 0 | 0 | 0 | 0 | 0 | 82.074405 | 80.903725 | 68.95776 | 57.329475 | 58.197525 | 0 | 0 | -57.96951 | -57.36321 | -62.00293 | -58.78373 | -44.1859 | -65.59218216 | -15.52302 | 92.78624 | 107.1576 | 76.32284 | 79.26232 | 92.09237 | 31.40639 | 78.03901
258 | E19272 | 2017-05-02 12:49 | 53.7458 | 51.4972 | 145 | 52 | 1.1619 | 472.5212 | 26649 | 28 | 139022 | 139071 | 239988 | 239996 | 139337 | 139295 | 221069 | 221077 | 220889 | 220897 | 215038 | 215418 | 216044 | 216036 | 294074 | 294058 | 1362.2 | 37549.2031 | 6 | 52.0161 | 52.0161 | 52.0161 | 28.3322 | 8.8608 | 8.8608 | 8.8608 | 1230.2734 | 1123.1173 | 1076.8334 | 896.3719 | 1053.0355 | 995.8216 | 979.0702 | 962.7185 | 946.0926 | 932.4128 | 919.5172 | 904.2833 | 16 | 26.8 | 32.1673 | 21.5382 | 14.7923 | 11.2265 | 8.6451 | 6.8489 | 5.5051 | 4.7486 | 4.7745 | 96.64 | 138.99 | 142.07 | 201.52 | 191.34 | 270.43 | 246.8 | 350.96 | 316.38 | 447.99 | 391.04 | 558.1 | 459.49 | 649.61 | 48.6 | 45.3 | 2.487 | -8.474999 | -5.1039 | 6.1461 | 0.8819 | -5.1039 | 1106587 | 1 |  |  | 2.5129 | 4.9229 | 5.8093 | 7.2507 | 8.5643 | 10.8336 | 3.2231 | 5.3077 | 6.9385 | 8.6712 | 9.4692 | 11.7635 | 25.1201 | 24.9803 | 25.0162 | 25.1039 | 24.96 | 24.9958 |  | 18482 | 572 | 10 |  | CC100 | 467 | 1521 | 10 | 1 | 25 | -3.6 | -8.474999 | 1903.5286 | 1839.5143 | 1543.75 | 1494.8357 | 1337.4928 | 1302.1428 | 1132.4429 | 112.3993 | 123.0471 | 122.74 | 121.935 | 80.6871 | 74.1771 | 28.8736 | 32.1673 | 21.5382 | 14.7923 | 11.2265 | 8.6451 | 6.8489 | 5.5051 | 4.7486 | 0 | 0 | 0 | 0 | 0 | 0.102 | 0.0254 | 0 | 0 | 0 | 0 | 0 | 0 | 0 | 0.04937 | 0.040836 | 0.037879 | 0.023251 | 0.020686 | 0.022159 | 0.019736 | -0.0007 | -0.002297 | -0.005446 | -0.002873 | -0.001425 | -0.019981 | -0.012499 | 0.064288 | 0.061045 | 0.059979 | 0.057535 | 0.062281 | 0.082432 | 0.077721 | -0.397612 | -0.391225 | -0.388373 | -0.387147 | -0.393349 | -0.408862 | -0.39762 | -1.251022 | -1.221745 | -1.211895 | -1.20664 | -1.234288 | -1.298427 | -1.247873 | -0.711625 | -0.647919 | -0.626091 | -0.621016 | -0.691243 | -0.975595 | -0.851772 | -0.256074 | -0.234633 | -0.224123 | -0.22004 | -0.240854 | -0.29376 | -0.256547 | 0.387697 | 0.368161 | 0.308919 | 0.259596 | 0.433734 | 0.365906 | 0.32929 | -35 | -35 | -25 | -25 | -25 | 10 | -10 | -2.62949 | -2.591785 | -2.577808 | -2.570883 | -2.609785 | 0 | 0 |  | 1407.973 | 0 |  | 1414.2469 | 0 |  | 739.288 | 0 |  | 739.096 | 0 |  | 1403.325 | 0 |  | 1428.369 | 0 |  | 763.514 | 0 |  | 763.695 | 0 |  | 1400.683 | 0 |  | 1422.019 | 0 |  | 773.341 | 0 |  | 773.514 | 0 |  | 1536.573 | 0 |  | 1536.675 | 0 |  | 778.59 | 0 |  | 778.465 | 0 |  | 1450.594 | 0 |  | 1450.645 | 0 |  | 750.007 | 0 |  | 749.826 | 0 |  | 1494.714 | 0 |  | 1499.108 | 0 |  | 728.396 | 0.102 |  | 728.649 | 0.102 |  | 1447.521 | 0 |  | 1449.172 | 0 |  | 765.06 | 0.025 |  | 765.141 | 0.025 | 122.374 | 112.2932 | 92.59258125 | 86.00537 | 83.30039 | 107.3382 | 88.01459 | 0 | 0 | 0 | 0 | 0 | -41.703924 | -10.099548 | -60.88724074 | -47.08483 | -39.30539 | -24.58890992 | -23.77362 | -2.827974006 | -9.030856901 | 0 | 0 | 0 | 0 | 0 | 0 | 0 | 92.03215 | 90.712475 | 64.4452 | 64.272075 | 65.244625 | 0 | 0 | -79.98615 | -79.72455 | -76.84640934 | -75.72358596 | -55.77439 | -72.36681 | -24.59372 | 73.5328 | 76.19624 | 40.88598 | 49.96495 | 68.997 | -9.560471 | 44.29047
258 | E19273 | 2017-05-02 12:52 | 53.373 | 51.5541 | 101 | 55 | 1.2107 | 616.9125 | 26585 | 28 | 139022 | 139071 | 239988 | 239996 | 139337 | 139295 | 221069 | 221077 | 220889 | 220897 | 215038 | 215418 | 216044 | 216036 | 294074 | 294058 | 1362.2 | 37576.4922 | 6 | 52.5353 | 52.5353 | 52.5353 | 28.8515 | 9.38 | 9.38 | 9.38 | 1210.3516 | 1100.0271 | 1063.8334 | 892.0618 | 1047.0795 | 986.2872 | 968.5064 | 951.524 | 934.0762 | 923.7725 | 914.1843 | 901.9107 | 17.4 | 22.2 | 32.5506 | 20.9623 | 13.9394 | 10.0509 | 7.4703 | 5.6456 | 4.3249 | 3.5965 | 3.6075 | 89.52 | 133.35 | 137.81 | 199.24 | 193.18 | 279.69 | 259.78 | 377.32 | 346.21 | 503.97 | 449.49 | 664.49 | 547.85 | 798.94 | 50.6 | 45.3 | 5.7115 | -23.27 | -16.8641 | 17.2593 | -11.7641 | -16.8641 | 6225637 | 2 |  |  | 4.1121 | 7.21 | 8.995 | 10.9207 | 12.6686 | 15.8179 | 5.0912 | 7.9123 | 10.0842 | 12.2737 | 14.0088 | 16.7509 | 24.9921 | 24.9704 | 25.0094 | 24.916 | 25.0501 | 24.9356 |  | 18482 | 572 | 11 |  | EA070A | 356 | 1531 | 8 | 5 | 25 | 17.166668 | -23.27 | 2089.2644 | 2018.6285 | 1832.6428 | 1689.7715 | 1577.1571 | 1530.7858 | 1478.7715 | 109.1343 | 121.6636 | 119.3743 | 118.4707 | 83.6157 | 59.8993 | 20.605 | 32.5506 | 20.9623 | 13.9394 | 10.0509 | 7.4703 | 5.6456 | 4.3249 | 3.5965 | 0 | 0 | 0 | 0 | 0 | 0.102 | 0.0254 | 0 | 0 | 0 | 0 | 0 | 0 | 0 | 0.046776 | 0.038316 | 0.03374 | 0.021084 | 0.018501 | 0.019637 | 0.017474 | -0.000731 | -0.002385 | -0.005597 | -0.00292 | -0.001482 | -0.020006 | -0.012502 | 0.062783 | 0.059622 | 0.058572 | 0.05619 | 0.060815 | 0.08043 | 0.075763 | -0.404978 | -0.398355 | -0.395645 | -0.394287 | -0.400858 | -0.41643 | -0.405767 | -1.247371 | -1.218022 | -1.208694 | -1.20298 | -1.231912 | -1.292398 | -1.245222 | -0.724363 | -0.660011 | -0.637116 | -0.63228 | -0.703059 | -0.99274 | -0.863487 | -0.251462 | -0.229931 | -0.220341 | -0.216011 | -0.237184 | -0.288923 | -0.254845 | 0.383519 | 0.348956 | 0.283613 | 0.230232 | 0.36976 | 0.297553 | 0.258578 | -35 | -35 | -25 | -25 | -25 | 20 | -20 | -2.660809 | -2.62216 | -2.607019 | -2.599965 | -2.640039 | 0 | 0 |  | 1407.973 | 0 |  | 1414.2469 | 0 |  | 739.288 | 0 |  | 739.096 | 0 |  | 1403.325 | 0 |  | 1428.369 | 0 |  | 763.514 | 0 |  | 763.695 | 0 |  | 1400.683 | 0 |  | 1422.019 | 0 |  | 773.341 | 0 |  | 773.514 | 0 |  | 1536.573 | 0 |  | 1536.675 | 0 |  | 778.59 | 0 |  | 778.465 | 0 |  | 1450.594 | 0 |  | 1450.645 | 0 |  | 750.007 | 0 |  | 749.826 | 0 |  | 1494.714 | 0 |  | 1499.108 | 0 |  | 728.396 | 0.102 |  | 728.649 | 0.102 |  | 1447.521 | 0 |  | 1449.172 | 0 |  | 765.06 | 0.025 |  | 765.141 | 0.025 | 131.1703 | 120.3547 | 107.3416 | 94.94826 | 95.91481 | 123.1211 | 112.0362 | 0 | 0 | 0 | 0 | 0 | -42.47586 | -10.3064818 | -57.4352 | -43.76475 | -34.01628 | -21.85092872 | -20.96591 | 0.476894862 | -6.191243784 | 0 | 0 | 0 | 0 | 0 | 0 | 0 | 93.128315 | 91.7756 | 65.175475 | 64.999125 | 66.000975 | 0 | 0 | -79.05285 | -80.29931 | -76.05528 | -74.90665 | -58.78677 | -59.46443 | -17.79215 | 87.81056 | 88.06621 | 62.44548 | 63.1898 | 82.1631 | 21.65771 | 77.74629
258 | E19274 | 2017-05-02 12:55 | 52.6841 | 51.2092 | 131 | 47 | 1.1897 | 583.8977 | 19783 | 28 | 139022 | 139071 | 239988 | 239996 | 139337 | 139295 | 221069 | 221077 | 220889 | 220897 | 215038 | 215418 | 216044 | 216036 | 294074 | 294058 | 1362.2 | 37596.7969 | 6 | 53.1268 | 53.1268 | 53.1268 | 29.4429 | 9.9715 | 9.9715 | 9.9715 | 1240.8203 | 1141.8192 | 1080.6666 | 891.0443 | 1045.0465 | 981.5867 | 965.2612 | 948.6587 | 932.1296 | 921.5636 | 912.1002 | 899.0656 | 16.2 | 34.4 | 32.4573 | 19.4597 | 12.0642 | 8.4487 | 6.1028 | 4.52 | 3.42 | 2.8209 | 2.8349 | 88.27 | 125.14 | 147.02 | 200.22 | 214.2 | 292.24 | 295.86 | 402.24 | 402.63 | 545.8 | 533.92 | 729.14 | 659.12 | 879.86 | 50.1 | 45.3 | 22.433 | -80.509094 | -76.4429 | 76.4429 | -18.0654 | -76.4429 | 6225642 | 1 |  |  | 3.9671 | 7.15 | 8.91 | 11.0207 | 12.6629 | 15.6393 | 4.1262 | 7.7852 | 9.6984 | 12.1541 | 13.6836 | 16.1852 | 24.9021 | 25.0696 | 24.9456 | 25.1249 | 25.0947 | 24.8398 |  | 18482 | 572 | 12 |  | EA061 | 279 | 1531 | 7 | 5 | 25 | 11.166666 | -80.509094 | 2334.4785 | 2262.7285 | 1927.8785 | 1821.0286 | 1670.0786 | 1608.0215 | 1562.5143 | 92.1986 | 95.02 | 97.245 | 96.075 | 92.5393 | 63.77 | 47.5343 | 32.4573 | 19.4597 | 12.0642 | 8.4487 | 6.1028 | 4.52 | 3.42 | 2.8209 | 0 | 0 | 0 | 0 | 0 | 0.102 | 0.0254 | 0 | 0 | 0 | 0 | 0 | 0 | 0 | 0.042849 | 0.035056 | 0.030783 | 0.019229 | 0.016739 | 0.017991 | 0.015999 | -0.000725 | -0.002361 | -0.005669 | -0.002904 | -0.001489 | -0.019962 | -0.01246 | 0.062707 | 0.05955 | 0.058515 | 0.056128 | 0.06076 | 0.080335 | 0.075658 | -0.40607 | -0.399412 | -0.396442 | -0.395263 | -0.401362 | -0.416768 | -0.406278 | -1.252438 | -1.222588 | -1.212969 | -1.208071 | -1.233101 | -1.289786 | -1.243354 | -0.722211 | -0.658018 | -0.636264 | -0.630924 | -0.702463 | -0.99155 | -0.861741 | -0.253772 | -0.232103 | -0.221408 | -0.217584 | -0.238013 | -0.290162 | -0.256533 | 0.377109 | 0.319891 | 0.252419 | 0.198952 | 0.311313 | 0.244595 | 0.210743 | -30 | -30 | -15 | -15 | -25 | 30 | -30 | -2.666774 | -2.627477 | -2.611092 | -2.603794 | -2.642479 | 0 | 0 |  | 1407.973 | 0 |  | 1414.2469 | 0 |  | 739.288 | 0 |  | 739.096 | 0 |  | 1403.325 | 0 |  | 1428.369 | 0 |  | 763.514 | 0 |  | 763.695 | 0 |  | 1400.683 | 0 |  | 1422.019 | 0 |  | 773.341 | 0 |  | 773.514 | 0 |  | 1536.573 | 0 |  | 1536.675 | 0 |  | 778.59 | 0 |  | 778.465 | 0 |  | 1450.594 | 0 |  | 1450.645 | 0 |  | 750.007 | 0 |  | 749.826 | 0 |  | 1494.714 | 0 |  | 1499.108 | 0 |  | 728.396 | 0.102 |  | 728.649 | 0.102 |  | 1447.521 | 0 |  | 1449.172 | 0 |  | 765.06 | 0.025 |  | 765.141 | 0.025 | 146.3881 | 134.7455 | 112.8098 | 102.2107 | 101.474 | 129.1804 | 118.2167 | 0 | 0 | 0 | 0 | 0 | -42.510336 | -10.3194612 | -52.7577 | -39.97251466 | -30.4625 | -19.72176 | -18.80479025 | 2.542168206 | -4.400229806 | 0 | 0 | 0 | 0 | 0 | 0 | 0 | 80.00322 | 78.82431 | 39.16638 | 39.05691 | 66.061975 | 0 | 0 | -66.58684 | -62.52487036 | -61.87349268 | -60.6160233 | -65.00543 | -63.2311435 | -40.96226 | 107.0468 | 111.0724 | 59.64019 | 60.92982 | 83.72573 | 25.9811 | 62.53476
258 | E19275 | 2017-05-02 12:58 | 51.474 | 50.5864 | 129 | 42 | 1.2483 | 324.2876 | 20334 | 28 | 139022 | 139071 | 239988 | 239996 | 139337 | 139295 | 221069 | 221077 | 220889 | 220897 | 215038 | 215418 | 216044 | 216036 | 294074 | 294058 | 1362.2 | 37617.8047 | 6 | 53.3395 | 53.3395 | 53.3395 | 29.6557 | 10.1843 | 10.1843 | 10.1843 | 1232.6172 | 1141.2268 | 1101.6666 | 906.5629 | 1055.2557 | 997.8121 | 981.8887 | 966.932 | 952.1182 | 939.2422 | 926.6965 | 911.6257 | 16.4 | 33.8 | 31.8708 | 21.6879 | 15.0393 | 11.3889 | 8.8447 | 7.0221 | 5.7535 | 5.1347 | 5.1473 | 94.86 | 114.55 | 138.55 | 165.26 | 186.74 | 220.25 | 241.44 | 286.97 | 304.5 | 366.63 | 369.55 | 448.54 | 425.76 | 506.94 | 49 | 45.2 | 8.9308 | -94 | -53.6069 | 53.6069 | 18.7697 | -53.6069 | 6211424 | 2 |  |  | 3.0336 | 5.3721 | 6.4257 | 8.2307 | 10.0071 | 13.7714 | 3.2471 | 5.4667 | 7.3647 | 9.6569 | 10.5784 | 15.9118 | 24.7722 | 25.0093 | 25.104 | 24.9971 | 24.9736 | 24.2672 |  | 18482 | 572 | 13 |  | CC654A | 508 | 1561 | 10 | 3 | 35 | 38.599998 | -94 | 1918.1571 | 1979.4214 | 1727.0072 | 1771.2357 | 1649.6072 | 1500.5643 | 1227.7858 | 91.6714 | 98.595 | 96.6114 | 105.8536 | 97.5536 | 56.6843 | 13.3671 | 31.8708 | 21.6879 | 15.0393 | 11.3889 | 8.8447 | 7.0221 | 5.7535 | 5.1347 | 0 | 0 | 0 | 0 | 0 | 0.102 | 0.0254 | 0 | 0 | 0 | 0 | 0 | 0 | 0 | 0.041892 | 0.034051 | 0.030689 | 0.019233 | 0.016755 | 0.017322 | 0.015495 | -0.000776 | -0.002538 | -0.00608 | -0.002928 | -0.001513 | -0.020125 | -0.012535 | 0.059957 | 0.056924 | 0.055923 | 0.053635 | 0.058047 | 0.076719 | 0.07236 | -0.417102 | -0.410647 | -0.407676 | -0.406594 | -0.413281 | -0.428241 | -0.416106 | -1.23894 | -1.211125 | -1.199901 | -1.19531 | -1.222268 | -1.268555 | -1.217221 | -0.754179 | -0.685959 | -0.662281 | -0.656232 | -0.729461 | -1.031421 | -0.901534 | -0.237221 | -0.218007 | -0.208794 | -0.205632 | -0.226002 | -0.274642 | -0.238986 | 0.386203 | 0.365159 | 0.306317 | 0.256569 | 0.432896 | 0.370873 | 0.34012 | -20 | -20 | -10 | -10 | -20 | 40 | -40 | -2.706286 | -2.66697 | -2.650251 | -2.643418 | -2.682264 | 0 | 0 |  | 1407.973 | 0 |  | 1414.2469 | 0 |  | 739.288 | 0 |  | 739.096 | 0 |  | 1403.325 | 0 |  | 1428.369 | 0 |  | 763.514 | 0 |  | 763.695 | 0 |  | 1400.683 | 0 |  | 1422.019 | 0 |  | 773.341 | 0 |  | 773.514 | 0 |  | 1536.573 | 0 |  | 1536.675 | 0 |  | 778.59 | 0 |  | 778.465 | 0 |  | 1450.594 | 0 |  | 1450.645 | 0 |  | 750.007 | 0 |  | 749.826 | 0 |  | 1494.714 | 0 |  | 1499.108 | 0 |  | 728.396 | 0.102 |  | 728.649 | 0.102 |  | 1447.521 | 0 |  | 1449.172 | 0 |  | 765.06 | 0.025 |  | 765.141 | 0.025 | 115.0069 | 112.6766 | 96.57942 | 95.00023 | 95.75475 | 115.1218 | 88.84258 | 0 | 0 | 0 | 0 | 0 | -43.680582 | -10.5690924 | -50.94025704 | -38.16618 | -29.52836 | -19.48952955 | -18.62981 | 3.555759665 | -3.60297416 | 0 | 0 | 0 | 0 | 0 | 0 | 0 | 54.12572 | 53.3394 | 26.50251 | 26.43418 | 53.64528 | 0 | 0 | -69.13664 | -67.63213 | -63.98389 | -69.46452 | -71.16155 | -58.46538 | -12.0509 | 49.05576 | 60.21767 | 29.56968 | 32.48036 | 59.60867 | 16.53159 | 62.61962
258 | E19276 | 2017-05-02 13:03 | 49.737 | 49.3495 | 274 | 65 | 1.3139 | 545.1906 | 28157 | 28 | 139022 | 139071 | 239988 | 239996 | 139337 | 139295 | 221069 | 221077 | 220889 | 220897 | 215038 | 215418 | 216044 | 216036 | 294074 | 294058 | 1362.2 | 37646.6563 | 6 | 53.7796 | 53.7796 | 53.7796 | 30.0957 | 10.6243 | 10.6243 | 10.6243 | 1229.1016 | 1123.231 | 1075.1666 | 889.6716 | 1067.7544 | 998.1276 | 978.3487 | 959.1769 | 939.9868 | 927.7963 | 915.2051 | 899.5551 | 17.2 | 20 | 32.6365 | 20.66 | 13.8231 | 10.1676 | 7.616 | 5.9423 | 4.7623 | 4.1849 | 4.1918 | 80.35 | 112.25 | 126.28 | 167.88 | 175.16 | 229.66 | 229.55 | 307.3 | 294.39 | 405.7 | 365.3 | 509.02 | 426.71 | 586.6 | 49.4 | 45.4 | 41.6124 | -129.442856 | -100.886 | 100.886 | 12.3484 | -100.886 | 1106865 | 1 |  |  | 4.5364 | 8.3586 | 10.6007 | 13.4057 | 15.8721 | 20.8979 | 4.6281 | 8.1188 | 10.7937 | 14.0609 | 17.7922 | 24.9141 | 24.8909 | 25.0806 | 24.9601 | 25.2107 | 25.1475 | 24.4229 |  | 18482 | 572 | 14 |  | EA652B | 414 | 1583 | 9 | 7 | 35 | 36.5 | -129.442856 | 2443.6499 | 2420.8428 | 2031.3143 | 2135.0857 | 1862.3857 | 1795.6643 | 1445.1357 | 95.8071 | 99.0621 | 102.1193 | 91.98 | 97.5086 | 54.1729 | 10.6643 | 32.6365 | 20.66 | 13.8231 | 10.1676 | 7.616 | 5.9423 | 4.7623 | 4.1849 | 0 | 0 | 0 | 0 | 0 | 0.102 | 0.0254 | 0 | 0 | 0 | 0 | 0 | 0 | 0 | 0.036803 | 0.030115 | 0.026915 | 0.017973 | 0.015521 | 0.015505 | 0.013946 | -0.000818 | -0.002673 | -0.006363 | -0.002953 | -0.001522 | -0.020637 | -0.012812 | 0.057642 | 0.054734 | 0.05378 | 0.051579 | 0.055831 | 0.073703 | 0.069528 | -0.427655 | -0.420813 | -0.417491 | -0.416386 | -0.423 | -0.438903 | -0.426313 | -1.236507 | -1.207881 | -1.195212 | -1.190649 | -1.216416 | -1.268138 | -1.21634 | -0.771007 | -0.701992 | -0.678526 | -0.672325 | -0.748072 | -1.057228 | -0.924635 | -0.231964 | -0.212562 | -0.202991 | -0.199926 | -0.219126 | -0.266847 | -0.231789 | 0.378723 | 0.337107 | 0.274413 | 0.226303 | 0.374283 | 0.312793 | 0.283434 | -15 | -15 | -5 | -5 | -20 | 30 | -30 | -2.737541 | -2.697793 | -2.67908 | -2.67216 | -2.711336 | 0 | 0 |  | 1407.973 | 0 |  | 1414.2469 | 0 |  | 739.288 | 0 |  | 739.096 | 0 |  | 1403.325 | 0 |  | 1428.369 | 0 |  | 763.514 | 0 |  | 763.695 | 0 |  | 1400.683 | 0 |  | 1422.019 | 0 |  | 773.341 | 0 |  | 773.514 | 0 |  | 1536.573 | 0 |  | 1536.675 | 0 |  | 778.59 | 0 |  | 778.465 | 0 |  | 1450.594 | 0 |  | 1450.645 | 0 |  | 750.007 | 0 |  | 749.826 | 0 |  | 1494.714 | 0 |  | 1499.108 | 0 |  | 728.396 | 0.102 |  | 728.649 | 0.102 |  | 1447.521 | 0 |  | 1449.172 | 0 |  | 765.06 | 0.025 |  | 765.141 | 0.025 | 140.8569 | 132.5024 | 109.2441 | 110.1256 | 103.9789 | 132.3458 | 100.4774 | 0 | 0 | 0 | 0 | 0 | -44.768106 | -10.8283502 | -44.4957 | -33.14667 | -24.564 | -17.88354798 | -17.02861 | 6.508084216 | -1.37932956 | 0 | 0 | 0 | 0 | 0 | 0 | 0 | 41.063115 | 40.466895 | 13.3954 | 13.3608 | 54.22672 | 0 | 0 | -73.86794 | -69.5408 | -69.2906 | -61.8404535 | -72.94345 | -57.27311 | -9.860585 | 63.55633 | 70.28183271 | 28.78489 | 43.76238 | 68.23352 | 36.81272 | 78.40913
258 | E19277 | 2017-05-02 13:06 | 50.352 | 50.0368 | 68 | 60 | 1.3139 | 500.1806 | 25812 | 28 | 139022 | 139071 | 239988 | 239996 | 139337 | 139295 | 221069 | 221077 | 220889 | 220897 | 215038 | 215418 | 216044 | 216036 | 294074 | 294058 | 1362.2 | 37673.2344 | 6 | 54.1833 | 54.1833 | 54.1833 | 30.4995 | 11.028 | 11.028 | 11.028 | 1246.6797 | 1135.5527 | 1089.8334 | 891.0693 | 1065.0054 | 996.1589 | 976.7589 | 958.2473 | 940.0173 | 928.0335 | 915.5968 | 900.6899 | 17 | 25.2 | 32.567 | 21.038 | 14.1685 | 10.2979 | 7.6518 | 5.9533 | 4.8164 | 4.1798 | 4.1976 | 80.49 | 110.02 | 124.42 | 163.14 | 173.86 | 227.25 | 229.27 | 306.22 | 294.88 | 399.02 | 366.94 | 495.23 | 431.24 | 574.43 | 50.8 | 45.4 | 34.6018 | -67.25 | -38.9512 | 39.8961 | -3.6986 | -38.9512 | 1106865 | 2 |  |  | 4.7114 | 8.2186 | 10.4814 | 13.5793 | 15.8764 | 20.195 | 5.1587 | 8.4651 | 10.8476 | 14.3444 | 17.5095 | 21.6444 | 24.9029 | 25.0239 | 25.0104 | 25.1956 | 25.0266 | 24.9589 |  | 18482 | 572 | 15 |  | EA652B | 414 | 1583 | 9 | 7 | 35 | 32.5 | -67.25 | 2321.2715 | 2324.8857 | 2063.4785 | 2075.5857 | 1818.3286 | 1661.6215 | 1593.5143 | 94.015 | 96.07 | 100.1229 | 100.1793 | 96.2493 | 60.7207 | 10.4071 | 32.567 | 21.038 | 14.1685 | 10.2979 | 7.6518 | 5.9533 | 4.8164 | 4.1798 | 0 | 0 | 0 | 0 | 0 | 0.102 | 0.0254 | 0 | 0 | 0 | 0 | 0 | 0 | 0 | 0.037605 | 0.03017 | 0.026484 | 0.017528 | 0.014746 | 0.016097 | 0.014368 | -0.000813 | -0.002656 | -0.006406 | -0.002945 | -0.001527 | -0.020825 | -0.012899 | 0.057728 | 0.054813 | 0.053852 | 0.051646 | 0.05591 | 0.073834 | 0.069554 | -0.427267 | -0.420575 | -0.417296 | -0.416256 | -0.422746 | -0.438531 | -0.4273 | -1.237158 | -1.209538 | -1.19608 | -1.191775 | -1.217691 | -1.271051 | -1.225111 | -0.77072 | -0.701433 | -0.677526 | -0.67114 | -0.747398 | -1.057535 | -0.920036 | -0.231896 | -0.212748 | -0.203561 | -0.200654 | -0.21938 | -0.266269 | -0.234731 | 0.380204 | 0.342553 | 0.278819 | 0.228726 | 0.379006 | 0.31614 | 0.283862 | -10 | -5 | 0 | 0 | -15 | 20 | -20 | -2.737811 | -2.698665 | -2.678985 | -2.672005 | -2.711701 | 0 | 0 |  | 1407.973 | 0 |  | 1414.2469 | 0 |  | 739.288 | 0 |  | 739.096 | 0 |  | 1403.325 | 0 |  | 1428.369 | 0 |  | 763.514 | 0 |  | 763.695 | 0 |  | 1400.683 | 0 |  | 1422.019 | 0 |  | 773.341 | 0 |  | 773.514 | 0 |  | 1536.573 | 0 |  | 1536.675 | 0 |  | 778.59 | 0 |  | 778.465 | 0 |  | 1450.594 | 0 |  | 1450.645 | 0 |  | 750.007 | 0 |  | 749.826 | 0 |  | 1494.714 | 0 |  | 1499.108 | 0 |  | 728.396 | 0.102 |  | 728.649 | 0.102 |  | 1447.521 | 0 |  | 1449.172 | 0 |  | 765.06 | 0.025 |  | 765.141 | 0.025 | 134.0024 | 127.434 | 111.1224 | 107.1957 | 101.6628 | 122.6842 | 110.8353 | 0 | 0 | 0 | 0 | 0 | -44.730162 | -10.85342 | -45.51752 | -33.27923 | -24.01489424 | -17.37965 | -16.09666 | 6.009529128 | -1.799688059 | 0 | 0 | 0 | 0 | 0 | 0 | 0 | 27.37811 | 13.493325 | 0 | 0 | 40.675515 | 0 | 0 | -72.4592408 | -67.38666831 | -67.83587 | -67.23434 | -71.93653 | -64.21427 | -9.574907 | 43.40371 | 40.26139 | 19.27168 | 22.58171 | 54.30508 | 19.74926 | 88.60728
258 | E19278 | 2017-05-02 13:10 | 49.5802 | 49.6884 | 172 | 62 | 1.3139 | 500.1984 | 25826 | 28 | 139022 | 139071 | 239988 | 239996 | 139337 | 139295 | 221069 | 221077 | 220889 | 220897 | 215038 | 215418 | 216044 | 216036 | 294074 | 294058 | 1362.2 | 37699.8125 | 6 | 54.5871 | 54.5871 | 54.5871 | 30.9032 | 11.4318 | 11.4318 | 11.4318 | 1236.1328 | 1126.8446 | 1080.8334 | 887.8221 | 1064.9661 | 993.3844 | 973.3434 | 954.2669 | 935.2365 | 923.0655 | 910.796 | 895.4357 | 17 | 19.2 | 32.238 | 20.8819 | 13.9806 | 10.2063 | 7.6776 | 5.9869 | 4.8152 | 4.1824 | 4.1927 | 76.98 | 107.17 | 120.28 | 161.28 | 168.36 | 221.99 | 221.32 | 296.1 | 285.11 | 388.11 | 355.98 | 484.61 | 418.26 | 564.58 | 50.8 | 45.5 | 37.0466 | -101.400002 | -57.5535 | 57.8429 | 0.4825 | -57.5535 | 1106865 | 1 |  |  | 4.6643 | 8.4257 | 10.7379 | 13.5993 | 15.9793 | 20.4979 | 5.1138 | 8.6877 | 11.0092 | 14.4508 | 17.7031 | 22.0785 | 24.9926 | 25.0049 | 24.941 | 25.2596 | 25.0196 | 25.0979 |  | 18482 | 572 | 16 |  | EA652B | 414 | 1583 | 9 | 7 | 35 | 34.333336 | -101.400002 | 2326.8572 | 2392.0144 | 2056.7 | 2074.1858 | 1837.0215 | 1723.3928 | 1581.2786 | 97.0214 | 99.9993 | 99.22 | 69.7657 | 99.565 | 62.2264 | 14.6293 | 32.238 | 20.8819 | 13.9806 | 10.2063 | 7.6776 | 5.9869 | 4.8152 | 4.1824 | 0 | 0 | 0 | 0 | 0 | 0.102 | 0.0254 | 0 | 0 | 0 | 0 | 0 | 0 | 0 | 0.035858 | 0.028831 | 0.02593 | 0.017072 | 0.01427 | 0.014958 | 0.013422 | -0.000814 | -0.002662 | -0.006417 | -0.002947 | -0.001534 | -0.020897 | -0.012929 | 0.057695 | 0.054779 | 0.053819 | 0.051622 | 0.055878 | 0.073773 | 0.069526 | -0.427413 | -0.420779 | -0.417497 | -0.416239 | -0.423014 | -0.439091 | -0.427422 | -1.237187 | -1.209769 | -1.196257 | -1.191072 | -1.219304 | -1.27461 | -1.226499 | -0.771005 | -0.701486 | -0.67757 | -0.67184 | -0.747683 | -1.057 | -0.921031 | -0.231782 | -0.212818 | -0.20364 | -0.20017 | -0.219267 | -0.26679 | -0.234152 | 0.380669 | 0.34309 | 0.27911 | 0.229033 | 0.378151 | 0.314538 | 0.283485 | -10 | -5 | 0 | 0 | 0 | 10 | -10 | -2.738918 | -2.699993 | -2.679992 | -2.67293 | -2.713439 | 0 | 0 |  | 1407.973 | 0 |  | 1414.2469 | 0 |  | 739.288 | 0 |  | 739.096 | 0 |  | 1403.325 | 0 |  | 1428.369 | 0 |  | 763.514 | 0 |  | 763.695 | 0 |  | 1400.683 | 0 |  | 1422.019 | 0 |  | 773.341 | 0 |  | 773.514 | 0 |  | 1536.573 | 0 |  | 1536.675 | 0 |  | 778.59 | 0 |  | 778.465 | 0 |  | 1450.594 | 0 |  | 1450.645 | 0 |  | 750.007 | 0 |  | 749.826 | 0 |  | 1494.714 | 0 |  | 1499.108 | 0 |  | 728.396 | 0.102 |  | 728.649 | 0.102 |  | 1447.521 | 0 |  | 1449.172 | 0 |  | 765.06 | 0.025 |  | 765.141 | 0.025 | 134.248 | 131.0322 | 110.6895373 | 107.0736 | 102.6491 | 127.1399 | 109.94 | 0 | 0 | 0 | 0 | 0 | -44.787282 | -10.8565188 | -43.35598 | -31.65844 | -23.34256 | -16.823892 | -15.52906 | 7.56990879 | -0.604664007 | 0 | 0 | 0 | 0 | 0 | 0 | 0 | 27.38918 | 13.499965 | 0 | 0 | 0 | 0 | 0 | -74.80398 | -70.14811 | -67.2284954 | -46.87139 | -74.44306 | -65.7733048 | -13.47404 | 43.47724 | 42.72557 | 20.11848 | 43.37834 | 12.67697 | 24.14918 | 85.00475
258 | E19279 | 2017-05-02 13:12 | 49.8381 | 50.1708 | 89 | 60 | 1.2509 | 528.2418 | 26607 | 28 | 139022 | 139071 | 239988 | 239996 | 139337 | 139295 | 221069 | 221077 | 220889 | 220897 | 215038 | 215418 | 216044 | 216036 | 294074 | 294058 | 1362.2 | 37727.1719 | 6 | 55.0248 | 55.0248 | 55.0248 | 31.3409 | 11.8695 | 11.8695 | 11.8695 | 1266.6016 | 1152.5072 | 1119.8334 | 898.9739 | 1056.5472 | 991.6903 | 974.4736 | 957.4753 | 940.5754 | 929.9807 | 918.9888 | 904.6306 | 16.8 | 36.8 | 32.0742 | 21.0118 | 13.862 | 10.1554 | 7.574 | 5.8326 | 4.6684 | 4.1035 | 4.1141 | 84.23 | 115.8 | 129.86 | 173.59 | 181.65 | 238.58 | 242.07 | 321.83 | 314.51 | 424.03 | 392.13 | 531.94 | 458.44 | 613.33 | 49.5 | 45.3 | 34.5503 | -92.637497 | -60.9651 | 60.9651 | 5.4028 | -60.9651 | 6109883 | 2 |  |  | 4.7171 | 8.3293 | 10.175 | 12.895 | 15.2864 | 20.5071 | 5 | 8.6153 | 10.7085 | 13.4576 | 15.5831 | 22.7458 | 24.8606 | 24.9124 | 25.0261 | 24.9926 | 24.9506 | 24.5522 |  | 18482 | 572 | 17 |  | EA652D | 406 | 1574 | 9 | 3 | 35 | 32.833336 | -92.637497 | 2292.9429 | 2293.7644 | 1951.1929 | 2001.8572 | 1849.5786 | 1659.8572 | 1423.6571 | 90.8114 | 93.6786 | 95.435 | 93.285 | 88.4093 | 48.1471 | 11.2543 | 32.0742 | 21.0118 | 13.862 | 10.1554 | 7.574 | 5.8326 | 4.6684 | 4.1035 | 0 | 0 | 0 | 0 | 0 | 0.102 | 0.0254 | 0 | 0 | 0 | 0 | 0 | 0 | 0 | 0.035412 | 0.028082 | 0.025585 | 0.016421 | 0.013904 | 0.014398 | 0.012841 | -0.000792 | -0.0026 | -0.006267 | -0.002928 | -0.001512 | -0.020981 | -0.012965 | 0.058589 | 0.055632 | 0.054663 | 0.052427 | 0.056741 | 0.074949 | 0.070674 | -0.423883 | -0.417192 | -0.41377 | -0.41266 | -0.419601 | -0.435355 | -0.423289 | -1.24084 | -1.212883 | -1.19865 | -1.194013 | -1.223241 | -1.278703 | -1.228538 | -0.762493 | -0.694097 | -0.670937 | -0.66485 | -0.739173 | -1.045968 | -0.913319 | -0.235493 | -0.215919 | -0.206159 | -0.203006 | -0.223013 | -0.270486 | -0.235999 | 0.381147 | 0.343347 | 0.279981 | 0.227868 | 0.373929 | 0.310862 | 0.280826 | -10 | -5 | 0 | 0 | 0 | 0 | 0 | -2.728522 | -2.688976 | -2.668845 | -2.661658 | -2.701791 | 0 | 0 |  | 1407.973 | 0 |  | 1414.2469 | 0 |  | 739.288 | 0 |  | 739.096 | 0 |  | 1403.325 | 0 |  | 1428.369 | 0 |  | 763.514 | 0 |  | 763.695 | 0 |  | 1400.683 | 0 |  | 1422.019 | 0 |  | 773.341 | 0 |  | 773.514 | 0 |  | 1536.573 | 0 |  | 1536.675 | 0 |  | 778.59 | 0 |  | 778.465 | 0 |  | 1450.594 | 0 |  | 1450.645 | 0 |  | 750.007 | 0 |  | 749.826 | 0 |  | 1494.714 | 0 |  | 1499.108 | 0 |  | 728.396 | 0.102 |  | 728.649 | 0.102 |  | 1447.521 | 0 |  | 1449.172 | 0 |  | 765.06 | 0.025 |  | 765.141 | 0.025 | 134.3412 | 127.6067 | 106.6581 | 104.9514 | 104.9469 | 124.4046 | 100.6155 | 0 | 0 | 0 | 0 | 0 | -44.40621 | -10.7515406 | -42.9578808 | -30.90668 | -23.1555207 | -16.11082 | -15.1584 | 8.417701849 | 0.152338712 | 0 | 0 | 0 | 0 | 0 | 0 | 0 | 27.28522 | 13.44488 | 0 | 0 | 0 | 0 | 0 | -69.24306 | -65.02204 | -64.03087 | -62.02053225 | -65.34977 | -50.36033 | -10.27877 | 49.42551 | 45.12286 | 19.47166 | 26.82002 | 24.43877 | 38.0558 | 79.73757
258 | E19280 | 2017-05-02 13:16 | 48.9827 | 49.8049 | 177 | 61 | 1.2509 | 529.5699 | 26657 | 28 | 139022 | 139071 | 239988 | 239996 | 139337 | 139295 | 221069 | 221077 | 220889 | 220897 | 215038 | 215418 | 216044 | 216036 | 294074 | 294058 | 1362.2 | 37754.5352 | 6 | 55.4636 | 55.4636 | 55.4636 | 31.7797 | 12.3083 | 12.3083 | 12.3083 | 1252.5391 | 1144.8911 | 1114.1666 | 901.801 | 1062.6764 | 995.3586 | 977.5861 | 960.5779 | 942.8385 | 931.4092 | 920.7185 | 906.4667 | 17 | 25 | 31.9055 | 20.7328 | 13.6871 | 9.9623 | 7.5137 | 5.9296 | 4.6961 | 4.1002 | 4.1141 | 81.71 | 114.25 | 127.52 | 172.25 | 178.7 | 238.69 | 237.51 | 318.54 | 306.11 | 411.25 | 379.2 | 518.8 | 444.57 | 602.9 | 50.5 | 45.5 | 37.2396 | -80.737503 | -67.5885 | 67.5885 | -8.1731 | -67.5885 | 6108823 | 1 |  |  | 4.6564 | 8.1771 | 10.3479 | 13.1279 | 15.3043 | 20.0864 | 5.1081 | 8.7065 | 10.7661 | 13.9855 | 15.7806 | 21.6113 | 24.8861 | 24.9441 | 24.9775 | 24.9764 | 25.0461 | 25.0544 |  | 18482 | 572 | 18 |  | EA652D | 406 | 1574 | 9 | 3 | 35 | 29.166666 | -80.737503 | 2278.4644 | 2248.8572 | 1942.25 | 1822.7072 | 1673.2357 | 1721.3572 | 1447.0714 | 92.0207 | 94.5593 | 93.22 | 98.7 | 96.2243 | 59.9714 | 13.2393 | 31.9055 | 20.7328 | 13.6871 | 9.9623 | 7.5137 | 5.9296 | 4.6961 | 4.1002 | 0 | 0 | 0 | 0 | 0 | 0.102 | 0.0254 | 0 | 0 | 0 | 0 | 0 | 0 | 0 | 0.033752 | 0.027568 | 0.024499 | 0.01614 | 0.013805 | 0.014127 | 0.012635 | -0.000792 | -0.002601 | -0.006267 | -0.002929 | -0.001515 | -0.021392 | -0.013199 | 0.05859 | 0.055635 | 0.054663 | 0.052445 | 0.056764 | 0.074932 | 0.070664 | -0.423865 | -0.417104 | -0.41376 | -0.412162 | -0.419001 | -0.435506 | -0.423354 | -1.240754 | -1.212512 | -1.198597 | -1.191966 | -1.220753 | -1.278804 | -1.228311 | -0.762568 | -0.694387 | -0.670979 | -0.666346 | -0.741127 | -1.045133 | -0.912901 | -0.235432 | -0.21567 | -0.206124 | -0.201684 | -0.221292 | -0.271084 | -0.236305 | 0.380872 | 0.341102 | 0.276644 | 0.226186 | 0.37345 | 0.311538 | 0.28084 | -10 | -5 | 0 | 0 | 0 | -10 | 10 | -2.728398 | -2.688857 | -2.668739 | -2.661561 | -2.701696 | 0 | 0 |  | 1407.973 | 0 |  | 1414.2469 | 0 |  | 739.288 | 0 |  | 739.096 | 0 |  | 1403.325 | 0 |  | 1428.369 | 0 |  | 763.514 | 0 |  | 763.695 | 0 |  | 1400.683 | 0 |  | 1422.019 | 0 |  | 773.341 | 0 |  | 773.514 | 0 |  | 1536.573 | 0 |  | 1536.675 | 0 |  | 778.59 | 0 |  | 778.465 | 0 |  | 1450.594 | 0 |  | 1450.645 | 0 |  | 750.007 | 0 |  | 749.826 | 0 |  | 1494.714 | 0 |  | 1499.108 | 0 |  | 728.396 | 0.102 |  | 728.649 | 0.102 |  | 1447.521 | 0 |  | 1449.172 | 0 |  | 765.06 | 0.025 |  | 765.141 | 0.025 | 133.4952 | 125.1152 | 106.1692 | 95.59188 | 94.97955 | 128.9847 | 102.2559 | 0 | 0 | 0 | 0 | 0 | -44.421612 | -10.7531916 | -40.89525184 | -30.27279 | -21.85282 | -15.74706 | -15.00305437 | 9.29051106 | 0.692767404 | 0 | 0 | 0 | 0 | 0 | 0 | 0 | 27.28398 | 13.444285 | 0 | 0 | 0 | 0 | 0 | -70.17204 | -65.66075 | -62.54866238 | -65.7683502 | -71.31443 | -62.67809 | -12.08617 | 49.71192 | 42.62592 | 21.76773 | 14.07647 | 8.66207 | 31.17555 | 80.10926
258 | E19281 | 2017-05-02 13:18 | 49.5533 | 50.4199 | 78 | 61 | 1.2509 | 535.9867 | 26987 | 28 | 139022 | 139071 | 239988 | 239996 | 139337 | 139295 | 221069 | 221077 | 220889 | 220897 | 215038 | 215418 | 216044 | 216036 | 294074 | 294058 | 1362.2 | 37782.4063 | 6 | 55.9077 | 55.9077 | 55.9077 | 32.2238 | 12.7524 | 12.7524 | 12.7524 | 1274.8047 | 1160.4939 | 1124.8334 | 892.5612 | 1056.8866 | 990.7001 | 972.9974 | 955.6242 | 938.4146 | 927.4288 | 916.3164 | 902.0838 | 16.2 | 43 | 32.2759 | 21.0592 | 13.904 | 10.1704 | 7.5215 | 5.8365 | 4.6997 | 4.097 | 4.1209 | 82.18 | 113.65 | 127.69 | 171.47 | 179.12 | 236.29 | 239.37 | 319.43 | 309.28 | 420.36 | 382.74 | 525.11 | 449.01 | 608.51 | 50.4 | 45.2 | 38.4416 | -85.771423 | -59.33 | 59.33 | -1.3506 | -59.33 | 6108820 | 2 |  |  | 4.5836 | 8.2279 | 10.1986 | 13.1679 | 15.5307 | 19.7857 | 4.9311 | 8.3295 | 10.459 | 13.5885 | 16.4902 | 20.9279 | 24.928 | 25.036 | 24.9599 | 25.0851 | 25.1986 | 25.1748 |  | 18482 | 573 | 1 |  | EA652D | 406 | 1574 | 9 | 3 | 35 | 40.333336 | -85.771423 | 2298.9429 | 2352.8501 | 2005.1929 | 2100.8572 | 1805.9071 | 1682.1857 | 1542.3785 | 93.4143 | 96.9514 | 97.1336 | 66.4443 | 60.3807 | 43.4979 | 14.4657 | 32.2759 | 21.0592 | 13.904 | 10.1704 | 7.5215 | 5.8365 | 4.6997 | 4.097 | 0 | 0 | 0 | 0 | 0 | 0.102 | 0.0254 | 0 | 0 | 0 | 0 | 0 | 0 | 0 | 0.034447 | 0.028631 | 0.025002 | 0.016084 | 0.013897 | 0.013841 | 0.012309 | -0.000792 | -0.002601 | -0.006268 | -0.002929 | -0.001518 | -0.022549 | -0.013886 | 0.058573 | 0.055611 | 0.054639 | 0.052401 | 0.056728 | 0.074918 | 0.07061 | -0.423846 | -0.417318 | -0.41398 | -0.412938 | -0.419501 | -0.435263 | -0.423647 | -1.240257 | -1.21298 | -1.199092 | -1.194736 | -1.222399 | -1.275635 | -1.227408 | -0.763107 | -0.694139 | -0.670725 | -0.664434 | -0.739957 | -1.046046 | -0.911705 | -0.235052 | -0.21596 | -0.206424 | -0.203449 | -0.22241 | -0.270528 | -0.237268 | 0.381703 | 0.343129 | 0.278278 | 0.2262 | 0.373501 | 0.312584 | 0.281226 | -10 | -5 | 0 | 0 | 0 | -20 | 20 | -2.728499 | -2.688949 | -2.668792 | -2.661603 | -2.70173 | 0 | 0 |  | 1407.973 | 0 |  | 1414.2469 | 0 |  | 739.288 | 0 |  | 739.096 | 0 |  | 1403.325 | 0 |  | 1428.369 | 0 |  | 763.514 | 0 |  | 763.695 | 0 |  | 1400.683 | 0 |  | 1422.019 | 0 |  | 773.341 | 0 |  | 773.514 | 0 |  | 1536.573 | 0 |  | 1536.675 | 0 |  | 778.59 | 0 |  | 778.465 | 0 |  | 1450.594 | 0 |  | 1450.645 | 0 |  | 750.007 | 0 |  | 749.826 | 0 |  | 1494.714 | 0 |  | 1499.108 | 0 |  | 728.396 | 0.102 |  | 728.649 | 0.102 |  | 1447.521 | 0 |  | 1449.172 | 0 |  | 765.06 | 0.025 |  | 765.141 | 0.025 | 134.656 | 130.8443 | 109.5617 | 110.087 | 102.4455 | 126.026 | 108.9073 | 0 | 0 | 0 | 0 | 0 | -44.396826 | -10.7606338 | -41.74085 | -31.5738694 | -22.46379 | -15.71675208 | -15.13208 | 11.10822958 | 1.935622416 | 0 | 0 | 0 | 0 | 0 | 0 | 0 | 27.28499 | 13.444745 | 0 | 0 | 0 | 0 | 0 | -71.28511 | -67.29775 | -65.14993386 | -44.14785 | -44.67912 | -45.5008 | -13.18845 | 48.91502 | 45.41747 | 21.94801 | 50.22241 | 42.6343 | 47.23659 | 86.89388
258 | E19282 | 2017-05-02 13:23 | 49.1536 | 50.1373 | 199 | 69 | 1.3139 | 707.0219 | 26505 | 28 | 139022 | 139071 | 239988 | 239996 | 139337 | 139295 | 221069 | 221077 | 220889 | 220897 | 215038 | 215418 | 216044 | 216036 | 294074 | 294058 | 1362.2 | 37809.4375 | 6 | 56.6784 | 56.6784 | 56.6784 | 32.9945 | 13.5231 | 13.5231 | 13.5231 | 1254.8828 | 1134.2821 | 1092 | 895.1886 | 1073.74 | 998.4307 | 978.3397 | 958.5066 | 938.7983 | 927.4059 | 915.1843 | 900.4244 | 16.2 | 17.8 | 32.8397 | 19.6628 | 12.3712 | 8.6881 | 6.2729 | 4.6941 | 3.5837 | 3.0905 | 3.0986 | 75.61 | 105.66 | 125.93 | 167.94 | 182.54 | 242.47 | 251.82 | 337.49 | 339.69 | 462.07 | 438.84 | 597.89 | 524.21 | 708.3 | 50 | 45.4 | 43.1957 | -139.766663 | -125.0673 | 125.0673 | -0.1444 | -125.0673 | 6213774 | 1 |  |  | 4.68 | 8.6371 | 10.6071 | 13.455 | 15.6071 | 27.3186 | 5.11 | 8.92 | 10.9086 | 15.4471 | 16.5 | 31.4014 | 24.9321 | 24.9136 | 24.956 | 18.1391 | 17.923 | 15.2501 |  | 18482 | 573 | 2 |  | EA652B | 305 | 1552 | 7 | 7 | 35 | 38.833336 | -139.766663 | 2508.1001 | 2511.6143 | 2138.45 | 2115.4358 | 2046.0358 | 1948.75 | 1427.8429 | 92.3057 | 94.93 | 94.835 | 60.9557 | 61.0864 | 42.0957 | 23.9221 | 32.8397 | 19.6628 | 12.3712 | 8.6881 | 6.2729 | 4.6941 | 3.5837 | 3.0905 | 0 | 0 | 0 | 0 | 0 | 0.102 | 0.0254 | 0 | 0 | 0 | 0 | 0 | 0 | 0 | 0.030919 | 0.025583 | 0.022149 | 0.014564 | 0.012535 | 0.01232 | 0.011013 | -0.000768 | -0.002516 | -0.006019 | -0.002906 | -0.001488 | -0.021917 | -0.013521 | 0.060727 | 0.057661 | 0.056655 | 0.054344 | 0.058814 | 0.077677 | 0.07336 | -0.415391 | -0.408871 | -0.405547 | -0.404288 | -0.41114 | -0.426609 | -0.413421 | -1.2513 | -1.223353 | -1.209122 | -1.203732 | -1.233417 | -1.284497 | -1.228806 | -0.740458 | -0.673954 | -0.651411 | -0.646017 | -0.718073 | -1.01348 | -0.89037 | -0.245915 | -0.225555 | -0.215456 | -0.211685 | -0.232707 | -0.283769 | -0.243545 | 0.377283 | 0.321023 | 0.253956 | 0.200272 | 0.31625 | 0.252967 | 0.224524 | -10 | -5 | 0 | 0 | 0 | -30 | 30 | -2.703113 | -2.664098 | -2.642352 | -2.635092 | -2.674861 | 0 | 0 |  | 1407.973 | 0 |  | 1414.2469 | 0 |  | 739.288 | 0 |  | 739.096 | 0 |  | 1403.325 | 0 |  | 1428.369 | 0 |  | 763.514 | 0 |  | 763.695 | 0 |  | 1400.683 | 0 |  | 1422.019 | 0 |  | 773.341 | 0 |  | 773.514 | 0 |  | 1536.573 | 0 |  | 1536.675 | 0 |  | 778.59 | 0 |  | 778.465 | 0 |  | 1450.594 | 0 |  | 1450.645 | 0 |  | 750.007 | 0 |  | 749.826 | 0 |  | 1494.714 | 0 |  | 1499.108 | 0 |  | 728.396 | 0.102 |  | 728.649 | 0.102 |  | 1447.521 | 0 |  | 1449.172 | 0 |  | 765.06 | 0.025 |  | 765.141 | 0.025 | 152.3094 | 144.8222 | 121.1539 | 114.9612 | 120.3355 | 151.3731 | 104.7466 | 0 | 0 | 0 | 0 | 0 | -43.514118 | -10.5008934 | -37.7279463 | -28.21908 | -19.50313786 | -14.03311 | -13.62556 | 12.32732 | 3.081845448 | 0 | 0 | 0 | 0 | 0 | 0 | 0 | 27.03113 | 13.32049 | 0 | 0 | 0 | 0 | 0 | -68.34849 | -63.97845322 | -61.77656 | -39.37842 | -43.86449 | -42.66315 | -21.29952 | 73.26408 | 65.94515 | 39.87418 | 61.54972 | 62.8455 | 77.5231 | 76.02799
258 | E19283 | 2017-05-02 13:26 | 49.2158 | 50.2756 | 158 | 70 | 1.3139 | 701.0109 | 26202 | 28 | 139022 | 139071 | 239988 | 239996 | 139337 | 139295 | 221069 | 221077 | 220889 | 220897 | 215038 | 215418 | 216044 | 216036 | 294074 | 294058 | 1362.2 | 37836.543 | 6 | 57.4426 | 57.4426 | 57.4426 | 33.7587 | 14.2873 | 14.2873 | 14.2873 | 1274.8047 | 1144.2518 | 1098.5 | 894.3405 | 1086.4611 | 1008.9929 | 987.5357 | 966.7521 | 946.4799 | 933.4426 | 920.6823 | 907.8572 | 15.8 | 19.6 | 32.6006 | 19.3438 | 12.2228 | 8.6576 | 6.249 | 4.7416 | 3.6667 | 3.0792 | 3.1038 | 73.71 | 103.26 | 123.01 | 165.01 | 177.22 | 237.06 | 244.06 | 329.32 | 326.92 | 445.49 | 417.84 | 581.97 | 508.11 | 695.54 | 49.4 | 45.4 | 44.4024 | -71.788895 | -46.2613 | 46.5054 | 7.2417 | -46.2613 | 6213774 | 2 |  |  | 4.6157 | 8.4471 | 10.4714 | 13.2929 | 15.5836 | 20.1186 | 5.0493 | 9.0068 | 10.7041 | 15.2685 | 19.2836 | 25.5767 | 24.9171 | 24.9684 | 24.9107 | 18.1501 | 18.0562 | 17.5188 |  | 18482 | 573 | 3 |  | EA652B | 305 | 1552 | 7 | 7 | 35 | 34.833336 | -71.788895 | 2500.7429 | 2446.3928 | 2082.3713 | 2102.6072 | 1892.8785 | 1946.4928 | 1852.15 | 95.5814 | 98.8736 | 99.3043 | 64.0964 | 67.5021 | 49.7121 | 20.8729 | 32.6006 | 19.3438 | 12.2228 | 8.6576 | 6.249 | 4.7416 | 3.6667 | 3.0792 | 0 | 0 | 0 | 0 | 0 | 0.102 | 0.0254 | 0 | 0 | 0 | 0 | 0 | 0 | 0 | 0.031618 | 0.025535 | 0.021742 | 0.014328 | 0.012441 | 0.012345 | 0.011026 | -0.000767 | -0.002516 | -0.006015 | -0.002906 | -0.001491 | -0.02301 | -0.014149 | 0.060768 | 0.057708 | 0.056701 | 0.054382 | 0.05888 | 0.077767 | 0.073265 | -0.415137 | -0.40843 | -0.405123 | -0.404017 | -0.410244 | -0.425533 | -0.414579 | -1.25105 | -1.222302 | -1.20814 | -1.203392 | -1.230438 | -1.276442 | -1.23033 | -0.740424 | -0.674529 | -0.651909 | -0.646052 | -0.720116 | -1.015137 | -0.883478 | -0.24578 | -0.224875 | -0.214837 | -0.211499 | -0.230621 | -0.282392 | -0.248715 | 0.376397 | 0.321076 | 0.254298 | 0.200978 | 0.320156 | 0.258315 | 0.224916 | -10 | -5 | 0 | 0 | 0 | -40 | 40 | -2.700516 | -2.661552 | -2.640437 | -2.633263 | -2.673259 | 0 | 0 |  | 1407.973 | 0 |  | 1414.2469 | 0 |  | 739.288 | 0 |  | 739.096 | 0 |  | 1403.325 | 0 |  | 1428.369 | 0 |  | 763.514 | 0 |  | 763.695 | 0 |  | 1400.683 | 0 |  | 1422.019 | 0 |  | 773.341 | 0 |  | 773.514 | 0 |  | 1536.573 | 0 |  | 1536.675 | 0 |  | 778.59 | 0 |  | 778.465 | 0 |  | 1450.594 | 0 |  | 1450.645 | 0 |  | 750.007 | 0 |  | 749.826 | 0 |  | 1494.714 | 0 |  | 1499.108 | 0 |  | 728.396 | 0.102 |  | 728.649 | 0.102 |  | 1447.521 | 0 |  | 1449.172 | 0 |  | 765.06 | 0.025 |  | 765.141 | 0.025 | 151.9651 | 141.1764 | 118.0725 | 114.344 | 111.4527 | 151.3729 | 135.6978 | 0 | 0 | 0 | 0 | 0 | -43.404366 | -10.5303066 | -38.59614355 | -28.13617 | -19.00041778 | -13.74514 | -13.4732961 | 13.61325393 | 3.84232059 | 0 | 0 | 0 | 0 | 0 | 0 | 0 | 27.00516 | 13.30776 | 0 | 0 | 0 | 0 | 0 | -70.77076 | -66.69311 | -64.73737 | -41.40961 | -48.60934 | -50.46459 | -18.44075 | 69.6034 | 59.65491543 | 34.33475 | 59.18923 | 49.37005 | 71.1172 | 110.569
258 | E19284 | 2017-05-02 13:30 | 48.8826 | 50.3027 | 169 | 68 | 1.1444 | 725.3209 | 27185 | 28 | 139022 | 139071 | 239988 | 239996 | 139337 | 139295 | 221069 | 221077 | 220889 | 220897 | 215038 | 215418 | 216044 | 216036 | 294074 | 294058 | 1362.2 | 37889.6094 | 6 | 58.1569 | 58.1569 | 58.1569 | 34.473 | 15.0016 | 15.0016 | 15.0016 | 1261.9141 | 1154.2454 | 1103.8334 | 902.1514 | 1086.1602 | 1014.5746 | 994.5689 | 974.4092 | 954.47 | 941.9221 | 928.7079 | 913.9656 | 15.8 | 21.4 | 32.1043 | 19.3431 | 12.036 | 8.6099 | 6.2448 | 4.6198 | 3.5643 | 3.0515 | 3.0765 | 79.81 | 113.1 | 132.17 | 179.97 | 190.18 | 254.92 | 261.36 | 357.79 | 353.99 | 486.25 | 457.18 | 624.61 | 543.55 | 743.79 | 50.4 | 45.6 | 42.1911 | -66.169998 | -50.9281 | 50.9281 | -8.3059 | -50.9281 | 6210261 | 1 |  |  | 4.2664 | 7.8479 | 9.4779 | 11.4314 | 13.9586 | 18.4236 | 4.6529 | 8.2632 | 9.9456 | 13.0029 | 14.6471 | 22.6912 | 24.8315 | 24.9622 | 24.9889 | 18.0872 | 17.6658 | 18.0683 |  | 18482 | 573 | 4 |  | EA640 | 302 | 1577 | 7 | 3 | 35 | 21.333332 | -66.169998 | 2330.0786 | 2340.8357 | 1881.7214 | 1894.95 | 1704.4572 | 1601.05 | 1474.45 | 93.3679 | 97.6507 | 96.4286 | 59.1421 | 51.5664 | 41.4557 | 10.7857 | 32.1043 | 19.3431 | 12.036 | 8.6099 | 6.2448 | 4.6198 | 3.5643 | 3.0515 | 0 | 0 | 0 | 0 | 0 | 0.102 | 0.0254 | 0 | 0 | 0 | 0 | 0 | 0 | 0 | 0.034147 | 0.027424 | 0.023465 | 0.0158 | 0.014015 | 0.01331 | 0.012006 | -0.000801 | -0.002622 | -0.006327 | -0.002941 | -0.001542 | -0.023534 | -0.014402 | 0.058536 | 0.055578 | 0.05462 | 0.052392 | 0.056709 | 0.074919 | 0.070632 | -0.42404 | -0.417436 | -0.413762 | -0.412462 | -0.41925 | -0.434499 | -0.422656 | -1.240257 | -1.212767 | -1.197511 | -1.192104 | -1.220664 | -1.268433 | -1.219829 | -0.763209 | -0.694497 | -0.67208 | -0.666546 | -0.741538 | -1.048897 | -0.915277 | -0.235102 | -0.215777 | -0.205356 | -0.201716 | -0.221163 | -0.26864 | -0.234823 | 0.372673 | 0.311956 | 0.24795 | 0.195858 | 0.307383 | 0.246988 | 0.219344 | -10 | -5 | 0 | 0 | 0 | -30 | 30 | -2.731366 | -2.691389 | -2.671356 | -2.664365 | -2.704882 | 0 | 0 |  | 1407.973 | 0 |  | 1414.2469 | 0 |  | 739.288 | 0 |  | 739.096 | 0 |  | 1403.325 | 0 |  | 1428.369 | 0 |  | 763.514 | 0 |  | 763.695 | 0 |  | 1400.683 | 0 |  | 1422.019 | 0 |  | 773.341 | 0 |  | 773.514 | 0 |  | 1536.573 | 0 |  | 1536.675 | 0 |  | 778.59 | 0 |  | 778.465 | 0 |  | 1450.594 | 0 |  | 1450.645 | 0 |  | 750.007 | 0 |  | 749.826 | 0 |  | 1494.714 | 0 |  | 1499.108 | 0 |  | 728.396 | 0.102 |  | 728.649 | 0.102 |  | 1447.521 | 0 |  | 1449.172 | 0 |  | 765.06 | 0.025 |  | 765.141 | 0.025 | 136.3935 | 130.099 | 102.7796 | 99.2802204 | 96.65806 | 119.9491 | 104.1433524 | 0 | 0 | 0 | 0 | 0 | -44.318898 | -10.7354624 | -41.35761 | -30.07905 | -20.52294 | -15.32927 | -15.22534 | 12.96846 | 2.922710284 | 0 | 0 | 0 | 0 | 0 | 0 | 0 | 27.31366 | 13.456945 | 0 | 0 | 0 | 0 | 0 | -71.25922 | -67.81812 | -64.80773 | -39.42093 | -38.23845 | -43.48276 | -9.871903 | 51.09031 | 45.65875 | 17.44895 | 44.53002 | 43.19428 | 45.11587 | 86.4587
258 | E19285 | 2017-05-02 13:33 | 49.2863 | 50.6816 | 59 | 51 | 1.1769 | 385.9543 | 24164 | 28 | 139022 | 139071 | 239988 | 239996 | 139337 | 139295 | 221069 | 221077 | 220889 | 220897 | 215038 | 215418 | 216044 | 216036 | 294074 | 294058 | 1362.2 | 37889.6094 | 6 | 58.3868 | 58.3868 | 58.3868 | 34.703 | 15.2316 | 15.2316 | 15.2316 | 1268.9453 | 1157.3475 | 1119.3334 | 896.6286 | 1057.2178 | 998.1438 | 981.1257 | 964.8707 | 948.4808 | 933.8541 | 920.1932 | 904.2545 | 15.8 | 40.4 | 32.1725 | 21.9355 | 15.1227 | 11.4835 | 8.8157 | 7.08 | 5.8332 | 5.1391 | 5.1581 | 90.39 | 115.86 | 132.81 | 167.65 | 179.02 | 222.48 | 230.93 | 290.73 | 292.58 | 367.94 | 354.46 | 447.96 | 407.91 | 512.8 | 49.4 | 45.4 | 23.5908 | -1.614286 | -2.7476 | 4.4877 | -0.5159 | -2.7476 | 6211424 | 2 |  |  | 2.9221 | 5.1836 | 6.235 | 8 | 9.5143 | 12.7107 | 3.9327 | 5.8309 | 6.8382 | 8.8982 | 10.62 | 14.5 | 24.8679 | 24.9688 | 24.9787 | 25.0463 | 24.922 | 25.033 |  | 18482 | 573 | 5 |  | CC650D | 508 | 1561 | 10 | 3 | 35 | 28.6 | -1.614286 | 1934.9 | 1982.5072 | 1667.1643 | 1662.7786 | 1466.1929 | 1457.0929 | 1344.0786 | 95.9536 | 97.4886 | 95.72 | 61.005 | 57.8036 | 42.17 | 30.4486 | 32.1725 | 21.9355 | 15.1227 | 11.4835 | 8.8157 | 7.08 | 5.8332 | 5.1391 | 0 | 0 | 0 | 0 | 0 | 0.102 | 0.0254 | 0 | 0 | 0 | 0 | 0 | 0 | 0 | 0.033515 | 0.027267 | 0.022629 | 0.014735 | 0.013114 | 0.013036 | 0.011601 | -0.000776 | -0.002538 | -0.006117 | -0.002915 | -0.00151 | -0.021655 | -0.013255 | 0.060029 | 0.05699 | 0.055995 | 0.053705 | 0.058142 | 0.076832 | 0.072405 | -0.416984 | -0.410639 | -0.40735 | -0.406242 | -0.412633 | -0.428407 | -0.417103 | -1.241307 | -1.214418 | -1.200491 | -1.195787 | -1.223195 | -1.277861 | -1.230309 | -0.753332 | -0.685038 | -0.661882 | -0.655916 | -0.73065 | -1.031318 | -0.898489 | -0.237656 | -0.218544 | -0.208858 | -0.205621 | -0.224569 | -0.274337 | -0.240893 | 0.386411 | 0.365604 | 0.306346 | 0.257224 | 0.434173 | 0.37175 | 0.34081 | -10 | -5 | 0 | 0 | 0 | -20 | 20 | -2.705285 | -2.666461 | -2.649168 | -2.642384 | -2.682266 | 0 | 0 |  | 1407.973 | 0 |  | 1414.2469 | 0 |  | 739.288 | 0 |  | 739.096 | 0 |  | 1403.325 | 0 |  | 1428.369 | 0 |  | 763.514 | 0 |  | 763.695 | 0 |  | 1400.683 | 0 |  | 1422.019 | 0 |  | 773.341 | 0 |  | 773.514 | 0 |  | 1536.573 | 0 |  | 1536.675 | 0 |  | 778.59 | 0 |  | 778.465 | 0 |  | 1450.594 | 0 |  | 1450.645 | 0 |  | 750.007 | 0 |  | 749.826 | 0 |  | 1494.714 | 0 |  | 1499.108 | 0 |  | 728.396 | 0.102 |  | 728.649 | 0.102 |  | 1447.521 | 0 |  | 1449.172 | 0 |  | 765.06 | 0.025 |  | 765.141 | 0.025 | 116.1501121 | 112.9831 | 93.35286 | 89.29952 | 85.24739 | 111.9514 | 97.31801 | 0 | 0 | 0 | 0 | 0 | -43.697514 | -10.5944162 | -40.63915 | -30.03134 | -19.82251 | -14.13420234 | -14.19395478 | 11.01388 | 2.034931086 | 0 | 0 | 0 | 0 | 0 | 0 | 0 | 27.05285 | 13.332305 | 0 | 0 | 0 | 0 | 0 | -72.28492 | -66.7834 | -63.35534504 | -40.01415558 | -42.23420034 | -43.49068006 | -27.35773 | 30.27889 | 29.50065 | 10.17501 | 35.15117 | 28.81923 | 35.77705 | 61.40079
258 | E19286 | 2017-05-02 13:37 | 48.0506 | 49.8855 | 202 | 59 | 1.3938 | 429.4208 | 26410 | 28 | 139022 | 139071 | 239988 | 239996 | 139337 | 139295 | 221069 | 221077 | 220889 | 220897 | 215038 | 215418 | 216044 | 216036 | 294074 | 294058 | 1362.2 | 37943.875 | 6 | 58.6917 | 58.6917 | 58.6917 | 35.0079 | 15.5364 | 15.5364 | 15.5364 | 1281.8359 | 1170.3854 | 1115.5 | 896.1489 | 1074.1533 | 1007.4395 | 987.9913 | 969.3746 | 950.9688 | 935.4992 | 920.0632 | 901.7225 | 16 | 35 | 32.0992 | 21.3654 | 14.7003 | 11.1332 | 8.7105 | 6.9724 | 5.7788 | 5.1318 | 5.1524 | 85.67 | 116.41 | 127.21 | 168.72 | 171.25 | 224.93 | 219.06 | 289.73 | 275.12 | 365.66 | 330.23 | 442.42 | 377.82 | 503.44 | 50.4 | 45.5 | 34.7709 | -51.649998 | -30.0885 | 30.2131 | 5.5269 | -30.0885 | 6212139 | 1 |  |  | 3.075 | 5.6743 | 7.1957 | 9.2107 | 11.1279 | 14.4486 | 3.1373 | 5.3746 | 7.4661 | 10.0712 | 12.4068 | 15.5915 | 24.9364 | 25.0404 | 25.0903 | 24.9503 | 24.9628 | 25.086 |  | 18482 | 573 | 6 |  | EA656 | 508 | 1536 | 10 | 7 | 35 | 47.166664 | -51.649998 | 2139.1643 | 2091.3928 | 1806.55 | 1836.4429 | 1664.9928 | 1511.5786 | 1367.0215 | 92.525 | 94.7043 | 95.7379 | 60.1336 | 54.8229 | 39.6943 | 18.0871 | 32.0992 | 21.3654 | 14.7003 | 11.1332 | 8.7105 | 6.9724 | 5.7788 | 5.1318 | 0 | 0 | 0 | 0 | 0 | 0.102 | 0.0254 | 0 | 0 | 0 | 0 | 0 | 0 | 0 | 0.029741 | 0.023941 | 0.019862 | 0.013253 | 0.01172 | 0.011442 | 0.010257 | -0.000738 | -0.002463 | -0.00595 | -0.002897 | -0.001487 | -0.020505 | -0.012564 | 0.062734 | 0.059571 | 0.05853 | 0.056137 | 0.060757 | 0.080363 | 0.075755 | -0.405847 | -0.39936 | -0.396171 | -0.395072 | -0.401712 | -0.41687 | -0.405603 | -1.255557 | -1.22692 | -1.212894 | -1.208053 | -1.237593 | -1.294823 | -1.245372 | -0.724576 | -0.659825 | -0.637509 | -0.631826 | -0.702465 | -0.993048 | -0.86609 | -0.25149 | -0.230337 | -0.220166 | -0.216691 | -0.238026 | -0.28895 | -0.252943 | 0.386113 | 0.363309 | 0.303911 | 0.256983 | 0.435614 | 0.375611 | 0.346548 | -10 | -5 | 0 | 0 | 0 | -10 | 10 | -2.665841 | -2.627817 | -2.610063 | -2.603402 | -2.6432 | 0 | 0 |  | 1407.973 | 0 |  | 1414.2469 | 0 |  | 739.288 | 0 |  | 739.096 | 0 |  | 1403.325 | 0 |  | 1428.369 | 0 |  | 763.514 | 0 |  | 763.695 | 0 |  | 1400.683 | 0 |  | 1422.019 | 0 |  | 773.341 | 0 |  | 773.514 | 0 |  | 1536.573 | 0 |  | 1536.675 | 0 |  | 778.59 | 0 |  | 778.465 | 0 |  | 1450.594 | 0 |  | 1450.645 | 0 |  | 750.007 | 0 |  | 749.826 | 0 |  | 1494.714 | 0 |  | 1499.108 | 0 |  | 728.396 | 0.102 |  | 728.649 | 0.102 |  | 1447.521 | 0 |  | 1449.172 | 0 |  | 765.06 | 0.025 |  | 765.141 | 0.025 | 134.1983 | 124.5864 | 105.7373715 | 103.0924 | 101.16 | 121.475 | 103.5587 | 0 | 0 | 0 | 0 | 0 | -42.52074 | -10.3023162 | -36.41492 | -26.35178776 | -16.87378 | -12.5106 | -12.66429 | 11.73498 | 2.873073204 | 0 | 0 | 0 | 0 | 0 | 0 | 0 | 26.65841 | 13.139085 | 0 | 0 | 0 | 0 | 0 | -67.0413944 | -62.48826 | -61.03377 | -37.99397 | -38.51117 | -39.41835 | -15.66506 | 57.40043 | 48.88539 | 27.82982 | 52.58783 | 49.98451 | 51.27089 | 80.46441
258 | E19287 | 2017-05-02 13:39 | 48.7808 | 50.4705 | 58 | 57 | 1.3938 | 431.0433 | 26515 | 28 | 139022 | 139071 | 239988 | 239996 | 139337 | 139295 | 221069 | 221077 | 220889 | 220897 | 215038 | 215418 | 216044 | 216036 | 294074 | 294058 | 1362.2 | 37943.875 | 6 | 58.9978 | 58.9978 | 58.9978 | 35.3139 | 15.8425 | 15.8425 | 15.8425 | 1284.1797 | 1162.3268 | 1122 | 907.264 | 1067.2928 | 1005.4726 | 989.2499 | 973.5728 | 958.0309 | 944.4174 | 930.6368 | 913.92 | 16 | 37.8 | 32.2796 | 21.7696 | 15.0724 | 11.4775 | 8.8188 | 7.0205 | 5.772 | 5.1293 | 5.149 | 89.06 | 115.29 | 132.04 | 166.64 | 179.79 | 220.53 | 228.55 | 288.8 | 288.27 | 367.42 | 349 | 448.73 | 402.89 | 508.93 | 50.8 | 45.4 | 31.8477 | -72.942856 | -38.1775 | 38.5832 | 7.7832 | -38.1775 | 6212139 | 2 |  |  | 3.1014 | 5.5036 | 7.2671 | 9.0543 | 10.7207 | 13.8386 | 3.58 | 5.7745 | 7.7909 | 9.8091 | 12.2436 | 15.5782 | 24.8509 | 25.0924 | 25.0263 | 25.1429 | 25.0034 | 24.9393 |  | 18482 | 573 | 7 |  | EA656 | 508 | 1536 | 10 | 7 | 35 | 48.166664 | -72.942856 | 2095.1072 | 2229.707 | 1921.1428 | 2028.0857 | 1750.2285 | 1568.9429 | 1362.6786 | 93.3964 | 94.4864 | 99.6364 | 61.6714 | 58.9479 | 26.1129 | 11.5014 | 32.2796 | 21.7696 | 15.0724 | 11.4775 | 8.8188 | 7.0205 | 5.772 | 5.1293 | 0 | 0 | 0 | 0 | 0 | 0.102 | 0.0254 | 0 | 0 | 0 | 0 | 0 | 0 | 0 | 0.032057 | 0.025472 | 0.019659 | 0.013059 | 0.01165 | 0.012176 | 0.010855 | -0.000737 | -0.002461 | -0.00595 | -0.002898 | -0.00149 | -0.020893 | -0.012766 | 0.062633 | 0.059458 | 0.058417 | 0.056013 | 0.060645 | 0.080212 | 0.075616 | -0.406268 | -0.40017 | -0.397037 | -0.396338 | -0.402463 | -0.417596 | -0.406253 | -1.25495 | -1.228043 | -1.214271 | -1.211162 | -1.238447 | -1.296063 | -1.246207 | -0.725721 | -0.659632 | -0.637164 | -0.630294 | -0.702502 | -0.993646 | -0.866771 | -0.250905 | -0.231016 | -0.221008 | -0.218708 | -0.238536 | -0.289088 | -0.252929 | 0.388046 | 0.368011 | 0.306413 | 0.259843 | 0.4404 | 0.378184 | 0.346473 | -10 | -5 | 0 | 0 | 0 | 0 | 0 | -2.664536 | -2.626568 | -2.608999 | -2.602378 | -2.642178 | 0 | 0 |  | 1407.973 | 0 |  | 1414.2469 | 0 |  | 739.288 | 0 |  | 739.096 | 0 |  | 1403.325 | 0 |  | 1428.369 | 0 |  | 763.514 | 0 |  | 763.695 | 0 |  | 1400.683 | 0 |  | 1422.019 | 0 |  | 773.341 | 0 |  | 773.514 | 0 |  | 1536.573 | 0 |  | 1536.675 | 0 |  | 778.59 | 0 |  | 778.465 | 0 |  | 1450.594 | 0 |  | 1450.645 | 0 |  | 750.007 | 0 |  | 749.826 | 0 |  | 1494.714 | 0 |  | 1499.108 | 0 |  | 728.396 | 0.102 |  | 728.649 | 0.102 |  | 1447.521 | 0 |  | 1449.172 | 0 |  | 765.06 | 0.025 |  | 765.141 | 0.025 | 131.2228 | 132.5739 | 112.2274 | 113.5992 | 106.1426 | 125.848 | 103.0403 | 0 | 0 | 0 | 0 | 0 | -42.594792 | -10.3188262 | -39.305034 | -28.2585 | -16.64644 | -12.30662 | -12.58262152 | 11.29778 | 2.381501577 | 0 | 0 | 0 | 0 | 0 | 0 | 0 | 26.64536 | 13.13284 | 0 | 0 | 0 | 0 | 0 | -67.77973 | -62.32625 | -63.48473 | -38.87111 | -41.41102 | -25.94698 | -9.96908 | 50.78345 | 55.12201 | 32.09623 | 62.42143 | 52.14897 | 68.60406 | 85.1339
258 | E19288 | 2017-05-02 13:43 | 47.3895 | 49.3953 | 203 | 49 | 1.2483 | 364.6774 | 22286 | 28 | 139022 | 139071 | 239988 | 239996 | 139337 | 139295 | 221069 | 221077 | 220889 | 220897 | 215038 | 215418 | 216044 | 216036 | 294074 | 294058 | 1362.2 | 37966.8281 | 6 | 59.2371 | 59.2371 | 59.2371 | 35.5532 | 16.0818 | 16.0818 | 16.0818 | 1260.7422 | 1156.2106 | 1120.6666 | 904.6836 | 1054.5176 | 994.9863 | 978.5786 | 963.2914 | 948.0225 | 934.5325 | 921.5726 | 905.9311 | 16.2 | 38.8 | 31.8046 | 21.2385 | 14.6653 | 11.0464 | 8.6687 | 7.0064 | 5.7885 | 5.1313 | 5.1472 | 90.17 | 115.84 | 133.67 | 168.04 | 180.85 | 225.37 | 231.99 | 289.82 | 291.47 | 363.4 | 350.12 | 440.36 | 401.07 | 501.12 | 49.2 | 45.5 | 21.4518 | -33.457142 | -15.1265 | 16.0727 | 3.5916 | -15.1265 | 6212140 | 1 |  |  | 2.975 | 5.4393 | 6.8307 | 8.5743 | 10.4486 | 13.7093 | 3.4291 | 5.8564 | 7.5309 | 9.9782 | 11.4727 | 14.2255 | 24.8813 | 25.0054 | 25.0197 | 24.9875 | 24.9819 | 24.8521 |  | 18482 | 573 | 8 |  | CC654A | 508 | 1523 | 10 | 3 | 35 | 42.400002 | -33.457142 | 1976.2357 | 1965.85 | 1746.9429 | 1697.6929 | 1527.7858 | 1454.55 | 1312.6072 | 94.3179 | 97.7793 | 95.4521 | 58.0521 | 42.6429 | 33.115 | 23.4571 | 31.8046 | 21.2385 | 14.6653 | 11.0464 | 8.6687 | 7.0064 | 5.7885 | 5.1313 | 0 | 0 | 0 | 0 | 0 | 0.102 | 0.0254 | 0 | 0 | 0 | 0 | 0 | 0 | 0 | 0.029771 | 0.023978 | 0.018787 | 0.012525 | 0.011194 | 0.011123 | 0.010024 | -0.00072 | -0.002389 | -0.005818 | -0.002885 | -0.001487 | -0.02033 | -0.012444 | 0.063912 | 0.060685 | 0.059616 | 0.05718 | 0.061897 | 0.081891 | 0.077179 | -0.400207 | -0.393894 | -0.390961 | -0.389852 | -0.396133 | -0.411334 | -0.400386 | -1.259027 | -1.230682 | -1.217541 | -1.212577 | -1.241029 | -1.299977 | -1.250952 | -0.714164 | -0.650077 | -0.627451 | -0.621927 | -0.692319 | -0.977489 | -0.851853 | -0.255567 | -0.234336 | -0.224634 | -0.221013 | -0.241876 | -0.294536 | -0.258404 | 0.387459 | 0.366672 | 0.306577 | 0.258777 | 0.439185 | 0.37903 | 0.349183 | -10 | -5 | 0 | 0 | 0 | 10 | -10 | -2.642317 | -2.60421 | -2.586861 | -2.580191 | -2.619239 | 0 | 0 |  | 1407.973 | 0 |  | 1414.2469 | 0 |  | 739.288 | 0 |  | 739.096 | 0 |  | 1403.325 | 0 |  | 1428.369 | 0 |  | 763.514 | 0 |  | 763.695 | 0 |  | 1400.683 | 0 |  | 1422.019 | 0 |  | 773.341 | 0 |  | 773.514 | 0 |  | 1536.573 | 0 |  | 1536.675 | 0 |  | 778.59 | 0 |  | 778.465 | 0 |  | 1450.594 | 0 |  | 1450.645 | 0 |  | 750.007 | 0 |  | 749.826 | 0 |  | 1494.714 | 0 |  | 1499.108 | 0 |  | 728.396 | 0.102 |  | 728.649 | 0.102 |  | 1447.521 | 0 |  | 1449.172 | 0 |  | 765.06 | 0.025 |  | 765.141 | 0.025 | 126.3052 | 119.2976 | 104.1457 | 97.07408 | 94.56536 | 119.1146 | 101.3057 | 0 | 0 | 0 | 0 | 0 | -41.956068 | -10.1698044 | -36.57599 | -26.56919 | -15.79029 | -11.68924228 | -12.04667 | 11.96889 | 3.02730384 | 0 | 0 | 0 | 0 | 0 | 0 | 0 | 26.42317 | 13.02105 | 0 | 0 | 0 | 0 | 0 | -67.35845 | -63.56407 | -59.89152 | -36.10417 | -29.52249 | -32.36955 | -19.982 | 48.7939 | 42.18539 | 28.46394 | 49.28067 | 52.9962 | 56.75783 | 74.18121
258 | E19289 | 2017-05-02 13:47 | 47.4651 | 49.4101 | 162 | 66 | 1.3139 | 577.1317 | 26176 | 28 | 139022 | 139071 | 239988 | 239996 | 139337 | 139295 | 221069 | 221077 | 220889 | 220897 | 215038 | 215418 | 216044 | 216036 | 294074 | 294058 | 1362.2 | 37993.332 | 6 | 59.7523 | 59.7523 | 59.7523 | 36.0685 | 16.597 | 16.597 | 16.597 | 1260.7422 | 1135.3263 | 1094.3334 | 891.7944 | 1068.2338 | 997.6624 | 978.4854 | 959.5779 | 940.2611 | 928.7299 | 916.2338 | 900.9124 | 15.8 | 24.4 | 32.8368 | 20.4442 | 13.3555 | 9.6242 | 7.1693 | 5.5302 | 4.3927 | 3.8454 | 3.8623 | 78.27 | 109.03 | 125.03 | 167.17 | 176.9 | 232.69 | 233.86 | 314.88 | 305.01 | 417.11 | 381.12 | 526.32 | 446.83 | 609.11 | 50.7 | 45.4 | 40.9783 | -53.075001 | -26.8664 | 28.9695 | 2.1202 | -26.8664 | 6207565 | 2 |  |  | 4.6164 | 8.3257 | 10.8157 | 13.5957 | 15.9707 | 22.5157 | 4.8284 | 8.7955 | 10.9597 | 14.4478 | 18.0119 | 25.5851 | 24.8824 | 24.9805 | 24.9237 | 25.0021 | 25.2072 | 25.7752 |  | 18482 | 573 | 9 |  | EA652B | 381 | 1508 | 9 | 7 | 35 | 41.666664 | -53.075001 | 2368.3999 | 2320.8572 | 1988.1929 | 1932.5643 | 1827.85 | 1718.4928 | 1407.0643 | 93.4636 | 96.2536 | 101.1257 | 64.4721 | 65.5221 | 35.4707 | 13.6079 | 32.8368 | 20.4442 | 13.3555 | 9.6242 | 7.1693 | 5.5302 | 4.3927 | 3.8454 | 0 | 0 | 0 | 0 | 0 | 0.102 | 0.0254 | 0 | 0 | 0 | 0 | 0 | 0 | 0 | 0.027983 | 0.02232 | 0.01841 | 0.012102 | 0.01087 | 0.010468 | 0.009448 | -0.000705 | -0.002314 | -0.005573 | -0.002861 | -0.00148 | -0.020228 | -0.012383 | 0.065264 | 0.061974 | 0.060892 | 0.05841 | 0.063222 | 0.083661 | 0.078912 | -0.394633 | -0.388309 | -0.385189 | -0.383952 | -0.390304 | -0.405044 | -0.393537 | -1.269944 | -1.240905 | -1.226631 | -1.220984 | -1.250381 | -1.307538 | -1.254748 | -0.696408 | -0.634235 | -0.612881 | -0.607915 | -0.676209 | -0.955123 | -0.834972 | -0.265774 | -0.243369 | -0.232574 | -0.228366 | -0.250503 | -0.304315 | -0.26465 | 0.383964 | 0.344335 | 0.278067 | 0.227603 | 0.372875 | 0.309474 | 0.279219 | -10 | -5 | 0 | 0 | 0 | 20 | -20 | -2.614831 | -2.577512 | -2.558828 | -2.552248 | -2.591229 | 0 | 0 |  | 1407.973 | 0 |  | 1414.2469 | 0 |  | 739.288 | 0 |  | 739.096 | 0 |  | 1403.325 | 0 |  | 1428.369 | 0 |  | 763.514 | 0 |  | 763.695 | 0 |  | 1400.683 | 0 |  | 1422.019 | 0 |  | 773.341 | 0 |  | 773.514 | 0 |  | 1536.573 | 0 |  | 1536.675 | 0 |  | 778.59 | 0 |  | 778.465 | 0 |  | 1450.594 | 0 |  | 1450.645 | 0 |  | 750.007 | 0 |  | 749.826 | 0 |  | 1494.714 | 0 |  | 1499.108 | 0 |  | 728.396 | 0.102 |  | 728.649 | 0.102 |  | 1447.521 | 0 |  | 1449.172 | 0 |  | 765.06 | 0.025 |  | 765.141 | 0.025 | 154.5713 | 143.8328 | 121.065 | 112.8811 | 115.5603327 | 143.7708 | 111.0343 | 0 | 0 | 0 | 0 | 0 | -41.314488 | -9.9958398 | -34.64153 | -24.82554543 | -15.74626 | -11.28311 | -11.74107759 | 12.76157088 | 3.68268538 | 0 | 0 | 0 | 0 | 0 | 0 | 0 | 26.14831 | 12.88756 | 0 | 0 | 0 | 0 | 0 | -65.0888 | -61.0474 | -61.97802 | -39.19356 | -44.30663 | -33.87888 | -11.36222 | 80.98923 | 70.84742 | 43.34076 | 62.40441 | 59.51262 | 81.33903 | 93.35889
258 | E19290 | 2017-05-02 13:49 | 49.1609 | 50.6731 | 44 | 71 | 1.4126 | 594.0598 | 26993 | 28 | 139022 | 139071 | 239988 | 239996 | 139337 | 139295 | 221069 | 221077 | 220889 | 220897 | 215038 | 215418 | 216044 | 216036 | 294074 | 294058 | 1362.2 | 38049.1328 | 6 | 60.3383 | 60.3383 | 60.3383 | 36.6544 | 17.183 | 17.183 | 17.183 | 1272.4609 | 1140.2003 | 1113.1666 | 897.1577 | 1082.3822 | 1008.7172 | 987.7275 | 967.5671 | 948.0022 | 936.3914 | 924.0016 | 908.2963 | 16 | 18 | 32.2519 | 20.3276 | 13.3519 | 9.6653 | 7.2194 | 5.5571 | 4.4165 | 3.8486 | 3.8731 | 73.49 | 106.82 | 117.17 | 162.34 | 164.47 | 224.5 | 218.99 | 303.23 | 285.93 | 402.39 | 357.15 | 510.99 | 421.19 | 595.59 | 48.5 | 45.2 | 44.3276 | -41.371429 | -18.171 | 21.5101 | 2.8696 | -18.171 | 2103236 | 1 |  |  | 4.9536 | 8.8371 | 11.1129 | 14.2443 | 16.5893 | 21.3186 | 5.1086 | 8.8557 | 11.4771 | 15.11 | 17.7229 | 23.8614 | 24.9526 | 24.997 | 25.0411 | 25.1416 | 25.0947 | 24.9369 |  | 18482 | 573 | 10 |  | EA654B | 381 | 1511 | 9 | 7 | 35 | 51.333332 | -41.371429 | 2310.5215 | 2327.457 | 2043.8857 | 2121.0571 | 1913.1786 | 1777.0571 | 1523.5428 | 92.2357 | 96.8079 | 102.1814 | 67.9007 | 55.3921 | 37.3671 | 20.8657 | 32.2519 | 20.3276 | 13.3519 | 9.6653 | 7.2194 | 5.5571 | 4.4165 | 3.8486 | 0 | 0 | 0 | 0 | 0 | 0.102 | 0.0254 | 0 | 0 | 0 | 0 | 0 | 0 | 0 | 0.031829 | 0.024898 | 0.020097 | 0.012571 | 0.011483 | 0.011643 | 0.010363 | -0.000708 | -0.002329 | -0.005612 | -0.002865 | -0.001489 | -0.020464 | -0.012495 | 0.064969 | 0.061694 | 0.060613 | 0.058132 | 0.062919 | 0.083237 | 0.07848 | -0.396024 | -0.389683 | -0.386639 | -0.385633 | -0.392054 | -0.406608 | -0.3954 | -1.268362 | -1.239474 | -1.225606 | -1.221014 | -1.250605 | -1.303446 | -1.252219 | -0.699524 | -0.637085 | -0.615376 | -0.609696 | -0.678067 | -0.957729 | -0.835934 | -0.26427 | -0.241979 | -0.231524 | -0.228085 | -0.250338 | -0.304103 | -0.265652 | 0.383825 | 0.345851 | 0.280373 | 0.228451 | 0.374752 | 0.310975 | 0.279253 | -10 | -5 | 0 | 0 | 0 | 30 | -30 | -2.623583 | -2.586143 | -2.566424 | -2.559599 | -2.598468 | 0 | 0 |  | 1407.973 | 0 |  | 1414.2469 | 0 |  | 739.288 | 0 |  | 739.096 | 0 |  | 1403.325 | 0 |  | 1428.369 | 0 |  | 763.514 | 0 |  | 763.695 | 0 |  | 1400.683 | 0 |  | 1422.019 | 0 |  | 773.341 | 0 |  | 773.514 | 0 |  | 1536.573 | 0 |  | 1536.675 | 0 |  | 778.59 | 0 |  | 778.465 | 0 |  | 1450.594 | 0 |  | 1450.645 | 0 |  | 750.007 | 0 |  | 749.826 | 0 |  | 1494.714 | 0 |  | 1499.108 | 0 |  | 728.396 | 0.102 |  | 728.649 | 0.102 |  | 1447.521 | 0 |  | 1449.172 | 0 |  | 765.06 | 0.025 |  | 765.141 | 0.025 | 150.1123 | 143.5901 | 123.886 | 123.3013 | 120.3753 | 147.9169 | 119.5676 | 0 | 0 | 0 | 0 | 0 | -41.474016 | -10.04316 | -39.47269 | -27.97369 | -17.75290291 | -11.85116 | -12.49854637 | 11.4977 | 2.669730908 | 0 | 0 | 0 | 0 | 0 | 0 | 0 | 26.23583 | 12.930715 | 0 | 0 | 0 | 0 | 0 | -64.52109 | -61.67486 | -62.87998 | -41.39879 | -37.55956 | -35.78756 | -17.44235 | 72.35432 | 66.8723 | 43.25316 | 70.05134 | 70.31718 | 82.15303 | 94.75186
258 | E19291 | 2017-05-02 13:50 | 51.0352 | 52.101 | 23 | 71 | 1.4126 | 593.0436 | 26959 | 28 | 139022 | 139071 | 239988 | 239996 | 139337 | 139295 | 221069 | 221077 | 220889 | 220897 | 215038 | 215418 | 216044 | 216036 | 294074 | 294058 | 1362.2 | 38072.6367 | 6 | 60.9232 | 60.9232 | 60.9232 | 37.2393 | 17.7679 | 17.7679 | 17.7679 | 1270.1172 | 1146.1194 | 1116.1666 | 896.3649 | 1084.3904 | 1010.577 | 989.4042 | 969.048 | 949.1484 | 936.9828 | 923.8762 | 907.8678 | 16 | 21.2 | 32.2813 | 20.4002 | 13.2482 | 9.6631 | 7.1622 | 5.5213 | 4.4424 | 3.8493 | 3.8781 | 73.36 | 106.44 | 116.88 | 162.59 | 164.92 | 225.58 | 218.77 | 306.01 | 283.35 | 402.54 | 354.37 | 506.12 | 416.06 | 592.48 | 49.4 | 45.5 | 45.2577 | -17.757143 | -8.8838 | 9.4632 | -0.3735 | -8.8838 | 2103236 | 2 |  |  | 4.8686 | 8.5936 | 11.0493 | 14.2 | 16.4179 | 21.0357 | 5.0535 | 8.6789 | 11.4197 | 14.5352 | 17.3366 | 22.2704 | 24.8626 | 25.0649 | 25.0966 | 25.1819 | 25.0453 | 25.1306 |  | 18482 | 573 | 11 |  | EA654B | 381 | 1511 | 9 | 7 | 35 | 44 | -17.757143 | 2299.293 | 2373.457 | 2073.3071 | 2245.543 | 1908.2928 | 1672.6357 | 1606.0428 | 97.5971 | 103.145 | 102.875 | 72.5236 | 58.9986 | 42.2893 | 27.1129 | 32.2813 | 20.4002 | 13.2482 | 9.6631 | 7.1622 | 5.5213 | 4.4424 | 3.8493 | 0 | 0 | 0 | 0 | 0 | 0.102 | 0.0254 | 0 | 0 | 0 | 0 | 0 | 0 | 0 | 0.035347 | 0.027395 | 0.021794 | 0.012943 | 0.011988 | 0.012753 | 0.011288 | -0.000708 | -0.002329 | -0.005612 | -0.002866 | -0.001493 | -0.018583 | -0.012366 | 0.064991 | 0.061708 | 0.060627 | 0.058143 | 0.062934 | 0.083289 | 0.078466 | -0.395805 | -0.389622 | -0.386568 | -0.385641 | -0.39197 | -0.405799 | -0.395284 | -1.26777 | -1.239586 | -1.225673 | -1.221428 | -1.250616 | -1.29591 | -1.247804 | -0.699864 | -0.636913 | -0.615238 | -0.609331 | -0.677957 | -0.958925 | -0.834454 | -0.263826 | -0.242079 | -0.231588 | -0.228394 | -0.250364 | -0.302955 | -0.266887 | 0.383655 | 0.344313 | 0.27823 | 0.227517 | 0.374734 | 0.311214 | 0.279577 | -10 | -5 | 0 | 0 | 0 | 40 | -40 | -2.622454 | -2.585059 | -2.56568 | -2.558932 | -2.597879 | 0 | 0 |  | 1407.973 | 0 |  | 1414.2469 | 0 |  | 739.288 | 0 |  | 739.096 | 0 |  | 1403.325 | 0 |  | 1428.369 | 0 |  | 763.514 | 0 |  | 763.695 | 0 |  | 1400.683 | 0 |  | 1422.019 | 0 |  | 773.341 | 0 |  | 773.514 | 0 |  | 1536.573 | 0 |  | 1536.675 | 0 |  | 778.59 | 0 |  | 778.465 | 0 |  | 1450.594 | 0 |  | 1450.645 | 0 |  | 750.007 | 0 |  | 749.826 | 0 |  | 1494.714 | 0 |  | 1499.108 | 0 |  | 728.396 | 0.102 |  | 728.649 | 0.102 |  | 1447.521 | 0 |  | 1449.172 | 0 |  | 765.06 | 0.025 |  | 765.141 | 0.025 | 149.4334 | 146.4613 | 125.6984 | 130.5626 | 120.0965 | 139.3122 | 126.0198 | 0 | 0 | 0 | 0 | 0 | -41.391498 | -10.0402136 | -43.91428503 | -31.07146 | -19.83384 | -12.30833 | -13.12521492 | 7.5551553 | 1.345132712 | 0 | 0 | 0 | 0 | 0 | 0 | 0 | 26.22454 | 12.925295 | 0 | 0 | 0 | 0 | 0 | -68.3047 | -65.69439 | -63.29260925 | -44.19088 | -39.99851 | -40.55227 | -22.62447 | 63.43891 | 62.62073 | 42.57194 | 74.0634 | 66.97277 | 64.92355 | 94.70021
258 | E19292 | 2017-05-02 13:52 | 52.13 | 53.0019 | 37 | 61 | 1.3139 | 507.8364 | 23058 | 28 | 139022 | 139071 | 239988 | 239996 | 139337 | 139295 | 221069 | 221077 | 220889 | 220897 | 215038 | 215418 | 216044 | 216036 | 294074 | 294058 | 1362.2 | 38099.1836 | 6 | 61.3766 | 61.3766 | 61.3766 | 37.6927 | 18.2213 | 18.2213 | 18.2213 | 1244.3359 | 1140.6127 | 1098.6666 | 889.8173 | 1082.0536 | 1007.5454 | 986.7416 | 966.5238 | 946.0159 | 932.5016 | 919.611 | 903.5958 | 15.8 | 22.4 | 32.7705 | 20.6703 | 13.3718 | 9.6997 | 7.1748 | 5.5867 | 4.4667 | 3.8519 | 3.8746 | 75.48 | 103.66 | 120.59 | 158.8 | 170 | 221.11 | 225.35 | 298.63 | 292.65 | 392.6 | 366.91 | 493.07 | 431.6 | 577.08 | 50.2 | 45.6 | 37.0855 | 3.3 | 4.4065 | 4.4065 | -2.5159 | 4.4065 | 6212421 | 1 |  |  | 4.3929 | 8.1243 | 10.52 | 13.4336 | 15.3086 | 19.8279 | 4.6478 | 8.3696 | 10.8536 | 13.9638 | 15.7449 | 20.8899 | 24.9574 | 25.0042 | 25.0206 | 25.0844 | 24.8944 | 25.237 |  | 18482 | 573 | 12 |  | EA652B | 381 | 1508 | 9 | 7 | 35 | 33.333336 | 3.3 | 2247.4644 | 2303.207 | 1933.8357 | 1927.2572 | 1708.5571 | 1644.9 | 1561.3785 | 95.7307 | 99.4093 | 98.9179 | 74.2021 | 60.1064 | 56.4686 | 33.725 | 32.7705 | 20.6703 | 13.3718 | 9.6997 | 7.1748 | 5.5867 | 4.4667 | 3.8519 | 0 | 0 | 0 | 0 | 0 | 0.102 | 0.0254 | 0 | 0 | 0 | 0 | 0 | 0 | 0 | 0.037989 | 0.029468 | 0.023381 | 0.013253 | 0.012402 | 0.013027 | 0.011482 | -0.000716 | -0.002392 | -0.005834 | -0.002864 | -0.001491 | -0.020262 | -0.012443 | 0.065401 | 0.062096 | 0.061009 | 0.058519 | 0.063358 | 0.083823 | 0.078981 | -0.393757 | -0.387583 | -0.384478 | -0.383371 | -0.389328 | -0.404092 | -0.393573 | -1.269523 | -1.240729 | -1.226026 | -1.221472 | -1.249134 | -1.303147 | -1.255414 | -0.696252 | -0.633541 | -0.612023 | -0.60685 | -0.676246 | -0.953547 | -0.830228 | -0.2652 | -0.243428 | -0.23282 | -0.228838 | -0.249684 | -0.304838 | -0.268128 | 0.38505 | 0.346139 | 0.279379 | 0.229128 | 0.37759 | 0.312049 | 0.279985 | 0 | 5 | 10 | 0 | 0 | 30 | -30 | -2.613248 | -2.575759 | -2.557365 | -2.551227 | -2.590301 | 0 | 0 |  | 1407.973 | 0 |  | 1414.2469 | 0 |  | 739.288 | 0 |  | 739.096 | 0 |  | 1403.325 | 0 |  | 1428.369 | 0 |  | 763.514 | 0 |  | 763.695 | 0 |  | 1400.683 | 0 |  | 1422.019 | 0 |  | 773.341 | 0 |  | 773.514 | 0 |  | 1536.573 | 0 |  | 1536.675 | 0 |  | 778.59 | 0 |  | 778.465 | 0 |  | 1450.594 | 0 |  | 1450.645 | 0 |  | 750.007 | 0 |  | 749.826 | 0 |  | 1494.714 | 0 |  | 1499.108 | 0 |  | 728.396 | 0.102 |  | 728.649 | 0.102 |  | 1447.521 | 0 |  | 1449.172 | 0 |  | 765.06 | 0.025 |  | 765.141 | 0.025 | 146.9864 | 143.0199 | 117.9814 | 112.7812 | 108.2508 | 137.8804527 | 123.3192 | 0 | 0 | 0 | 0 | 0 | -41.217384 | -9.9967542 | -47.31893 | -33.59398 | -21.51308 | -12.68987 | -13.6293 | 9.428268545 | 1.206452854 | 0 | 0 | 0 | 0 | 0 | 0 | 0 | 0 | -12.878795 | -25.57365 | 0 | 0 | 0 | 0 | -66.65269 | -62.97987 | -60.54003 | -45.02954 | -40.64671 | -53.84546 | -27.9994393 | 33.0148 | 33.5673 | 10.35462 | 55.06175 | 53.97475 | 52.24587 | 86.52949
258 | E19293 | 2017-05-02 13:54 | 52.9255 | 53.7832 | 50 | 65 | 1.3139 | 573.5864 | 26026 | 28 | 139022 | 139071 | 239988 | 239996 | 139337 | 139295 | 221069 | 221077 | 220889 | 220897 | 215038 | 215418 | 216044 | 216036 | 294074 | 294058 | 1362.2 | 38099.1836 | 6 | 61.8887 | 61.8887 | 61.8887 | 38.2048 | 18.7334 | 18.7334 | 18.7334 | 1239.6484 | 1133.7349 | 1088.3334 | 888.9337 | 1069.511 | 998.0841 | 978.6639 | 959.6642 | 940.4145 | 928.9098 | 916.5334 | 900.9037 | 16 | 26.4 | 32.6707 | 20.9311 | 13.6983 | 9.9358 | 7.3491 | 5.6076 | 4.4188 | 3.8548 | 3.8699 | 77.47 | 107.87 | 122.57 | 164.74 | 172.58 | 228.39 | 230.14 | 309.22 | 302.92 | 414.73 | 381.15 | 526.6 | 449.83 | 611.63 | 50.5 | 45.4 | 41.1048 | -9.312499 | -3.7505 | 8.4414 | -1.2734 | -3.7505 | 6207565 | 2 |  |  | 4.55 | 8.2929 | 10.5157 | 12.9621 | 15.6386 | 20.5693 | 4.75 | 8.5167 | 11.003 | 13.5379 | 16.3394 | 23.7742 | 24.9959 | 25.0104 | 25.0354 | 25.2702 | 24.9226 | 24.3331 |  | 18482 | 573 | 13 |  | EA652B | 381 | 1508 | 9 | 7 | 35 | 33.666664 | -9.312499 | 2272.5571 | 2380.6499 | 1998.8928 | 2008.3785 | 1872.05 | 1712.2643 | 1459.15 | 95.1107 | 97.8043 | 95.7686 | 99.5336 | 83.3457 | 58.9707 | 28.5936 | 32.6707 | 20.9311 | 13.6983 | 9.9358 | 7.3491 | 5.6076 | 4.4188 | 3.8548 | 0 | 0 | 0 | 0 | 0 | 0.102 | 0.0254 | 0 | 0 | 0 | 0 | 0 | 0 | 0 | 0.039753 | 0.030962 | 0.023794 | 0.013803 | 0.013015 | 0.014014 | 0.012339 | -0.000717 | -0.002392 | -0.005837 | -0.002865 | -0.001494 | -0.020365 | -0.012394 | 0.065415 | 0.062104 | 0.061017 | 0.058526 | 0.063346 | 0.083827 | 0.079037 | -0.393681 | -0.387634 | -0.384522 | -0.383453 | -0.389817 | -0.404469 | -0.393341 | -1.269543 | -1.241332 | -1.226592 | -1.222209 | -1.251731 | -1.308428 | -1.257462 | -0.69612 | -0.633036 | -0.611562 | -0.606283 | -0.67433 | -0.952688 | -0.831562 | -0.265252 | -0.243889 | -0.233243 | -0.229378 | -0.251688 | -0.305501 | -0.266824 | 0.386341 | 0.351243 | 0.284879 | 0.232244 | 0.377773 | 0.312172 | 0.279692 | 0 | 5 | 10 | 0 | 0 | 20 | -20 | -2.614582 | -2.57701 | -2.558107 | -2.55192 | -2.59092 | 0 | 0 |  | 1407.973 | 0 |  | 1414.2469 | 0 |  | 739.288 | 0 |  | 739.096 | 0 |  | 1403.325 | 0 |  | 1428.369 | 0 |  | 763.514 | 0 |  | 763.695 | 0 |  | 1400.683 | 0 |  | 1422.019 | 0 |  | 773.341 | 0 |  | 773.514 | 0 |  | 1536.573 | 0 |  | 1536.675 | 0 |  | 778.59 | 0 |  | 778.465 | 0 |  | 1450.594 | 0 |  | 1450.645 | 0 |  | 750.007 | 0 |  | 749.826 | 0 |  | 1494.714 | 0 |  | 1499.108 | 0 |  | 728.396 | 0.102 |  | 728.649 | 0.102 |  | 1447.521 | 0 |  | 1449.172 | 0 |  | 765.06 | 0.025 |  | 765.141 | 0.025 | 148.6593 | 147.8479 | 121.9664 | 117.5424 | 118.5868793 | 143.534 | 115.3268 | 0 | 0 | 0 | 0 | 0 | -41.255838 | -9.9908614 | -49.55788 | -35.46485524 | -22.02591 | -13.36852 | -14.42119 | 8.309826228 | 0.06916041 | 0 | 0 | 0 | 0 | 0 | 0 | 0 | 0 | -12.88505 | -25.58107 | 0 | 0 | 0 | 0 | -66.20846 | -61.91364 | -58.56844 | -60.34553 | -56.20251 | -56.18068 | -23.77735 | 32.89298 | 37.58433 | 15.79102 | 43.82831 | 47.96318 | 54.40729 | 81.62779
258 | E19294 | 2017-05-02 13:56 | 53.3992 | 54.3141 | 64 | 64 | 1.3139 | 569.3091 | 25857 | 29 | 139022 | 139071 | 239988 | 239996 | 139337 | 139295 | 221069 | 221077 | 220889 | 220897 | 215038 | 215418 | 216044 | 216036 | 294074 | 294058 | 1362.2 | 38149.0703 | 6 | 62.397 | 62.397 | 62.397 | 38.7131 | 19.2417 | 19.2417 | 19.2417 | 1243.1641 | 1125.0079 | 1079.8334 | 896.9615 | 1065.3691 | 996.3713 | 978.1633 | 960.6203 | 942.7984 | 932.325 | 921.7789 | 907.5157 | 16.2 | 18 | 32.5173 | 20.7564 | 13.661 | 9.9051 | 7.3811 | 5.693 | 4.4622 | 3.8545 | 3.8698 | 79.24 | 109.1 | 124.07 | 165.4 | 174.12 | 228.82 | 232.64 | 309.03 | 306.44 | 409.52 | 387.65 | 522.67 | 458.69 | 612.4 | 50 | 45.2 | 39.4389 | -0.6625 | 0.2068 | 2.9685 | -1.0199 | 0.2068 | 6210009 | 1 |  |  | 4.6986 | 8.4607 | 10.5293 | 13.2757 | 15.4886 | 20.1886 | 5.0846 | 8.5908 | 11.0462 | 14.0585 | 16.2877 | 21.9215 | 24.8932 | 24.8704 | 25.036 | 25.0701 | 25.0211 | 25.2261 |  | 18482 | 573 | 14 |  | EA652B | 381 | 1508 | 9 | 7 | 35 | 27 | -0.6625 | 2254.9214 | 2293 | 1977.4214 | 1925.5714 | 1769.6357 | 1735.1571 | 1530.0072 | 95.0936 | 97.2157 | 97.975 | 99.3657 | 87.1286 | 57.13 | 33.6064 | 32.5173 | 20.7564 | 13.661 | 9.9051 | 7.3811 | 5.693 | 4.4622 | 3.8545 | 0 | 0 | 0 | 0 | 0 | 0.102 | 0.0254 | 0 | 0 | 0 | 0 | 0 | 0 | 0 | 0.041008 | 0.032241 | 0.023998 | 0.014389 | 0.013614 | 0.015006 | 0.013225 | -0.000748 | -0.002457 | -0.005855 | -0.002866 | -0.001498 | -0.020386 | -0.012393 | 0.065248 | 0.061953 | 0.060867 | 0.058386 | 0.063198 | 0.083599 | 0.078801 | -0.394546 | -0.388249 | -0.385227 | -0.384043 | -0.390405 | -0.405621 | -0.394705 | -1.268683 | -1.238875 | -1.225131 | -1.220226 | -1.250178 | -1.311104 | -1.261239 | -0.697311 | -0.634676 | -0.613033 | -0.608066 | -0.676526 | -0.954242 | -0.832073 | -0.264977 | -0.243041 | -0.232552 | -0.228346 | -0.250319 | -0.305275 | -0.267404 | 0.386091 | 0.352511 | 0.286588 | 0.233604 | 0.380583 | 0.312796 | 0.279686 | 10 | 15 | 15 | 10 | 0 | 10 | -10 | -2.614762 | -2.576774 | -2.557934 | -2.551794 | -2.591126 | 0 | 0 |  | 1407.973 | 0 |  | 1414.2469 | 0 |  | 739.288 | 0 |  | 739.096 | 0 |  | 1403.325 | 0 |  | 1428.369 | 0 |  | 763.514 | 0 |  | 763.695 | 0 |  | 1400.683 | 0 |  | 1422.019 | 0 |  | 773.341 | 0 |  | 773.514 | 0 |  | 1536.573 | 0 |  | 1536.675 | 0 |  | 778.59 | 0 |  | 778.465 | 0 |  | 1450.594 | 0 |  | 1450.645 | 0 |  | 750.007 | 0 |  | 749.826 | 0 |  | 1494.714 | 0 |  | 1499.108 | 0 |  | 728.396 | 0.102 |  | 728.649 | 0.102 |  | 1447.521 | 0 |  | 1449.172 | 0 |  | 765.06 | 0.025 |  | 765.141 | 0.025 | 147.1291 | 142.058229 | 120.3597 | 112.4264 | 111.8374 | 145.0574 | 120.5661 | 0 | 0 | 0 | 0 | 0 | -41.373342 | -10.025507 | -51.07717758 | -36.898653 | -22.22755 | -14.06066 | -15.14716 | 7.05373952 | -1.049350848 | 0 | 0 | 0 | 0 | 0 | 0 | 0 | -26.14762 | -38.65161 | -38.36901 | -25.51794 | 0 | 0 | 0 | -66.30981 | -61.70047 | -60.06191 | -60.4209 | -58.94476 | -54.51584546 | -27.96298 | 3.594501 | 4.807494 | -0.2987616 | 12.4269 | 37.74552 | 56.22195 | 81.52826
258 | E19295 | 2017-05-02 13:57 | 54.9859 | 55.4283 | 22 | 67 | 1.3139 | 625.2047 | 23003 | 29 | 139022 | 139071 | 239988 | 239996 | 139337 | 139295 | 221069 | 221077 | 220889 | 220897 | 215038 | 215418 | 216044 | 216036 | 294074 | 294058 | 1362.2 | 38149.0703 | 6 | 63.0574 | 63.0574 | 63.0574 | 39.3736 | 19.9021 | 19.9021 | 19.9021 | 1234.9609 | 1133.7777 | 1086 | 882.9916 | 1085.6318 | 1007.0571 | 985.3015 | 963.581 | 942.3204 | 927.9432 | 911.9215 | 895.9514 | 16 | 17.4 | 32.6339 | 19.3282 | 12.1647 | 8.6053 | 6.2066 | 4.6894 | 3.7221 | 3.2165 | 3.2355 | 74.1 | 101.38 | 122.62 | 162.21 | 177.64 | 233.21 | 241.69 | 318.93 | 320.05 | 426.28 | 406.25 | 543.09 | 479.39 | 637.28 | 50.4 | 45.2 | 41.4252 | -3.4 | -3.2299 | 4.506 | 1.8353 | -3.2299 | 6209790 | 2 |  |  | 4.5057 | 8.2664 | 10.6236 | 13.62 | 18.0907 | 23.1679 | 4.8189 | 8.6243 | 10.6892 | 14.5608 | 27.2284 | 29.8541 | 24.8794 | 25.1161 | 25.0314 | 17.9066 | 16.7526 | 16.8401 |  | 18482 | 573 | 15 |  | EA652B | 318 | 1464 | 8 | 7 | 35 | 28 | -3.4 | 2482.3142 | 2450.543 | 2087 | 2125.9285 | 1841.95 | 1643.4785 | 1555.9429 | 103.7457 | 104.435 | 107.2314 | 106.2914 | 101.1071 | 69.2957 | 35.7143 | 32.6339 | 19.3282 | 12.1647 | 8.6053 | 6.2066 | 4.6894 | 3.7221 | 3.2165 | 0 | 0 | 0 | 0 | 0 | 0.102 | 0.0254 | 0 | 0 | 0 | 0 | 0 | 0 | 0 | 0.034278 | 0.025544 | 0.018167 | 0.010722 | 0.010112 | 0.011851 | 0.010279 | -0.00067 | -0.002169 | -0.005182 | -0.002761 | -0.001396 | -0.01951 | -0.011919 | 0.069391 | 0.065889 | 0.06474 | 0.062082 | 0.067227 | 0.089107 | 0.083937 | -0.373606 | -0.3676 | -0.364609 | -0.363912 | -0.36945 | -0.383268 | -0.37348 | -1.290427 | -1.259841 | -1.245089 | -1.242362 | -1.271153 | -1.33265 | -1.284371 | -0.650546 | -0.592227 | -0.572379 | -0.566572 | -0.632127 | -0.893856 | -0.777464 | -0.288459 | -0.264439 | -0.25261 | -0.249512 | -0.271326 | -0.327716 | -0.289078 | 0.382747 | 0.333967 | 0.2647 | 0.211555 | 0.341586 | 0.278472 | 0.24893 | 15 | 20 | 20 | 15 | 0 | 0 | 0 | -2.508359 | -2.471472 | -2.453376 | -2.447774 | -2.485897 | 0 | 0 |  | 1407.973 | 0 |  | 1414.2469 | 0 |  | 739.288 | 0 |  | 739.096 | 0 |  | 1403.325 | 0 |  | 1428.369 | 0 |  | 763.514 | 0 |  | 763.695 | 0 |  | 1400.683 | 0 |  | 1422.019 | 0 |  | 773.341 | 0 |  | 773.514 | 0 |  | 1536.573 | 0 |  | 1536.675 | 0 |  | 778.59 | 0 |  | 778.465 | 0 |  | 1450.594 | 0 |  | 1450.645 | 0 |  | 750.007 | 0 |  | 749.826 | 0 |  | 1494.714 | 0 |  | 1499.108 | 0 |  | 728.396 | 0.102 |  | 728.649 | 0.102 |  | 1447.521 | 0 |  | 1449.172 | 0 |  | 765.06 | 0.025 |  | 765.141 | 0.025 | 172.2503 | 161.4638 | 135.11238 | 131.9819 | 123.8288 | 146.4454 | 130.6012 | 0 | 0 | 0 | 0 | 0 | -39.093336 | -9.486392 | -43.36867 | -29.44878 | -16.16748 | -9.890443882 | -11.07937 | 10.20676635 | 2.10636844 | 0 | 0 | 0 | 0 | 0 | 0 | 0 | -37.625385 | -49.42944 | -49.06752 | -36.71661 | 0 | 0 | 0 | -67.49135 | -61.84923 | -61.377 | -60.22173 | -63.91253 | -61.94038 | -27.76658 | 23.76486 | 20.73638 | 8.500378 | 25.15311 | 48.83688 | 55.61849 | 95.45457
258 | E19296 | 2017-05-02 14:00 | 55.09 | 55.7404 | 93 | 68 | 1.2509 | 730.5498 | 25185 | 29 | 139022 | 139071 | 239988 | 239996 | 139337 | 139295 | 221069 | 221077 | 220889 | 220897 | 215038 | 215418 | 216044 | 216036 | 294074 | 294058 | 1362.2 | 38174.6875 | 6 | 63.8544 | 63.8544 | 63.8544 | 40.1705 | 20.6991 | 20.6991 | 20.6991 | 1227.9297 | 1115.2164 | 1089 | 895.285 | 1058.2875 | 988.9833 | 970.8443 | 952.0903 | 933.0109 | 923.0858 | 911.3956 | 897.2151 | 16 | 17.6 | 32.2719 | 19.7027 | 12.2697 | 8.7579 | 6.4129 | 4.7215 | 3.5735 | 3.0879 | 3.1111 | 80.12 | 114.15 | 131.02 | 181.21 | 189.13 | 257.63 | 259.16 | 354.63 | 352.59 | 490.23 | 458.43 | 637.48 | 549.39 | 754.04 | 50.2 | 45.7 | 41.5493 | 4.28 | 5.5837 | 5.5837 | -3.1163 | 5.5837 | 6110488 | 1 |  |  | 4.7729 | 8.7379 | 10.6529 | 12.6143 | 15.0157 | 25.9993 | 5.0806 | 9.309 | 11.2746 | 13.8418 | 17.3537 | 30.7925 | 24.9548 | 24.9476 | 24.8454 | 18.0956 | 17.971 | 15.4714 |  | 18482 | 573 | 16 |  | EA652D | 305 | 1429 | 7 | 3 | 35 | 37.5 | 4.28 | 2359.3501 | 2262.5144 | 1925.8643 | 1855.5786 | 1945.45 | 1760.4572 | 1332.9642 | 84.7329 | 83.8429 | 83.6971 | 84.9471 | 91.9136 | 58.4771 | 40.485 | 32.2719 | 19.7027 | 12.2697 | 8.7579 | 6.4129 | 4.7215 | 3.5735 | 3.0879 | 0 | 0 | 0 | 0 | 0 | 0.102 | 0.0254 | 0 | 0 | 0 | 0 | 0 | 0 | 0 | 0.031723 | 0.023213 | 0.016671 | 0.009084 | 0.008601 | 0.011128 | 0.009611 | -0.000599 | -0.001902 | -0.004471 | -0.002576 | -0.001217 | -0.019209 | -0.011837 | 0.072116 | 0.068483 | 0.067294 | 0.064549 | 0.069839 | 0.092562 | 0.08739 | -0.35809 | -0.352181 | -0.34922 | -0.348238 | -0.3546 | -0.3683 | -0.357141 | -1.306669 | -1.274707 | -1.259292 | -1.255144 | -1.289608 | -1.354871 | -1.297014 | -0.617278 | -0.562349 | -0.543773 | -0.539218 | -0.598246 | -0.843893 | -0.740414 | -0.305396 | -0.279407 | -0.266513 | -0.261894 | -0.289449 | -0.351153 | -0.302366 | 0.387403 | 0.345923 | 0.277288 | 0.221035 | 0.348635 | 0.278994 | 0.247478 | 15 | 20 | 20 | 15 | 5 | -10 | 10 | -2.415657 | -2.37932 | -2.36094 | -2.35522 | -2.391594 | 0 | 0 |  | 1407.973 | 0 |  | 1414.2469 | 0 |  | 739.288 | 0 |  | 739.096 | 0 |  | 1403.325 | 0 |  | 1428.369 | 0 |  | 763.514 | 0 |  | 763.695 | 0 |  | 1400.683 | 0 |  | 1422.019 | 0 |  | 773.341 | 0 |  | 773.514 | 0 |  | 1536.573 | 0 |  | 1536.675 | 0 |  | 778.59 | 0 |  | 778.465 | 0 |  | 1450.594 | 0 |  | 1450.645 | 0 |  | 750.007 | 0 |  | 749.826 | 0 |  | 1494.714 | 0 |  | 1499.108 | 0 |  | 728.396 | 0.102 |  | 728.649 | 0.102 |  | 1447.521 | 0 |  | 1449.172 | 0 |  | 765.06 | 0.025 |  | 765.141 | 0.025 | 170.1469 | 154.9438 | 129.5991 | 119.7757 | 135.8683 | 162.9514 | 116.4877 | 0 | 0 | 0 | 0 | 0 | -37.5666 | -9.0713814 | -40.66877 | -27.16528 | -15.3633624 | -8.168477152 | -9.522465472 | 10.94871 | 2.887153164 | 0 | 0 | 0 | 0 | 0 | 0 | 0 | -36.234855 | -47.5864 | -47.2188 | -35.3283 | -11.95797 | 0 | 0 | -52.30376 | -47.14897 | -45.51222 | -45.80501 | -54.98694 | -49.34842 | -29.97566079 | 40.93952 | 33.04312 | 21.50473 | 30.47396 | 59.4009 | 86.98514 | 80.32785
258 | E19297 | 2017-05-02 14:02 | 55.2237 | 56.0094 | 45 | 54 | 1.1846 | 491.4909 | 26274 | 29 | 139022 | 139071 | 239988 | 239996 | 139337 | 139295 | 221069 | 221077 | 220889 | 220897 | 215038 | 215418 | 216044 | 216036 | 294074 | 294058 | 1362.2 | 38229.2031 | 6 | 64.1492 | 64.1492 | 64.1492 | 40.4654 | 20.9939 | 20.9939 | 20.9939 | 1236.1328 | 1117.5292 | 1072.5 | 918.9641 | 1062.5648 | 1013.9431 | 999.8724 | 985.8748 | 971.4927 | 958.3097 | 945.5094 | 931.1862 | 15.8 | 20 | 32.423 | 21.3854 | 14.4543 | 10.7714 | 8.1966 | 6.4618 | 5.2742 | 4.621 | 4.6573 | 99.2 | 130.77 | 148.98 | 192.68 | 204.01 | 262.04 | 267.03 | 344.33 | 341.11 | 440.61 | 418.02 | 541.6 | 484.7 | 622.97 | 50.6 | 45.6 | 29.8039 | 4.2 | 4.5891 | 4.5891 | -2.1699 | 4.5891 | 6108635 | 2 |  |  | 2.7829 | 5.0607 | 6.2179 | 7.8479 | 9.9293 | 12.9386 | 2.9941 | 5.4373 | 7.1608 | 9.1275 | 11.1098 | 15.5078 | 24.9694 | 25.0174 | 25.0066 | 25.0386 | 25.2081 | 25.6219 |  | 18482 | 573 | 17 |  | CC650E | 457 | 1484 | 10 | 3 | 35 | -8.4 | 4.2 | 1868.1857 | 1887.4928 | 1612.5571 | 1525.8429 | 1319.1714 | 1255.4 | 1203.0215 | 92.3171 | 93.1343 | 91.055 | 92.8457 | 89.9121 | 57.5743 | 36.9943 | 32.423 | 21.3854 | 14.4543 | 10.7714 | 8.1966 | 6.4618 | 5.2742 | 4.621 | 0 | 0 | 0 | 0 | 0 | 0.102 | 0.0254 | 0 | 0 | 0 | 0 | 0 | 0 | 0 | 0.048052 | 0.035202 | 0.029754 | 0.01614 | 0.014399 | 0.018615 | 0.016249 | -0.000716 | -0.00237 | -0.005655 | -0.002863 | -0.001459 | -0.020495 | -0.012436 | 0.067815 | 0.064385 | 0.063258 | 0.060681 | 0.065707 | 0.087085 | 0.082053 | -0.380927 | -0.37493 | -0.371958 | -0.370836 | -0.376515 | -0.390668 | -0.3805 | -1.275025 | -1.245192 | -1.230971 | -1.226555 | -1.255053 | -1.313038 | -1.264826 | -0.673841 | -0.612972 | -0.592124 | -0.587369 | -0.655142 | -0.925197 | -0.805617 | -0.273839 | -0.251561 | -0.240542 | -0.236106 | -0.256844 | -0.312201 | -0.274624 | 0.391 | 0.371389 | 0.308098 | 0.256422 | 0.430223 | 0.36511 | 0.331574 | 15 | 20 | 20 | 15 | 5 | -20 | 20 | -2.552086 | -2.514909 | -2.498808 | -2.493071 | -2.531147 | 0 | 0 |  | 1407.973 | 0 |  | 1414.2469 | 0 |  | 739.288 | 0 |  | 739.096 | 0 |  | 1403.325 | 0 |  | 1428.369 | 0 |  | 763.514 | 0 |  | 763.695 | 0 |  | 1400.683 | 0 |  | 1422.019 | 0 |  | 773.341 | 0 |  | 773.514 | 0 |  | 1536.573 | 0 |  | 1536.675 | 0 |  | 778.59 | 0 |  | 778.465 | 0 |  | 1450.594 | 0 |  | 1450.645 | 0 |  | 750.007 | 0 |  | 749.826 | 0 |  | 1494.714 | 0 |  | 1499.108 | 0 |  | 728.396 | 0.102 |  | 728.649 | 0.102 |  | 1447.521 | 0 |  | 1449.172 | 0 |  | 765.06 | 0.025 |  | 765.141 | 0.025 | 126.691 | 121.5262 | 102.0071 | 92.58967 | 86.6788 | 109.326509 | 98.71152 | 0 | 0 | 0 | 0 | 0 | -39.848136 | -9.6647 | -60.3545834 | -40.88214 | -29.66517 | -16.28497 | -16.24038582 | 2.46851144 | -4.822781538 | 0 | 0 | 0 | 0 | 0 | 0 | 0 | -38.28129 | -50.29818 | -49.97616 | -37.396065 | -12.655735 | 0 | 0 | -62.20705 | -57.08872 | -53.91585082 | -54.53469 | -58.90519 | -53.26757 | -29.80324 | -34.15191 | -26.74282 | -31.55004 | -15.62605 | -1.122519 | 18.67931 | 54.4208
258 | E19298 | 2017-05-02 14:04 | 55.4523 | 56.3282 | 43 | 57 | 1.1846 | 525.8279 | 26962 | 29 | 139022 | 139071 | 239988 | 239996 | 139337 | 139295 | 221069 | 221077 | 220889 | 220897 | 215038 | 215418 | 216044 | 216036 | 294074 | 294058 | 1362.2 | 38229.2031 | 6 | 64.5025 | 64.5025 | 64.5025 | 40.8187 | 21.3472 | 21.3472 | 21.3472 | 1219.7266 | 1122.9059 | 1065.8334 | 916.9353 | 1066.0426 | 1015.3478 | 999.7772 | 984.5073 | 969.0595 | 955.2519 | 943.0285 | 927.717 | 15.8 | 22 | 32.1668 | 21.1553 | 14.4504 | 10.8525 | 8.2437 | 6.4729 | 5.1861 | 4.498 | 4.5311 | 97.31 | 129.41 | 145.25 | 190.82 | 198.11 | 255.43 | 258.77 | 337.19 | 335.2 | 435.02 | 415.43 | 546.54 | 484.82 | 634.23 | 50.3 | 45.5 | 31.5399 | 3.8 | 4.4395 | 4.4395 | 0.5489 | 4.4395 | 6108599 | 1 |  |  | 2.6814 | 4.9386 | 6.14 | 7.3793 | 8.8093 | 11.7907 | 3.4962 | 5.3404 | 7.1038 | 8.3019 | 10.0923 | 15.0462 | 24.9975 | 25.0516 | 24.9336 | 24.9794 | 24.922 | 25.1075 |  | 18482 | 574 | 1 |  | CC650E | 445 | 1462 | 10 | 3 | 35 | 21.200001 | 3.8 | 1898.9642 | 1887.5786 | 1601.6857 | 1567.9429 | 1368.5358 | 1444.0643 | 1271.9928 | 59.0243 | 52.3329 | 53.1364 | 55.4171 | 72.6329 | 56.6779 | 32.335 | 32.1668 | 21.1553 | 14.4504 | 10.8525 | 8.2437 | 6.4729 | 5.1861 | 4.498 | 0 | 0 | 0 | 0 | 0 | 0.102 | 0.0254 | 0 | 0 | 0 | 0 | 0 | 0 | 0 | 0.04187 | 0.030889 | 0.024573 | 0.01298 | 0.012211 | 0.015861 | 0.013847 | -0.000664 | -0.002169 | -0.00518 | -0.002787 | -0.001408 | -0.020094 | -0.012213 | 0.069734 | 0.066209 | 0.065051 | 0.062393 | 0.067557 | 0.089496 | 0.08436 | -0.370799 | -0.365037 | -0.362095 | -0.361154 | -0.366711 | -0.380998 | -0.370726 | -1.285519 | -1.256893 | -1.241987 | -1.238171 | -1.266345 | -1.325293 | -1.274686 | -0.651689 | -0.592917 | -0.5728 | -0.567738 | -0.632941 | -0.890587 | -0.776653 | -0.284642 | -0.261362 | -0.249848 | -0.245837 | -0.267821 | -0.328304 | -0.287518 | 0.391879 | 0.353721 | 0.312366 | 0.260779 | 0.433132 | 0.364158 | 0.329743 | 15 | 15 | 15 | 10 | 5 | -30 | 30 | -2.494272 | -2.458702 | -2.443144 | -2.437286 | -2.473714 | 0 | 0 |  | 1407.973 | 0 |  | 1414.2469 | 0 |  | 739.288 | 0 |  | 739.096 | 0 |  | 1403.325 | 0 |  | 1428.369 | 0 |  | 763.514 | 0 |  | 763.695 | 0 |  | 1400.683 | 0 |  | 1422.019 | 0 |  | 773.341 | 0 |  | 773.514 | 0 |  | 1536.573 | 0 |  | 1536.675 | 0 |  | 778.59 | 0 |  | 778.465 | 0 |  | 1450.594 | 0 |  | 1450.645 | 0 |  | 750.007 | 0 |  | 749.826 | 0 |  | 1494.714 | 0 |  | 1499.108 | 0 |  | 728.396 | 0.102 |  | 728.649 | 0.102 |  | 1447.521 | 0 |  | 1449.172 | 0 |  | 765.06 | 0.025 |  | 765.141 | 0.025 | 132.4224 | 124.9747 | 104.1913 | 97.82866 | 92.45417 | 129.238 | 107.3053 | 0 | 0 | 0 | 0 | 0 | -38.861796 | -9.4164404 | -52.9711 | -36.09796696 | -24.08585 | -12.62068 | -13.68033 | 5.609965269 | -2.082836924 | 0 | 0 | 0 | 0 | 0 | 0 | 0 | -37.41408 | -36.88053 | -36.64716 | -24.37286 | -12.36857 | 0 | 0 | -38.46549 | -31.02907 | -30.43652992 | -31.46239 | -45.97234 | -50.4766 | -25.11307 | 3.571707 | 20.96713 | 13.02171 | 29.37273 | 20.43294 | 45.50955 | 70.69296
258 | E19299 | 2017-05-02 14:06 | 55.5152 | 56.5157 | 55 | 58 | 1.1846 | 524.9769 | 26902 | 29 | 139022 | 139071 | 239988 | 239996 | 139337 | 139295 | 221069 | 221077 | 220889 | 220897 | 215038 | 215418 | 216044 | 216036 | 294074 | 294058 | 1362.2 | 38256.6289 | 6 | 64.8552 | 64.8552 | 64.8552 | 41.1714 | 21.6999 | 21.6999 | 21.6999 | 1230.2734 | 1129.535 | 1076.1666 | 913.0743 | 1065.261 | 1013.4871 | 997.2739 | 981.6208 | 965.5695 | 951.6904 | 938.67 | 923.1797 | 15.8 | 24.2 | 32.2779 | 21.0875 | 14.4294 | 10.7769 | 8.1796 | 6.4014 | 5.1852 | 4.4955 | 4.5274 | 94.72 | 128.16 | 141.32 | 187.68 | 192.94 | 253.7 | 252.17 | 334.9 | 328.12 | 432.38 | 403.9 | 537.14 | 470.22 | 624.64 | 50.7 | 45.5 | 35.6364 | 0.925 | 1.5158 | 1.9778 | -0.4911 | 1.5158 | 6108599 | 2 |  |  | 2.7321 | 5.0179 | 6.2007 | 7.4914 | 9.3436 | 12.2979 | 3.7259 | 5.3204 | 7 | 8.3593 | 10.2926 | 14.9352 | 24.9591 | 25.0781 | 24.99 | 24.9351 | 24.8511 | 25.0648 |  | 18482 | 574 | 2 |  | CC650E | 445 | 1462 | 10 | 3 | 35 | 28.200001 | 0.925 | 1896.6143 | 1889.5714 | 1620.7572 | 1564.5714 | 1398.05 | 1384.2357 | 1334.9 | 54.99 | 53.7243 | 53.885 | 57.7207 | 60.3164 | 53.2021 | 33.2293 | 32.2779 | 21.0875 | 14.4294 | 10.7769 | 8.1796 | 6.4014 | 5.1852 | 4.4955 | 0 | 0 | 0 | 0 | 0 | 0.102 | 0.0254 | 0 | 0 | 0 | 0 | 0 | 0 | 0 | 0.04254 | 0.031941 | 0.025362 | 0.013533 | 0.012561 | 0.016643 | 0.014619 | -0.000682 | -0.002219 | -0.005244 | -0.00282 | -0.001411 | -0.020454 | -0.012416 | 0.069765 | 0.066239 | 0.065078 | 0.062425 | 0.067582 | 0.089558 | 0.084372 | -0.370761 | -0.364971 | -0.362087 | -0.360968 | -0.366653 | -0.38022 | -0.370407 | -1.287507 | -1.258542 | -1.244109 | -1.238788 | -1.267083 | -1.317663 | -1.269441 | -0.651231 | -0.592541 | -0.572331 | -0.567606 | -0.632216 | -0.890833 | -0.775228 | -0.28493 | -0.261575 | -0.25019 | -0.245742 | -0.268453 | -0.327726 | -0.288688 | 0.391301 | 0.353239 | 0.311348 | 0.259879 | 0.429756 | 0.363782 | 0.329526 | 5 | 5 | 5 | 0 | 5 | -40 | 40 | -2.495625 | -2.459982 | -2.444335 | -2.438181 | -2.474465 | 0 | 0 |  | 1407.973 | 0 |  | 1414.2469 | 0 |  | 739.288 | 0 |  | 739.096 | 0 |  | 1403.325 | 0 |  | 1428.369 | 0 |  | 763.514 | 0 |  | 763.695 | 0 |  | 1400.683 | 0 |  | 1422.019 | 0 |  | 773.341 | 0 |  | 773.514 | 0 |  | 1536.573 | 0 |  | 1536.675 | 0 |  | 778.59 | 0 |  | 778.465 | 0 |  | 1450.594 | 0 |  | 1450.645 | 0 |  | 750.007 | 0 |  | 749.826 | 0 |  | 1494.714 | 0 |  | 1499.108 | 0 |  | 728.396 | 0.102 |  | 728.649 | 0.102 |  | 1447.521 | 0 |  | 1449.172 | 0 |  | 765.06 | 0.025 |  | 765.141 | 0.025 | 132.3173 | 125.1633 | 105.4756 | 97.66837 | 94.4830151 | 123.9694 | 112.6281828 | 0 | 0 | 0 | 0 | 0 | -38.78244 | -9.4083378 | -53.89247 | -37.40639 | -25.02898 | -13.27114 | -14.12797545 | 5.021613693 | -2.796578523 | 0 | 0 | 0 | 0 | 0 | 0 | 0 | -12.478125 | -12.29991 | -12.221675 | 0 | -12.372325 | 0 | 0 | -35.81119269 | -31.83385 | -30.84006 | -32.76262 | -38.13299 | -47.39419 | -25.76028 | 30.13551 | 43.62317 | 37.38492 | 51.63462 | 29.84972 | 42.81437 | 74.66298
258 | E19300 | 2017-05-02 14:07 | 55.5393 | 56.6472 | 56 | 57 | 1.1846 | 521.2847 | 26730 | 29 | 139022 | 139071 | 239988 | 239996 | 139337 | 139295 | 221069 | 221077 | 220889 | 220897 | 215038 | 215418 | 216044 | 216036 | 294074 | 294058 | 1362.2 | 38284.0547 | 6 | 65.2055 | 65.2055 | 65.2055 | 41.5216 | 22.0502 | 22.0502 | 22.0502 | 1217.3828 | 1120.4905 | 1062.8334 | 908.8208 | 1061.8599 | 1010.7155 | 994.7292 | 979.2759 | 963.4266 | 949.7736 | 936.6747 | 920.9843 | 15.8 | 22.2 | 32.1734 | 21.0428 | 14.4177 | 10.771 | 8.1627 | 6.3658 | 5.1571 | 4.4981 | 4.5221 | 96.04 | 129.35 | 142.93 | 190.01 | 195.18 | 255.75 | 255.83 | 339.23 | 333.79 | 439.66 | 410.2 | 544.93 | 475.79 | 629.43 | 50.8 | 45.6 | 34.3462 | 2.2875 | 2.6671 | 2.7662 | -2.5595 | 2.6671 | 6108599 | 1 |  |  | 2.8764 | 5.105 | 6.2293 | 7.5036 | 9.4607 | 12.335 | 3.5283 | 5.5981 | 6.9283 | 8.3491 | 10.4585 | 14.3755 | 24.9884 | 24.9404 | 24.9674 | 24.9759 | 24.849 | 25.0693 |  | 18482 | 574 | 3 |  | CC650E | 445 | 1462 | 10 | 3 | 35 | 33.400002 | 2.2875 | 1936.65 | 1898.7142 | 1641.0714 | 1579.4642 | 1405.5643 | 1378.8572 | 1295.6714 | 53.2693 | 53.4486 | 51.0186 | 56.2571 | 54.5407 | 51.5036 | 31.9957 | 32.1734 | 21.0428 | 14.4177 | 10.771 | 8.1627 | 6.3658 | 5.1571 | 4.4981 | 0 | 0 | 0 | 0 | 0 | 0.102 | 0.0254 | 0 | 0 | 0 | 0 | 0 | 0 | 0 | 0.044776 | 0.034029 | 0.02638 | 0.014215 | 0.013056 | 0.016414 | 0.014413 | -0.000673 | -0.00219 | -0.005223 | -0.002821 | -0.001412 | -0.02017 | -0.012237 | 0.069707 | 0.066186 | 0.065024 | 0.062374 | 0.067524 | 0.089493 | 0.084329 | -0.371104 | -0.365283 | -0.362441 | -0.361288 | -0.367053 | -0.380843 | -0.370873 | -1.287358 | -1.258271 | -1.244163 | -1.238538 | -1.267414 | -1.323385 | -1.274648 | -0.651725 | -0.593068 | -0.572742 | -0.56807 | -0.632567 | -0.892004 | -0.776901 | -0.284808 | -0.261364 | -0.250117 | -0.245599 | -0.26851 | -0.327083 | -0.287465 | 0.391024 | 0.353216 | 0.311157 | 0.259086 | 0.427497 | 0.362318 | 0.329227 | -5 | -5 | -5 | -5 | 0 | -30 | 30 | -2.495702 | -2.460038 | -2.444348 | -2.43812 | -2.474638 | 0 | 0 |  | 1407.973 | 0 |  | 1414.2469 | 0 |  | 739.288 | 0 |  | 739.096 | 0 |  | 1403.325 | 0 |  | 1428.369 | 0 |  | 763.514 | 0 |  | 763.695 | 0 |  | 1400.683 | 0 |  | 1422.019 | 0 |  | 773.341 | 0 |  | 773.514 | 0 |  | 1536.573 | 0 |  | 1536.675 | 0 |  | 778.59 | 0 |  | 778.465 | 0 |  | 1450.594 | 0 |  | 1450.645 | 0 |  | 750.007 | 0 |  | 749.826 | 0 |  | 1494.714 | 0 |  | 1499.108 | 0 |  | 728.396 | 0.102 |  | 728.649 | 0.102 |  | 1447.521 | 0 |  | 1449.172 | 0 |  | 765.06 | 0.025 |  | 765.141 | 0.025 | 134.9981 | 125.6683 | 106.709 | 98.5175 | 94.90932 | 123.3981 | 109.2627 | 0 | 0 | 0 | 0 | 0 | -38.845986 | -9.4201742 | -56.77635 | -40.06209 | -26.32276 | -14.1119 | -14.75777 | 4.97063406 | -2.773634048 | 0 | 0 | 0 | 0 | 0 | 0 | 0 | 12.47851 | 12.30019 | 12.22174 | 12.1906 | 0 | 0 | 0 | -34.71693 | -31.69865 | -29.2205 | -31.95797 | -34.50065 | -45.94142 | -24.85749 | 55.98329 | 66.20774 | 63.38752 | 64.63823 | 45.65091 | 43.5813 | 72.21137
258 | E19301 | 2017-05-02 14:09 | 55.4895 | 56.7217 | 56 | 56 | 1.1846 | 525.9555 | 26954 | 29 | 139022 | 139071 | 239988 | 239996 | 139337 | 139295 | 221069 | 221077 | 220889 | 220897 | 215038 | 215418 | 216044 | 216036 | 294074 | 294058 | 1362.2 | 38311.6641 | 6 | 65.5588 | 65.5588 | 65.5588 | 41.875 | 22.4035 | 22.4035 | 22.4035 | 1226.7578 | 1126.0588 | 1068.6666 | 917.3636 | 1060.7108 | 1011.6552 | 996.7657 | 982.3348 | 967.5359 | 954.6353 | 942.3898 | 927.2776 | 15.8 | 26 | 32.1609 | 21.1507 | 14.5027 | 10.8279 | 8.2094 | 6.4037 | 5.1528 | 4.4993 | 4.5166 | 100.48 | 132.46 | 148.91 | 193.77 | 203.3 | 261.08 | 266.48 | 346.43 | 347.4 | 448.31 | 428.9 | 558.84 | 499.18 | 647.01 | 50.4 | 45.5 | 30.7765 | 2.5 | 2.9697 | 3.9091 | -1.053 | 2.9697 | 6108599 | 2 |  |  | 2.8743 | 5.0829 | 6.2264 | 7.3643 | 9.3707 | 12.1557 | 3.5098 | 5.3745 | 7.1667 | 8.2824 | 10.4941 | 14.6549 | 24.8173 | 25.0367 | 24.9381 | 24.9706 | 24.8731 | 25.0669 |  | 18482 | 574 | 4 |  | CC650E | 445 | 1462 | 10 | 3 | 35 | 29.200001 | 2.5 | 1908.8715 | 1874.2572 | 1616.8143 | 1553.3071 | 1398.1 | 1361.8286 | 1245.2285 | 55.03 | 53.6129 | 52.2786 | 57.3129 | 54.7457 | 49.6529 | 32.875 | 32.1609 | 21.1507 | 14.5027 | 10.8279 | 8.2094 | 6.4037 | 5.1528 | 4.4993 | 0 | 0 | 0 | 0 | 0 | 0.102 | 0.0254 | 0 | 0 | 0 | 0 | 0 | 0 | 0 | 0.044632 | 0.034042 | 0.026644 | 0.01474 | 0.013821 | 0.017062 | 0.015037 | -0.000673 | -0.002191 | -0.005225 | -0.002822 | -0.001415 | -0.019998 | -0.012125 | 0.069798 | 0.066273 | 0.06511 | 0.062455 | 0.067612 | 0.089607 | 0.084448 | -0.370586 | -0.364751 | -0.36192 | -0.360784 | -0.366534 | -0.380636 | -0.370554 | -1.287695 | -1.258497 | -1.244414 | -1.238868 | -1.267713 | -1.328592 | -1.278968 | -0.650783 | -0.592275 | -0.571958 | -0.567245 | -0.631671 | -0.890483 | -0.775984 | -0.285186 | -0.261628 | -0.250389 | -0.245928 | -0.268838 | -0.327741 | -0.287632 | 0.391171 | 0.353781 | 0.312308 | 0.260066 | 0.428895 | 0.362235 | 0.328898 | -5 | -5 | -5 | -5 | 0 | -20 | 20 | -2.495648 | -2.459997 | -2.444331 | -2.438092 | -2.474578 | 0 | 0 |  | 1407.973 | 0 |  | 1414.2469 | 0 |  | 739.288 | 0 |  | 739.096 | 0 |  | 1403.325 | 0 |  | 1428.369 | 0 |  | 763.514 | 0 |  | 763.695 | 0 |  | 1400.683 | 0 |  | 1422.019 | 0 |  | 773.341 | 0 |  | 773.514 | 0 |  | 1536.573 | 0 |  | 1536.675 | 0 |  | 778.59 | 0 |  | 778.465 | 0 |  | 1450.594 | 0 |  | 1450.645 | 0 |  | 750.007 | 0 |  | 749.826 | 0 |  | 1494.714 | 0 |  | 1499.108 | 0 |  | 728.396 | 0.102 |  | 728.649 | 0.102 |  | 1447.521 | 0 |  | 1449.172 | 0 |  | 765.06 | 0.025 |  | 765.141 | 0.025 | 133.2354 | 124.2126 | 105.2708 | 97.01179 | 94.5283372 | 122.0294 | 105.1571 | 0 | 0 | 0 | 0 | 0 | -38.824872 | -9.4120716 | -56.60578 | -40.08439 | -26.6541 | -14.76483 | -15.72725 | 3.900746112 | -3.724354816 | 0 | 0 | 0 | 0 | 0 | 0 | 0 | 12.47824 | 12.299985 | 12.221655 | 12.19046 | 0 | 0 | 0 | -35.81258849 | -31.75358 | -29.90116 | -32.51046 | -34.58127 | -44.21506 | -25.510474 | 53.29528 | 64.67466 | 60.93717 | 61.92697 | 44.21982 | 42.89019 | 66.51016
258 | E19302 | 2017-05-02 14:11 | 55.3856 | 56.7749 | 63 | 57 | 1.1846 | 527.3954 | 27012 | 29 | 139022 | 139071 | 239988 | 239996 | 139337 | 139295 | 221069 | 221077 | 220889 | 220897 | 215038 | 215418 | 216044 | 216036 | 294074 | 294058 | 1362.2 | 38339.2734 | 6 | 65.9132 | 65.9132 | 65.9132 | 42.2293 | 22.7579 | 22.7579 | 22.7579 | 1215.0391 | 1118.6971 | 1065.5 | 914.8994 | 1066.5066 | 1016.1993 | 1000.674 | 985.5847 | 970.1729 | 956.895 | 944.2503 | 928.5958 | 16 | 20.8 | 32.2247 | 21.1161 | 14.4156 | 10.8089 | 8.1858 | 6.3577 | 5.1205 | 4.4997 | 4.5139 | 98.03 | 130.24 | 145.95 | 191.66 | 199.34 | 257.74 | 261.37 | 342.31 | 340.03 | 447 | 419.27 | 557.25 | 486.87 | 638.34 | 50 | 45.6 | 33.1169 | -8.933332 | -5.1698 | 9.5354 | -0.0547 | -5.1698 | 6108599 | 1 |  |  | 2.7964 | 5.0836 | 6.2279 | 7.3714 | 9.2129 | 12.0636 | 3.0038 | 5.6192 | 6.9 | 8.4019 | 9.9135 | 14.0981 | 24.9937 | 24.9954 | 24.9647 | 24.9473 | 24.9755 | 25.1166 |  | 18482 | 574 | 5 |  | CC650E | 445 | 1462 | 10 | 3 | 35 | 35.400002 | -8.933332 | 1947.65 | 1879.4214 | 1623.0286 | 1585.85 | 1445.0286 | 1407.8643 | 1231.55 | 54.4786 | 52.5086 | 53.46 | 58.4486 | 57.5143 | 51.0186 | 27.2279 | 32.2247 | 21.1161 | 14.4156 | 10.8089 | 8.1858 | 6.3577 | 5.1205 | 4.4997 | 0 | 0 | 0 | 0 | 0 | 0.102 | 0.0254 | 0 | 0 | 0 | 0 | 0 | 0 | 0 | 0.044557 | 0.034044 | 0.026956 | 0.015282 | 0.014596 | 0.016861 | 0.014882 | -0.000672 | -0.002202 | -0.005254 | -0.002827 | -0.001418 | -0.019896 | -0.012057 | 0.069879 | 0.066351 | 0.065188 | 0.062528 | 0.067688 | 0.089709 | 0.084575 | -0.370117 | -0.364262 | -0.361428 | -0.360325 | -0.366137 | -0.380393 | -0.370007 | -1.287643 | -1.258314 | -1.24439 | -1.238856 | -1.268263 | -1.33211 | -1.280721 | -0.649752 | -0.591418 | -0.571204 | -0.56637 | -0.630541 | -0.888923 | -0.775788 | -0.285739 | -0.262031 | -0.25068 | -0.246376 | -0.269528 | -0.328508 | -0.287146 | 0.390854 | 0.352969 | 0.311027 | 0.258978 | 0.427607 | 0.361459 | 0.328757 | -10 | -10 | -10 | -10 | -5 | -10 | 10 | -2.494961 | -2.459341 | -2.443719 | -2.437472 | -2.474065 | 0 | 0 |  | 1407.973 | 0 |  | 1414.2469 | 0 |  | 739.288 | 0 |  | 739.096 | 0 |  | 1403.325 | 0 |  | 1428.369 | 0 |  | 763.514 | 0 |  | 763.695 | 0 |  | 1400.683 | 0 |  | 1422.019 | 0 |  | 773.341 | 0 |  | 773.514 | 0 |  | 1536.573 | 0 |  | 1536.675 | 0 |  | 778.59 | 0 |  | 778.465 | 0 |  | 1450.594 | 0 |  | 1450.645 | 0 |  | 750.007 | 0 |  | 749.826 | 0 |  | 1494.714 | 0 |  | 1499.108 | 0 |  | 728.396 | 0.102 |  | 728.649 | 0.102 |  | 1447.521 | 0 |  | 1449.172 | 0 |  | 765.06 | 0.025 |  | 765.141 | 0.025 | 136.0998 | 124.7015 | 105.802 | 99.1600288 | 97.8111 | 126.2981 | 104.1583 | 0 | 0 | 0 | 0 | 0 | -38.800086 | -9.3981778 | -56.50821 | -40.06723 | -27.00575178 | -15.42995148 | -16.71317 | 4.04295385 | -3.618036825 | 0 | 0 | 0 | 0 | 0 | 0 | 0 | 24.94961 | 24.59341 | 24.43719 | 24.37472 | 12.370325 | 0 | 0 | -35.39758 | -31.05453 | -30.53656584 | -33.10353 | -36.26512 | -45.35161 | -21.12308 | 69.14365 | 78.17313 | 72.69686 | 75.00126 | 57.20313 | 46.18936 | 70.01905
258 | E19303 | 2017-05-02 14:13 | 55.444 | 56.9036 | 54 | 57 | 1.1846 | 526.2399 | 26958 | 29 | 139022 | 139071 | 239988 | 239996 | 139337 | 139295 | 221069 | 221077 | 220889 | 220897 | 215038 | 215418 | 216044 | 216036 | 294074 | 294058 | 1362.2 | 38366.6992 | 6 | 66.2667 | 66.2667 | 66.2667 | 42.5829 | 23.1114 | 23.1114 | 23.1114 | 1218.5547 | 1123.3297 | 1069.5 | 913.1598 | 1060.3856 | 1010.3264 | 995.2703 | 980.4955 | 965.3163 | 952.2291 | 939.8947 | 924.668 | 15.8 | 25 | 32.2399 | 21.1468 | 14.4666 | 10.7991 | 8.1903 | 6.3887 | 5.1579 | 4.4964 | 4.5124 | 97.86 | 131.32 | 145.93 | 191.34 | 199.1 | 258.37 | 261.14 | 342.27 | 339.98 | 442.29 | 418.88 | 550.99 | 486.93 | 639.36 | 49.1 | 45.5 | 31.6279 | 2.711111 | 3.5005 | 3.5005 | -2.1159 | 3.5005 | 6108599 | 2 |  |  | 2.8636 | 5.0543 | 6.3414 | 7.4836 | 9.4557 | 12.3736 | 2.7135 | 5.6558 | 7.2058 | 8.0538 | 10.7615 | 15.0962 | 24.8793 | 25.0194 | 24.953 | 24.9859 | 24.8734 | 25.1117 |  | 18482 | 574 | 6 |  | CC650E | 445 | 1462 | 10 | 3 | 35 | 28.6 | 2.711111 | 1910.9286 | 1879.75 | 1638.5714 | 1565.1 | 1414.3715 | 1400.65 | 1284.3286 | 80.165 | 86.9764 | 93.5293 | 95.0829 | 64.635 | 51.5386 | 35.0736 | 32.2399 | 21.1468 | 14.4666 | 10.7991 | 8.1903 | 6.3887 | 5.1579 | 4.4964 | 0 | 0 | 0 | 0 | 0 | 0.102 | 0.0254 | 0 | 0 | 0 | 0 | 0 | 0 | 0 | 0.044925 | 0.034446 | 0.027378 | 0.015288 | 0.014817 | 0.01716 | 0.015125 | -0.000673 | -0.002203 | -0.005256 | -0.002829 | -0.001422 | -0.019912 | -0.012057 | 0.069828 | 0.066299 | 0.065136 | 0.062483 | 0.067641 | 0.089638 | 0.084476 | -0.370392 | -0.3646 | -0.361788 | -0.360598 | -0.366386 | -0.380772 | -0.370674 | -1.287349 | -1.258357 | -1.244556 | -1.238602 | -1.26791 | -1.332903 | -1.28281 | -0.650356 | -0.591765 | -0.571468 | -0.566879 | -0.631214 | -0.88958 | -0.775155 | -0.285438 | -0.262016 | -0.250762 | -0.246139 | -0.269133 | -0.328348 | -0.288197 | 0.391271 | 0.353299 | 0.311569 | 0.259309 | 0.428072 | 0.361881 | 0.328657 | -10 | -10 | -10 | -10 | -5 | 0 | 0 | -2.495513 | -2.459845 | -2.444139 | -2.437915 | -2.474627 | 0 | 0 |  | 1407.973 | 0 |  | 1414.2469 | 0 |  | 739.288 | 0 |  | 739.096 | 0 |  | 1403.325 | 0 |  | 1428.369 | 0 |  | 763.514 | 0 |  | 763.695 | 0 |  | 1400.683 | 0 |  | 1422.019 | 0 |  | 773.341 | 0 |  | 773.514 | 0 |  | 1536.573 | 0 |  | 1536.675 | 0 |  | 778.59 | 0 |  | 778.465 | 0 |  | 1450.594 | 0 |  | 1450.645 | 0 |  | 750.007 | 0 |  | 749.826 | 0 |  | 1494.714 | 0 |  | 1499.108 | 0 |  | 728.396 | 0.102 |  | 728.649 | 0.102 |  | 1447.521 | 0 |  | 1449.172 | 0 |  | 765.06 | 0.025 |  | 765.141 | 0.025 | 133.4363 | 124.6255 | 106.73 | 97.7921433 | 95.6695 | 125.5514647 | 108.4949 | 0 | 0 | 0 | 0 | 0 | -38.838744 | -9.4151196 | -56.96777 | -40.5732 | -27.53207 | -15.43174 | -16.98365445 | 3.668149056 | -3.93566108 | 0 | 0 | 0 | 0 | 0 | 0 | 0 | 24.95513 | 24.59845 | 24.44139 | 24.37915 | 12.373135 | 0 | 0 | -52.13578874 | -51.46959 | -53.449 | -53.9005 | -40.79851689 | -45.84771 | -27.18748 | 49.2879 | 57.1812 | 50.19031 | 52.83905 | 50.26047 | 44.53316 | 67.95669
258 | E19304 | 2017-05-02 14:15 | 55.4451 | 56.98 | 59 | 57 | 1.1846 | 527.9194 | 27059 | 29 | 139022 | 139071 | 239988 | 239996 | 139337 | 139295 | 221069 | 221077 | 220889 | 220897 | 215038 | 215418 | 216044 | 216036 | 294074 | 294058 | 1362.2 | 38394.3047 | 6 | 66.6214 | 66.6214 | 66.6214 | 42.9375 | 23.4661 | 23.4661 | 23.4661 | 1213.8672 | 1120.1749 | 1070.3334 | 914.3801 | 1066.0812 | 1015.3752 | 999.6673 | 984.3504 | 968.7531 | 955.1285 | 942.1855 | 926.5542 | 15.8 | 20.8 | 32.2519 | 21.0113 | 14.3786 | 10.7356 | 8.1361 | 6.3526 | 5.1508 | 4.498 | 4.5092 | 97.62 | 130.87 | 145.51 | 191.75 | 198.25 | 258.39 | 260.29 | 343.01 | 338.96 | 444.18 | 416.72 | 550.28 | 483.08 | 636.65 | 51.5 | 45.6 | 30.9041 | -1.328571 | -3.1911 | 5.4696 | -0.4679 | -3.1911 | 6108599 | 1 |  |  | 2.8721 | 5.0764 | 6.2379 | 7.4857 | 9.4707 | 12.1336 | 3.334 | 5.5019 | 7.0566 | 8.5472 | 10.3887 | 14.0906 | 24.9265 | 25.0021 | 24.9497 | 24.9506 | 24.9049 | 25.1681 |  | 18482 | 574 | 7 |  | CC650E | 445 | 1462 | 10 | 3 | 35 | 33.799999 | -1.328571 | 1933.5072 | 1879.2214 | 1629.0929 | 1560.0643 | 1394.15 | 1369.4642 | 1272.1929 | 61.2036 | 62.1236 | 64.2386 | 67.5929 | 58.9143 | 50.4893 | 31.2636 | 32.2519 | 21.0113 | 14.3786 | 10.7356 | 8.1361 | 6.3526 | 5.1508 | 4.498 | 0 | 0 | 0 | 0 | 0 | 0.102 | 0.0254 | 0 | 0 | 0 | 0 | 0 | 0 | 0 | 0.045322 | 0.034915 | 0.027907 | 0.015317 | 0.015013 | 0.018075 | 0.015926 | -0.000673 | -0.002204 | -0.005258 | -0.00283 | -0.001425 | -0.018987 | -0.012008 | 0.069774 | 0.06625 | 0.065088 | 0.062436 | 0.067594 | 0.089587 | 0.084422 | -0.370694 | -0.364846 | -0.362018 | -0.360851 | -0.366573 | -0.38085 | -0.370793 | -1.28707 | -1.257831 | -1.243969 | -1.238135 | -1.267088 | -1.330929 | -1.280998 | -0.650981 | -0.592489 | -0.572205 | -0.567541 | -0.632171 | -0.891223 | -0.776406 | -0.285146 | -0.261548 | -0.250261 | -0.245735 | -0.268409 | -0.327216 | -0.287404 | 0.390591 | 0.352471 | 0.310361 | 0.258117 | 0.426142 | 0.361163 | 0.328474 | -10 | -10 | -10 | -10 | -5 | 10 | -10 | -2.495198 | -2.459558 | -2.443905 | -2.437667 | -2.474313 | 0 | 0 |  | 1407.973 | 0 |  | 1414.2469 | 0 |  | 739.288 | 0 |  | 739.096 | 0 |  | 1403.325 | 0 |  | 1428.369 | 0 |  | 763.514 | 0 |  | 763.695 | 0 |  | 1400.683 | 0 |  | 1422.019 | 0 |  | 773.341 | 0 |  | 773.514 | 0 |  | 1536.573 | 0 |  | 1536.675 | 0 |  | 778.59 | 0 |  | 778.465 | 0 |  | 1450.594 | 0 |  | 1450.645 | 0 |  | 750.007 | 0 |  | 749.826 | 0 |  | 1494.714 | 0 |  | 1499.108 | 0 |  | 728.396 | 0.102 |  | 728.649 | 0.102 |  | 1447.521 | 0 |  | 1449.172 | 0 |  | 765.06 | 0.025 |  | 765.141 | 0.025 | 134.9085 | 124.4984 | 106.0344 | 97.40417 | 94.2361751 | 122.6862 | 107.4011 | 0 | 0 | 0 | 0 | 0 | -38.8467 | -9.4181422 | -57.46638843 | -41.14491 | -28.17465 | -15.46059 | -17.21719 | 1.213807248 | -5.018950164 | 0 | 0 | 0 | 0 | 0 | 0 | 0 | 24.95198 | 24.59558 | 24.43905 | 24.37667 | 12.371565 | 0 | 0 | -39.84238 | -36.80755 | -36.75765 | -38.36174 | -37.24391 | -44.99723 | -24.27325 | 62.55174 | 71.14154 | 65.54115 | 67.95851 | 52.14664 | 40.05607 | 68.69073
258 | E19305 | 2017-05-02 14:17 | 55.4218 | 57.0482 | 50 | 54 | 1.2617 | 464.7559 | 25798 | 29 | 139022 | 139071 | 239988 | 239996 | 139337 | 139295 | 221069 | 221077 | 220889 | 220897 | 215038 | 215418 | 216044 | 216036 | 294074 | 294058 | 1362.2 | 38420.3828 | 6 | 66.9305 | 66.9305 | 66.9305 | 43.2466 | 23.7752 | 23.7752 | 23.7752 | 1219.7266 | 1124.1655 | 1092.6666 | 917.1018 | 1063.8134 | 1009.35 | 994.7706 | 980.6151 | 965.8233 | 954.106 | 942.271 | 927.5056 | 16 | 22 | 32.2892 | 21.6145 | 14.8949 | 11.2405 | 8.68 | 6.839 | 5.5441 | 4.8826 | 4.8901 | 97.47 | 129.61 | 142.42 | 186.93 | 191.88 | 248.7 | 249.02 | 324.33 | 320.38 | 418.32 | 391.3 | 515.04 | 450.96 | 591.74 | 50.8 | 45.5 | 28.0273 | 0.975 | 1.8806 | 2.0408 | -0.9346 | 1.8806 | 6212350 | 2 |  |  | 3.1129 | 5.3971 | 6.6314 | 7.8736 | 10.0121 | 12.9271 | 3.4216 | 5.8667 | 7.4353 | 8.9078 | 10.5765 | 14.1647 | 24.9104 | 24.8514 | 24.9826 | 24.9184 | 24.8769 | 25.0371 |  | 18482 | 574 | 8 |  | EA652E | 483 | 1458 | 10 | 3 | 35 | 53.799999 | 0.975 | 2047.8071 | 1906.35 | 1653.9928 | 1590.2285 | 1560.6357 | 1440.0786 | 1298.2214 | 58.3321 | 60.3393 | 60.6021 | 65.4329 | 52.6579 | 45.6543 | 31.5064 | 32.2892 | 21.6145 | 14.8949 | 11.2405 | 8.68 | 6.839 | 5.5441 | 4.8826 | 0 | 0 | 0 | 0 | 0 | 0.102 | 0.0254 | 0 | 0 | 0 | 0 | 0 | 0 | 0 | 0.045179 | 0.034725 | 0.027674 | 0.01492 | 0.014883 | 0.017591 | 0.015487 | -0.000671 | -0.002196 | -0.00524 | -0.002827 | -0.001424 | -0.017981 | -0.011345 | 0.070078 | 0.066553 | 0.065384 | 0.062727 | 0.067873 | 0.089961 | 0.084796 | -0.369266 | -0.363175 | -0.360392 | -0.359074 | -0.36545 | -0.379317 | -0.369094 | -1.290701 | -1.259977 | -1.246245 | -1.239636 | -1.271988 | -1.332562 | -1.281439 | -0.646057 | -0.58878 | -0.568535 | -0.56435 | -0.626481 | -0.884139 | -0.770926 | -0.288424 | -0.263561 | -0.252309 | -0.247161 | -0.272734 | -0.331219 | -0.290163 | 0.392233 | 0.356969 | 0.320726 | 0.269758 | 0.449123 | 0.38403 | 0.351583 | -10 | -10 | -10 | -10 | -5 | 20 | -20 | -2.485587 | -2.449823 | -2.433983 | -2.427761 | -2.46455 | 0 | 0 |  | 1407.973 | 0 |  | 1414.2469 | 0 |  | 739.288 | 0 |  | 739.096 | 0 |  | 1403.325 | 0 |  | 1428.369 | 0 |  | 763.514 | 0 |  | 763.695 | 0 |  | 1400.683 | 0 |  | 1422.019 | 0 |  | 773.341 | 0 |  | 773.514 | 0 |  | 1536.573 | 0 |  | 1536.675 | 0 |  | 778.59 | 0 |  | 778.465 | 0 |  | 1450.594 | 0 |  | 1450.645 | 0 |  | 750.007 | 0 |  | 749.826 | 0 |  | 1494.714 | 0 |  | 1499.108 | 0 |  | 728.396 | 0.102 |  | 728.649 | 0.102 |  | 1447.521 | 0 |  | 1449.172 | 0 |  | 765.06 | 0.025 |  | 765.141 | 0.025 | 143.5062 | 126.8733 | 108.1447 | 99.75026 | 105.925 | 129.5509 | 110.084 | 0 | 0 | 0 | 0 | 0 | -38.690334 | -9.3749876 | -57.44652 | -40.98579 | -27.95826033 | -14.99092 | -17.11969 | 0.51969918 | -5.307720338 | 0 | 0 | 0 | 0 | 0 | 0 | 0 | 24.85587 | 24.49823 | 24.33983 | 24.27761 | 12.32275 | 0 | 0 | -37.68586 | -35.52657 | -34.45441 | -36.92706 | -32.98917 | -40.36475 | -24.2891 | 73.22971 | 74.85918 | 70.07182 | 72.1099 | 68.13892 | 51.01553 | 71.11217097
258 | E19306 | 2017-05-02 14:19 | 56.5159 | 58.1153 | 53 | 85 | 1.4192 | 664.0275 | 24512 | 29 | 139022 | 139071 | 239988 | 239996 | 139337 | 139295 | 221069 | 221077 | 220889 | 220897 | 215038 | 215418 | 216044 | 216036 | 294074 | 294058 | 1362.2 | 38468.3047 | 6 | 67.6433 | 67.6433 | 67.6433 | 43.9594 | 24.488 | 24.488 | 24.488 | 1202.1484 | 1120.8876 | 1077.8334 | 887.7903 | 1076.6691 | 1024.6837 | 998.9586 | 978.9478 | 958.6392 | 942.2526 | 923.835 | 905.9572 | 15.8 | 19.4 | 32.5554 | 20.1436 | 12.8736 | 9.2626 | 6.8494 | 5.2481 | 4.1486 | 3.6371 | 3.6444 | 69.75 | 88.9 | 112.29 | 137.14 | 158.74 | 192.91 | 213.5 | 265.29 | 278.83 | 358.34 | 349.32 | 454.7 | 409.53 | 526.91 | 49.9 | 45.4 | 54.2998 | -5.514286 | -0.9414 | 4.0536 | 1.2038 | -0.9414 | 6110454 | 1 |  |  | 4.6843 | 8.5829 | 10.8079 | 13.8157 | 16.0514 | 25.5579 | 4.725 | 8.6132 | 10.9816 | 15.3316 | 17.3276 | 31.9263 | 24.9559 | 24.9706 | 25.0157 | 18.2194 | 18.0845 | 16.1766 |  | 18482 | 575 | 1 |  | CC790A | 356 | 1301 | 8 | 7 | 40 | 51.5 | -5.514286 | 2292.4714 | 2096.1785 | 1781.8071 | 1788.0286 | 1659.0428 | 1558.5 | 1231.5215 | 110.6907 | 109.195 | 111.4943 | 115.7564 | 97.7486 | 65.3971 | 47.8786 | 32.5554 | 20.1436 | 12.8736 | 9.2626 | 6.8494 | 5.2481 | 4.1486 | 3.6371 | 0 | 0 | 0 | 0 | 0 | 0.102 | 0.0254 | 0 | 0 | 0 | 0 | 0 | 0 | 0 | 0.025334 | 0.016884 | 0.010762 | 0.004435 | 0.004279 | 0.007606 | 0.00625 | -0.000154 | -0.000476 | -0.001118 | -0.000639 | -0.000826 | -0.013733 | -0.008463 | 0.079918 | 0.075898 | 0.074563 | 0.071526 | 0.077413 | 0.102911 | 0.097121 | -0.299991 | -0.295055 | -0.292838 | -0.291893 | -0.296788 | -0.308114 | -0.299001 | -1.359141 | -1.326977 | -1.313065 | -1.307018 | -1.338912 | -1.404845 | -1.345721 | -0.479688 | -0.437152 | -0.422063 | -0.418644 | -0.46548 | -0.65505 | -0.574048 | -0.359356 | -0.32841 | -0.314537 | -0.3088 | -0.339127 | -0.411531 | -0.355764 | 0.398264 | 0.356027 | 0.30912 | 0.253059 | 0.416575 | 0.34643 | 0.313509 | -10 | -10 | -5 | -5 | -5 | 30 | -30 | -2.011079 | -1.9824 | -1.969612 | -1.964779 | -1.994882 | 0 | 0 |  | 1407.973 | 0 |  | 1414.2469 | 0 |  | 739.288 | 0 |  | 739.096 | 0 |  | 1403.325 | 0 |  | 1428.369 | 0 |  | 763.514 | 0 |  | 763.695 | 0 |  | 1400.683 | 0 |  | 1422.019 | 0 |  | 773.341 | 0 |  | 773.514 | 0 |  | 1536.573 | 0 |  | 1536.675 | 0 |  | 778.59 | 0 |  | 778.465 | 0 |  | 1450.594 | 0 |  | 1450.645 | 0 |  | 750.007 | 0 |  | 749.826 | 0 |  | 1494.714 | 0 |  | 1499.108 | 0 |  | 728.396 | 0.102 |  | 728.649 | 0.102 |  | 1447.521 | 0 |  | 1449.172 | 0 |  | 765.06 | 0.025 |  | 765.141 | 0.025 | 183.2097 | 159.0958 | 132.8569 | 127.8905 | 128.4315 | 160.3867935 | 119.6066 | 0 | 0 | 0 | 0 | 0 | -31.427628 | -7.5946254 | -34.22317038 | -21.77304 | -12.66319886 | -4.961440328 | -4.623263136 | 8.607485315 | 2.978080573 | 0 | 0 | 0 | 0 | 0 | 0 | 0 | 20.11079 | 19.824 | 9.84806 | 9.823895 | 9.97441 | 0 | 0 | -53.097 | -47.73481264 | -47.05762 | -48.46072 | -45.50002 | -42.83837 | -27.48461 | 116.0003 | 109.4119 | 82.98413 | 84.29227 | 88.28261 | 94.72828046 | 87.50544
258 | E19307 | 2017-05-02 14:21 | 57.5055 | 59.0379 | 30 | 75 | 1.4192 | 626.4439 | 22884 | 29 | 139022 | 139071 | 239988 | 239996 | 139337 | 139295 | 221069 | 221077 | 220889 | 220897 | 215038 | 215418 | 216044 | 216036 | 294074 | 294058 | 1362.2 | 38487.957 | 6 | 68.2827 | 68.2827 | 68.2827 | 44.5989 | 25.1274 | 25.1274 | 25.1274 | 1195.1172 | 1111.6958 | 1067.1666 | 913.125 | 1067.1235 | 1009.8539 | 995.0073 | 980.0856 | 964.8365 | 957.4772 | 949.2368 | 937.7338 | 15.8 | 17.6 | 32.3283 | 20.5069 | 13.3916 | 9.7014 | 7.2026 | 5.5326 | 4.414 | 3.8097 | 3.8427 | 77.73 | 98.97 | 123.22 | 150.58 | 173.37 | 208.16 | 231.18 | 285.86 | 301.54 | 380.93 | 378.99 | 477.78 | 445.52 | 561.63 | 50.8 | 45.3 | 46.9846 | -10.5875 | -3.7014 | 7.263 | 2.2813 | -3.7014 | 6112413 | 2 |  |  | 4.7857 | 8.6779 | 10.9807 | 14.0186 | 16.24 | 21.5314 | 5.0433 | 9.1 | 11.4821 | 14.6194 | 17.5075 | 23.7388 | 25.0058 | 24.9999 | 25.005 | 25.0558 | 25.1433 | 25.8649 |  | 18482 | 575 | 2 |  | CC790A | 376 | 1231 | 9 | 7 | 40 | 45.833336 | -10.5875 | 2121.043 | 1990.8572 | 1688.3143 | 1683.4714 | 1559.9429 | 1395.5215 | 1295.9071 | 111.2979 | 101.5514 | 108.6771 | 116.9286 | 108.2557 | 64.0764 | 47.27 | 32.3283 | 20.5069 | 13.3916 | 9.7014 | 7.2026 | 5.5326 | 4.414 | 3.8097 | 0 | 0 | 0 | 0 | 0 | 0.102 | 0.0254 | 0 | 0 | 0 | 0 | 0 | 0 | 0 | 0.022407 | 0.013891 | 0.006994 | 0.002364 | 0.002319 | 0.00544 | 0.0042 | -9.8e-05 | -0.000301 | -0.000724 | -0.000465 | -0.000712 | -0.010925 | -0.006803 | 0.082671 | 0.078495 | 0.07713 | 0.073988 | 0.080076 | 0.106642 | 0.100504 | -0.269052 | -0.264826 | -0.262623 | -0.26177 | -0.266189 | -0.276 | -0.268631 | -1.383192 | -1.35197 | -1.335781 | -1.329538 | -1.362306 | -1.42374 | -1.369338 | -0.423003 | -0.384956 | -0.372141 | -0.369127 | -0.410362 | -0.577396 | -0.503207 | -0.38369 | -0.352045 | -0.335913 | -0.329773 | -0.362314 | -0.438275 | -0.384539 | 0.406658 | 0.369755 | 0.336146 | 0.2779 | 0.461188 | 0.385278 | 0.347571 | 5 | 5 | 5 | 5 | -5 | 40 | -40 | -1.781183 | -1.755874 | -1.744612 | -1.740317 | -1.766923 | 0 | 0 |  | 1407.973 | 0 |  | 1414.2469 | 0 |  | 739.288 | 0 |  | 739.096 | 0 |  | 1403.325 | 0 |  | 1428.369 | 0 |  | 763.514 | 0 |  | 763.695 | 0 |  | 1400.683 | 0 |  | 1422.019 | 0 |  | 773.341 | 0 |  | 773.514 | 0 |  | 1536.573 | 0 |  | 1536.675 | 0 |  | 778.59 | 0 |  | 778.465 | 0 |  | 1450.594 | 0 |  | 1450.645 | 0 |  | 750.007 | 0 |  | 749.826 | 0 |  | 1494.714 | 0 |  | 1499.108 | 0 |  | 728.396 | 0.102 |  | 728.649 | 0.102 |  | 1447.521 | 0 |  | 1449.172 | 0 |  | 765.06 | 0.025 |  | 765.141 | 0.025 | 175.3487 | 156.2723 | 130.2197 | 124.5567 | 124.914 | 148.8212 | 130.2438 | 0 | 0 | 0 | 0 | 0 | -28.152 | -6.8232274 | -30.85763 | -18.3732723 | -8.37534687 | -2.524792662 | -2.189225742 | 7.8092139 | 3.564386814 | 0 | 0 | 0 | 0 | 0 | 0 | 0 | -8.905915 | -8.77937 | -8.72306 | -8.701585 | 8.834615 | 0 | 0 | -47.07935 | -39.09282 | -40.4432 | -43.1615 | -44.42403 | -36.99746 | -23.78659489 | 88.50585 | 90.02687 | 72.67807 | 70.1688 | 87.13535 | 91.48096 | 103.1984
258 | E19308 | 2017-05-02 14:22 | 59.9235 | 60.882 | 12 | 98 | 1.6901 | 678.1656 | 20640 | 29 | 139022 | 139071 | 239988 | 239996 | 139337 | 139295 | 221069 | 221077 | 220889 | 220897 | 215038 | 215418 | 216044 | 216036 | 294074 | 294058 | 1362.2 | 38508.9766 | 6 | 69.2293 | 69.2293 | 69.2293 | 45.5454 | 26.074 | 26.074 | 26.074 | 1193.9453 | 1124.9154 | 1089.8334 | 869.6198 | 1075.5413 | 1016.1105 | 983.7897 | 961.8517 | 940.2295 | 923.233 | 902.3042 | 881.187 | 15.8 | 18.2 | 33.3979 | 19.6922 | 12.1423 | 8.5833 | 6.1962 | 4.7105 | 3.7324 | 3.2951 | 3.2835 | 56.12 | 75.4 | 94.73 | 118.34 | 136.75 | 170.86 | 185.29 | 237.88 | 242.56 | 318.98 | 304.04 | 405.52 | 354.76 | 476.14 | 50.8 | 45.2 | 60.9861 | 2.866666 | 3.3822 | 13.8469 | -2.2967 | 3.3822 | 1107438 | 1 |  |  | 5.5757 | 10.5643 | 13.2879 | 17.0764 | 19.7079 | 30.1114 | 5.5469 | 11.1255 | 13.5939 | 17.7745 | 19.948 | 34.7735 | 24.9416 | 24.9193 | 25.0893 | 18.2041 | 18.1419 | 16.0549 |  | 18482 | 575 | 3 |  | CC907 | 323 | 1183 | 8 | 7 | 40 | 67.833328 | 2.866666 | 2584.05 | 2444.4856 | 2046.3715 | 2162.4429 | 1925.5571 | 1688.0215 | 1190.1643 | 107.315 | 113.2221 | 111.1136 | 120.7764 | 108.2221 | 84.7014 | 44.5264 | 33.3979 | 19.6922 | 12.1423 | 8.5833 | 6.1962 | 4.7105 | 3.7324 | 3.2951 | 0 | 0 | 0 | 0 | 0 | 0.102 | 0.0254 | 0 | 0 | 0 | 0 | 0 | 0 | 0 | 0.021258 | 0.012727 | 0.005995 | 0.001624 | 0.001612 | 0.004434 | 0.003267 | -8.6e-05 | -0.000263 | -0.000634 | -0.000419 | -0.000678 | -0.009504 | -0.00615 | 0.083818 | 0.079591 | 0.078202 | 0.074996 | 0.081174 | 0.108145 | 0.102138 | -0.250758 | -0.246744 | -0.244742 | -0.244182 | -0.248309 | -0.257747 | -0.249741 | -1.399423 | -1.367174 | -1.351208 | -1.346601 | -1.381135 | -1.451135 | -1.387499 | -0.386919 | -0.352319 | -0.340494 | -0.337126 | -0.374997 | -0.527451 | -0.463496 | -0.402399 | -0.368642 | -0.35219 | -0.347598 | -0.381324 | -0.460274 | -0.394785 | 0.404506 | 0.361539 | 0.314963 | 0.255757 | 0.420576 | 0.350705 | 0.319182 | 15 | 15 | 15 | 15 | 5 | 30 | -30 | -1.639727 | -1.615997 | -1.603889 | -1.599777 | -1.624579 | 0 | 0 |  | 1407.973 | 0 |  | 1414.2469 | 0 |  | 739.288 | 0 |  | 739.096 | 0 |  | 1403.325 | 0 |  | 1428.369 | 0 |  | 763.514 | 0 |  | 763.695 | 0 |  | 1400.683 | 0 |  | 1422.019 | 0 |  | 773.341 | 0 |  | 773.514 | 0 |  | 1536.573 | 0 |  | 1536.675 | 0 |  | 778.59 | 0 |  | 778.465 | 0 |  | 1450.594 | 0 |  | 1450.645 | 0 |  | 750.007 | 0 |  | 749.826 | 0 |  | 1494.714 | 0 |  | 1499.108 | 0 |  | 728.396 | 0.102 |  | 728.649 | 0.102 |  | 1447.521 | 0 |  | 1449.172 | 0 |  | 765.06 | 0.025 |  | 765.141 | 0.025 | 216.5899029 | 194.5591 | 160.0303 | 162.1746 | 156.3052 | 182.5511 | 121.561 | 0 | 0 | 0 | 0 | 0 | -26.290194 | -6.3434214 | -29.62858 | -17.04046 | -7.243826088 | -1.622654205 | -1.28998009 | 7.35725445 | 4.000159617 | 0 | 0 | 0 | 0 | 0 | 0 | 0 | -24.595905 | -24.239955 | -24.058335 | -23.996655 | -8.122895 | 0 | 0 | -41.52221 | -39.8903 | -37.83351 | -40.71686 | -40.58296 | -44.67584 | -20.63781 | 120.8432 | 113.3883 | 90.89467 | 95.83839 | 106.3093 | 118.9423 | 98.57993
258 | E19309 | 2017-05-02 14:24 | 61.7573 | 62.3901 | 19 | 97 | 1.6901 | 690.0627 | 20834 | 29 | 139022 | 139071 | 239988 | 239996 | 139337 | 139295 | 221069 | 221077 | 220889 | 220897 | 215038 | 215418 | 216044 | 216036 | 294074 | 294058 | 1362.2 | 38522.6797 | 6 | 70.1925 | 70.1925 | 70.1925 | 46.5086 | 27.0372 | 27.0372 | 27.0372 | 1184.5703 | 1118.1165 | 1077.1666 | 875.3311 | 1069.0979 | 1011.4043 | 981.1123 | 961.4886 | 941.4041 | 925.6767 | 909.4064 | 891.7103 | 15.8 | 21.8 | 32.4429 | 19.4998 | 12.2805 | 8.7362 | 6.3952 | 4.9292 | 3.866 | 3.2624 | 3.2891 | 57.02 | 73.89 | 95.88 | 114.04 | 138.48 | 163.51 | 185.61 | 224.7 | 242.62 | 301.7 | 308.4 | 388.51 | 373.87 | 466.92 | 50.4 | 45.4 | 58.8997 | 47.416668 | 28.6118 | 28.6118 | -22.7154 | 28.6118 | 1107438 | 2 |  |  | 5.6536 | 10.3686 | 13.4471 | 17.1193 | 18.8114 | 22.8286 | 5.6516 | 10.3075 | 13.5441 | 18.5258 | 20.0667 | 24.9634 | 24.9529 | 24.9523 | 25.0659 | 18.218 | 18.1486 | 17.8033 |  | 18482 | 575 | 4 |  | CC907 | 323 | 1183 | 8 | 7 | 40 | 55.166668 | 47.416668 | 2587.043 | 2463.0857 | 2083.5144 | 2100.1357 | 1864.6857 | 1792.3143 | 1697.95 | 115.0271 | 116.6714 | 118.4679 | 120.5936 | 107.2536 | 92.9771 | 65.825 | 32.4429 | 19.4998 | 12.2805 | 8.7362 | 6.3952 | 4.9292 | 3.866 | 3.2624 | 0 | 0 | 0 | 0 | 0 | 0.102 | 0.0254 | 0 | 0 | 0 | 0 | 0 | 0 | 0 | 0.029814 | 0.019613 | 0.012151 | 0.002764 | 0.002722 | 0.006686 | 0.005275 | -9.5e-05 | -0.000293 | -0.000704 | -0.000457 | -0.000691 | -0.009635 | -0.006055 | 0.08379 | 0.079563 | 0.07817 | 0.074974 | 0.081152 | 0.108046 | 0.101801 | -0.251142 | -0.247159 | -0.24521 | -0.244537 | -0.248719 | -0.258795 | -0.252054 | -1.395256 | -1.363686 | -1.348192 | -1.342625 | -1.378549 | -1.45782 | -1.403984 | -0.388039 | -0.353282 | -0.341279 | -0.338173 | -0.376214 | -0.527778 | -0.459488 | -0.401706 | -0.36817 | -0.352165 | -0.346778 | -0.380263 | -0.462377 | -0.406839 | 0.407152 | 0.366618 | 0.324598 | 0.266066 | 0.44041 | 0.363216 | 0.319625 | 25 | 25 | 25 | 25 | 15 | 20 | -20 | -1.63851 | -1.614813 | -1.602819 | -1.598732 | -1.62401 | 0 | 0 |  | 1407.973 | 0 |  | 1414.2469 | 0 |  | 739.288 | 0 |  | 739.096 | 0 |  | 1403.325 | 0 |  | 1428.369 | 0 |  | 763.514 | 0 |  | 763.695 | 0 |  | 1400.683 | 0 |  | 1422.019 | 0 |  | 773.341 | 0 |  | 773.514 | 0 |  | 1536.573 | 0 |  | 1536.675 | 0 |  | 778.59 | 0 |  | 778.465 | 0 |  | 1450.594 | 0 |  | 1450.645 | 0 |  | 750.007 | 0 |  | 749.826 | 0 |  | 1494.714 | 0 |  | 1499.108 | 0 |  | 728.396 | 0.102 |  | 728.649 | 0.102 |  | 1447.521 | 0 |  | 1449.172 | 0 |  | 765.06 | 0.025 |  | 765.141 | 0.025 | 216.7683 | 195.9705 | 162.8683 | 157.4556 | 151.323 | 193.6524 | 172.853 | 0 | 0 | 0 | 0 | 0 | -26.39709 | -6.4021716 | -41.46561 | -26.34641352 | -15.43275 | -3.097435875 | -2.799833019 | 4.29911118 | 1.09510752 | 0 | 0 | 0 | 0 | 0 | 0 | 0 | -40.96275 | -40.370325 | -40.070475 | -39.9683 | -24.36015 | 0 | 0 | -44.635 | -41.21791 | -40.43061 | -40.7815 | -40.35031 | -49.07127 | -30.2457976 | 89.70497 | 88.03584 | 66.93449 | 73.60834 | 83.81269 | 122.4831 | 137.3001
258 | E19310 | 2017-05-02 14:26 | 62.7519 | 63.0829 | 23 | 71 | 1.6901 | 526.7791 | 13748 | 29 | 139022 | 139071 | 239988 | 239996 | 139337 | 139295 | 221069 | 221077 | 220889 | 220897 | 215038 | 215418 | 216044 | 216036 | 294074 | 294058 | 1362.2 | 38536.4688 | 6 | 70.9882 | 70.9882 | 70.9882 | 47.3043 | 27.8329 | 27.8329 | 27.8329 | 1189.2578 | 1132.6815 | 1092.3334 | 860.3826 | 1048.2266 | 991.3534 | 962.377 | 942.2109 | 922.3856 | 908.2799 | 888.9586 | 866.7048 | 16 | 33.2 | 32.8711 | 19.1228 | 11.572 | 8.2033 | 5.8416 | 4.3244 | 3.3735 | 2.9426 | 2.9556 | 57.04 | 71.34 | 98.21 | 114.18 | 143.37 | 166.1 | 196.34 | 233.18 | 263.64 | 316.32 | 338.57 | 409.94 | 398.66 | 486.26 | 49.8 | 45.2 | 46.4364 | -61.314281 | -19.839 | 54.4821 | 47.2436 | -19.839 | 1056809 | 1 |  |  | 6.0136 | 11.1614 | 13.7607 | 17.3821 | 19.9907 | 28.7164 | 6.1515 | 11.3876 | 14.0392 | 17.5918 | 22.6402 | 32.4206 | 24.9069 | 24.8673 | 25.0254 | 18.0135 | 17.6589 | 16.6006 |  | 18482 | 575 | 5 |  | CC907 | 290 | 1129 | 7 | 7 | 40 | 59.833332 | -61.314281 | 2677.9644 | 2551.7786 | 2084.9429 | 2252.1428 | 2082.3071 | 1711.1428 | 1330.8715 | 115.7921 | 115.1307 | 102.7536 | 115.86 | 103.7393 | 70.6493 | 62.77 | 32.8711 | 19.1228 | 11.572 | 8.2033 | 5.8416 | 4.3244 | 3.3735 | 2.9426 | 0 | 0 | 0 | 0 | 0 | 0.102 | 0.0254 | 0 | 0 | 0 | 0 | 0 | 0 | 0 | 0.024848 | 0.015699 | 0.009051 | 0.001786 | 0.001938 | 0.005702 | 0.004476 | -7.4e-05 | -0.00023 | -0.000554 | -0.000374 | -0.00061 | -0.008729 | -0.005942 | 0.08472 | 0.080447 | 0.079047 | 0.075799 | 0.082033 | 0.109441 | 0.103286 | -0.229845 | -0.226169 | -0.224321 | -0.223876 | -0.227893 | -0.236793 | -0.2298 | -1.403691 | -1.371377 | -1.355653 | -1.351383 | -1.390491 | -1.472523 | -1.411065 | -0.34987 | -0.318574 | -0.307983 | -0.304727 | -0.338687 | -0.476983 | -0.417884 | -0.416218 | -0.381339 | -0.36403 | -0.359971 | -0.395825 | -0.474801 | -0.410466 | 0.408528 | 0.365466 | 0.320636 | 0.258099 | 0.416368 | 0.341075 | 0.307992 | 35 | 35 | 35 | 35 | 25 | 10 | -10 | -1.479462 | -1.457945 | -1.446242 | -1.442391 | -1.46573 | 0 | 0 |  | 1407.973 | 0 |  | 1414.2469 | 0 |  | 739.288 | 0 |  | 739.096 | 0 |  | 1403.325 | 0 |  | 1428.369 | 0 |  | 763.514 | 0 |  | 763.695 | 0 |  | 1400.683 | 0 |  | 1422.019 | 0 |  | 773.341 | 0 |  | 773.514 | 0 |  | 1536.573 | 0 |  | 1536.675 | 0 |  | 778.59 | 0 |  | 778.465 | 0 |  | 1450.594 | 0 |  | 1450.645 | 0 |  | 750.007 | 0 |  | 749.826 | 0 |  | 1494.714 | 0 |  | 1499.108 | 0 |  | 728.396 | 0.102 |  | 728.649 | 0.102 |  | 1447.521 | 0 |  | 1449.172 | 0 |  | 765.06 | 0.025 |  | 765.141 | 0.025 | 226.8771 | 205.2829 | 164.8085 | 170.7102 | 170.8179 | 187.2692 | 137.4604 | 0 | 0 | 0 | 0 | 0 | -24.152886 | -5.83692 | -34.77504 | -21.21383 | -11.51898 | -1.908152796 | -1.846572048 | 4.457327121 | 2.06862129 | 0 | 0 | 0 | 0 | 0 | 0 | 0 | -51.78117 | -51.028075 | -50.61847 | -50.483685 | -36.64325 | 0 | 0 | -40.51218 | -36.67765 | -31.64636 | -35.30567022 | -35.13515 | -33.69852 | -26.23057868 | 99.80875 | 96.36338 | 71.02467 | 83.01266 | 97.19292 | 133.8751 | 107.4615
258 | E19311 | 2017-05-02 14:28 | 63.7383 | 63.7794 | 24 | 73 | 1.6901 | 531.3937 | 13589 | 29 | 139022 | 139071 | 239988 | 239996 | 139337 | 139295 | 221069 | 221077 | 220889 | 220897 | 215038 | 215418 | 216044 | 216036 | 294074 | 294058 | 1362.2 | 38548.2383 | 6 | 71.7908 | 71.7908 | 71.7908 | 48.1069 | 28.6355 | 28.6355 | 28.6355 | 1183.3984 | 1129.5229 | 1091.6666 | 866.346 | 1082.1393 | 1019.137 | 985.7101 | 963.2332 | 939.8068 | 922.0519 | 905.8755 | 886.0112 | 16 | 18.2 | 32.2164 | 18.5265 | 11.268 | 7.9314 | 5.8438 | 4.5107 | 3.4911 | 2.9316 | 2.9537 | 56.46 | 70.66 | 97.53 | 114.53 | 141.94 | 166.86 | 191.26 | 230.83 | 251.36 | 306.16 | 324.52 | 395.42 | 390.95 | 477.47 | 49.9 | 45.6 | 47.0208 | 126.285713 | 69.0238 | 69.0238 | 9.0732 | 69.0238 | 1056813 | 2 |  |  | 5.7386 | 10.6714 | 13.8629 | 17.3871 | 18.59 | 22.66 | 5.7327 | 10.7112 | 13.8612 | 18.6133 | 19.0439 | 22.6439 | 24.948 | 24.9311 | 25.0894 | 18.0959 | 18.1009 | 17.9224 |  | 18482 | 575 | 6 |  | CC907 | 290 | 1110 | 7 | 7 | 40 | 53.5 | 126.285713 | 2543.8357 | 2366.1287 | 1947.4642 | 1911.6714 | 1773.45 | 1784.1357 | 1667.85 | 121.405 | 118.0471 | 112.1586 | 121.9943 | 103.68 | 87.7479 | 81.4386 | 32.2164 | 18.5265 | 11.268 | 7.9314 | 5.8438 | 4.5107 | 3.4911 | 2.9316 | 0 | 0 | 0 | 0 | 0 | 0.102 | 0.0254 | 0 | 0 | 0 | 0 | 0 | 0 | 0 | 0.026476 | 0.017193 | 0.010589 | 0.002144 | 0.002292 | 0.007173 | 0.005737 | -6.6e-05 | -0.000201 | -0.000486 | -0.000328 | -0.000605 | -0.008016 | -0.005516 | 0.084978 | 0.080695 | 0.079291 | 0.07606 | 0.082309 | 0.109734 | 0.103389 | -0.221838 | -0.218347 | -0.216544 | -0.215843 | -0.219837 | -0.229423 | -0.223459 | -1.395818 | -1.365797 | -1.349569 | -1.342799 | -1.384076 | -1.479175 | -1.424659 | -0.337899 | -0.307749 | -0.297492 | -0.295022 | -0.327751 | -0.458613 | -0.399237 | -0.416971 | -0.381756 | -0.364424 | -0.357995 | -0.394146 | -0.481083 | -0.423408 | 0.409278 | 0.366745 | 0.323714 | 0.265132 | 0.435655 | 0.354938 | 0.313578 | 45 | 45 | 45 | 45 | 35 | 0 | 0 | -1.42161 | -1.401025 | -1.390561 | -1.387006 | -1.409984 | 0 | 0 |  | 1407.973 | 0 |  | 1414.2469 | 0 |  | 739.288 | 0 |  | 739.096 | 0 |  | 1403.325 | 0 |  | 1428.369 | 0 |  | 763.514 | 0 |  | 763.695 | 0 |  | 1400.683 | 0 |  | 1422.019 | 0 |  | 773.341 | 0 |  | 773.514 | 0 |  | 1536.573 | 0 |  | 1536.675 | 0 |  | 778.59 | 0 |  | 778.465 | 0 |  | 1450.594 | 0 |  | 1450.645 | 0 |  | 750.007 | 0 |  | 749.826 | 0 |  | 1494.714 | 0 |  | 1499.108 | 0 |  | 728.396 | 0.102 |  | 728.649 | 0.102 |  | 1447.521 | 0 |  | 1449.172 | 0 |  | 765.06 | 0.025 |  | 765.141 | 0.025 | 216.1701 | 190.9348 | 154.4164 | 145.4017 | 145.9709 | 195.7803 | 172.4373 | 0 | 0 | 0 | 0 | 0 | -23.401146 | -5.6758586 | -36.86355338 | -23.20762 | -13.6347 | -2.438522984 | -2.334936212 | 1.246944525 | -0.314849639 | 0 | 0 | 0 | 0 | 0 | 0 | 0 | -63.97245 | -63.046125 | -62.575245 | -62.41527 | -49.34944 | 0 | 0 | -41.02263 | -36.32888 | -33.36629 | -35.991 | -33.98122368 | -40.24233 | -32.5133 | 74.31144 | 68.35213 | 44.84016 | 44.55693 | 60.3053 | 133.3838 | 133.9333
258 | E19312 | 2017-05-02 14:30 | 64.0695 | 64.1081 | 46 | 68 | 1.6901 | 521.4279 | 11725 | 29 | 139022 | 139071 | 239988 | 239996 | 139337 | 139295 | 221069 | 221077 | 220889 | 220897 | 215038 | 215418 | 216044 | 216036 | 294074 | 294058 | 1362.2 | 38548.2383 | 6 | 72.629 | 72.629 | 72.629 | 48.9452 | 29.4737 | 29.4737 | 29.4737 | 1191.6016 | 1136.8766 | 1099 | 852.4322 | 1073.7791 | 1008.8546 | 976.5598 | 952.5978 | 928.7165 | 910.4701 | 888.663 | 862.6477 | 16 | 18 | 30.8613 | 17.3044 | 10.1275 | 6.9715 | 5.0655 | 3.8412 | 3.0236 | 2.6637 | 2.6673 | 58.82 | 71.66 | 106.46 | 117.88 | 157.1 | 175.47 | 216.34 | 245.67 | 287 | 331.33 | 361.43 | 424.17 | 418.86 | 495.94 | 48.8 | 45.4 | 44.276 | -53.900002 | -16.7745 | 46.3685 | 26.92 | -16.7745 | 1107179 | 1 |  |  | 5.7121 | 10.9 | 13.6643 | 18.5007 | 20.165 | 30.385 | 5.8784 | 10.9268 | 13.8072 | 21.3309 | 20.2876 | 34.6969 | 24.9575 | 24.991 | 25.1271 | 18.0399 | 17.9564 | 16.1746 |  | 18482 | 575 | 7 |  | CC907 | 262 | 1073 | 6 | 7 | 40 | 46.833336 | -53.900002 | 2566.0144 | 2432.5215 | 1979.9 | 1972.5571 | 1853.6929 | 1611.1143 | 1171.7858 | 117.8886 | 107.2943 | 109.5071 | 113.6643 | 107.5864 | 64.82 | 63.0279 | 30.8613 | 17.3044 | 10.1275 | 6.9715 | 5.0655 | 3.8412 | 3.0236 | 2.6637 | 0 | 0 | 0 | 0 | 0 | 0.102 | 0.0254 | 0 | 0 | 0 | 0 | 0 | 0 | 0 | 0.025707 | 0.016833 | 0.01064 | 0.001952 | 0.002223 | 0.006804 | 0.005649 | -4.8e-05 | -0.000153 | -0.000372 | -0.000233 | -0.000438 | -0.007754 | -0.005059 | 0.085256 | 0.080948 | 0.079556 | 0.076308 | 0.082583 | 0.110303 | 0.104164 | -0.206995 | -0.203822 | -0.201988 | -0.201421 | -0.205169 | -0.213882 | -0.207288 | -1.39344 | -1.363992 | -1.346365 | -1.34094 | -1.383718 | -1.481014 | -1.416541 | -0.312332 | -0.284202 | -0.275127 | -0.272689 | -0.303063 | -0.425494 | -0.373768 | -0.424355 | -0.389517 | -0.370372 | -0.364443 | -0.400774 | -0.483769 | -0.415403 | 0.406932 | 0.356836 | 0.303712 | 0.243575 | 0.395069 | 0.32756 | 0.299311 | 55 | 55 | 55 | 55 | 45 | -10 | 10 | -1.318885 | -1.299765 | -1.289719 | -1.286417 | -1.308253 | 0 | 0 |  | 1407.973 | 0 |  | 1414.2469 | 0 |  | 739.288 | 0 |  | 739.096 | 0 |  | 1403.325 | 0 |  | 1428.369 | 0 |  | 763.514 | 0 |  | 763.695 | 0 |  | 1400.683 | 0 |  | 1422.019 | 0 |  | 773.341 | 0 |  | 773.514 | 0 |  | 1536.573 | 0 |  | 1536.675 | 0 |  | 778.59 | 0 |  | 778.465 | 0 |  | 1450.594 | 0 |  | 1450.645 | 0 |  | 750.007 | 0 |  | 749.826 | 0 |  | 1494.714 | 0 |  | 1499.108 | 0 |  | 728.396 | 0.102 |  | 728.649 | 0.102 |  | 1447.521 | 0 |  | 1449.172 | 0 |  | 765.06 | 0.025 |  | 765.141 | 0.025 | 218.7681 | 196.9078 | 157.5129244 | 150.5219 | 153.0835 | 177.7107 | 122.0579 | 0 | 0 | 0 | 0 | 0 | -21.815964 | -5.2651152 | -35.75427696 | -22.75138656 | -13.82447582 | -2.30507586 | -2.46993663 | 1.4069633 | -0.83575919 | 0 | 0 | 0 | 0 | 0 | 0 | 0 | -72.538675 | -71.487075 | -70.934545 | -70.752935 | -58.871385 | 0 | 0 | -36.82038 | -30.49325 | -30.12836 | -30.995 | -32.60546 | -27.58052108 | -23.55781 | 73.65479 | 72.17603 | 42.62554 | 46.46887 | 59.13674 | 129.7212 | 92.39921
258 | E19313 | 2017-05-02 14:36 | 60.3576 | 61.136 | 304 | 65 | 1.6901 | 518.9791 | 11630 | 29 | 139022 | 139071 | 239988 | 239996 | 139337 | 139295 | 221069 | 221077 | 220889 | 220897 | 215038 | 215418 | 216044 | 216036 | 294074 | 294058 | 1362.2 | 38560.0508 | 6 | 73.4634 | 73.4634 | 73.4634 | 49.7795 | 30.3081 | 30.3081 | 30.3081 | 1186.9141 | 1135.6362 | 1100.3334 | 872.2751 | 1075.5317 | 1012.8052 | 982.6141 | 960.9597 | 939.4047 | 923.1317 | 905.3522 | 882.7831 | 16 | 18 | 30.1232 | 17.1319 | 10.1842 | 7.0008 | 5.143 | 3.9395 | 3.0674 | 2.6516 | 2.6726 | 62.59 | 72.41 | 111.34 | 118.82 | 164.63 | 177.17 | 227.02 | 250.55 | 301.47 | 337.69 | 382.8 | 433.38 | 447.54 | 510.06 | 49.1 | 45.3 | 40.6075 | 17.1625 | 14.4044 | 14.4044 | 0.1225 | 14.4044 | 1107179 | 2 |  |  | 5.5064 | 10.6793 | 13.3086 | 17.725 | 18.9843 | 25.1279 | 5.8778 | 10.7011 | 13.54 | 21.0167 | 19.6267 | 27.3322 | 24.9564 | 25.0499 | 25.0679 | 17.8254 | 17.8629 | 17.8691 |  | 18482 | 575 | 8 |  | CC907 | 262 | 1073 | 6 | 10 | 40 | 43.333336 | 17.1625 | 2471.8071 | 2290.8787 | 1913.2357 | 1818.9785 | 1737.8214 | 1656.3357 | 1369.3785 | 108.4907 | 98.94 | 98.2507 | 100.5057 | 98.6836 | 88.2129 | 56.9993 | 30.1232 | 17.1319 | 10.1842 | 7.0008 | 5.143 | 3.9395 | 3.0674 | 2.6516 | 0 | 0 | 0 | 0 | 0 | 0.102 | 0.0254 | 0 | 0 | 0 | 0 | 0 | 0 | 0 | 0.028073 | 0.02045 | 0.01514 | 0.004328 | 0.004705 | 0.00895 | 0.007642 | -4.6e-05 | -0.000152 | -0.000367 | -0.000207 | -0.000413 | -0.007918 | -0.005398 | 0.085267 | 0.080964 | 0.079565 | 0.076321 | 0.0826 | 0.110279 | 0.104 | -0.206652 | -0.203447 | -0.201674 | -0.201066 | -0.20485 | -0.214015 | -0.208041 | -1.381318 | -1.352023 | -1.33509 | -1.329303 | -1.373493 | -1.478743 | -1.420596 | -0.312875 | -0.284828 | -0.275575 | -0.273236 | -0.303734 | -0.42551 | -0.371719 | -0.423135 | -0.387893 | -0.369376 | -0.363055 | -0.399 | -0.484663 | -0.42232 | 0.408387 | 0.359612 | 0.308599 | 0.247604 | 0.402061 | 0.330579 | 0.299801 | 65 | 65 | 65 | 65 | 55 | -20 | 20 | -1.31601 | -1.296969 | -1.287216 | -1.283959 | -1.306014 | 0 | 0 |  | 1407.973 | 0 |  | 1414.2469 | 0 |  | 739.288 | 0 |  | 739.096 | 0 |  | 1403.325 | 0 |  | 1428.369 | 0 |  | 763.514 | 0 |  | 763.695 | 0 |  | 1400.683 | 0 |  | 1422.019 | 0 |  | 773.341 | 0 |  | 773.514 | 0 |  | 1536.573 | 0 |  | 1536.675 | 0 |  | 778.59 | 0 |  | 778.465 | 0 |  | 1450.594 | 0 |  | 1450.645 | 0 |  | 750.007 | 0 |  | 749.826 | 0 |  | 1494.714 | 0 |  | 1499.108 | 0 |  | 728.396 | 0.102 |  | 728.649 | 0.102 |  | 1447.521 | 0 |  | 1449.172 | 0 |  | 765.06 | 0.025 |  | 765.141 | 0.025 | 210.7636 | 185.4787 | 152.2266 | 138.8263 | 143.544 | 182.659 | 142.415364 | 0 | 0 | 0 | 0 | 0 | -21.82953 | -5.2842414 | -38.7142 | -27.44336 | -19.72328457 | -5.478057663 | -5.895031956 | -1.526062776 | -3.187817424 | 0 | 0 | 0 | 0 | 0 | 0 | 0 | -85.54065 | -84.302985 | -83.66904 | -83.457335 | -71.83077 | 0 | 0 | -33.94403 | -28.18088232 | -27.07544 | -27.46178 | -29.97356 | -37.53547 | -21.18772 | 52.5647 | 45.55147 | 21.75884 | 22.42909 | 35.84468 | 121.768 | 112.7556
258 | E19314 | 2017-05-02 14:41 | 58.238 | 59.6801 | 209 | 67 | 1.6901 | 518.0657 | 11592 | 30 | 139022 | 139071 | 239988 | 239996 | 139337 | 139295 | 221069 | 221077 | 220889 | 220897 | 215038 | 215418 | 216044 | 216036 | 294074 | 294058 | 1362.2 | 38571.8281 | 6 | 74.2962 | 74.2962 | 74.2962 | 50.6123 | 31.1409 | 31.1409 | 31.1409 | 1211.5234 | 1151.1556 | 1112.8334 | 870.8258 | 1083.7496 | 1018.8063 | 986.8983 | 964.2263 | 941.738 | 923.7797 | 905.6549 | 884.2033 | 16.2 | 18 | 30.2276 | 17.0836 | 10.0236 | 6.9833 | 5.096 | 3.9521 | 3.1108 | 2.6498 | 2.6789 | 61.37 | 71.53 | 107.79 | 118.68 | 159.54 | 174.86 | 217.67 | 243.62 | 285.31 | 325.9 | 361.62 | 415.37 | 428.09 | 492.5 | 49 | 45.5 | 43.7838 | 21.1 | 15.6738 | 15.6738 | 2.3925 | 15.6738 | 1107179 | 1 |  |  | 5.725 | 10.7414 | 13.8143 | 17.565 | 19.1071 | 23.54 | 5.7632 | 10.7053 | 13.9347 | 18.6432 | 19.6284 | 24.4347 | 24.95 | 25.0336 | 25.0481 | 18.1706 | 18.0419 | 18.1844 |  | 18482 | 575 | 9 |  | CC907 | 262 | 1073 | 6 | 10 | 40 | 35.5 | 21.1 | 2433.8 | 2333.4429 | 1844.4071 | 1876.95 | 1654.9642 | 1612.4785 | 1533.2072 | 121.6507 | 123.4779 | 119.5329 | 123.2543 | 105.9357 | 56.6979 | 78.1886 | 30.2276 | 17.0836 | 10.0236 | 6.9833 | 5.096 | 3.9521 | 3.1108 | 2.6498 | 0 | 0 | 0 | 0 | 0 | 0.102 | 0.0254 | 0 | 0 | 0 | 0 | 0 | 0 | 0 | 0.029744 | 0.022421 | 0.017172 | 0.005711 | 0.005501 | 0.009842 | 0.008544 | -5.2e-05 | -0.00016 | -0.000383 | -0.000233 | -0.000386 | -0.006766 | -0.004163 | 0.085274 | 0.080967 | 0.079571 | 0.076319 | 0.082612 | 0.110289 | 0.103912 | -0.206105 | -0.202948 | -0.2012 | -0.20062 | -0.20451 | -0.213758 | -0.20822 | -1.368037 | -1.339656 | -1.32395 | -1.317551 | -1.36756 | -1.473374 | -1.419666 | -0.312904 | -0.284778 | -0.275582 | -0.273071 | -0.303905 | -0.425464 | -0.370359 | -0.422612 | -0.3877 | -0.368968 | -0.363319 | -0.397919 | -0.484327 | -0.426266 | 0.407524 | 0.359333 | 0.306852 | 0.248238 | 0.406775 | 0.335065 | 0.300383 | 75 | 75 | 75 | 75 | 60 | -30 | 30 | -1.313541 | -1.294524 | -1.284697 | -1.281435 | -1.304955 | 0 | 0 |  | 1407.973 | 0 |  | 1414.2469 | 0 |  | 739.288 | 0 |  | 739.096 | 0 |  | 1403.325 | 0 |  | 1428.369 | 0 |  | 763.514 | 0 |  | 763.695 | 0 |  | 1400.683 | 0 |  | 1422.019 | 0 |  | 773.341 | 0 |  | 773.514 | 0 |  | 1536.573 | 0 |  | 1536.675 | 0 |  | 778.59 | 0 |  | 778.465 | 0 |  | 1450.594 | 0 |  | 1450.645 | 0 |  | 750.007 | 0 |  | 749.826 | 0 |  | 1494.714 | 0 |  | 1499.108 | 0 |  | 728.396 | 0.102 |  | 728.649 | 0.102 |  | 1447.521 | 0 |  | 1449.172 | 0 |  | 765.06 | 0.025 |  | 765.141 | 0.025 | 207.5398612 | 188.9319 | 146.7613 | 143.2469 | 136.7199 | 177.8386 | 159.3186 | 0 | 0 | 0 | 0 | 0 | -21.803316 | -5.288788 | -40.61975 | -29.82208 | -22.22779655 | -7.217544378 | -6.9950694 | -4.532098424 | -6.219556746 | 0 | 0 | 0 | 0 | 0 | 0 | 0 | -98.515575 | -97.0893 | -96.352275 | -96.107625 | -78.2973 | 0 | 0 | -38.06499 | -35.16379 | -32.94112 | -33.65717 | -32.19439 | -24.12292 | -28.95785 | 30.33954 | 26.8567 | -4.75987 | 6.264603 | 19.23314 | 127.3803 | 118.8524
258 | E19315 | 2017-05-02 14:43 | 58.601 | 60.0149 | 58 | 65 | 1.6901 | 519.0009 | 11616 | 30 | 139022 | 139071 | 239988 | 239996 | 139337 | 139295 | 221069 | 221077 | 220889 | 220897 | 215038 | 215418 | 216044 | 216036 | 294074 | 294058 | 1362.2 | 38583.5859 | 6 | 75.1306 | 75.1306 | 75.1306 | 51.4467 | 31.9753 | 31.9753 | 31.9753 | 1197.4609 | 1141.0839 | 1105.5 | 881.3167 | 1077.6687 | 1017.3063 | 988.5956 | 969.0054 | 948.0562 | 932.1804 | 915.2255 | 895.6426 | 16 | 17.8 | 30.6176 | 17.5763 | 10.5937 | 7.1829 | 5.2187 | 3.9897 | 3.118 | 2.6491 | 2.6756 | 62.48 | 72.34 | 109.91 | 117.32 | 163.93 | 174.4 | 224.22 | 246.08 | 294.71 | 331.4 | 374.14 | 425.37 | 445.96 | 507.37 | 49.9 | 45.3 | 42.5719 | 3.2 | 3.7475 | 3.7475 | 1.1297 | 3.7475 | 1107179 | 2 |  |  | 5.7271 | 10.4614 | 13.8636 | 17.615 | 19.055 | 23.3093 | 5.9934 | 10.6308 | 13.7615 | 19.7242 | 20.3066 | 24.4198 | 24.9502 | 24.9831 | 25.0396 | 18.0989 | 18.1346 | 17.9555 |  | 18482 | 575 | 10 |  | CC907 | 262 | 1073 | 6 | 10 | 40 | 32.833336 | 3.2 | 2393.5571 | 2254.6072 | 1952.1143 | 1832.6786 | 1714.3429 | 1599.2 | 1509.9071 | 121.7636 | 120.3179 | 122.7636 | 122.0479 | 114.8057 | 54.1607 | 88.8693 | 30.6176 | 17.5763 | 10.5937 | 7.1829 | 5.2187 | 3.9897 | 3.118 | 2.6491 | 0 | 0 | 0 | 0 | 0 | 0.102 | 0.0254 | 0 | 0 | 0 | 0 | 0 | 0 | 0 | 0.034424 | 0.025978 | 0.020095 | 0.006559 | 0.005904 | 0.010781 | 0.009499 | -5.2e-05 | -0.00016 | -0.000384 | -0.000233 | -0.000386 | -0.006293 | -0.003812 | 0.085272 | 0.080964 | 0.079561 | 0.076321 | 0.082603 | 0.110299 | 0.103901 | -0.206396 | -0.203209 | -0.20147 | -0.200782 | -0.204824 | -0.213745 | -0.208301 | -1.369151 | -1.339595 | -1.323112 | -1.315711 | -1.36797 | -1.46549 | -1.413099 | -0.313404 | -0.285182 | -0.275835 | -0.273589 | -0.3042 | -0.426325 | -0.370838 | -0.422331 | -0.387638 | -0.369445 | -0.362753 | -0.398383 | -0.483443 | -0.426362 | 0.408635 | 0.361715 | 0.309134 | 0.250317 | 0.409622 | 0.336941 | 0.300078 | 75 | 75 | 75 | 75 | 60 | -40 | 40 | -1.313758 | -1.294724 | -1.284795 | -1.281494 | -1.304995 | 0 | 0 |  | 1407.973 | 0 |  | 1414.2469 | 0 |  | 739.288 | 0 |  | 739.096 | 0 |  | 1403.325 | 0 |  | 1428.369 | 0 |  | 763.514 | 0 |  | 763.695 | 0 |  | 1400.683 | 0 |  | 1422.019 | 0 |  | 773.341 | 0 |  | 773.514 | 0 |  | 1536.573 | 0 |  | 1536.675 | 0 |  | 778.59 | 0 |  | 778.465 | 0 |  | 1450.594 | 0 |  | 1450.645 | 0 |  | 750.007 | 0 |  | 749.826 | 0 |  | 1494.714 | 0 |  | 1499.108 | 0 |  | 728.396 | 0.102 |  | 728.649 | 0.102 |  | 1447.521 | 0 |  | 1449.172 | 0 |  | 765.06 | 0.025 |  | 765.141 | 0.025 | 204.1034 | 182.542 | 155.3122 | 139.8719 | 141.6099 | 176.3901608 | 156.8809 | 0 | 0 | 0 | 0 | 0 | -21.80199 | -5.2908454 | -47.06046 | -34.58566371 | -26.07986 | -8.323187786 | -7.54845846 | -6.57711912 | -8.036294013 | 0 | 0 | 0 | 0 | 0 | 0 | 0 | -98.53185 | -97.1043 | -96.359625 | -96.11205 | -78.2997 | 0 | 0 | -38.1612 | -34.3125 | -33.8625 | -33.39096 | -34.92389394 | -23.09006 | -32.95611 | 20.34989 | 16.53955 | -0.9898174 | 2.045663 | 20.83781 | 124.921 | 110.5976
258 | E19316 | 2017-05-02 14:45 | 59.0653 | 60.4059 | 56 | 68 | 1.6901 | 518.739 | 11614 | 30 | 139022 | 139071 | 239988 | 239996 | 139337 | 139295 | 221069 | 221077 | 220889 | 220897 | 215038 | 215418 | 216044 | 216036 | 294074 | 294058 | 1362.2 | 38595.3594 | 6 | 75.9645 | 75.9645 | 75.9645 | 52.2806 | 32.8092 | 32.8092 | 32.8092 | 1216.2109 | 1153.8708 | 1114 | 873.3885 | 1086.0015 | 1021.0468 | 988.4955 | 965.9606 | 944.5016 | 927.2614 | 907.7813 | 886.1279 | 16 | 18.2 | 30.3908 | 17.2242 | 10.2577 | 7.1623 | 5.1298 | 3.9058 | 3.0911 | 2.6498 | 2.6793 | 60.65 | 70.07 | 105.52 | 114.47 | 157.05 | 165.79 | 215.28 | 233.53 | 282.23 | 318.88 | 357.87 | 412.58 | 424.19 | 488.19 | 50.1 | 45.5 | 43.8409 | -8.785715 | -3.1863 | 5.9778 | 1.3179 | -3.1863 | 1107179 | 1 |  |  | 5.8543 | 10.66 | 13.5686 | 17.5307 | 19.1286 | 23.97 | 5.9448 | 10.7333 | 13.7781 | 18.1104 | 20.4375 | 25.9042 | 24.9326 | 25.0136 | 25.0355 | 17.9615 | 18.1209 | 17.8514 |  | 18482 | 576 | 1 |  | CC907 | 262 | 1073 | 6 | 10 | 40 | 35 | -8.785715 | 2395.75 | 2288.6499 | 1838.0358 | 1990.5428 | 1730.8286 | 1553.4429 | 1469.5286 | 121.6543 | 119.6143 | 95.4529 | 105.585 | 101.5664 | 52.0207 | 84.6164 | 30.3908 | 17.2242 | 10.2577 | 7.1623 | 5.1298 | 3.9058 | 3.0911 | 2.6498 | 0 | 0 | 0 | 0 | 0 | 0.102 | 0.0254 | 0 | 0 | 0 | 0 | 0 | 0 | 0 | 0.038077 | 0.028918 | 0.022635 | 0.007435 | 0.006386 | 0.011437 | 0.010084 | -5.3e-05 | -0.000161 | -0.000385 | -0.000233 | -0.000386 | -0.006704 | -0.004103 | 0.085275 | 0.080971 | 0.07957 | 0.076298 | 0.082595 | 0.110323 | 0.103943 | -0.206259 | -0.203034 | -0.201284 | -0.200895 | -0.204783 | -0.213763 | -0.20821 | -1.369085 | -1.339152 | -1.322553 | -1.317925 | -1.368804 | -1.472421 | -1.418193 | -0.313223 | -0.285125 | -0.275809 | -0.272812 | -0.303763 | -0.426327 | -0.371103 | -0.42225 | -0.387154 | -0.368848 | -0.365077 | -0.399307 | -0.48255 | -0.42472 | 0.407606 | 0.361058 | 0.308252 | 0.248532 | 0.407346 | 0.335641 | 0.30042 | 75 | 75 | 75 | 75 | 60 | -30 | 30 | -1.313641 | -1.294616 | -1.284742 | -1.281473 | -1.304926 | 0 | 0 |  | 1407.973 | 0 |  | 1414.2469 | 0 |  | 739.288 | 0 |  | 739.096 | 0 |  | 1403.325 | 0 |  | 1428.369 | 0 |  | 763.514 | 0 |  | 763.695 | 0 |  | 1400.683 | 0 |  | 1422.019 | 0 |  | 773.341 | 0 |  | 773.514 | 0 |  | 1536.573 | 0 |  | 1536.675 | 0 |  | 778.59 | 0 |  | 778.465 | 0 |  | 1450.594 | 0 |  | 1450.645 | 0 |  | 750.007 | 0 |  | 749.826 | 0 |  | 1494.714 | 0 |  | 1499.108 | 0 |  | 728.396 | 0.102 |  | 728.649 | 0.102 |  | 1447.521 | 0 |  | 1449.172 | 0 |  | 765.06 | 0.025 |  | 765.141 | 0.025 | 204.2976 | 185.3143 | 146.2525 | 151.8744 | 142.9578 | 171.3805 | 152.7472 | 0 | 0 | 0 | 0 | 0 | -21.803826 | -5.288534 | -52.05808804 | -38.50999 | -29.42680425 | -9.49169585 | -8.212824 | -6.968968593 | -8.482212333 | 0 | 0 | 0 | 0 | 0 | 0 | 0 | -98.523075 | -97.0962 | -96.35565 | -96.110475 | -78.29556 | 0 | 0 | -38.10492 | -34.10503 | -26.32677 | -28.80485502 | -30.85211 | -22.17783 | -31.4014 | 15.61149 | 15.60305 | -5.856715 | 17.46741 | 25.59729 | 120.4299 | 107.5751
258 | E19317 | 2017-05-02 14:47 | 59.5202 | 60.7719 | 55 | 67 | 1.6901 | 518.5068 | 11612 | 30 | 139022 | 139071 | 239988 | 239996 | 139337 | 139295 | 221069 | 221077 | 220889 | 220897 | 215038 | 215418 | 216044 | 216036 | 294074 | 294058 | 1362.2 | 38607.1172 | 6 | 76.7981 | 76.7981 | 76.7981 | 53.1142 | 33.6428 | 33.6428 | 33.6428 | 1206.8359 | 1148.3721 | 1112.6666 | 875.0895 | 1083.4785 | 1020.0944 | 988.5455 | 967.3049 | 944.8696 | 927.1156 | 909.2853 | 888.0429 | 16.2 | 17.8 | 30.4411 | 17.1849 | 10.3443 | 7.1492 | 5.1933 | 3.9992 | 3.1208 | 2.6497 | 2.68 | 60.95 | 69.59 | 106.36 | 113.65 | 158.87 | 166.01 | 215.56 | 234.68 | 281.92 | 318.85 | 357.74 | 410.36 | 425.11 | 488.84 | 50.2 | 45.6 | 43.5583 | 2.985714 | 3.2421 | 3.2421 | -0.4318 | 3.2421 | 1107179 | 2 |  |  | 5.86 | 10.615 | 14.1407 | 17.6479 | 19.02 | 22.95 | 6.0674 | 10.5842 | 14.2295 | 18.8011 | 19.6095 | 23.4979 | 24.9586 | 25.0261 | 25.0205 | 18.0781 | 18.0622 | 18.0414 |  | 18482 | 576 | 2 |  | CC907 | 262 | 1073 | 6 | 10 | 40 | 33.666664 | 2.985714 | 2427.7429 | 2259.25 | 1876.0571 | 1886.4143 | 1690.0358 | 1663.3071 | 1530.05 | 106.6264 | 92.3743 | 76.4257 | 89.6229 | 98.0807 | 48.5136 | 87.4093 | 30.4411 | 17.1849 | 10.3443 | 7.1492 | 5.1933 | 3.9992 | 3.1208 | 2.6497 | 0 | 0 | 0 | 0 | 0 | 0.102 | 0.0254 | 0 | 0 | 0 | 0 | 0 | 0 | 0 | 0.041175 | 0.031487 | 0.024781 | 0.008336 | 0.00695 | 0.012437 | 0.011054 | -5.3e-05 | -0.000161 | -0.000386 | -0.000233 | -0.000386 | -0.007807 | -0.005284 | 0.085269 | 0.080966 | 0.079563 | 0.076315 | 0.082604 | 0.110266 | 0.103907 | -0.206375 | -0.203139 | -0.201406 | -0.2008 | -0.204775 | -0.214216 | -0.208576 | -1.369457 | -1.339428 | -1.322997 | -1.316358 | -1.368012 | -1.479478 | -1.424274 | -0.313226 | -0.285154 | -0.275793 | -0.273341 | -0.304107 | -0.425703 | -0.370793 | -0.422683 | -0.387456 | -0.369321 | -0.363432 | -0.398428 | -0.485055 | -0.426183 | 0.407594 | 0.360474 | 0.306215 | 0.249282 | 0.408895 | 0.336284 | 0.300484 | 75 | 75 | 75 | 75 | 60 | -20 | 20 | -1.313857 | -1.294816 | -1.284841 | -1.281475 | -1.3049 | 0 | 0 |  | 1407.973 | 0 |  | 1414.2469 | 0 |  | 739.288 | 0 |  | 739.096 | 0 |  | 1403.325 | 0 |  | 1428.369 | 0 |  | 763.514 | 0 |  | 763.695 | 0 |  | 1400.683 | 0 |  | 1422.019 | 0 |  | 773.341 | 0 |  | 773.514 | 0 |  | 1536.573 | 0 |  | 1536.675 | 0 |  | 778.59 | 0 |  | 778.465 | 0 |  | 1450.594 | 0 |  | 1450.645 | 0 |  | 750.007 | 0 |  | 749.826 | 0 |  | 1494.714 | 0 |  | 1499.108 | 0 |  | 728.396 | 0.102 |  | 728.649 | 0.102 |  | 1447.521 | 0 |  | 1449.172 | 0 |  | 765.06 | 0.025 |  | 765.141 | 0.025 | 207.0112 | 182.9224355 | 149.2647 | 143.9617 | 139.6037 | 183.4062 | 158.9829 | 0 | 0 | 0 | 0 | 0 | -21.850032 | -5.2978304 | -56.31481 | -41.95892 | -32.27451 | -10.66645 | -8.979630768 | -6.84998314 | -8.21806098 | 0 | 0 | 0 | 0 | 0 | 0 | 0 | -98.539275 | -97.1112 | -96.363075 | -96.110625 | -78.294 | 0 | 0 | -33.39816 | -26.3409 | -21.07767 | -24.49761 | -29.82703 | -20.65239 | -32.41076 | 18.75896 | 17.51141 | -0.4505288 | 12.68702 | 22.50306 | 134.0538 | 113.0563
258 | E19318 | 2017-05-02 14:49 | 60.0617 | 61.2328 | 52 | 69 | 1.6901 | 521.5211 | 11679 | 30 | 139022 | 139071 | 239988 | 239996 | 139337 | 139295 | 221069 | 221077 | 220889 | 220897 | 215038 | 215418 | 216044 | 216036 | 294074 | 294058 | 1362.2 | 38618.8789 | 6 | 77.6365 | 77.6365 | 77.6365 | 53.9526 | 34.4812 | 34.4812 | 34.4812 | 1222.0703 | 1156.8295 | 1119.8334 | 870.217 | 1088.072 | 1023.3131 | 990.4677 | 967.7839 | 945.0874 | 927.0507 | 906.45 | 883.7676 | 16 | 18 | 30.8492 | 17.2861 | 10.2331 | 7.152 | 5.1207 | 3.8866 | 3.0624 | 2.6525 | 2.6761 | 60.48 | 68.79 | 105.33 | 113.09 | 157.37 | 163.64 | 214.17 | 232.69 | 279.27 | 319.46 | 352.59 | 411.46 | 417.35 | 482.62 | 49.4 | 45.5 | 45.6799 | -45.800007 | -22.3451 | 22.3469 | 9.4647 | -22.3451 | 1107179 | 1 |  |  | 5.8821 | 10.6986 | 13.9543 | 17.6064 | 19.4036 | 25.9629 | 5.9227 | 10.6742 | 14.0938 | 17.9979 | 19.6619 | 29.1825 | 24.919 | 25.0119 | 25.103 | 18.0944 | 17.9345 | 16.8279 |  | 18482 | 576 | 3 |  | CC907 | 262 | 1073 | 6 | 10 | 40 | 38.833336 | -45.800007 | 2418.8572 | 2289.7285 | 1820.55 | 2004.0929 | 1756.5143 | 1565.4714 | 1354.5 | 103.5564 | 81.06 | 38.4707 | 60.1171 | 88.115 | 46.0793 | 66.8421 | 30.8492 | 17.2861 | 10.2331 | 7.152 | 5.1207 | 3.8866 | 3.0624 | 2.6525 | 0 | 0 | 0 | 0 | 0 | 0.102 | 0.0254 | 0 | 0 | 0 | 0 | 0 | 0 | 0 | 0.043869 | 0.033717 | 0.026746 | 0.009186 | 0.007526 | 0.013514 | 0.012048 | -5.3e-05 | -0.000162 | -0.000387 | -0.000233 | -0.000385 | -0.007616 | -0.004905 | 0.085279 | 0.080974 | 0.079574 | 0.076306 | 0.082592 | 0.110315 | 0.104019 | -0.206083 | -0.202865 | -0.201105 | -0.200671 | -0.204671 | -0.21387 | -0.207958 | -1.369013 | -1.339122 | -1.322419 | -1.317376 | -1.369321 | -1.480479 | -1.422672 | -0.312982 | -0.284894 | -0.275614 | -0.272732 | -0.303359 | -0.425774 | -0.371756 | -0.422163 | -0.387117 | -0.368701 | -0.364495 | -0.399878 | -0.483159 | -0.421631 | 0.406867 | 0.359322 | 0.304241 | 0.246849 | 0.405388 | 0.335324 | 0.300124 | 75 | 75 | 75 | 75 | 60 | -10 | 10 | -1.313917 | -1.294871 | -1.284868 | -1.281475 | -1.304859 | 0 | 0 |  | 1407.973 | 0 |  | 1414.2469 | 0 |  | 739.288 | 0 |  | 739.096 | 0 |  | 1403.325 | 0 |  | 1428.369 | 0 |  | 763.514 | 0 |  | 763.695 | 0 |  | 1400.683 | 0 |  | 1422.019 | 0 |  | 773.341 | 0 |  | 773.514 | 0 |  | 1536.573 | 0 |  | 1536.675 | 0 |  | 778.59 | 0 |  | 778.465 | 0 |  | 1450.594 | 0 |  | 1450.645 | 0 |  | 750.007 | 0 |  | 749.826 | 0 |  | 1494.714 | 0 |  | 1499.108 | 0 |  | 728.396 | 0.102 |  | 728.649 | 0.102 |  | 1447.521 | 0 |  | 1449.172 | 0 |  | 765.06 | 0.025 |  | 765.141 | 0.025 | 206.2777 | 185.4085 | 144.8684457 | 152.9243 | 145.074 | 172.695 | 140.8937355 | 0 | 0 | 0 | 0 | 0 | -21.81474 | -5.2821332 | -59.98467 | -44.93423871 | -34.85764 | -11.79447 | -9.778321261 | -8.731865142 | -10.16215 | 0 | 0 | 0 | 0 | 0 | 0 | 0 | -98.543775 | -97.115325 | -96.3651 | -96.110625 | -78.29154 | 0 | 0 | -32.41129 | -23.09350764 | -10.60306 | -16.39586 | -26.73048 | -19.61937 | -24.84895 | 15.33799 | 20.2654 | 3.04264 | 28.62336 | 30.27369 | 122.529 | 100.6005
258 | E19319 | 2017-05-02 14:51 | 60.5034 | 61.6121 | 52 | 67 | 1.6901 | 519.8654 | 11633 | 30 | 139022 | 139071 | 239988 | 239996 | 139337 | 139295 | 221069 | 221077 | 220889 | 220897 | 215038 | 215418 | 216044 | 216036 | 294074 | 294058 | 1362.2 | 38630.6484 | 6 | 78.4722 | 78.4722 | 78.4722 | 54.7883 | 35.3169 | 35.3169 | 35.3169 | 1213.8672 | 1152.3167 | 1111.8334 | 875.4473 | 1090.557 | 1026.2491 | 993.6995 | 971.7101 | 948.655 | 929.67 | 910.9013 | 889.5266 | 16 | 18 | 30.718 | 17.2714 | 10.2716 | 7.085 | 5.1269 | 3.9619 | 3.1131 | 2.6498 | 2.6704 | 61.28 | 69.13 | 107.78 | 114.26 | 161.31 | 169.51 | 217.87 | 240.53 | 282.93 | 324.43 | 358.17 | 414.4 | 426.44 | 490.57 | 49.8 | 45.5 | 44.2736 | 16.057142 | 14.7024 | 14.9381 | 7.9218 | 14.7024 | 1107179 | 2 |  |  | 5.7414 | 10.3743 | 13.9757 | 17.3321 | 18.5786 | 22.4436 | 5.9695 | 10.4137 | 14.1884 | 19.1295 | 19.2968 | 23.8821 | 24.9216 | 25.0367 | 25.0499 | 18.1211 | 18.1201 | 18.111 |  | 18482 | 576 | 4 |  | CC907 | 262 | 1073 | 6 | 10 | 40 | 35 | 16.057142 | 2395.55 | 2270.3713 | 1862.2715 | 1894.2142 | 1639.8928 | 1599.5286 | 1525.4214 | 99.9357 | 77.2821 | 44.7564 | 58.1314 | 90.0993 | 73.4893 | 68.7136 | 30.718 | 17.2714 | 10.2716 | 7.085 | 5.1269 | 3.9619 | 3.1131 | 2.6498 | 0 | 0 | 0 | 0 | 0 | 0.102 | 0.0254 | 0 | 0 | 0 | 0 | 0 | 0 | 0 | 0.046202 | 0.035638 | 0.028442 | 0.009997 | 0.008115 | 0.014009 | 0.012524 | -5.3e-05 | -0.000162 | -0.000388 | -0.000233 | -0.000385 | -0.0076 | -0.004825 | 0.085287 | 0.080981 | 0.079574 | 0.076321 | 0.082618 | 0.110297 | 0.103911 | -0.206168 | -0.202947 | -0.201249 | -0.200678 | -0.204588 | -0.214133 | -0.208606 | -1.368176 | -1.338291 | -1.322175 | -1.31586 | -1.366898 | -1.481988 | -1.427743 | -0.313513 | -0.28538 | -0.27592 | -0.27338 | -0.30432 | -0.42597 | -0.370682 | -0.421197 | -0.386218 | -0.368447 | -0.362906 | -0.397187 | -0.483728 | -0.426117 | 0.407174 | 0.359089 | 0.303374 | 0.247739 | 0.408587 | 0.336592 | 0.299598 | 75 | 75 | 75 | 75 | 60 | 0 | 0 | -1.313537 | -1.29452 | -1.284695 | -1.281284 | -1.304616 | 0 | 0 |  | 1407.973 | 0 |  | 1414.2469 | 0 |  | 739.288 | 0 |  | 739.096 | 0 |  | 1403.325 | 0 |  | 1428.369 | 0 |  | 763.514 | 0 |  | 763.695 | 0 |  | 1400.683 | 0 |  | 1422.019 | 0 |  | 773.341 | 0 |  | 773.514 | 0 |  | 1536.573 | 0 |  | 1536.675 | 0 |  | 778.59 | 0 |  | 778.465 | 0 |  | 1450.594 | 0 |  | 1450.645 | 0 |  | 750.007 | 0 |  | 749.826 | 0 |  | 1494.714 | 0 |  | 1499.108 | 0 |  | 728.396 | 0.102 |  | 728.649 | 0.102 |  | 1447.521 | 0 |  | 1449.172 | 0 |  | 765.06 | 0.025 |  | 765.141 | 0.025 | 204.3093 | 183.8569 | 148.1884 | 144.5683 | 135.4847 | 176.4232 | 158.5081 | 0 | 0 | 0 | 0 | 0 | -21.841566 | -5.2985924 | -63.13995 | -47.47721 | -37.09229745 | -12.84805704 | -10.56612154 | -9.498061092 | -10.99219 | 0 | 0 | 0 | 0 | 0 | 0 | 0 | -98.515275 | -97.089 | -96.352125 | -96.0963 | -78.27696 | 0 | 0 | -31.33114 | -22.05477 | -12.34919 | -15.89196 | -27.41902 | -31.30424 | -25.47089 | 11.3229 | 17.23596 | 2.394784003 | 19.732 | 19.22256 | 113.7793 | 116.7464
258 | E19320 | 2017-05-02 15:27 | 54.7915 | 55.1362 | 2097 | 61 | 1.6901 | 372.1567 | 11560 | 30 | 139022 | 139071 | 239988 | 239996 | 139337 | 139295 | 221069 | 221077 | 220889 | 220897 | 215038 | 215418 | 216044 | 216036 | 294074 | 294058 | 1362.2 | 38642.4258 | 6 | 79.0705 | 79.0705 | 79.0705 | 55.3866 | 35.9152 | 35.9152 | 35.9152 | 1233.7891 | 1164.2499 | 1128.8334 | 879.6127 | 1093.3761 | 1029.578 | 994.2307 | 971.5588 | 949.2065 | 930.7748 | 911.3011 | 890.0532 | 16 | 18 | 30.6977 | 18.5511 | 12.0077 | 8.8321 | 6.6417 | 5.2705 | 4.224 | 3.6702 | 3.6883 | 61.42 | 74.22 | 98.79 | 114.1 | 138.96 | 155.74 | 183.57 | 211.4 | 233.88 | 274.6 | 287.17 | 342.76 | 334.8 | 399.64 | 0 | 45.1 | 0 | -20.9 | -9.4721 | 9.5286 | 1.0452 | -9.4721 | 1107179 | 2 |  |  | 5.4121 | 10.1029 | 12.9 | 16.7414 | 19.01 | 24.6457 | 5.7568 | 10.4807 | 13.075 | 17.9886 | 19.3614 | 26.3886 | 24.9598 | 24.9661 | 25.0725 | 18.045 | 18.0061 | 18.0903 |  | 18482 | 576 | 6 |  | CC907 | 262 | 1073 | 8 | 10 | 40 | 30.5 | -20.9 | 2128.1287 | 1930.7428 | 1624.8214 | 1692.7214 | 1483.1 | 1420.4928 | 1281.0072 | 121.1314 | 111.3636 | 83.9007 | 89.415 | 93.4179 | 49.2214 | 70.5214 | 30.6977 | 18.5511 | 12.0077 | 8.8321 | 6.6417 | 5.2705 | 4.224 | 3.6702 | 0 | 0 | 0 | 0 | 0 | 0.102 | 0.0254 | 0 | 0 | 0 | 0 | 0 | 0 | 0 | 0.023539 | 0.024405 | 0.023136 | 0.011429 | 0.010769 | 0.012303 | 0.011751 | -5.3e-05 | -0.000163 | -0.000389 | -0.000233 | -0.000385 | -0.007801 | -0.00491 | 0.085311 | 0.081023 | 0.079604 | 0.076336 | 0.082635 | 0.110365 | 0.104023 | -0.206371 | -0.20303 | -0.20139 | -0.200989 | -0.204891 | -0.214306 | -0.208558 | -1.364114 | -1.334137 | -1.317729 | -1.313897 | -1.36472 | -1.47768 | -1.421398 | -0.315183 | -0.287324 | -0.277518 | -0.274644 | -0.305764 | -0.428373 | -0.373449 | -0.418078 | -0.381711 | -0.365118 | -0.360859 | -0.394782 | -0.479766 | -0.420518 | 0.412822 | 0.37743 | 0.352375 | 0.294192 | 0.49824 | 0.424604 | 0.387863 | 75 | 75 | 75 | 75 | 60 | 10 | -10 | -1.310661 | -1.291874 | -1.283533 | -1.28033 | -1.303663 | 0 | 0 |  | 1407.973 | 0 |  | 1414.2469 | 0 |  | 739.288 | 0 |  | 739.096 | 0 |  | 1403.325 | 0 |  | 1428.369 | 0 |  | 763.514 | 0 |  | 763.695 | 0 |  | 1400.683 | 0 |  | 1422.019 | 0 |  | 773.341 | 0 |  | 773.514 | 0 |  | 1536.573 | 0 |  | 1536.675 | 0 |  | 778.59 | 0 |  | 778.465 | 0 |  | 1450.594 | 0 |  | 1450.645 | 0 |  | 750.007 | 0 |  | 749.826 | 0 |  | 1494.714 | 0 |  | 1499.108 | 0 |  | 728.396 | 0.102 |  | 728.649 | 0.102 |  | 1447.521 | 0 |  | 1449.172 | 0 |  | 765.06 | 0.025 |  | 765.141 | 0.025 | 181.5528 | 156.4346 | 129.3423 | 129.2156 | 122.5559685 | 156.7727 | 133.2542 | 0 | 0 | 0 | 0 | 0 | -21.859212 | -5.2973732 | -32.03758 | -32.34215 | -29.97438 | -14.71039 | -14.17125248 | -6.65251536 | -9.723783718 | 0 | 0 | 0 | 0 | 0 | 0 | 0 | -98.299575 | -96.89055 | -96.264975 | -96.02475 | -78.21978 | 0 | 0 | -38.17856 | -31.99744 | -23.28395 | -24.55729326 | -28.56383 | -21.08512 | -26.33615 | 13.03707 | -4.795560276 | -20.1810283 | -6.076853 | 1.601105 | 107.1758 | 91.89691
258 | E19321 | 2017-05-02 15:29 | 55.7534 | 55.9677 | 54 | 68 | 1.6901 | 515.9908 | 11689 | 30 | 139022 | 139071 | 239988 | 239996 | 139337 | 139295 | 221069 | 221077 | 220889 | 220897 | 215038 | 215418 | 216044 | 216036 | 294074 | 294058 | 1362.2 | 38654.1914 | 6 | 79.9 | 79.9 | 79.9 | 56.2162 | 36.7447 | 36.7447 | 36.7447 | 1232.6172 | 1167.485 | 1130.6666 | 873.0125 | 1097.1718 | 1028.8312 | 994.7399 | 969.6884 | 946.0243 | 926.5574 | 903.962 | 881.235 | 16 | 18.2 | 30.8482 | 17.1781 | 10.0653 | 6.9634 | 5.0388 | 3.8694 | 3.0394 | 2.6781 | 2.6688 | 59.55 | 69.98 | 107.38 | 115.34 | 158.98 | 169.4 | 217.08 | 237.08 | 284.66 | 319.83 | 356.66 | 409.62 | 416.29 | 481.14 | 0 | 45.3 | 0 | -95.285713 | -76.3217 | 76.7548 | 21.7891 | -76.3217 | 1107179 | 1 |  |  | 5.3686 | 10.3707 | 13.2671 | 18.0486 | 19.0921 | 33.5729 | 5.552 | 10.6469 | 13.6816 | 22.3806 | 19.5112 | 37.1245 | 25.0309 | 25.0333 | 25.1099 | 17.4442 | 18.0385 | 14.8678 |  | 18482 | 576 | 7 |  | CC907 | 262 | 1073 | 6 | 10 | 40 | 33.666664 | -95.285713 | 2425.293 | 2309.8142 | 1873.6 | 1952.9214 | 1735.6 | 1558.5215 | 1043.0571 | 112.115 | 89.2043 | 74.8764 | 74.5536 | 107.3021 | 85.07 | 42.7407 | 30.8482 | 17.1781 | 10.0653 | 6.9634 | 5.0388 | 3.8694 | 3.0394 | 2.6781 | 0 | 0 | 0 | 0 | 0 | 0.102 | 0.0254 | 0 | 0 | 0 | 0 | 0 | 0 | 0 | 0.02765 | 0.026856 | 0.024815 | 0.011851 | 0.010798 | 0.012746 | 0.012066 | -5.4e-05 | -0.000163 | -0.00039 | -0.000234 | -0.000386 | -0.008382 | -0.005281 | 0.085266 | 0.080955 | 0.079564 | 0.076297 | 0.082601 | 0.110313 | 0.104205 | -0.206828 | -0.20371 | -0.201814 | -0.201427 | -0.205299 | -0.214503 | -0.207751 | -1.367585 | -1.339679 | -1.32089 | -1.31718 | -1.368476 | -1.476437 | -1.410836 | -0.314244 | -0.285865 | -0.276773 | -0.273869 | -0.305106 | -0.427837 | -0.376395 | -0.422108 | -0.387742 | -0.368477 | -0.364309 | -0.397818 | -0.482043 | -0.412509 | 0.406271 | 0.355391 | 0.300304 | 0.242319 | 0.396758 | 0.329801 | 0.29945 | 75 | 75 | 75 | 75 | 60 | 20 | -20 | -1.313052 | -1.294076 | -1.284477 | -1.281197 | -1.304671 | 0 | 0 |  | 1407.973 | 0 |  | 1414.2469 | 0 |  | 739.288 | 0 |  | 739.096 | 0 |  | 1403.325 | 0 |  | 1428.369 | 0 |  | 763.514 | 0 |  | 763.695 | 0 |  | 1400.683 | 0 |  | 1422.019 | 0 |  | 773.341 | 0 |  | 773.514 | 0 |  | 1536.573 | 0 |  | 1536.675 | 0 |  | 778.59 | 0 |  | 778.465 | 0 |  | 1450.594 | 0 |  | 1450.645 | 0 |  | 750.007 | 0 |  | 749.826 | 0 |  | 1494.714 | 0 |  | 1499.108 | 0 |  | 728.396 | 0.102 |  | 728.649 | 0.102 |  | 1447.521 | 0 |  | 1449.172 | 0 |  | 765.06 | 0.025 |  | 765.141 | 0.025 | 206.795 | 186.991 | 149.0711104 | 149.002 | 143.3622956 | 171.9252 | 108.6918 | 0 | 0 | 0 | 0 | 0 | -21.879306 | -5.2768754 | -37.73987566 | -35.76005 | -32.26273825 | -15.30168006 | -14.24857 | -6.443171068 | -9.57252226 | 0 | 0 | 0 | 0 | 0 | 0 | 0 | -98.4789 | -97.0557 | -96.335775 | -96.089775 | -78.28026 | 0 | 0 | -35.23146606 | -25.50039 | -20.72377 | -20.41792 | -32.73851 | -36.39609359 | -16.08739 | 35.34479 | 28.67487 | -0.2511687 | 17.19267 | 18.09495 | 107.2066 | 77.75498
258 | E19322 | 2017-05-02 15:31 | 56.9156 | 56.9467 | 51 | 78 | 1.6901 | 604.8078 | 13496 | 30 | 139022 | 139071 | 239988 | 239996 | 139337 | 139295 | 221069 | 221077 | 220889 | 220897 | 215038 | 215418 | 216044 | 216036 | 294074 | 294058 | 1362.2 | 38679.8281 | 6 | 80.8723 | 80.8723 | 80.8723 | 57.1884 | 37.717 | 37.717 | 37.717 | 1236.1328 | 1169.0859 | 1128.3334 | 884.6901 | 1113.3041 | 1043.2137 | 1006.3428 | 981.7896 | 956.788 | 937.3248 | 917.9301 | 899.4078 | 16 | 18.2 | 30.2785 | 16.9868 | 10.2812 | 7.0571 | 5.2084 | 4.0415 | 3.1678 | 2.644 | 2.6765 | 60.9 | 72.09 | 106.92 | 116.28 | 157.93 | 171.68 | 211.55 | 241.15 | 274.95 | 323.19 | 348.62 | 418.71 | 423.23 | 499.78 | 0 | 45.2 | 0 | 125.35714 | 73.7809 | 73.7809 | -23.6215 | 73.7809 | 1107179 | 2 |  |  | 5.4336 | 10.0657 | 13.4957 | 16.8871 | 18.0293 | 21.22 | 5.6379 | 10.0053 | 13.6747 | 19.5189 | 18.8632 | 21.7074 | 24.9466 | 25.0321 | 25.0663 | 18.1024 | 18.0956 | 18.0116 |  | 18482 | 576 | 8 |  | CC907 | 262 | 1073 | 6 | 10 | 40 | 30.833334 | 125.35714 | 2360.9714 | 2150.6785 | 1892.3071 | 1777.2928 | 1646.4572 | 1600.2072 | 1718.2214 | 118.0864 | 98.3414 | 75.5664 | 63.7007 | 97.0814 | 85.2193 | 74.8193 | 30.2785 | 16.9868 | 10.2812 | 7.0571 | 5.2084 | 4.0415 | 3.1678 | 2.644 | 0 | 0 | 0 | 0 | 0 | 0.102 | 0.0254 | 0 | 0 | 0 | 0 | 0 | 0 | 0 | 0.032012 | 0.029643 | 0.026656 | 0.012483 | 0.011032 | 0.013055 | 0.01231 | -5.4e-05 | -0.000163 | -0.000391 | -0.000234 | -0.000385 | -0.008354 | -0.005174 | 0.085297 | 0.080998 | 0.079579 | 0.076328 | 0.082611 | 0.110286 | 0.103799 | -0.206446 | -0.203157 | -0.201564 | -0.201013 | -0.20509 | -0.214332 | -0.209242 | -1.36538 | -1.334971 | -1.31989 | -1.314668 | -1.367874 | -1.472647 | -1.42293 | -0.3147 | -0.286631 | -0.276846 | -0.274353 | -0.305059 | -0.427064 | -0.370257 | -0.419545 | -0.384043 | -0.367411 | -0.361667 | -0.397145 | -0.483508 | -0.430334 | 0.40659 | 0.359144 | 0.307033 | 0.252318 | 0.416464 | 0.342963 | 0.300161 | 75 | 75 | 75 | 75 | 60 | 30 | -30 | -1.312238 | -1.293338 | -1.284111 | -1.28079 | -1.304305 | 0 | 0 |  | 1407.973 | 0 |  | 1414.2469 | 0 |  | 739.288 | 0 |  | 739.096 | 0 |  | 1403.325 | 0 |  | 1428.369 | 0 |  | 763.514 | 0 |  | 763.695 | 0 |  | 1400.683 | 0 |  | 1422.019 | 0 |  | 773.341 | 0 |  | 773.514 | 0 |  | 1536.573 | 0 |  | 1536.675 | 0 |  | 778.59 | 0 |  | 778.465 | 0 |  | 1450.594 | 0 |  | 1450.645 | 0 |  | 750.007 | 0 |  | 749.826 | 0 |  | 1494.714 | 0 |  | 1499.108 | 0 |  | 728.396 | 0.102 |  | 728.649 | 0.102 |  | 1447.521 | 0 |  | 1449.172 | 0 |  | 765.06 | 0.025 |  | 765.141 | 0.025 | 201.3838 | 174.2007 | 150.5879 | 135.6572 | 136.0155 | 176.4805 | 178.3497 | 0 | 0 | 0 | 0 | 0 | -21.861864 | -5.3147468 | -43.63481404 | -39.35494508 | -34.66691085 | -16.10337 | -14.56375 | -6.922913547 | -10.15402848 | 0 | 0 | 0 | 0 | 0 | 0 | 0 | -98.41785 | -97.00035 | -96.308325 | -96.05925 | -78.2583 | 0 | 0 | -37.16179008 | -28.18769 | -20.92026 | -17.47648 | -29.61555 | -36.3941 | -27.70237 | 22.16932 | 9.657668 | -1.307585 | 6.018108 | 13.57787 | 111.3016 | 135.1785
258 | E19323 | 2017-05-02 15:33 | 57.8702 | 57.7485 | 47 | 69 | 1.6901 | 513.001 | 11497 | 30 | 139022 | 139071 | 239988 | 239996 | 139337 | 139295 | 221069 | 221077 | 220889 | 220897 | 215038 | 215418 | 216044 | 216036 | 294074 | 294058 | 1362.2 | 38679.8281 | 6 | 81.697 | 81.697 | 81.697 | 58.0132 | 38.5417 | 38.5417 | 38.5417 | 1227.9297 | 1165.6848 | 1128.8334 | 869.1498 | 1095.4446 | 1026.5758 | 991.9771 | 967.1992 | 943.1039 | 922.7751 | 901.1461 | 878.8934 | 16 | 18.2 | 30.7196 | 16.892 | 9.782 | 6.8257 | 4.976 | 3.874 | 3.0888 | 2.6521 | 2.6785 | 58.93 | 68.58 | 105.47 | 113 | 156.4 | 166.37 | 210.36 | 232.3 | 273 | 312.48 | 342.65 | 399.08 | 405.77 | 472.89 | 0 | 45.2 | 0 | -5.542857 | -1.5048 | 4.0268 | 1.0162 | -1.5048 | 1107179 | 1 |  |  | 5.6671 | 10.7457 | 14.0386 | 17.9664 | 19.6414 | 25.11 | 5.757 | 10.641 | 14.043 | 19.217 | 21.564 | 27.204 | 24.9194 | 24.9889 | 25.0212 | 18.0509 | 17.883 | 17.5087 |  | 18482 | 576 | 9 |  | CC907 | 262 | 1073 | 6 | 10 | 40 | 33.666664 | -5.542857 | 2451.3928 | 2350.793 | 1822.3429 | 1911.1428 | 1646.1 | 1536.0786 | 1490.55 | 94.7879 | 69.8943 | 56.555 | 69.79 | 91.74 | 64.8657 | 60.3443 | 30.7196 | 16.892 | 9.782 | 6.8257 | 4.976 | 3.874 | 3.0888 | 2.6521 | 0 | 0 | 0 | 0 | 0 | 0.102 | 0.0254 | 0 | 0 | 0 | 0 | 0 | 0 | 0 | 0.036153 | 0.032419 | 0.028648 | 0.013199 | 0.011442 | 0.013839 | 0.013138 | -5.4e-05 | -0.000164 | -0.000365 | -0.000215 | -0.000385 | -0.009556 | -0.005927 | 0.085269 | 0.08096 | 0.079565 | 0.076305 | 0.082613 | 0.110328 | 0.103934 | -0.206502 | -0.203367 | -0.201808 | -0.201311 | -0.2049 | -0.213781 | -0.208264 | -1.367821 | -1.339705 | -1.329997 | -1.324444 | -1.368003 | -1.464942 | -1.410768 | -0.313625 | -0.28536 | -0.276186 | -0.273461 | -0.30471 | -0.427133 | -0.37162 | -0.422372 | -0.387762 | -0.368874 | -0.364035 | -0.397283 | -0.481882 | -0.424727 | 0.405777 | 0.355378 | 0.29991 | 0.244721 | 0.404649 | 0.335866 | 0.300346 | 75 | 75 | 70 | 70 | 60 | 40 | -40 | -1.313371 | -1.294368 | -1.285971 | -1.282604 | -1.304758 | 0 | 0 |  | 1407.973 | 0 |  | 1414.2469 | 0 |  | 739.288 | 0 |  | 739.096 | 0 |  | 1403.325 | 0 |  | 1428.369 | 0 |  | 763.514 | 0 |  | 763.695 | 0 |  | 1400.683 | 0 |  | 1422.019 | 0 |  | 773.341 | 0 |  | 773.514 | 0 |  | 1536.573 | 0 |  | 1536.675 | 0 |  | 778.59 | 0 |  | 778.465 | 0 |  | 1450.594 | 0 |  | 1450.645 | 0 |  | 750.007 | 0 |  | 749.826 | 0 |  | 1494.714 | 0 |  | 1499.108 | 0 |  | 728.396 | 0.102 |  | 728.649 | 0.102 |  | 1447.521 | 0 |  | 1449.172 | 0 |  | 765.06 | 0.025 |  | 765.141 | 0.025 | 209.0278 | 190.3202 | 144.9947 | 145.8298 | 135.9892593 | 169.4725 | 154.9188237 | 0 | 0 | 0 | 0 | 0 | -21.805662 | -5.2899056 | -49.37697 | -43.21218 | -37.61631 | -17.19658 | -15.12601 | -6.274346586 | -10.17305 | 0 | 0 | 0 | 0 | 0 | 0 | 0 | -98.502825 | -97.0776 | -90.01797 | -89.78228 | -78.28548 | 0 | 0 | -29.72786 | -19.94504 | -15.61969923 | -19.08484319 | -27.9540954 | -27.70628 | -22.42515 | 31.42016 | 30.08538 | 1.740738 | 19.76605 | 14.62367 | 113.6862 | 117.0307
258 | E19324 | 2017-05-02 15:35 | 58.6631 | 58.4416 | 51 | 70 | 1.6901 | 512.3726 | 11475 | 30 | 139022 | 139071 | 239988 | 239996 | 139337 | 139295 | 221069 | 221077 | 220889 | 220897 | 215038 | 215418 | 216044 | 216036 | 294074 | 294058 | 1362.2 | 38705.5039 | 6 | 82.5207 | 82.5207 | 82.5207 | 58.8369 | 39.3654 | 39.3654 | 39.3654 | 1233.7891 | 1166.2615 | 1127.3334 | 872.6238 | 1100.4614 | 1029.9879 | 993.7917 | 969.168 | 943.7369 | 924.2361 | 904.667 | 882.6826 | 16 | 18.4 | 30.6202 | 16.8986 | 9.9285 | 6.9105 | 5.1247 | 3.97 | 3.1197 | 2.6484 | 2.6739 | 57.88 | 67.32 | 102.99 | 110.83 | 153.02 | 162.6 | 204.73 | 227.62 | 266.89 | 306.48 | 337.03 | 392.95 | 401.48 | 467.64 | 0 | 45.2 | 0 | 11.057143 | 8.2932 | 8.2932 | 3.9446 | 8.2932 | 1107179 | 2 |  |  | 5.6371 | 10.5686 | 14.1243 | 17.7479 | 18.8836 | 23.0529 | 5.6843 | 10.5216 | 14.1863 | 19.8255 | 19.5412 | 23.3745 | 24.9378 | 24.9766 | 25.0591 | 18.0701 | 18.1021 | 18.0159 |  | 18482 | 576 | 10 |  | CC907 | 262 | 1073 | 6 | 10 | 40 | 34.166664 | 11.057143 | 2418.0215 | 2316.5642 | 1831.3357 | 1817.1643 | 1689.8 | 1642.4357 | 1582.3715 | 77.7436 | 73.3264 | 60.7507 | 76.2836 | 83.7029 | 57.11 | 64.2421 | 30.6202 | 16.8986 | 9.9285 | 6.9105 | 5.1247 | 3.97 | 3.1197 | 2.6484 | 0 | 0 | 0 | 0 | 0 | 0.102 | 0.0254 | 0 | 0 | 0 | 0 | 0 | 0 | 0 | 0.038931 | 0.034161 | 0.028146 | 0.013285 | 0.011888 | 0.01415 | 0.013402 | -5e-05 | -0.000153 | -0.000393 | -0.000215 | -0.000385 | -0.008287 | -0.005115 | 0.085276 | 0.080972 | 0.079567 | 0.076324 | 0.082602 | 0.110264 | 0.103876 | -0.206808 | -0.203529 | -0.202185 | -0.201524 | -0.205013 | -0.214278 | -0.208761 | -1.377632 | -1.346179 | -1.340856 | -1.33387 | -1.368868 | -1.47439 | -1.420551 | -0.31384 | -0.285689 | -0.276254 | -0.273952 | -0.304493 | -0.426256 | -0.37089 | -0.421691 | -0.386629 | -0.368725 | -0.362244 | -0.398244 | -0.484815 | -0.427216 | 0.406066 | 0.357133 | 0.301959 | 0.248045 | 0.40808 | 0.336749 | 0.299921 | 70 | 70 | 60 | 60 | 60 | 30 | -30 | -1.314645 | -1.295631 | -1.288344 | -1.284933 | -1.304788 | 0 | 0 |  | 1407.973 | 0 |  | 1414.2469 | 0 |  | 739.288 | 0 |  | 739.096 | 0 |  | 1403.325 | 0 |  | 1428.369 | 0 |  | 763.514 | 0 |  | 763.695 | 0 |  | 1400.683 | 0 |  | 1422.019 | 0 |  | 773.341 | 0 |  | 773.514 | 0 |  | 1536.573 | 0 |  | 1536.675 | 0 |  | 778.59 | 0 |  | 778.465 | 0 |  | 1450.594 | 0 |  | 1450.645 | 0 |  | 750.007 | 0 |  | 749.826 | 0 |  | 1494.714 | 0 |  | 1499.108 | 0 |  | 728.396 | 0.102 |  | 728.649 | 0.102 |  | 1447.521 | 0 |  | 1449.172 | 0 |  | 765.06 | 0.025 |  | 765.141 | 0.025 | 206.1992 | 187.5768 | 145.7139 | 138.6932 | 139.5808596 | 181.1015 | 164.3704 | 0 | 0 | 0 | 0 | 0 | -21.856356 | -5.3025294 | -53.56371 | -45.78086 | -37.21278 | -17.4336809 | -15.74609 | -8.64434857 | -11.77211 | 0 | 0 | 0 | 0 | 0 | 0 | 0 | -92.02515 | -90.69417 | -77.30064 | -77.09598 | -78.28728 | 0 | 0 | -24.39905 | -20.94855 | -16.78262 | -20.89804 | -25.48695 | -24.34348016 | -23.82675 | 36.21129 | 30.15327 | 14.41785 | 23.26554 | 20.06054 | 126.2573 | 123.469
258 | E19325 | 2017-05-02 15:37 | 60.0745 | 59.667 | 46 | 89 | 1.6901 | 663.6207 | 13558 | 31 | 139022 | 139071 | 239988 | 239996 | 139337 | 139295 | 221069 | 221077 | 220889 | 220897 | 215038 | 215418 | 216044 | 216036 | 294074 | 294058 | 1362.2 | 38705.5039 | 6 | 83.5876 | 83.5876 | 83.5876 | 59.9037 | 40.4323 | 40.4323 | 40.4323 | 1227.9297 | 1164.6344 | 1129 | 867.7577 | 1098.6514 | 1028.5156 | 992.5529 | 967.8474 | 942.7018 | 922.8687 | 902.54 | 879.7524 | 16 | 18.4 | 30.7201 | 16.973 | 9.9489 | 6.9579 | 5.0885 | 3.9491 | 3.111 | 2.6493 | 2.6698 | 57.52 | 70.85 | 102.21 | 115.38 | 152.19 | 169.3 | 204.51 | 235.66 | 266.21 | 318.47 | 335.03 | 410.47 | 398.3 | 488.35 | 51.4 | 45.3 | 57.8825 | 0.4 | 3.1874 | 3.9709 | 0.1941 | 3.1874 | 1107281 | 1 |  |  | 5.6386 | 10.5157 | 14.2543 | 17.9886 | 19.2671 | 24.1829 | 5.7275 | 10.7716 | 14.3167 | 20.3422 | 19.9539 | 25.598 | 24.9952 | 24.9839 | 25.0377 | 18.0556 | 18.1374 | 17.8952 |  | 18482 | 576 | 11 |  | CC907 | 262 | 980 | 6 | 10 | 40 | 36.666664 | 0.4 | 2242.0286 | 2123.95 | 1721.7643 | 1753.4286 | 1558.0786 | 1502.6143 | 1447.2858 | 121.0314 | 120.4536 | 109.465 | 121.2964 | 108.2014 | 49.8836 | 89.1207 | 30.7201 | 16.973 | 9.9489 | 6.9579 | 5.0885 | 3.9491 | 3.111 | 2.6493 | 0 | 0 | 0 | 0 | 0 | 0.102 | 0.0254 | 0 | 0 | 0 | 0 | 0 | 0 | 0 | 0.025321 | 0.021798 | 0.018152 | 0.007445 | 0.007015 | 0.009587 | 0.008791 | -3.4e-05 | -9.9e-05 | -0.000212 | -0.000152 | -0.000266 | -0.002626 | -0.001776 | 0.085183 | 0.080881 | 0.079473 | 0.076232 | 0.082512 | 0.110452 | 0.104053 | -0.172496 | -0.169777 | -0.168504 | -0.167815 | -0.171001 | -0.178872 | -0.174259 | -1.382491 | -1.351114 | -1.339663 | -1.327019 | -1.37372 | -1.484718 | -1.43015 | -0.257125 | -0.234016 | -0.226207 | -0.224244 | -0.24944 | -0.348797 | -0.303483 | -0.426681 | -0.391405 | -0.373589 | -0.367383 | -0.402941 | -0.490224 | -0.432008 | 0.414333 | 0.370222 | 0.325759 | 0.268373 | 0.444239 | 0.369843 | 0.330568 | 70 | 70 | 65 | 70 | 60 | 20 | -20 | -1.087278 | -1.071671 | -1.065315 | -1.061581 | -1.079994 | 0 | 0 |  | 1407.973 | 0 |  | 1414.2469 | 0 |  | 739.288 | 0 |  | 739.096 | 0 |  | 1403.325 | 0 |  | 1428.369 | 0 |  | 763.514 | 0 |  | 763.695 | 0 |  | 1400.683 | 0 |  | 1422.019 | 0 |  | 773.341 | 0 |  | 773.514 | 0 |  | 1536.573 | 0 |  | 1536.675 | 0 |  | 778.59 | 0 |  | 778.465 | 0 |  | 1450.594 | 0 |  | 1450.645 | 0 |  | 750.007 | 0 |  | 749.826 | 0 |  | 1494.714 | 0 |  | 1499.108 | 0 |  | 728.396 | 0.102 |  | 728.649 | 0.102 |  | 1447.521 | 0 |  | 1449.172 | 0 |  | 765.06 | 0.025 |  | 765.141 | 0.025 | 190.9827 | 171.7872 | 136.8338 | 133.6674 | 128.5602 | 165.9668 | 150.5944 | 0 | 0 | 0 | 0 | 0 | -18.244944 | -4.4261786 | -34.95905 | -29.31782 | -24.03355422 | -9.677949567 | -9.27123628 | -10.33512 | -10.03250225 | 0 | 0 | 0 | 0 | 0 | 0 | 0 | -76.10946 | -75.01697 | -69.245475 | -74.31067 | -64.79964 | 0 | 0 | -31.1202 | -28.18807 | -24.76175 | -27.19999 | -26.98976 | -17.39925 | -27.04662 | 48.79401 | 39.26434 | 18.793 | 22.47876 | 27.49955 | 119.9874 | 109.0891
258 | E19326 | 2017-05-02 15:39 | 60.8376 | 60.4912 | 50 | 80 | 1.6901 | 549.936 | 14005 | 31 | 139022 | 139071 | 239988 | 239996 | 139337 | 139295 | 221069 | 221077 | 220889 | 220897 | 215038 | 215418 | 216044 | 216036 | 294074 | 294058 | 1362.2 | 38719.7031 | 6 | 84.3552 | 84.3552 | 84.3552 | 60.6713 | 41.1999 | 41.1999 | 41.1999 | 1233.7891 | 1134.3076 | 1113.6666 | 897.5596 | 1091.3655 | 1033.3124 | 1003.5819 | 983.9745 | 964.4315 | 949.0493 | 931.3101 | 913.2493 | 15.8 | 18.4 | 32.965 | 19.4981 | 12.0593 | 8.5076 | 6.215 | 4.8135 | 3.8384 | 3.3112 | 3.2849 | 59.86 | 72.94 | 99.69 | 114.47 | 144.11 | 163.21 | 194.81 | 225.52 | 253.9 | 300.92 | 318.76 | 380.84 | 376.02 | 449.51 | 51.1 | 45.2 | 51.6949 | -47.416668 | -18.3229 | 19.7654 | 12.1267 | -18.3229 | 1056814 | 2 |  |  | 5.4707 | 10.2943 | 13.0414 | 17.02 | 18.9307 | 25.5579 | 5.6935 | 10.2333 | 13.2441 | 18.9022 | 21.9527 | 28.7161 | 24.8609 | 24.8679 | 24.9809 | 18.098 | 18.1998 | 17.218 |  | 18482 | 576 | 12 |  | CC907 | 323 | 980 | 8 | 10 | 40 | 19 | -47.416668 | 1960.0428 | 1891.1357 | 1569.1714 | 1605.7643 | 1424.9714 | 1271.2214 | 1171.8071 | 121.8629 | 123.6171 | 123.4379 | 123.1836 | 118.6343 | 60.0486 | 71.0857 | 32.965 | 19.4981 | 12.0593 | 8.5076 | 6.215 | 4.8135 | 3.8384 | 3.3112 | 0 | 0 | 0 | 0 | 0 | 0.102 | 0.0254 | 0 | 0 | 0 | 0 | 0 | 0 | 0 | 0.029741 | 0.024835 | 0.02056 | 0.007948 | 0.008301 | 0.011225 | 0.010283 | -3.8e-05 | -0.000111 | -0.000264 | -0.000165 | -0.000266 | -0.001923 | -0.001232 | 0.085205 | 0.080899 | 0.079488 | 0.076242 | 0.082528 | 0.110582 | 0.104208 | -0.171335 | -0.168693 | -0.167281 | -0.166824 | -0.169915 | -0.177734 | -0.173035 | -1.371905 | -1.342315 | -1.325265 | -1.320028 | -1.36478 | -1.481855 | -1.426189 | -0.256708 | -0.233578 | -0.225728 | -0.223693 | -0.248933 | -0.348966 | -0.304051 | -0.423311 | -0.388584 | -0.37109 | -0.365288 | -0.400119 | -0.483603 | -0.424676 | 0.421839 | 0.38786 | 0.371159 | 0.306471 | 0.512647 | 0.430762 | 0.389379 | 75 | 75 | 75 | 75 | 65 | 10 | -10 | -1.084958 | -1.069506 | -1.062689 | -1.060055 | -1.078379 | 0 | 0 |  | 1407.973 | 0 |  | 1414.2469 | 0 |  | 739.288 | 0 |  | 739.096 | 0 |  | 1403.325 | 0 |  | 1428.369 | 0 |  | 763.514 | 0 |  | 763.695 | 0 |  | 1400.683 | 0 |  | 1422.019 | 0 |  | 773.341 | 0 |  | 773.514 | 0 |  | 1536.573 | 0 |  | 1536.675 | 0 |  | 778.59 | 0 |  | 778.465 | 0 |  | 1450.594 | 0 |  | 1450.645 | 0 |  | 750.007 | 0 |  | 749.826 | 0 |  | 1494.714 | 0 |  | 1499.108 | 0 |  | 728.396 | 0.102 |  | 728.649 | 0.102 |  | 1447.521 | 0 |  | 1449.172 | 0 |  | 765.06 | 0.025 |  | 765.141 | 0.025 | 167.0054 | 152.991 | 124.7303 | 122.4267 | 117.6 | 140.5742 | 122.1117 | 0 | 0 | 0 | 0 | 0 | -18.128868 | -4.395089 | -40.74969 | -33.18739606 | -26.89757844 | -10.27378 | -10.9660073 | -13.78421521 | -12.90844 | 0 | 0 | 0 | 0 | 0 | 0 | 0 | -81.37185 | -80.21295 | -79.701675 | -79.504125 | -70.094635 | 0 | 0 | -31.28318 | -28.87423 | -27.86339 | -27.55531 | -29.53199 | -20.95492 | -21.61368 | 13.60072 | 10.71641 | -9.732347488 | 5.09347 | 7.007405 | 87.7062 | 83.19447
258 | E19327 | 2017-05-02 15:41 | 61.4682 | 61.2276 | 54 | 86 | 1.6901 | 519.5227 | 15243 | 31 | 139022 | 139071 | 239988 | 239996 | 139337 | 139295 | 221069 | 221077 | 220889 | 220897 | 215038 | 215418 | 216044 | 216036 | 294074 | 294058 | 1362.2 | 38734.3828 | 6 | 84.9397 | 84.9397 | 84.9397 | 61.2558 | 41.7844 | 41.7844 | 41.7844 | 1222.0703 | 1159.2104 | 1123.8334 | 880.0243 | 1096.6749 | 1033.5043 | 998.3575 | 975.1735 | 952.8127 | 933.9249 | 914.277 | 891.8698 | 15.8 | 18.2 | 32.6974 | 19.8491 | 12.8177 | 9.4296 | 7.0588 | 5.6143 | 4.5625 | 4.0592 | 4.0733 | 58.19 | 83.3 | 92.34 | 125.29 | 129.3 | 173.64 | 170.26 | 233.06 | 215.65 | 302.8 | 263.17 | 375.05 | 303.26 | 430.29 | 50.4 | 45.1 | 55.4113 | -3.74 | 0.018 | 3.7707 | 0.189 | 0.018 | 1107284 | 1 |  |  | 5.2979 | 9.965 | 12.8507 | 16.8086 | 19.4857 | 25.6707 | 5.5011 | 10.0054 | 13.1656 | 16.8774 | 19.6065 | 26.5054 | 24.8682 | 24.987 | 25.0362 | 25.1003 | 25.1494 | 25.2095 |  | 18482 | 576 | 13 |  | CC907 | 401 | 922 | 9 | 10 | 40 | 27.833334 | -3.74 | 1792.7786 | 1675.3643 | 1384.3715 | 1462.8928 | 1251.6143 | 1141.6714 | 933.1071 | 121.8779 | 123.6243 | 123.605 | 123.4864 | 118.9914 | 67.6264 | 67.0343 | 32.6974 | 19.8491 | 12.8177 | 9.4296 | 7.0588 | 5.6143 | 4.5625 | 4.0592 | 0 | 0 | 0 | 0 | 0 | 0.102 | 0.0254 | 0 | 0 | 0 | 0 | 0 | 0 | 0 | 0.024333 | 0.019812 | 0.016042 | 0.005524 | 0.005834 | 0.009294 | 0.008243 | -2.9e-05 | -8.4e-05 | -0.000202 | -0.000133 | -0.000251 | 0.000286 | 0.000531 | 0.084602 | 0.080335 | 0.078929 | 0.075696 | 0.081941 | 0.109988 | 0.103742 | -0.150983 | -0.148566 | -0.147386 | -0.147057 | -0.149753 | -0.156782 | -0.152339 | -1.369166 | -1.337617 | -1.3223 | -1.318015 | -1.36233 | -1.481259 | -1.421858 | -0.224332 | -0.204261 | -0.197314 | -0.195355 | -0.217474 | -0.304307 | -0.266238 | -0.420059 | -0.384801 | -0.367866 | -0.36311 | -0.397305 | -0.481897 | -0.418987 | 0.427824 | 0.401065 | 0.372392 | 0.351736 | 0.604829 | 0.524671 | 0.485763 | 75 | 75 | 75 | 75 | 65 | 0 | 0 | -0.962927 | -0.949292 | -0.943126 | -0.94065 | -0.956595 | 0 | 0 |  | 1407.973 | 0 |  | 1414.2469 | 0 |  | 739.288 | 0 |  | 739.096 | 0 |  | 1403.325 | 0 |  | 1428.369 | 0 |  | 763.514 | 0 |  | 763.695 | 0 |  | 1400.683 | 0 |  | 1422.019 | 0 |  | 773.341 | 0 |  | 773.514 | 0 |  | 1536.573 | 0 |  | 1536.675 | 0 |  | 778.59 | 0 |  | 778.465 | 0 |  | 1450.594 | 0 |  | 1450.645 | 0 |  | 750.007 | 0 |  | 749.826 | 0 |  | 1494.714 | 0 |  | 1499.108 | 0 |  | 728.396 | 0.102 |  | 728.649 | 0.102 |  | 1447.521 | 0 |  | 1449.172 | 0 |  | 765.06 | 0.025 |  | 765.141 | 0.025 | 151.6727 | 134.5904 | 109.2671 | 110.7351 | 102.5585 | 125.5702 | 96.8024 | 0 | 0 | 0 | 0 | 0 | -15.991764 | -3.8694106 | -33.27621 | -26.38851 | -20.945232 | -7.105418865 | -7.60588839 | -14.19046122 | -12.47538 | 0 | 0 | 0 | 0 | 0 | 0 | 0 | -72.219525 | -71.1969 | -70.73445 | -70.54875 | -62.178675 | 0 | 0 | -27.34111 | -25.25162 | -24.38899697 | -24.12369 | -25.87754 | -20.57919 | -17.84708 | 18.83581 | 11.75336 | -6.801621 | 8.957279 | 6.896428 | 74.80874 | 62.61053
258 | E19328 | 2017-05-02 15:44 | 61.9525 | 61.8996 | 55 | 87 | 1.6901 | 537.5889 | 15757 | 31 | 139022 | 139071 | 239988 | 239996 | 139337 | 139295 | 221069 | 221077 | 220889 | 220897 | 215038 | 215418 | 216044 | 216036 | 294074 | 294058 | 1362.2 | 38750.418 | 6 | 85.5444 | 85.5444 | 85.5444 | 61.8606 | 42.3891 | 42.3891 | 42.3891 | 1224.4141 | 1153.1989 | 1116.5 | 885.2057 | 1097.2527 | 1035.2994 | 1001.0549 | 978.8113 | 956.7776 | 938.7875 | 921.1376 | 900.5068 | 15.8 | 18 | 32.3706 | 20.0177 | 13.0721 | 9.6238 | 7.3077 | 5.8218 | 4.6834 | 4.0569 | 4.0655 | 58.67 | 83.3 | 92.69 | 124.78 | 130.52 | 171.14 | 169.88 | 229.35 | 215.08 | 296.89 | 265.02 | 369.32 | 311.06 | 431.69 | 50.3 | 45.2 | 55.0884 | 1.4 | 1.5108 | 1.5108 | -0.1219 | 1.5108 | 1107283 | 2 |  |  | 5.33 | 9.855 | 13.0314 | 16.6 | 18.5936 | 23.4686 | 5.4711 | 10.0444 | 12.9822 | 16.9711 | 18.7844 | 23.9989 | 24.9209 | 24.984 | 25.0474 | 24.9991 | 24.9178 | 25.0534 |  | 18482 | 576 | 14 |  | CC907 | 401 | 922 | 9 | 10 | 40 | 28.5 | 1.4 | 1756.8 | 1654.9714 | 1394.3357 | 1404.1428 | 1257.0714 | 1220.2928 | 1117.3214 | 121.8507 | 123.3043 | 122.9064 | 122.9836 | 119.9943 | 74.9186 | 68.1786 | 32.3706 | 20.0177 | 13.0721 | 9.6238 | 7.3077 | 5.8218 | 4.6834 | 4.0569 | 0 | 0 | 0 | 0 | 0 | 0.102 | 0.0254 | 0 | 0 | 0 | 0 | 0 | 0 | 0 | 0.02923 | 0.023676 | 0.019386 | 0.006272 | 0.006862 | 0.01225 | 0.010906 | -2.9e-05 | -8.5e-05 | -0.000203 | -0.000134 | -0.000251 | 0.000233 | 0.000125 | 0.084619 | 0.080347 | 0.078937 | 0.075717 | 0.08195 | 0.109959 | 0.103622 | -0.151018 | -0.148629 | -0.147474 | -0.147054 | -0.149839 | -0.156983 | -0.15284 | -1.368166 | -1.337003 | -1.322024 | -1.316575 | -1.36199 | -1.481648 | -1.42636 | -0.22473 | -0.204552 | -0.197531 | -0.195792 | -0.217724 | -0.304175 | -0.265031 | -0.418884 | -0.384123 | -0.367568 | -0.361578 | -0.396918 | -0.483522 | -0.424598 | 0.42873 | 0.402558 | 0.374351 | 0.358569 | 0.617136 | 0.531379 | 0.485093 | 75 | 75 | 75 | 75 | 65 | -10 | 10 | -0.962856 | -0.949222 | -0.943022 | -0.940529 | -0.956444 | 0 | 0 |  | 1407.973 | 0 |  | 1414.2469 | 0 |  | 739.288 | 0 |  | 739.096 | 0 |  | 1403.325 | 0 |  | 1428.369 | 0 |  | 763.514 | 0 |  | 763.695 | 0 |  | 1400.683 | 0 |  | 1422.019 | 0 |  | 773.341 | 0 |  | 773.514 | 0 |  | 1536.573 | 0 |  | 1536.675 | 0 |  | 778.59 | 0 |  | 778.465 | 0 |  | 1450.594 | 0 |  | 1450.645 | 0 |  | 750.007 | 0 |  | 749.826 | 0 |  | 1494.714 | 0 |  | 1499.108 | 0 |  | 728.396 | 0.102 |  | 728.649 | 0.102 |  | 1447.521 | 0 |  | 1449.172 | 0 |  | 765.06 | 0.025 |  | 765.141 | 0.025 | 148.6586592 | 132.972 | 110.0647 | 106.3175 | 103.017 | 134.1822 | 115.7791 | 0 | 0 | 0 | 0 | 0 | -16.012266 | -3.882136 | -39.95182 | -31.54124 | -25.36039 | -8.08113735 | -9.00411589 | -18.49541 | -15.73417716 | 0 | 0 | 0 | 0 | 0 | 0 | 0 | -72.2142 | -71.19165 | -70.72665 | -70.539675 | -62.16886 | 0 | 0 | -27.38351 | -25.22214 | -24.27782 | -24.07921 | -26.12564 | -22.78837 | -18.06944 | 9.109136023 | 5.016958 | -10.30018 | 3.617463 | 5.718386 | 76.88613 | 78.09332
258 | E19329 | 2017-05-02 15:46 | 62.3823 | 62.5113 | 58 | 90 | 1.6901 | 538.2883 | 15792 | 31 | 139022 | 139071 | 239988 | 239996 | 139337 | 139295 | 221069 | 221077 | 220889 | 220897 | 215038 | 215418 | 216044 | 216036 | 294074 | 294058 | 1362.2 | 38779.0781 | 6 | 86.15 | 86.15 | 86.15 | 62.4661 | 42.9947 | 42.9947 | 42.9947 | 1213.8672 | 1152.353 | 1115.3334 | 876.3017 | 1094.4294 | 1028.5057 | 992.2955 | 968.9968 | 947.0671 | 929.06 | 911.5916 | 890.8804 | 15.8 | 18.2 | 32.0849 | 20.1108 | 13.3091 | 9.8648 | 7.4428 | 5.9051 | 4.7213 | 4.0499 | 4.0621 | 55.43 | 80.23 | 86.99 | 118.71 | 121.28 | 161.96 | 159.27 | 217.92 | 203.16 | 284.53 | 251.53 | 357.28 | 296.8 | 421.99 | 49.8 | 44.9 | 57.6401 | 1.38 | 1.9684 | 1.9684 | -0.6898 | 1.9684 | 1107283 | 1 |  |  | 5.3029 | 9.8064 | 13.2271 | 16.8829 | 19.0414 | 23.9757 | 5.3916 | 9.9537 | 13.5874 | 17.04 | 19.2211 | 24.1105 | 24.9498 | 24.9784 | 25.016 | 25.0402 | 25.0766 | 24.8623 |  | 18482 | 576 | 15 |  | CC907 | 401 | 922 | 9 | 10 | 40 | 34.833336 | 1.38 | 1731.6929 | 1688.1143 | 1427.5143 | 1482.5786 | 1314.2643 | 1289.1571 | 1210.0143 | 108.5779 | 88.1957 | 83.0643 | 91.7264 | 113.0886 | 74.1186 | 65.71 | 32.0849 | 20.1108 | 13.3091 | 9.8648 | 7.4428 | 5.9051 | 4.7213 | 4.0499 | 0 | 0 | 0 | 0 | 0 | 0.102 | 0.0254 | 0 | 0 | 0 | 0 | 0 | 0 | 0 | 0.033199 | 0.026834 | 0.022218 | 0.007223 | 0.007952 | 0.013458 | 0.012028 | -2.9e-05 | -8.5e-05 | -0.000204 | -0.000134 | -0.000252 | -0.00042 | -0.000157 | 0.084634 | 0.080352 | 0.078943 | 0.075706 | 0.081949 | 0.109935 | 0.103582 | -0.151404 | -0.149068 | -0.147902 | -0.147594 | -0.150322 | -0.157434 | -0.15334 | -1.368281 | -1.337864 | -1.322783 | -1.31876 | -1.363382 | -1.480276 | -1.425977 | -0.225327 | -0.204948 | -0.197932 | -0.195916 | -0.21804 | -0.30457 | -0.265176 | -0.419017 | -0.385071 | -0.368382 | -0.3639 | -0.398493 | -0.485464 | -0.427097 | 0.42923 | 0.403921 | 0.376878 | 0.362096 | 0.620489 | 0.532821 | 0.484801 | 75 | 75 | 75 | 75 | 65 | -20 | 20 | -0.962849 | -0.949214 | -0.943011 | -0.941046 | -0.957093 | 0 | 0 |  | 1407.973 | 0 |  | 1414.2469 | 0 |  | 739.288 | 0 |  | 739.096 | 0 |  | 1403.325 | 0 |  | 1428.369 | 0 |  | 763.514 | 0 |  | 763.695 | 0 |  | 1400.683 | 0 |  | 1422.019 | 0 |  | 773.341 | 0 |  | 773.514 | 0 |  | 1536.573 | 0 |  | 1536.675 | 0 |  | 778.59 | 0 |  | 778.465 | 0 |  | 1450.594 | 0 |  | 1450.645 | 0 |  | 750.007 | 0 |  | 749.826 | 0 |  | 1494.714 | 0 |  | 1499.108 | 0 |  | 728.396 | 0.102 |  | 728.649 | 0.102 |  | 1447.521 | 0 |  | 1449.172 | 0 |  | 765.06 | 0.025 |  | 765.141 | 0.025 | 146.5601 | 135.6434 | 112.6923 | 112.2401 | 107.7026 | 141.7235 | 125.3357 | 0 | 0 | 0 | 0 | 0 | -16.058268 | -3.894836 | -45.38588077 | -35.78652 | -29.11974 | -9.34868964 | -10.4980414 | -19.29984 | -16.92777 | 0 | 0 | 0 | 0 | 0 | 0 | 0 | -72.213675 | -71.19105 | -70.725825 | -70.57845 | -62.211045 | 0 | 0 | -24.46553 | -18.07553 | -16.44108 | -17.97067 | -24.65784 | -22.5743 | -17.42471496 | 4.495009 | 10.59025 | -3.594392 | 14.34229 | 10.33572 | 83.79108 | 87.08838
258 | E19330 | 2017-05-02 15:48 | 62.9397 | 62.895 | 14 | 58 | 1.1444 | 559.5321 | 12067 | 31 | 139022 | 139071 | 239988 | 239996 | 139337 | 139295 | 221069 | 221077 | 220889 | 220897 | 215038 | 215418 | 216044 | 216036 | 294074 | 294058 | 1362.2 | 38779.0781 | 6 | 86.6939 | 86.6939 | 86.6939 | 63.01 | 43.5386 | 43.5386 | 43.5386 | 1237.3047 | 1148.0718 | 1097.8334 | 882.4803 | 1077.1477 | 999.1985 | 976.753 | 954.9636 | 933.6241 | 919.1644 | 904.6871 | 889.9827 | 15.8 | 22.8 | 31.7596 | 19.2971 | 12.0806 | 8.7602 | 6.3189 | 4.8172 | 3.712 | 3.0988 | 3.1231 | 74.94 | 103.02 | 122.52 | 161.9 | 176.11 | 226.73 | 239.85 | 314.79 | 320.82 | 419.71 | 413.31 | 544.14 | 498.03 | 661.48 | 50.4 | 45.1 | 34.4954 | 3.444444 | 3.5411 | 3.5411 | -0.3919 | 3.5411 | 6210018 | 2 |  |  | 4.2193 | 7.8593 | 9.7779 | 12.2314 | 14.0386 | 18.3593 | 4.5569 | 8.1611 | 9.9111 | 16.2833 | 15.7194 | 21.2861 | 24.9026 | 25.0842 | 24.9926 | 17.9243 | 17.7668 | 18.1574 |  | 18482 | 576 | 16 |  | EA640 | 305 | 914 | 7 | 3 | 40 | 8.833334 | 3.444444 | 1499.7428 | 1387.0428 | 1168.7072 | 1229.3857 | 1037.8785 | 1072.4642 | 1053.9928 | 66.9543 | 56.6521 | 60.9271 | 64.5393 | 73.9421 | 69.8321 | 59.1443 | 31.7596 | 19.2971 | 12.0806 | 8.7602 | 6.3189 | 4.8172 | 3.712 | 3.0988 | 0 | 0 | 0 | 0 | 0 | 0.102 | 0.0254 | 0 | 0 | 0 | 0 | 0 | 0 | 0 | 0.035287 | 0.028125 | 0.023165 | 0.007577 | 0.008027 | 0.014055 | 0.012521 | -2.9e-05 | -8.4e-05 | -0.000202 | -0.000133 | -0.00025 | -0.000867 | -0.000198 | 0.084537 | 0.08028 | 0.078879 | 0.07564 | 0.081902 | 0.109968 | 0.103578 | -0.148808 | -0.146355 | -0.145141 | -0.144899 | -0.147124 | -0.153955 | -0.150064 | -1.379745 | -1.346257 | -1.329403 | -1.326928 | -1.357399 | -1.468476 | -1.416222 | -0.221214 | -0.201532 | -0.194738 | -0.192674 | -0.214851 | -0.300234 | -0.261067 | -0.416556 | -0.380957 | -0.363825 | -0.359857 | -0.391738 | -0.477666 | -0.421724 | 0.427863 | 0.397789 | 0.365962 | 0.331166 | 0.546378 | 0.453271 | 0.402579 | 65 | 65 | 65 | 65 | 65 | -30 | 30 | -0.946709 | -0.933002 | -0.925665 | -0.922671 | -0.935449 | 0 | 0 |  | 1407.973 | 0 |  | 1414.2469 | 0 |  | 739.288 | 0 |  | 739.096 | 0 |  | 1403.325 | 0 |  | 1428.369 | 0 |  | 763.514 | 0 |  | 763.695 | 0 |  | 1400.683 | 0 |  | 1422.019 | 0 |  | 773.341 | 0 |  | 773.514 | 0 |  | 1536.573 | 0 |  | 1536.675 | 0 |  | 778.59 | 0 |  | 778.465 | 0 |  | 1450.594 | 0 |  | 1450.645 | 0 |  | 750.007 | 0 |  | 749.826 | 0 |  | 1494.714 | 0 |  | 1499.108 | 0 |  | 728.396 | 0.102 |  | 728.649 | 0.102 |  | 1447.521 | 0 |  | 1449.172 | 0 |  | 765.06 | 0.025 |  | 765.141 | 0.025 | 126.7838 | 111.3518 | 92.18646 | 92.99073 | 85.00432 | 117.9367 | 109.1705 | 0 | 0 | 0 | 0 | 0 | -15.70341 | -3.8116256 | -48.64704921 | -37.75039 | -30.52708 | -9.877652032 | -10.55649 | -19.36626 | -17.4521 | 0 | 0 | 0 | 0 | 0 | 0 | 0 | -61.536085 | -60.64513 | -60.168225 | -59.973615 | -60.804185 | 0 | 0 | -14.81123 | -11.41721 | -11.86482 | -12.43505 | -15.88653 | -20.96597 | -15.44062 | 1.789394 | 1.539062 | -10.37367246 | 10.70442 | -2.242886 | 61.9011 | 72.46611
258 | E19331 | 2017-05-02 16:02 | 57.9439 | 57.5021 | 796 | 58 | 1.1444 | 563.7825 | 12532 | 30 | 139022 | 139071 | 239988 | 239996 | 139337 | 139295 | 221069 | 221077 | 220889 | 220897 | 215038 | 215418 | 216044 | 216036 | 294074 | 294058 | 1362.2 | 38791.7695 | 6 | 87.2439 | 87.2439 | 87.2439 | 63.56 | 44.0886 | 44.0886 | 44.0886 | 1218.5547 | 1153.3529 | 1088.6666 | 884.0043 | 1083.2643 | 1003.8187 | 980.5504 | 957.7951 | 934.7252 | 919.6579 | 905.7207 | 890.2029 | 15.8 | 21.6 | 32.096 | 19.1998 | 12.0234 | 8.6148 | 6.3437 | 4.8328 | 3.7098 | 3.0881 | 3.1165 | 74.01 | 105.57 | 122.48 | 166.44 | 175.72 | 234.68 | 237.82 | 321.73 | 317.78 | 428.54 | 409.86 | 559.88 | 495.63 | 677.82 | 0 | 45.2 | 0 | 8.21111 | 7.098 | 7.098 | -2.7291 | 7.098 | 6210018 | 1 |  |  | 4.3971 | 8.4171 | 10.4614 | 12.5286 | 14.5071 | 19.94 | 4.8095 | 8.7311 | 10.7081 | 14.8459 | 15.973 | 24.2095 | 24.9849 | 24.9859 | 24.981 | 18.0212 | 17.9339 | 17.8547 |  | 18482 | 576 | 17 |  | EA640 | 305 | 914 | 7 | 3 | 40 | 19.166668 | 8.21111 | 1471.5428 | 1425.95 | 1188.3572 | 1146.6786 | 1068.9642 | 1090.5786 | 1054.2357 | 56.4379 | 64.8529 | 51.2321 | 63.5964 | 57.5421 | 51.5836 | 44.1557 | 32.096 | 19.1998 | 12.0234 | 8.6148 | 6.3437 | 4.8328 | 3.7098 | 3.0881 | 0 | 0 | 0 | 0 | 0 | 0.102 | 0.0254 | 0 | 0 | 0 | 0 | 0 | 0 | 0 | 0.034703 | 0.032645 | 0.030166 | 0.012166 | 0.012503 | 0.017722 | 0.016471 | -2.3e-05 | -6.7e-05 | -0.00016 | -0.000102 | -0.000204 | -0.001133 | -0.000365 | 0.08453 | 0.080275 | 0.078873 | 0.075663 | 0.081896 | 0.109928 | 0.103575 | -0.148969 | -0.146511 | -0.145349 | -0.144859 | -0.147277 | -0.153798 | -0.149806 | -1.390396 | -1.356749 | -1.341868 | -1.334748 | -1.367821 | -1.462788 | -1.40951 | -0.221005 | -0.201357 | -0.194562 | -0.19298 | -0.214663 | -0.29959 | -0.260882 | -0.416759 | -0.381053 | -0.363959 | -0.357295 | -0.391851 | -0.479303 | -0.421642 | 0.428142 | 0.397392 | 0.365649 | 0.332164 | 0.547374 | 0.452883 | 0.401977 | 55 | 55 | 55 | 55 | 55 | -40 | 40 | -0.948731 | -0.935067 | -0.928095 | -0.925226 | -0.938265 | 0 | 0 |  | 1407.973 | 0 |  | 1414.2469 | 0 |  | 739.288 | 0 |  | 739.096 | 0 |  | 1403.325 | 0 |  | 1428.369 | 0 |  | 763.514 | 0 |  | 763.695 | 0 |  | 1400.683 | 0 |  | 1422.019 | 0 |  | 773.341 | 0 |  | 773.514 | 0 |  | 1536.573 | 0 |  | 1536.675 | 0 |  | 778.59 | 0 |  | 778.465 | 0 |  | 1450.594 | 0 |  | 1450.645 | 0 |  | 750.007 | 0 |  | 749.826 | 0 |  | 1494.714 | 0 |  | 1499.108 | 0 |  | 728.396 | 0.102 |  | 728.649 | 0.102 |  | 1447.521 | 0 |  | 1449.172 | 0 |  | 765.06 | 0.025 |  | 765.141 | 0.025 | 124.3895 | 114.4681 | 93.7293 | 86.76114 | 87.54389 | 119.8851 | 109.1925 | 0 | 0 | 0 | 0 | 0 | -15.687396 | -3.8050724 | -48.21893328 | -44.20017 | -40.26409 | -16.1024 | -16.82283 | -24.26619 | -22.70156806 | 0 | 0 | 0 | 0 | 0 | 0 | 0 | -52.180205 | -51.428685 | -51.045225 | -50.88743 | -51.604575 | 0 | 0 | -12.47306 | -13.05859 | -9.96782 | -12.27283 | -12.35216 | -15.45393 | -11.51943 | 11.51732 | 5.780697 | -7.547839 | 7.49848 | 6.764327 | 64.47761 | 71.16639
258 | E19332 | 2017-05-02 16:04 | 58.0575 | 57.7445 | 57 | 58 | 1.1444 | 558.8506 | 12383 | 30 | 139022 | 139071 | 239988 | 239996 | 139337 | 139295 | 221069 | 221077 | 220889 | 220897 | 215038 | 215418 | 216044 | 216036 | 294074 | 294058 | 1362.2 | 38804.4492 | 6 | 87.7904 | 87.7904 | 87.7904 | 64.1065 | 44.6351 | 44.6351 | 44.6351 | 1226.7578 | 1136.8549 | 1083.8334 | 873.547 | 1073.821 | 995.8933 | 973.8518 | 951.6185 | 929.4038 | 914.8713 | 900.355 | 884.9886 | 16 | 21.6 | 32.4139 | 19.5162 | 12.1441 | 8.6715 | 6.2681 | 4.7355 | 3.6846 | 3.0779 | 3.1065 | 73.37 | 103.33 | 121.4 | 163.91 | 174.88 | 235.34 | 238.73 | 325 | 320.34 | 435.13 | 408.88 | 561.02 | 493.15 | 669.51 | 0 | 45.4 | 0 | 6.355555 | 7.0071 | 7.0071 | 2.8146 | 7.0071 | 6210018 | 2 |  |  | 4.6043 | 8.4993 | 10.6171 | 12.9471 | 15.1643 | 19.2121 | 4.8905 | 8.9419 | 10.8743 | 15.077 | 15.9041 | 21.2446 | 24.9657 | 24.9966 | 25.0177 | 18.1036 | 18.0173 | 18.1379 |  | 18482 | 577 | 1 |  | EA640 | 305 | 914 | 7 | 3 | 40 | 26.333334 | 6.355555 | 1486.2357 | 1509.2428 | 1237.25 | 1261.5857 | 1138.0786 | 1088.8286 | 1122.2357 | 55.3857 | 62.9157 | 67.8679 | 79.52 | 75.2186 | 47.2329 | 47.9386 | 32.4139 | 19.5162 | 12.1441 | 8.6715 | 6.2681 | 4.7355 | 3.6846 | 3.0779 | 0 | 0 | 0 | 0 | 0 | 0.102 | 0.0254 | 0 | 0 | 0 | 0 | 0 | 0 | 0 | 0.036946 | 0.03356 | 0.030345 | 0.012373 | 0.012699 | 0.017082 | 0.015757 | -1.2e-05 | -3e-05 | -7e-05 | -3.8e-05 | -0.000111 | -0.000784 | -0.000127 | 0.08454 | 0.080267 | 0.07887 | 0.075645 | 0.081892 | 0.109948 | 0.10354 | -0.149352 | -0.147022 | -0.145766 | -0.145417 | -0.147741 | -0.154108 | -0.150273 | -1.398981 | -1.367545 | -1.349677 | -1.345565 | -1.377405 | -1.46945 | -1.417965 | -0.221328 | -0.201374 | -0.194649 | -0.19282 | -0.21475 | -0.300124 | -0.260761 | -0.416624 | -0.38251 | -0.36496 | -0.359655 | -0.392976 | -0.478799 | -0.423582 | 0.428266 | 0.397412 | 0.36494 | 0.329196 | 0.541625 | 0.451946 | 0.400966 | 45 | 45 | 45 | 45 | 45 | -30 | 30 | -0.950462 | -0.936808 | -0.930021 | -0.927224 | -0.940421 | 0 | 0 |  | 1407.973 | 0 |  | 1414.2469 | 0 |  | 739.288 | 0 |  | 739.096 | 0 |  | 1403.325 | 0 |  | 1428.369 | 0 |  | 763.514 | 0 |  | 763.695 | 0 |  | 1400.683 | 0 |  | 1422.019 | 0 |  | 773.341 | 0 |  | 773.514 | 0 |  | 1536.573 | 0 |  | 1536.675 | 0 |  | 778.59 | 0 |  | 778.465 | 0 |  | 1450.594 | 0 |  | 1450.645 | 0 |  | 750.007 | 0 |  | 749.826 | 0 |  | 1494.714 | 0 |  | 1499.108 | 0 |  | 728.396 | 0.102 |  | 728.649 | 0.102 |  | 1447.521 | 0 |  | 1449.172 | 0 |  | 765.06 | 0.025 |  | 765.141 | 0.025 | 125.6464 | 121.1424 | 97.5819075 | 95.43265 | 93.19953 | 119.7145 | 116.1963 | 0 | 0 | 0 | 0 | 0 | -15.719016 | -3.8169342 | -51.66996 | -45.85378385 | -40.86147 | -16.59754 | -17.33877414 | -23.9490961 | -22.16279295 | 0 | 0 | 0 | 0 | 0 | 0 | 0 | -42.77079 | -42.15636 | -41.850945 | -41.72508 | -42.318945 | 0 | 0 | -12.25841 | -12.66959 | -13.21042 | -15.3330464 | -16.15319435 | -14.17573 | -12.50052 | 18.94721 | 20.46266 | 1.659072 | 21.77698 | 17.38862 | 65.87069 | 77.71604
258 | E19333 | 2017-05-02 16:06 | 58.2898 | 58.0544 | 49 | 57 | 1.1444 | 571.5387 | 12618 | 30 | 139022 | 139071 | 239988 | 239996 | 139337 | 139295 | 221069 | 221077 | 220889 | 220897 | 215038 | 215418 | 216044 | 216036 | 294074 | 294058 | 1362.2 | 38817.0977 | 6 | 88.3493 | 88.3493 | 88.3493 | 64.6654 | 45.194 | 45.194 | 45.194 | 1215.0391 | 1137.9601 | 1075.3334 | 876.7857 | 1067.1652 | 992.4753 | 970.8757 | 949.3782 | 927.7945 | 913.8448 | 897.3019 | 882.5677 | 15.8 | 21.6 | 32.5202 | 19.6009 | 12.1119 | 8.5998 | 6.1978 | 4.6257 | 3.6371 | 3.0823 | 3.1037 | 76.37 | 108.87 | 124.9 | 171.64 | 180.33 | 249.75 | 245.94 | 343.36 | 331.35 | 461.26 | 423.18 | 591.96 | 508.64 | 698.69 | 0 | 45.5 | 0 | 3.988889 | 4.6017 | 4.6017 | 1.4475 | 4.6017 | 6213061 | 1 |  |  | 4.6914 | 8.5257 | 10.8021 | 13.1007 | 15.6729 | 21.5757 | 5.1083 | 8.8833 | 11.1486 | 14.3681 | 19.6069 | 27.5639 | 24.8959 | 24.975 | 25.0349 | 17.9992 | 17.9785 | 17.2245 |  | 18482 | 577 | 2 |  | EA640 | 305 | 914 | 7 | 3 | 40 | 22.166668 | 3.988889 | 1497.4642 | 1462.2 | 1228.8857 | 1225.0143 | 1103.9785 | 958.7786 | 1023.9 | 60.3021 | 61.4729 | 61.4736 | 69.0086 | 63.8293 | 53.1007 | 37.9779 | 32.5202 | 19.6009 | 12.1119 | 8.5998 | 6.1978 | 4.6257 | 3.6371 | 3.0823 | 0 | 0 | 0 | 0 | 0 | 0.102 | 0.0254 | 0 | 0 | 0 | 0 | 0 | 0 | 0 | 0.037724 | 0.033693 | 0.030076 | 0.012751 | 0.013075 | 0.017662 | 0.016218 | -1.1e-05 | -2.7e-05 | -6.1e-05 | -3.1e-05 | -0.0001 | 0.000166 | -3.9e-05 | 0.08448 | 0.080222 | 0.078821 | 0.075601 | 0.081839 | 0.110013 | 0.103554 | -0.148341 | -0.145934 | -0.144755 | -0.14437 | -0.146703 | -0.152591 | -0.148943 | -1.406293 | -1.373045 | -1.357062 | -1.351892 | -1.384116 | -1.469331 | -1.41969 | -0.219267 | -0.199695 | -0.192951 | -0.191187 | -0.212849 | -0.298966 | -0.259183 | -0.417074 | -0.381799 | -0.364701 | -0.359128 | -0.392855 | -0.472797 | -0.420442 | 0.427845 | 0.397613 | 0.364974 | 0.329308 | 0.540277 | 0.451076 | 0.400689 | 35 | 35 | 35 | 35 | 35 | -20 | 20 | -0.951648 | -0.937987 | -0.931261 | -0.928488 | -0.941745 | 0 | 0 |  | 1407.973 | 0 |  | 1414.2469 | 0 |  | 739.288 | 0 |  | 739.096 | 0 |  | 1403.325 | 0 |  | 1428.369 | 0 |  | 763.514 | 0 |  | 763.695 | 0 |  | 1400.683 | 0 |  | 1422.019 | 0 |  | 773.341 | 0 |  | 773.514 | 0 |  | 1536.573 | 0 |  | 1536.675 | 0 |  | 778.59 | 0 |  | 778.465 | 0 |  | 1450.594 | 0 |  | 1450.645 | 0 |  | 750.007 | 0 |  | 749.826 | 0 |  | 1494.714 | 0 |  | 1499.108 | 0 |  | 728.396 | 0.102 |  | 728.649 | 0.102 |  | 1447.521 | 0 |  | 1449.172 | 0 |  | 765.06 | 0.025 |  | 765.141 | 0.025 | 126.5058 | 117.3006084 | 96.862 | 92.61231 | 90.3485 | 105.4781 | 106.0289406 | 0 | 0 | 0 | 0 | 0 | -15.564282 | -3.7831522 | -53.03553 | -46.22493297 | -40.73221593 | -17.19606624 | -17.9589051 | -26.19523 | -22.96916451 | 0 | 0 | 0 | 0 | 0 | 0 | 0 | -33.30768 | -32.829545 | -32.594135 | -32.49708 | -32.961075 | 0 | 0 | -13.22226 | -12.27583 | -11.86139 | -13.19355 | -13.586 | -15.8753 | -9.843226 | 26.94031 | 25.9703 | 11.67426 | 29.72561 | 25.84251 | 47.84329 | 69.4334
258 | E19334 | 2017-05-02 16:08 | 58.2667 | 58.2321 | 58 | 57 | 1.1444 | 567.5358 | 12554 | 30 | 139022 | 139071 | 239988 | 239996 | 139337 | 139295 | 221069 | 221077 | 220889 | 220897 | 215038 | 215418 | 216044 | 216036 | 294074 | 294058 | 1362.2 | 38829.7617 | 6 | 88.9043 | 88.9043 | 88.9043 | 65.2204 | 45.749 | 45.749 | 45.749 | 1217.3828 | 1142.5037 | 1087.8334 | 883.287 | 1079.9426 | 1004.1976 | 982.2998 | 960.8532 | 939.1902 | 925.0535 | 911.394 | 897.3856 | 15.8 | 21.8 | 32.1868 | 19.56 | 12.1639 | 8.6826 | 6.3363 | 4.7901 | 3.6962 | 3.0806 | 3.1029 | 76.68 | 105.01 | 125.26 | 165.49 | 179.91 | 237.96 | 243.74 | 325.67 | 327.36 | 435.91 | 427.25 | 565.85 | 515.13 | 682.3 | 0 | 45.4 | 0 | 3.600001 | 3.9218 | 3.9218 | 1.0468 | 3.9218 | 6213061 | 2 |  |  | 4.5093 | 8.2264 | 10.44 | 12.5486 | 14.5136 | 18.9629 | 4.8521 | 8.6859 | 10.9944 | 16.2056 | 18.5028 | 20.3479 | 24.8793 | 25.0184 | 24.9814 | 18.1263 | 17.8769 | 18.1622 |  | 18482 | 577 | 3 |  | EA640 | 305 | 914 | 7 | 3 | 40 | 23.166668 | 3.600001 | 1471.45 | 1435.1357 | 1198.3 | 1166.6714 | 1064.2072 | 1023.5357 | 1068.8357 | 66.76 | 70.1171 | 66.7479 | 73.24 | 70.7793 | 47.0643 | 38.1707 | 32.1868 | 19.56 | 12.1639 | 8.6826 | 6.3363 | 4.7901 | 3.6962 | 3.0806 | 0 | 0 | 0 | 0 | 0 | 0.102 | 0.0254 | 0 | 0 | 0 | 0 | 0 | 0 | 0 | 0.040037 | 0.03521 | 0.031253 | 0.013447 | 0.013782 | 0.017525 | 0.016126 | -1.1e-05 | -2.5e-05 | -5.4e-05 | -2.4e-05 | -7.8e-05 | 0.00047 | 0.000577 | 0.084519 | 0.080256 | 0.078857 | 0.075644 | 0.081885 | 0.109983 | 0.103514 | -0.148919 | -0.146524 | -0.145332 | -0.144887 | -0.147229 | -0.153393 | -0.149754 | -1.41026 | -1.377319 | -1.36146 | -1.355215 | -1.387412 | -1.474764 | -1.425183 | -0.220396 | -0.200681 | -0.19395 | -0.192296 | -0.21407 | -0.299451 | -0.259518 | -0.415725 | -0.380801 | -0.363484 | -0.357259 | -0.390879 | -0.475576 | -0.42337 | 0.428362 | 0.398378 | 0.366683 | 0.333907 | 0.549311 | 0.450705 | 0.400612 | 25 | 25 | 25 | 25 | 25 | -10 | 10 | -0.9521 | -0.938386 | -0.931376 | -0.928492 | -0.941581 | 0 | 0 |  | 1407.973 | 0 |  | 1414.2469 | 0 |  | 739.288 | 0 |  | 739.096 | 0 |  | 1403.325 | 0 |  | 1428.369 | 0 |  | 763.514 | 0 |  | 763.695 | 0 |  | 1400.683 | 0 |  | 1422.019 | 0 |  | 773.341 | 0 |  | 773.514 | 0 |  | 1536.573 | 0 |  | 1536.675 | 0 |  | 778.59 | 0 |  | 778.465 | 0 |  | 1450.594 | 0 |  | 1450.645 | 0 |  | 750.007 | 0 |  | 749.826 | 0 |  | 1494.714 | 0 |  | 1499.108 | 0 |  | 728.396 | 0.102 |  | 728.649 | 0.102 |  | 1447.521 | 0 |  | 1449.172 | 0 |  | 765.06 | 0.025 |  | 765.141 | 0.025 | 124.3655 | 115.1783 | 94.4943431 | 88.25169 | 87.14261 | 112.5715 | 110.6395 | 0 | 0 | 0 | 0 | 0 | -15.646086 | -3.8037516 | -56.44706676 | -48.46097 | -42.47619054 | -18.19105 | -19.01309 | -26.53837818 | -23.80483 | 0 | 0 | 0 | 0 | 0 | 0 | 0 | -23.8025 | -23.45965 | -23.2844 | -23.2123 | -23.539525 | 0 | 0 | -14.71363696 | -14.07117 | -12.94576 | -14.08375904 | -15.15172 | -14.09345 | -9.905984 | 29.40227883 | 29.18646 | 15.788 | 32.76458 | 29.43826 | 56.29361 | 73.12489
258 | E19335 | 2017-05-02 16:10 | 58.3822 | 58.4455 | 49 | 56 | 1.1444 | 570.1237 | 12645 | 30 | 139022 | 139071 | 239988 | 239996 | 139337 | 139295 | 221069 | 221077 | 220889 | 220897 | 215038 | 215418 | 216044 | 216036 | 294074 | 294058 | 1362.2 | 38842.4102 | 6 | 89.4618 | 89.4618 | 89.4618 | 65.7779 | 46.3065 | 46.3065 | 46.3065 | 1205.6641 | 1121.3433 | 1060.8334 | 881.0507 | 1063.8575 | 992.4098 | 972.4993 | 952.4138 | 932.2797 | 919.8026 | 906.1684 | 891.5764 | 16.2 | 18.2 | 32.6271 | 19.9155 | 12.4201 | 8.8722 | 6.4367 | 4.7785 | 3.6221 | 3.0887 | 3.1028 | 78.94 | 106.33 | 128.36 | 166.88 | 184.86 | 235.7 | 252.65 | 327.16 | 341.62 | 447.26 | 446.93 | 589.71 | 536.82 | 698.91 | 0 | 45.4 | 0 | -15.190001 | -9.0965 | 10.1335 | 0.7873 | -9.0965 | 6213061 | 1 |  |  | 4.5693 | 8.4286 | 10.4157 | 12.4457 | 14.4221 | 23.1793 | 5.0338 | 8.7824 | 11.0088 | 14.0265 | 16.4838 | 30.2426 | 24.9889 | 24.9751 | 25.02 | 18.0989 | 17.8278 | 16.5775 |  | 18482 | 577 | 4 |  | EA640 | 305 | 914 | 7 | 3 | 40 | 28 | -15.190001 | 1451.9642 | 1445.0215 | 1196.2572 | 1198.6857 | 1129.1357 | 1073.7214 | 859.1572 | 62.1486 | 60.5579 | 58.8821 | 68.3686 | 64.11 | 52.81 | 37.9171 | 32.6271 | 19.9155 | 12.4201 | 8.8722 | 6.4367 | 4.7785 | 3.6221 | 3.0887 | 0 | 0 | 0 | 0 | 0 | 0.102 | 0.0254 | 0 | 0 | 0 | 0 | 0 | 0 | 0 | 0.042024 | 0.036536 | 0.032287 | 0.014191 | 0.014524 | 0.01777 | 0.016326 | -1.1e-05 | -2.4e-05 | -4.8e-05 | -1.6e-05 | -5.8e-05 | 0.000545 | 0.000754 | 0.084516 | 0.080253 | 0.078853 | 0.075634 | 0.081862 | 0.109958 | 0.103765 | -0.149078 | -0.146686 | -0.145485 | -0.145095 | -0.147513 | -0.153545 | -0.149029 | -1.414064 | -1.381226 | -1.364756 | -1.359708 | -1.392861 | -1.476891 | -1.415465 | -0.220385 | -0.200667 | -0.193914 | -0.192164 | -0.213719 | -0.299222 | -0.262579 | -0.416214 | -0.381269 | -0.364059 | -0.358365 | -0.393226 | -0.476865 | -0.412231 | 0.429049 | 0.399505 | 0.368025 | 0.334732 | 0.547987 | 0.449139 | 0.400594 | 15 | 15 | 15 | 15 | 15 | 0 | 0 | -0.952841 | -0.939137 | -0.932241 | -0.929397 | -0.942564 | 0 | 0 |  | 1407.973 | 0 |  | 1414.2469 | 0 |  | 739.288 | 0 |  | 739.096 | 0 |  | 1403.325 | 0 |  | 1428.369 | 0 |  | 763.514 | 0 |  | 763.695 | 0 |  | 1400.683 | 0 |  | 1422.019 | 0 |  | 773.341 | 0 |  | 773.514 | 0 |  | 1536.573 | 0 |  | 1536.675 | 0 |  | 778.59 | 0 |  | 778.465 | 0 |  | 1450.594 | 0 |  | 1450.645 | 0 |  | 750.007 | 0 |  | 749.826 | 0 |  | 1494.714 | 0 |  | 1499.108 | 0 |  | 728.396 | 0.102 |  | 728.649 | 0.102 |  | 1447.521 | 0 |  | 1449.172 | 0 |  | 765.06 | 0.025 |  | 765.141 | 0.025 | 122.7142 | 115.9673 | 94.32847 | 90.66139 | 92.43331 | 118.0643 | 89.15045 | 0 | 0 | 0 | 0 | 0 | -15.66159 | -3.7853366 | -59.40907 | -50.43132 | -43.99837 | -19.2738609 | -20.14913 | -27.04926 | -24.1761422 | 0 | 0 | 0 | 0 | 0 | 0 | 0 | -14.292615 | -14.087055 | -13.983615 | -13.940955 | -14.13846 | 0 | 0 | -13.69662 | -12.15197 | -11.41806 | -13.13798 | -13.70152509 | -15.80191382 | -9.956234 | 35.3159 | 39.29696 | 24.92842 | 44.30859 | 44.44419 | 59.5515 | 51.23273
258 | E19336 | 2017-05-02 16:12 | 58.2106 | 58.452 | 64 | 56 | 1.1444 | 572.6608 | 12620 | 30 | 139022 | 139071 | 239988 | 239996 | 139337 | 139295 | 221069 | 221077 | 220889 | 220897 | 215038 | 215418 | 216044 | 216036 | 294074 | 294058 | 1362.2 | 38855.2109 | 6 | 90.0218 | 90.0218 | 90.0218 | 66.3379 | 46.8665 | 46.8665 | 46.8665 | 1212.6953 | 1134.6373 | 1084.5 | 890.6898 | 1063.8536 | 992.0137 | 971.9281 | 951.9954 | 931.7264 | 918.706 | 906.9778 | 896.0176 | 16 | 20.6 | 32.1221 | 19.6667 | 12.35 | 8.8415 | 6.5415 | 4.9567 | 3.8029 | 3.0712 | 3.106 | 78.91 | 106.96 | 127.78 | 167.38 | 182.87 | 241.2 | 248.01 | 325.12 | 331.51 | 433.13 | 433.23 | 576.95 | 535.49 | 698.42 | 50.9 | 45.4 | 31.9656 | 3.94 | 3.2833 | 3.2833 | 0.081 | 3.2833 | 6210017 | 2 |  |  | 4.5114 | 8.14 | 10.4579 | 12.5343 | 14.0043 | 17.7386 | 4.8382 | 8.8147 | 10.6265 | 14.8897 | 17.1426 | 17.5132 | 24.9447 | 25.0279 | 24.9875 | 18.0749 | 18.0442 | 18.0598 |  | 18482 | 577 | 5 |  | EA640 | 305 | 914 | 7 | 3 | 40 | 33.666664 | 3.94 | 1447.6 | 1430.8643 | 1199.3429 | 1133.5072 | 1084.5143 | 1093.2428 | 1254.3071 | 53.2179 | 57.0736 | 60.7214 | 61.6779 | 60.5657 | 57.9929 | 37.84 | 32.1221 | 19.6667 | 12.35 | 8.8415 | 6.5415 | 4.9567 | 3.8029 | 3.0712 | 0 | 0 | 0 | 0 | 0 | 0.102 | 0.0254 | 0 | 0 | 0 | 0 | 0 | 0 | 0 | 0.041693 | 0.036171 | 0.031831 | 0.014826 | 0.015151 | 0.01839 | 0.016854 | -3.5e-05 | -0.000104 | -0.000232 | -0.000144 | -0.000113 | 0.000343 | 0.000682 | 0.084504 | 0.080238 | 0.078843 | 0.075635 | 0.081863 | 0.109888 | 0.103388 | -0.148908 | -0.14655 | -0.145322 | -0.14485 | -0.147265 | -0.153483 | -0.149947 | -1.415789 | -1.383516 | -1.366765 | -1.360439 | -1.393493 | -1.478508 | -1.429934 | -0.22 | -0.200251 | -0.193593 | -0.19203 | -0.213558 | -0.29803 | -0.257976 | -0.416361 | -0.38178 | -0.364092 | -0.357363 | -0.392187 | -0.479686 | -0.428609 | 0.42919 | 0.400225 | 0.369478 | 0.339881 | 0.561735 | 0.460214 | 0.400929 | 5 | 5 | 5 | 5 | 5 | 10 | -10 | -0.952866 | -0.939139 | -0.932114 | -0.929222 | -0.942316 | 0 | 0 |  | 1407.973 | 0 |  | 1414.2469 | 0 |  | 739.288 | 0 |  | 739.096 | 0 |  | 1403.325 | 0 |  | 1428.369 | 0 |  | 763.514 | 0 |  | 763.695 | 0 |  | 1400.683 | 0 |  | 1422.019 | 0 |  | 773.341 | 0 |  | 773.514 | 0 |  | 1536.573 | 0 |  | 1536.675 | 0 |  | 778.59 | 0 |  | 778.465 | 0 |  | 1450.594 | 0 |  | 1450.645 | 0 |  | 750.007 | 0 |  | 749.826 | 0 |  | 1494.714 | 0 |  | 1499.108 | 0 |  | 728.396 | 0.102 |  | 728.649 | 0.102 |  | 1447.521 | 0 |  | 1449.172 | 0 |  | 765.06 | 0.025 |  | 765.141 | 0.025 | 122.3279904 | 114.8097 | 94.55979 | 85.73282 | 88.78159 | 120.1343 | 129.6803 | 0 | 0 | 0 | 0 | 0 | -15.655266 | -3.8086538 | -58.97894 | -49.89927 | -43.18841 | -19.97397 | -20.95535 | -27.69689 | -25.07532 | 0 | 0 | 0 | 0 | 0 | 0 | 0 | -4.76433 | -4.695695 | -4.66057 | -4.64611 | -4.71158 | 0 | 0 | -11.707938 | -11.42905 | -11.75524 | -11.84401 | -12.93429 | -17.28362 | -9.76181184 | 46.87678 | 48.78568 | 34.95558 | 49.26873 | 50.18038 | 59.49848 | 91.03451
258 | E19337 | 2017-05-02 16:14 | 58.8682 | 59.106 | 61 | 75 | 1.2488 | 848.7794 | 16548 | 30 | 139022 | 139071 | 239988 | 239996 | 139337 | 139295 | 221069 | 221077 | 220889 | 220897 | 215038 | 215418 | 216044 | 216036 | 294074 | 294058 | 1362.2 | 38872.1133 | 6 | 90.979 | 90.979 | 90.979 | 67.2951 | 47.8237 | 47.8237 | 47.8237 | 1192.7734 | 1120.6597 | 1063.3334 | 885.1053 | 1067.4222 | 994.3419 | 974.9821 | 954.568 | 934.1437 | 923.0021 | 910.0878 | 895.6301 | 16 | 19.4 | 32.4769 | 19.057 | 11.6816 | 8.2515 | 5.9768 | 4.4308 | 3.3578 | 2.8525 | 2.8648 | 77.11 | 113.96 | 129.37 | 185.03 | 189.07 | 259.99 | 262.12 | 368.89 | 355.1 | 515.76 | 460.04 | 672.95 | 554.35 | 800.06 | 49.9 | 45.4 | 48.5294 | -22.200001 | -13.1341 | 13.5933 | 0.3508 | -13.1341 | 1105247 | 1 |  |  | 5.0021 | 9.2029 | 11.2793 | 13.6271 | 15.99 | 25.4343 | 5.2778 | 9.7014 | 11.5708 | 15.9139 | 16.6472 | 32.0264 | 24.9292 | 24.9679 | 24.9326 | 18.1704 | 17.8958 | 16.5146 |  | 18482 | 577 | 6 |  | EA652A | 282 | 871 | 7 | 3 | 40 | 44.166664 | -22.200001 | 1550.8928 | 1554.2572 | 1267.7428 | 1303.1643 | 1311.8357 | 1182.05 | 994.1286 | 63.6893 | 68.4164 | 64.5179 | 88.2864 | 77.7536 | 74.0921 | 37.895 | 32.4769 | 19.057 | 11.6816 | 8.2515 | 5.9768 | 4.4308 | 3.3578 | 2.8525 | 0 | 0 | 0 | 0 | 0 | 0.102 | 0.0254 | 0 | 0 | 0 | 0 | 0 | 0 | 0 | 0.035576 | 0.030502 | 0.02657 | 0.011859 | 0.011837 | 0.015097 | 0.013682 | -8e-06 | -1.3e-05 | -2.3e-05 | 2e-06 | -1.1e-05 | 0.000594 | 0.000799 | 0.083781 | 0.079552 | 0.078169 | 0.074982 | 0.08113 | 0.109091 | 0.102906 | -0.13558 | -0.133431 | -0.13232 | -0.131934 | -0.134285 | -0.139681 | -0.135688 | -1.415633 | -1.383317 | -1.366733 | -1.361105 | -1.396451 | -1.475061 | -1.415123 | -0.198194 | -0.180411 | -0.174397 | -0.172886 | -0.191874 | -0.268419 | -0.234965 | -0.416437 | -0.381802 | -0.364217 | -0.358125 | -0.395466 | -0.47917 | -0.416179 | 0.430599 | 0.399981 | 0.367294 | 0.330679 | 0.538998 | 0.445335 | 0.396118 | -5 | -5 | -5 | -5 | 0 | 20 | -20 | -0.872132 | -0.859614 | -0.853485 | -0.850948 | -0.863424 | 0 | 0 |  | 1407.973 | 0 |  | 1414.2469 | 0 |  | 739.288 | 0 |  | 739.096 | 0 |  | 1403.325 | 0 |  | 1428.369 | 0 |  | 763.514 | 0 |  | 763.695 | 0 |  | 1400.683 | 0 |  | 1422.019 | 0 |  | 773.341 | 0 |  | 773.514 | 0 |  | 1536.573 | 0 |  | 1536.675 | 0 |  | 778.59 | 0 |  | 778.465 | 0 |  | 1450.594 | 0 |  | 1450.645 | 0 |  | 750.007 | 0 |  | 749.826 | 0 |  | 1494.714 | 0 |  | 1499.108 | 0 |  | 728.396 | 0.102 |  | 728.649 | 0.102 |  | 1447.521 | 0 |  | 1449.172 | 0 |  | 765.06 | 0.025 |  | 765.141 | 0.025 | 129.9353 | 123.6443 | 99.09819 | 97.71387 | 106.4292 | 128.951 | 102.3018 | 0 | 0 | 0 | 0 | 0 | -14.247462 | -3.4464752 | -50.35123 | -42.17595 | -36.28266 | -16.14407 | -16.51443 | -23.14518 | -20.4924 | 0 | 0 | 0 | 0 | 0 | 0 | 0 | 4.36066 | 4.29807 | 4.267425 | 4.25474 | 0 | 0 | 0 | -12.62284 | -12.34307 | -11.25173 | -15.26348 | -14.91889 | -19.88773 | -8.903998675 | 71.32194 | 73.42332 | 55.83122 | 70.56106 | 74.99591 | 71.67065 | 69.45893
258 | E19338 | 2017-05-02 16:21 | 55.5998 | 56.0304 | 366 | 69 | 1.4126 | 615.8527 | 16455 | 29 | 139022 | 139071 | 239988 | 239996 | 139337 | 139295 | 221069 | 221077 | 220889 | 220897 | 215038 | 215418 | 216044 | 216036 | 294074 | 294058 | 1362.2 | 38888.7695 | 6 | 91.5864 | 91.5864 | 91.5864 | 67.9025 | 48.4311 | 48.4311 | 48.4311 | 1210.3516 | 1127.5758 | 1090.3334 | 893.6459 | 1070.2347 | 1000.9442 | 981.194 | 962.0293 | 943.6121 | 932.6403 | 921.7687 | 906.6 | 16 | 22.4 | 32.4532 | 20.3673 | 13.3446 | 9.8202 | 7.3745 | 5.7415 | 4.4781 | 3.8533 | 3.8656 | 79.82 | 113.79 | 123.63 | 172.92 | 173.34 | 233.22 | 231 | 315.51 | 299.73 | 413.54 | 376.72 | 527.9 | 447.44 | 621.53 | 50.9 | 45.4 | 42.7918 | -16.9375 | -8.3618 | 10.7 | -0.5891 | -8.3618 | 2104155 | 2 |  |  | 5.0371 | 9.1664 | 11.3979 | 14.5421 | 16.6707 | 21.6414 | 5.5446 | 9.3815 | 11.3631 | 15.3938 | 17.1446 | 24.2292 | 24.8988 | 25.0153 | 25.1212 | 25.0739 | 24.9601 | 25.1539 |  | 18482 | 577 | 7 |  | EA654B | 381 | 884 | 9 | 7 | 40 | 53.166668 | -16.9375 | 1503.2643 | 1469.5571 | 1275.95 | 1326.0786 | 1196.3785 | 1196.6357 | 972.95 | 99.0157 | 112.2743 | 103.6664 | 120.0686 | 67.3621 | 76.2529 | 18.6257 | 32.4532 | 20.3673 | 13.3446 | 9.8202 | 7.3745 | 5.7415 | 4.4781 | 3.8533 | 0 | 0 | 0 | 0 | 0 | 0.102 | 0.0254 | 0 | 0 | 0 | 0 | 0 | 0 | 0 | 0.033513 | 0.029168 | 0.025826 | 0.013078 | 0.013563 | 0.014736 | 0.01377 | -1.7e-05 | -4.2e-05 | -8.9e-05 | -4.3e-05 | -3.7e-05 | 0.000118 | 0.000517 | 0.084029 | 0.079799 | 0.078395 | 0.075195 | 0.08138 | 0.109322 | 0.103109 | -0.139623 | -0.137335 | -0.136291 | -0.135917 | -0.138228 | -0.143895 | -0.139822 | -1.415283 | -1.381925 | -1.366763 | -1.361458 | -1.39523 | -1.472084 | -1.412695 | -0.204909 | -0.186705 | -0.180243 | -0.178627 | -0.198536 | -0.277009 | -0.242286 | -0.415981 | -0.380267 | -0.364189 | -0.358428 | -0.394057 | -0.481286 | -0.4187 | 0.432605 | 0.408945 | 0.383061 | 0.352471 | 0.633016 | 0.538757 | 0.487602 | -5 | -5 | -5 | -5 | 0 | 30 | -30 | -0.895641 | -0.882825 | -0.876575 | -0.874071 | -0.886867 | 0 | 0 |  | 1407.973 | 0 |  | 1414.2469 | 0 |  | 739.288 | 0 |  | 739.096 | 0 |  | 1403.325 | 0 |  | 1428.369 | 0 |  | 763.514 | 0 |  | 763.695 | 0 |  | 1400.683 | 0 |  | 1422.019 | 0 |  | 773.341 | 0 |  | 773.514 | 0 |  | 1536.573 | 0 |  | 1536.675 | 0 |  | 778.59 | 0 |  | 778.465 | 0 |  | 1450.594 | 0 |  | 1450.645 | 0 |  | 750.007 | 0 |  | 749.826 | 0 |  | 1494.714 | 0 |  | 1499.108 | 0 |  | 728.396 | 0.102 |  | 728.649 | 0.102 |  | 1447.521 | 0 |  | 1449.172 | 0 |  | 765.06 | 0.025 |  | 765.141 | 0.025 | 126.3178 | 117.2692 | 100.0281 | 99.71448 | 97.36128233 | 130.8186 | 100.3199 | 0 | 0 | 0 | 0 | 0 | -14.67729 | -3.5514788 | -47.40632 | -40.24994755 | -35.17638 | -17.74660503 | -18.87188098 | -21.86634 | -20.18317 | 0 | 0 | 0 | 0 | 0 | 0 | 0 | 4.478205 | 4.414125 | 4.382875 | 4.370355 | 0 | 0 | 0 | -20.28921 | -20.96217 | -18.68514 | -21.44749 | -13.3738 | -21.12274 | -4.512746 | 63.10047 | 60.47119 | 50.54945 | 64.89074 | 65.1156 | 73.15224 | 72.0725
258 | E19339 | 2017-05-02 16:23 | 55.4933 | 56.0714 | 60 | 54 | 1.3938 | 423.6283 | 13667 | 29 | 139022 | 139071 | 239988 | 239996 | 139337 | 139295 | 221069 | 221077 | 220889 | 220897 | 215038 | 215418 | 216044 | 216036 | 294074 | 294058 | 1362.2 | 38902.6641 | 6 | 91.8872 | 91.8872 | 91.8872 | 68.2033 | 48.7319 | 48.7319 | 48.7319 | 1195.1172 | 1135.3186 | 1090.3334 | 890.1979 | 1065.0979 | 999.1805 | 981.2074 | 963.2281 | 945.8279 | 930.2886 | 915.4357 | 897.7054 | 15.6 | 26.4 | 32.128 | 21.0101 | 14.2997 | 10.8262 | 8.256 | 6.6645 | 5.4346 | 4.7016 | 4.7285 | 87.52 | 114.87 | 130.95 | 167.72 | 179.27 | 221.61 | 230.98 | 293.57 | 292.37 | 370.5 | 357.02 | 455 | 415.43 | 528.98 | 48.4 | 45.4 | 27.2727 | 0.271429 | 1.3423 | 1.638 | -0.3235 | 1.3423 | 1106067 | 1 |  |  | 3.2279 | 5.8271 | 7.57 | 9.4107 | 11.0521 | 14.4686 | 3.5276 | 6.631 | 7.6793 | 10.7052 | 11.9379 | 16.9241 | 24.8796 | 25.0189 | 25.0021 | 25.1331 | 24.9411 | 25.0604 |  | 18482 | 577 | 8 |  | EA656 | 462 | 873 | 10 | 7 | 40 | 40.833336 | 0.271429 | 1325.4572 | 1394.8715 | 1151.6428 | 1223.95 | 1035.8643 | 997.05 | 967.6286 | 100.8193 | 112.0414 | 109.4557 | 117.5471 | 94.6814 | 83.0429 | 38.0479 | 32.128 | 21.0101 | 14.2997 | 10.8262 | 8.256 | 6.6645 | 5.4346 | 4.7016 | 0 | 0 | 0 | 0 | 0 | 0.102 | 0.0254 | 0 | 0 | 0 | 0 | 0 | 0 | 0 | 0.033577 | 0.028639 | 0.025041 | 0.01198 | 0.012788 | 0.014508 | 0.013422 | -2e-06 | 6e-06 | 2.2e-05 | 3.6e-05 | -1.7e-05 | -0.000357 | 0.000195 | 0.083864 | 0.079622 | 0.078232 | 0.075021 | 0.081223 | 0.109221 | 0.102893 | -0.135935 | -0.133843 | -0.13275 | -0.132494 | -0.134576 | -0.139855 | -0.13624 | -1.411038 | -1.379984 | -1.363637 | -1.35975 | -1.391598 | -1.459819 | -1.405747 | -0.1999 | -0.181826 | -0.175707 | -0.173856 | -0.193738 | -0.270735 | -0.235608 | -0.412194 | -0.378768 | -0.361666 | -0.357646 | -0.390117 | -0.475082 | -0.418616 | 0.435026 | 0.414553 | 0.392709 | 0.368592 | 0.705385 | 0.616493 | 0.567402 | 10 | 10 | 10 | 10 | 0 | 40 | -40 | -0.876072 | -0.863585 | -0.857086 | -0.854444 | -0.866569 | 0 | 0 |  | 1407.973 | 0 |  | 1414.2469 | 0 |  | 739.288 | 0 |  | 739.096 | 0 |  | 1403.325 | 0 |  | 1428.369 | 0 |  | 763.514 | 0 |  | 763.695 | 0 |  | 1400.683 | 0 |  | 1422.019 | 0 |  | 773.341 | 0 |  | 773.514 | 0 |  | 1536.573 | 0 |  | 1536.675 | 0 |  | 778.59 | 0 |  | 778.465 | 0 |  | 1450.594 | 0 |  | 1450.645 | 0 |  | 750.007 | 0 |  | 749.826 | 0 |  | 1494.714 | 0 |  | 1499.108 | 0 |  | 728.396 | 0.102 |  | 728.649 | 0.102 |  | 1447.521 | 0 |  | 1449.172 | 0 |  | 765.06 | 0.025 |  | 765.141 | 0.025 | 111.1581 | 111.0625 | 90.09532 | 91.82195295 | 84.13601 | 108.8988 | 99.56221 | 0 | 0 | 0 | 0 | 0 | -14.26521 | -3.460496 | -47.37560085 | -39.52964168 | -34.17683 | -16.338756 | -17.7721 | -20.6579 | -19.14206 | 0 | 0 | 0 | 0 | 0 | 0 | 0 | -8.76072 | -8.63585 | -8.57086 | -8.54444 | 0 | 0 | 0 | -20.15377807 | -20.37204 | -19.23213 | -20.43627 | -18.34339 | -22.48262 | -8.96439 | 34.86804 | 42.52493 | 28.11549 | 46.50249 | 48.02052 | 51.49307 | 67.99527
258 | E19340 | 2017-05-02 16:25 | 55.22 | 55.9595 | 72 | 54 | 1.3938 | 428.1938 | 13737 | 29 | 139022 | 139071 | 239988 | 239996 | 139337 | 139295 | 221069 | 221077 | 220889 | 220897 | 215038 | 215418 | 216044 | 216036 | 294074 | 294058 | 1362.2 | 38916.5586 | 6 | 92.1912 | 92.1912 | 92.1912 | 68.5073 | 49.0359 | 49.0359 | 49.0359 | 1211.5234 | 1149.8738 | 1097.8334 | 886.6919 | 1065.3304 | 999.106 | 980.3658 | 961.9072 | 943.1852 | 927.3425 | 912.2051 | 894.0906 | 15.6 | 33.4 | 32.1457 | 20.9859 | 14.3179 | 10.6963 | 8.2799 | 6.6583 | 5.4094 | 4.6795 | 4.7036 | 88.52 | 116.84 | 132.15 | 170.63 | 181.18 | 227.24 | 233.14 | 298.28 | 293.76 | 377.1 | 360.42 | 464.16 | 420.85 | 540.58 | 50.9 | 45.5 | 27.8818 | 1.171429 | 1.3671 | 1.4995 | -0.3519 | 1.3671 | 1106078 | 2 |  |  | 3.3743 | 5.9893 | 7.955 | 9.8307 | 11.3271 | 14.3693 | 3.8138 | 6.9517 | 8.469 | 10.9759 | 12.5914 | 15.631 | 24.7754 | 25.0005 | 25.0001 | 25.0209 | 24.8991 | 24.9355 |  | 18482 | 577 | 9 |  | EA656 | 462 | 873 | 10 | 7 | 40 | 36.333336 | 1.171429 | 1293.0929 | 1344.4714 | 1149.3572 | 1122.9928 | 1035.7214 | 994.1643 | 952.3929 | 102.2086 | 112.5243 | 104.1679 | 115.935 | 96 | 77.6929 | 33.9571 | 32.1457 | 20.9859 | 14.3179 | 10.6963 | 8.2799 | 6.6583 | 5.4094 | 4.6795 | 0 | 0 | 0 | 0 | 0 | 0.102 | 0.0254 | 0 | 0 | 0 | 0 | 0 | 0 | 0 | 0.035345 | 0.030141 | 0.026346 | 0.01235 | 0.012859 | 0.015417 | 0.014266 | -2e-06 | 6e-06 | 2.1e-05 | 3.5e-05 | -1.8e-05 | 0.00033 | 0.000649 | 0.083855 | 0.079614 | 0.078216 | 0.075034 | 0.081208 | 0.109203 | 0.102882 | -0.135554 | -0.133465 | -0.132433 | -0.132003 | -0.134243 | -0.139645 | -0.136033 | -1.409925 | -1.378866 | -1.363498 | -1.357178 | -1.391279 | -1.465929 | -1.412156 | -0.199549 | -0.181517 | -0.175276 | -0.173862 | -0.193295 | -0.270074 | -0.235095 | -0.411172 | -0.377761 | -0.361528 | -0.354833 | -0.389772 | -0.474898 | -0.418189 | 0.434873 | 0.414617 | 0.392531 | 0.368832 | 0.707166 | 0.616316 | 0.565364 | 10 | 10 | 10 | 10 | 0 | 30 | -30 | -0.876527 | -0.864058 | -0.85777 | -0.855205 | -0.867459 | 0 | 0 |  | 1407.973 | 0 |  | 1414.2469 | 0 |  | 739.288 | 0 |  | 739.096 | 0 |  | 1403.325 | 0 |  | 1428.369 | 0 |  | 763.514 | 0 |  | 763.695 | 0 |  | 1400.683 | 0 |  | 1422.019 | 0 |  | 773.341 | 0 |  | 773.514 | 0 |  | 1536.573 | 0 |  | 1536.675 | 0 |  | 778.59 | 0 |  | 778.465 | 0 |  | 1450.594 | 0 |  | 1450.645 | 0 |  | 750.007 | 0 |  | 749.826 | 0 |  | 1494.714 | 0 |  | 1499.108 | 0 |  | 728.396 | 0.102 |  | 728.649 | 0.102 |  | 1447.521 | 0 |  | 1449.172 | 0 |  | 765.06 | 0.025 |  | 765.141 | 0.025 | 108.4323 | 107.0387 | 89.89812 | 84.26264 | 84.10886 | 108.5657 | 97.98409 | 0 | 0 | 0 | 0 | 0 | -14.24379 | -3.4552382 | -49.83098 | -41.56867 | -35.95135 | -16.80864953 | -17.86541 | -23.08398 | -21.06230674 | 0 | 0 | 0 | 0 | 0 | 0 | 0 | -8.76527 | -8.64058 | -8.5777 | -8.55205 | 0 | 0 | 0 | -20.39562 | -20.42507 | -18.25813 | -20.15669097 | -18.55632 | -20.98283 | -7.983144 | 29.44043 | 36.40442 | 27.11094 | 38.74525 | 47.68713 | 50.25512 | 65.4834
258 | E19341 | 2017-05-02 16:27 | 55.3442 | 56.1749 | 56 | 56 | 1.1444 | 532.7775 | 13914 | 29 | 139022 | 139071 | 239988 | 239996 | 139337 | 139295 | 221069 | 221077 | 220889 | 220897 | 215038 | 215418 | 216044 | 216036 | 294074 | 294058 | 1362.2 | 38930.5039 | 6 | 92.6179 | 92.6179 | 92.6179 | 68.934 | 49.4626 | 49.4626 | 49.4626 | 1183.3984 | 1103.4349 | 1059.1666 | 885.8063 | 1045.1949 | 981.8597 | 964.7036 | 947.1644 | 930.2556 | 918.5207 | 906.3756 | 891.7697 | 15.8 | 21.4 | 32.4388 | 20.8666 | 13.6819 | 10.0544 | 7.3 | 5.623 | 4.4865 | 3.8497 | 3.8537 | 87.13 | 116.21 | 135.09 | 175.98 | 190.44 | 241.38 | 255.86 | 332.75 | 334.59 | 442.65 | 420.28 | 555.42 | 497.54 | 651.11 | 51.1 | 45.2 | 32.2976 | 2.366667 | 1.9667 | 1.9667 | -0.3562 | 1.9667 | 6213131 | 1 |  |  | 4.4407 | 7.805 | 9.6936 | 12.2729 | 14.4714 | 19.0229 | 4.8085 | 8.8593 | 10.2712 | 13.2051 | 15.9966 | 19.1407 | 24.906 | 25.0281 | 24.9619 | 24.9375 | 24.9116 | 24.9021 |  | 18482 | 577 | 10 |  | EA640 | 381 | 864 | 9 | 3 | 40 | 25.666666 | 2.366667 | 1289.25 | 1342.9 | 1113.1714 | 1166.4071 | 1003.0143 | 916.3786 | 882.15 | 93.6986 | 103.945 | 103.5057 | 109.0879 | 96.8064 | 82.6829 | 39.6736 | 32.4388 | 20.8666 | 13.6819 | 10.0544 | 7.3 | 5.623 | 4.4865 | 3.8497 | 0 | 0 | 0 | 0 | 0 | 0.102 | 0.0254 | 0 | 0 | 0 | 0 | 0 | 0 | 0 | 0.03506 | 0.029673 | 0.025901 | 0.01191 | 0.012292 | 0.014817 | 0.013616 | 0 | 1e-05 | 3.2e-05 | 4.2e-05 | -6e-06 | 0.00069 | 0.000869 | 0.083672 | 0.079439 | 0.078055 | 0.074851 | 0.081041 | 0.10905 | 0.102734 | -0.132709 | -0.130665 | -0.129595 | -0.129354 | -0.131365 | -0.136665 | -0.133142 | -1.410028 | -1.378873 | -1.36273 | -1.35909 | -1.390475 | -1.469066 | -1.415351 | -0.194845 | -0.177224 | -0.171284 | -0.16947 | -0.188897 | -0.264291 | -0.230029 | -0.411338 | -0.378007 | -0.36078 | -0.356838 | -0.388942 | -0.472289 | -0.416067 | 0.43479 | 0.411776 | 0.386562 | 0.355976 | 0.643188 | 0.54893 | 0.497302 | 10 | 10 | 10 | 10 | 0 | 20 | -20 | -0.857827 | -0.845377 | -0.83831 | -0.835387 | -0.846752 | 0 | 0 |  | 1407.973 | 0 |  | 1414.2469 | 0 |  | 739.288 | 0 |  | 739.096 | 0 |  | 1403.325 | 0 |  | 1428.369 | 0 |  | 763.514 | 0 |  | 763.695 | 0 |  | 1400.683 | 0 |  | 1422.019 | 0 |  | 773.341 | 0 |  | 773.514 | 0 |  | 1536.573 | 0 |  | 1536.675 | 0 |  | 778.59 | 0 |  | 778.465 | 0 |  | 1450.594 | 0 |  | 1450.645 | 0 |  | 750.007 | 0 |  | 749.826 | 0 |  | 1494.714 | 0 |  | 1499.108 | 0 |  | 728.396 | 0.102 |  | 728.649 | 0.102 |  | 1447.521 | 0 |  | 1449.172 | 0 |  | 765.06 | 0.025 |  | 765.141 | 0.025 | 107.874126 | 106.6786331 | 86.88859 | 87.30674 | 81.28528 | 99.93108633 | 90.6267981 | 0 | 0 | 0 | 0 | 0 | -13.93983 | -3.3818068 | -49.43558168 | -40.92909 | -35.33967709 | -16.24384368 | -17.08337585 | -22.78081 | -20.50136 | 0 | 0 | 0 | 0 | 0 | 0 | 0 | -8.57827 | -8.45377 | -8.3831 | -8.35387 | 0 | 0 | 0 | -18.2567 | -18.42154868 | -17.72887 | -18.48713 | -18.28644 | -21.85235 | -9.126079 | 31.60357 | 38.87423 | 25.43695 | 44.2219 | 45.91547 | 41.3581 | 57.61755
258 | E19342 | 2017-05-02 16:30 | 54.4813 | 55.6595 | 90 | 46 | 1.2617 | 409.9863 | 13554 | 29 | 139022 | 139071 | 239988 | 239996 | 139337 | 139295 | 221069 | 221077 | 220889 | 220897 | 215038 | 215418 | 216044 | 216036 | 294074 | 294058 | 1362.2 | 38944.2148 | 6 | 92.8905 | 92.8905 | 92.8905 | 69.2067 | 49.7352 | 49.7352 | 49.7352 | 1189.2578 | 1115.6013 | 1084.3334 | 914.7372 | 1048.3098 | 995.964 | 983.1611 | 970.0173 | 956.2614 | 943.9932 | 931.554 | 916.8329 | 16 | 22 | 32.045 | 21.7941 | 14.8439 | 11.1347 | 8.5747 | 6.8586 | 5.5631 | 4.8875 | 4.8827 | 103.73 | 130.45 | 152.57 | 190.17 | 206.88 | 254.54 | 270.01 | 332.59 | 342.66 | 425.59 | 417.74 | 523.64 | 484.6 | 603.55 | 50.9 | 45.5 | 16.3783 | 0.988889 | 1.12 | 1.158 | -0.367 | 1.12 | 6209801 | 2 |  |  | 3.0457 | 5.6 | 6.8286 | 8.4543 | 10.325 | 13.6071 | 3.9 | 6.252 | 7.998 | 10.642 | 11.412 | 16.326 | 24.9549 | 24.9597 | 24.9739 | 25.0366 | 24.968 | 24.9959 |  | 18482 | 577 | 11 |  | EA652E | 483 | 864 | 10 | 3 | 40 | 29.4 | 0.988889 | 1230.2 | 1235.6143 | 1047.7142 | 965.1786 | 950.6 | 853.3214 | 785.4072 | 88.78 | 99.0879 | 91.5407 | 101.8893 | 93.9586 | 73.5779 | 35.105 | 32.045 | 21.7941 | 14.8439 | 11.1347 | 8.5747 | 6.8586 | 5.5631 | 4.8875 | 0 | 0 | 0 | 0 | 0 | 0.102 | 0.0254 | 0 | 0 | 0 | 0 | 0 | 0 | 0 | 0.035643 | 0.030178 | 0.026445 | 0.012312 | 0.013078 | 0.015279 | 0.014085 | -1e-06 | 1e-05 | 3.1e-05 | 4.1e-05 | -6e-06 | 0.000758 | 0.000913 | 0.083639 | 0.079418 | 0.07803 | 0.074865 | 0.081016 | 0.109049 | 0.102758 | -0.131953 | -0.129863 | -0.12882 | -0.128346 | -0.13058 | -0.135874 | -0.132299 | -1.408986 | -1.376979 | -1.361151 | -1.354011 | -1.388878 | -1.469763 | -1.414936 | -0.193903 | -0.176511 | -0.17055 | -0.169311 | -0.188086 | -0.263333 | -0.229487 | -0.410175 | -0.376009 | -0.359159 | -0.351652 | -0.387201 | -0.46985 | -0.412764 | 0.436679 | 0.417839 | 0.397506 | 0.373589 | 0.724216 | 0.635408 | 0.586515 | 10 | 10 | 10 | 10 | 0 | 10 | -10 | -0.855978 | -0.843533 | -0.836699 | -0.833756 | -0.844889 | 0 | 0 |  | 1407.973 | 0 |  | 1414.2469 | 0 |  | 739.288 | 0 |  | 739.096 | 0 |  | 1403.325 | 0 |  | 1428.369 | 0 |  | 763.514 | 0 |  | 763.695 | 0 |  | 1400.683 | 0 |  | 1422.019 | 0 |  | 773.341 | 0 |  | 773.514 | 0 |  | 1536.573 | 0 |  | 1536.675 | 0 |  | 778.59 | 0 |  | 778.465 | 0 |  | 1450.594 | 0 |  | 1450.645 | 0 |  | 750.007 | 0 |  | 749.826 | 0 |  | 1494.714 | 0 |  | 1499.108 | 0 |  | 728.396 | 0.102 |  | 728.649 | 0.102 |  | 1447.521 | 0 |  | 1449.172 | 0 |  | 765.06 | 0.025 |  | 765.141 | 0.025 | 102.8926978 | 98.13002 | 81.75314 | 72.2581 | 77.0138096 | 93.05385 | 80.70687 | 0 | 0 | 0 | 0 | 0 | -13.859148 | -3.3603946 | -50.21908 | -41.56824 | -36.03783 | -16.7261 | -18.15541 | -23.57059 | -21.22121 | 0 | 0 | 0 | 0 | 0 | 0 | 0 | -8.55978 | -8.43533 | -8.36699 | -8.33756 | 0 | 0 | 0 | -17.21470834 | -17.4901 | -15.61227 | -17.25098 | -17.6723 | -19.37549 | -8.056141135 | 26.89913 | 30.63634 | 21.73605 | 29.94346 | 41.1861 | 36.24862 | 48.06913
258 | E19343 | 2017-05-02 16:31 | 54.6656 | 55.8269 | 66 | 59 | 1.3139 | 543.7371 | 13851 | 29 | 139022 | 139071 | 239988 | 239996 | 139337 | 139295 | 221069 | 221077 | 220889 | 220897 | 215038 | 215418 | 216044 | 216036 | 294074 | 294058 | 1362.2 | 38958.2227 | 6 | 93.376 | 93.376 | 93.376 | 69.6921 | 50.2207 | 50.2207 | 50.2207 | 1165.8203 | 1098.2599 | 1046 | 881.92 | 1041.121 | 973.3785 | 955.7434 | 937.7705 | 920.7817 | 909.7839 | 898.4349 | 883.4629 | 15.8 | 17.6 | 32.4365 | 20.7969 | 13.7716 | 9.9955 | 7.3876 | 5.7112 | 4.5268 | 3.8425 | 3.8479 | 81.23 | 112.5 | 126.3 | 169.56 | 178.05 | 233.87 | 238.62 | 318.66 | 311.68 | 421.66 | 393.28 | 532.24 | 467 | 632.97 | 49.7 | 45.4 | 33.8681 | 1.6375 | 1.4029 | 1.4029 | -0.4144 | 1.4029 | 6209786 | 1 |  |  | 4.9079 | 8.8014 | 11.03 | 14.085 | 16.3321 | 21.5586 | 5.181 | 9.5016 | 11.7365 | 15.1063 | 17.2921 | 23.954 | 24.9718 | 24.9914 | 24.9251 | 25.093 | 25.0158 | 25.1091 |  | 18482 | 577 | 12 |  | EA652B | 381 | 844 | 9 | 7 | 40 | 48.166664 | 1.6375 | 1368.8 | 1416.5714 | 1214.9143 | 1255.5358 | 1118.7928 | 1049.0786 | 1018.4857 | 68.0129 | 67.1421 | 70.8021 | 73.2471 | 85.9593 | 77.9014 | 35.0729 | 32.4365 | 20.7969 | 13.7716 | 9.9955 | 7.3876 | 5.7112 | 4.5268 | 3.8425 | 0 | 0 | 0 | 0 | 0 | 0.102 | 0.0254 | 0 | 0 | 0 | 0 | 0 | 0 | 0 | 0.032934 | 0.027803 | 0.024189 | 0.01105 | 0.011871 | 0.014308 | 0.013115 | 1e-06 | 1.6e-05 | 4.4e-05 | 4.9e-05 | 9e-06 | 0.000778 | 0.000895 | 0.083217 | 0.079006 | 0.077625 | 0.074442 | 0.080583 | 0.108461 | 0.102179 | -0.126283 | -0.124348 | -0.123354 | -0.123097 | -0.125104 | -0.130273 | -0.126917 | -1.410607 | -1.379593 | -1.363824 | -1.359626 | -1.392616 | -1.475597 | -1.421683 | -0.184172 | -0.167492 | -0.161819 | -0.160162 | -0.178286 | -0.249107 | -0.216788 | -0.412119 | -0.378886 | -0.362032 | -0.357686 | -0.391428 | -0.475773 | -0.419185 | 0.43632 | 0.414217 | 0.389635 | 0.360214 | 0.658961 | 0.561224 | 0.508446 | 10 | 10 | 10 | 10 | 0 | 0 | 0 | -0.822124 | -0.810414 | -0.804345 | -0.801939 | -0.813612 | 0 | 0 |  | 1407.973 | 0 |  | 1414.2469 | 0 |  | 739.288 | 0 |  | 739.096 | 0 |  | 1403.325 | 0 |  | 1428.369 | 0 |  | 763.514 | 0 |  | 763.695 | 0 |  | 1400.683 | 0 |  | 1422.019 | 0 |  | 773.341 | 0 |  | 773.514 | 0 |  | 1536.573 | 0 |  | 1536.675 | 0 |  | 778.59 | 0 |  | 778.465 | 0 |  | 1450.594 | 0 |  | 1450.645 | 0 |  | 750.007 | 0 |  | 749.826 | 0 |  | 1494.714 | 0 |  | 1499.108 | 0 |  | 728.396 | 0.102 |  | 728.649 | 0.102 |  | 1447.521 | 0 |  | 1449.172 | 0 |  | 765.06 | 0.025 |  | 765.141 | 0.025 | 113.9074296 | 111.9176 | 94.30772 | 93.4646 | 90.15568 | 113.7841 | 104.0679 | 0 | 0 | 0 | 0 | 0 | -13.287846 | -3.2236918 | -46.45834 | -38.3789 | -33.04955 | -15.09049 | -16.54427808 | -22.26086 | -19.91777883 | 0 | 0 | 0 | 0 | 0 | 0 | 0 | -8.22124 | -8.10414 | -8.04345 | -8.01939 | 0 | 0 | 0 | -12.52607 | -11.24576 | -11.45713 | -11.7314 | -15.32534 | -19.40578 | -7.603384 | 46.70178 | 54.18884 | 41.7576 | 58.62332 | 58.28606 | 58.82963 | 73.323
258 | E19344 | 2017-05-02 16:34 | 54.7582 | 55.9241 | 75 | 61 | 1.3139 | 545.9529 | 13915 | 29 | 139022 | 139071 | 239988 | 239996 | 139337 | 139295 | 221069 | 221077 | 220889 | 220897 | 215038 | 215418 | 216044 | 216036 | 294074 | 294058 | 1362.2 | 38972.2305 | 6 | 93.8634 | 93.8634 | 93.8634 | 70.1796 | 50.7081 | 50.7081 | 50.7081 | 1178.7109 | 1109.6107 | 1056.5 | 883.4505 | 1046.7531 | 979.3179 | 961.7291 | 944.1031 | 926.2415 | 915.7129 | 904.637 | 890.2161 | 16 | 22.4 | 32.4806 | 20.6887 | 13.7045 | 9.8625 | 7.4169 | 5.7432 | 4.5216 | 3.8474 | 3.8492 | 81.83 | 110.4 | 127.03 | 166.31 | 179.13 | 230.93 | 238.63 | 310.68 | 310.48 | 407.89 | 391.2 | 518.71 | 465.81 | 616.91 | 50.4 | 45.4 | 37.1503 | 1.2875 | 1.4329 | 1.4329 | -0.2894 | 1.4329 | 6213037 | 2 |  |  | 5.1814 | 9.2114 | 11.7414 | 14.8443 | 16.9571 | 21.5221 | 5.4048 | 9.7238 | 11.9349 | 15.3127 | 18.3444 | 23.3587 | 24.9502 | 24.9248 | 24.9816 | 25.1579 | 25.0369 | 25.1154 |  | 18482 | 577 | 13 |  | EA652B | 381 | 844 | 9 | 7 | 40 | 40.833336 | 1.2875 | 1390.2715 | 1411.8928 | 1223.6357 | 1178.8 | 1134.8357 | 1063.3 | 995.8571 | 99.9486 | 102.1514 | 102.415 | 111.6857 | 101.885 | 82.5486 | 34.9357 | 32.4806 | 20.6887 | 13.7045 | 9.8625 | 7.4169 | 5.7432 | 4.5216 | 3.8474 | 0 | 0 | 0 | 0 | 0 | 0.102 | 0.0254 | 0 | 0 | 0 | 0 | 0 | 0 | 0 | 0.034879 | 0.029509 | 0.025925 | 0.011741 | 0.012509 | 0.015238 | 0.01401 | 1e-06 | 1.5e-05 | 4.5e-05 | 4.8e-05 | 7e-06 | 0.000719 | 0.000866 | 0.083214 | 0.079008 | 0.077619 | 0.074465 | 0.080584 | 0.108473 | 0.102202 | -0.126209 | -0.124243 | -0.123271 | -0.12287 | -0.125004 | -0.130143 | -0.126756 | -1.410658 | -1.379129 | -1.362841 | -1.357241 | -1.39211 | -1.474062 | -1.419673 | -0.184086 | -0.167492 | -0.161708 | -0.160456 | -0.178262 | -0.249127 | -0.216927 | -0.411949 | -0.378204 | -0.362122 | -0.355068 | -0.390875 | -0.474951 | -0.417897 | 0.435804 | 0.413874 | 0.38908 | 0.360404 | 0.660452 | 0.563192 | 0.508568 | 10 | 10 | 15 | 10 | 0 | -10 | 10 | -0.822508 | -0.810814 | -0.804821 | -0.802632 | -0.814421 | 0 | 0 |  | 1407.973 | 0 |  | 1414.2469 | 0 |  | 739.288 | 0 |  | 739.096 | 0 |  | 1403.325 | 0 |  | 1428.369 | 0 |  | 763.514 | 0 |  | 763.695 | 0 |  | 1400.683 | 0 |  | 1422.019 | 0 |  | 773.341 | 0 |  | 773.514 | 0 |  | 1536.573 | 0 |  | 1536.675 | 0 |  | 778.59 | 0 |  | 778.465 | 0 |  | 1450.594 | 0 |  | 1450.645 | 0 |  | 750.007 | 0 |  | 749.826 | 0 |  | 1494.714 | 0 |  | 1499.108 | 0 |  | 728.396 | 0.102 |  | 728.649 | 0.102 |  | 1447.521 | 0 |  | 1449.172 | 0 |  | 765.06 | 0.025 |  | 765.141 | 0.025 | 115.6901 | 111.5508 | 94.97738 | 87.779342 | 91.4496 | 115.3393409 | 101.7786 | 0 | 0 | 0 | 0 | 0 | -13.274586 | -3.2196024 | -49.20375104 | -40.7174 | -35.39298077 | -16.00051 | -17.42364876 | -23.52161 | -21.11906 | 0 | 0 | 0 | 0 | 0 | 0 | 0 | -8.22508 | -8.10814 | -12.072315 | -8.02632 | 0 | 0 | 0 | -18.39914 | -17.10954 | -16.56132482 | -17.92064 | -18.16222387 | -20.56509 | -7.578497 | 39.86208 | 45.61574 | 30.95076 | 45.83187 | 55.86373 | 57.97806 | 69.86143
258 | E19345 | 2017-05-02 16:36 | 54.8522 | 55.994 | 65 | 56 | 1.3139 | 555.5338 | 14163 | 29 | 139022 | 139071 | 239988 | 239996 | 139337 | 139295 | 221069 | 221077 | 220889 | 220897 | 215038 | 215418 | 216044 | 216036 | 294074 | 294058 | 1362.2 | 38986.4492 | 6 | 94.3594 | 94.3594 | 94.3594 | 70.6755 | 51.2041 | 51.2041 | 51.2041 | 1171.6797 | 1088.1013 | 1039.8334 | 893.5414 | 1034.8009 | 974.201 | 958.9316 | 943.5053 | 928.1061 | 918.3829 | 908.4661 | 895.2847 | 15.8 | 17.8 | 32.4644 | 20.8442 | 13.8779 | 9.9779 | 7.4721 | 5.8021 | 4.5479 | 3.8472 | 3.8513 | 91.48 | 117.67 | 139.98 | 176.91 | 196.14 | 246.79 | 263.72 | 332.48 | 342.88 | 437.75 | 434.96 | 557.7 | 521.39 | 665.4 | 50.7 | 45.3 | 30.762 | 1.033333 | 1.2268 | 1.3005 | -0.3084 | 1.2268 | 6209785 | 1 |  |  | 5.2364 | 9.3371 | 11.5407 | 14.9307 | 16.7071 | 21.1493 | 6.025 | 9.2625 | 12.7982 | 16.7304 | 18.1982 | 22.2571 | 24.9248 | 24.9062 | 24.9689 | 25.1426 | 25.0339 | 25.06 |  | 18482 | 577 | 14 |  | EA652B | 381 | 844 | 9 | 7 | 40 | 40.166664 | 1.033333 | 1370.9 | 1373.9357 | 1210.8715 | 1135.6786 | 1081.8643 | 1030.8785 | 987.4 | 85.8107 | 93.6664 | 96.2907 | 91.9414 | 92.3721 | 72.5514 | 32.235 | 32.4644 | 20.8442 | 13.8779 | 9.9779 | 7.4721 | 5.8021 | 4.5479 | 3.8472 | 0 | 0 | 0 | 0 | 0 | 0.102 | 0.0254 | 0 | 0 | 0 | 0 | 0 | 0 | 0 | 0.036357 | 0.030701 | 0.025826 | 0.01237 | 0.013087 | 0.016137 | 0.014864 | 1e-06 | 1.4e-05 | 4.4e-05 | 4.7e-05 | 6e-06 | 0.000588 | 0.000795 | 0.08322 | 0.079019 | 0.077629 | 0.07447 | 0.080601 | 0.108484 | 0.102198 | -0.126386 | -0.124389 | -0.123422 | -0.123045 | -0.12512 | -0.130243 | -0.126899 | -1.411084 | -1.379099 | -1.362903 | -1.357689 | -1.391593 | -1.470917 | -1.417619 | -0.18426 | -0.167719 | -0.161914 | -0.160601 | -0.178585 | -0.249443 | -0.217068 | -0.412426 | -0.378169 | -0.362182 | -0.355523 | -0.390305 | -0.475038 | -0.418601 | 0.43624 | 0.415132 | 0.391025 | 0.36199 | 0.666974 | 0.566204 | 0.508819 | 10 | 10 | 15 | 10 | 0 | -20 | 20 | -0.822364 | -0.810673 | -0.804697 | -0.802515 | -0.81431 | 0 | 0 |  | 1407.973 | 0 |  | 1414.2469 | 0 |  | 739.288 | 0 |  | 739.096 | 0 |  | 1403.325 | 0 |  | 1428.369 | 0 |  | 763.514 | 0 |  | 763.695 | 0 |  | 1400.683 | 0 |  | 1422.019 | 0 |  | 773.341 | 0 |  | 773.514 | 0 |  | 1536.573 | 0 |  | 1536.675 | 0 |  | 778.59 | 0 |  | 778.465 | 0 |  | 1450.594 | 0 |  | 1450.645 | 0 |  | 750.007 | 0 |  | 749.826 | 0 |  | 1494.714 | 0 |  | 1499.108 | 0 |  | 728.396 | 0.102 |  | 728.649 | 0.102 |  | 1447.521 | 0 |  | 1449.172 | 0 |  | 765.06 | 0.025 |  | 765.141 | 0.025 | 114.086298 | 108.567 | 93.99874 | 84.57399 | 87.19934 | 111.8338 | 100.9103052 | 0 | 0 | 0 | 0 | 0 | -13.284786 | -3.2232346 | -51.30419 | -42.35903 | -35.25830061 | -16.85842 | -18.22013 | -24.60109 | -22.1985 | 0 | 0 | 0 | 0 | 0 | 0 | 0 | -8.22364 | -8.10673 | -12.070455 | -8.02515 | 0 | 0 | 0 | -15.81148 | -15.70963 | -15.59081 | -14.76588 | -16.49627 | -18.09744 | -6.99718698 | 38.74699 | 42.39163 | 31.07918 | 44.92453 | 52.48295 | 55.85051 | 68.49139
258 | E19346 | 2017-05-02 16:38 | 54.7973 | 56.0184 | 79 | 58 | 1.3139 | 557.8407 | 13891 | 29 | 139022 | 139071 | 239988 | 239996 | 139337 | 139295 | 221069 | 221077 | 220889 | 220897 | 215038 | 215418 | 216044 | 216036 | 294074 | 294058 | 1362.2 | 39000.457 | 6 | 94.8575 | 94.8575 | 94.8575 | 71.1736 | 51.7022 | 51.7022 | 51.7022 | 1178.7109 | 1106.8583 | 1056.8334 | 894.3969 | 1047.4369 | 984.4531 | 968.5034 | 952.3094 | 936.393 | 926.436 | 916.4588 | 903.567 | 15.8 | 22.2 | 32.5769 | 20.8638 | 13.7582 | 9.8794 | 7.3817 | 5.7315 | 4.5394 | 3.8497 | 3.8502 | 88.35 | 114.63 | 135.74 | 173.26 | 190.98 | 242.23 | 255.8 | 326.28 | 332.15 | 427.31 | 419.97 | 538.69 | 501.17 | 643.59 | 51.1 | 45.4 | 33.8739 | 1.622222 | 1.4984 | 1.7104 | -0.1066 | 1.4984 | 6209839 | 2 |  |  | 5.1486 | 9.0214 | 11.4314 | 14.8029 | 16.7007 | 21.2414 | 5.4695 | 9.9169 | 12.5203 | 16.5339 | 18.3085 | 21.9763 | 24.9271 | 24.8936 | 24.9369 | 25.0714 | 25.0304 | 24.9151 |  | 18482 | 577 | 15 |  | EA652B | 381 | 824 | 9 | 7 | 40 | 48.5 | 1.622222 | 1335.1714 | 1353.2214 | 1177.4572 | 1126.5358 | 1060.7072 | 985.5143 | 971.3286 | 98.8514 | 103.625 | 103.5993 | 109.51 | 105.6957 | 82.9064 | 34.4264 | 32.5769 | 20.8638 | 13.7582 | 9.8794 | 7.3817 | 5.7315 | 4.5394 | 3.8497 | 0 | 0 | 0 | 0 | 0 | 0.102 | 0.0254 | 0 | 0 | 0 | 0 | 0 | 0 | 0 | 0.034061 | 0.02866 | 0.023692 | 0.011271 | 0.011812 | 0.01503 | 0.0138 | 3e-06 | 1.9e-05 | 5.5e-05 | 5.4e-05 | 1.6e-05 | 0.000499 | 0.000711 | 0.082779 | 0.078597 | 0.077216 | 0.074077 | 0.080175 | 0.108015 | 0.101721 | -0.120113 | -0.11823 | -0.117302 | -0.116928 | -0.118903 | -0.123656 | -0.120577 | -1.408557 | -1.376868 | -1.360571 | -1.355099 | -1.38898 | -1.462492 | -1.411207 | -0.17472 | -0.159 | -0.153516 | -0.15231 | -0.16936 | -0.236657 | -0.205623 | -0.409713 | -0.375932 | -0.359901 | -0.353008 | -0.387586 | -0.471296 | -0.4169 | 0.437219 | 0.416263 | 0.39258 | 0.364182 | 0.67629 | 0.575929 | 0.519722 | 10 | 10 | 15 | 10 | 0 | -30 | 30 | -0.789783 | -0.778539 | -0.772618 | -0.77046 | -0.781698 | 0 | 0 |  | 1407.973 | 0 |  | 1414.2469 | 0 |  | 739.288 | 0 |  | 739.096 | 0 |  | 1403.325 | 0 |  | 1428.369 | 0 |  | 763.514 | 0 |  | 763.695 | 0 |  | 1400.683 | 0 |  | 1422.019 | 0 |  | 773.341 | 0 |  | 773.514 | 0 |  | 1536.573 | 0 |  | 1536.675 | 0 |  | 778.59 | 0 |  | 778.465 | 0 |  | 1450.594 | 0 |  | 1450.645 | 0 |  | 750.007 | 0 |  | 749.826 | 0 |  | 1494.714 | 0 |  | 1499.108 | 0 |  | 728.396 | 0.102 |  | 728.649 | 0.102 |  | 1447.521 | 0 |  | 1449.172 | 0 |  | 765.06 | 0.025 |  | 765.141 | 0.025 | 110.5242 | 106.3591 | 90.91854 | 83.45039 | 85.04219976 | 106.4503 | 98.80452 | 0 | 0 | 0 | 0 | 0 | -12.612912 | -3.0626558 | -47.98109 | -39.4872 | -32.30948 | -15.3465 | -16.42885544 | -22.71104 | -20.47802 | 0 | 0 | 0 | 0 | 0 | 0 | 0 | -7.89783 | -7.78539 | -11.58927 | -7.7046 | 0 | 0 | 0 | -17.27132 | -16.476375 | -15.90415 | -16.6794681 | -17.90062 | -19.62038 | -7.07886 | 37.37392 | 42.61018 | 31.11564 | 43.71983 | 50.71272 | 51.506 | 68.18498
258 | E19347 | 2017-05-02 16:40 | 55.1002 | 56.2725 | 55 | 58 | 1.3139 | 558.6039 | 13924 | 29 | 139022 | 139071 | 239988 | 239996 | 139337 | 139295 | 221069 | 221077 | 220889 | 220897 | 215038 | 215418 | 216044 | 216036 | 294074 | 294058 | 1362.2 | 39014.4648 | 6 | 95.3562 | 95.3562 | 95.3562 | 71.6723 | 52.2009 | 52.2009 | 52.2009 | 1169.3359 | 1098.2303 | 1045.6666 | 894.7914 | 1040.5183 | 977.916 | 962.2314 | 946.23 | 930.867 | 920.9716 | 910.3823 | 896.6923 | 15.8 | 17.4 | 32.5626 | 20.814 | 13.74 | 9.8974 | 7.3412 | 5.69 | 4.4915 | 3.8534 | 3.8508 | 88.81 | 116.16 | 136.29 | 175.88 | 191.67 | 243.18 | 258.47 | 330.48 | 336.33 | 435.57 | 426.04 | 551.11 | 507 | 648.31 | 50.4 | 45.6 | 33.7262 | 1.044445 | 1.2571 | 1.8147 | -0.2109 | 1.2571 | 6212369 | 1 |  |  | 5.1057 | 9.3514 | 11.3564 | 14.7929 | 16.8036 | 21.8064 | 5.6241 | 9.9103 | 12.619 | 15.9879 | 17.831 | 25.1379 | 24.9522 | 24.9036 | 24.9563 | 25.0134 | 24.9897 | 24.8617 |  | 18482 | 577 | 16 |  | EA652B | 381 | 824 | 9 | 7 | 40 | 43.666664 | 1.044445 | 1345.8928 | 1345.0643 | 1166.0571 | 1147.8357 | 1056.0714 | 986.0071 | 897.4929 | 97.7557 | 102.82 | 93.7486 | 95.8614 | 89.8114 | 75.4043 | 38.7079 | 32.5626 | 20.814 | 13.74 | 9.8974 | 7.3412 | 5.69 | 4.4915 | 3.8534 | 0 | 0 | 0 | 0 | 0 | 0.102 | 0.0254 | 0 | 0 | 0 | 0 | 0 | 0 | 0 | 0.036529 | 0.030715 | 0.025878 | 0.012094 | 0.012225 | 0.015547 | 0.014273 | 2e-06 | 1.9e-05 | 5.3e-05 | 5.4e-05 | 1.7e-05 | 0.000169 | 0.000482 | 0.082768 | 0.078592 | 0.077211 | 0.07406 | 0.080163 | 0.107997 | 0.101769 | -0.120123 | -0.118219 | -0.117309 | -0.116976 | -0.118971 | -0.123585 | -0.120328 | -1.406706 | -1.374831 | -1.359566 | -1.353824 | -1.389864 | -1.456204 | -1.401816 | -0.174574 | -0.158927 | -0.153453 | -0.152082 | -0.169195 | -0.236487 | -0.206075 | -0.410813 | -0.376518 | -0.360407 | -0.354671 | -0.388791 | -0.47219 | -0.414758 | 0.437497 | 0.416707 | 0.393281 | 0.36433 | 0.675901 | 0.575306 | 0.519779 | 20 | 20 | 20 | 20 | 5 | -40 | 40 | -0.789503 | -0.778266 | -0.772521 | -0.770237 | -0.781797 | 0 | 0 |  | 1407.973 | 0 |  | 1414.2469 | 0 |  | 739.288 | 0 |  | 739.096 | 0 |  | 1403.325 | 0 |  | 1428.369 | 0 |  | 763.514 | 0 |  | 763.695 | 0 |  | 1400.683 | 0 |  | 1422.019 | 0 |  | 773.341 | 0 |  | 773.514 | 0 |  | 1536.573 | 0 |  | 1536.675 | 0 |  | 778.59 | 0 |  | 778.465 | 0 |  | 1450.594 | 0 |  | 1450.645 | 0 |  | 750.007 | 0 |  | 749.826 | 0 |  | 1494.714 | 0 |  | 1499.108 | 0 |  | 728.396 | 0.102 |  | 728.649 | 0.102 |  | 1447.521 | 0 |  | 1449.172 | 0 |  | 765.06 | 0.025 |  | 765.141 | 0.025 | 111.3969 | 105.7113 | 90.03243 | 85.00871 | 84.65785 | 106.4858 | 91.33695 | 0 | 0 | 0 | 0 | 0 | -12.60567 | -3.0563312 | -51.38838 | -42.25406 | -35.25491 | -16.44625 | -17.01472 | -22.8857 | -20.68379508 | 0 | 0 | 0 | 0 | 0 | 0 | 0 | -15.79006 | -15.56532 | -15.45042 | -15.40474 | -3.908985 | 0 | 0 | -17.0656 | -16.34087414 | -14.386 | -14.57879 | -15.19564 | -17.83214 | -7.97673 | 27.15281 | 31.55104 | 24.9411 | 38.57892 | 48.53851 | 53.1623 | 59.6201
258 | E19348 | 2017-05-02 16:42 | 55.1283 | 56.3682 | 72 | 59 | 1.3139 | 566.4099 | 14110 | 30 | 139022 | 139071 | 239988 | 239996 | 139337 | 139295 | 221069 | 221077 | 220889 | 220897 | 215038 | 215418 | 216044 | 216036 | 294074 | 294058 | 1362.2 | 39028.6875 | 6 | 95.8619 | 95.8619 | 95.8619 | 72.178 | 52.7066 | 52.7066 | 52.7066 | 1181.0547 | 1107.1927 | 1055.5 | 892.6138 | 1049.5369 | 985.7548 | 969.322 | 952.8166 | 936.1191 | 925.9249 | 915.4143 | 902.1915 | 16 | 22 | 32.3945 | 20.7688 | 13.7063 | 9.8752 | 7.3797 | 5.736 | 4.51 | 3.854 | 3.8434 | 87.66 | 115.19 | 135.16 | 173.29 | 190.59 | 241.4 | 254.94 | 326.35 | 331.17 | 428.94 | 419.73 | 544.66 | 500.53 | 646.31 | 49.5 | 45.4 | 34.2806 | 1.7 | 1.7514 | 1.7514 | -0.3696 | 1.7514 | 6212370 | 2 |  |  | 5.1307 | 9.1057 | 11.6393 | 14.7543 | 16.6421 | 21.4279 | 5.6186 | 9.7508 | 12.8 | 16.3119 | 18.3322 | 25.6203 | 24.9399 | 24.9549 | 24.9467 | 25.1599 | 25.1227 | 24.9563 |  | 18482 | 577 | 17 |  | EA652B | 381 | 824 | 9 | 7 | 40 | 42.666664 | 1.7 | 1331.6929 | 1333.45 | 1159.2786 | 1102.0428 | 1048.7643 | 990.55 | 908.0928 | 105.0643 | 104.8307 | 98.3493 | 113.2229 | 102.2271 | 87.5529 | 43.6179 | 32.3945 | 20.7688 | 13.7063 | 9.8752 | 7.3797 | 5.736 | 4.51 | 3.854 | 0 | 0 | 0 | 0 | 0 | 0.102 | 0.0254 | 0 | 0 | 0 | 0 | 0 | 0 | 0 | 0.037863 | 0.031842 | 0.02737 | 0.012827 | 0.012679 | 0.016381 | 0.015043 | 2e-06 | 1.8e-05 | 5.1e-05 | 5.3e-05 | 1.6e-05 | 0.000494 | 0.000715 | 0.082778 | 0.078601 | 0.077214 | 0.074085 | 0.080176 | 0.108021 | 0.101789 | -0.120001 | -0.118105 | -0.117224 | -0.116779 | -0.118841 | -0.12359 | -0.120349 | -1.405195 | -1.37371 | -1.358917 | -1.351553 | -1.388513 | -1.462081 | -1.408138 | -0.174679 | -0.159026 | -0.153482 | -0.152398 | -0.169349 | -0.236667 | -0.206221 | -0.409539 | -0.375332 | -0.359737 | -0.351995 | -0.387227 | -0.470821 | -0.41365 | 0.437398 | 0.416291 | 0.392414 | 0.364283 | 0.676243 | 0.574738 | 0.519072 | 20 | 20 | 20 | 20 | 5 | -30 | 30 | -0.7895 | -0.778262 | -0.772509 | -0.770223 | -0.781778 | 0 | 0 |  | 1407.973 | 0 |  | 1414.2469 | 0 |  | 739.288 | 0 |  | 739.096 | 0 |  | 1403.325 | 0 |  | 1428.369 | 0 |  | 763.514 | 0 |  | 763.695 | 0 |  | 1400.683 | 0 |  | 1422.019 | 0 |  | 773.341 | 0 |  | 773.514 | 0 |  | 1536.573 | 0 |  | 1536.675 | 0 |  | 778.59 | 0 |  | 778.465 | 0 |  | 1450.594 | 0 |  | 1450.645 | 0 |  | 750.007 | 0 |  | 749.826 | 0 |  | 1494.714 | 0 |  | 1499.108 | 0 |  | 728.396 | 0.102 |  | 728.649 | 0.102 |  | 1447.521 | 0 |  | 1449.172 | 0 |  | 765.06 | 0.025 |  | 765.141 | 0.025 | 110.2349 | 104.8105 | 89.51254 | 81.64484 | 84.08573 | 107.0002 | 92.43386 | 0 | 0 | 0 | 0 | 0 | -12.60618 | -3.0568646 | -53.20771 | -43.7664006 | -37.26286 | -17.40800264 | -17.62717 | -24.67262 | -22.18944 | 0 | 0 | 0 | 0 | 0 | 0 | 0 | -15.79 | -15.56524 | -15.45018 | -15.40446 | -3.90889 | 0 | 0 | -18.35253 | -16.67081 | -15.09485 | -17.25494 | -17.31206 | -20.72088 | -8.994927 | 22.88464 | 28.80806 | 21.70465 | 31.57743 | 45.23761 | 49.00052 | 58.19263
258 | E19349 | 2017-05-02 16:44 | 55.365 | 56.6035 | 54 | 58 | 1.3139 | 558.859 | 13908 | 30 | 139022 | 139071 | 239988 | 239996 | 139337 | 139295 | 221069 | 221077 | 220889 | 220897 | 215038 | 215418 | 216044 | 216036 | 294074 | 294058 | 1362.2 | 39042.6953 | 6 | 96.3609 | 96.3609 | 96.3609 | 72.677 | 53.2056 | 53.2056 | 53.2056 | 1176.3672 | 1101.5044 | 1049.1666 | 896.5753 | 1042.9224 | 980.048 | 964.3411 | 948.215 | 932.6794 | 922.4881 | 912.62 | 899.62 | 16 | 18 | 32.4001 | 20.9059 | 13.8406 | 9.9708 | 7.4064 | 5.7722 | 4.5332 | 3.849 | 3.8456 | 88.93 | 115.47 | 136.34 | 173.94 | 191.41 | 241.98 | 258.43 | 327.44 | 335.67 | 429.22 | 426.48 | 547.01 | 510.43 | 651 | 49.7 | 45.5 | 32.9079 | 1.344445 | 0.9563 | 1.2426 | -0.4568 | 0.9563 | 6209838 | 1 |  |  | 5.0557 | 9.1486 | 11.1664 | 14.6307 | 16.3129 | 20.9686 | 5.4579 | 9.6421 | 11.6789 | 15.2842 | 17.9351 | 22.5123 | 24.9111 | 24.9321 | 24.9762 | 25.1369 | 25.0847 | 25.0772 |  | 18482 | 577 | 18 |  | EA652B | 381 | 824 | 9 | 7 | 40 | 39.166664 | 1.344445 | 1309.6786 | 1320.5143 | 1147.2285 | 1108.1929 | 1016.1429 | 997.1714 | 927.9857 | 98.7371 | 100.9621 | 100.7 | 96.6221 | 95.8414 | 81.0407 | 42.395 | 32.4001 | 20.9059 | 13.8406 | 9.9708 | 7.4064 | 5.7722 | 4.5332 | 3.849 | 0 | 0 | 0 | 0 | 0 | 0.102 | 0.0254 | 0 | 0 | 0 | 0 | 0 | 0 | 0 | 0.039406 | 0.033014 | 0.028594 | 0.013463 | 0.013071 | 0.016555 | 0.015134 | 2e-06 | 1.7e-05 | 4.9e-05 | 5.2e-05 | 1.6e-05 | 0.000638 | 0.000801 | 0.08277 | 0.07859 | 0.07721 | 0.074062 | 0.080167 | 0.107983 | 0.101738 | -0.119938 | -0.118054 | -0.117147 | -0.116811 | -0.118784 | -0.123689 | -0.120476 | -1.40536 | -1.373807 | -1.358818 | -1.353242 | -1.388774 | -1.468815 | -1.414715 | -0.174534 | -0.15885 | -0.153392 | -0.152048 | -0.169192 | -0.236196 | -0.205654 | -0.409727 | -0.375811 | -0.359637 | -0.353722 | -0.387515 | -0.472323 | -0.41568 | 0.437759 | 0.416988 | 0.393756 | 0.364902 | 0.679233 | 0.576159 | 0.519278 | 20 | 20 | 20 | 20 | 5 | -20 | 20 | -0.789372 | -0.778129 | -0.772297 | -0.769984 | -0.781501 | 0 | 0 |  | 1407.973 | 0 |  | 1414.2469 | 0 |  | 739.288 | 0 |  | 739.096 | 0 |  | 1403.325 | 0 |  | 1428.369 | 0 |  | 763.514 | 0 |  | 763.695 | 0 |  | 1400.683 | 0 |  | 1422.019 | 0 |  | 773.341 | 0 |  | 773.514 | 0 |  | 1536.573 | 0 |  | 1536.675 | 0 |  | 778.59 | 0 |  | 778.465 | 0 |  | 1450.594 | 0 |  | 1450.645 | 0 |  | 750.007 | 0 |  | 749.826 | 0 |  | 1494.714 | 0 |  | 1499.108 | 0 |  | 728.396 | 0.102 |  | 728.649 | 0.102 |  | 1447.521 | 0 |  | 1449.172 | 0 |  | 765.06 | 0.025 |  | 765.141 | 0.025 | 108.4021 | 103.7792 | 88.57751 | 82.07498 | 81.46113 | 107.6776 | 94.41141 | 0 | 0 | 0 | 0 | 0 | -12.616278 | -3.0600904 | -55.38242688 | -45.37822 | -38.92062 | -18.28906563 | -18.17489 | -25.25334 | -22.54348 | 0 | 0 | 0 | 0 | 0 | 0 | 0 | -15.78744 | -15.56258 | -15.44594 | -15.39968 | -3.907505 | 0 | 0 | -17.23298 | -16.03783 | -15.4465744 | -14.6912 | -16.2156 | -19.14149 | -8.71870133 | 19.99925 | 26.80059 | 18.76437 | 33.69504 | 43.16314 | 50.66646 | 60.08913
258 | E19350 | 2017-05-02 16:46 | 55.2894 | 56.6293 | 74 | 59 | 1.3139 | 556.107 | 13856 | 30 | 139022 | 139071 | 239988 | 239996 | 139337 | 139295 | 221069 | 221077 | 220889 | 220897 | 215038 | 215418 | 216044 | 216036 | 294074 | 294058 | 1362.2 | 39056.7031 | 6 | 96.8574 | 96.8574 | 96.8574 | 73.1735 | 53.7021 | 53.7021 | 53.7021 | 1186.9141 | 1112.3065 | 1061 | 895.1263 | 1050.8923 | 986.4809 | 970.3847 | 953.8208 | 937.6635 | 927.3085 | 917.6016 | 904.2975 | 15.8 | 23.2 | 32.337 | 20.8254 | 13.7339 | 9.9187 | 7.3831 | 5.7664 | 4.5184 | 3.8511 | 3.848 | 87.09 | 114.21 | 134.47 | 172 | 189.44 | 238.36 | 254.34 | 322.24 | 330.16 | 421.68 | 417.29 | 538.66 | 497.71 | 641.04 | 50.6 | 45.4 | 33.1233 | 0.433333 | 1.0608 | 1.6302 | -0.419 | 1.0608 | 6212760 | 2 |  |  | 5.0736 | 8.935 | 11.2343 | 14.5414 | 16.3964 | 21.1421 | 5.3356 | 9.7237 | 12.0797 | 16.0559 | 17.1203 | 23.7153 | 24.9617 | 24.9905 | 24.9326 | 25.0897 | 25.0228 | 24.9914 |  | 18482 | 578 | 1 |  | EA652B | 381 | 824 | 9 | 7 | 40 | 39.166664 | 0.433333 | 1330.5428 | 1350.7357 | 1165.1786 | 1136.9286 | 1030.4214 | 1033.7214 | 916.7643 | 84.155 | 90.0043 | 87.8414 | 99.8786 | 102.0307 | 87.6221 | 44.7157 | 32.337 | 20.8254 | 13.7339 | 9.9187 | 7.3831 | 5.7664 | 4.5184 | 3.8511 | 0 | 0 | 0 | 0 | 0 | 0.102 | 0.0254 | 0 | 0 | 0 | 0 | 0 | 0 | 0 | 0.040156 | 0.033798 | 0.029411 | 0.014106 | 0.013479 | 0.017394 | 0.015921 | 1e-06 | 1.6e-05 | 4.7e-05 | 5.1e-05 | 1.5e-05 | 0.000695 | 0.000835 | 0.082788 | 0.078605 | 0.077225 | 0.074082 | 0.080189 | 0.107996 | 0.101784 | -0.120147 | -0.118272 | -0.11736 | -0.116992 | -0.118965 | -0.123975 | -0.120666 | -1.405289 | -1.373942 | -1.358907 | -1.352813 | -1.388279 | -1.471929 | -1.416253 | -0.174892 | -0.159146 | -0.153684 | -0.152413 | -0.169607 | -0.236601 | -0.206326 | -0.409642 | -0.375949 | -0.359724 | -0.353279 | -0.386967 | -0.47265 | -0.41443 | 0.437461 | 0.416302 | 0.392629 | 0.363945 | 0.675476 | 0.575058 | 0.519525 | 20 | 20 | 20 | 20 | 5 | -10 | 10 | -0.789302 | -0.778059 | -0.772221 | -0.769901 | -0.781412 | 0 | 0 |  | 1407.973 | 0 |  | 1414.2469 | 0 |  | 739.288 | 0 |  | 739.096 | 0 |  | 1403.325 | 0 |  | 1428.369 | 0 |  | 763.514 | 0 |  | 763.695 | 0 |  | 1400.683 | 0 |  | 1422.019 | 0 |  | 773.341 | 0 |  | 773.514 | 0 |  | 1536.573 | 0 |  | 1536.675 | 0 |  | 778.59 | 0 |  | 778.465 | 0 |  | 1450.594 | 0 |  | 1450.645 | 0 |  | 750.007 | 0 |  | 749.826 | 0 |  | 1494.714 | 0 |  | 1499.108 | 0 |  | 728.396 | 0.102 |  | 728.649 | 0.102 |  | 1447.521 | 0 |  | 1449.172 | 0 |  | 765.06 | 0.025 |  | 765.141 | 0.025 | 110.153 | 106.1746 | 89.98092 | 84.22594 | 82.62846 | 111.6378 | 93.31194 | 0 | 0 | 0 | 0 | 0 | -12.64545 | -3.0649164 | -56.43219 | -46.45847 | -40.03068 | -19.15177 | -18.73344 | -26.62572 | -23.73074 | 0 | 0 | 0 | 0 | 0 | 0 | 0 | -15.78604 | -15.56118 | -15.44442 | -15.39802 | -3.90706 | 0 | 0 | -14.71803626 | -14.32382 | -13.49982 | -15.2228 | -17.30512 | -20.73148 | -9.226012 | 23.21671 | 29.8311 | 21.006 | 34.45335 | 42.68284 | 51.63513 | 57.29027
258 | E19351 | 2017-05-02 16:48 | 56.4253 | 57.6151 | 54 | 77 | 1.4672 | 812.7116 | 13376 | 30 | 139022 | 139071 | 239988 | 239996 | 139337 | 139295 | 221069 | 221077 | 220889 | 220897 | 215038 | 215418 | 216044 | 216036 | 294074 | 294058 | 1362.2 | 39070.1445 | 6 | 98.1037 | 98.1037 | 98.1037 | 74.4198 | 54.9484 | 54.9484 | 54.9484 | 1189.2578 | 1113.7079 | 1071.1666 | 902.4877 | 1060.8141 | 994.2069 | 976.554 | 957.5017 | 940.785 | 932.1872 | 921.3306 | 908.1463 | 16 | 17.6 | 32.232 | 18.8735 | 11.3396 | 8.0132 | 5.6698 | 4.2322 | 3.2695 | 2.7476 | 2.7583 | 72.21 | 101.21 | 122.97 | 168 | 180.8 | 237.52 | 250.7 | 337.76 | 340.33 | 464.58 | 441.58 | 604.74 | 530.05 | 728.87 | 50.8 | 45.3 | 49.932 | -26.440002 | -19.0909 | 19.369 | -22.4107 | -19.0909 | 6210712 | 1 |  |  | 5.2786 | 9.8207 | 12.1543 | 16.0836 | 18.6307 | 24.3264 | 5.5247 | 10.1325 | 12.3935 | 20.3831 | 24.0208 | 29.2727 | 24.9565 | 25.0063 | 24.9584 | 17.9403 | 17.5891 | 17.6704 |  | 18482 | 578 | 2 |  | CC778 | 272 | 761 | 7 | 7 | 40 | 76.166672 | -26.440002 | 1597.1357 | 1524.0857 | 1280.7428 | 1424.8785 | 1266.0714 | 1129.9429 | 1084.3071 | 96.5379 | 101.5129 | 113.0507 | 121.26 | 114.6593 | 100.95 | 37.8379 | 32.232 | 18.8735 | 11.3396 | 8.0132 | 5.6698 | 4.2322 | 3.2695 | 2.7476 | 0 | 0 | 0 | 0 | 0 | 0.102 | 0.0254 | 0 | 0 | 0 | 0 | 0 | 0 | 0 | 0.030634 | 0.025204 | 0.021402 | 0.008931 | 0.008967 | 0.013195 | 0.011722 | 4e-06 | 2.3e-05 | 5.8e-05 | 5.6e-05 | 2.5e-05 | 0.000642 | 0.000698 | 0.081118 | 0.07703 | 0.075685 | 0.072568 | 0.078558 | 0.106061 | 0.09992 | -0.102044 | -0.100366 | -0.099554 | -0.099424 | -0.101093 | -0.105236 | -0.102519 | -1.405979 | -1.371649 | -1.35566 | -1.353086 | -1.389373 | -1.471143 | -1.417293 | -0.145794 | -0.132792 | -0.12831 | -0.126824 | -0.141205 | -0.197311 | -0.171725 | -0.410398 | -0.375586 | -0.358754 | -0.355897 | -0.389225 | -0.471314 | -0.415155 | 0.437674 | 0.410852 | 0.381524 | 0.360214 | 0.592647 | 0.492139 | 0.440578 | 20 | 25 | 25 | 25 | 10 | 0 | 0 | -0.687433 | -0.677405 | -0.672373 | -0.67038 | -0.681001 | 0 | 0 |  | 1407.973 | 0 |  | 1414.2469 | 0 |  | 739.288 | 0 |  | 739.096 | 0 |  | 1403.325 | 0 |  | 1428.369 | 0 |  | 763.514 | 0 |  | 763.695 | 0 |  | 1400.683 | 0 |  | 1422.019 | 0 |  | 773.341 | 0 |  | 773.514 | 0 |  | 1536.573 | 0 |  | 1536.675 | 0 |  | 778.59 | 0 |  | 778.465 | 0 |  | 1450.594 | 0 |  | 1450.645 | 0 |  | 750.007 | 0 |  | 749.826 | 0 |  | 1494.714 | 0 |  | 1499.108 | 0 |  | 728.396 | 0.102 |  | 728.649 | 0.102 |  | 1447.521 | 0 |  | 1449.172 | 0 |  | 765.06 | 0.025 |  | 765.141 | 0.025 | 129.5565 | 117.4003 | 96.93302 | 103.4006 | 99.46004 | 119.8429 | 108.344 | 0 | 0 | 0 | 0 | 0 | -10.734072 | -2.6039826 | -43.07638 | -34.60259 | -29.0924636 | -12.16018 | -12.49324 | -20.35621 | -17.60277906 | 0 | 0 | 0 | 0 | 0 | 0 | 0 | -13.74866 | -16.935125 | -16.809325 | -16.7595 | -6.81001 | 0 | 0 | -14.07465 | -13.4801 | -14.50554 | -15.37867824 | -16.19047 | -19.91854545 | -6.497713 | 58.65676 | 52.38251 | 36.52569 | 59.10222 | 63.96632 | 68.83405 | 81.63949
258 | E19352 | 2017-05-02 16:50 | 57.4589 | 58.6052 | 60 | 80 | 1.4672 | 812.0815 | 13382 | 30 | 139022 | 139071 | 239988 | 239996 | 139337 | 139295 | 221069 | 221077 | 220889 | 220897 | 215038 | 215418 | 216044 | 216036 | 294074 | 294058 | 1362.2 | 39083.7344 | 6 | 99.3491 | 99.3491 | 99.3491 | 75.6652 | 56.1938 | 56.1938 | 56.1938 | 1203.3203 | 1113.3602 | 1069.8334 | 891.7985 | 1064.6783 | 995.0014 | 977.4743 | 958.1525 | 938.2809 | 929.0158 | 917.2212 | 903.7809 | 15.8 | 17.8 | 32.3205 | 18.7846 | 10.9493 | 7.6472 | 5.5927 | 4.204 | 3.2574 | 2.7512 | 2.7591 | 67.93 | 103.76 | 118.79 | 175.47 | 176.08 | 250.75 | 239.08 | 350.72 | 318.65 | 475.6 | 412.04 | 616.11 | 494.7 | 738.8 | 49.9 | 45.2 | 51.034 | -113.399994 | -90.1497 | 90.1497 | -118.6989 | -90.1497 | 6210712 | 2 |  |  | 5.4193 | 10.4443 | 13.4671 | 17.1936 | 19.0657 | 25.9336 | 5.6904 | 11.0675 | 13.5723 | 21.194 | 23.8145 | 31.9386 | 24.9195 | 24.9571 | 25.0279 | 18.0893 | 17.6861 | 17.2659 |  | 18482 | 578 | 3 |  | CC778 | 272 | 761 | 7 | 7 | 40 | 54.5 | -113.399994 | 1655.1786 | 1611.2214 | 1353.7285 | 1312.9071 | 1283.3928 | 1147.6428 | 1077.3785 | 94.2907 | 90.8157 | 89.0479 | 118.9064 | 114.0971 | 94.6064 | 37.8193 | 32.3205 | 18.7846 | 10.9493 | 7.6472 | 5.5927 | 4.204 | 3.2574 | 2.7512 | 0 | 0 | 0 | 0 | 0 | 0.102 | 0.0254 | 0 | 0 | 0 | 0 | 0 | 0 | 0 | 0.035576 | 0.027275 | 0.023208 | 0.009625 | 0.010165 | 0.014397 | 0.012799 | 4e-06 | 2.2e-05 | 5.7e-05 | 5.5e-05 | 2.3e-05 | 0.000625 | 0.000701 | 0.081121 | 0.077027 | 0.075683 | 0.072599 | 0.078563 | 0.106074 | 0.099953 | -0.102052 | -0.100441 | -0.099624 | -0.099328 | -0.101123 | -0.105282 | -0.102515 | -1.401717 | -1.370218 | -1.354147 | -1.34839 | -1.387007 | -1.470133 | -1.415222 | -0.145854 | -0.132771 | -0.128302 | -0.1272 | -0.141297 | -0.197491 | -0.172042 | -0.410772 | -0.376579 | -0.35961 | -0.353505 | -0.389308 | -0.471089 | -0.414001 | 0.437268 | 0.408382 | 0.37758 | 0.356829 | 0.592439 | 0.492752 | 0.44067 | 30 | 30 | 30 | 30 | 20 | 10 | -10 | -0.687274 | -0.677491 | -0.672726 | -0.670658 | -0.681331 | 0 | 0 |  | 1407.973 | 0 |  | 1414.2469 | 0 |  | 739.288 | 0 |  | 739.096 | 0 |  | 1403.325 | 0 |  | 1428.369 | 0 |  | 763.514 | 0 |  | 763.695 | 0 |  | 1400.683 | 0 |  | 1422.019 | 0 |  | 773.341 | 0 |  | 773.514 | 0 |  | 1536.573 | 0 |  | 1536.675 | 0 |  | 778.59 | 0 |  | 778.465 | 0 |  | 1450.594 | 0 |  | 1450.645 | 0 |  | 750.007 | 0 |  | 749.826 | 0 |  | 1494.714 | 0 |  | 1499.108 | 0 |  | 728.396 | 0.102 |  | 728.649 | 0.102 |  | 1447.521 | 0 |  | 1449.172 | 0 |  | 765.06 | 0.025 |  | 765.141 | 0.025 | 134.2697 | 124.1076 | 102.4542 | 95.31574 | 100.8272 | 121.7351 | 107.6872 | 0 | 0 | 0 | 0 | 0 | -10.738764 | -2.603881 | -49.87309086 | -37.40284 | -31.50423 | -13.0524152 | -14.13083 | -22.08434 | -19.105497 | 0 | 0 | 0 | 0 | 0 | 0 | 0 | -20.61822 | -20.32473 | -20.18178 | -20.11974 | -13.62662 | 0 | 0 | -13.75268 | -12.05769 | -11.42502 | -15.12489408 | -16.12158 | -18.68391 | -6.506508 | 50.02576 | 54.32229 | 39.3432 | 47.01869 | 56.94816 | 70.22805 | 79.47133

## F6top
[6 empty] | 0 | 1 | 2 | 3 | 4 | 5 | 6 | 7 | 8 | 9 | 10 | 11 | 12 | 13 | 14 | 15 | 16 | 17 | 18 | 19 | 20 | 21 | 22 | 23 | 24 | 25 | 26 | 27 | 28 | 29 | 30 | 31 | 32 | 33 | 34 | 35 | 36 | 37 | 38 | 39 | 40 | 41 | 42 | 43 | 44 | 45 | 46 | 47 | 48 | 49 | 50 | 51 | 52 | 53 | 54 | 55 | 56 | 57 | 58 | 59 | 60 | 61 | 62 | 63 | 64
ord_wdt | alpha | alpha/k | WROLL_SHIFT_POS_6 | Width1 | Width2 | -855.04 | -828.32 | -801.6 | -774.88 | -748.16 | -721.44 | -694.72 | -668 | -641.28 | -614.56 | -587.84 | -561.12 | -534.4 | -507.68 | -480.96 | -454.24 | -427.52 | -400.8 | -374.08 | -347.36 | -320.64 | -293.92 | -267.2 | -240.48 | -213.76 | -187.04 | -160.32 | -133.6 | -106.88 | -80.16 | -53.44 | -26.72 | 0 | 26.72 | 53.44 | 80.16 | 106.88 | 133.6 | 160.32 | 187.04 | 213.76 | 240.48 | 267.2 | 293.92 | 320.64 | 347.36 | 374.08 | 400.8 | 427.52 | 454.24 | 480.96 | 507.68 | 534.4 | 561.12 | 587.84 | 614.56 | 641.28 | 668 | 694.72 | 721.44 | 748.16 | 774.88 | 801.6 | 828.32 | 855.04
987 | 679.7819 | 0 | 0 | 493.5 | -493.5 | 0 | 0 | 0 | 0 | 0 | 0 | 0 | 0 | 0 | 0 | 0 | 0 | 0 | 0 | 0 | 0 | 0 | 0 | 0 | 0 | 0 | 0 | 0 | 0 | 0 | 0 | 0 | 0 | 0 | 0 | 0 | 0 | 0 | 0 | 0 | 0 | 0 | 0 | 0 | 0 | 0 | 0 | 0 | 0 | 0 | 0 | 0 | 0 | 0 | 0 | 0 | 0 | 0 | 0 | 0 | 0 | 0 | 0 | 0 | 0 | 0 | 0 | 0 | 0 | 0
896 | 727.9623 | 0 | 0 | 448 | -448 | 0 | 0 | 0 | 0 | 0 | 0 | 0 | 0 | 0 | 0 | 0 | 0 | 0 | 0 | 0 | 0 | 0 | 0 | 0 | 0 | 0 | 0 | 0 | 0 | 0 | 0 | 0 | 0 | 0 | 0 | 0 | 0 | 0 | 0 | 0 | 0 | 0 | 0 | 0 | 0 | 0 | 0 | 0 | 0 | 0 | 0 | 0 | 0 | 0 | 0 | 0 | 0 | 0 | 0 | 0 | 0 | 0 | 0 | 0 | 0 | 0 | 0 | 0 | 0 | 0
896 | 1504.006 | 0 | 0 | 448 | -448 | 0 | 0 | 0 | 0 | 0 | 0 | 0 | 0 | 0 | 0 | 0 | 0 | 0 | 0 | 0 | 0 | 0 | 0 | 0 | 0 | 0 | 0 | 0 | 0 | 0 | 0 | 0 | 0 | 0 | 0 | 0 | 0 | 0 | 0 | 0 | 0 | 0 | 0 | 0 | 0 | 0 | 0 | 0 | 0 | 0 | 0 | 0 | 0 | 0 | 0 | 0 | 0 | 0 | 0 | 0 | 0 | 0 | 0 | 0 | 0 | 0 | 0 | 0 | 0 | 0
826 | 1157.133 | 0 | 0 | 413 | -413 | 0 | 0 | 0 | 0 | 0 | 0 | 0 | 0 | 0 | 0 | 0 | 0 | 0 | 0 | 0 | 0 | 0 | 0 | 0 | 0 | 0 | 0 | 0 | 0 | 0 | 0 | 0 | 0 | 0 | 0 | 0 | 0 | 0 | 0 | 0 | 0 | 0 | 0 | 0 | 0 | 0 | 0 | 0 | 0 | 0 | 0 | 0 | 0 | 0 | 0 | 0 | 0 | 0 | 0 | 0 | 0 | 0 | 0 | 0 | 0 | 0 | 0 | 0 | 0 | 0
1133 | 514.5429 | 0 | 0 | 566.5 | -566.5 | 0 | 0 | 0 | 0 | 0 | 0 | 0 | 0 | 0 | 0 | 0 | 0 | 0 | 0 | 0 | 0 | 0 | 0 | 0 | 0 | 0 | 0 | 0 | 0 | 0 | 0 | 0 | 0 | 0 | 0 | 0 | 0 | 0 | 0 | 0 | 0 | 0 | 0 | 0 | 0 | 0 | 0 | 0 | 0 | 0 | 0 | 0 | 0 | 0 | 0 | 0 | 0 | 0 | 0 | 0 | 0 | 0 | 0 | 0 | 0 | 0 | 0 | 0 | 0 | 0
1251 | 346.7343 | 0 | -10 | 615.5 | -635.5 | 0 | 0 | 0 | 0 | 0 | 0 | 0 | 0 | 0 | 0 | 0 | 0 | 0 | 0 | 0 | 0 | 0 | 0 | 0 | 0 | 0 | 0 | 0 | 0 | 0 | 0 | 0 | 0 | 0 | 0 | 0 | 0 | 0 | 0 | 0 | 0 | 0 | 0 | 0 | 0 | 0 | 0 | 0 | 0 | 0 | 0 | 0 | 0 | 0 | 0 | 0 | 0 | 0 | 0 | 0 | 0 | 0 | 0 | 0 | 0 | 0 | 0 | 0 | 0 | 0
1251 | 387.6953 | 0 | -20 | 605.5 | -645.5 | 0 | 0 | 0 | 0 | 0 | 0 | 0 | 0 | 0 | 0 | 0 | 0 | 0 | 0 | 0 | 0 | 0 | 0 | 0 | 0 | 0 | 0 | 0 | 0 | 0 | 0 | 0 | 0 | 0 | 0 | 0 | 0 | 0 | 0 | 0 | 0 | 0 | 0 | 0 | 0 | 0 | 0 | 0 | 0 | 0 | 0 | 0 | 0 | 0 | 0 | 0 | 0 | 0 | 0 | 0 | 0 | 0 | 0 | 0 | 0 | 0 | 0 | 0 | 0 | 0
1251 | 371.4673 | 0 | -30 | 595.5 | -655.5 | 0 | 0 | 0 | 0 | 0 | 0 | 0 | 0 | 0 | 0 | 0 | 0 | 0 | 0 | 0 | 0 | 0 | 0 | 0 | 0 | 0 | 0 | 0 | 0 | 0 | 0 | 0 | 0 | 0 | 0 | 0 | 0 | 0 | 0 | 0 | 0 | 0 | 0 | 0 | 0 | 0 | 0 | 0 | 0 | 0 | 0 | 0 | 0 | 0 | 0 | 0 | 0 | 0 | 0 | 0 | 0 | 0 | 0 | 0 | 0 | 0 | 0 | 0 | 0 | 0
1251 | 378.7664 | 0 | -40 | 585.5 | -665.5 | 0 | 0 | 0 | 0 | 0 | 0 | 0 | 0 | 0 | 0 | 0 | 0 | 0 | 0 | 0 | 0 | 0 | 0 | 0 | 0 | 0 | 0 | 0 | 0 | 0 | 0 | 0 | 0 | 0 | 0 | 0 | 0 | 0 | 0 | 0 | 0 | 0 | 0 | 0 | 0 | 0 | 0 | 0 | 0 | 0 | 0 | 0 | 0 | 0 | 0 | 0 | 0 | 0 | 0 | 0 | 0 | 0 | 0 | 0 | 0 | 0 | 0 | 0 | 0 | 0
1251 | 372.2058 | 0 | -30 | 595.5 | -655.5 | 0 | 0 | 0 | 0 | 0 | 0 | 0 | 0 | 0 | 0 | 0 | 0 | 0 | 0 | 0 | 0 | 0 | 0 | 0 | 0 | 0 | 0 | 0 | 0 | 0 | 0 | 0 | 0 | 0 | 0 | 0 | 0 | 0 | 0 | 0 | 0 | 0 | 0 | 0 | 0 | 0 | 0 | 0 | 0 | 0 | 0 | 0 | 0 | 0 | 0 | 0 | 0 | 0 | 0 | 0 | 0 | 0 | 0 | 0 | 0 | 0 | 0 | 0 | 0 | 0
1251 | 371.2021 | 0 | -20 | 605.5 | -645.5 | 0 | 0 | 0 | 0 | 0 | 0 | 0 | 0 | 0 | 0 | 0 | 0 | 0 | 0 | 0 | 0 | 0 | 0 | 0 | 0 | 0 | 0 | 0 | 0 | 0 | 0 | 0 | 0 | 0 | 0 | 0 | 0 | 0 | 0 | 0 | 0 | 0 | 0 | 0 | 0 | 0 | 0 | 0 | 0 | 0 | 0 | 0 | 0 | 0 | 0 | 0 | 0 | 0 | 0 | 0 | 0 | 0 | 0 | 0 | 0 | 0 | 0 | 0 | 0 | 0
1305 | 578.156 | 0 | -10 | 642.5 | -662.5 | 0 | 0 | 0 | 0 | 0 | 0 | 0 | 0 | 0 | 0 | 0 | 0 | 0 | 0 | 0 | 0 | 0 | 0 | 0 | 0 | 0 | 0 | 0 | 0 | 0 | 0 | 0 | 0 | 0 | 0 | 0 | 0 | 0 | 0 | 0 | 0 | 0 | 0 | 0 | 0 | 0 | 0 | 0 | 0 | 0 | 0 | 0 | 0 | 0 | 0 | 0 | 0 | 0 | 0 | 0 | 0 | 0 | 0 | 0 | 0 | 0 | 0 | 0 | 0 | 0
1410 | 428.7651 | 0 | 0 | 705 | -705 | 0 | 0 | 0 | 0 | 0 | 0 | 0 | 0 | 0 | 0 | 0 | 0 | 0 | 0 | 0 | 0 | 0 | 0 | 0 | 0 | 0 | 0 | 0 | 0 | 0 | 0 | 0 | 0 | 0 | 0 | 0 | 0 | 0 | 0 | 0 | 0 | 0 | 0 | 0 | 0 | 0 | 0 | 0 | 0 | 0 | 0 | 0 | 0 | 0 | 0 | 0 | 0 | 0 | 0 | 0 | 0 | 0 | 0 | 0 | 0 | 0 | 0 | 0 | 0 | 0
1521 | 348.9403 | 0 | 10 | 770.5 | -750.5 | 0 | 0 | 0 | 0 | 0 | 0 | 0 | 0 | 0 | 0 | 0 | 0 | 0 | 0 | 0 | 0 | 0 | 0 | 0 | 0 | 0 | 0 | 0 | 0 | 0 | 0 | 0 | 0 | 0 | 0 | 0 | 0 | 0 | 0 | 0 | 0 | 0 | 0 | 0 | 0 | 0 | 0 | 0 | 0 | 0 | 0 | 0 | 0 | 0 | 0 | 0 | 0 | 0 | 0 | 0 | 0 | 0 | 0 | 0 | 0 | 0 | 0 | 0 | 0 | 0
1531 | 512.9403 | 0 | 20 | 785.5 | -745.5 | 0 | 0 | 0 | 0 | 0 | 0 | 0 | 0 | 0 | 0 | 0 | 0 | 0 | 0 | 0 | 0 | 0 | 0 | 0 | 0 | 0 | 0 | 0 | 0 | 0 | 0 | 0 | 0 | 0 | 0 | 0 | 0 | 0 | 0 | 0 | 0 | 0 | 0 | 0 | 0 | 0 | 0 | 0 | 0 | 0 | 0 | 0 | 0 | 0 | 0 | 0 | 0 | 0 | 0 | 0 | 0 | 0 | 0 | 0 | 0 | 0 | 0 | 0 | 0 | 0
1531 | 505.8421 | 0 | 30 | 795.5 | -735.5 | 0 | 0 | 0 | 0 | 0 | 0 | 0 | 0 | 0 | 0 | 0 | 0 | 0 | 0 | 0 | 0 | 0 | 0 | 0 | 0 | 0 | 0 | 0 | 0 | 0 | 0 | 0 | 0 | 0 | 0 | 0 | 0 | 0 | 0 | 0 | 0 | 0 | 0 | 0 | 0 | 0 | 0 | 0 | 0 | 0 | 0 | 0 | 0 | 0 | 0 | 0 | 0 | 0 | 0 | 0 | 0 | 0 | 0 | 0 | 0 | 0 | 0 | 0 | 0 | 0
1561 | 278.205 | 0 | 40 | 820.5 | -740.5 | 0 | 0 | 0 | 0 | 0 | 0 | 0 | 0 | 0 | 0 | 0 | 0 | 0 | 0 | 0 | 0 | 0 | 0 | 0 | 0 | 0 | 0 | 0 | 0 | 0 | 0 | 0 | 0 | 0 | 0 | 0 | 0 | 0 | 0 | 0 | 0 | 0 | 0 | 0 | 0 | 0 | 0 | 0 | 0 | 0 | 0 | 0 | 0 | 0 | 0 | 0 | 0 | 0 | 0 | 0 | 0 | 0 | 0 | 0 | 0 | 0 | 0 | 0 | 0 | 0
1583 | 543.4517 | 0 | 30 | 821.5 | -761.5 | 0 | 0 | 0 | 0 | 0 | 0 | 0 | 0 | 0 | 0 | 0 | 0 | 0 | 0 | 0 | 0 | 0 | 0 | 0 | 0 | 0 | 0 | 0 | 0 | 0 | 0 | 0 | 0 | 0 | 0 | 0 | 0 | 0 | 0 | 0 | 0 | 0 | 0 | 0 | 0 | 0 | 0 | 0 | 0 | 0 | 0 | 0 | 0 | 0 | 0 | 0 | 0 | 0 | 0 | 0 | 0 | 0 | 0 | 0 | 0 | 0 | 0 | 0 | 0 | 0
1583 | 455.6286 | 0 | 20 | 811.5 | -771.5 | 0 | 0 | 0 | 0 | 0 | 0 | 0 | 0 | 0 | 0 | 0 | 0 | 0 | 0 | 0 | 0 | 0 | 0 | 0 | 0 | 0 | 0 | 0 | 0 | 0 | 0 | 0 | 0 | 0 | 0 | 0 | 0 | 0 | 0 | 0 | 0 | 0 | 0 | 0 | 0 | 0 | 0 | 0 | 0 | 0 | 0 | 0 | 0 | 0 | 0 | 0 | 0 | 0 | 0 | 0 | 0 | 0 | 0 | 0 | 0 | 0 | 0 | 0 | 0 | 0
1583 | 472.9954 | 0 | 10 | 801.5 | -781.5 | 0 | 0 | 0 | 0 | 0 | 0 | 0 | 0 | 0 | 0 | 0 | 0 | 0 | 0 | 0 | 0 | 0 | 0 | 0 | 0 | 0 | 0 | 0 | 0 | 0 | 0 | 0 | 0 | 0 | 0 | 0 | 0 | 0 | 0 | 0 | 0 | 0 | 0 | 0 | 0 | 0 | 0 | 0 | 0 | 0 | 0 | 0 | 0 | 0 | 0 | 0 | 0 | 0 | 0 | 0 | 0 | 0 | 0 | 0 | 0 | 0 | 0 | 0 | 0 | 0
1574 | 489.6493 | 0 | 0 | 787 | -787 | 0 | 0 | 0 | 0 | 0 | 0 | 0 | 0 | 0 | 0 | 0 | 0 | 0 | 0 | 0 | 0 | 0 | 0 | 0 | 0 | 0 | 0 | 0 | 0 | 0 | 0 | 0 | 0 | 0 | 0 | 0 | 0 | 0 | 0 | 0 | 0 | 0 | 0 | 0 | 0 | 0 | 0 | 0 | 0 | 0 | 0 | 0 | 0 | 0 | 0 | 0 | 0 | 0 | 0 | 0 | 0 | 0 | 0 | 0 | 0 | 0 | 0 | 0 | 0 | 0
1574 | 505.6585 | 0 | -10 | 777 | -797 | 0 | 0 | 0 | 0 | 0 | 0 | 0 | 0 | 0 | 0 | 0 | 0 | 0 | 0 | 0 | 0 | 0 | 0 | 0 | 0 | 0 | 0 | 0 | 0 | 0 | 0 | 0 | 0 | 0 | 0 | 0 | 0 | 0 | 0 | 0 | 0 | 0 | 0 | 0 | 0 | 0 | 0 | 0 | 0 | 0 | 0 | 0 | 0 | 0 | 0 | 0 | 0 | 0 | 0 | 0 | 0 | 0 | 0 | 0 | 0 | 0 | 0 | 0 | 0 | 0
1574 | 499.3661 | 0 | -20 | 767 | -807 | 0 | 0 | 0 | 0 | 0 | 0 | 0 | 0 | 0 | 0 | 0 | 0 | 0 | 0 | 0 | 0 | 0 | 0 | 0 | 0 | 0 | 0 | 0 | 0 | 0 | 0 | 0 | 0 | 0 | 0 | 0 | 0 | 0 | 0 | 0 | 0 | 0 | 0 | 0 | 0 | 0 | 0 | 0 | 0 | 0 | 0 | 0 | 0 | 0 | 0 | 0 | 0 | 0 | 0 | 0 | 0 | 0 | 0 | 0 | 0 | 0 | 0 | 0 | 0 | 0
1552 | 765.5867 | 0 | -30 | 746 | -806 | 0 | 0 | 0 | 0 | 0 | 0 | 0 | 0 | 0 | 0 | 0 | 0 | 0 | 0 | 0 | 0 | 0 | 0 | 0 | 0 | 0 | 0 | 0 | 0 | 0 | 0 | 0 | 0 | 0 | 0 | 0 | 0 | 0 | 0 | 0 | 0 | 0 | 0 | 0 | 0 | 0 | 0 | 0 | 0 | 0 | 0 | 0 | 0 | 0 | 0 | 0 | 0 | 0 | 0 | 0 | 0 | 0 | 0 | 0 | 0 | 0 | 0 | 0 | 0 | 0
1552 | 738.3264 | 0 | -40 | 736 | -816 | 0 | 0 | 0 | 0 | 0 | 0 | 0 | 0 | 0 | 0 | 0 | 0 | 0 | 0 | 0 | 0 | 0 | 0 | 0 | 0 | 0 | 0 | 0 | 0 | 0 | 0 | 0 | 0 | 0 | 0 | 0 | 0 | 0 | 0 | 0 | 0 | 0 | 0 | 0 | 0 | 0 | 0 | 0 | 0 | 0 | 0 | 0 | 0 | 0 | 0 | 0 | 0 | 0 | 0 | 0 | 0 | 0 | 0 | 0 | 0 | 0 | 0 | 0 | 0 | 0
1577 | 630.4382 | 0 | -30 | 758.5 | -818.5 | 0 | 0 | 0 | 0 | 0 | 0 | 0 | 0 | 0 | 0 | 0 | 0 | 0 | 0 | 0 | 0 | 0 | 0 | 0 | 0 | 0 | 0 | 0 | 0 | 0 | 0 | 0 | 0 | 0 | 0 | 0 | 0 | 0 | 0 | 0 | 0 | 0 | 0 | 0 | 0 | 0 | 0 | 0 | 0 | 0 | 0 | 0 | 0 | 0 | 0 | 0 | 0 | 0 | 0 | 0 | 0 | 0 | 0 | 0 | 0 | 0 | 0 | 0 | 0 | 0
1561 | 317.3953 | 0 | -20 | 760.5 | -800.5 | 0 | 0 | 0 | 0 | 0 | 0 | 0 | 0 | 0 | 0 | 0 | 0 | 0 | 0 | 0 | 0 | 0 | 0 | 0 | 0 | 0 | 0 | 0 | 0 | 0 | 0 | 0 | 0 | 0 | 0 | 0 | 0 | 0 | 0 | 0 | 0 | 0 | 0 | 0 | 0 | 0 | 0 | 0 | 0 | 0 | 0 | 0 | 0 | 0 | 0 | 0 | 0 | 0 | 0 | 0 | 0 | 0 | 0 | 0 | 0 | 0 | 0 | 0 | 0 | 0
1536 | 375.2793 | 0 | -10 | 758 | -778 | 0 | 0 | 0 | 0 | 0 | 0 | 0 | 0 | 0 | 0 | 0 | 0 | 0 | 0 | 0 | 0 | 0 | 0 | 0 | 0 | 0 | 0 | 0 | 0 | 0 | 0 | 0 | 0 | 0 | 0 | 0 | 0 | 0 | 0 | 0 | 0 | 0 | 0 | 0 | 0 | 0 | 0 | 0 | 0 | 0 | 0 | 0 | 0 | 0 | 0 | 0 | 0 | 0 | 0 | 0 | 0 | 0 | 0 | 0 | 0 | 0 | 0 | 0 | 0 | 0
1536 | 391.2628 | 0 | 0 | 768 | -768 | 0 | 0 | 0 | 0 | 0 | 0 | 0 | 0 | 0 | 0 | 0 | 0 | 0 | 0 | 0 | 0 | 0 | 0 | 0 | 0 | 0 | 0 | 0 | 0 | 0 | 0 | 0 | 0 | 0 | 0 | 0 | 0 | 0 | 0 | 0 | 0 | 0 | 0 | 0 | 0 | 0 | 0 | 0 | 0 | 0 | 0 | 0 | 0 | 0 | 0 | 0 | 0 | 0 | 0 | 0 | 0 | 0 | 0 | 0 | 0 | 0 | 0 | 0 | 0 | 0
1523 | 308.7443 | 0 | 10 | 771.5 | -751.5 | 0 | 0 | 0 | 0 | 0 | 0 | 0 | 0 | 0 | 0 | 0 | 0 | 0 | 0 | 0 | 0 | 0 | 0 | 0 | 0 | 0 | 0 | 0 | 0 | 0 | 0 | 0 | 0 | 0 | 0 | 0 | 0 | 0 | 0 | 0 | 0 | 0 | 0 | 0 | 0 | 0 | 0 | 0 | 0 | 0 | 0 | 0 | 0 | 0 | 0 | 0 | 0 | 0 | 0 | 0 | 0 | 0 | 0 | 0 | 0 | 0 | 0 | 0 | 0 | 0
1508 | 575.7465 | 0 | 20 | 774 | -734 | 0 | 0 | 0 | 0 | 0 | 0 | 0 | 0 | 0 | 0 | 0 | 0 | 0 | 0 | 0 | 0 | 0 | 0 | 0 | 0 | 0 | 0 | 0 | 0 | 0 | 0 | 0 | 0 | 0 | 0 | 0 | 0 | 0 | 0 | 0 | 0 | 0 | 0 | 0 | 0 | 0 | 0 | 0 | 0 | 0 | 0 | 0 | 0 | 0 | 0 | 0 | 0 | 0 | 0 | 0 | 0 | 0 | 0 | 0 | 0 | 0 | 0 | 0 | 0 | 0
1511 | 608.8238 | 0 | 30 | 785.5 | -725.5 | 0 | 0 | 0 | 0 | 0 | 0 | 0 | 0 | 0 | 0 | 0 | 0 | 0 | 0 | 0 | 0 | 0 | 0 | 0 | 0 | 0 | 0 | 0 | 0 | 0 | 0 | 0 | 0 | 0 | 0 | 0 | 0 | 0 | 0 | 0 | 0 | 0 | 0 | 0 | 0 | 0 | 0 | 0 | 0 | 0 | 0 | 0 | 0 | 0 | 0 | 0 | 0 | 0 | 0 | 0 | 0 | 0 | 0 | 0 | 0 | 0 | 0 | 0 | 0 | 0
1511 | 568.8367 | 0 | 40 | 795.5 | -715.5 | 0 | 0 | 0 | 0 | 0 | 0 | 0 | 0 | 0 | 0 | 0 | 0 | 0 | 0 | 0 | 0 | 0 | 0 | 0 | 0 | 0 | 0 | 0 | 0 | 0 | 0 | 0 | 0 | 0 | 0 | 0 | 0 | 0 | 0 | 0 | 0 | 0 | 0 | 0 | 0 | 0 | 0 | 0 | 0 | 0 | 0 | 0 | 0 | 0 | 0 | 0 | 0 | 0 | 0 | 0 | 0 | 0 | 0 | 0 | 0 | 0 | 0 | 0 | 0 | 0
1508 | 477.6945 | 0 | 30 | 784 | -724 | 0 | 0 | 0 | 0 | 0 | 0 | 0 | 0 | 0 | 0 | 0 | 0 | 0 | 0 | 0 | 0 | 0 | 0 | 0 | 0 | 0 | 0 | 0 | 0 | 0 | 0 | 0 | 0 | 0 | 0 | 0 | 0 | 0 | 0 | 0 | 0 | 0 | 0 | 0 | 0 | 0 | 0 | 0 | 0 | 0 | 0 | 0 | 0 | 0 | 0 | 0 | 0 | 0 | 0 | 0 | 0 | 0 | 0 | 0 | 0 | 0 | 0 | 0 | 0 | 0
1508 | 568.1537 | 0 | 20 | 774 | -734 | 0 | 0 | 0 | 0 | 0 | 0 | 0 | 0 | 0 | 0 | 0 | 0 | 0 | 0 | 0 | 0 | 0 | 0 | 0 | 0 | 0 | 0 | 0 | 0 | 0 | 0 | 0 | 0 | 0 | 0 | 0 | 0 | 0 | 0 | 0 | 0 | 0 | 0 | 0 | 0 | 0 | 0 | 0 | 0 | 0 | 0 | 0 | 0 | 0 | 0 | 0 | 0 | 0 | 0 | 0 | 0 | 0 | 0 | 0 | 0 | 0 | 0 | 0 | 0 | 0
1508 | 565.8543 | 0 | 10 | 764 | -744 | 0 | 0 | 0 | 0 | 0 | 0 | 0 | 0 | 0 | 0 | 0 | 0 | 0 | 0 | 0 | 0 | 0 | 0 | 0 | 0 | 0 | 0 | 0 | 0 | 0 | 0 | 0 | 0 | 0 | 0 | 0 | 0 | 0 | 0 | 0 | 0 | 0 | 0 | 0 | 0 | 0 | 0 | 0 | 0 | 0 | 0 | 0 | 0 | 0 | 0 | 0 | 0 | 0 | 0 | 0 | 0 | 0 | 0 | 0 | 0 | 0 | 0 | 0 | 0 | 0
1464 | 606.5138 | 0 | 0 | 732 | -732 | 0 | 0 | 0 | 0 | 0 | 0 | 0 | 0 | 0 | 0 | 0 | 0 | 0 | 0 | 0 | 0 | 0 | 0 | 0 | 0 | 0 | 0 | 0 | 0 | 0 | 0 | 0 | 0 | 0 | 0 | 0 | 0 | 0 | 0 | 0 | 0 | 0 | 0 | 0 | 0 | 0 | 0 | 0 | 0 | 0 | 0 | 0 | 0 | 0 | 0 | 0 | 0 | 0 | 0 | 0 | 0 | 0 | 0 | 0 | 0 | 0 | 0 | 0 | 0 | 0
1429 | 777.7007 | 0 | -10 | 704.5 | -724.5 | 0 | 0 | 0 | 0 | 0 | 0 | 0 | 0 | 0 | 0 | 0 | 0 | 0 | 0 | 0 | 0 | 0 | 0 | 0 | 0 | 0 | 0 | 0 | 0 | 0 | 0 | 0 | 0 | 0 | 0 | 0 | 0 | 0 | 0 | 0 | 0 | 0 | 0 | 0 | 0 | 0 | 0 | 0 | 0 | 0 | 0 | 0 | 0 | 0 | 0 | 0 | 0 | 0 | 0 | 0 | 0 | 0 | 0 | 0 | 0 | 0 | 0 | 0 | 0 | 0
1484 | 364.2865 | 0 | -20 | 722 | -762 | 0 | 0 | 0 | 0 | 0 | 0 | 0 | 0 | 0 | 0 | 0 | 0 | 0 | 0 | 0 | 0 | 0 | 0 | 0 | 0 | 0 | 0 | 0 | 0 | 0 | 0 | 0 | 0 | 0 | 0 | 0 | 0 | 0 | 0 | 0 | 0 | 0 | 0 | 0 | 0 | 0 | 0 | 0 | 0 | 0 | 0 | 0 | 0 | 0 | 0 | 0 | 0 | 0 | 0 | 0 | 0 | 0 | 0 | 0 | 0 | 0 | 0 | 0 | 0 | 0
1462 | 450.4653 | 0 | -30 | 701 | -761 | 0 | 0 | 0 | 0 | 0 | 0 | 0 | 0 | 0 | 0 | 0 | 0 | 0 | 0 | 0 | 0 | 0 | 0 | 0 | 0 | 0 | 0 | 0 | 0 | 0 | 0 | 0 | 0 | 0 | 0 | 0 | 0 | 0 | 0 | 0 | 0 | 0 | 0 | 0 | 0 | 0 | 0 | 0 | 0 | 0 | 0 | 0 | 0 | 0 | 0 | 0 | 0 | 0 | 0 | 0 | 0 | 0 | 0 | 0 | 0 | 0 | 0 | 0 | 0 | 0
1462 | 430.9386 | 0 | -40 | 691 | -771 | 0 | 0 | 0 | 0 | 0 | 0 | 0 | 0 | 0 | 0 | 0 | 0 | 0 | 0 | 0 | 0 | 0 | 0 | 0 | 0 | 0 | 0 | 0 | 0 | 0 | 0 | 0 | 0 | 0 | 0 | 0 | 0 | 0 | 0 | 0 | 0 | 0 | 0 | 0 | 0 | 0 | 0 | 0 | 0 | 0 | 0 | 0 | 0 | 0 | 0 | 0 | 0 | 0 | 0 | 0 | 0 | 0 | 0 | 0 | 0 | 0 | 0 | 0 | 0 | 0
1462 | 428.8155 | 0 | -30 | 701 | -761 | 0 | 0 | 0 | 0 | 0 | 0 | 0 | 0 | 0 | 0 | 0 | 0 | 0 | 0 | 0 | 0 | 0 | 0 | 0 | 0 | 0 | 0 | 0 | 0 | 0 | 0 | 0 | 0 | 0 | 0 | 0 | 0 | 0 | 0 | 0 | 0 | 0 | 0 | 0 | 0 | 0 | 0 | 0 | 0 | 0 | 0 | 0 | 0 | 0 | 0 | 0 | 0 | 0 | 0 | 0 | 0 | 0 | 0 | 0 | 0 | 0 | 0 | 0 | 0 | 0
1462 | 427.7852 | 0 | -20 | 711 | -751 | 0 | 0 | 0 | 0 | 0 | 0 | 0 | 0 | 0 | 0 | 0 | 0 | 0 | 0 | 0 | 0 | 0 | 0 | 0 | 0 | 0 | 0 | 0 | 0 | 0 | 0 | 0 | 0 | 0 | 0 | 0 | 0 | 0 | 0 | 0 | 0 | 0 | 0 | 0 | 0 | 0 | 0 | 0 | 0 | 0 | 0 | 0 | 0 | 0 | 0 | 0 | 0 | 0 | 0 | 0 | 0 | 0 | 0 | 0 | 0 | 0 | 0 | 0 | 0 | 0
1462 | 446.2939 | 0 | -10 | 721 | -741 | 0 | 0 | 0 | 0 | 0 | 0 | 0 | 0 | 0 | 0 | 0 | 0 | 0 | 0 | 0 | 0 | 0 | 0 | 0 | 0 | 0 | 0 | 0 | 0 | 0 | 0 | 0 | 0 | 0 | 0 | 0 | 0 | 0 | 0 | 0 | 0 | 0 | 0 | 0 | 0 | 0 | 0 | 0 | 0 | 0 | 0 | 0 | 0 | 0 | 0 | 0 | 0 | 0 | 0 | 0 | 0 | 0 | 0 | 0 | 0 | 0 | 0 | 0 | 0 | 0
1462 | 439.4992 | 0 | 0 | 731 | -731 | 0 | 0 | 0 | 0 | 0 | 0 | 0 | 0 | 0 | 0 | 0 | 0 | 0 | 0 | 0 | 0 | 0 | 0 | 0 | 0 | 0 | 0 | 0 | 0 | 0 | 0 | 0 | 0 | 0 | 0 | 0 | 0 | 0 | 0 | 0 | 0 | 0 | 0 | 0 | 0 | 0 | 0 | 0 | 0 | 0 | 0 | 0 | 0 | 0 | 0 | 0 | 0 | 0 | 0 | 0 | 0 | 0 | 0 | 0 | 0 | 0 | 0 | 0 | 0 | 0
1462 | 431.8329 | 0 | 10 | 741 | -721 | 0 | 0 | 0 | 0 | 0 | 0 | 0 | 0 | 0 | 0 | 0 | 0 | 0 | 0 | 0 | 0 | 0 | 0 | 0 | 0 | 0 | 0 | 0 | 0 | 0 | 0 | 0 | 0 | 0 | 0 | 0 | 0 | 0 | 0 | 0 | 0 | 0 | 0 | 0 | 0 | 0 | 0 | 0 | 0 | 0 | 0 | 0 | 0 | 0 | 0 | 0 | 0 | 0 | 0 | 0 | 0 | 0 | 0 | 0 | 0 | 0 | 0 | 0 | 0 | 0
1458 | 404.272 | 0 | 20 | 749 | -709 | 0 | 0 | 0 | 0 | 0 | 0 | 0 | 0 | 0 | 0 | 0 | 0 | 0 | 0 | 0 | 0 | 0 | 0 | 0 | 0 | 0 | 0 | 0 | 0 | 0 | 0 | 0 | 0 | 0 | 0 | 0 | 0 | 0 | 0 | 0 | 0 | 0 | 0 | 0 | 0 | 0 | 0 | 0 | 0 | 0 | 0 | 0 | 0 | 0 | 0 | 0 | 0 | 0 | 0 | 0 | 0 | 0 | 0 | 0 | 0 | 0 | 0 | 0 | 0 | 0
1301 | 697.3796 | 0 | 30 | 680.5 | -620.5 | 0 | 0 | 0 | 0 | 0 | 0 | 0 | 0 | 0 | 0 | 0 | 0 | 0 | 0 | 0 | 0 | 0 | 0 | 0 | 0 | 0 | 0 | 0 | 0 | 0 | 0 | 0 | 0 | 0 | 0 | 0 | 0 | 0 | 0 | 0 | 0 | 0 | 0 | 0 | 0 | 0 | 0 | 0 | 0 | 0 | 0 | 0 | 0 | 0 | 0 | 0 | 0 | 0 | 0 | 0 | 0 | 0 | 0 | 0 | 0 | 0 | 0 | 0 | 0 | 0
1231 | 612.9416 | 0 | 40 | 655.5 | -575.5 | 0 | 0 | 0 | 0 | 0 | 0 | 0 | 0 | 0 | 0 | 0 | 0 | 0 | 0 | 0 | 0 | 0 | 0 | 0 | 0 | 0 | 0 | 0 | 0 | 0 | 0 | 0 | 0 | 0 | 0 | 0 | 0 | 0 | 0 | 0 | 0 | 0 | 0 | 0 | 0 | 0 | 0 | 0 | 0 | 0 | 0 | 0 | 0 | 0 | 0 | 0 | 0 | 0 | 0 | 0 | 0 | 0 | 0 | 0 | 0 | 0 | 0 | 0 | 0 | 0
1183 | 854.298 | 0 | 30 | 621.5 | -561.5 | 0 | 0 | 0 | 0 | 0 | 0 | 0 | 0 | 0 | 0 | 0 | 0 | 0 | 0 | 0 | 0 | 0 | 0 | 0 | 0 | 0 | 0 | 0 | 0 | 0 | 0 | 0 | 0 | 0 | 0 | 0 | 0 | 0 | 0 | 0 | 0 | 0 | 0 | 0 | 0 | 0 | 0 | 0 | 0 | 0 | 0 | 0 | 0 | 0 | 0 | 0 | 0 | 0 | 0 | 0 | 0 | 0 | 0 | 0 | 0 | 0 | 0 | 0 | 0 | 0
1183 | 882.2534 | 0 | 20 | 611.5 | -571.5 | 0 | 0 | 0 | 0 | 0 | 0 | 0 | 0 | 0 | 0 | 0 | 0 | 0 | 0 | 0 | 0 | 0 | 0 | 0 | 0 | 0 | 0 | 0 | 0 | 0 | 0 | 0 | 0 | 0 | 0 | 0 | 0 | 0 | 0 | 0 | 0 | 0 | 0 | 0 | 0 | 0 | 0 | 0 | 0 | 0 | 0 | 0 | 0 | 0 | 0 | 0 | 0 | 0 | 0 | 0 | 0 | 0 | 0 | 0 | 0 | 0 | 0 | 0 | 0 | 0
1129 | 696.4202 | 0 | 10 | 574.5 | -554.5 | 0 | 0 | 0 | 0 | 0 | 0 | 0 | 0 | 0 | 0 | 0 | 0 | 0 | 0 | 0 | 0 | 0 | 0 | 0 | 0 | 0 | 0 | 0 | 0 | 0 | 0 | 0 | 0 | 0 | 0 | 0 | 0 | 0 | 0 | 0 | 0 | 0 | 0 | 0 | 0 | 0 | 0 | 0 | 0 | 0 | 0 | 0 | 0 | 0 | 0 | 0 | 0 | 0 | 0 | 0 | 0 | 0 | 0 | 0 | 0 | 0 | 0 | 0 | 0 | 0
1110 | 717.2387 | 0 | 0 | 555 | -555 | 0 | 0 | 0 | 0 | 0 | 0 | 0 | 0 | 0 | 0 | 0 | 0 | 0 | 0 | 0 | 0 | 0 | 0 | 0 | 0 | 0 | 0 | 0 | 0 | 0 | 0 | 0 | 0 | 0 | 0 | 0 | 0 | 0 | 0 | 0 | 0 | 0 | 0 | 0 | 0 | 0 | 0 | 0 | 0 | 0 | 0 | 0 | 0 | 0 | 0 | 0 | 0 | 0 | 0 | 0 | 0 | 0 | 0 | 0 | 0 | 0 | 0 | 0 | 0 | 0
1073 | 689.7344 | 0 | -10 | 526.5 | -546.5 | 0 | 0 | 0 | 0 | 0 | 0 | 0 | 0 | 0 | 0 | 0 | 0 | 0 | 0 | 0 | 0 | 0 | 0 | 0 | 0 | 0 | 0 | 0 | 0 | 0 | 0 | 0 | 0 | 0 | 0 | 0 | 0 | 0 | 0 | 0 | 0 | 0 | 0 | 0 | 0 | 0 | 0 | 0 | 0 | 0 | 0 | 0 | 0 | 0 | 0 | 0 | 0 | 0 | 0 | 0 | 0 | 0 | 0 | 0 | 0 | 0 | 0 | 0 | 0 | 0
1073 | 692.526 | 0 | -20 | 516.5 | -556.5 | 0 | 0 | 0 | 0 | 0 | 0 | 0 | 0 | 0 | 0 | 0 | 0 | 0 | 0 | 0 | 0 | 0 | 0 | 0 | 0 | 0 | 0 | 0 | 0 | 0 | 0 | 0 | 0 | 0 | 0 | 0 | 0 | 0 | 0 | 0 | 0 | 0 | 0 | 0 | 0 | 0 | 0 | 0 | 0 | 0 | 0 | 0 | 0 | 0 | 0 | 0 | 0 | 0 | 0 | 0 | 0 | 0 | 0 | 0 | 0 | 0 | 0 | 0 | 0 | 0
1073 | 663.1626 | 0 | -30 | 506.5 | -566.5 | 0 | 0 | 0 | 0 | 0 | 0 | 0 | 0 | 0 | 0 | 0 | 0 | 0 | 0 | 0 | 0 | 0 | 0 | 0 | 0 | 0 | 0 | 0 | 0 | 0 | 0 | 0 | 0 | 0 | 0 | 0 | 0 | 0 | 0 | 0 | 0 | 0 | 0 | 0 | 0 | 0 | 0 | 0 | 0 | 0 | 0 | 0 | 0 | 0 | 0 | 0 | 0 | 0 | 0 | 0 | 0 | 0 | 0 | 0 | 0 | 0 | 0 | 0 | 0 | 0
1073 | 657.1937 | 0 | -40 | 496.5 | -576.5 | 0 | 0 | 0 | 0 | 0 | 0 | 0 | 0 | 0 | 0 | 0 | 0 | 0 | 0 | 0 | 0 | 0 | 0 | 0 | 0 | 0 | 0 | 0 | 0 | 0 | 0 | 0 | 0 | 0 | 0 | 0 | 0 | 0 | 0 | 0 | 0 | 0 | 0 | 0 | 0 | 0 | 0 | 0 | 0 | 0 | 0 | 0 | 0 | 0 | 0 | 0 | 0 | 0 | 0 | 0 | 0 | 0 | 0 | 0 | 0 | 0 | 0 | 0 | 0 | 0
1073 | 643.7904 | 0 | -30 | 506.5 | -566.5 | 0 | 0 | 0 | 0 | 0 | 0 | 0 | 0 | 0 | 0 | 0 | 0 | 0 | 0 | 0 | 0 | 0 | 0 | 0 | 0 | 0 | 0 | 0 | 0 | 0 | 0 | 0 | 0 | 0 | 0 | 0 | 0 | 0 | 0 | 0 | 0 | 0 | 0 | 0 | 0 | 0 | 0 | 0 | 0 | 0 | 0 | 0 | 0 | 0 | 0 | 0 | 0 | 0 | 0 | 0 | 0 | 0 | 0 | 0 | 0 | 0 | 0 | 0 | 0 | 0
1073 | 682.4297 | 0 | -20 | 516.5 | -556.5 | 0 | 0 | 0 | 0 | 0 | 0 | 0 | 0 | 0 | 0 | 0 | 0 | 0 | 0 | 0 | 0 | 0 | 0 | 0 | 0 | 0 | 0 | 0 | 0 | 0 | 0 | 0 | 0 | 0 | 0 | 0 | 0 | 0 | 0 | 0 | 0 | 0 | 0 | 0 | 0 | 0 | 0 | 0 | 0 | 0 | 0 | 0 | 0 | 0 | 0 | 0 | 0 | 0 | 0 | 0 | 0 | 0 | 0 | 0 | 0 | 0 | 0 | 0 | 0 | 0
1073 | 659.0385 | 0 | -10 | 526.5 | -546.5 | 0 | 0 | 0 | 0 | 0 | 0 | 0 | 0 | 0 | 0 | 0 | 0 | 0 | 0 | 0 | 0 | 0 | 0 | 0 | 0 | 0 | 0 | 0 | 0 | 0 | 0 | 0 | 0 | 0 | 0 | 0 | 0 | 0 | 0 | 0 | 0 | 0 | 0 | 0 | 0 | 0 | 0 | 0 | 0 | 0 | 0 | 0 | 0 | 0 | 0 | 0 | 0 | 0 | 0 | 0 | 0 | 0 | 0 | 0 | 0 | 0 | 0 | 0 | 0 | 0
1073 | 659.6343 | 0 | 0 | 536.5 | -536.5 | 0 | 0 | 0 | 0 | 0 | 0 | 0 | 0 | 0 | 0 | 0 | 0 | 0 | 0 | 0 | 0 | 0 | 0 | 0 | 0 | 0 | 0 | 0 | 0 | 0 | 0 | 0 | 0 | 0 | 0 | 0 | 0 | 0 | 0 | 0 | 0 | 0 | 0 | 0 | 0 | 0 | 0 | 0 | 0 | 0 | 0 | 0 | 0 | 0 | 0 | 0 | 0 | 0 | 0 | 0 | 0 | 0 | 0 | 0 | 0 | 0 | 0 | 0 | 0 | 0
1073 | 428.086 | 0 | 10 | 546.5 | -526.5 | 0 | 0 | 0 | 0 | 0 | 0 | 0 | 0 | 0 | 0 | 0 | 0 | 0 | 0 | 0 | 0 | 0 | 0 | 0 | 0 | 0 | 0 | 0 | 0 | 0 | 0 | 0 | 0 | 0 | 0 | 0 | 0 | 0 | 0 | 0 | 0 | 0 | 0 | 0 | 0 | 0 | 0 | 0 | 0 | 0 | 0 | 0 | 0 | 0 | 0 | 0 | 0 | 0 | 0 | 0 | 0 | 0 | 0 | 0 | 0 | 0 | 0 | 0 | 0 | 0
1073 | 660.3801 | 0 | 20 | 556.5 | -516.5 | 0 | 0 | 0 | 0 | 0 | 0 | 0 | 0 | 0 | 0 | 0 | 0 | 0 | 0 | 0 | 0 | 0 | 0 | 0 | 0 | 0 | 0 | 0 | 0 | 0 | 0 | 0 | 0 | 0 | 0 | 0 | 0 | 0 | 0 | 0 | 0 | 0 | 0 | 0 | 0 | 0 | 0 | 0 | 0 | 0 | 0 | 0 | 0 | 0 | 0 | 0 | 0 | 0 | 0 | 0 | 0 | 0 | 0 | 0 | 0 | 0 | 0 | 0 | 0 | 0
1073 | 752.8311 | 0 | 30 | 566.5 | -506.5 | 0 | 0 | 0 | 0 | 0 | 0 | 0 | 0 | 0 | 0 | 0 | 0 | 0 | 0 | 0 | 0 | 0 | 0 | 0 | 0 | 0 | 0 | 0 | 0 | 0 | 0 | 0 | 0 | 0 | 0 | 0 | 0 | 0 | 0 | 0 | 0 | 0 | 0 | 0 | 0 | 0 | 0 | 0 | 0 | 0 | 0 | 0 | 0 | 0 | 0 | 0 | 0 | 0 | 0 | 0 | 0 | 0 | 0 | 0 | 0 | 0 | 0 | 0 | 0 | 0
1073 | 630.5682 | 0 | 40 | 576.5 | -496.5 | 0 | 0 | 0 | 0 | 0 | 0 | 0 | 0 | 0 | 0 | 0 | 0 | 0 | 0 | 0 | 0 | 0 | 0 | 0 | 0 | 0 | 0 | 0 | 0 | 0 | 0 | 0 | 0 | 0 | 0 | 0 | 0 | 0 | 0 | 0 | 0 | 0 | 0 | 0 | 0 | 0 | 0 | 0 | 0 | 0 | 0 | 0 | 0 | 0 | 0 | 0 | 0 | 0 | 0 | 0 | 0 | 0 | 0 | 0 | 0 | 0 | 0 | 0 | 0 | 0
1073 | 665.8023 | 0 | 30 | 566.5 | -506.5 | 0 | 0 | 0 | 0 | 0 | 0 | 0 | 0 | 0 | 0 | 0 | 0 | 0 | 0 | 0 | 0 | 0 | 0 | 0 | 0 | 0 | 0 | 0 | 0 | 0 | 0 | 0 | 0 | 0 | 0 | 0 | 0 | 0 | 0 | 0 | 0 | 0 | 0 | 0 | 0 | 0 | 0 | 0 | 0 | 0 | 0 | 0 | 0 | 0 | 0 | 0 | 0 | 0 | 0 | 0 | 0 | 0 | 0 | 0 | 0 | 0 | 0 | 0 | 0 | 0
980 | 866.5078 | 0 | 20 | 510 | -470 | 0 | 0 | 0 | 0 | 0 | 0 | 0 | 0 | 0 | 0 | 0 | 0 | 0 | 0 | 0 | 0 | 0 | 0 | 0 | 0 | 0 | 0 | 0 | 0 | 0 | 0 | 0 | 0 | 0 | 0 | 0 | 0 | 0 | 0 | 0 | 0 | 0 | 0 | 0 | 0 | 0 | 0 | 0 | 0 | 0 | 0 | 0 | 0 | 0 | 0 | 0 | 0 | 0 | 0 | 0 | 0 | 0 | 0 | 0 | 0 | 0 | 0 | 0 | 0 | 0
980 | 615.3787 | 0 | 10 | 500 | -480 | 0 | 0 | 0 | 0 | 0 | 0 | 0 | 0 | 0 | 0 | 0 | 0 | 0 | 0 | 0 | 0 | 0 | 0 | 0 | 0 | 0 | 0 | 0 | 0 | 0 | 0 | 0 | 0 | 0 | 0 | 0 | 0 | 0 | 0 | 0 | 0 | 0 | 0 | 0 | 0 | 0 | 0 | 0 | 0 | 0 | 0 | 0 | 0 | 0 | 0 | 0 | 0 | 0 | 0 | 0 | 0 | 0 | 0 | 0 | 0 | 0 | 0 | 0 | 0 | 0
922 | 572.3376 | 0 | 0 | 461 | -461 | 0 | 0 | 0 | 0 | 0 | 0 | 0 | 0 | 0 | 0 | 0 | 0 | 0 | 0 | 0 | 0 | 0 | 0 | 0 | 0 | 0 | 0 | 0 | 0 | 0 | 0 | 0 | 0 | 0 | 0 | 0 | 0 | 0 | 0 | 0 | 0 | 0 | 0 | 0 | 0 | 0 | 0 | 0 | 0 | 0 | 0 | 0 | 0 | 0 | 0 | 0 | 0 | 0 | 0 | 0 | 0 | 0 | 0 | 0 | 0 | 0 | 0 | 0 | 0 | 0
922 | 616.3345 | 0 | -10 | 451 | -471 | 0 | 0 | 0 | 0 | 0 | 0 | 0 | 0 | 0 | 0 | 0 | 0 | 0 | 0 | 0 | 0 | 0 | 0 | 0 | 0 | 0 | 0 | 0 | 0 | 0 | 0 | 0 | 0 | 0 | 0 | 0 | 0 | 0 | 0 | 0 | 0 | 0 | 0 | 0 | 0 | 0 | 0 | 0 | 0 | 0 | 0 | 0 | 0 | 0 | 0 | 0 | 0 | 0 | 0 | 0 | 0 | 0 | 0 | 0 | 0 | 0 | 0 | 0 | 0 | 0
922 | 645.6134 | 0 | -20 | 441 | -481 | 0 | 0 | 0 | 0 | 0 | 0 | 0 | 0 | 0 | 0 | 0 | 0 | 0 | 0 | 0 | 0 | 0 | 0 | 0 | 0 | 0 | 0 | 0 | 0 | 0 | 0 | 0 | 0 | 0 | 0 | 0 | 0 | 0 | 0 | 0 | 0 | 0 | 0 | 0 | 0 | 0 | 0 | 0 | 0 | 0 | 0 | 0 | 0 | 0 | 0 | 0 | 0 | 0 | 0 | 0 | 0 | 0 | 0 | 0 | 0 | 0 | 0 | 0 | 0 | 0
914 | 548.0841 | 0 | -30 | 427 | -487 | 0 | 0 | 0 | 0 | 0 | 0 | 0 | 0 | 0 | 0 | 0 | 0 | 0 | 0 | 0 | 0 | 0 | 0 | 0 | 0 | 0 | 0 | 0 | 0 | 0 | 0 | 0 | 0 | 0 | 0 | 0 | 0 | 0 | 0 | 0 | 0 | 0 | 0 | 0 | 0 | 0 | 0 | 0 | 0 | 0 | 0 | 0 | 0 | 0 | 0 | 0 | 0 | 0 | 0 | 0 | 0 | 0 | 0 | 0 | 0 | 0 | 0 | 0 | 0 | 0
914 | 559.968 | 0 | -40 | 417 | -497 | 0 | 0 | 0 | 0 | 0 | 0 | 0 | 0 | 0 | 0 | 0 | 0 | 0 | 0 | 0 | 0 | 0 | 0 | 0 | 0 | 0 | 0 | 0 | 0 | 0 | 0 | 0 | 0 | 0 | 0 | 0 | 0 | 0 | 0 | 0 | 0 | 0 | 0 | 0 | 0 | 0 | 0 | 0 | 0 | 0 | 0 | 0 | 0 | 0 | 0 | 0 | 0 | 0 | 0 | 0 | 0 | 0 | 0 | 0 | 0 | 0 | 0 | 0 | 0 | 0
914 | 556.126 | 0 | -30 | 427 | -487 | 0 | 0 | 0 | 0 | 0 | 0 | 0 | 0 | 0 | 0 | 0 | 0 | 0 | 0 | 0 | 0 | 0 | 0 | 0 | 0 | 0 | 0 | 0 | 0 | 0 | 0 | 0 | 0 | 0 | 0 | 0 | 0 | 0 | 0 | 0 | 0 | 0 | 0 | 0 | 0 | 0 | 0 | 0 | 0 | 0 | 0 | 0 | 0 | 0 | 0 | 0 | 0 | 0 | 0 | 0 | 0 | 0 | 0 | 0 | 0 | 0 | 0 | 0 | 0 | 0
914 | 508.0863 | 0 | -20 | 437 | -477 | 0 | 0 | 0 | 0 | 0 | 0 | 0 | 0 | 0 | 0 | 0 | 0 | 0 | 0 | 0 | 0 | 0 | 0 | 0 | 0 | 0 | 0 | 0 | 0 | 0 | 0 | 0 | 0 | 0 | 0 | 0 | 0 | 0 | 0 | 0 | 0 | 0 | 0 | 0 | 0 | 0 | 0 | 0 | 0 | 0 | 0 | 0 | 0 | 0 | 0 | 0 | 0 | 0 | 0 | 0 | 0 | 0 | 0 | 0 | 0 | 0 | 0 | 0 | 0 | 0
914 | 529.6999 | 0 | -10 | 447 | -467 | 0 | 0 | 0 | 0 | 0 | 0 | 0 | 0 | 0 | 0 | 0 | 0 | 0 | 0 | 0 | 0 | 0 | 0 | 0 | 0 | 0 | 0 | 0 | 0 | 0 | 0 | 0 | 0 | 0 | 0 | 0 | 0 | 0 | 0 | 0 | 0 | 0 | 0 | 0 | 0 | 0 | 0 | 0 | 0 | 0 | 0 | 0 | 0 | 0 | 0 | 0 | 0 | 0 | 0 | 0 | 0 | 0 | 0 | 0 | 0 | 0 | 0 | 0 | 0 | 0
914 | 571.1232 | 0 | 0 | 457 | -457 | 0 | 0 | 0 | 0 | 0 | 0 | 0 | 0 | 0 | 0 | 0 | 0 | 0 | 0 | 0 | 0 | 0 | 0 | 0 | 0 | 0 | 0 | 0 | 0 | 0 | 0 | 0 | 0 | 0 | 0 | 0 | 0 | 0 | 0 | 0 | 0 | 0 | 0 | 0 | 0 | 0 | 0 | 0 | 0 | 0 | 0 | 0 | 0 | 0 | 0 | 0 | 0 | 0 | 0 | 0 | 0 | 0 | 0 | 0 | 0 | 0 | 0 | 0 | 0 | 0
914 | 553.1731 | 0 | 10 | 467 | -447 | 0 | 0 | 0 | 0 | 0 | 0 | 0 | 0 | 0 | 0 | 0 | 0 | 0 | 0 | 0 | 0 | 0 | 0 | 0 | 0 | 0 | 0 | 0 | 0 | 0 | 0 | 0 | 0 | 0 | 0 | 0 | 0 | 0 | 0 | 0 | 0 | 0 | 0 | 0 | 0 | 0 | 0 | 0 | 0 | 0 | 0 | 0 | 0 | 0 | 0 | 0 | 0 | 0 | 0 | 0 | 0 | 0 | 0 | 0 | 0 | 0 | 0 | 0 | 0 | 0
871 | 978.5507 | 0 | 20 | 455.5 | -415.5 | 0 | 0 | 0 | 0 | 0 | 0 | 0 | 0 | 0 | 0 | 0 | 0 | 0 | 0 | 0 | 0 | 0 | 0 | 0 | 0 | 0 | 0 | 0 | 0 | 0 | 0 | 0 | 0 | 0 | 0 | 0 | 0 | 0 | 0 | 0 | 0 | 0 | 0 | 0 | 0 | 0 | 0 | 0 | 0 | 0 | 0 | 0 | 0 | 0 | 0 | 0 | 0 | 0 | 0 | 0 | 0 | 0 | 0 | 0 | 0 | 0 | 0 | 0 | 0 | 0
884 | 717.3409 | 0 | 30 | 472 | -412 | 0 | 0 | 0 | 0 | 0 | 0 | 0 | 0 | 0 | 0 | 0 | 0 | 0 | 0 | 0 | 0 | 0 | 0 | 0 | 0 | 0 | 0 | 0 | 0 | 0 | 0 | 0 | 0 | 0 | 0 | 0 | 0 | 0 | 0 | 0 | 0 | 0 | 0 | 0 | 0 | 0 | 0 | 0 | 0 | 0 | 0 | 0 | 0 | 0 | 0 | 0 | 0 | 0 | 0 | 0 | 0 | 0 | 0 | 0 | 0 | 0 | 0 | 0 | 0 | 0
873 | 418.5677 | 0 | 40 | 476.5 | -396.5 | 0 | 0 | 0 | 0 | 0 | 0 | 0 | 0 | 0 | 0 | 0 | 0 | 0 | 0 | 0 | 0 | 0 | 0 | 0 | 0 | 0 | 0 | 0 | 0 | 0 | 0 | 0 | 0 | 0 | 0 | 0 | 0 | 0 | 0 | 0 | 0 | 0 | 0 | 0 | 0 | 0 | 0 | 0 | 0 | 0 | 0 | 0 | 0 | 0 | 0 | 0 | 0 | 0 | 0 | 0 | 0 | 0 | 0 | 0 | 0 | 0 | 0 | 0 | 0 | 0
873 | 421.8273 | 0 | 30 | 466.5 | -406.5 | 0 | 0 | 0 | 0 | 0 | 0 | 0 | 0 | 0 | 0 | 0 | 0 | 0 | 0 | 0 | 0 | 0 | 0 | 0 | 0 | 0 | 0 | 0 | 0 | 0 | 0 | 0 | 0 | 0 | 0 | 0 | 0 | 0 | 0 | 0 | 0 | 0 | 0 | 0 | 0 | 0 | 0 | 0 | 0 | 0 | 0 | 0 | 0 | 0 | 0 | 0 | 0 | 0 | 0 | 0 | 0 | 0 | 0 | 0 | 0 | 0 | 0 | 0 | 0 | 0
864 | 484.8711 | 0 | 20 | 452 | -412 | 0 | 0 | 0 | 0 | 0 | 0 | 0 | 0 | 0 | 0 | 0 | 0 | 0 | 0 | 0 | 0 | 0 | 0 | 0 | 0 | 0 | 0 | 0 | 0 | 0 | 0 | 0 | 0 | 0 | 0 | 0 | 0 | 0 | 0 | 0 | 0 | 0 | 0 | 0 | 0 | 0 | 0 | 0 | 0 | 0 | 0 | 0 | 0 | 0 | 0 | 0 | 0 | 0 | 0 | 0 | 0 | 0 | 0 | 0 | 0 | 0 | 0 | 0 | 0 | 0
864 | 355.7445 | 0 | 10 | 442 | -422 | 0 | 0 | 0 | 0 | 0 | 0 | 0 | 0 | 0 | 0 | 0 | 0 | 0 | 0 | 0 | 0 | 0 | 0 | 0 | 0 | 0 | 0 | 0 | 0 | 0 | 0 | 0 | 0 | 0 | 0 | 0 | 0 | 0 | 0 | 0 | 0 | 0 | 0 | 0 | 0 | 0 | 0 | 0 | 0 | 0 | 0 | 0 | 0 | 0 | 0 | 0 | 0 | 0 | 0 | 0 | 0 | 0 | 0 | 0 | 0 | 0 | 0 | 0 | 0 | 0
844 | 573.6898 | 0 | 0 | 422 | -422 | 0 | 0 | 0 | 0 | 0 | 0 | 0 | 0 | 0 | 0 | 0 | 0 | 0 | 0 | 0 | 0 | 0 | 0 | 0 | 0 | 0 | 0 | 0 | 0 | 0 | 0 | 0 | 0 | 0 | 0 | 0 | 0 | 0 | 0 | 0 | 0 | 0 | 0 | 0 | 0 | 0 | 0 | 0 | 0 | 0 | 0 | 0 | 0 | 0 | 0 | 0 | 0 | 0 | 0 | 0 | 0 | 0 | 0 | 0 | 0 | 0 | 0 | 0 | 0 | 0
844 | 585.2531 | 0 | -10 | 412 | -432 | 0 | 0 | 0 | 0 | 0 | 0 | 0 | 0 | 0 | 0 | 0 | 0 | 0 | 0 | 0 | 0 | 0 | 0 | 0 | 0 | 0 | 0 | 0 | 0 | 0 | 0 | 0 | 0 | 0 | 0 | 0 | 0 | 0 | 0 | 0 | 0 | 0 | 0 | 0 | 0 | 0 | 0 | 0 | 0 | 0 | 0 | 0 | 0 | 0 | 0 | 0 | 0 | 0 | 0 | 0 | 0 | 0 | 0 | 0 | 0 | 0 | 0 | 0 | 0 | 0
844 | 573.9967 | 0 | -20 | 402 | -442 | 0 | 0 | 0 | 0 | 0 | 0 | 0 | 0 | 0 | 0 | 0 | 0 | 0 | 0 | 0 | 0 | 0 | 0 | 0 | 0 | 0 | 0 | 0 | 0 | 0 | 0 | 0 | 0 | 0 | 0 | 0 | 0 | 0 | 0 | 0 | 0 | 0 | 0 | 0 | 0 | 0 | 0 | 0 | 0 | 0 | 0 | 0 | 0 | 0 | 0 | 0 | 0 | 0 | 0 | 0 | 0 | 0 | 0 | 0 | 0 | 0 | 0 | 0 | 0 | 0
824 | 565.8149 | 0 | -30 | 382 | -442 | 0 | 0 | 0 | 0 | 0 | 0 | 0 | 0 | 0 | 0 | 0 | 0 | 0 | 0 | 0 | 0 | 0 | 0 | 0 | 0 | 0 | 0 | 0 | 0 | 0 | 0 | 0 | 0 | 0 | 0 | 0 | 0 | 0 | 0 | 0 | 0 | 0 | 0 | 0 | 0 | 0 | 0 | 0 | 0 | 0 | 0 | 0 | 0 | 0 | 0 | 0 | 0 | 0 | 0 | 0 | 0 | 0 | 0 | 0 | 0 | 0 | 0 | 0 | 0 | 0
824 | 573.4684 | 0 | -40 | 372 | -452 | 0 | 0 | 0 | 0 | 0 | 0 | 0 | 0 | 0 | 0 | 0 | 0 | 0 | 0 | 0 | 0 | 0 | 0 | 0 | 0 | 0 | 0 | 0 | 0 | 0 | 0 | 0 | 0 | 0 | 0 | 0 | 0 | 0 | 0 | 0 | 0 | 0 | 0 | 0 | 0 | 0 | 0 | 0 | 0 | 0 | 0 | 0 | 0 | 0 | 0 | 0 | 0 | 0 | 0 | 0 | 0 | 0 | 0 | 0 | 0 | 0 | 0 | 0 | 0 | 0
824 | 581.8556 | 0 | -30 | 382 | -442 | 0 | 0 | 0 | 0 | 0 | 0 | 0 | 0 | 0 | 0 | 0 | 0 | 0 | 0 | 0 | 0 | 0 | 0 | 0 | 0 | 0 | 0 | 0 | 0 | 0 | 0 | 0 | 0 | 0 | 0 | 0 | 0 | 0 | 0 | 0 | 0 | 0 | 0 | 0 | 0 | 0 | 0 | 0 | 0 | 0 | 0 | 0 | 0 | 0 | 0 | 0 | 0 | 0 | 0 | 0 | 0 | 0 | 0 | 0 | 0 | 0 | 0 | 0 | 0 | 0
824 | 574.2327 | 0 | -20 | 392 | -432 | 0 | 0 | 0 | 0 | 0 | 0 | 0 | 0 | 0 | 0 | 0 | 0 | 0 | 0 | 0 | 0 | 0 | 0 | 0 | 0 | 0 | 0 | 0 | 0 | 0 | 0 | 0 | 0 | 0 | 0 | 0 | 0 | 0 | 0 | 0 | 0 | 0 | 0 | 0 | 0 | 0 | 0 | 0 | 0 | 0 | 0 | 0 | 0 | 0 | 0 | 0 | 0 | 0 | 0 | 0 | 0 | 0 | 0 | 0 | 0 | 0 | 0 | 0 | 0 | 0
824 | 594.6135 | 0 | -10 | 402 | -422 | 0 | 0 | 0 | 0 | 0 | 0 | 0 | 0 | 0 | 0 | 0 | 0 | 0 | 0 | 0 | 0 | 0 | 0 | 0 | 0 | 0 | 0 | 0 | 0 | 0 | 0 | 0 | 0 | 0 | 0 | 0 | 0 | 0 | 0 | 0 | 0 | 0 | 0 | 0 | 0 | 0 | 0 | 0 | 0 | 0 | 0 | 0 | 0 | 0 | 0 | 0 | 0 | 0 | 0 | 0 | 0 | 0 | 0 | 0 | 0 | 0 | 0 | 0 | 0 | 0
761 | 1014.099 | 0 | 0 | 380.5 | -380.5 | 0 | 0 | 0 | 0 | 0 | 0 | 0 | 0 | 0 | 0 | 0 | 0 | 0 | 0 | 0 | 0 | 0 | 0 | 0 | 0 | 0 | 0 | 0 | 0 | 0 | 0 | 0 | 0 | 0 | 0 | 0 | 0 | 0 | 0 | 0 | 0 | 0 | 0 | 0 | 0 | 0 | 0 | 0 | 0 | 0 | 0 | 0 | 0 | 0 | 0 | 0 | 0 | 0 | 0 | 0 | 0 | 0 | 0 | 0 | 0 | 0 | 0 | 0 | 0 | 0
761 | 1034.363 | 0 | 10 | 390.5 | -370.5 | 0 | 0 | 0 | 0 | 0 | 0 | 0 | 0 | 0 | 0 | 0 | 0 | 0 | 0 | 0 | 0 | 0 | 0 | 0 | 0 | 0 | 0 | 0 | 0 | 0 | 0 | 0 | 0 | 0 | 0 | 0 | 0 | 0 | 0 | 0 | 0 | 0 | 0 | 0 | 0 | 0 | 0 | 0 | 0 | 0 | 0 | 0 | 0 | 0 | 0 | 0 | 0 | 0 | 0 | 0 | 0 | 0 | 0 | 0 | 0 | 0 | 0 | 0 | 0 | 0

## F6bottom
[6 empty] | 0 | 1 | 2 | 3 | 4 | 5 | 6 | 7 | 8 | 9 | 10 | 11 | 12 | 13 | 14 | 15 | 16 | 17 | 18 | 19 | 20 | 21 | 22 | 23 | 24 | 25 | 26 | 27 | 28 | 29 | 30 | 31 | 32 | 33 | 34 | 35 | 36 | 37 | 38 | 39 | 40 | 41 | 42 | 43 | 44 | 45 | 46 | 47 | 48 | 49 | 50 | 51 | 52 | 53 | 54 | 55 | 56 | 57 | 58 | 59 | 60 | 61 | 62 | 63 | 64
ord_wdt | alpha | alpha/k | WROLL_SHIFT_POS_6 | Width1 | Width2 | -855.04 | -828.32 | -801.6 | -774.88 | -748.16 | -721.44 | -694.72 | -668 | -641.28 | -614.56 | -587.84 | -561.12 | -534.4 | -507.68 | -480.96 | -454.24 | -427.52 | -400.8 | -374.08 | -347.36 | -320.64 | -293.92 | -267.2 | -240.48 | -213.76 | -187.04 | -160.32 | -133.6 | -106.88 | -80.16 | -53.44 | -26.72 | 0 | 26.72 | 53.44 | 80.16 | 106.88 | 133.6 | 160.32 | 187.04 | 213.76 | 240.48 | 267.2 | 293.92 | 320.64 | 347.36 | 374.08 | 400.8 | 427.52 | 454.24 | 480.96 | 507.68 | 534.4 | 561.12 | 587.84 | 614.56 | 641.28 | 668 | 694.72 | 721.44 | 748.16 | 774.88 | 801.6 | 828.32 | 855.04
987 | 679.7819 | 0.002481969 | 0 | 493.5 | -493.5 | 0 | 0 | 0 | 0 | 0 | 0 | 0 | 0 | 0 | 0 | 0 | 0 | 0 | 0 | 0.002481969 | 0.002481969 | 0.002481969 | 0.002481969 | 0.002481969 | 0.002481969 | 0.002481969 | 0.002481969 | 0.002481969 | 0.002481969 | 0.002481969 | 0.002481969 | 0.002481969 | 0.002481969 | 0.002481969 | 0.002481969 | 0.002481969 | 0.002481969 | 0.002481969 | 0.002481969 | 0.002481969 | 0.002481969 | 0.002481969 | 0.002481969 | 0.002481969 | 0.002481969 | 0.002481969 | 0.002481969 | 0.002481969 | 0.002481969 | 0.002481969 | 0.002481969 | 0.002481969 | 0.002481969 | 0.002481969 | 0.002481969 | 0.002481969 | 0 | 0 | 0 | 0 | 0 | 0 | 0 | 0 | 0 | 0 | 0 | 0 | 0 | 0
896 | 727.9623 | 0.002657882 | 0 | 448 | -448 | 0 | 0 | 0 | 0 | 0 | 0 | 0 | 0 | 0 | 0 | 0 | 0 | 0 | 0 | 0 | 0 | 0.002657882 | 0.002657882 | 0.002657882 | 0.002657882 | 0.002657882 | 0.002657882 | 0.002657882 | 0.002657882 | 0.002657882 | 0.002657882 | 0.002657882 | 0.002657882 | 0.002657882 | 0.002657882 | 0.002657882 | 0.002657882 | 0.002657882 | 0.002657882 | 0.002657882 | 0.002657882 | 0.002657882 | 0.002657882 | 0.002657882 | 0.002657882 | 0.002657882 | 0.002657882 | 0.002657882 | 0.002657882 | 0.002657882 | 0.002657882 | 0.002657882 | 0.002657882 | 0.002657882 | 0 | 0 | 0 | 0 | 0 | 0 | 0 | 0 | 0 | 0 | 0 | 0 | 0 | 0 | 0 | 0
896 | 1504.006 | 0.005491316 | 0 | 448 | -448 | 0 | 0 | 0 | 0 | 0 | 0 | 0 | 0 | 0 | 0 | 0 | 0 | 0 | 0 | 0 | 0 | 0.005491316 | 0.005491316 | 0.005491316 | 0.005491316 | 0.005491316 | 0.005491316 | 0.005491316 | 0.005491316 | 0.005491316 | 0.005491316 | 0.005491316 | 0.005491316 | 0.005491316 | 0.005491316 | 0.005491316 | 0.005491316 | 0.005491316 | 0.005491316 | 0.005491316 | 0.005491316 | 0.005491316 | 0.005491316 | 0.005491316 | 0.005491316 | 0.005491316 | 0.005491316 | 0.005491316 | 0.005491316 | 0.005491316 | 0.005491316 | 0.005491316 | 0.005491316 | 0.005491316 | 0 | 0 | 0 | 0 | 0 | 0 | 0 | 0 | 0 | 0 | 0 | 0 | 0 | 0 | 0 | 0
826 | 1157.133 | 0.004224838 | 0 | 413 | -413 | 0 | 0 | 0 | 0 | 0 | 0 | 0 | 0 | 0 | 0 | 0 | 0 | 0 | 0 | 0 | 0 | 0 | 0.004224838 | 0.004224838 | 0.004224838 | 0.004224838 | 0.004224838 | 0.004224838 | 0.004224838 | 0.004224838 | 0.004224838 | 0.004224838 | 0.004224838 | 0.004224838 | 0.004224838 | 0.004224838 | 0.004224838 | 0.004224838 | 0.004224838 | 0.004224838 | 0.004224838 | 0.004224838 | 0.004224838 | 0.004224838 | 0.004224838 | 0.004224838 | 0.004224838 | 0.004224838 | 0.004224838 | 0.004224838 | 0.004224838 | 0.004224838 | 0.004224838 | 0 | 0 | 0 | 0 | 0 | 0 | 0 | 0 | 0 | 0 | 0 | 0 | 0 | 0 | 0 | 0 | 0
1133 | 514.5429 | 0.001878661 | 0 | 566.5 | -566.5 | 0 | 0 | 0 | 0 | 0 | 0 | 0 | 0 | 0 | 0 | 0 | 0.001878661 | 0.001878661 | 0.001878661 | 0.001878661 | 0.001878661 | 0.001878661 | 0.001878661 | 0.001878661 | 0.001878661 | 0.001878661 | 0.001878661 | 0.001878661 | 0.001878661 | 0.001878661 | 0.001878661 | 0.001878661 | 0.001878661 | 0.001878661 | 0.001878661 | 0.001878661 | 0.001878661 | 0.001878661 | 0.001878661 | 0.001878661 | 0.001878661 | 0.001878661 | 0.001878661 | 0.001878661 | 0.001878661 | 0.001878661 | 0.001878661 | 0.001878661 | 0.001878661 | 0.001878661 | 0.001878661 | 0.001878661 | 0.001878661 | 0.001878661 | 0.001878661 | 0.001878661 | 0.001878661 | 0.001878661 | 0.001878661 | 0 | 0 | 0 | 0 | 0 | 0 | 0 | 0 | 0 | 0 | 0
1251 | 346.7343 | 0.001265971 | -10 | 635.5 | -615.5 | 0 | 0 | 0 | 0 | 0 | 0 | 0 | 0 | 0 | 0.001265971 | 0.001265971 | 0.001265971 | 0.001265971 | 0.001265971 | 0.001265971 | 0.001265971 | 0.001265971 | 0.001265971 | 0.001265971 | 0.001265971 | 0.001265971 | 0.001265971 | 0.001265971 | 0.001265971 | 0.001265971 | 0.001265971 | 0.001265971 | 0.001265971 | 0.001265971 | 0.001265971 | 0.001265971 | 0.001265971 | 0.001265971 | 0.001265971 | 0.001265971 | 0.001265971 | 0.001265971 | 0.001265971 | 0.001265971 | 0.001265971 | 0.001265971 | 0.001265971 | 0.001265971 | 0.001265971 | 0.001265971 | 0.001265971 | 0.001265971 | 0.001265971 | 0.001265971 | 0.001265971 | 0.001265971 | 0.001265971 | 0.001265971 | 0.001265971 | 0.001265971 | 0.001265971 | 0 | 0 | 0 | 0 | 0 | 0 | 0 | 0 | 0
1251 | 387.6953 | 0.001415524 | -20 | 645.5 | -605.5 | 0 | 0 | 0 | 0 | 0 | 0 | 0 | 0 | 0 | 0 | 0.001415524 | 0.001415524 | 0.001415524 | 0.001415524 | 0.001415524 | 0.001415524 | 0.001415524 | 0.001415524 | 0.001415524 | 0.001415524 | 0.001415524 | 0.001415524 | 0.001415524 | 0.001415524 | 0.001415524 | 0.001415524 | 0.001415524 | 0.001415524 | 0.001415524 | 0.001415524 | 0.001415524 | 0.001415524 | 0.001415524 | 0.001415524 | 0.001415524 | 0.001415524 | 0.001415524 | 0.001415524 | 0.001415524 | 0.001415524 | 0.001415524 | 0.001415524 | 0.001415524 | 0.001415524 | 0.001415524 | 0.001415524 | 0.001415524 | 0.001415524 | 0.001415524 | 0.001415524 | 0.001415524 | 0.001415524 | 0.001415524 | 0.001415524 | 0.001415524 | 0.001415524 | 0.001415524 | 0 | 0 | 0 | 0 | 0 | 0 | 0 | 0
1251 | 371.4673 | 0.001356274 | -30 | 655.5 | -595.5 | 0 | 0 | 0 | 0 | 0 | 0 | 0 | 0 | 0 | 0 | 0.001356274 | 0.001356274 | 0.001356274 | 0.001356274 | 0.001356274 | 0.001356274 | 0.001356274 | 0.001356274 | 0.001356274 | 0.001356274 | 0.001356274 | 0.001356274 | 0.001356274 | 0.001356274 | 0.001356274 | 0.001356274 | 0.001356274 | 0.001356274 | 0.001356274 | 0.001356274 | 0.001356274 | 0.001356274 | 0.001356274 | 0.001356274 | 0.001356274 | 0.001356274 | 0.001356274 | 0.001356274 | 0.001356274 | 0.001356274 | 0.001356274 | 0.001356274 | 0.001356274 | 0.001356274 | 0.001356274 | 0.001356274 | 0.001356274 | 0.001356274 | 0.001356274 | 0.001356274 | 0.001356274 | 0.001356274 | 0.001356274 | 0.001356274 | 0.001356274 | 0.001356274 | 0.001356274 | 0 | 0 | 0 | 0 | 0 | 0 | 0 | 0
1251 | 378.7664 | 0.001382924 | -40 | 665.5 | -585.5 | 0 | 0 | 0 | 0 | 0 | 0 | 0 | 0 | 0 | 0 | 0 | 0.001382924 | 0.001382924 | 0.001382924 | 0.001382924 | 0.001382924 | 0.001382924 | 0.001382924 | 0.001382924 | 0.001382924 | 0.001382924 | 0.001382924 | 0.001382924 | 0.001382924 | 0.001382924 | 0.001382924 | 0.001382924 | 0.001382924 | 0.001382924 | 0.001382924 | 0.001382924 | 0.001382924 | 0.001382924 | 0.001382924 | 0.001382924 | 0.001382924 | 0.001382924 | 0.001382924 | 0.001382924 | 0.001382924 | 0.001382924 | 0.001382924 | 0.001382924 | 0.001382924 | 0.001382924 | 0.001382924 | 0.001382924 | 0.001382924 | 0.001382924 | 0.001382924 | 0.001382924 | 0.001382924 | 0.001382924 | 0.001382924 | 0.001382924 | 0.001382924 | 0.001382924 | 0 | 0 | 0 | 0 | 0 | 0 | 0 | 0
1251 | 372.2058 | 0.00135897 | -30 | 655.5 | -595.5 | 0 | 0 | 0 | 0 | 0 | 0 | 0 | 0 | 0 | 0 | 0.00135897 | 0.00135897 | 0.00135897 | 0.00135897 | 0.00135897 | 0.00135897 | 0.00135897 | 0.00135897 | 0.00135897 | 0.00135897 | 0.00135897 | 0.00135897 | 0.00135897 | 0.00135897 | 0.00135897 | 0.00135897 | 0.00135897 | 0.00135897 | 0.00135897 | 0.00135897 | 0.00135897 | 0.00135897 | 0.00135897 | 0.00135897 | 0.00135897 | 0.00135897 | 0.00135897 | 0.00135897 | 0.00135897 | 0.00135897 | 0.00135897 | 0.00135897 | 0.00135897 | 0.00135897 | 0.00135897 | 0.00135897 | 0.00135897 | 0.00135897 | 0.00135897 | 0.00135897 | 0.00135897 | 0.00135897 | 0.00135897 | 0.00135897 | 0.00135897 | 0.00135897 | 0.00135897 | 0 | 0 | 0 | 0 | 0 | 0 | 0 | 0
1251 | 371.2021 | 0.001355306 | -20 | 645.5 | -605.5 | 0 | 0 | 0 | 0 | 0 | 0 | 0 | 0 | 0 | 0 | 0.001355306 | 0.001355306 | 0.001355306 | 0.001355306 | 0.001355306 | 0.001355306 | 0.001355306 | 0.001355306 | 0.001355306 | 0.001355306 | 0.001355306 | 0.001355306 | 0.001355306 | 0.001355306 | 0.001355306 | 0.001355306 | 0.001355306 | 0.001355306 | 0.001355306 | 0.001355306 | 0.001355306 | 0.001355306 | 0.001355306 | 0.001355306 | 0.001355306 | 0.001355306 | 0.001355306 | 0.001355306 | 0.001355306 | 0.001355306 | 0.001355306 | 0.001355306 | 0.001355306 | 0.001355306 | 0.001355306 | 0.001355306 | 0.001355306 | 0.001355306 | 0.001355306 | 0.001355306 | 0.001355306 | 0.001355306 | 0.001355306 | 0.001355306 | 0.001355306 | 0.001355306 | 0.001355306 | 0 | 0 | 0 | 0 | 0 | 0 | 0 | 0
1305 | 578.156 | 0.00211092 | -10 | 662.5 | -642.5 | 0 | 0 | 0 | 0 | 0 | 0 | 0 | 0 | 0.00211092 | 0.00211092 | 0.00211092 | 0.00211092 | 0.00211092 | 0.00211092 | 0.00211092 | 0.00211092 | 0.00211092 | 0.00211092 | 0.00211092 | 0.00211092 | 0.00211092 | 0.00211092 | 0.00211092 | 0.00211092 | 0.00211092 | 0.00211092 | 0.00211092 | 0.00211092 | 0.00211092 | 0.00211092 | 0.00211092 | 0.00211092 | 0.00211092 | 0.00211092 | 0.00211092 | 0.00211092 | 0.00211092 | 0.00211092 | 0.00211092 | 0.00211092 | 0.00211092 | 0.00211092 | 0.00211092 | 0.00211092 | 0.00211092 | 0.00211092 | 0.00211092 | 0.00211092 | 0.00211092 | 0.00211092 | 0.00211092 | 0.00211092 | 0.00211092 | 0.00211092 | 0.00211092 | 0.00211092 | 0.00211092 | 0 | 0 | 0 | 0 | 0 | 0 | 0 | 0
1410 | 428.7651 | 0.001565475 | 0 | 705 | -705 | 0 | 0 | 0 | 0 | 0 | 0 | 0.001565475 | 0.001565475 | 0.001565475 | 0.001565475 | 0.001565475 | 0.001565475 | 0.001565475 | 0.001565475 | 0.001565475 | 0.001565475 | 0.001565475 | 0.001565475 | 0.001565475 | 0.001565475 | 0.001565475 | 0.001565475 | 0.001565475 | 0.001565475 | 0.001565475 | 0.001565475 | 0.001565475 | 0.001565475 | 0.001565475 | 0.001565475 | 0.001565475 | 0.001565475 | 0.001565475 | 0.001565475 | 0.001565475 | 0.001565475 | 0.001565475 | 0.001565475 | 0.001565475 | 0.001565475 | 0.001565475 | 0.001565475 | 0.001565475 | 0.001565475 | 0.001565475 | 0.001565475 | 0.001565475 | 0.001565475 | 0.001565475 | 0.001565475 | 0.001565475 | 0.001565475 | 0.001565475 | 0.001565475 | 0.001565475 | 0.001565475 | 0.001565475 | 0.001565475 | 0.001565475 | 0 | 0 | 0 | 0 | 0 | 0
1521 | 348.9403 | 0.001274025 | 10 | 750.5 | -770.5 | 0 | 0 | 0 | 0 | 0.001274025 | 0.001274025 | 0.001274025 | 0.001274025 | 0.001274025 | 0.001274025 | 0.001274025 | 0.001274025 | 0.001274025 | 0.001274025 | 0.001274025 | 0.001274025 | 0.001274025 | 0.001274025 | 0.001274025 | 0.001274025 | 0.001274025 | 0.001274025 | 0.001274025 | 0.001274025 | 0.001274025 | 0.001274025 | 0.001274025 | 0.001274025 | 0.001274025 | 0.001274025 | 0.001274025 | 0.001274025 | 0.001274025 | 0.001274025 | 0.001274025 | 0.001274025 | 0.001274025 | 0.001274025 | 0.001274025 | 0.001274025 | 0.001274025 | 0.001274025 | 0.001274025 | 0.001274025 | 0.001274025 | 0.001274025 | 0.001274025 | 0.001274025 | 0.001274025 | 0.001274025 | 0.001274025 | 0.001274025 | 0.001274025 | 0.001274025 | 0.001274025 | 0.001274025 | 0.001274025 | 0.001274025 | 0.001274025 | 0.001274025 | 0.001274025 | 0 | 0 | 0 | 0
1531 | 512.9403 | 0.001872809 | 20 | 745.5 | -785.5 | 0 | 0 | 0 | 0.001872809 | 0.001872809 | 0.001872809 | 0.001872809 | 0.001872809 | 0.001872809 | 0.001872809 | 0.001872809 | 0.001872809 | 0.001872809 | 0.001872809 | 0.001872809 | 0.001872809 | 0.001872809 | 0.001872809 | 0.001872809 | 0.001872809 | 0.001872809 | 0.001872809 | 0.001872809 | 0.001872809 | 0.001872809 | 0.001872809 | 0.001872809 | 0.001872809 | 0.001872809 | 0.001872809 | 0.001872809 | 0.001872809 | 0.001872809 | 0.001872809 | 0.001872809 | 0.001872809 | 0.001872809 | 0.001872809 | 0.001872809 | 0.001872809 | 0.001872809 | 0.001872809 | 0.001872809 | 0.001872809 | 0.001872809 | 0.001872809 | 0.001872809 | 0.001872809 | 0.001872809 | 0.001872809 | 0.001872809 | 0.001872809 | 0.001872809 | 0.001872809 | 0.001872809 | 0.001872809 | 0.001872809 | 0.001872809 | 0.001872809 | 0.001872809 | 0 | 0 | 0 | 0 | 0
1531 | 505.8421 | 0.001846893 | 30 | 735.5 | -795.5 | 0 | 0 | 0 | 0.001846893 | 0.001846893 | 0.001846893 | 0.001846893 | 0.001846893 | 0.001846893 | 0.001846893 | 0.001846893 | 0.001846893 | 0.001846893 | 0.001846893 | 0.001846893 | 0.001846893 | 0.001846893 | 0.001846893 | 0.001846893 | 0.001846893 | 0.001846893 | 0.001846893 | 0.001846893 | 0.001846893 | 0.001846893 | 0.001846893 | 0.001846893 | 0.001846893 | 0.001846893 | 0.001846893 | 0.001846893 | 0.001846893 | 0.001846893 | 0.001846893 | 0.001846893 | 0.001846893 | 0.001846893 | 0.001846893 | 0.001846893 | 0.001846893 | 0.001846893 | 0.001846893 | 0.001846893 | 0.001846893 | 0.001846893 | 0.001846893 | 0.001846893 | 0.001846893 | 0.001846893 | 0.001846893 | 0.001846893 | 0.001846893 | 0.001846893 | 0.001846893 | 0.001846893 | 0.001846893 | 0.001846893 | 0.001846893 | 0.001846893 | 0.001846893 | 0 | 0 | 0 | 0 | 0
1561 | 278.205 | 0.001015762 | 40 | 740.5 | -820.5 | 0 | 0 | 0.001015762 | 0.001015762 | 0.001015762 | 0.001015762 | 0.001015762 | 0.001015762 | 0.001015762 | 0.001015762 | 0.001015762 | 0.001015762 | 0.001015762 | 0.001015762 | 0.001015762 | 0.001015762 | 0.001015762 | 0.001015762 | 0.001015762 | 0.001015762 | 0.001015762 | 0.001015762 | 0.001015762 | 0.001015762 | 0.001015762 | 0.001015762 | 0.001015762 | 0.001015762 | 0.001015762 | 0.001015762 | 0.001015762 | 0.001015762 | 0.001015762 | 0.001015762 | 0.001015762 | 0.001015762 | 0.001015762 | 0.001015762 | 0.001015762 | 0.001015762 | 0.001015762 | 0.001015762 | 0.001015762 | 0.001015762 | 0.001015762 | 0.001015762 | 0.001015762 | 0.001015762 | 0.001015762 | 0.001015762 | 0.001015762 | 0.001015762 | 0.001015762 | 0.001015762 | 0.001015762 | 0.001015762 | 0.001015762 | 0.001015762 | 0.001015762 | 0.001015762 | 0 | 0 | 0 | 0 | 0
1583 | 543.4517 | 0.00198421 | 30 | 761.5 | -821.5 | 0 | 0 | 0.00198421 | 0.00198421 | 0.00198421 | 0.00198421 | 0.00198421 | 0.00198421 | 0.00198421 | 0.00198421 | 0.00198421 | 0.00198421 | 0.00198421 | 0.00198421 | 0.00198421 | 0.00198421 | 0.00198421 | 0.00198421 | 0.00198421 | 0.00198421 | 0.00198421 | 0.00198421 | 0.00198421 | 0.00198421 | 0.00198421 | 0.00198421 | 0.00198421 | 0.00198421 | 0.00198421 | 0.00198421 | 0.00198421 | 0.00198421 | 0.00198421 | 0.00198421 | 0.00198421 | 0.00198421 | 0.00198421 | 0.00198421 | 0.00198421 | 0.00198421 | 0.00198421 | 0.00198421 | 0.00198421 | 0.00198421 | 0.00198421 | 0.00198421 | 0.00198421 | 0.00198421 | 0.00198421 | 0.00198421 | 0.00198421 | 0.00198421 | 0.00198421 | 0.00198421 | 0.00198421 | 0.00198421 | 0.00198421 | 0.00198421 | 0.00198421 | 0.00198421 | 0.00198421 | 0 | 0 | 0 | 0
1583 | 455.6286 | 0.001663557 | 20 | 771.5 | -811.5 | 0 | 0 | 0.001663557 | 0.001663557 | 0.001663557 | 0.001663557 | 0.001663557 | 0.001663557 | 0.001663557 | 0.001663557 | 0.001663557 | 0.001663557 | 0.001663557 | 0.001663557 | 0.001663557 | 0.001663557 | 0.001663557 | 0.001663557 | 0.001663557 | 0.001663557 | 0.001663557 | 0.001663557 | 0.001663557 | 0.001663557 | 0.001663557 | 0.001663557 | 0.001663557 | 0.001663557 | 0.001663557 | 0.001663557 | 0.001663557 | 0.001663557 | 0.001663557 | 0.001663557 | 0.001663557 | 0.001663557 | 0.001663557 | 0.001663557 | 0.001663557 | 0.001663557 | 0.001663557 | 0.001663557 | 0.001663557 | 0.001663557 | 0.001663557 | 0.001663557 | 0.001663557 | 0.001663557 | 0.001663557 | 0.001663557 | 0.001663557 | 0.001663557 | 0.001663557 | 0.001663557 | 0.001663557 | 0.001663557 | 0.001663557 | 0.001663557 | 0.001663557 | 0.001663557 | 0.001663557 | 0 | 0 | 0 | 0
1583 | 472.9954 | 0.001726966 | 10 | 781.5 | -801.5 | 0 | 0 | 0 | 0.001726966 | 0.001726966 | 0.001726966 | 0.001726966 | 0.001726966 | 0.001726966 | 0.001726966 | 0.001726966 | 0.001726966 | 0.001726966 | 0.001726966 | 0.001726966 | 0.001726966 | 0.001726966 | 0.001726966 | 0.001726966 | 0.001726966 | 0.001726966 | 0.001726966 | 0.001726966 | 0.001726966 | 0.001726966 | 0.001726966 | 0.001726966 | 0.001726966 | 0.001726966 | 0.001726966 | 0.001726966 | 0.001726966 | 0.001726966 | 0.001726966 | 0.001726966 | 0.001726966 | 0.001726966 | 0.001726966 | 0.001726966 | 0.001726966 | 0.001726966 | 0.001726966 | 0.001726966 | 0.001726966 | 0.001726966 | 0.001726966 | 0.001726966 | 0.001726966 | 0.001726966 | 0.001726966 | 0.001726966 | 0.001726966 | 0.001726966 | 0.001726966 | 0.001726966 | 0.001726966 | 0.001726966 | 0.001726966 | 0.001726966 | 0.001726966 | 0.001726966 | 0.001726966 | 0 | 0 | 0
1574 | 489.6493 | 0.001787771 | 0 | 787 | -787 | 0 | 0 | 0 | 0.001787771 | 0.001787771 | 0.001787771 | 0.001787771 | 0.001787771 | 0.001787771 | 0.001787771 | 0.001787771 | 0.001787771 | 0.001787771 | 0.001787771 | 0.001787771 | 0.001787771 | 0.001787771 | 0.001787771 | 0.001787771 | 0.001787771 | 0.001787771 | 0.001787771 | 0.001787771 | 0.001787771 | 0.001787771 | 0.001787771 | 0.001787771 | 0.001787771 | 0.001787771 | 0.001787771 | 0.001787771 | 0.001787771 | 0.001787771 | 0.001787771 | 0.001787771 | 0.001787771 | 0.001787771 | 0.001787771 | 0.001787771 | 0.001787771 | 0.001787771 | 0.001787771 | 0.001787771 | 0.001787771 | 0.001787771 | 0.001787771 | 0.001787771 | 0.001787771 | 0.001787771 | 0.001787771 | 0.001787771 | 0.001787771 | 0.001787771 | 0.001787771 | 0.001787771 | 0.001787771 | 0.001787771 | 0.001787771 | 0.001787771 | 0.001787771 | 0.001787771 | 0.001787771 | 0 | 0 | 0
1574 | 505.6585 | 0.001846223 | -10 | 797 | -777 | 0 | 0 | 0 | 0.001846223 | 0.001846223 | 0.001846223 | 0.001846223 | 0.001846223 | 0.001846223 | 0.001846223 | 0.001846223 | 0.001846223 | 0.001846223 | 0.001846223 | 0.001846223 | 0.001846223 | 0.001846223 | 0.001846223 | 0.001846223 | 0.001846223 | 0.001846223 | 0.001846223 | 0.001846223 | 0.001846223 | 0.001846223 | 0.001846223 | 0.001846223 | 0.001846223 | 0.001846223 | 0.001846223 | 0.001846223 | 0.001846223 | 0.001846223 | 0.001846223 | 0.001846223 | 0.001846223 | 0.001846223 | 0.001846223 | 0.001846223 | 0.001846223 | 0.001846223 | 0.001846223 | 0.001846223 | 0.001846223 | 0.001846223 | 0.001846223 | 0.001846223 | 0.001846223 | 0.001846223 | 0.001846223 | 0.001846223 | 0.001846223 | 0.001846223 | 0.001846223 | 0.001846223 | 0.001846223 | 0.001846223 | 0.001846223 | 0.001846223 | 0.001846223 | 0.001846223 | 0.001846223 | 0 | 0 | 0
1574 | 499.3661 | 0.001823248 | -20 | 807 | -767 | 0 | 0 | 0 | 0 | 0.001823248 | 0.001823248 | 0.001823248 | 0.001823248 | 0.001823248 | 0.001823248 | 0.001823248 | 0.001823248 | 0.001823248 | 0.001823248 | 0.001823248 | 0.001823248 | 0.001823248 | 0.001823248 | 0.001823248 | 0.001823248 | 0.001823248 | 0.001823248 | 0.001823248 | 0.001823248 | 0.001823248 | 0.001823248 | 0.001823248 | 0.001823248 | 0.001823248 | 0.001823248 | 0.001823248 | 0.001823248 | 0.001823248 | 0.001823248 | 0.001823248 | 0.001823248 | 0.001823248 | 0.001823248 | 0.001823248 | 0.001823248 | 0.001823248 | 0.001823248 | 0.001823248 | 0.001823248 | 0.001823248 | 0.001823248 | 0.001823248 | 0.001823248 | 0.001823248 | 0.001823248 | 0.001823248 | 0.001823248 | 0.001823248 | 0.001823248 | 0.001823248 | 0.001823248 | 0.001823248 | 0.001823248 | 0.001823248 | 0.001823248 | 0.001823248 | 0.001823248 | 0.001823248 | 0 | 0
1552 | 765.5867 | 0.002795253 | -30 | 806 | -746 | 0 | 0 | 0 | 0 | 0 | 0.002795253 | 0.002795253 | 0.002795253 | 0.002795253 | 0.002795253 | 0.002795253 | 0.002795253 | 0.002795253 | 0.002795253 | 0.002795253 | 0.002795253 | 0.002795253 | 0.002795253 | 0.002795253 | 0.002795253 | 0.002795253 | 0.002795253 | 0.002795253 | 0.002795253 | 0.002795253 | 0.002795253 | 0.002795253 | 0.002795253 | 0.002795253 | 0.002795253 | 0.002795253 | 0.002795253 | 0.002795253 | 0.002795253 | 0.002795253 | 0.002795253 | 0.002795253 | 0.002795253 | 0.002795253 | 0.002795253 | 0.002795253 | 0.002795253 | 0.002795253 | 0.002795253 | 0.002795253 | 0.002795253 | 0.002795253 | 0.002795253 | 0.002795253 | 0.002795253 | 0.002795253 | 0.002795253 | 0.002795253 | 0.002795253 | 0.002795253 | 0.002795253 | 0.002795253 | 0.002795253 | 0.002795253 | 0.002795253 | 0.002795253 | 0.002795253 | 0.002795253 | 0 | 0
1552 | 738.3264 | 0.002695722 | -40 | 816 | -736 | 0 | 0 | 0 | 0 | 0 | 0.002695722 | 0.002695722 | 0.002695722 | 0.002695722 | 0.002695722 | 0.002695722 | 0.002695722 | 0.002695722 | 0.002695722 | 0.002695722 | 0.002695722 | 0.002695722 | 0.002695722 | 0.002695722 | 0.002695722 | 0.002695722 | 0.002695722 | 0.002695722 | 0.002695722 | 0.002695722 | 0.002695722 | 0.002695722 | 0.002695722 | 0.002695722 | 0.002695722 | 0.002695722 | 0.002695722 | 0.002695722 | 0.002695722 | 0.002695722 | 0.002695722 | 0.002695722 | 0.002695722 | 0.002695722 | 0.002695722 | 0.002695722 | 0.002695722 | 0.002695722 | 0.002695722 | 0.002695722 | 0.002695722 | 0.002695722 | 0.002695722 | 0.002695722 | 0.002695722 | 0.002695722 | 0.002695722 | 0.002695722 | 0.002695722 | 0.002695722 | 0.002695722 | 0.002695722 | 0.002695722 | 0.002695722 | 0.002695722 | 0.002695722 | 0.002695722 | 0.002695722 | 0 | 0
1577 | 630.4382 | 0.002301809 | -30 | 818.5 | -758.5 | 0 | 0 | 0 | 0 | 0.002301809 | 0.002301809 | 0.002301809 | 0.002301809 | 0.002301809 | 0.002301809 | 0.002301809 | 0.002301809 | 0.002301809 | 0.002301809 | 0.002301809 | 0.002301809 | 0.002301809 | 0.002301809 | 0.002301809 | 0.002301809 | 0.002301809 | 0.002301809 | 0.002301809 | 0.002301809 | 0.002301809 | 0.002301809 | 0.002301809 | 0.002301809 | 0.002301809 | 0.002301809 | 0.002301809 | 0.002301809 | 0.002301809 | 0.002301809 | 0.002301809 | 0.002301809 | 0.002301809 | 0.002301809 | 0.002301809 | 0.002301809 | 0.002301809 | 0.002301809 | 0.002301809 | 0.002301809 | 0.002301809 | 0.002301809 | 0.002301809 | 0.002301809 | 0.002301809 | 0.002301809 | 0.002301809 | 0.002301809 | 0.002301809 | 0.002301809 | 0.002301809 | 0.002301809 | 0.002301809 | 0.002301809 | 0.002301809 | 0.002301809 | 0.002301809 | 0.002301809 | 0.002301809 | 0 | 0
1561 | 317.3953 | 0.00115885 | -20 | 800.5 | -760.5 | 0 | 0 | 0 | 0 | 0.00115885 | 0.00115885 | 0.00115885 | 0.00115885 | 0.00115885 | 0.00115885 | 0.00115885 | 0.00115885 | 0.00115885 | 0.00115885 | 0.00115885 | 0.00115885 | 0.00115885 | 0.00115885 | 0.00115885 | 0.00115885 | 0.00115885 | 0.00115885 | 0.00115885 | 0.00115885 | 0.00115885 | 0.00115885 | 0.00115885 | 0.00115885 | 0.00115885 | 0.00115885 | 0.00115885 | 0.00115885 | 0.00115885 | 0.00115885 | 0.00115885 | 0.00115885 | 0.00115885 | 0.00115885 | 0.00115885 | 0.00115885 | 0.00115885 | 0.00115885 | 0.00115885 | 0.00115885 | 0.00115885 | 0.00115885 | 0.00115885 | 0.00115885 | 0.00115885 | 0.00115885 | 0.00115885 | 0.00115885 | 0.00115885 | 0.00115885 | 0.00115885 | 0.00115885 | 0.00115885 | 0.00115885 | 0.00115885 | 0.00115885 | 0.00115885 | 0.00115885 | 0 | 0 | 0
1536 | 375.2793 | 0.001370192 | -10 | 778 | -758 | 0 | 0 | 0 | 0 | 0.001370192 | 0.001370192 | 0.001370192 | 0.001370192 | 0.001370192 | 0.001370192 | 0.001370192 | 0.001370192 | 0.001370192 | 0.001370192 | 0.001370192 | 0.001370192 | 0.001370192 | 0.001370192 | 0.001370192 | 0.001370192 | 0.001370192 | 0.001370192 | 0.001370192 | 0.001370192 | 0.001370192 | 0.001370192 | 0.001370192 | 0.001370192 | 0.001370192 | 0.001370192 | 0.001370192 | 0.001370192 | 0.001370192 | 0.001370192 | 0.001370192 | 0.001370192 | 0.001370192 | 0.001370192 | 0.001370192 | 0.001370192 | 0.001370192 | 0.001370192 | 0.001370192 | 0.001370192 | 0.001370192 | 0.001370192 | 0.001370192 | 0.001370192 | 0.001370192 | 0.001370192 | 0.001370192 | 0.001370192 | 0.001370192 | 0.001370192 | 0.001370192 | 0.001370192 | 0.001370192 | 0.001370192 | 0.001370192 | 0.001370192 | 0.001370192 | 0.001370192 | 0 | 0 | 0
1536 | 391.2628 | 0.00142855 | 0 | 768 | -768 | 0 | 0 | 0 | 0 | 0.00142855 | 0.00142855 | 0.00142855 | 0.00142855 | 0.00142855 | 0.00142855 | 0.00142855 | 0.00142855 | 0.00142855 | 0.00142855 | 0.00142855 | 0.00142855 | 0.00142855 | 0.00142855 | 0.00142855 | 0.00142855 | 0.00142855 | 0.00142855 | 0.00142855 | 0.00142855 | 0.00142855 | 0.00142855 | 0.00142855 | 0.00142855 | 0.00142855 | 0.00142855 | 0.00142855 | 0.00142855 | 0.00142855 | 0.00142855 | 0.00142855 | 0.00142855 | 0.00142855 | 0.00142855 | 0.00142855 | 0.00142855 | 0.00142855 | 0.00142855 | 0.00142855 | 0.00142855 | 0.00142855 | 0.00142855 | 0.00142855 | 0.00142855 | 0.00142855 | 0.00142855 | 0.00142855 | 0.00142855 | 0.00142855 | 0.00142855 | 0.00142855 | 0.00142855 | 0.00142855 | 0.00142855 | 0.00142855 | 0.00142855 | 0.00142855 | 0 | 0 | 0 | 0
1523 | 308.7443 | 0.001127264 | 10 | 751.5 | -771.5 | 0 | 0 | 0 | 0 | 0.001127264 | 0.001127264 | 0.001127264 | 0.001127264 | 0.001127264 | 0.001127264 | 0.001127264 | 0.001127264 | 0.001127264 | 0.001127264 | 0.001127264 | 0.001127264 | 0.001127264 | 0.001127264 | 0.001127264 | 0.001127264 | 0.001127264 | 0.001127264 | 0.001127264 | 0.001127264 | 0.001127264 | 0.001127264 | 0.001127264 | 0.001127264 | 0.001127264 | 0.001127264 | 0.001127264 | 0.001127264 | 0.001127264 | 0.001127264 | 0.001127264 | 0.001127264 | 0.001127264 | 0.001127264 | 0.001127264 | 0.001127264 | 0.001127264 | 0.001127264 | 0.001127264 | 0.001127264 | 0.001127264 | 0.001127264 | 0.001127264 | 0.001127264 | 0.001127264 | 0.001127264 | 0.001127264 | 0.001127264 | 0.001127264 | 0.001127264 | 0.001127264 | 0.001127264 | 0.001127264 | 0.001127264 | 0.001127264 | 0.001127264 | 0.001127264 | 0 | 0 | 0 | 0
1508 | 575.7465 | 0.002102123 | 20 | 734 | -774 | 0 | 0 | 0 | 0 | 0.002102123 | 0.002102123 | 0.002102123 | 0.002102123 | 0.002102123 | 0.002102123 | 0.002102123 | 0.002102123 | 0.002102123 | 0.002102123 | 0.002102123 | 0.002102123 | 0.002102123 | 0.002102123 | 0.002102123 | 0.002102123 | 0.002102123 | 0.002102123 | 0.002102123 | 0.002102123 | 0.002102123 | 0.002102123 | 0.002102123 | 0.002102123 | 0.002102123 | 0.002102123 | 0.002102123 | 0.002102123 | 0.002102123 | 0.002102123 | 0.002102123 | 0.002102123 | 0.002102123 | 0.002102123 | 0.002102123 | 0.002102123 | 0.002102123 | 0.002102123 | 0.002102123 | 0.002102123 | 0.002102123 | 0.002102123 | 0.002102123 | 0.002102123 | 0.002102123 | 0.002102123 | 0.002102123 | 0.002102123 | 0.002102123 | 0.002102123 | 0.002102123 | 0.002102123 | 0.002102123 | 0.002102123 | 0.002102123 | 0.002102123 | 0 | 0 | 0 | 0 | 0
1511 | 608.8238 | 0.002222892 | 30 | 725.5 | -785.5 | 0 | 0 | 0 | 0.002222892 | 0.002222892 | 0.002222892 | 0.002222892 | 0.002222892 | 0.002222892 | 0.002222892 | 0.002222892 | 0.002222892 | 0.002222892 | 0.002222892 | 0.002222892 | 0.002222892 | 0.002222892 | 0.002222892 | 0.002222892 | 0.002222892 | 0.002222892 | 0.002222892 | 0.002222892 | 0.002222892 | 0.002222892 | 0.002222892 | 0.002222892 | 0.002222892 | 0.002222892 | 0.002222892 | 0.002222892 | 0.002222892 | 0.002222892 | 0.002222892 | 0.002222892 | 0.002222892 | 0.002222892 | 0.002222892 | 0.002222892 | 0.002222892 | 0.002222892 | 0.002222892 | 0.002222892 | 0.002222892 | 0.002222892 | 0.002222892 | 0.002222892 | 0.002222892 | 0.002222892 | 0.002222892 | 0.002222892 | 0.002222892 | 0.002222892 | 0.002222892 | 0.002222892 | 0.002222892 | 0.002222892 | 0.002222892 | 0.002222892 | 0.002222892 | 0 | 0 | 0 | 0 | 0
1511 | 568.8367 | 0.002076894 | 40 | 715.5 | -795.5 | 0 | 0 | 0 | 0.002076894 | 0.002076894 | 0.002076894 | 0.002076894 | 0.002076894 | 0.002076894 | 0.002076894 | 0.002076894 | 0.002076894 | 0.002076894 | 0.002076894 | 0.002076894 | 0.002076894 | 0.002076894 | 0.002076894 | 0.002076894 | 0.002076894 | 0.002076894 | 0.002076894 | 0.002076894 | 0.002076894 | 0.002076894 | 0.002076894 | 0.002076894 | 0.002076894 | 0.002076894 | 0.002076894 | 0.002076894 | 0.002076894 | 0.002076894 | 0.002076894 | 0.002076894 | 0.002076894 | 0.002076894 | 0.002076894 | 0.002076894 | 0.002076894 | 0.002076894 | 0.002076894 | 0.002076894 | 0.002076894 | 0.002076894 | 0.002076894 | 0.002076894 | 0.002076894 | 0.002076894 | 0.002076894 | 0.002076894 | 0.002076894 | 0.002076894 | 0.002076894 | 0.002076894 | 0.002076894 | 0.002076894 | 0.002076894 | 0.002076894 | 0 | 0 | 0 | 0 | 0 | 0
1508 | 477.6945 | 0.001744122 | 30 | 724 | -784 | 0 | 0 | 0 | 0.001744122 | 0.001744122 | 0.001744122 | 0.001744122 | 0.001744122 | 0.001744122 | 0.001744122 | 0.001744122 | 0.001744122 | 0.001744122 | 0.001744122 | 0.001744122 | 0.001744122 | 0.001744122 | 0.001744122 | 0.001744122 | 0.001744122 | 0.001744122 | 0.001744122 | 0.001744122 | 0.001744122 | 0.001744122 | 0.001744122 | 0.001744122 | 0.001744122 | 0.001744122 | 0.001744122 | 0.001744122 | 0.001744122 | 0.001744122 | 0.001744122 | 0.001744122 | 0.001744122 | 0.001744122 | 0.001744122 | 0.001744122 | 0.001744122 | 0.001744122 | 0.001744122 | 0.001744122 | 0.001744122 | 0.001744122 | 0.001744122 | 0.001744122 | 0.001744122 | 0.001744122 | 0.001744122 | 0.001744122 | 0.001744122 | 0.001744122 | 0.001744122 | 0.001744122 | 0.001744122 | 0.001744122 | 0.001744122 | 0.001744122 | 0.001744122 | 0 | 0 | 0 | 0 | 0
1508 | 568.1537 | 0.0020744 | 20 | 734 | -774 | 0 | 0 | 0 | 0 | 0.0020744 | 0.0020744 | 0.0020744 | 0.0020744 | 0.0020744 | 0.0020744 | 0.0020744 | 0.0020744 | 0.0020744 | 0.0020744 | 0.0020744 | 0.0020744 | 0.0020744 | 0.0020744 | 0.0020744 | 0.0020744 | 0.0020744 | 0.0020744 | 0.0020744 | 0.0020744 | 0.0020744 | 0.0020744 | 0.0020744 | 0.0020744 | 0.0020744 | 0.0020744 | 0.0020744 | 0.0020744 | 0.0020744 | 0.0020744 | 0.0020744 | 0.0020744 | 0.0020744 | 0.0020744 | 0.0020744 | 0.0020744 | 0.0020744 | 0.0020744 | 0.0020744 | 0.0020744 | 0.0020744 | 0.0020744 | 0.0020744 | 0.0020744 | 0.0020744 | 0.0020744 | 0.0020744 | 0.0020744 | 0.0020744 | 0.0020744 | 0.0020744 | 0.0020744 | 0.0020744 | 0.0020744 | 0.0020744 | 0.0020744 | 0 | 0 | 0 | 0 | 0
1508 | 565.8543 | 0.002066005 | 10 | 744 | -764 | 0 | 0 | 0 | 0 | 0.002066005 | 0.002066005 | 0.002066005 | 0.002066005 | 0.002066005 | 0.002066005 | 0.002066005 | 0.002066005 | 0.002066005 | 0.002066005 | 0.002066005 | 0.002066005 | 0.002066005 | 0.002066005 | 0.002066005 | 0.002066005 | 0.002066005 | 0.002066005 | 0.002066005 | 0.002066005 | 0.002066005 | 0.002066005 | 0.002066005 | 0.002066005 | 0.002066005 | 0.002066005 | 0.002066005 | 0.002066005 | 0.002066005 | 0.002066005 | 0.002066005 | 0.002066005 | 0.002066005 | 0.002066005 | 0.002066005 | 0.002066005 | 0.002066005 | 0.002066005 | 0.002066005 | 0.002066005 | 0.002066005 | 0.002066005 | 0.002066005 | 0.002066005 | 0.002066005 | 0.002066005 | 0.002066005 | 0.002066005 | 0.002066005 | 0.002066005 | 0.002066005 | 0.002066005 | 0.002066005 | 0.002066005 | 0.002066005 | 0.002066005 | 0 | 0 | 0 | 0 | 0
1464 | 606.5138 | 0.002214458 | 0 | 732 | -732 | 0 | 0 | 0 | 0 | 0 | 0.002214458 | 0.002214458 | 0.002214458 | 0.002214458 | 0.002214458 | 0.002214458 | 0.002214458 | 0.002214458 | 0.002214458 | 0.002214458 | 0.002214458 | 0.002214458 | 0.002214458 | 0.002214458 | 0.002214458 | 0.002214458 | 0.002214458 | 0.002214458 | 0.002214458 | 0.002214458 | 0.002214458 | 0.002214458 | 0.002214458 | 0.002214458 | 0.002214458 | 0.002214458 | 0.002214458 | 0.002214458 | 0.002214458 | 0.002214458 | 0.002214458 | 0.002214458 | 0.002214458 | 0.002214458 | 0.002214458 | 0.002214458 | 0.002214458 | 0.002214458 | 0.002214458 | 0.002214458 | 0.002214458 | 0.002214458 | 0.002214458 | 0.002214458 | 0.002214458 | 0.002214458 | 0.002214458 | 0.002214458 | 0.002214458 | 0.002214458 | 0.002214458 | 0.002214458 | 0.002214458 | 0.002214458 | 0.002214458 | 0 | 0 | 0 | 0 | 0
1429 | 777.7007 | 0.002839483 | -10 | 724.5 | -704.5 | 0 | 0 | 0 | 0 | 0 | 0 | 0.002839483 | 0.002839483 | 0.002839483 | 0.002839483 | 0.002839483 | 0.002839483 | 0.002839483 | 0.002839483 | 0.002839483 | 0.002839483 | 0.002839483 | 0.002839483 | 0.002839483 | 0.002839483 | 0.002839483 | 0.002839483 | 0.002839483 | 0.002839483 | 0.002839483 | 0.002839483 | 0.002839483 | 0.002839483 | 0.002839483 | 0.002839483 | 0.002839483 | 0.002839483 | 0.002839483 | 0.002839483 | 0.002839483 | 0.002839483 | 0.002839483 | 0.002839483 | 0.002839483 | 0.002839483 | 0.002839483 | 0.002839483 | 0.002839483 | 0.002839483 | 0.002839483 | 0.002839483 | 0.002839483 | 0.002839483 | 0.002839483 | 0.002839483 | 0.002839483 | 0.002839483 | 0.002839483 | 0.002839483 | 0.002839483 | 0.002839483 | 0.002839483 | 0.002839483 | 0.002839483 | 0.002839483 | 0 | 0 | 0 | 0 | 0
1484 | 364.2865 | 0.001330056 | -20 | 762 | -722 | 0 | 0 | 0 | 0 | 0 | 0.001330056 | 0.001330056 | 0.001330056 | 0.001330056 | 0.001330056 | 0.001330056 | 0.001330056 | 0.001330056 | 0.001330056 | 0.001330056 | 0.001330056 | 0.001330056 | 0.001330056 | 0.001330056 | 0.001330056 | 0.001330056 | 0.001330056 | 0.001330056 | 0.001330056 | 0.001330056 | 0.001330056 | 0.001330056 | 0.001330056 | 0.001330056 | 0.001330056 | 0.001330056 | 0.001330056 | 0.001330056 | 0.001330056 | 0.001330056 | 0.001330056 | 0.001330056 | 0.001330056 | 0.001330056 | 0.001330056 | 0.001330056 | 0.001330056 | 0.001330056 | 0.001330056 | 0.001330056 | 0.001330056 | 0.001330056 | 0.001330056 | 0.001330056 | 0.001330056 | 0.001330056 | 0.001330056 | 0.001330056 | 0.001330056 | 0.001330056 | 0.001330056 | 0.001330056 | 0.001330056 | 0.001330056 | 0.001330056 | 0.001330056 | 0 | 0 | 0 | 0
1462 | 450.4653 | 0.001644705 | -30 | 761 | -701 | 0 | 0 | 0 | 0 | 0 | 0 | 0.001644705 | 0.001644705 | 0.001644705 | 0.001644705 | 0.001644705 | 0.001644705 | 0.001644705 | 0.001644705 | 0.001644705 | 0.001644705 | 0.001644705 | 0.001644705 | 0.001644705 | 0.001644705 | 0.001644705 | 0.001644705 | 0.001644705 | 0.001644705 | 0.001644705 | 0.001644705 | 0.001644705 | 0.001644705 | 0.001644705 | 0.001644705 | 0.001644705 | 0.001644705 | 0.001644705 | 0.001644705 | 0.001644705 | 0.001644705 | 0.001644705 | 0.001644705 | 0.001644705 | 0.001644705 | 0.001644705 | 0.001644705 | 0.001644705 | 0.001644705 | 0.001644705 | 0.001644705 | 0.001644705 | 0.001644705 | 0.001644705 | 0.001644705 | 0.001644705 | 0.001644705 | 0.001644705 | 0.001644705 | 0.001644705 | 0.001644705 | 0.001644705 | 0.001644705 | 0.001644705 | 0.001644705 | 0.001644705 | 0 | 0 | 0 | 0
1462 | 430.9386 | 0.001573411 | -40 | 771 | -691 | 0 | 0 | 0 | 0 | 0 | 0 | 0 | 0.001573411 | 0.001573411 | 0.001573411 | 0.001573411 | 0.001573411 | 0.001573411 | 0.001573411 | 0.001573411 | 0.001573411 | 0.001573411 | 0.001573411 | 0.001573411 | 0.001573411 | 0.001573411 | 0.001573411 | 0.001573411 | 0.001573411 | 0.001573411 | 0.001573411 | 0.001573411 | 0.001573411 | 0.001573411 | 0.001573411 | 0.001573411 | 0.001573411 | 0.001573411 | 0.001573411 | 0.001573411 | 0.001573411 | 0.001573411 | 0.001573411 | 0.001573411 | 0.001573411 | 0.001573411 | 0.001573411 | 0.001573411 | 0.001573411 | 0.001573411 | 0.001573411 | 0.001573411 | 0.001573411 | 0.001573411 | 0.001573411 | 0.001573411 | 0.001573411 | 0.001573411 | 0.001573411 | 0.001573411 | 0.001573411 | 0.001573411 | 0.001573411 | 0.001573411 | 0.001573411 | 0.001573411 | 0 | 0 | 0 | 0
1462 | 428.8155 | 0.001565659 | -30 | 761 | -701 | 0 | 0 | 0 | 0 | 0 | 0 | 0.001565659 | 0.001565659 | 0.001565659 | 0.001565659 | 0.001565659 | 0.001565659 | 0.001565659 | 0.001565659 | 0.001565659 | 0.001565659 | 0.001565659 | 0.001565659 | 0.001565659 | 0.001565659 | 0.001565659 | 0.001565659 | 0.001565659 | 0.001565659 | 0.001565659 | 0.001565659 | 0.001565659 | 0.001565659 | 0.001565659 | 0.001565659 | 0.001565659 | 0.001565659 | 0.001565659 | 0.001565659 | 0.001565659 | 0.001565659 | 0.001565659 | 0.001565659 | 0.001565659 | 0.001565659 | 0.001565659 | 0.001565659 | 0.001565659 | 0.001565659 | 0.001565659 | 0.001565659 | 0.001565659 | 0.001565659 | 0.001565659 | 0.001565659 | 0.001565659 | 0.001565659 | 0.001565659 | 0.001565659 | 0.001565659 | 0.001565659 | 0.001565659 | 0.001565659 | 0.001565659 | 0.001565659 | 0.001565659 | 0 | 0 | 0 | 0
1462 | 427.7852 | 0.001561897 | -20 | 751 | -711 | 0 | 0 | 0 | 0 | 0 | 0 | 0.001561897 | 0.001561897 | 0.001561897 | 0.001561897 | 0.001561897 | 0.001561897 | 0.001561897 | 0.001561897 | 0.001561897 | 0.001561897 | 0.001561897 | 0.001561897 | 0.001561897 | 0.001561897 | 0.001561897 | 0.001561897 | 0.001561897 | 0.001561897 | 0.001561897 | 0.001561897 | 0.001561897 | 0.001561897 | 0.001561897 | 0.001561897 | 0.001561897 | 0.001561897 | 0.001561897 | 0.001561897 | 0.001561897 | 0.001561897 | 0.001561897 | 0.001561897 | 0.001561897 | 0.001561897 | 0.001561897 | 0.001561897 | 0.001561897 | 0.001561897 | 0.001561897 | 0.001561897 | 0.001561897 | 0.001561897 | 0.001561897 | 0.001561897 | 0.001561897 | 0.001561897 | 0.001561897 | 0.001561897 | 0.001561897 | 0.001561897 | 0.001561897 | 0.001561897 | 0.001561897 | 0.001561897 | 0.001561897 | 0 | 0 | 0 | 0
1462 | 446.2939 | 0.001629475 | -10 | 741 | -721 | 0 | 0 | 0 | 0 | 0 | 0 | 0.001629475 | 0.001629475 | 0.001629475 | 0.001629475 | 0.001629475 | 0.001629475 | 0.001629475 | 0.001629475 | 0.001629475 | 0.001629475 | 0.001629475 | 0.001629475 | 0.001629475 | 0.001629475 | 0.001629475 | 0.001629475 | 0.001629475 | 0.001629475 | 0.001629475 | 0.001629475 | 0.001629475 | 0.001629475 | 0.001629475 | 0.001629475 | 0.001629475 | 0.001629475 | 0.001629475 | 0.001629475 | 0.001629475 | 0.001629475 | 0.001629475 | 0.001629475 | 0.001629475 | 0.001629475 | 0.001629475 | 0.001629475 | 0.001629475 | 0.001629475 | 0.001629475 | 0.001629475 | 0.001629475 | 0.001629475 | 0.001629475 | 0.001629475 | 0.001629475 | 0.001629475 | 0.001629475 | 0.001629475 | 0.001629475 | 0.001629475 | 0.001629475 | 0.001629475 | 0.001629475 | 0.001629475 | 0 | 0 | 0 | 0 | 0
1462 | 439.4992 | 0.001604667 | 0 | 731 | -731 | 0 | 0 | 0 | 0 | 0 | 0.001604667 | 0.001604667 | 0.001604667 | 0.001604667 | 0.001604667 | 0.001604667 | 0.001604667 | 0.001604667 | 0.001604667 | 0.001604667 | 0.001604667 | 0.001604667 | 0.001604667 | 0.001604667 | 0.001604667 | 0.001604667 | 0.001604667 | 0.001604667 | 0.001604667 | 0.001604667 | 0.001604667 | 0.001604667 | 0.001604667 | 0.001604667 | 0.001604667 | 0.001604667 | 0.001604667 | 0.001604667 | 0.001604667 | 0.001604667 | 0.001604667 | 0.001604667 | 0.001604667 | 0.001604667 | 0.001604667 | 0.001604667 | 0.001604667 | 0.001604667 | 0.001604667 | 0.001604667 | 0.001604667 | 0.001604667 | 0.001604667 | 0.001604667 | 0.001604667 | 0.001604667 | 0.001604667 | 0.001604667 | 0.001604667 | 0.001604667 | 0.001604667 | 0.001604667 | 0.001604667 | 0.001604667 | 0.001604667 | 0 | 0 | 0 | 0 | 0
1462 | 431.8329 | 0.001576676 | 10 | 721 | -741 | 0 | 0 | 0 | 0 | 0 | 0.001576676 | 0.001576676 | 0.001576676 | 0.001576676 | 0.001576676 | 0.001576676 | 0.001576676 | 0.001576676 | 0.001576676 | 0.001576676 | 0.001576676 | 0.001576676 | 0.001576676 | 0.001576676 | 0.001576676 | 0.001576676 | 0.001576676 | 0.001576676 | 0.001576676 | 0.001576676 | 0.001576676 | 0.001576676 | 0.001576676 | 0.001576676 | 0.001576676 | 0.001576676 | 0.001576676 | 0.001576676 | 0.001576676 | 0.001576676 | 0.001576676 | 0.001576676 | 0.001576676 | 0.001576676 | 0.001576676 | 0.001576676 | 0.001576676 | 0.001576676 | 0.001576676 | 0.001576676 | 0.001576676 | 0.001576676 | 0.001576676 | 0.001576676 | 0.001576676 | 0.001576676 | 0.001576676 | 0.001576676 | 0.001576676 | 0.001576676 | 0.001576676 | 0.001576676 | 0.001576676 | 0.001576676 | 0 | 0 | 0 | 0 | 0 | 0
1458 | 404.272 | 0.001476048 | 20 | 709 | -749 | 0 | 0 | 0 | 0 | 0.001476048 | 0.001476048 | 0.001476048 | 0.001476048 | 0.001476048 | 0.001476048 | 0.001476048 | 0.001476048 | 0.001476048 | 0.001476048 | 0.001476048 | 0.001476048 | 0.001476048 | 0.001476048 | 0.001476048 | 0.001476048 | 0.001476048 | 0.001476048 | 0.001476048 | 0.001476048 | 0.001476048 | 0.001476048 | 0.001476048 | 0.001476048 | 0.001476048 | 0.001476048 | 0.001476048 | 0.001476048 | 0.001476048 | 0.001476048 | 0.001476048 | 0.001476048 | 0.001476048 | 0.001476048 | 0.001476048 | 0.001476048 | 0.001476048 | 0.001476048 | 0.001476048 | 0.001476048 | 0.001476048 | 0.001476048 | 0.001476048 | 0.001476048 | 0.001476048 | 0.001476048 | 0.001476048 | 0.001476048 | 0.001476048 | 0.001476048 | 0.001476048 | 0.001476048 | 0.001476048 | 0.001476048 | 0.001476048 | 0 | 0 | 0 | 0 | 0 | 0
1301 | 697.3796 | 0.002546221 | 30 | 620.5 | -680.5 | 0 | 0 | 0 | 0 | 0 | 0 | 0 | 0.002546221 | 0.002546221 | 0.002546221 | 0.002546221 | 0.002546221 | 0.002546221 | 0.002546221 | 0.002546221 | 0.002546221 | 0.002546221 | 0.002546221 | 0.002546221 | 0.002546221 | 0.002546221 | 0.002546221 | 0.002546221 | 0.002546221 | 0.002546221 | 0.002546221 | 0.002546221 | 0.002546221 | 0.002546221 | 0.002546221 | 0.002546221 | 0.002546221 | 0.002546221 | 0.002546221 | 0.002546221 | 0.002546221 | 0.002546221 | 0.002546221 | 0.002546221 | 0.002546221 | 0.002546221 | 0.002546221 | 0.002546221 | 0.002546221 | 0.002546221 | 0.002546221 | 0.002546221 | 0.002546221 | 0.002546221 | 0.002546221 | 0.002546221 | 0.002546221 | 0.002546221 | 0.002546221 | 0.002546221 | 0.002546221 | 0 | 0 | 0 | 0 | 0 | 0 | 0 | 0 | 0
1231 | 612.9416 | 0.002237927 | 40 | 575.5 | -655.5 | 0 | 0 | 0 | 0 | 0 | 0 | 0 | 0 | 0.002237927 | 0.002237927 | 0.002237927 | 0.002237927 | 0.002237927 | 0.002237927 | 0.002237927 | 0.002237927 | 0.002237927 | 0.002237927 | 0.002237927 | 0.002237927 | 0.002237927 | 0.002237927 | 0.002237927 | 0.002237927 | 0.002237927 | 0.002237927 | 0.002237927 | 0.002237927 | 0.002237927 | 0.002237927 | 0.002237927 | 0.002237927 | 0.002237927 | 0.002237927 | 0.002237927 | 0.002237927 | 0.002237927 | 0.002237927 | 0.002237927 | 0.002237927 | 0.002237927 | 0.002237927 | 0.002237927 | 0.002237927 | 0.002237927 | 0.002237927 | 0.002237927 | 0.002237927 | 0.002237927 | 0.002237927 | 0.002237927 | 0.002237927 | 0.002237927 | 0.002237927 | 0 | 0 | 0 | 0 | 0 | 0 | 0 | 0 | 0 | 0 | 0
1183 | 854.298 | 0.003119149 | 30 | 561.5 | -621.5 | 0 | 0 | 0 | 0 | 0 | 0 | 0 | 0 | 0 | 0.003119149 | 0.003119149 | 0.003119149 | 0.003119149 | 0.003119149 | 0.003119149 | 0.003119149 | 0.003119149 | 0.003119149 | 0.003119149 | 0.003119149 | 0.003119149 | 0.003119149 | 0.003119149 | 0.003119149 | 0.003119149 | 0.003119149 | 0.003119149 | 0.003119149 | 0.003119149 | 0.003119149 | 0.003119149 | 0.003119149 | 0.003119149 | 0.003119149 | 0.003119149 | 0.003119149 | 0.003119149 | 0.003119149 | 0.003119149 | 0.003119149 | 0.003119149 | 0.003119149 | 0.003119149 | 0.003119149 | 0.003119149 | 0.003119149 | 0.003119149 | 0.003119149 | 0.003119149 | 0.003119149 | 0.003119149 | 0.003119149 | 0.003119149 | 0.003119149 | 0 | 0 | 0 | 0 | 0 | 0 | 0 | 0 | 0 | 0 | 0
1183 | 882.2534 | 0.003221218 | 20 | 571.5 | -611.5 | 0 | 0 | 0 | 0 | 0 | 0 | 0 | 0 | 0 | 0 | 0.003221218 | 0.003221218 | 0.003221218 | 0.003221218 | 0.003221218 | 0.003221218 | 0.003221218 | 0.003221218 | 0.003221218 | 0.003221218 | 0.003221218 | 0.003221218 | 0.003221218 | 0.003221218 | 0.003221218 | 0.003221218 | 0.003221218 | 0.003221218 | 0.003221218 | 0.003221218 | 0.003221218 | 0.003221218 | 0.003221218 | 0.003221218 | 0.003221218 | 0.003221218 | 0.003221218 | 0.003221218 | 0.003221218 | 0.003221218 | 0.003221218 | 0.003221218 | 0.003221218 | 0.003221218 | 0.003221218 | 0.003221218 | 0.003221218 | 0.003221218 | 0.003221218 | 0.003221218 | 0.003221218 | 0.003221218 | 0.003221218 | 0.003221218 | 0 | 0 | 0 | 0 | 0 | 0 | 0 | 0 | 0 | 0 | 0
1129 | 696.4202 | 0.002542718 | 10 | 554.5 | -574.5 | 0 | 0 | 0 | 0 | 0 | 0 | 0 | 0 | 0 | 0 | 0 | 0.002542718 | 0.002542718 | 0.002542718 | 0.002542718 | 0.002542718 | 0.002542718 | 0.002542718 | 0.002542718 | 0.002542718 | 0.002542718 | 0.002542718 | 0.002542718 | 0.002542718 | 0.002542718 | 0.002542718 | 0.002542718 | 0.002542718 | 0.002542718 | 0.002542718 | 0.002542718 | 0.002542718 | 0.002542718 | 0.002542718 | 0.002542718 | 0.002542718 | 0.002542718 | 0.002542718 | 0.002542718 | 0.002542718 | 0.002542718 | 0.002542718 | 0.002542718 | 0.002542718 | 0.002542718 | 0.002542718 | 0.002542718 | 0.002542718 | 0.002542718 | 0.002542718 | 0.002542718 | 0.002542718 | 0.002542718 | 0 | 0 | 0 | 0 | 0 | 0 | 0 | 0 | 0 | 0 | 0 | 0
1110 | 717.2387 | 0.002618729 | 0 | 555 | -555 | 0 | 0 | 0 | 0 | 0 | 0 | 0 | 0 | 0 | 0 | 0 | 0 | 0.002618729 | 0.002618729 | 0.002618729 | 0.002618729 | 0.002618729 | 0.002618729 | 0.002618729 | 0.002618729 | 0.002618729 | 0.002618729 | 0.002618729 | 0.002618729 | 0.002618729 | 0.002618729 | 0.002618729 | 0.002618729 | 0.002618729 | 0.002618729 | 0.002618729 | 0.002618729 | 0.002618729 | 0.002618729 | 0.002618729 | 0.002618729 | 0.002618729 | 0.002618729 | 0.002618729 | 0.002618729 | 0.002618729 | 0.002618729 | 0.002618729 | 0.002618729 | 0.002618729 | 0.002618729 | 0.002618729 | 0.002618729 | 0.002618729 | 0.002618729 | 0.002618729 | 0.002618729 | 0.002618729 | 0 | 0 | 0 | 0 | 0 | 0 | 0 | 0 | 0 | 0 | 0 | 0
1073 | 689.7344 | 0.002518307 | -10 | 546.5 | -526.5 | 0 | 0 | 0 | 0 | 0 | 0 | 0 | 0 | 0 | 0 | 0 | 0 | 0 | 0.002518307 | 0.002518307 | 0.002518307 | 0.002518307 | 0.002518307 | 0.002518307 | 0.002518307 | 0.002518307 | 0.002518307 | 0.002518307 | 0.002518307 | 0.002518307 | 0.002518307 | 0.002518307 | 0.002518307 | 0.002518307 | 0.002518307 | 0.002518307 | 0.002518307 | 0.002518307 | 0.002518307 | 0.002518307 | 0.002518307 | 0.002518307 | 0.002518307 | 0.002518307 | 0.002518307 | 0.002518307 | 0.002518307 | 0.002518307 | 0.002518307 | 0.002518307 | 0.002518307 | 0.002518307 | 0.002518307 | 0.002518307 | 0.002518307 | 0.002518307 | 0.002518307 | 0.002518307 | 0 | 0 | 0 | 0 | 0 | 0 | 0 | 0 | 0 | 0 | 0 | 0
1073 | 692.526 | 0.0025285 | -20 | 556.5 | -516.5 | 0 | 0 | 0 | 0 | 0 | 0 | 0 | 0 | 0 | 0 | 0 | 0 | 0 | 0.0025285 | 0.0025285 | 0.0025285 | 0.0025285 | 0.0025285 | 0.0025285 | 0.0025285 | 0.0025285 | 0.0025285 | 0.0025285 | 0.0025285 | 0.0025285 | 0.0025285 | 0.0025285 | 0.0025285 | 0.0025285 | 0.0025285 | 0.0025285 | 0.0025285 | 0.0025285 | 0.0025285 | 0.0025285 | 0.0025285 | 0.0025285 | 0.0025285 | 0.0025285 | 0.0025285 | 0.0025285 | 0.0025285 | 0.0025285 | 0.0025285 | 0.0025285 | 0.0025285 | 0.0025285 | 0.0025285 | 0.0025285 | 0.0025285 | 0.0025285 | 0.0025285 | 0.0025285 | 0 | 0 | 0 | 0 | 0 | 0 | 0 | 0 | 0 | 0 | 0 | 0
1073 | 663.1626 | 0.00242129 | -30 | 566.5 | -506.5 | 0 | 0 | 0 | 0 | 0 | 0 | 0 | 0 | 0 | 0 | 0 | 0 | 0 | 0 | 0.00242129 | 0.00242129 | 0.00242129 | 0.00242129 | 0.00242129 | 0.00242129 | 0.00242129 | 0.00242129 | 0.00242129 | 0.00242129 | 0.00242129 | 0.00242129 | 0.00242129 | 0.00242129 | 0.00242129 | 0.00242129 | 0.00242129 | 0.00242129 | 0.00242129 | 0.00242129 | 0.00242129 | 0.00242129 | 0.00242129 | 0.00242129 | 0.00242129 | 0.00242129 | 0.00242129 | 0.00242129 | 0.00242129 | 0.00242129 | 0.00242129 | 0.00242129 | 0.00242129 | 0.00242129 | 0.00242129 | 0.00242129 | 0.00242129 | 0.00242129 | 0.00242129 | 0.00242129 | 0 | 0 | 0 | 0 | 0 | 0 | 0 | 0 | 0 | 0 | 0
1073 | 657.1937 | 0.002399497 | -40 | 576.5 | -496.5 | 0 | 0 | 0 | 0 | 0 | 0 | 0 | 0 | 0 | 0 | 0 | 0 | 0 | 0 | 0.002399497 | 0.002399497 | 0.002399497 | 0.002399497 | 0.002399497 | 0.002399497 | 0.002399497 | 0.002399497 | 0.002399497 | 0.002399497 | 0.002399497 | 0.002399497 | 0.002399497 | 0.002399497 | 0.002399497 | 0.002399497 | 0.002399497 | 0.002399497 | 0.002399497 | 0.002399497 | 0.002399497 | 0.002399497 | 0.002399497 | 0.002399497 | 0.002399497 | 0.002399497 | 0.002399497 | 0.002399497 | 0.002399497 | 0.002399497 | 0.002399497 | 0.002399497 | 0.002399497 | 0.002399497 | 0.002399497 | 0.002399497 | 0.002399497 | 0.002399497 | 0.002399497 | 0.002399497 | 0 | 0 | 0 | 0 | 0 | 0 | 0 | 0 | 0 | 0 | 0
1073 | 643.7904 | 0.00235056 | -30 | 566.5 | -506.5 | 0 | 0 | 0 | 0 | 0 | 0 | 0 | 0 | 0 | 0 | 0 | 0 | 0 | 0 | 0.00235056 | 0.00235056 | 0.00235056 | 0.00235056 | 0.00235056 | 0.00235056 | 0.00235056 | 0.00235056 | 0.00235056 | 0.00235056 | 0.00235056 | 0.00235056 | 0.00235056 | 0.00235056 | 0.00235056 | 0.00235056 | 0.00235056 | 0.00235056 | 0.00235056 | 0.00235056 | 0.00235056 | 0.00235056 | 0.00235056 | 0.00235056 | 0.00235056 | 0.00235056 | 0.00235056 | 0.00235056 | 0.00235056 | 0.00235056 | 0.00235056 | 0.00235056 | 0.00235056 | 0.00235056 | 0.00235056 | 0.00235056 | 0.00235056 | 0.00235056 | 0.00235056 | 0.00235056 | 0 | 0 | 0 | 0 | 0 | 0 | 0 | 0 | 0 | 0 | 0
1073 | 682.4297 | 0.002491637 | -20 | 556.5 | -516.5 | 0 | 0 | 0 | 0 | 0 | 0 | 0 | 0 | 0 | 0 | 0 | 0 | 0 | 0.002491637 | 0.002491637 | 0.002491637 | 0.002491637 | 0.002491637 | 0.002491637 | 0.002491637 | 0.002491637 | 0.002491637 | 0.002491637 | 0.002491637 | 0.002491637 | 0.002491637 | 0.002491637 | 0.002491637 | 0.002491637 | 0.002491637 | 0.002491637 | 0.002491637 | 0.002491637 | 0.002491637 | 0.002491637 | 0.002491637 | 0.002491637 | 0.002491637 | 0.002491637 | 0.002491637 | 0.002491637 | 0.002491637 | 0.002491637 | 0.002491637 | 0.002491637 | 0.002491637 | 0.002491637 | 0.002491637 | 0.002491637 | 0.002491637 | 0.002491637 | 0.002491637 | 0.002491637 | 0 | 0 | 0 | 0 | 0 | 0 | 0 | 0 | 0 | 0 | 0 | 0
1073 | 659.0385 | 0.002406232 | -10 | 546.5 | -526.5 | 0 | 0 | 0 | 0 | 0 | 0 | 0 | 0 | 0 | 0 | 0 | 0 | 0 | 0.002406232 | 0.002406232 | 0.002406232 | 0.002406232 | 0.002406232 | 0.002406232 | 0.002406232 | 0.002406232 | 0.002406232 | 0.002406232 | 0.002406232 | 0.002406232 | 0.002406232 | 0.002406232 | 0.002406232 | 0.002406232 | 0.002406232 | 0.002406232 | 0.002406232 | 0.002406232 | 0.002406232 | 0.002406232 | 0.002406232 | 0.002406232 | 0.002406232 | 0.002406232 | 0.002406232 | 0.002406232 | 0.002406232 | 0.002406232 | 0.002406232 | 0.002406232 | 0.002406232 | 0.002406232 | 0.002406232 | 0.002406232 | 0.002406232 | 0.002406232 | 0.002406232 | 0.002406232 | 0 | 0 | 0 | 0 | 0 | 0 | 0 | 0 | 0 | 0 | 0 | 0
1073 | 659.6343 | 0.002408408 | 0 | 536.5 | -536.5 | 0 | 0 | 0 | 0 | 0 | 0 | 0 | 0 | 0 | 0 | 0 | 0 | 0.002408408 | 0.002408408 | 0.002408408 | 0.002408408 | 0.002408408 | 0.002408408 | 0.002408408 | 0.002408408 | 0.002408408 | 0.002408408 | 0.002408408 | 0.002408408 | 0.002408408 | 0.002408408 | 0.002408408 | 0.002408408 | 0.002408408 | 0.002408408 | 0.002408408 | 0.002408408 | 0.002408408 | 0.002408408 | 0.002408408 | 0.002408408 | 0.002408408 | 0.002408408 | 0.002408408 | 0.002408408 | 0.002408408 | 0.002408408 | 0.002408408 | 0.002408408 | 0.002408408 | 0.002408408 | 0.002408408 | 0.002408408 | 0.002408408 | 0.002408408 | 0.002408408 | 0.002408408 | 0.002408408 | 0 | 0 | 0 | 0 | 0 | 0 | 0 | 0 | 0 | 0 | 0 | 0
1073 | 428.086 | 0.001562996 | 10 | 526.5 | -546.5 | 0 | 0 | 0 | 0 | 0 | 0 | 0 | 0 | 0 | 0 | 0 | 0 | 0.001562996 | 0.001562996 | 0.001562996 | 0.001562996 | 0.001562996 | 0.001562996 | 0.001562996 | 0.001562996 | 0.001562996 | 0.001562996 | 0.001562996 | 0.001562996 | 0.001562996 | 0.001562996 | 0.001562996 | 0.001562996 | 0.001562996 | 0.001562996 | 0.001562996 | 0.001562996 | 0.001562996 | 0.001562996 | 0.001562996 | 0.001562996 | 0.001562996 | 0.001562996 | 0.001562996 | 0.001562996 | 0.001562996 | 0.001562996 | 0.001562996 | 0.001562996 | 0.001562996 | 0.001562996 | 0.001562996 | 0.001562996 | 0.001562996 | 0.001562996 | 0.001562996 | 0.001562996 | 0 | 0 | 0 | 0 | 0 | 0 | 0 | 0 | 0 | 0 | 0 | 0 | 0
1073 | 660.3801 | 0.002411131 | 20 | 516.5 | -556.5 | 0 | 0 | 0 | 0 | 0 | 0 | 0 | 0 | 0 | 0 | 0 | 0 | 0.002411131 | 0.002411131 | 0.002411131 | 0.002411131 | 0.002411131 | 0.002411131 | 0.002411131 | 0.002411131 | 0.002411131 | 0.002411131 | 0.002411131 | 0.002411131 | 0.002411131 | 0.002411131 | 0.002411131 | 0.002411131 | 0.002411131 | 0.002411131 | 0.002411131 | 0.002411131 | 0.002411131 | 0.002411131 | 0.002411131 | 0.002411131 | 0.002411131 | 0.002411131 | 0.002411131 | 0.002411131 | 0.002411131 | 0.002411131 | 0.002411131 | 0.002411131 | 0.002411131 | 0.002411131 | 0.002411131 | 0.002411131 | 0.002411131 | 0.002411131 | 0.002411131 | 0.002411131 | 0 | 0 | 0 | 0 | 0 | 0 | 0 | 0 | 0 | 0 | 0 | 0 | 0
1073 | 752.8311 | 0.002748681 | 30 | 506.5 | -566.5 | 0 | 0 | 0 | 0 | 0 | 0 | 0 | 0 | 0 | 0 | 0 | 0.002748681 | 0.002748681 | 0.002748681 | 0.002748681 | 0.002748681 | 0.002748681 | 0.002748681 | 0.002748681 | 0.002748681 | 0.002748681 | 0.002748681 | 0.002748681 | 0.002748681 | 0.002748681 | 0.002748681 | 0.002748681 | 0.002748681 | 0.002748681 | 0.002748681 | 0.002748681 | 0.002748681 | 0.002748681 | 0.002748681 | 0.002748681 | 0.002748681 | 0.002748681 | 0.002748681 | 0.002748681 | 0.002748681 | 0.002748681 | 0.002748681 | 0.002748681 | 0.002748681 | 0.002748681 | 0.002748681 | 0.002748681 | 0.002748681 | 0.002748681 | 0.002748681 | 0.002748681 | 0 | 0 | 0 | 0 | 0 | 0 | 0 | 0 | 0 | 0 | 0 | 0 | 0 | 0
1073 | 630.5682 | 0.002302284 | 40 | 496.5 | -576.5 | 0 | 0 | 0 | 0 | 0 | 0 | 0 | 0 | 0 | 0 | 0 | 0.002302284 | 0.002302284 | 0.002302284 | 0.002302284 | 0.002302284 | 0.002302284 | 0.002302284 | 0.002302284 | 0.002302284 | 0.002302284 | 0.002302284 | 0.002302284 | 0.002302284 | 0.002302284 | 0.002302284 | 0.002302284 | 0.002302284 | 0.002302284 | 0.002302284 | 0.002302284 | 0.002302284 | 0.002302284 | 0.002302284 | 0.002302284 | 0.002302284 | 0.002302284 | 0.002302284 | 0.002302284 | 0.002302284 | 0.002302284 | 0.002302284 | 0.002302284 | 0.002302284 | 0.002302284 | 0.002302284 | 0.002302284 | 0.002302284 | 0.002302284 | 0.002302284 | 0.002302284 | 0 | 0 | 0 | 0 | 0 | 0 | 0 | 0 | 0 | 0 | 0 | 0 | 0 | 0
1073 | 665.8023 | 0.002430928 | 30 | 506.5 | -566.5 | 0 | 0 | 0 | 0 | 0 | 0 | 0 | 0 | 0 | 0 | 0 | 0.002430928 | 0.002430928 | 0.002430928 | 0.002430928 | 0.002430928 | 0.002430928 | 0.002430928 | 0.002430928 | 0.002430928 | 0.002430928 | 0.002430928 | 0.002430928 | 0.002430928 | 0.002430928 | 0.002430928 | 0.002430928 | 0.002430928 | 0.002430928 | 0.002430928 | 0.002430928 | 0.002430928 | 0.002430928 | 0.002430928 | 0.002430928 | 0.002430928 | 0.002430928 | 0.002430928 | 0.002430928 | 0.002430928 | 0.002430928 | 0.002430928 | 0.002430928 | 0.002430928 | 0.002430928 | 0.002430928 | 0.002430928 | 0.002430928 | 0.002430928 | 0.002430928 | 0.002430928 | 0 | 0 | 0 | 0 | 0 | 0 | 0 | 0 | 0 | 0 | 0 | 0 | 0 | 0
980 | 866.5078 | 0.003163729 | 20 | 470 | -510 | 0 | 0 | 0 | 0 | 0 | 0 | 0 | 0 | 0 | 0 | 0 | 0 | 0 | 0.003163729 | 0.003163729 | 0.003163729 | 0.003163729 | 0.003163729 | 0.003163729 | 0.003163729 | 0.003163729 | 0.003163729 | 0.003163729 | 0.003163729 | 0.003163729 | 0.003163729 | 0.003163729 | 0.003163729 | 0.003163729 | 0.003163729 | 0.003163729 | 0.003163729 | 0.003163729 | 0.003163729 | 0.003163729 | 0.003163729 | 0.003163729 | 0.003163729 | 0.003163729 | 0.003163729 | 0.003163729 | 0.003163729 | 0.003163729 | 0.003163729 | 0.003163729 | 0.003163729 | 0.003163729 | 0.003163729 | 0.003163729 | 0.003163729 | 0 | 0 | 0 | 0 | 0 | 0 | 0 | 0 | 0 | 0 | 0 | 0 | 0 | 0 | 0
980 | 615.3787 | 0.002246825 | 10 | 480 | -500 | 0 | 0 | 0 | 0 | 0 | 0 | 0 | 0 | 0 | 0 | 0 | 0 | 0 | 0 | 0.002246825 | 0.002246825 | 0.002246825 | 0.002246825 | 0.002246825 | 0.002246825 | 0.002246825 | 0.002246825 | 0.002246825 | 0.002246825 | 0.002246825 | 0.002246825 | 0.002246825 | 0.002246825 | 0.002246825 | 0.002246825 | 0.002246825 | 0.002246825 | 0.002246825 | 0.002246825 | 0.002246825 | 0.002246825 | 0.002246825 | 0.002246825 | 0.002246825 | 0.002246825 | 0.002246825 | 0.002246825 | 0.002246825 | 0.002246825 | 0.002246825 | 0.002246825 | 0.002246825 | 0.002246825 | 0.002246825 | 0.002246825 | 0 | 0 | 0 | 0 | 0 | 0 | 0 | 0 | 0 | 0 | 0 | 0 | 0 | 0 | 0
922 | 572.3376 | 0.002089677 | 0 | 461 | -461 | 0 | 0 | 0 | 0 | 0 | 0 | 0 | 0 | 0 | 0 | 0 | 0 | 0 | 0 | 0 | 0.002089677 | 0.002089677 | 0.002089677 | 0.002089677 | 0.002089677 | 0.002089677 | 0.002089677 | 0.002089677 | 0.002089677 | 0.002089677 | 0.002089677 | 0.002089677 | 0.002089677 | 0.002089677 | 0.002089677 | 0.002089677 | 0.002089677 | 0.002089677 | 0.002089677 | 0.002089677 | 0.002089677 | 0.002089677 | 0.002089677 | 0.002089677 | 0.002089677 | 0.002089677 | 0.002089677 | 0.002089677 | 0.002089677 | 0.002089677 | 0.002089677 | 0.002089677 | 0.002089677 | 0.002089677 | 0.002089677 | 0 | 0 | 0 | 0 | 0 | 0 | 0 | 0 | 0 | 0 | 0 | 0 | 0 | 0 | 0
922 | 616.3345 | 0.002250315 | -10 | 471 | -451 | 0 | 0 | 0 | 0 | 0 | 0 | 0 | 0 | 0 | 0 | 0 | 0 | 0 | 0 | 0 | 0 | 0.002250315 | 0.002250315 | 0.002250315 | 0.002250315 | 0.002250315 | 0.002250315 | 0.002250315 | 0.002250315 | 0.002250315 | 0.002250315 | 0.002250315 | 0.002250315 | 0.002250315 | 0.002250315 | 0.002250315 | 0.002250315 | 0.002250315 | 0.002250315 | 0.002250315 | 0.002250315 | 0.002250315 | 0.002250315 | 0.002250315 | 0.002250315 | 0.002250315 | 0.002250315 | 0.002250315 | 0.002250315 | 0.002250315 | 0.002250315 | 0.002250315 | 0.002250315 | 0.002250315 | 0.002250315 | 0 | 0 | 0 | 0 | 0 | 0 | 0 | 0 | 0 | 0 | 0 | 0 | 0 | 0 | 0
922 | 645.6134 | 0.002357216 | -20 | 481 | -441 | 0 | 0 | 0 | 0 | 0 | 0 | 0 | 0 | 0 | 0 | 0 | 0 | 0 | 0 | 0 | 0 | 0.002357216 | 0.002357216 | 0.002357216 | 0.002357216 | 0.002357216 | 0.002357216 | 0.002357216 | 0.002357216 | 0.002357216 | 0.002357216 | 0.002357216 | 0.002357216 | 0.002357216 | 0.002357216 | 0.002357216 | 0.002357216 | 0.002357216 | 0.002357216 | 0.002357216 | 0.002357216 | 0.002357216 | 0.002357216 | 0.002357216 | 0.002357216 | 0.002357216 | 0.002357216 | 0.002357216 | 0.002357216 | 0.002357216 | 0.002357216 | 0.002357216 | 0.002357216 | 0.002357216 | 0.002357216 | 0.002357216 | 0 | 0 | 0 | 0 | 0 | 0 | 0 | 0 | 0 | 0 | 0 | 0 | 0 | 0
914 | 548.0841 | 0.002001124 | -30 | 487 | -427 | 0 | 0 | 0 | 0 | 0 | 0 | 0 | 0 | 0 | 0 | 0 | 0 | 0 | 0 | 0 | 0 | 0 | 0.002001124 | 0.002001124 | 0.002001124 | 0.002001124 | 0.002001124 | 0.002001124 | 0.002001124 | 0.002001124 | 0.002001124 | 0.002001124 | 0.002001124 | 0.002001124 | 0.002001124 | 0.002001124 | 0.002001124 | 0.002001124 | 0.002001124 | 0.002001124 | 0.002001124 | 0.002001124 | 0.002001124 | 0.002001124 | 0.002001124 | 0.002001124 | 0.002001124 | 0.002001124 | 0.002001124 | 0.002001124 | 0.002001124 | 0.002001124 | 0.002001124 | 0.002001124 | 0.002001124 | 0.002001124 | 0 | 0 | 0 | 0 | 0 | 0 | 0 | 0 | 0 | 0 | 0 | 0 | 0 | 0
914 | 559.968 | 0.002044514 | -40 | 497 | -417 | 0 | 0 | 0 | 0 | 0 | 0 | 0 | 0 | 0 | 0 | 0 | 0 | 0 | 0 | 0 | 0 | 0 | 0.002044514 | 0.002044514 | 0.002044514 | 0.002044514 | 0.002044514 | 0.002044514 | 0.002044514 | 0.002044514 | 0.002044514 | 0.002044514 | 0.002044514 | 0.002044514 | 0.002044514 | 0.002044514 | 0.002044514 | 0.002044514 | 0.002044514 | 0.002044514 | 0.002044514 | 0.002044514 | 0.002044514 | 0.002044514 | 0.002044514 | 0.002044514 | 0.002044514 | 0.002044514 | 0.002044514 | 0.002044514 | 0.002044514 | 0.002044514 | 0.002044514 | 0.002044514 | 0.002044514 | 0.002044514 | 0 | 0 | 0 | 0 | 0 | 0 | 0 | 0 | 0 | 0 | 0 | 0 | 0 | 0
914 | 556.126 | 0.002030486 | -30 | 487 | -427 | 0 | 0 | 0 | 0 | 0 | 0 | 0 | 0 | 0 | 0 | 0 | 0 | 0 | 0 | 0 | 0 | 0 | 0.002030486 | 0.002030486 | 0.002030486 | 0.002030486 | 0.002030486 | 0.002030486 | 0.002030486 | 0.002030486 | 0.002030486 | 0.002030486 | 0.002030486 | 0.002030486 | 0.002030486 | 0.002030486 | 0.002030486 | 0.002030486 | 0.002030486 | 0.002030486 | 0.002030486 | 0.002030486 | 0.002030486 | 0.002030486 | 0.002030486 | 0.002030486 | 0.002030486 | 0.002030486 | 0.002030486 | 0.002030486 | 0.002030486 | 0.002030486 | 0.002030486 | 0.002030486 | 0.002030486 | 0.002030486 | 0 | 0 | 0 | 0 | 0 | 0 | 0 | 0 | 0 | 0 | 0 | 0 | 0 | 0
914 | 508.0863 | 0.001855087 | -20 | 477 | -437 | 0 | 0 | 0 | 0 | 0 | 0 | 0 | 0 | 0 | 0 | 0 | 0 | 0 | 0 | 0 | 0 | 0.001855087 | 0.001855087 | 0.001855087 | 0.001855087 | 0.001855087 | 0.001855087 | 0.001855087 | 0.001855087 | 0.001855087 | 0.001855087 | 0.001855087 | 0.001855087 | 0.001855087 | 0.001855087 | 0.001855087 | 0.001855087 | 0.001855087 | 0.001855087 | 0.001855087 | 0.001855087 | 0.001855087 | 0.001855087 | 0.001855087 | 0.001855087 | 0.001855087 | 0.001855087 | 0.001855087 | 0.001855087 | 0.001855087 | 0.001855087 | 0.001855087 | 0.001855087 | 0.001855087 | 0.001855087 | 0 | 0 | 0 | 0 | 0 | 0 | 0 | 0 | 0 | 0 | 0 | 0 | 0 | 0 | 0
914 | 529.6999 | 0.001934001 | -10 | 467 | -447 | 0 | 0 | 0 | 0 | 0 | 0 | 0 | 0 | 0 | 0 | 0 | 0 | 0 | 0 | 0 | 0 | 0.001934001 | 0.001934001 | 0.001934001 | 0.001934001 | 0.001934001 | 0.001934001 | 0.001934001 | 0.001934001 | 0.001934001 | 0.001934001 | 0.001934001 | 0.001934001 | 0.001934001 | 0.001934001 | 0.001934001 | 0.001934001 | 0.001934001 | 0.001934001 | 0.001934001 | 0.001934001 | 0.001934001 | 0.001934001 | 0.001934001 | 0.001934001 | 0.001934001 | 0.001934001 | 0.001934001 | 0.001934001 | 0.001934001 | 0.001934001 | 0.001934001 | 0.001934001 | 0.001934001 | 0.001934001 | 0 | 0 | 0 | 0 | 0 | 0 | 0 | 0 | 0 | 0 | 0 | 0 | 0 | 0 | 0
914 | 571.1232 | 0.002085243 | 0 | 457 | -457 | 0 | 0 | 0 | 0 | 0 | 0 | 0 | 0 | 0 | 0 | 0 | 0 | 0 | 0 | 0 | 0.002085243 | 0.002085243 | 0.002085243 | 0.002085243 | 0.002085243 | 0.002085243 | 0.002085243 | 0.002085243 | 0.002085243 | 0.002085243 | 0.002085243 | 0.002085243 | 0.002085243 | 0.002085243 | 0.002085243 | 0.002085243 | 0.002085243 | 0.002085243 | 0.002085243 | 0.002085243 | 0.002085243 | 0.002085243 | 0.002085243 | 0.002085243 | 0.002085243 | 0.002085243 | 0.002085243 | 0.002085243 | 0.002085243 | 0.002085243 | 0.002085243 | 0.002085243 | 0.002085243 | 0.002085243 | 0.002085243 | 0 | 0 | 0 | 0 | 0 | 0 | 0 | 0 | 0 | 0 | 0 | 0 | 0 | 0 | 0
914 | 553.1731 | 0.002019705 | 10 | 447 | -467 | 0 | 0 | 0 | 0 | 0 | 0 | 0 | 0 | 0 | 0 | 0 | 0 | 0 | 0 | 0 | 0.002019705 | 0.002019705 | 0.002019705 | 0.002019705 | 0.002019705 | 0.002019705 | 0.002019705 | 0.002019705 | 0.002019705 | 0.002019705 | 0.002019705 | 0.002019705 | 0.002019705 | 0.002019705 | 0.002019705 | 0.002019705 | 0.002019705 | 0.002019705 | 0.002019705 | 0.002019705 | 0.002019705 | 0.002019705 | 0.002019705 | 0.002019705 | 0.002019705 | 0.002019705 | 0.002019705 | 0.002019705 | 0.002019705 | 0.002019705 | 0.002019705 | 0.002019705 | 0.002019705 | 0.002019705 | 0 | 0 | 0 | 0 | 0 | 0 | 0 | 0 | 0 | 0 | 0 | 0 | 0 | 0 | 0 | 0
871 | 978.5507 | 0.003572812 | 20 | 415.5 | -455.5 | 0 | 0 | 0 | 0 | 0 | 0 | 0 | 0 | 0 | 0 | 0 | 0 | 0 | 0 | 0 | 0.003572812 | 0.003572812 | 0.003572812 | 0.003572812 | 0.003572812 | 0.003572812 | 0.003572812 | 0.003572812 | 0.003572812 | 0.003572812 | 0.003572812 | 0.003572812 | 0.003572812 | 0.003572812 | 0.003572812 | 0.003572812 | 0.003572812 | 0.003572812 | 0.003572812 | 0.003572812 | 0.003572812 | 0.003572812 | 0.003572812 | 0.003572812 | 0.003572812 | 0.003572812 | 0.003572812 | 0.003572812 | 0.003572812 | 0.003572812 | 0.003572812 | 0.003572812 | 0.003572812 | 0 | 0 | 0 | 0 | 0 | 0 | 0 | 0 | 0 | 0 | 0 | 0 | 0 | 0 | 0 | 0 | 0
884 | 717.3409 | 0.002619102 | 30 | 412 | -472 | 0 | 0 | 0 | 0 | 0 | 0 | 0 | 0 | 0 | 0 | 0 | 0 | 0 | 0 | 0 | 0.002619102 | 0.002619102 | 0.002619102 | 0.002619102 | 0.002619102 | 0.002619102 | 0.002619102 | 0.002619102 | 0.002619102 | 0.002619102 | 0.002619102 | 0.002619102 | 0.002619102 | 0.002619102 | 0.002619102 | 0.002619102 | 0.002619102 | 0.002619102 | 0.002619102 | 0.002619102 | 0.002619102 | 0.002619102 | 0.002619102 | 0.002619102 | 0.002619102 | 0.002619102 | 0.002619102 | 0.002619102 | 0.002619102 | 0.002619102 | 0.002619102 | 0.002619102 | 0.002619102 | 0 | 0 | 0 | 0 | 0 | 0 | 0 | 0 | 0 | 0 | 0 | 0 | 0 | 0 | 0 | 0 | 0
873 | 418.5677 | 0.001528243 | 40 | 396.5 | -476.5 | 0 | 0 | 0 | 0 | 0 | 0 | 0 | 0 | 0 | 0 | 0 | 0 | 0 | 0 | 0 | 0.001528243 | 0.001528243 | 0.001528243 | 0.001528243 | 0.001528243 | 0.001528243 | 0.001528243 | 0.001528243 | 0.001528243 | 0.001528243 | 0.001528243 | 0.001528243 | 0.001528243 | 0.001528243 | 0.001528243 | 0.001528243 | 0.001528243 | 0.001528243 | 0.001528243 | 0.001528243 | 0.001528243 | 0.001528243 | 0.001528243 | 0.001528243 | 0.001528243 | 0.001528243 | 0.001528243 | 0.001528243 | 0.001528243 | 0.001528243 | 0.001528243 | 0.001528243 | 0 | 0 | 0 | 0 | 0 | 0 | 0 | 0 | 0 | 0 | 0 | 0 | 0 | 0 | 0 | 0 | 0 | 0
873 | 421.8273 | 0.001540144 | 30 | 406.5 | -466.5 | 0 | 0 | 0 | 0 | 0 | 0 | 0 | 0 | 0 | 0 | 0 | 0 | 0 | 0 | 0 | 0.001540144 | 0.001540144 | 0.001540144 | 0.001540144 | 0.001540144 | 0.001540144 | 0.001540144 | 0.001540144 | 0.001540144 | 0.001540144 | 0.001540144 | 0.001540144 | 0.001540144 | 0.001540144 | 0.001540144 | 0.001540144 | 0.001540144 | 0.001540144 | 0.001540144 | 0.001540144 | 0.001540144 | 0.001540144 | 0.001540144 | 0.001540144 | 0.001540144 | 0.001540144 | 0.001540144 | 0.001540144 | 0.001540144 | 0.001540144 | 0.001540144 | 0.001540144 | 0.001540144 | 0 | 0 | 0 | 0 | 0 | 0 | 0 | 0 | 0 | 0 | 0 | 0 | 0 | 0 | 0 | 0 | 0
864 | 484.8711 | 0.001770325 | 20 | 412 | -452 | 0 | 0 | 0 | 0 | 0 | 0 | 0 | 0 | 0 | 0 | 0 | 0 | 0 | 0 | 0 | 0 | 0.001770325 | 0.001770325 | 0.001770325 | 0.001770325 | 0.001770325 | 0.001770325 | 0.001770325 | 0.001770325 | 0.001770325 | 0.001770325 | 0.001770325 | 0.001770325 | 0.001770325 | 0.001770325 | 0.001770325 | 0.001770325 | 0.001770325 | 0.001770325 | 0.001770325 | 0.001770325 | 0.001770325 | 0.001770325 | 0.001770325 | 0.001770325 | 0.001770325 | 0.001770325 | 0.001770325 | 0.001770325 | 0.001770325 | 0.001770325 | 0.001770325 | 0.001770325 | 0 | 0 | 0 | 0 | 0 | 0 | 0 | 0 | 0 | 0 | 0 | 0 | 0 | 0 | 0 | 0 | 0
864 | 355.7445 | 0.001298868 | 10 | 422 | -442 | 0 | 0 | 0 | 0 | 0 | 0 | 0 | 0 | 0 | 0 | 0 | 0 | 0 | 0 | 0 | 0 | 0.001298868 | 0.001298868 | 0.001298868 | 0.001298868 | 0.001298868 | 0.001298868 | 0.001298868 | 0.001298868 | 0.001298868 | 0.001298868 | 0.001298868 | 0.001298868 | 0.001298868 | 0.001298868 | 0.001298868 | 0.001298868 | 0.001298868 | 0.001298868 | 0.001298868 | 0.001298868 | 0.001298868 | 0.001298868 | 0.001298868 | 0.001298868 | 0.001298868 | 0.001298868 | 0.001298868 | 0.001298868 | 0.001298868 | 0.001298868 | 0.001298868 | 0.001298868 | 0 | 0 | 0 | 0 | 0 | 0 | 0 | 0 | 0 | 0 | 0 | 0 | 0 | 0 | 0 | 0 | 0
844 | 573.6898 | 0.002094613 | 0 | 422 | -422 | 0 | 0 | 0 | 0 | 0 | 0 | 0 | 0 | 0 | 0 | 0 | 0 | 0 | 0 | 0 | 0 | 0 | 0.002094613 | 0.002094613 | 0.002094613 | 0.002094613 | 0.002094613 | 0.002094613 | 0.002094613 | 0.002094613 | 0.002094613 | 0.002094613 | 0.002094613 | 0.002094613 | 0.002094613 | 0.002094613 | 0.002094613 | 0.002094613 | 0.002094613 | 0.002094613 | 0.002094613 | 0.002094613 | 0.002094613 | 0.002094613 | 0.002094613 | 0.002094613 | 0.002094613 | 0.002094613 | 0.002094613 | 0.002094613 | 0.002094613 | 0.002094613 | 0.002094613 | 0 | 0 | 0 | 0 | 0 | 0 | 0 | 0 | 0 | 0 | 0 | 0 | 0 | 0 | 0 | 0 | 0
844 | 585.2531 | 0.002136833 | -10 | 432 | -412 | 0 | 0 | 0 | 0 | 0 | 0 | 0 | 0 | 0 | 0 | 0 | 0 | 0 | 0 | 0 | 0 | 0 | 0.002136833 | 0.002136833 | 0.002136833 | 0.002136833 | 0.002136833 | 0.002136833 | 0.002136833 | 0.002136833 | 0.002136833 | 0.002136833 | 0.002136833 | 0.002136833 | 0.002136833 | 0.002136833 | 0.002136833 | 0.002136833 | 0.002136833 | 0.002136833 | 0.002136833 | 0.002136833 | 0.002136833 | 0.002136833 | 0.002136833 | 0.002136833 | 0.002136833 | 0.002136833 | 0.002136833 | 0.002136833 | 0.002136833 | 0.002136833 | 0.002136833 | 0.002136833 | 0 | 0 | 0 | 0 | 0 | 0 | 0 | 0 | 0 | 0 | 0 | 0 | 0 | 0 | 0 | 0
844 | 573.9967 | 0.002095734 | -20 | 442 | -402 | 0 | 0 | 0 | 0 | 0 | 0 | 0 | 0 | 0 | 0 | 0 | 0 | 0 | 0 | 0 | 0 | 0 | 0.002095734 | 0.002095734 | 0.002095734 | 0.002095734 | 0.002095734 | 0.002095734 | 0.002095734 | 0.002095734 | 0.002095734 | 0.002095734 | 0.002095734 | 0.002095734 | 0.002095734 | 0.002095734 | 0.002095734 | 0.002095734 | 0.002095734 | 0.002095734 | 0.002095734 | 0.002095734 | 0.002095734 | 0.002095734 | 0.002095734 | 0.002095734 | 0.002095734 | 0.002095734 | 0.002095734 | 0.002095734 | 0.002095734 | 0.002095734 | 0.002095734 | 0.002095734 | 0 | 0 | 0 | 0 | 0 | 0 | 0 | 0 | 0 | 0 | 0 | 0 | 0 | 0 | 0 | 0
824 | 565.8149 | 0.002065861 | -30 | 442 | -382 | 0 | 0 | 0 | 0 | 0 | 0 | 0 | 0 | 0 | 0 | 0 | 0 | 0 | 0 | 0 | 0 | 0 | 0 | 0.002065861 | 0.002065861 | 0.002065861 | 0.002065861 | 0.002065861 | 0.002065861 | 0.002065861 | 0.002065861 | 0.002065861 | 0.002065861 | 0.002065861 | 0.002065861 | 0.002065861 | 0.002065861 | 0.002065861 | 0.002065861 | 0.002065861 | 0.002065861 | 0.002065861 | 0.002065861 | 0.002065861 | 0.002065861 | 0.002065861 | 0.002065861 | 0.002065861 | 0.002065861 | 0.002065861 | 0.002065861 | 0.002065861 | 0.002065861 | 0.002065861 | 0 | 0 | 0 | 0 | 0 | 0 | 0 | 0 | 0 | 0 | 0 | 0 | 0 | 0 | 0 | 0
824 | 573.4684 | 0.002093805 | -40 | 452 | -372 | 0 | 0 | 0 | 0 | 0 | 0 | 0 | 0 | 0 | 0 | 0 | 0 | 0 | 0 | 0 | 0 | 0 | 0 | 0 | 0.002093805 | 0.002093805 | 0.002093805 | 0.002093805 | 0.002093805 | 0.002093805 | 0.002093805 | 0.002093805 | 0.002093805 | 0.002093805 | 0.002093805 | 0.002093805 | 0.002093805 | 0.002093805 | 0.002093805 | 0.002093805 | 0.002093805 | 0.002093805 | 0.002093805 | 0.002093805 | 0.002093805 | 0.002093805 | 0.002093805 | 0.002093805 | 0.002093805 | 0.002093805 | 0.002093805 | 0.002093805 | 0.002093805 | 0.002093805 | 0 | 0 | 0 | 0 | 0 | 0 | 0 | 0 | 0 | 0 | 0 | 0 | 0 | 0 | 0 | 0
824 | 581.8556 | 0.002124428 | -30 | 442 | -382 | 0 | 0 | 0 | 0 | 0 | 0 | 0 | 0 | 0 | 0 | 0 | 0 | 0 | 0 | 0 | 0 | 0 | 0 | 0.002124428 | 0.002124428 | 0.002124428 | 0.002124428 | 0.002124428 | 0.002124428 | 0.002124428 | 0.002124428 | 0.002124428 | 0.002124428 | 0.002124428 | 0.002124428 | 0.002124428 | 0.002124428 | 0.002124428 | 0.002124428 | 0.002124428 | 0.002124428 | 0.002124428 | 0.002124428 | 0.002124428 | 0.002124428 | 0.002124428 | 0.002124428 | 0.002124428 | 0.002124428 | 0.002124428 | 0.002124428 | 0.002124428 | 0.002124428 | 0.002124428 | 0 | 0 | 0 | 0 | 0 | 0 | 0 | 0 | 0 | 0 | 0 | 0 | 0 | 0 | 0 | 0
824 | 574.2327 | 0.002096596 | -20 | 432 | -392 | 0 | 0 | 0 | 0 | 0 | 0 | 0 | 0 | 0 | 0 | 0 | 0 | 0 | 0 | 0 | 0 | 0 | 0 | 0.002096596 | 0.002096596 | 0.002096596 | 0.002096596 | 0.002096596 | 0.002096596 | 0.002096596 | 0.002096596 | 0.002096596 | 0.002096596 | 0.002096596 | 0.002096596 | 0.002096596 | 0.002096596 | 0.002096596 | 0.002096596 | 0.002096596 | 0.002096596 | 0.002096596 | 0.002096596 | 0.002096596 | 0.002096596 | 0.002096596 | 0.002096596 | 0.002096596 | 0.002096596 | 0.002096596 | 0.002096596 | 0.002096596 | 0.002096596 | 0.002096596 | 0 | 0 | 0 | 0 | 0 | 0 | 0 | 0 | 0 | 0 | 0 | 0 | 0 | 0 | 0 | 0
824 | 594.6135 | 0.002171009 | -10 | 422 | -402 | 0 | 0 | 0 | 0 | 0 | 0 | 0 | 0 | 0 | 0 | 0 | 0 | 0 | 0 | 0 | 0 | 0 | 0.002171009 | 0.002171009 | 0.002171009 | 0.002171009 | 0.002171009 | 0.002171009 | 0.002171009 | 0.002171009 | 0.002171009 | 0.002171009 | 0.002171009 | 0.002171009 | 0.002171009 | 0.002171009 | 0.002171009 | 0.002171009 | 0.002171009 | 0.002171009 | 0.002171009 | 0.002171009 | 0.002171009 | 0.002171009 | 0.002171009 | 0.002171009 | 0.002171009 | 0.002171009 | 0.002171009 | 0.002171009 | 0.002171009 | 0.002171009 | 0.002171009 | 0 | 0 | 0 | 0 | 0 | 0 | 0 | 0 | 0 | 0 | 0 | 0 | 0 | 0 | 0 | 0 | 0
761 | 1014.099 | 0.003702604 | 0 | 380.5 | -380.5 | 0 | 0 | 0 | 0 | 0 | 0 | 0 | 0 | 0 | 0 | 0 | 0 | 0 | 0 | 0 | 0 | 0 | 0 | 0.003702604 | 0.003702604 | 0.003702604 | 0.003702604 | 0.003702604 | 0.003702604 | 0.003702604 | 0.003702604 | 0.003702604 | 0.003702604 | 0.003702604 | 0.003702604 | 0.003702604 | 0.003702604 | 0.003702604 | 0.003702604 | 0.003702604 | 0.003702604 | 0.003702604 | 0.003702604 | 0.003702604 | 0.003702604 | 0.003702604 | 0.003702604 | 0.003702604 | 0.003702604 | 0.003702604 | 0.003702604 | 0.003702604 | 0 | 0 | 0 | 0 | 0 | 0 | 0 | 0 | 0 | 0 | 0 | 0 | 0 | 0 | 0 | 0 | 0 | 0
761 | 1034.363 | 0.003776587 | 10 | 370.5 | -390.5 | 0 | 0 | 0 | 0 | 0 | 0 | 0 | 0 | 0 | 0 | 0 | 0 | 0 | 0 | 0 | 0 | 0 | 0 | 0.003776587 | 0.003776587 | 0.003776587 | 0.003776587 | 0.003776587 | 0.003776587 | 0.003776587 | 0.003776587 | 0.003776587 | 0.003776587 | 0.003776587 | 0.003776587 | 0.003776587 | 0.003776587 | 0.003776587 | 0.003776587 | 0.003776587 | 0.003776587 | 0.003776587 | 0.003776587 | 0.003776587 | 0.003776587 | 0.003776587 | 0.003776587 | 0.003776587 | 0.003776587 | 0.003776587 | 0.003776587 | 0 | 0 | 0 | 0 | 0 | 0 | 0 | 0 | 0 | 0 | 0 | 0 | 0 | 0 | 0 | 0 | 0 | 0 | 0

## F7top
[6 empty] | 0 | 1 | 2 | 3 | 4 | 5 | 6 | 7 | 8 | 9 | 10 | 11 | 12 | 13 | 14 | 15 | 16 | 17 | 18 | 19 | 20 | 21 | 22 | 23 | 24 | 25 | 26 | 27 | 28 | 29 | 30 | 31 | 32 | 33 | 34 | 35 | 36 | 37 | 38 | 39 | 40 | 41 | 42 | 43 | 44 | 45 | 46 | 47 | 48 | 49 | 50 | 51 | 52 | 53 | 54 | 55 | 56 | 57 | 58 | 59 | 60 | 61 | 62 | 63 | 64
ord_wdt | alpha | alpha/k | WROLL_SHIFT_POS_7 | Width1 | Width2 | -855.04 | -828.32 | -801.6 | -774.88 | -748.16 | -721.44 | -694.72 | -668 | -641.28 | -614.56 | -587.84 | -561.12 | -534.4 | -507.68 | -480.96 | -454.24 | -427.52 | -400.8 | -374.08 | -347.36 | -320.64 | -293.92 | -267.2 | -240.48 | -213.76 | -187.04 | -160.32 | -133.6 | -106.88 | -80.16 | -53.44 | -26.72 | 0 | 26.72 | 53.44 | 80.16 | 106.88 | 133.6 | 160.32 | 187.04 | 213.76 | 240.48 | 267.2 | 293.92 | 320.64 | 347.36 | 374.08 | 400.8 | 427.52 | 454.24 | 480.96 | 507.68 | 534.4 | 561.12 | 587.84 | 614.56 | 641.28 | 668 | 694.72 | 721.44 | 748.16 | 774.88 | 801.6 | 828.32 | 855.04
987 | 745.5009 | 0.001924742 | 0 | 493.5 | -493.5 | 0 | 0 | 0 | 0 | 0 | 0 | 0 | 0 | 0 | 0 | 0 | 0 | 0 | 0 | 0.001924742 | 0.001924742 | 0.001924742 | 0.001924742 | 0.001924742 | 0.001924742 | 0.001924742 | 0.001924742 | 0.001924742 | 0.001924742 | 0.001924742 | 0.001924742 | 0.001924742 | 0.001924742 | 0.001924742 | 0.001924742 | 0.001924742 | 0.001924742 | 0.001924742 | 0.001924742 | 0.001924742 | 0.001924742 | 0.001924742 | 0.001924742 | 0.001924742 | 0.001924742 | 0.001924742 | 0.001924742 | 0.001924742 | 0.001924742 | 0.001924742 | 0.001924742 | 0.001924742 | 0.001924742 | 0.001924742 | 0.001924742 | 0.001924742 | 0 | 0 | 0 | 0 | 0 | 0 | 0 | 0 | 0 | 0 | 0 | 0 | 0 | 0
896 | 905.0211 | 0.002336593 | 0 | 448 | -448 | 0 | 0 | 0 | 0 | 0 | 0 | 0 | 0 | 0 | 0 | 0 | 0 | 0 | 0 | 0 | 0 | 0.002336593 | 0.002336593 | 0.002336593 | 0.002336593 | 0.002336593 | 0.002336593 | 0.002336593 | 0.002336593 | 0.002336593 | 0.002336593 | 0.002336593 | 0.002336593 | 0.002336593 | 0.002336593 | 0.002336593 | 0.002336593 | 0.002336593 | 0.002336593 | 0.002336593 | 0.002336593 | 0.002336593 | 0.002336593 | 0.002336593 | 0.002336593 | 0.002336593 | 0.002336593 | 0.002336593 | 0.002336593 | 0.002336593 | 0.002336593 | 0.002336593 | 0.002336593 | 0.002336593 | 0 | 0 | 0 | 0 | 0 | 0 | 0 | 0 | 0 | 0 | 0 | 0 | 0 | 0 | 0 | 0
896 | 1561.697 | 0.004032006 | 0 | 448 | -448 | 0 | 0 | 0 | 0 | 0 | 0 | 0 | 0 | 0 | 0 | 0 | 0 | 0 | 0 | 0 | 0 | 0.004032006 | 0.004032006 | 0.004032006 | 0.004032006 | 0.004032006 | 0.004032006 | 0.004032006 | 0.004032006 | 0.004032006 | 0.004032006 | 0.004032006 | 0.004032006 | 0.004032006 | 0.004032006 | 0.004032006 | 0.004032006 | 0.004032006 | 0.004032006 | 0.004032006 | 0.004032006 | 0.004032006 | 0.004032006 | 0.004032006 | 0.004032006 | 0.004032006 | 0.004032006 | 0.004032006 | 0.004032006 | 0.004032006 | 0.004032006 | 0.004032006 | 0.004032006 | 0.004032006 | 0 | 0 | 0 | 0 | 0 | 0 | 0 | 0 | 0 | 0 | 0 | 0 | 0 | 0 | 0 | 0
826 | 1376.113 | 0.003552862 | 0 | 413 | -413 | 0 | 0 | 0 | 0 | 0 | 0 | 0 | 0 | 0 | 0 | 0 | 0 | 0 | 0 | 0 | 0 | 0 | 0.003552862 | 0.003552862 | 0.003552862 | 0.003552862 | 0.003552862 | 0.003552862 | 0.003552862 | 0.003552862 | 0.003552862 | 0.003552862 | 0.003552862 | 0.003552862 | 0.003552862 | 0.003552862 | 0.003552862 | 0.003552862 | 0.003552862 | 0.003552862 | 0.003552862 | 0.003552862 | 0.003552862 | 0.003552862 | 0.003552862 | 0.003552862 | 0.003552862 | 0.003552862 | 0.003552862 | 0.003552862 | 0.003552862 | 0.003552862 | 0.003552862 | 0 | 0 | 0 | 0 | 0 | 0 | 0 | 0 | 0 | 0 | 0 | 0 | 0 | 0 | 0 | 0 | 0
1133 | 545.0528 | 0.001407223 | 0 | 566.5 | -566.5 | 0 | 0 | 0 | 0 | 0 | 0 | 0 | 0 | 0 | 0 | 0 | 0.001407223 | 0.001407223 | 0.001407223 | 0.001407223 | 0.001407223 | 0.001407223 | 0.001407223 | 0.001407223 | 0.001407223 | 0.001407223 | 0.001407223 | 0.001407223 | 0.001407223 | 0.001407223 | 0.001407223 | 0.001407223 | 0.001407223 | 0.001407223 | 0.001407223 | 0.001407223 | 0.001407223 | 0.001407223 | 0.001407223 | 0.001407223 | 0.001407223 | 0.001407223 | 0.001407223 | 0.001407223 | 0.001407223 | 0.001407223 | 0.001407223 | 0.001407223 | 0.001407223 | 0.001407223 | 0.001407223 | 0.001407223 | 0.001407223 | 0.001407223 | 0.001407223 | 0.001407223 | 0.001407223 | 0.001407223 | 0.001407223 | 0 | 0 | 0 | 0 | 0 | 0 | 0 | 0 | 0 | 0 | 0
1251 | 383.1771 | 0.0009892905 | 10 | 635.5 | -615.5 | 0 | 0 | 0 | 0 | 0 | 0 | 0 | 0 | 0 | 0.0009892905 | 0.0009892905 | 0.0009892905 | 0.0009892905 | 0.0009892905 | 0.0009892905 | 0.0009892905 | 0.0009892905 | 0.0009892905 | 0.0009892905 | 0.0009892905 | 0.0009892905 | 0.0009892905 | 0.0009892905 | 0.0009892905 | 0.0009892905 | 0.0009892905 | 0.0009892905 | 0.0009892905 | 0.0009892905 | 0.0009892905 | 0.0009892905 | 0.0009892905 | 0.0009892905 | 0.0009892905 | 0.0009892905 | 0.0009892905 | 0.0009892905 | 0.0009892905 | 0.0009892905 | 0.0009892905 | 0.0009892905 | 0.0009892905 | 0.0009892905 | 0.0009892905 | 0.0009892905 | 0.0009892905 | 0.0009892905 | 0.0009892905 | 0.0009892905 | 0.0009892905 | 0.0009892905 | 0.0009892905 | 0.0009892905 | 0.0009892905 | 0.0009892905 | 0.0009892905 | 0 | 0 | 0 | 0 | 0 | 0 | 0 | 0 | 0
1251 | 454.0469 | 0.001172263 | 20 | 645.5 | -605.5 | 0 | 0 | 0 | 0 | 0 | 0 | 0 | 0 | 0 | 0 | 0.001172263 | 0.001172263 | 0.001172263 | 0.001172263 | 0.001172263 | 0.001172263 | 0.001172263 | 0.001172263 | 0.001172263 | 0.001172263 | 0.001172263 | 0.001172263 | 0.001172263 | 0.001172263 | 0.001172263 | 0.001172263 | 0.001172263 | 0.001172263 | 0.001172263 | 0.001172263 | 0.001172263 | 0.001172263 | 0.001172263 | 0.001172263 | 0.001172263 | 0.001172263 | 0.001172263 | 0.001172263 | 0.001172263 | 0.001172263 | 0.001172263 | 0.001172263 | 0.001172263 | 0.001172263 | 0.001172263 | 0.001172263 | 0.001172263 | 0.001172263 | 0.001172263 | 0.001172263 | 0.001172263 | 0.001172263 | 0.001172263 | 0.001172263 | 0.001172263 | 0.001172263 | 0.001172263 | 0 | 0 | 0 | 0 | 0 | 0 | 0 | 0
1251 | 396.3606 | 0.001023328 | 30 | 655.5 | -595.5 | 0 | 0 | 0 | 0 | 0 | 0 | 0 | 0 | 0 | 0 | 0.001023328 | 0.001023328 | 0.001023328 | 0.001023328 | 0.001023328 | 0.001023328 | 0.001023328 | 0.001023328 | 0.001023328 | 0.001023328 | 0.001023328 | 0.001023328 | 0.001023328 | 0.001023328 | 0.001023328 | 0.001023328 | 0.001023328 | 0.001023328 | 0.001023328 | 0.001023328 | 0.001023328 | 0.001023328 | 0.001023328 | 0.001023328 | 0.001023328 | 0.001023328 | 0.001023328 | 0.001023328 | 0.001023328 | 0.001023328 | 0.001023328 | 0.001023328 | 0.001023328 | 0.001023328 | 0.001023328 | 0.001023328 | 0.001023328 | 0.001023328 | 0.001023328 | 0.001023328 | 0.001023328 | 0.001023328 | 0.001023328 | 0.001023328 | 0.001023328 | 0.001023328 | 0.001023328 | 0 | 0 | 0 | 0 | 0 | 0 | 0 | 0
1251 | 422.6713 | 0.001091257 | 40 | 665.5 | -585.5 | 0 | 0 | 0 | 0 | 0 | 0 | 0 | 0 | 0 | 0 | 0 | 0.001091257 | 0.001091257 | 0.001091257 | 0.001091257 | 0.001091257 | 0.001091257 | 0.001091257 | 0.001091257 | 0.001091257 | 0.001091257 | 0.001091257 | 0.001091257 | 0.001091257 | 0.001091257 | 0.001091257 | 0.001091257 | 0.001091257 | 0.001091257 | 0.001091257 | 0.001091257 | 0.001091257 | 0.001091257 | 0.001091257 | 0.001091257 | 0.001091257 | 0.001091257 | 0.001091257 | 0.001091257 | 0.001091257 | 0.001091257 | 0.001091257 | 0.001091257 | 0.001091257 | 0.001091257 | 0.001091257 | 0.001091257 | 0.001091257 | 0.001091257 | 0.001091257 | 0.001091257 | 0.001091257 | 0.001091257 | 0.001091257 | 0.001091257 | 0.001091257 | 0.001091257 | 0 | 0 | 0 | 0 | 0 | 0 | 0 | 0
1251 | 405.6568 | 0.001047329 | 30 | 655.5 | -595.5 | 0 | 0 | 0 | 0 | 0 | 0 | 0 | 0 | 0 | 0 | 0.001047329 | 0.001047329 | 0.001047329 | 0.001047329 | 0.001047329 | 0.001047329 | 0.001047329 | 0.001047329 | 0.001047329 | 0.001047329 | 0.001047329 | 0.001047329 | 0.001047329 | 0.001047329 | 0.001047329 | 0.001047329 | 0.001047329 | 0.001047329 | 0.001047329 | 0.001047329 | 0.001047329 | 0.001047329 | 0.001047329 | 0.001047329 | 0.001047329 | 0.001047329 | 0.001047329 | 0.001047329 | 0.001047329 | 0.001047329 | 0.001047329 | 0.001047329 | 0.001047329 | 0.001047329 | 0.001047329 | 0.001047329 | 0.001047329 | 0.001047329 | 0.001047329 | 0.001047329 | 0.001047329 | 0.001047329 | 0.001047329 | 0.001047329 | 0.001047329 | 0.001047329 | 0.001047329 | 0 | 0 | 0 | 0 | 0 | 0 | 0 | 0
1251 | 399.6413 | 0.001031798 | 20 | 645.5 | -605.5 | 0 | 0 | 0 | 0 | 0 | 0 | 0 | 0 | 0 | 0 | 0.001031798 | 0.001031798 | 0.001031798 | 0.001031798 | 0.001031798 | 0.001031798 | 0.001031798 | 0.001031798 | 0.001031798 | 0.001031798 | 0.001031798 | 0.001031798 | 0.001031798 | 0.001031798 | 0.001031798 | 0.001031798 | 0.001031798 | 0.001031798 | 0.001031798 | 0.001031798 | 0.001031798 | 0.001031798 | 0.001031798 | 0.001031798 | 0.001031798 | 0.001031798 | 0.001031798 | 0.001031798 | 0.001031798 | 0.001031798 | 0.001031798 | 0.001031798 | 0.001031798 | 0.001031798 | 0.001031798 | 0.001031798 | 0.001031798 | 0.001031798 | 0.001031798 | 0.001031798 | 0.001031798 | 0.001031798 | 0.001031798 | 0.001031798 | 0.001031798 | 0.001031798 | 0.001031798 | 0 | 0 | 0 | 0 | 0 | 0 | 0 | 0
1305 | 572.751 | 0.001478734 | 10 | 662.5 | -642.5 | 0 | 0 | 0 | 0 | 0 | 0 | 0 | 0 | 0.001478734 | 0.001478734 | 0.001478734 | 0.001478734 | 0.001478734 | 0.001478734 | 0.001478734 | 0.001478734 | 0.001478734 | 0.001478734 | 0.001478734 | 0.001478734 | 0.001478734 | 0.001478734 | 0.001478734 | 0.001478734 | 0.001478734 | 0.001478734 | 0.001478734 | 0.001478734 | 0.001478734 | 0.001478734 | 0.001478734 | 0.001478734 | 0.001478734 | 0.001478734 | 0.001478734 | 0.001478734 | 0.001478734 | 0.001478734 | 0.001478734 | 0.001478734 | 0.001478734 | 0.001478734 | 0.001478734 | 0.001478734 | 0.001478734 | 0.001478734 | 0.001478734 | 0.001478734 | 0.001478734 | 0.001478734 | 0.001478734 | 0.001478734 | 0.001478734 | 0.001478734 | 0.001478734 | 0.001478734 | 0.001478734 | 0 | 0 | 0 | 0 | 0 | 0 | 0 | 0
1410 | 430.8266 | 0.001112312 | 0 | 705 | -705 | 0 | 0 | 0 | 0 | 0 | 0 | 0.001112312 | 0.001112312 | 0.001112312 | 0.001112312 | 0.001112312 | 0.001112312 | 0.001112312 | 0.001112312 | 0.001112312 | 0.001112312 | 0.001112312 | 0.001112312 | 0.001112312 | 0.001112312 | 0.001112312 | 0.001112312 | 0.001112312 | 0.001112312 | 0.001112312 | 0.001112312 | 0.001112312 | 0.001112312 | 0.001112312 | 0.001112312 | 0.001112312 | 0.001112312 | 0.001112312 | 0.001112312 | 0.001112312 | 0.001112312 | 0.001112312 | 0.001112312 | 0.001112312 | 0.001112312 | 0.001112312 | 0.001112312 | 0.001112312 | 0.001112312 | 0.001112312 | 0.001112312 | 0.001112312 | 0.001112312 | 0.001112312 | 0.001112312 | 0.001112312 | 0.001112312 | 0.001112312 | 0.001112312 | 0.001112312 | 0.001112312 | 0.001112312 | 0.001112312 | 0.001112312 | 0 | 0 | 0 | 0 | 0 | 0
1521 | 351.8102 | 0.0009083071 | -10 | 750.5 | -770.5 | 0 | 0 | 0 | 0 | 0.0009083071 | 0.0009083071 | 0.0009083071 | 0.0009083071 | 0.0009083071 | 0.0009083071 | 0.0009083071 | 0.0009083071 | 0.0009083071 | 0.0009083071 | 0.0009083071 | 0.0009083071 | 0.0009083071 | 0.0009083071 | 0.0009083071 | 0.0009083071 | 0.0009083071 | 0.0009083071 | 0.0009083071 | 0.0009083071 | 0.0009083071 | 0.0009083071 | 0.0009083071 | 0.0009083071 | 0.0009083071 | 0.0009083071 | 0.0009083071 | 0.0009083071 | 0.0009083071 | 0.0009083071 | 0.0009083071 | 0.0009083071 | 0.0009083071 | 0.0009083071 | 0.0009083071 | 0.0009083071 | 0.0009083071 | 0.0009083071 | 0.0009083071 | 0.0009083071 | 0.0009083071 | 0.0009083071 | 0.0009083071 | 0.0009083071 | 0.0009083071 | 0.0009083071 | 0.0009083071 | 0.0009083071 | 0.0009083071 | 0.0009083071 | 0.0009083071 | 0.0009083071 | 0.0009083071 | 0.0009083071 | 0.0009083071 | 0.0009083071 | 0.0009083071 | 0 | 0 | 0 | 0
1531 | 595.8672 | 0.001538416 | -20 | 745.5 | -785.5 | 0 | 0 | 0 | 0.001538416 | 0.001538416 | 0.001538416 | 0.001538416 | 0.001538416 | 0.001538416 | 0.001538416 | 0.001538416 | 0.001538416 | 0.001538416 | 0.001538416 | 0.001538416 | 0.001538416 | 0.001538416 | 0.001538416 | 0.001538416 | 0.001538416 | 0.001538416 | 0.001538416 | 0.001538416 | 0.001538416 | 0.001538416 | 0.001538416 | 0.001538416 | 0.001538416 | 0.001538416 | 0.001538416 | 0.001538416 | 0.001538416 | 0.001538416 | 0.001538416 | 0.001538416 | 0.001538416 | 0.001538416 | 0.001538416 | 0.001538416 | 0.001538416 | 0.001538416 | 0.001538416 | 0.001538416 | 0.001538416 | 0.001538416 | 0.001538416 | 0.001538416 | 0.001538416 | 0.001538416 | 0.001538416 | 0.001538416 | 0.001538416 | 0.001538416 | 0.001538416 | 0.001538416 | 0.001538416 | 0.001538416 | 0.001538416 | 0.001538416 | 0.001538416 | 0 | 0 | 0 | 0 | 0
1531 | 595.9167 | 0.001538544 | -30 | 735.5 | -795.5 | 0 | 0 | 0 | 0.001538544 | 0.001538544 | 0.001538544 | 0.001538544 | 0.001538544 | 0.001538544 | 0.001538544 | 0.001538544 | 0.001538544 | 0.001538544 | 0.001538544 | 0.001538544 | 0.001538544 | 0.001538544 | 0.001538544 | 0.001538544 | 0.001538544 | 0.001538544 | 0.001538544 | 0.001538544 | 0.001538544 | 0.001538544 | 0.001538544 | 0.001538544 | 0.001538544 | 0.001538544 | 0.001538544 | 0.001538544 | 0.001538544 | 0.001538544 | 0.001538544 | 0.001538544 | 0.001538544 | 0.001538544 | 0.001538544 | 0.001538544 | 0.001538544 | 0.001538544 | 0.001538544 | 0.001538544 | 0.001538544 | 0.001538544 | 0.001538544 | 0.001538544 | 0.001538544 | 0.001538544 | 0.001538544 | 0.001538544 | 0.001538544 | 0.001538544 | 0.001538544 | 0.001538544 | 0.001538544 | 0.001538544 | 0.001538544 | 0.001538544 | 0.001538544 | 0 | 0 | 0 | 0 | 0
1561 | 255.0645 | 0.0006585281 | -40 | 740.5 | -820.5 | 0 | 0 | 0.0006585281 | 0.0006585281 | 0.0006585281 | 0.0006585281 | 0.0006585281 | 0.0006585281 | 0.0006585281 | 0.0006585281 | 0.0006585281 | 0.0006585281 | 0.0006585281 | 0.0006585281 | 0.0006585281 | 0.0006585281 | 0.0006585281 | 0.0006585281 | 0.0006585281 | 0.0006585281 | 0.0006585281 | 0.0006585281 | 0.0006585281 | 0.0006585281 | 0.0006585281 | 0.0006585281 | 0.0006585281 | 0.0006585281 | 0.0006585281 | 0.0006585281 | 0.0006585281 | 0.0006585281 | 0.0006585281 | 0.0006585281 | 0.0006585281 | 0.0006585281 | 0.0006585281 | 0.0006585281 | 0.0006585281 | 0.0006585281 | 0.0006585281 | 0.0006585281 | 0.0006585281 | 0.0006585281 | 0.0006585281 | 0.0006585281 | 0.0006585281 | 0.0006585281 | 0.0006585281 | 0.0006585281 | 0.0006585281 | 0.0006585281 | 0.0006585281 | 0.0006585281 | 0.0006585281 | 0.0006585281 | 0.0006585281 | 0.0006585281 | 0.0006585281 | 0.0006585281 | 0 | 0 | 0 | 0 | 0
1583 | 497.7097 | 0.001284992 | -30 | 761.5 | -821.5 | 0 | 0 | 0.001284992 | 0.001284992 | 0.001284992 | 0.001284992 | 0.001284992 | 0.001284992 | 0.001284992 | 0.001284992 | 0.001284992 | 0.001284992 | 0.001284992 | 0.001284992 | 0.001284992 | 0.001284992 | 0.001284992 | 0.001284992 | 0.001284992 | 0.001284992 | 0.001284992 | 0.001284992 | 0.001284992 | 0.001284992 | 0.001284992 | 0.001284992 | 0.001284992 | 0.001284992 | 0.001284992 | 0.001284992 | 0.001284992 | 0.001284992 | 0.001284992 | 0.001284992 | 0.001284992 | 0.001284992 | 0.001284992 | 0.001284992 | 0.001284992 | 0.001284992 | 0.001284992 | 0.001284992 | 0.001284992 | 0.001284992 | 0.001284992 | 0.001284992 | 0.001284992 | 0.001284992 | 0.001284992 | 0.001284992 | 0.001284992 | 0.001284992 | 0.001284992 | 0.001284992 | 0.001284992 | 0.001284992 | 0.001284992 | 0.001284992 | 0.001284992 | 0.001284992 | 0.001284992 | 0 | 0 | 0 | 0
1583 | 503.5028 | 0.001299949 | -20 | 771.5 | -811.5 | 0 | 0 | 0.001299949 | 0.001299949 | 0.001299949 | 0.001299949 | 0.001299949 | 0.001299949 | 0.001299949 | 0.001299949 | 0.001299949 | 0.001299949 | 0.001299949 | 0.001299949 | 0.001299949 | 0.001299949 | 0.001299949 | 0.001299949 | 0.001299949 | 0.001299949 | 0.001299949 | 0.001299949 | 0.001299949 | 0.001299949 | 0.001299949 | 0.001299949 | 0.001299949 | 0.001299949 | 0.001299949 | 0.001299949 | 0.001299949 | 0.001299949 | 0.001299949 | 0.001299949 | 0.001299949 | 0.001299949 | 0.001299949 | 0.001299949 | 0.001299949 | 0.001299949 | 0.001299949 | 0.001299949 | 0.001299949 | 0.001299949 | 0.001299949 | 0.001299949 | 0.001299949 | 0.001299949 | 0.001299949 | 0.001299949 | 0.001299949 | 0.001299949 | 0.001299949 | 0.001299949 | 0.001299949 | 0.001299949 | 0.001299949 | 0.001299949 | 0.001299949 | 0.001299949 | 0.001299949 | 0 | 0 | 0 | 0
1583 | 499.6545 | 0.001290013 | -10 | 781.5 | -801.5 | 0 | 0 | 0 | 0.001290013 | 0.001290013 | 0.001290013 | 0.001290013 | 0.001290013 | 0.001290013 | 0.001290013 | 0.001290013 | 0.001290013 | 0.001290013 | 0.001290013 | 0.001290013 | 0.001290013 | 0.001290013 | 0.001290013 | 0.001290013 | 0.001290013 | 0.001290013 | 0.001290013 | 0.001290013 | 0.001290013 | 0.001290013 | 0.001290013 | 0.001290013 | 0.001290013 | 0.001290013 | 0.001290013 | 0.001290013 | 0.001290013 | 0.001290013 | 0.001290013 | 0.001290013 | 0.001290013 | 0.001290013 | 0.001290013 | 0.001290013 | 0.001290013 | 0.001290013 | 0.001290013 | 0.001290013 | 0.001290013 | 0.001290013 | 0.001290013 | 0.001290013 | 0.001290013 | 0.001290013 | 0.001290013 | 0.001290013 | 0.001290013 | 0.001290013 | 0.001290013 | 0.001290013 | 0.001290013 | 0.001290013 | 0.001290013 | 0.001290013 | 0.001290013 | 0.001290013 | 0.001290013 | 0 | 0 | 0
1574 | 477.786 | 0.001233553 | 0 | 787 | -787 | 0 | 0 | 0 | 0.001233553 | 0.001233553 | 0.001233553 | 0.001233553 | 0.001233553 | 0.001233553 | 0.001233553 | 0.001233553 | 0.001233553 | 0.001233553 | 0.001233553 | 0.001233553 | 0.001233553 | 0.001233553 | 0.001233553 | 0.001233553 | 0.001233553 | 0.001233553 | 0.001233553 | 0.001233553 | 0.001233553 | 0.001233553 | 0.001233553 | 0.001233553 | 0.001233553 | 0.001233553 | 0.001233553 | 0.001233553 | 0.001233553 | 0.001233553 | 0.001233553 | 0.001233553 | 0.001233553 | 0.001233553 | 0.001233553 | 0.001233553 | 0.001233553 | 0.001233553 | 0.001233553 | 0.001233553 | 0.001233553 | 0.001233553 | 0.001233553 | 0.001233553 | 0.001233553 | 0.001233553 | 0.001233553 | 0.001233553 | 0.001233553 | 0.001233553 | 0.001233553 | 0.001233553 | 0.001233553 | 0.001233553 | 0.001233553 | 0.001233553 | 0.001233553 | 0.001233553 | 0.001233553 | 0 | 0 | 0
1574 | 486.865 | 0.001256993 | 10 | 797 | -777 | 0 | 0 | 0 | 0.001256993 | 0.001256993 | 0.001256993 | 0.001256993 | 0.001256993 | 0.001256993 | 0.001256993 | 0.001256993 | 0.001256993 | 0.001256993 | 0.001256993 | 0.001256993 | 0.001256993 | 0.001256993 | 0.001256993 | 0.001256993 | 0.001256993 | 0.001256993 | 0.001256993 | 0.001256993 | 0.001256993 | 0.001256993 | 0.001256993 | 0.001256993 | 0.001256993 | 0.001256993 | 0.001256993 | 0.001256993 | 0.001256993 | 0.001256993 | 0.001256993 | 0.001256993 | 0.001256993 | 0.001256993 | 0.001256993 | 0.001256993 | 0.001256993 | 0.001256993 | 0.001256993 | 0.001256993 | 0.001256993 | 0.001256993 | 0.001256993 | 0.001256993 | 0.001256993 | 0.001256993 | 0.001256993 | 0.001256993 | 0.001256993 | 0.001256993 | 0.001256993 | 0.001256993 | 0.001256993 | 0.001256993 | 0.001256993 | 0.001256993 | 0.001256993 | 0.001256993 | 0.001256993 | 0 | 0 | 0
1574 | 525.2188 | 0.001356015 | 20 | 807 | -767 | 0 | 0 | 0 | 0 | 0.001356015 | 0.001356015 | 0.001356015 | 0.001356015 | 0.001356015 | 0.001356015 | 0.001356015 | 0.001356015 | 0.001356015 | 0.001356015 | 0.001356015 | 0.001356015 | 0.001356015 | 0.001356015 | 0.001356015 | 0.001356015 | 0.001356015 | 0.001356015 | 0.001356015 | 0.001356015 | 0.001356015 | 0.001356015 | 0.001356015 | 0.001356015 | 0.001356015 | 0.001356015 | 0.001356015 | 0.001356015 | 0.001356015 | 0.001356015 | 0.001356015 | 0.001356015 | 0.001356015 | 0.001356015 | 0.001356015 | 0.001356015 | 0.001356015 | 0.001356015 | 0.001356015 | 0.001356015 | 0.001356015 | 0.001356015 | 0.001356015 | 0.001356015 | 0.001356015 | 0.001356015 | 0.001356015 | 0.001356015 | 0.001356015 | 0.001356015 | 0.001356015 | 0.001356015 | 0.001356015 | 0.001356015 | 0.001356015 | 0.001356015 | 0.001356015 | 0.001356015 | 0.001356015 | 0 | 0
1552 | 650.4615 | 0.001679368 | 30 | 806 | -746 | 0 | 0 | 0 | 0 | 0 | 0.001679368 | 0.001679368 | 0.001679368 | 0.001679368 | 0.001679368 | 0.001679368 | 0.001679368 | 0.001679368 | 0.001679368 | 0.001679368 | 0.001679368 | 0.001679368 | 0.001679368 | 0.001679368 | 0.001679368 | 0.001679368 | 0.001679368 | 0.001679368 | 0.001679368 | 0.001679368 | 0.001679368 | 0.001679368 | 0.001679368 | 0.001679368 | 0.001679368 | 0.001679368 | 0.001679368 | 0.001679368 | 0.001679368 | 0.001679368 | 0.001679368 | 0.001679368 | 0.001679368 | 0.001679368 | 0.001679368 | 0.001679368 | 0.001679368 | 0.001679368 | 0.001679368 | 0.001679368 | 0.001679368 | 0.001679368 | 0.001679368 | 0.001679368 | 0.001679368 | 0.001679368 | 0.001679368 | 0.001679368 | 0.001679368 | 0.001679368 | 0.001679368 | 0.001679368 | 0.001679368 | 0.001679368 | 0.001679368 | 0.001679368 | 0.001679368 | 0.001679368 | 0 | 0
1552 | 836.5833 | 0.002159899 | 40 | 816 | -736 | 0 | 0 | 0 | 0 | 0 | 0.002159899 | 0.002159899 | 0.002159899 | 0.002159899 | 0.002159899 | 0.002159899 | 0.002159899 | 0.002159899 | 0.002159899 | 0.002159899 | 0.002159899 | 0.002159899 | 0.002159899 | 0.002159899 | 0.002159899 | 0.002159899 | 0.002159899 | 0.002159899 | 0.002159899 | 0.002159899 | 0.002159899 | 0.002159899 | 0.002159899 | 0.002159899 | 0.002159899 | 0.002159899 | 0.002159899 | 0.002159899 | 0.002159899 | 0.002159899 | 0.002159899 | 0.002159899 | 0.002159899 | 0.002159899 | 0.002159899 | 0.002159899 | 0.002159899 | 0.002159899 | 0.002159899 | 0.002159899 | 0.002159899 | 0.002159899 | 0.002159899 | 0.002159899 | 0.002159899 | 0.002159899 | 0.002159899 | 0.002159899 | 0.002159899 | 0.002159899 | 0.002159899 | 0.002159899 | 0.002159899 | 0.002159899 | 0.002159899 | 0.002159899 | 0.002159899 | 0.002159899 | 0 | 0
1577 | 678.1543 | 0.001750866 | 30 | 818.5 | -758.5 | 0 | 0 | 0 | 0 | 0.001750866 | 0.001750866 | 0.001750866 | 0.001750866 | 0.001750866 | 0.001750866 | 0.001750866 | 0.001750866 | 0.001750866 | 0.001750866 | 0.001750866 | 0.001750866 | 0.001750866 | 0.001750866 | 0.001750866 | 0.001750866 | 0.001750866 | 0.001750866 | 0.001750866 | 0.001750866 | 0.001750866 | 0.001750866 | 0.001750866 | 0.001750866 | 0.001750866 | 0.001750866 | 0.001750866 | 0.001750866 | 0.001750866 | 0.001750866 | 0.001750866 | 0.001750866 | 0.001750866 | 0.001750866 | 0.001750866 | 0.001750866 | 0.001750866 | 0.001750866 | 0.001750866 | 0.001750866 | 0.001750866 | 0.001750866 | 0.001750866 | 0.001750866 | 0.001750866 | 0.001750866 | 0.001750866 | 0.001750866 | 0.001750866 | 0.001750866 | 0.001750866 | 0.001750866 | 0.001750866 | 0.001750866 | 0.001750866 | 0.001750866 | 0.001750866 | 0.001750866 | 0.001750866 | 0 | 0
1561 | 332.3209 | 0.0008579894 | 20 | 800.5 | -760.5 | 0 | 0 | 0 | 0 | 0.0008579894 | 0.0008579894 | 0.0008579894 | 0.0008579894 | 0.0008579894 | 0.0008579894 | 0.0008579894 | 0.0008579894 | 0.0008579894 | 0.0008579894 | 0.0008579894 | 0.0008579894 | 0.0008579894 | 0.0008579894 | 0.0008579894 | 0.0008579894 | 0.0008579894 | 0.0008579894 | 0.0008579894 | 0.0008579894 | 0.0008579894 | 0.0008579894 | 0.0008579894 | 0.0008579894 | 0.0008579894 | 0.0008579894 | 0.0008579894 | 0.0008579894 | 0.0008579894 | 0.0008579894 | 0.0008579894 | 0.0008579894 | 0.0008579894 | 0.0008579894 | 0.0008579894 | 0.0008579894 | 0.0008579894 | 0.0008579894 | 0.0008579894 | 0.0008579894 | 0.0008579894 | 0.0008579894 | 0.0008579894 | 0.0008579894 | 0.0008579894 | 0.0008579894 | 0.0008579894 | 0.0008579894 | 0.0008579894 | 0.0008579894 | 0.0008579894 | 0.0008579894 | 0.0008579894 | 0.0008579894 | 0.0008579894 | 0.0008579894 | 0.0008579894 | 0.0008579894 | 0 | 0 | 0
1536 | 382.1793 | 0.0009867145 | 10 | 778 | -758 | 0 | 0 | 0 | 0 | 0.0009867145 | 0.0009867145 | 0.0009867145 | 0.0009867145 | 0.0009867145 | 0.0009867145 | 0.0009867145 | 0.0009867145 | 0.0009867145 | 0.0009867145 | 0.0009867145 | 0.0009867145 | 0.0009867145 | 0.0009867145 | 0.0009867145 | 0.0009867145 | 0.0009867145 | 0.0009867145 | 0.0009867145 | 0.0009867145 | 0.0009867145 | 0.0009867145 | 0.0009867145 | 0.0009867145 | 0.0009867145 | 0.0009867145 | 0.0009867145 | 0.0009867145 | 0.0009867145 | 0.0009867145 | 0.0009867145 | 0.0009867145 | 0.0009867145 | 0.0009867145 | 0.0009867145 | 0.0009867145 | 0.0009867145 | 0.0009867145 | 0.0009867145 | 0.0009867145 | 0.0009867145 | 0.0009867145 | 0.0009867145 | 0.0009867145 | 0.0009867145 | 0.0009867145 | 0.0009867145 | 0.0009867145 | 0.0009867145 | 0.0009867145 | 0.0009867145 | 0.0009867145 | 0.0009867145 | 0.0009867145 | 0.0009867145 | 0.0009867145 | 0.0009867145 | 0.0009867145 | 0 | 0 | 0
1536 | 382.4046 | 0.0009872961 | 0 | 768 | -768 | 0 | 0 | 0 | 0 | 0.0009872961 | 0.0009872961 | 0.0009872961 | 0.0009872961 | 0.0009872961 | 0.0009872961 | 0.0009872961 | 0.0009872961 | 0.0009872961 | 0.0009872961 | 0.0009872961 | 0.0009872961 | 0.0009872961 | 0.0009872961 | 0.0009872961 | 0.0009872961 | 0.0009872961 | 0.0009872961 | 0.0009872961 | 0.0009872961 | 0.0009872961 | 0.0009872961 | 0.0009872961 | 0.0009872961 | 0.0009872961 | 0.0009872961 | 0.0009872961 | 0.0009872961 | 0.0009872961 | 0.0009872961 | 0.0009872961 | 0.0009872961 | 0.0009872961 | 0.0009872961 | 0.0009872961 | 0.0009872961 | 0.0009872961 | 0.0009872961 | 0.0009872961 | 0.0009872961 | 0.0009872961 | 0.0009872961 | 0.0009872961 | 0.0009872961 | 0.0009872961 | 0.0009872961 | 0.0009872961 | 0.0009872961 | 0.0009872961 | 0.0009872961 | 0.0009872961 | 0.0009872961 | 0.0009872961 | 0.0009872961 | 0.0009872961 | 0.0009872961 | 0.0009872961 | 0 | 0 | 0 | 0
1523 | 314.2995 | 0.0008114617 | -10 | 751.5 | -771.5 | 0 | 0 | 0 | 0 | 0.0008114617 | 0.0008114617 | 0.0008114617 | 0.0008114617 | 0.0008114617 | 0.0008114617 | 0.0008114617 | 0.0008114617 | 0.0008114617 | 0.0008114617 | 0.0008114617 | 0.0008114617 | 0.0008114617 | 0.0008114617 | 0.0008114617 | 0.0008114617 | 0.0008114617 | 0.0008114617 | 0.0008114617 | 0.0008114617 | 0.0008114617 | 0.0008114617 | 0.0008114617 | 0.0008114617 | 0.0008114617 | 0.0008114617 | 0.0008114617 | 0.0008114617 | 0.0008114617 | 0.0008114617 | 0.0008114617 | 0.0008114617 | 0.0008114617 | 0.0008114617 | 0.0008114617 | 0.0008114617 | 0.0008114617 | 0.0008114617 | 0.0008114617 | 0.0008114617 | 0.0008114617 | 0.0008114617 | 0.0008114617 | 0.0008114617 | 0.0008114617 | 0.0008114617 | 0.0008114617 | 0.0008114617 | 0.0008114617 | 0.0008114617 | 0.0008114617 | 0.0008114617 | 0.0008114617 | 0.0008114617 | 0.0008114617 | 0.0008114617 | 0.0008114617 | 0 | 0 | 0 | 0
1508 | 538.5023 | 0.001390311 | -20 | 734 | -774 | 0 | 0 | 0 | 0 | 0.001390311 | 0.001390311 | 0.001390311 | 0.001390311 | 0.001390311 | 0.001390311 | 0.001390311 | 0.001390311 | 0.001390311 | 0.001390311 | 0.001390311 | 0.001390311 | 0.001390311 | 0.001390311 | 0.001390311 | 0.001390311 | 0.001390311 | 0.001390311 | 0.001390311 | 0.001390311 | 0.001390311 | 0.001390311 | 0.001390311 | 0.001390311 | 0.001390311 | 0.001390311 | 0.001390311 | 0.001390311 | 0.001390311 | 0.001390311 | 0.001390311 | 0.001390311 | 0.001390311 | 0.001390311 | 0.001390311 | 0.001390311 | 0.001390311 | 0.001390311 | 0.001390311 | 0.001390311 | 0.001390311 | 0.001390311 | 0.001390311 | 0.001390311 | 0.001390311 | 0.001390311 | 0.001390311 | 0.001390311 | 0.001390311 | 0.001390311 | 0.001390311 | 0.001390311 | 0.001390311 | 0.001390311 | 0.001390311 | 0.001390311 | 0 | 0 | 0 | 0 | 0
1511 | 598.9911 | 0.001546481 | -30 | 725.5 | -785.5 | 0 | 0 | 0 | 0.001546481 | 0.001546481 | 0.001546481 | 0.001546481 | 0.001546481 | 0.001546481 | 0.001546481 | 0.001546481 | 0.001546481 | 0.001546481 | 0.001546481 | 0.001546481 | 0.001546481 | 0.001546481 | 0.001546481 | 0.001546481 | 0.001546481 | 0.001546481 | 0.001546481 | 0.001546481 | 0.001546481 | 0.001546481 | 0.001546481 | 0.001546481 | 0.001546481 | 0.001546481 | 0.001546481 | 0.001546481 | 0.001546481 | 0.001546481 | 0.001546481 | 0.001546481 | 0.001546481 | 0.001546481 | 0.001546481 | 0.001546481 | 0.001546481 | 0.001546481 | 0.001546481 | 0.001546481 | 0.001546481 | 0.001546481 | 0.001546481 | 0.001546481 | 0.001546481 | 0.001546481 | 0.001546481 | 0.001546481 | 0.001546481 | 0.001546481 | 0.001546481 | 0.001546481 | 0.001546481 | 0.001546481 | 0.001546481 | 0.001546481 | 0.001546481 | 0 | 0 | 0 | 0 | 0
1511 | 630.3464 | 0.001627435 | -40 | 715.5 | -795.5 | 0 | 0 | 0 | 0.001627435 | 0.001627435 | 0.001627435 | 0.001627435 | 0.001627435 | 0.001627435 | 0.001627435 | 0.001627435 | 0.001627435 | 0.001627435 | 0.001627435 | 0.001627435 | 0.001627435 | 0.001627435 | 0.001627435 | 0.001627435 | 0.001627435 | 0.001627435 | 0.001627435 | 0.001627435 | 0.001627435 | 0.001627435 | 0.001627435 | 0.001627435 | 0.001627435 | 0.001627435 | 0.001627435 | 0.001627435 | 0.001627435 | 0.001627435 | 0.001627435 | 0.001627435 | 0.001627435 | 0.001627435 | 0.001627435 | 0.001627435 | 0.001627435 | 0.001627435 | 0.001627435 | 0.001627435 | 0.001627435 | 0.001627435 | 0.001627435 | 0.001627435 | 0.001627435 | 0.001627435 | 0.001627435 | 0.001627435 | 0.001627435 | 0.001627435 | 0.001627435 | 0.001627435 | 0.001627435 | 0.001627435 | 0.001627435 | 0.001627435 | 0 | 0 | 0 | 0 | 0 | 0
1508 | 525.8122 | 0.001357547 | -30 | 724 | -784 | 0 | 0 | 0 | 0.001357547 | 0.001357547 | 0.001357547 | 0.001357547 | 0.001357547 | 0.001357547 | 0.001357547 | 0.001357547 | 0.001357547 | 0.001357547 | 0.001357547 | 0.001357547 | 0.001357547 | 0.001357547 | 0.001357547 | 0.001357547 | 0.001357547 | 0.001357547 | 0.001357547 | 0.001357547 | 0.001357547 | 0.001357547 | 0.001357547 | 0.001357547 | 0.001357547 | 0.001357547 | 0.001357547 | 0.001357547 | 0.001357547 | 0.001357547 | 0.001357547 | 0.001357547 | 0.001357547 | 0.001357547 | 0.001357547 | 0.001357547 | 0.001357547 | 0.001357547 | 0.001357547 | 0.001357547 | 0.001357547 | 0.001357547 | 0.001357547 | 0.001357547 | 0.001357547 | 0.001357547 | 0.001357547 | 0.001357547 | 0.001357547 | 0.001357547 | 0.001357547 | 0.001357547 | 0.001357547 | 0.001357547 | 0.001357547 | 0.001357547 | 0.001357547 | 0 | 0 | 0 | 0 | 0
1508 | 555.0057 | 0.001432919 | -20 | 734 | -774 | 0 | 0 | 0 | 0 | 0.001432919 | 0.001432919 | 0.001432919 | 0.001432919 | 0.001432919 | 0.001432919 | 0.001432919 | 0.001432919 | 0.001432919 | 0.001432919 | 0.001432919 | 0.001432919 | 0.001432919 | 0.001432919 | 0.001432919 | 0.001432919 | 0.001432919 | 0.001432919 | 0.001432919 | 0.001432919 | 0.001432919 | 0.001432919 | 0.001432919 | 0.001432919 | 0.001432919 | 0.001432919 | 0.001432919 | 0.001432919 | 0.001432919 | 0.001432919 | 0.001432919 | 0.001432919 | 0.001432919 | 0.001432919 | 0.001432919 | 0.001432919 | 0.001432919 | 0.001432919 | 0.001432919 | 0.001432919 | 0.001432919 | 0.001432919 | 0.001432919 | 0.001432919 | 0.001432919 | 0.001432919 | 0.001432919 | 0.001432919 | 0.001432919 | 0.001432919 | 0.001432919 | 0.001432919 | 0.001432919 | 0.001432919 | 0.001432919 | 0.001432919 | 0 | 0 | 0 | 0 | 0
1508 | 577.6174 | 0.001491298 | -10 | 744 | -764 | 0 | 0 | 0 | 0 | 0.001491298 | 0.001491298 | 0.001491298 | 0.001491298 | 0.001491298 | 0.001491298 | 0.001491298 | 0.001491298 | 0.001491298 | 0.001491298 | 0.001491298 | 0.001491298 | 0.001491298 | 0.001491298 | 0.001491298 | 0.001491298 | 0.001491298 | 0.001491298 | 0.001491298 | 0.001491298 | 0.001491298 | 0.001491298 | 0.001491298 | 0.001491298 | 0.001491298 | 0.001491298 | 0.001491298 | 0.001491298 | 0.001491298 | 0.001491298 | 0.001491298 | 0.001491298 | 0.001491298 | 0.001491298 | 0.001491298 | 0.001491298 | 0.001491298 | 0.001491298 | 0.001491298 | 0.001491298 | 0.001491298 | 0.001491298 | 0.001491298 | 0.001491298 | 0.001491298 | 0.001491298 | 0.001491298 | 0.001491298 | 0.001491298 | 0.001491298 | 0.001491298 | 0.001491298 | 0.001491298 | 0.001491298 | 0.001491298 | 0.001491298 | 0 | 0 | 0 | 0 | 0
1464 | 664.4691 | 0.001715533 | 0 | 732 | -732 | 0 | 0 | 0 | 0 | 0 | 0.001715533 | 0.001715533 | 0.001715533 | 0.001715533 | 0.001715533 | 0.001715533 | 0.001715533 | 0.001715533 | 0.001715533 | 0.001715533 | 0.001715533 | 0.001715533 | 0.001715533 | 0.001715533 | 0.001715533 | 0.001715533 | 0.001715533 | 0.001715533 | 0.001715533 | 0.001715533 | 0.001715533 | 0.001715533 | 0.001715533 | 0.001715533 | 0.001715533 | 0.001715533 | 0.001715533 | 0.001715533 | 0.001715533 | 0.001715533 | 0.001715533 | 0.001715533 | 0.001715533 | 0.001715533 | 0.001715533 | 0.001715533 | 0.001715533 | 0.001715533 | 0.001715533 | 0.001715533 | 0.001715533 | 0.001715533 | 0.001715533 | 0.001715533 | 0.001715533 | 0.001715533 | 0.001715533 | 0.001715533 | 0.001715533 | 0.001715533 | 0.001715533 | 0.001715533 | 0.001715533 | 0.001715533 | 0.001715533 | 0 | 0 | 0 | 0 | 0
1429 | 681.4533 | 0.001759383 | 10 | 724.5 | -704.5 | 0 | 0 | 0 | 0 | 0 | 0 | 0.001759383 | 0.001759383 | 0.001759383 | 0.001759383 | 0.001759383 | 0.001759383 | 0.001759383 | 0.001759383 | 0.001759383 | 0.001759383 | 0.001759383 | 0.001759383 | 0.001759383 | 0.001759383 | 0.001759383 | 0.001759383 | 0.001759383 | 0.001759383 | 0.001759383 | 0.001759383 | 0.001759383 | 0.001759383 | 0.001759383 | 0.001759383 | 0.001759383 | 0.001759383 | 0.001759383 | 0.001759383 | 0.001759383 | 0.001759383 | 0.001759383 | 0.001759383 | 0.001759383 | 0.001759383 | 0.001759383 | 0.001759383 | 0.001759383 | 0.001759383 | 0.001759383 | 0.001759383 | 0.001759383 | 0.001759383 | 0.001759383 | 0.001759383 | 0.001759383 | 0.001759383 | 0.001759383 | 0.001759383 | 0.001759383 | 0.001759383 | 0.001759383 | 0.001759383 | 0.001759383 | 0.001759383 | 0 | 0 | 0 | 0 | 0
1484 | 398.4327 | 0.001028678 | 20 | 762 | -722 | 0 | 0 | 0 | 0 | 0 | 0.001028678 | 0.001028678 | 0.001028678 | 0.001028678 | 0.001028678 | 0.001028678 | 0.001028678 | 0.001028678 | 0.001028678 | 0.001028678 | 0.001028678 | 0.001028678 | 0.001028678 | 0.001028678 | 0.001028678 | 0.001028678 | 0.001028678 | 0.001028678 | 0.001028678 | 0.001028678 | 0.001028678 | 0.001028678 | 0.001028678 | 0.001028678 | 0.001028678 | 0.001028678 | 0.001028678 | 0.001028678 | 0.001028678 | 0.001028678 | 0.001028678 | 0.001028678 | 0.001028678 | 0.001028678 | 0.001028678 | 0.001028678 | 0.001028678 | 0.001028678 | 0.001028678 | 0.001028678 | 0.001028678 | 0.001028678 | 0.001028678 | 0.001028678 | 0.001028678 | 0.001028678 | 0.001028678 | 0.001028678 | 0.001028678 | 0.001028678 | 0.001028678 | 0.001028678 | 0.001028678 | 0.001028678 | 0.001028678 | 0.001028678 | 0 | 0 | 0 | 0
1462 | 457.4893 | 0.00118115 | 30 | 761 | -701 | 0 | 0 | 0 | 0 | 0 | 0 | 0.00118115 | 0.00118115 | 0.00118115 | 0.00118115 | 0.00118115 | 0.00118115 | 0.00118115 | 0.00118115 | 0.00118115 | 0.00118115 | 0.00118115 | 0.00118115 | 0.00118115 | 0.00118115 | 0.00118115 | 0.00118115 | 0.00118115 | 0.00118115 | 0.00118115 | 0.00118115 | 0.00118115 | 0.00118115 | 0.00118115 | 0.00118115 | 0.00118115 | 0.00118115 | 0.00118115 | 0.00118115 | 0.00118115 | 0.00118115 | 0.00118115 | 0.00118115 | 0.00118115 | 0.00118115 | 0.00118115 | 0.00118115 | 0.00118115 | 0.00118115 | 0.00118115 | 0.00118115 | 0.00118115 | 0.00118115 | 0.00118115 | 0.00118115 | 0.00118115 | 0.00118115 | 0.00118115 | 0.00118115 | 0.00118115 | 0.00118115 | 0.00118115 | 0.00118115 | 0.00118115 | 0.00118115 | 0.00118115 | 0 | 0 | 0 | 0
1462 | 479.3377 | 0.001237559 | 40 | 771 | -691 | 0 | 0 | 0 | 0 | 0 | 0 | 0 | 0.001237559 | 0.001237559 | 0.001237559 | 0.001237559 | 0.001237559 | 0.001237559 | 0.001237559 | 0.001237559 | 0.001237559 | 0.001237559 | 0.001237559 | 0.001237559 | 0.001237559 | 0.001237559 | 0.001237559 | 0.001237559 | 0.001237559 | 0.001237559 | 0.001237559 | 0.001237559 | 0.001237559 | 0.001237559 | 0.001237559 | 0.001237559 | 0.001237559 | 0.001237559 | 0.001237559 | 0.001237559 | 0.001237559 | 0.001237559 | 0.001237559 | 0.001237559 | 0.001237559 | 0.001237559 | 0.001237559 | 0.001237559 | 0.001237559 | 0.001237559 | 0.001237559 | 0.001237559 | 0.001237559 | 0.001237559 | 0.001237559 | 0.001237559 | 0.001237559 | 0.001237559 | 0.001237559 | 0.001237559 | 0.001237559 | 0.001237559 | 0.001237559 | 0.001237559 | 0.001237559 | 0.001237559 | 0 | 0 | 0 | 0
1462 | 461.9793 | 0.001192743 | 30 | 761 | -701 | 0 | 0 | 0 | 0 | 0 | 0 | 0.001192743 | 0.001192743 | 0.001192743 | 0.001192743 | 0.001192743 | 0.001192743 | 0.001192743 | 0.001192743 | 0.001192743 | 0.001192743 | 0.001192743 | 0.001192743 | 0.001192743 | 0.001192743 | 0.001192743 | 0.001192743 | 0.001192743 | 0.001192743 | 0.001192743 | 0.001192743 | 0.001192743 | 0.001192743 | 0.001192743 | 0.001192743 | 0.001192743 | 0.001192743 | 0.001192743 | 0.001192743 | 0.001192743 | 0.001192743 | 0.001192743 | 0.001192743 | 0.001192743 | 0.001192743 | 0.001192743 | 0.001192743 | 0.001192743 | 0.001192743 | 0.001192743 | 0.001192743 | 0.001192743 | 0.001192743 | 0.001192743 | 0.001192743 | 0.001192743 | 0.001192743 | 0.001192743 | 0.001192743 | 0.001192743 | 0.001192743 | 0.001192743 | 0.001192743 | 0.001192743 | 0.001192743 | 0.001192743 | 0 | 0 | 0 | 0
1462 | 447.9718 | 0.001156578 | 20 | 751 | -711 | 0 | 0 | 0 | 0 | 0 | 0 | 0.001156578 | 0.001156578 | 0.001156578 | 0.001156578 | 0.001156578 | 0.001156578 | 0.001156578 | 0.001156578 | 0.001156578 | 0.001156578 | 0.001156578 | 0.001156578 | 0.001156578 | 0.001156578 | 0.001156578 | 0.001156578 | 0.001156578 | 0.001156578 | 0.001156578 | 0.001156578 | 0.001156578 | 0.001156578 | 0.001156578 | 0.001156578 | 0.001156578 | 0.001156578 | 0.001156578 | 0.001156578 | 0.001156578 | 0.001156578 | 0.001156578 | 0.001156578 | 0.001156578 | 0.001156578 | 0.001156578 | 0.001156578 | 0.001156578 | 0.001156578 | 0.001156578 | 0.001156578 | 0.001156578 | 0.001156578 | 0.001156578 | 0.001156578 | 0.001156578 | 0.001156578 | 0.001156578 | 0.001156578 | 0.001156578 | 0.001156578 | 0.001156578 | 0.001156578 | 0.001156578 | 0.001156578 | 0.001156578 | 0 | 0 | 0 | 0
1462 | 444.2639 | 0.001147005 | 10 | 741 | -721 | 0 | 0 | 0 | 0 | 0 | 0 | 0.001147005 | 0.001147005 | 0.001147005 | 0.001147005 | 0.001147005 | 0.001147005 | 0.001147005 | 0.001147005 | 0.001147005 | 0.001147005 | 0.001147005 | 0.001147005 | 0.001147005 | 0.001147005 | 0.001147005 | 0.001147005 | 0.001147005 | 0.001147005 | 0.001147005 | 0.001147005 | 0.001147005 | 0.001147005 | 0.001147005 | 0.001147005 | 0.001147005 | 0.001147005 | 0.001147005 | 0.001147005 | 0.001147005 | 0.001147005 | 0.001147005 | 0.001147005 | 0.001147005 | 0.001147005 | 0.001147005 | 0.001147005 | 0.001147005 | 0.001147005 | 0.001147005 | 0.001147005 | 0.001147005 | 0.001147005 | 0.001147005 | 0.001147005 | 0.001147005 | 0.001147005 | 0.001147005 | 0.001147005 | 0.001147005 | 0.001147005 | 0.001147005 | 0.001147005 | 0.001147005 | 0.001147005 | 0 | 0 | 0 | 0 | 0
1462 | 462.2879 | 0.00119354 | 0 | 731 | -731 | 0 | 0 | 0 | 0 | 0 | 0.00119354 | 0.00119354 | 0.00119354 | 0.00119354 | 0.00119354 | 0.00119354 | 0.00119354 | 0.00119354 | 0.00119354 | 0.00119354 | 0.00119354 | 0.00119354 | 0.00119354 | 0.00119354 | 0.00119354 | 0.00119354 | 0.00119354 | 0.00119354 | 0.00119354 | 0.00119354 | 0.00119354 | 0.00119354 | 0.00119354 | 0.00119354 | 0.00119354 | 0.00119354 | 0.00119354 | 0.00119354 | 0.00119354 | 0.00119354 | 0.00119354 | 0.00119354 | 0.00119354 | 0.00119354 | 0.00119354 | 0.00119354 | 0.00119354 | 0.00119354 | 0.00119354 | 0.00119354 | 0.00119354 | 0.00119354 | 0.00119354 | 0.00119354 | 0.00119354 | 0.00119354 | 0.00119354 | 0.00119354 | 0.00119354 | 0.00119354 | 0.00119354 | 0.00119354 | 0.00119354 | 0.00119354 | 0.00119354 | 0 | 0 | 0 | 0 | 0
1462 | 459.3812 | 0.001186035 | -10 | 721 | -741 | 0 | 0 | 0 | 0 | 0 | 0.001186035 | 0.001186035 | 0.001186035 | 0.001186035 | 0.001186035 | 0.001186035 | 0.001186035 | 0.001186035 | 0.001186035 | 0.001186035 | 0.001186035 | 0.001186035 | 0.001186035 | 0.001186035 | 0.001186035 | 0.001186035 | 0.001186035 | 0.001186035 | 0.001186035 | 0.001186035 | 0.001186035 | 0.001186035 | 0.001186035 | 0.001186035 | 0.001186035 | 0.001186035 | 0.001186035 | 0.001186035 | 0.001186035 | 0.001186035 | 0.001186035 | 0.001186035 | 0.001186035 | 0.001186035 | 0.001186035 | 0.001186035 | 0.001186035 | 0.001186035 | 0.001186035 | 0.001186035 | 0.001186035 | 0.001186035 | 0.001186035 | 0.001186035 | 0.001186035 | 0.001186035 | 0.001186035 | 0.001186035 | 0.001186035 | 0.001186035 | 0.001186035 | 0.001186035 | 0.001186035 | 0.001186035 | 0 | 0 | 0 | 0 | 0 | 0
1458 | 413.8245 | 0.001068416 | -20 | 709 | -749 | 0 | 0 | 0 | 0 | 0.001068416 | 0.001068416 | 0.001068416 | 0.001068416 | 0.001068416 | 0.001068416 | 0.001068416 | 0.001068416 | 0.001068416 | 0.001068416 | 0.001068416 | 0.001068416 | 0.001068416 | 0.001068416 | 0.001068416 | 0.001068416 | 0.001068416 | 0.001068416 | 0.001068416 | 0.001068416 | 0.001068416 | 0.001068416 | 0.001068416 | 0.001068416 | 0.001068416 | 0.001068416 | 0.001068416 | 0.001068416 | 0.001068416 | 0.001068416 | 0.001068416 | 0.001068416 | 0.001068416 | 0.001068416 | 0.001068416 | 0.001068416 | 0.001068416 | 0.001068416 | 0.001068416 | 0.001068416 | 0.001068416 | 0.001068416 | 0.001068416 | 0.001068416 | 0.001068416 | 0.001068416 | 0.001068416 | 0.001068416 | 0.001068416 | 0.001068416 | 0.001068416 | 0.001068416 | 0.001068416 | 0.001068416 | 0.001068416 | 0 | 0 | 0 | 0 | 0 | 0
1301 | 628.5658 | 0.001622838 | -30 | 620.5 | -680.5 | 0 | 0 | 0 | 0 | 0 | 0 | 0 | 0.001622838 | 0.001622838 | 0.001622838 | 0.001622838 | 0.001622838 | 0.001622838 | 0.001622838 | 0.001622838 | 0.001622838 | 0.001622838 | 0.001622838 | 0.001622838 | 0.001622838 | 0.001622838 | 0.001622838 | 0.001622838 | 0.001622838 | 0.001622838 | 0.001622838 | 0.001622838 | 0.001622838 | 0.001622838 | 0.001622838 | 0.001622838 | 0.001622838 | 0.001622838 | 0.001622838 | 0.001622838 | 0.001622838 | 0.001622838 | 0.001622838 | 0.001622838 | 0.001622838 | 0.001622838 | 0.001622838 | 0.001622838 | 0.001622838 | 0.001622838 | 0.001622838 | 0.001622838 | 0.001622838 | 0.001622838 | 0.001622838 | 0.001622838 | 0.001622838 | 0.001622838 | 0.001622838 | 0.001622838 | 0.001622838 | 0 | 0 | 0 | 0 | 0 | 0 | 0 | 0 | 0
1231 | 659.4745 | 0.001702638 | -40 | 575.5 | -655.5 | 0 | 0 | 0 | 0 | 0 | 0 | 0 | 0 | 0.001702638 | 0.001702638 | 0.001702638 | 0.001702638 | 0.001702638 | 0.001702638 | 0.001702638 | 0.001702638 | 0.001702638 | 0.001702638 | 0.001702638 | 0.001702638 | 0.001702638 | 0.001702638 | 0.001702638 | 0.001702638 | 0.001702638 | 0.001702638 | 0.001702638 | 0.001702638 | 0.001702638 | 0.001702638 | 0.001702638 | 0.001702638 | 0.001702638 | 0.001702638 | 0.001702638 | 0.001702638 | 0.001702638 | 0.001702638 | 0.001702638 | 0.001702638 | 0.001702638 | 0.001702638 | 0.001702638 | 0.001702638 | 0.001702638 | 0.001702638 | 0.001702638 | 0.001702638 | 0.001702638 | 0.001702638 | 0.001702638 | 0.001702638 | 0.001702638 | 0.001702638 | 0 | 0 | 0 | 0 | 0 | 0 | 0 | 0 | 0 | 0 | 0
1183 | 682.2726 | 0.001761498 | -30 | 561.5 | -621.5 | 0 | 0 | 0 | 0 | 0 | 0 | 0 | 0 | 0 | 0.001761498 | 0.001761498 | 0.001761498 | 0.001761498 | 0.001761498 | 0.001761498 | 0.001761498 | 0.001761498 | 0.001761498 | 0.001761498 | 0.001761498 | 0.001761498 | 0.001761498 | 0.001761498 | 0.001761498 | 0.001761498 | 0.001761498 | 0.001761498 | 0.001761498 | 0.001761498 | 0.001761498 | 0.001761498 | 0.001761498 | 0.001761498 | 0.001761498 | 0.001761498 | 0.001761498 | 0.001761498 | 0.001761498 | 0.001761498 | 0.001761498 | 0.001761498 | 0.001761498 | 0.001761498 | 0.001761498 | 0.001761498 | 0.001761498 | 0.001761498 | 0.001761498 | 0.001761498 | 0.001761498 | 0.001761498 | 0.001761498 | 0.001761498 | 0.001761498 | 0 | 0 | 0 | 0 | 0 | 0 | 0 | 0 | 0 | 0 | 0
1183 | 990.4412 | 0.002557131 | -20 | 571.5 | -611.5 | 0 | 0 | 0 | 0 | 0 | 0 | 0 | 0 | 0 | 0 | 0.002557131 | 0.002557131 | 0.002557131 | 0.002557131 | 0.002557131 | 0.002557131 | 0.002557131 | 0.002557131 | 0.002557131 | 0.002557131 | 0.002557131 | 0.002557131 | 0.002557131 | 0.002557131 | 0.002557131 | 0.002557131 | 0.002557131 | 0.002557131 | 0.002557131 | 0.002557131 | 0.002557131 | 0.002557131 | 0.002557131 | 0.002557131 | 0.002557131 | 0.002557131 | 0.002557131 | 0.002557131 | 0.002557131 | 0.002557131 | 0.002557131 | 0.002557131 | 0.002557131 | 0.002557131 | 0.002557131 | 0.002557131 | 0.002557131 | 0.002557131 | 0.002557131 | 0.002557131 | 0.002557131 | 0.002557131 | 0.002557131 | 0.002557131 | 0 | 0 | 0 | 0 | 0 | 0 | 0 | 0 | 0 | 0 | 0
1129 | 620.9701 | 0.001603227 | -10 | 554.5 | -574.5 | 0 | 0 | 0 | 0 | 0 | 0 | 0 | 0 | 0 | 0 | 0 | 0.001603227 | 0.001603227 | 0.001603227 | 0.001603227 | 0.001603227 | 0.001603227 | 0.001603227 | 0.001603227 | 0.001603227 | 0.001603227 | 0.001603227 | 0.001603227 | 0.001603227 | 0.001603227 | 0.001603227 | 0.001603227 | 0.001603227 | 0.001603227 | 0.001603227 | 0.001603227 | 0.001603227 | 0.001603227 | 0.001603227 | 0.001603227 | 0.001603227 | 0.001603227 | 0.001603227 | 0.001603227 | 0.001603227 | 0.001603227 | 0.001603227 | 0.001603227 | 0.001603227 | 0.001603227 | 0.001603227 | 0.001603227 | 0.001603227 | 0.001603227 | 0.001603227 | 0.001603227 | 0.001603227 | 0.001603227 | 0 | 0 | 0 | 0 | 0 | 0 | 0 | 0 | 0 | 0 | 0 | 0
1110 | 798.4549 | 0.002061459 | 0 | 555 | -555 | 0 | 0 | 0 | 0 | 0 | 0 | 0 | 0 | 0 | 0 | 0 | 0 | 0.002061459 | 0.002061459 | 0.002061459 | 0.002061459 | 0.002061459 | 0.002061459 | 0.002061459 | 0.002061459 | 0.002061459 | 0.002061459 | 0.002061459 | 0.002061459 | 0.002061459 | 0.002061459 | 0.002061459 | 0.002061459 | 0.002061459 | 0.002061459 | 0.002061459 | 0.002061459 | 0.002061459 | 0.002061459 | 0.002061459 | 0.002061459 | 0.002061459 | 0.002061459 | 0.002061459 | 0.002061459 | 0.002061459 | 0.002061459 | 0.002061459 | 0.002061459 | 0.002061459 | 0.002061459 | 0.002061459 | 0.002061459 | 0.002061459 | 0.002061459 | 0.002061459 | 0.002061459 | 0.002061459 | 0 | 0 | 0 | 0 | 0 | 0 | 0 | 0 | 0 | 0 | 0 | 0
1073 | 569.4332 | 0.001470168 | 10 | 546.5 | -526.5 | 0 | 0 | 0 | 0 | 0 | 0 | 0 | 0 | 0 | 0 | 0 | 0 | 0 | 0.001470168 | 0.001470168 | 0.001470168 | 0.001470168 | 0.001470168 | 0.001470168 | 0.001470168 | 0.001470168 | 0.001470168 | 0.001470168 | 0.001470168 | 0.001470168 | 0.001470168 | 0.001470168 | 0.001470168 | 0.001470168 | 0.001470168 | 0.001470168 | 0.001470168 | 0.001470168 | 0.001470168 | 0.001470168 | 0.001470168 | 0.001470168 | 0.001470168 | 0.001470168 | 0.001470168 | 0.001470168 | 0.001470168 | 0.001470168 | 0.001470168 | 0.001470168 | 0.001470168 | 0.001470168 | 0.001470168 | 0.001470168 | 0.001470168 | 0.001470168 | 0.001470168 | 0.001470168 | 0 | 0 | 0 | 0 | 0 | 0 | 0 | 0 | 0 | 0 | 0 | 0
1073 | 662.3288 | 0.001710007 | 20 | 556.5 | -516.5 | 0 | 0 | 0 | 0 | 0 | 0 | 0 | 0 | 0 | 0 | 0 | 0 | 0 | 0.001710007 | 0.001710007 | 0.001710007 | 0.001710007 | 0.001710007 | 0.001710007 | 0.001710007 | 0.001710007 | 0.001710007 | 0.001710007 | 0.001710007 | 0.001710007 | 0.001710007 | 0.001710007 | 0.001710007 | 0.001710007 | 0.001710007 | 0.001710007 | 0.001710007 | 0.001710007 | 0.001710007 | 0.001710007 | 0.001710007 | 0.001710007 | 0.001710007 | 0.001710007 | 0.001710007 | 0.001710007 | 0.001710007 | 0.001710007 | 0.001710007 | 0.001710007 | 0.001710007 | 0.001710007 | 0.001710007 | 0.001710007 | 0.001710007 | 0.001710007 | 0.001710007 | 0.001710007 | 0 | 0 | 0 | 0 | 0 | 0 | 0 | 0 | 0 | 0 | 0 | 0
1073 | 740.2629 | 0.001911218 | 30 | 566.5 | -506.5 | 0 | 0 | 0 | 0 | 0 | 0 | 0 | 0 | 0 | 0 | 0 | 0 | 0 | 0 | 0.001911218 | 0.001911218 | 0.001911218 | 0.001911218 | 0.001911218 | 0.001911218 | 0.001911218 | 0.001911218 | 0.001911218 | 0.001911218 | 0.001911218 | 0.001911218 | 0.001911218 | 0.001911218 | 0.001911218 | 0.001911218 | 0.001911218 | 0.001911218 | 0.001911218 | 0.001911218 | 0.001911218 | 0.001911218 | 0.001911218 | 0.001911218 | 0.001911218 | 0.001911218 | 0.001911218 | 0.001911218 | 0.001911218 | 0.001911218 | 0.001911218 | 0.001911218 | 0.001911218 | 0.001911218 | 0.001911218 | 0.001911218 | 0.001911218 | 0.001911218 | 0.001911218 | 0.001911218 | 0 | 0 | 0 | 0 | 0 | 0 | 0 | 0 | 0 | 0 | 0
1073 | 730.3291 | 0.001885571 | 40 | 576.5 | -496.5 | 0 | 0 | 0 | 0 | 0 | 0 | 0 | 0 | 0 | 0 | 0 | 0 | 0 | 0 | 0.001885571 | 0.001885571 | 0.001885571 | 0.001885571 | 0.001885571 | 0.001885571 | 0.001885571 | 0.001885571 | 0.001885571 | 0.001885571 | 0.001885571 | 0.001885571 | 0.001885571 | 0.001885571 | 0.001885571 | 0.001885571 | 0.001885571 | 0.001885571 | 0.001885571 | 0.001885571 | 0.001885571 | 0.001885571 | 0.001885571 | 0.001885571 | 0.001885571 | 0.001885571 | 0.001885571 | 0.001885571 | 0.001885571 | 0.001885571 | 0.001885571 | 0.001885571 | 0.001885571 | 0.001885571 | 0.001885571 | 0.001885571 | 0.001885571 | 0.001885571 | 0.001885571 | 0.001885571 | 0 | 0 | 0 | 0 | 0 | 0 | 0 | 0 | 0 | 0 | 0
1073 | 710.4397 | 0.00183422 | 30 | 566.5 | -506.5 | 0 | 0 | 0 | 0 | 0 | 0 | 0 | 0 | 0 | 0 | 0 | 0 | 0 | 0 | 0.00183422 | 0.00183422 | 0.00183422 | 0.00183422 | 0.00183422 | 0.00183422 | 0.00183422 | 0.00183422 | 0.00183422 | 0.00183422 | 0.00183422 | 0.00183422 | 0.00183422 | 0.00183422 | 0.00183422 | 0.00183422 | 0.00183422 | 0.00183422 | 0.00183422 | 0.00183422 | 0.00183422 | 0.00183422 | 0.00183422 | 0.00183422 | 0.00183422 | 0.00183422 | 0.00183422 | 0.00183422 | 0.00183422 | 0.00183422 | 0.00183422 | 0.00183422 | 0.00183422 | 0.00183422 | 0.00183422 | 0.00183422 | 0.00183422 | 0.00183422 | 0.00183422 | 0.00183422 | 0 | 0 | 0 | 0 | 0 | 0 | 0 | 0 | 0 | 0 | 0
1073 | 739.3675 | 0.001908906 | 20 | 556.5 | -516.5 | 0 | 0 | 0 | 0 | 0 | 0 | 0 | 0 | 0 | 0 | 0 | 0 | 0 | 0.001908906 | 0.001908906 | 0.001908906 | 0.001908906 | 0.001908906 | 0.001908906 | 0.001908906 | 0.001908906 | 0.001908906 | 0.001908906 | 0.001908906 | 0.001908906 | 0.001908906 | 0.001908906 | 0.001908906 | 0.001908906 | 0.001908906 | 0.001908906 | 0.001908906 | 0.001908906 | 0.001908906 | 0.001908906 | 0.001908906 | 0.001908906 | 0.001908906 | 0.001908906 | 0.001908906 | 0.001908906 | 0.001908906 | 0.001908906 | 0.001908906 | 0.001908906 | 0.001908906 | 0.001908906 | 0.001908906 | 0.001908906 | 0.001908906 | 0.001908906 | 0.001908906 | 0.001908906 | 0 | 0 | 0 | 0 | 0 | 0 | 0 | 0 | 0 | 0 | 0 | 0
1073 | 658.3414 | 0.001699712 | 10 | 546.5 | -526.5 | 0 | 0 | 0 | 0 | 0 | 0 | 0 | 0 | 0 | 0 | 0 | 0 | 0 | 0.001699712 | 0.001699712 | 0.001699712 | 0.001699712 | 0.001699712 | 0.001699712 | 0.001699712 | 0.001699712 | 0.001699712 | 0.001699712 | 0.001699712 | 0.001699712 | 0.001699712 | 0.001699712 | 0.001699712 | 0.001699712 | 0.001699712 | 0.001699712 | 0.001699712 | 0.001699712 | 0.001699712 | 0.001699712 | 0.001699712 | 0.001699712 | 0.001699712 | 0.001699712 | 0.001699712 | 0.001699712 | 0.001699712 | 0.001699712 | 0.001699712 | 0.001699712 | 0.001699712 | 0.001699712 | 0.001699712 | 0.001699712 | 0.001699712 | 0.001699712 | 0.001699712 | 0.001699712 | 0 | 0 | 0 | 0 | 0 | 0 | 0 | 0 | 0 | 0 | 0 | 0
1073 | 739.0623 | 0.001908118 | 0 | 536.5 | -536.5 | 0 | 0 | 0 | 0 | 0 | 0 | 0 | 0 | 0 | 0 | 0 | 0 | 0.001908118 | 0.001908118 | 0.001908118 | 0.001908118 | 0.001908118 | 0.001908118 | 0.001908118 | 0.001908118 | 0.001908118 | 0.001908118 | 0.001908118 | 0.001908118 | 0.001908118 | 0.001908118 | 0.001908118 | 0.001908118 | 0.001908118 | 0.001908118 | 0.001908118 | 0.001908118 | 0.001908118 | 0.001908118 | 0.001908118 | 0.001908118 | 0.001908118 | 0.001908118 | 0.001908118 | 0.001908118 | 0.001908118 | 0.001908118 | 0.001908118 | 0.001908118 | 0.001908118 | 0.001908118 | 0.001908118 | 0.001908118 | 0.001908118 | 0.001908118 | 0.001908118 | 0.001908118 | 0.001908118 | 0 | 0 | 0 | 0 | 0 | 0 | 0 | 0 | 0 | 0 | 0 | 0
1073 | 444.3014 | 0.001147102 | -10 | 526.5 | -546.5 | 0 | 0 | 0 | 0 | 0 | 0 | 0 | 0 | 0 | 0 | 0 | 0 | 0.001147102 | 0.001147102 | 0.001147102 | 0.001147102 | 0.001147102 | 0.001147102 | 0.001147102 | 0.001147102 | 0.001147102 | 0.001147102 | 0.001147102 | 0.001147102 | 0.001147102 | 0.001147102 | 0.001147102 | 0.001147102 | 0.001147102 | 0.001147102 | 0.001147102 | 0.001147102 | 0.001147102 | 0.001147102 | 0.001147102 | 0.001147102 | 0.001147102 | 0.001147102 | 0.001147102 | 0.001147102 | 0.001147102 | 0.001147102 | 0.001147102 | 0.001147102 | 0.001147102 | 0.001147102 | 0.001147102 | 0.001147102 | 0.001147102 | 0.001147102 | 0.001147102 | 0.001147102 | 0 | 0 | 0 | 0 | 0 | 0 | 0 | 0 | 0 | 0 | 0 | 0 | 0
1073 | 501.5917 | 0.001295014 | -20 | 516.5 | -556.5 | 0 | 0 | 0 | 0 | 0 | 0 | 0 | 0 | 0 | 0 | 0 | 0 | 0.001295014 | 0.001295014 | 0.001295014 | 0.001295014 | 0.001295014 | 0.001295014 | 0.001295014 | 0.001295014 | 0.001295014 | 0.001295014 | 0.001295014 | 0.001295014 | 0.001295014 | 0.001295014 | 0.001295014 | 0.001295014 | 0.001295014 | 0.001295014 | 0.001295014 | 0.001295014 | 0.001295014 | 0.001295014 | 0.001295014 | 0.001295014 | 0.001295014 | 0.001295014 | 0.001295014 | 0.001295014 | 0.001295014 | 0.001295014 | 0.001295014 | 0.001295014 | 0.001295014 | 0.001295014 | 0.001295014 | 0.001295014 | 0.001295014 | 0.001295014 | 0.001295014 | 0.001295014 | 0 | 0 | 0 | 0 | 0 | 0 | 0 | 0 | 0 | 0 | 0 | 0 | 0
1073 | 968.4937 | 0.002500467 | -30 | 506.5 | -566.5 | 0 | 0 | 0 | 0 | 0 | 0 | 0 | 0 | 0 | 0 | 0 | 0.002500467 | 0.002500467 | 0.002500467 | 0.002500467 | 0.002500467 | 0.002500467 | 0.002500467 | 0.002500467 | 0.002500467 | 0.002500467 | 0.002500467 | 0.002500467 | 0.002500467 | 0.002500467 | 0.002500467 | 0.002500467 | 0.002500467 | 0.002500467 | 0.002500467 | 0.002500467 | 0.002500467 | 0.002500467 | 0.002500467 | 0.002500467 | 0.002500467 | 0.002500467 | 0.002500467 | 0.002500467 | 0.002500467 | 0.002500467 | 0.002500467 | 0.002500467 | 0.002500467 | 0.002500467 | 0.002500467 | 0.002500467 | 0.002500467 | 0.002500467 | 0.002500467 | 0.002500467 | 0 | 0 | 0 | 0 | 0 | 0 | 0 | 0 | 0 | 0 | 0 | 0 | 0 | 0
1073 | 712.6315 | 0.001839879 | -40 | 496.5 | -576.5 | 0 | 0 | 0 | 0 | 0 | 0 | 0 | 0 | 0 | 0 | 0 | 0.001839879 | 0.001839879 | 0.001839879 | 0.001839879 | 0.001839879 | 0.001839879 | 0.001839879 | 0.001839879 | 0.001839879 | 0.001839879 | 0.001839879 | 0.001839879 | 0.001839879 | 0.001839879 | 0.001839879 | 0.001839879 | 0.001839879 | 0.001839879 | 0.001839879 | 0.001839879 | 0.001839879 | 0.001839879 | 0.001839879 | 0.001839879 | 0.001839879 | 0.001839879 | 0.001839879 | 0.001839879 | 0.001839879 | 0.001839879 | 0.001839879 | 0.001839879 | 0.001839879 | 0.001839879 | 0.001839879 | 0.001839879 | 0.001839879 | 0.001839879 | 0.001839879 | 0.001839879 | 0 | 0 | 0 | 0 | 0 | 0 | 0 | 0 | 0 | 0 | 0 | 0 | 0 | 0
1073 | 755.6047 | 0.001950828 | -30 | 506.5 | -566.5 | 0 | 0 | 0 | 0 | 0 | 0 | 0 | 0 | 0 | 0 | 0 | 0.001950828 | 0.001950828 | 0.001950828 | 0.001950828 | 0.001950828 | 0.001950828 | 0.001950828 | 0.001950828 | 0.001950828 | 0.001950828 | 0.001950828 | 0.001950828 | 0.001950828 | 0.001950828 | 0.001950828 | 0.001950828 | 0.001950828 | 0.001950828 | 0.001950828 | 0.001950828 | 0.001950828 | 0.001950828 | 0.001950828 | 0.001950828 | 0.001950828 | 0.001950828 | 0.001950828 | 0.001950828 | 0.001950828 | 0.001950828 | 0.001950828 | 0.001950828 | 0.001950828 | 0.001950828 | 0.001950828 | 0.001950828 | 0.001950828 | 0.001950828 | 0.001950828 | 0.001950828 | 0 | 0 | 0 | 0 | 0 | 0 | 0 | 0 | 0 | 0 | 0 | 0 | 0 | 0
980 | 980.0498 | 0.002530302 | -20 | 470 | -510 | 0 | 0 | 0 | 0 | 0 | 0 | 0 | 0 | 0 | 0 | 0 | 0 | 0 | 0.002530302 | 0.002530302 | 0.002530302 | 0.002530302 | 0.002530302 | 0.002530302 | 0.002530302 | 0.002530302 | 0.002530302 | 0.002530302 | 0.002530302 | 0.002530302 | 0.002530302 | 0.002530302 | 0.002530302 | 0.002530302 | 0.002530302 | 0.002530302 | 0.002530302 | 0.002530302 | 0.002530302 | 0.002530302 | 0.002530302 | 0.002530302 | 0.002530302 | 0.002530302 | 0.002530302 | 0.002530302 | 0.002530302 | 0.002530302 | 0.002530302 | 0.002530302 | 0.002530302 | 0.002530302 | 0.002530302 | 0.002530302 | 0.002530302 | 0 | 0 | 0 | 0 | 0 | 0 | 0 | 0 | 0 | 0 | 0 | 0 | 0 | 0 | 0
980 | 657.5703 | 0.001697722 | -10 | 480 | -500 | 0 | 0 | 0 | 0 | 0 | 0 | 0 | 0 | 0 | 0 | 0 | 0 | 0 | 0 | 0.001697722 | 0.001697722 | 0.001697722 | 0.001697722 | 0.001697722 | 0.001697722 | 0.001697722 | 0.001697722 | 0.001697722 | 0.001697722 | 0.001697722 | 0.001697722 | 0.001697722 | 0.001697722 | 0.001697722 | 0.001697722 | 0.001697722 | 0.001697722 | 0.001697722 | 0.001697722 | 0.001697722 | 0.001697722 | 0.001697722 | 0.001697722 | 0.001697722 | 0.001697722 | 0.001697722 | 0.001697722 | 0.001697722 | 0.001697722 | 0.001697722 | 0.001697722 | 0.001697722 | 0.001697722 | 0.001697722 | 0.001697722 | 0 | 0 | 0 | 0 | 0 | 0 | 0 | 0 | 0 | 0 | 0 | 0 | 0 | 0 | 0
922 | 525.7813 | 0.001357467 | 0 | 461 | -461 | 0 | 0 | 0 | 0 | 0 | 0 | 0 | 0 | 0 | 0 | 0 | 0 | 0 | 0 | 0 | 0.001357467 | 0.001357467 | 0.001357467 | 0.001357467 | 0.001357467 | 0.001357467 | 0.001357467 | 0.001357467 | 0.001357467 | 0.001357467 | 0.001357467 | 0.001357467 | 0.001357467 | 0.001357467 | 0.001357467 | 0.001357467 | 0.001357467 | 0.001357467 | 0.001357467 | 0.001357467 | 0.001357467 | 0.001357467 | 0.001357467 | 0.001357467 | 0.001357467 | 0.001357467 | 0.001357467 | 0.001357467 | 0.001357467 | 0.001357467 | 0.001357467 | 0.001357467 | 0.001357467 | 0.001357467 | 0.001357467 | 0 | 0 | 0 | 0 | 0 | 0 | 0 | 0 | 0 | 0 | 0 | 0 | 0 | 0 | 0
922 | 651.4746 | 0.001681984 | 10 | 471 | -451 | 0 | 0 | 0 | 0 | 0 | 0 | 0 | 0 | 0 | 0 | 0 | 0 | 0 | 0 | 0 | 0 | 0.001681984 | 0.001681984 | 0.001681984 | 0.001681984 | 0.001681984 | 0.001681984 | 0.001681984 | 0.001681984 | 0.001681984 | 0.001681984 | 0.001681984 | 0.001681984 | 0.001681984 | 0.001681984 | 0.001681984 | 0.001681984 | 0.001681984 | 0.001681984 | 0.001681984 | 0.001681984 | 0.001681984 | 0.001681984 | 0.001681984 | 0.001681984 | 0.001681984 | 0.001681984 | 0.001681984 | 0.001681984 | 0.001681984 | 0.001681984 | 0.001681984 | 0.001681984 | 0.001681984 | 0.001681984 | 0 | 0 | 0 | 0 | 0 | 0 | 0 | 0 | 0 | 0 | 0 | 0 | 0 | 0 | 0
922 | 706.4388 | 0.001823891 | 20 | 481 | -441 | 0 | 0 | 0 | 0 | 0 | 0 | 0 | 0 | 0 | 0 | 0 | 0 | 0 | 0 | 0 | 0 | 0.001823891 | 0.001823891 | 0.001823891 | 0.001823891 | 0.001823891 | 0.001823891 | 0.001823891 | 0.001823891 | 0.001823891 | 0.001823891 | 0.001823891 | 0.001823891 | 0.001823891 | 0.001823891 | 0.001823891 | 0.001823891 | 0.001823891 | 0.001823891 | 0.001823891 | 0.001823891 | 0.001823891 | 0.001823891 | 0.001823891 | 0.001823891 | 0.001823891 | 0.001823891 | 0.001823891 | 0.001823891 | 0.001823891 | 0.001823891 | 0.001823891 | 0.001823891 | 0.001823891 | 0.001823891 | 0.001823891 | 0 | 0 | 0 | 0 | 0 | 0 | 0 | 0 | 0 | 0 | 0 | 0 | 0 | 0
914 | 645.2328 | 0.001665869 | 30 | 487 | -427 | 0 | 0 | 0 | 0 | 0 | 0 | 0 | 0 | 0 | 0 | 0 | 0 | 0 | 0 | 0 | 0 | 0 | 0.001665869 | 0.001665869 | 0.001665869 | 0.001665869 | 0.001665869 | 0.001665869 | 0.001665869 | 0.001665869 | 0.001665869 | 0.001665869 | 0.001665869 | 0.001665869 | 0.001665869 | 0.001665869 | 0.001665869 | 0.001665869 | 0.001665869 | 0.001665869 | 0.001665869 | 0.001665869 | 0.001665869 | 0.001665869 | 0.001665869 | 0.001665869 | 0.001665869 | 0.001665869 | 0.001665869 | 0.001665869 | 0.001665869 | 0.001665869 | 0.001665869 | 0.001665869 | 0.001665869 | 0.001665869 | 0 | 0 | 0 | 0 | 0 | 0 | 0 | 0 | 0 | 0 | 0 | 0 | 0 | 0
914 | 650.2841 | 0.00167891 | 40 | 497 | -417 | 0 | 0 | 0 | 0 | 0 | 0 | 0 | 0 | 0 | 0 | 0 | 0 | 0 | 0 | 0 | 0 | 0 | 0.00167891 | 0.00167891 | 0.00167891 | 0.00167891 | 0.00167891 | 0.00167891 | 0.00167891 | 0.00167891 | 0.00167891 | 0.00167891 | 0.00167891 | 0.00167891 | 0.00167891 | 0.00167891 | 0.00167891 | 0.00167891 | 0.00167891 | 0.00167891 | 0.00167891 | 0.00167891 | 0.00167891 | 0.00167891 | 0.00167891 | 0.00167891 | 0.00167891 | 0.00167891 | 0.00167891 | 0.00167891 | 0.00167891 | 0.00167891 | 0.00167891 | 0.00167891 | 0.00167891 | 0.00167891 | 0 | 0 | 0 | 0 | 0 | 0 | 0 | 0 | 0 | 0 | 0 | 0 | 0 | 0
914 | 686.173 | 0.001771568 | 30 | 487 | -427 | 0 | 0 | 0 | 0 | 0 | 0 | 0 | 0 | 0 | 0 | 0 | 0 | 0 | 0 | 0 | 0 | 0 | 0.001771568 | 0.001771568 | 0.001771568 | 0.001771568 | 0.001771568 | 0.001771568 | 0.001771568 | 0.001771568 | 0.001771568 | 0.001771568 | 0.001771568 | 0.001771568 | 0.001771568 | 0.001771568 | 0.001771568 | 0.001771568 | 0.001771568 | 0.001771568 | 0.001771568 | 0.001771568 | 0.001771568 | 0.001771568 | 0.001771568 | 0.001771568 | 0.001771568 | 0.001771568 | 0.001771568 | 0.001771568 | 0.001771568 | 0.001771568 | 0.001771568 | 0.001771568 | 0.001771568 | 0.001771568 | 0 | 0 | 0 | 0 | 0 | 0 | 0 | 0 | 0 | 0 | 0 | 0 | 0 | 0
914 | 640.2609 | 0.001653032 | 20 | 477 | -437 | 0 | 0 | 0 | 0 | 0 | 0 | 0 | 0 | 0 | 0 | 0 | 0 | 0 | 0 | 0 | 0 | 0.001653032 | 0.001653032 | 0.001653032 | 0.001653032 | 0.001653032 | 0.001653032 | 0.001653032 | 0.001653032 | 0.001653032 | 0.001653032 | 0.001653032 | 0.001653032 | 0.001653032 | 0.001653032 | 0.001653032 | 0.001653032 | 0.001653032 | 0.001653032 | 0.001653032 | 0.001653032 | 0.001653032 | 0.001653032 | 0.001653032 | 0.001653032 | 0.001653032 | 0.001653032 | 0.001653032 | 0.001653032 | 0.001653032 | 0.001653032 | 0.001653032 | 0.001653032 | 0.001653032 | 0.001653032 | 0 | 0 | 0 | 0 | 0 | 0 | 0 | 0 | 0 | 0 | 0 | 0 | 0 | 0 | 0
914 | 663.6789 | 0.001713493 | 10 | 467 | -447 | 0 | 0 | 0 | 0 | 0 | 0 | 0 | 0 | 0 | 0 | 0 | 0 | 0 | 0 | 0 | 0 | 0.001713493 | 0.001713493 | 0.001713493 | 0.001713493 | 0.001713493 | 0.001713493 | 0.001713493 | 0.001713493 | 0.001713493 | 0.001713493 | 0.001713493 | 0.001713493 | 0.001713493 | 0.001713493 | 0.001713493 | 0.001713493 | 0.001713493 | 0.001713493 | 0.001713493 | 0.001713493 | 0.001713493 | 0.001713493 | 0.001713493 | 0.001713493 | 0.001713493 | 0.001713493 | 0.001713493 | 0.001713493 | 0.001713493 | 0.001713493 | 0.001713493 | 0.001713493 | 0.001713493 | 0.001713493 | 0 | 0 | 0 | 0 | 0 | 0 | 0 | 0 | 0 | 0 | 0 | 0 | 0 | 0 | 0
914 | 535.9145 | 0.00138363 | 0 | 457 | -457 | 0 | 0 | 0 | 0 | 0 | 0 | 0 | 0 | 0 | 0 | 0 | 0 | 0 | 0 | 0 | 0.00138363 | 0.00138363 | 0.00138363 | 0.00138363 | 0.00138363 | 0.00138363 | 0.00138363 | 0.00138363 | 0.00138363 | 0.00138363 | 0.00138363 | 0.00138363 | 0.00138363 | 0.00138363 | 0.00138363 | 0.00138363 | 0.00138363 | 0.00138363 | 0.00138363 | 0.00138363 | 0.00138363 | 0.00138363 | 0.00138363 | 0.00138363 | 0.00138363 | 0.00138363 | 0.00138363 | 0.00138363 | 0.00138363 | 0.00138363 | 0.00138363 | 0.00138363 | 0.00138363 | 0.00138363 | 0.00138363 | 0 | 0 | 0 | 0 | 0 | 0 | 0 | 0 | 0 | 0 | 0 | 0 | 0 | 0 | 0
914 | 785.878 | 0.002028988 | -10 | 447 | -467 | 0 | 0 | 0 | 0 | 0 | 0 | 0 | 0 | 0 | 0 | 0 | 0 | 0 | 0 | 0 | 0.002028988 | 0.002028988 | 0.002028988 | 0.002028988 | 0.002028988 | 0.002028988 | 0.002028988 | 0.002028988 | 0.002028988 | 0.002028988 | 0.002028988 | 0.002028988 | 0.002028988 | 0.002028988 | 0.002028988 | 0.002028988 | 0.002028988 | 0.002028988 | 0.002028988 | 0.002028988 | 0.002028988 | 0.002028988 | 0.002028988 | 0.002028988 | 0.002028988 | 0.002028988 | 0.002028988 | 0.002028988 | 0.002028988 | 0.002028988 | 0.002028988 | 0.002028988 | 0.002028988 | 0.002028988 | 0 | 0 | 0 | 0 | 0 | 0 | 0 | 0 | 0 | 0 | 0 | 0 | 0 | 0 | 0 | 0
871 | 968.7668 | 0.002501172 | -20 | 415.5 | -455.5 | 0 | 0 | 0 | 0 | 0 | 0 | 0 | 0 | 0 | 0 | 0 | 0 | 0 | 0 | 0 | 0.002501172 | 0.002501172 | 0.002501172 | 0.002501172 | 0.002501172 | 0.002501172 | 0.002501172 | 0.002501172 | 0.002501172 | 0.002501172 | 0.002501172 | 0.002501172 | 0.002501172 | 0.002501172 | 0.002501172 | 0.002501172 | 0.002501172 | 0.002501172 | 0.002501172 | 0.002501172 | 0.002501172 | 0.002501172 | 0.002501172 | 0.002501172 | 0.002501172 | 0.002501172 | 0.002501172 | 0.002501172 | 0.002501172 | 0.002501172 | 0.002501172 | 0.002501172 | 0.002501172 | 0 | 0 | 0 | 0 | 0 | 0 | 0 | 0 | 0 | 0 | 0 | 0 | 0 | 0 | 0 | 0 | 0
884 | 677.8211 | 0.001750005 | -30 | 412 | -472 | 0 | 0 | 0 | 0 | 0 | 0 | 0 | 0 | 0 | 0 | 0 | 0 | 0 | 0 | 0 | 0.001750005 | 0.001750005 | 0.001750005 | 0.001750005 | 0.001750005 | 0.001750005 | 0.001750005 | 0.001750005 | 0.001750005 | 0.001750005 | 0.001750005 | 0.001750005 | 0.001750005 | 0.001750005 | 0.001750005 | 0.001750005 | 0.001750005 | 0.001750005 | 0.001750005 | 0.001750005 | 0.001750005 | 0.001750005 | 0.001750005 | 0.001750005 | 0.001750005 | 0.001750005 | 0.001750005 | 0.001750005 | 0.001750005 | 0.001750005 | 0.001750005 | 0.001750005 | 0.001750005 | 0 | 0 | 0 | 0 | 0 | 0 | 0 | 0 | 0 | 0 | 0 | 0 | 0 | 0 | 0 | 0 | 0
873 | 469.5474 | 0.001212282 | -40 | 396.5 | -476.5 | 0 | 0 | 0 | 0 | 0 | 0 | 0 | 0 | 0 | 0 | 0 | 0 | 0 | 0 | 0 | 0.001212282 | 0.001212282 | 0.001212282 | 0.001212282 | 0.001212282 | 0.001212282 | 0.001212282 | 0.001212282 | 0.001212282 | 0.001212282 | 0.001212282 | 0.001212282 | 0.001212282 | 0.001212282 | 0.001212282 | 0.001212282 | 0.001212282 | 0.001212282 | 0.001212282 | 0.001212282 | 0.001212282 | 0.001212282 | 0.001212282 | 0.001212282 | 0.001212282 | 0.001212282 | 0.001212282 | 0.001212282 | 0.001212282 | 0.001212282 | 0.001212282 | 0.001212282 | 0 | 0 | 0 | 0 | 0 | 0 | 0 | 0 | 0 | 0 | 0 | 0 | 0 | 0 | 0 | 0 | 0 | 0
873 | 467.1349 | 0.001206054 | -30 | 406.5 | -466.5 | 0 | 0 | 0 | 0 | 0 | 0 | 0 | 0 | 0 | 0 | 0 | 0 | 0 | 0 | 0 | 0.001206054 | 0.001206054 | 0.001206054 | 0.001206054 | 0.001206054 | 0.001206054 | 0.001206054 | 0.001206054 | 0.001206054 | 0.001206054 | 0.001206054 | 0.001206054 | 0.001206054 | 0.001206054 | 0.001206054 | 0.001206054 | 0.001206054 | 0.001206054 | 0.001206054 | 0.001206054 | 0.001206054 | 0.001206054 | 0.001206054 | 0.001206054 | 0.001206054 | 0.001206054 | 0.001206054 | 0.001206054 | 0.001206054 | 0.001206054 | 0.001206054 | 0.001206054 | 0.001206054 | 0 | 0 | 0 | 0 | 0 | 0 | 0 | 0 | 0 | 0 | 0 | 0 | 0 | 0 | 0 | 0 | 0
864 | 543.9695 | 0.001404426 | -20 | 412 | -452 | 0 | 0 | 0 | 0 | 0 | 0 | 0 | 0 | 0 | 0 | 0 | 0 | 0 | 0 | 0 | 0 | 0.001404426 | 0.001404426 | 0.001404426 | 0.001404426 | 0.001404426 | 0.001404426 | 0.001404426 | 0.001404426 | 0.001404426 | 0.001404426 | 0.001404426 | 0.001404426 | 0.001404426 | 0.001404426 | 0.001404426 | 0.001404426 | 0.001404426 | 0.001404426 | 0.001404426 | 0.001404426 | 0.001404426 | 0.001404426 | 0.001404426 | 0.001404426 | 0.001404426 | 0.001404426 | 0.001404426 | 0.001404426 | 0.001404426 | 0.001404426 | 0.001404426 | 0.001404426 | 0 | 0 | 0 | 0 | 0 | 0 | 0 | 0 | 0 | 0 | 0 | 0 | 0 | 0 | 0 | 0 | 0
864 | 372.6924 | 0.0009622209 | -10 | 422 | -442 | 0 | 0 | 0 | 0 | 0 | 0 | 0 | 0 | 0 | 0 | 0 | 0 | 0 | 0 | 0 | 0 | 0.0009622209 | 0.0009622209 | 0.0009622209 | 0.0009622209 | 0.0009622209 | 0.0009622209 | 0.0009622209 | 0.0009622209 | 0.0009622209 | 0.0009622209 | 0.0009622209 | 0.0009622209 | 0.0009622209 | 0.0009622209 | 0.0009622209 | 0.0009622209 | 0.0009622209 | 0.0009622209 | 0.0009622209 | 0.0009622209 | 0.0009622209 | 0.0009622209 | 0.0009622209 | 0.0009622209 | 0.0009622209 | 0.0009622209 | 0.0009622209 | 0.0009622209 | 0.0009622209 | 0.0009622209 | 0.0009622209 | 0.0009622209 | 0 | 0 | 0 | 0 | 0 | 0 | 0 | 0 | 0 | 0 | 0 | 0 | 0 | 0 | 0 | 0 | 0
844 | 656.1475 | 0.001694048 | 0 | 422 | -422 | 0 | 0 | 0 | 0 | 0 | 0 | 0 | 0 | 0 | 0 | 0 | 0 | 0 | 0 | 0 | 0 | 0 | 0.001694048 | 0.001694048 | 0.001694048 | 0.001694048 | 0.001694048 | 0.001694048 | 0.001694048 | 0.001694048 | 0.001694048 | 0.001694048 | 0.001694048 | 0.001694048 | 0.001694048 | 0.001694048 | 0.001694048 | 0.001694048 | 0.001694048 | 0.001694048 | 0.001694048 | 0.001694048 | 0.001694048 | 0.001694048 | 0.001694048 | 0.001694048 | 0.001694048 | 0.001694048 | 0.001694048 | 0.001694048 | 0.001694048 | 0.001694048 | 0.001694048 | 0 | 0 | 0 | 0 | 0 | 0 | 0 | 0 | 0 | 0 | 0 | 0 | 0 | 0 | 0 | 0 | 0
844 | 644.1837 | 0.00166316 | 10 | 432 | -412 | 0 | 0 | 0 | 0 | 0 | 0 | 0 | 0 | 0 | 0 | 0 | 0 | 0 | 0 | 0 | 0 | 0 | 0.00166316 | 0.00166316 | 0.00166316 | 0.00166316 | 0.00166316 | 0.00166316 | 0.00166316 | 0.00166316 | 0.00166316 | 0.00166316 | 0.00166316 | 0.00166316 | 0.00166316 | 0.00166316 | 0.00166316 | 0.00166316 | 0.00166316 | 0.00166316 | 0.00166316 | 0.00166316 | 0.00166316 | 0.00166316 | 0.00166316 | 0.00166316 | 0.00166316 | 0.00166316 | 0.00166316 | 0.00166316 | 0.00166316 | 0.00166316 | 0.00166316 | 0.00166316 | 0 | 0 | 0 | 0 | 0 | 0 | 0 | 0 | 0 | 0 | 0 | 0 | 0 | 0 | 0 | 0
844 | 649.9219 | 0.001677975 | 20 | 442 | -402 | 0 | 0 | 0 | 0 | 0 | 0 | 0 | 0 | 0 | 0 | 0 | 0 | 0 | 0 | 0 | 0 | 0 | 0.001677975 | 0.001677975 | 0.001677975 | 0.001677975 | 0.001677975 | 0.001677975 | 0.001677975 | 0.001677975 | 0.001677975 | 0.001677975 | 0.001677975 | 0.001677975 | 0.001677975 | 0.001677975 | 0.001677975 | 0.001677975 | 0.001677975 | 0.001677975 | 0.001677975 | 0.001677975 | 0.001677975 | 0.001677975 | 0.001677975 | 0.001677975 | 0.001677975 | 0.001677975 | 0.001677975 | 0.001677975 | 0.001677975 | 0.001677975 | 0.001677975 | 0.001677975 | 0 | 0 | 0 | 0 | 0 | 0 | 0 | 0 | 0 | 0 | 0 | 0 | 0 | 0 | 0 | 0
824 | 657.5809 | 0.001697749 | 30 | 442 | -382 | 0 | 0 | 0 | 0 | 0 | 0 | 0 | 0 | 0 | 0 | 0 | 0 | 0 | 0 | 0 | 0 | 0 | 0 | 0.001697749 | 0.001697749 | 0.001697749 | 0.001697749 | 0.001697749 | 0.001697749 | 0.001697749 | 0.001697749 | 0.001697749 | 0.001697749 | 0.001697749 | 0.001697749 | 0.001697749 | 0.001697749 | 0.001697749 | 0.001697749 | 0.001697749 | 0.001697749 | 0.001697749 | 0.001697749 | 0.001697749 | 0.001697749 | 0.001697749 | 0.001697749 | 0.001697749 | 0.001697749 | 0.001697749 | 0.001697749 | 0.001697749 | 0.001697749 | 0.001697749 | 0 | 0 | 0 | 0 | 0 | 0 | 0 | 0 | 0 | 0 | 0 | 0 | 0 | 0 | 0 | 0
824 | 608.426 | 0.00157084 | 40 | 452 | -372 | 0 | 0 | 0 | 0 | 0 | 0 | 0 | 0 | 0 | 0 | 0 | 0 | 0 | 0 | 0 | 0 | 0 | 0 | 0 | 0.00157084 | 0.00157084 | 0.00157084 | 0.00157084 | 0.00157084 | 0.00157084 | 0.00157084 | 0.00157084 | 0.00157084 | 0.00157084 | 0.00157084 | 0.00157084 | 0.00157084 | 0.00157084 | 0.00157084 | 0.00157084 | 0.00157084 | 0.00157084 | 0.00157084 | 0.00157084 | 0.00157084 | 0.00157084 | 0.00157084 | 0.00157084 | 0.00157084 | 0.00157084 | 0.00157084 | 0.00157084 | 0.00157084 | 0.00157084 | 0 | 0 | 0 | 0 | 0 | 0 | 0 | 0 | 0 | 0 | 0 | 0 | 0 | 0 | 0 | 0
824 | 624.2145 | 0.001611603 | 30 | 442 | -382 | 0 | 0 | 0 | 0 | 0 | 0 | 0 | 0 | 0 | 0 | 0 | 0 | 0 | 0 | 0 | 0 | 0 | 0 | 0.001611603 | 0.001611603 | 0.001611603 | 0.001611603 | 0.001611603 | 0.001611603 | 0.001611603 | 0.001611603 | 0.001611603 | 0.001611603 | 0.001611603 | 0.001611603 | 0.001611603 | 0.001611603 | 0.001611603 | 0.001611603 | 0.001611603 | 0.001611603 | 0.001611603 | 0.001611603 | 0.001611603 | 0.001611603 | 0.001611603 | 0.001611603 | 0.001611603 | 0.001611603 | 0.001611603 | 0.001611603 | 0.001611603 | 0.001611603 | 0.001611603 | 0 | 0 | 0 | 0 | 0 | 0 | 0 | 0 | 0 | 0 | 0 | 0 | 0 | 0 | 0 | 0
824 | 629.3849 | 0.001624952 | 20 | 432 | -392 | 0 | 0 | 0 | 0 | 0 | 0 | 0 | 0 | 0 | 0 | 0 | 0 | 0 | 0 | 0 | 0 | 0 | 0 | 0.001624952 | 0.001624952 | 0.001624952 | 0.001624952 | 0.001624952 | 0.001624952 | 0.001624952 | 0.001624952 | 0.001624952 | 0.001624952 | 0.001624952 | 0.001624952 | 0.001624952 | 0.001624952 | 0.001624952 | 0.001624952 | 0.001624952 | 0.001624952 | 0.001624952 | 0.001624952 | 0.001624952 | 0.001624952 | 0.001624952 | 0.001624952 | 0.001624952 | 0.001624952 | 0.001624952 | 0.001624952 | 0.001624952 | 0.001624952 | 0.001624952 | 0 | 0 | 0 | 0 | 0 | 0 | 0 | 0 | 0 | 0 | 0 | 0 | 0 | 0 | 0 | 0
824 | 618.7124 | 0.001597398 | 10 | 422 | -402 | 0 | 0 | 0 | 0 | 0 | 0 | 0 | 0 | 0 | 0 | 0 | 0 | 0 | 0 | 0 | 0 | 0 | 0.001597398 | 0.001597398 | 0.001597398 | 0.001597398 | 0.001597398 | 0.001597398 | 0.001597398 | 0.001597398 | 0.001597398 | 0.001597398 | 0.001597398 | 0.001597398 | 0.001597398 | 0.001597398 | 0.001597398 | 0.001597398 | 0.001597398 | 0.001597398 | 0.001597398 | 0.001597398 | 0.001597398 | 0.001597398 | 0.001597398 | 0.001597398 | 0.001597398 | 0.001597398 | 0.001597398 | 0.001597398 | 0.001597398 | 0.001597398 | 0.001597398 | 0 | 0 | 0 | 0 | 0 | 0 | 0 | 0 | 0 | 0 | 0 | 0 | 0 | 0 | 0 | 0 | 0
761 | 1157.988 | 0.002989705 | 0 | 380.5 | -380.5 | 0 | 0 | 0 | 0 | 0 | 0 | 0 | 0 | 0 | 0 | 0 | 0 | 0 | 0 | 0 | 0 | 0 | 0 | 0.002989705 | 0.002989705 | 0.002989705 | 0.002989705 | 0.002989705 | 0.002989705 | 0.002989705 | 0.002989705 | 0.002989705 | 0.002989705 | 0.002989705 | 0.002989705 | 0.002989705 | 0.002989705 | 0.002989705 | 0.002989705 | 0.002989705 | 0.002989705 | 0.002989705 | 0.002989705 | 0.002989705 | 0.002989705 | 0.002989705 | 0.002989705 | 0.002989705 | 0.002989705 | 0.002989705 | 0.002989705 | 0.002989705 | 0 | 0 | 0 | 0 | 0 | 0 | 0 | 0 | 0 | 0 | 0 | 0 | 0 | 0 | 0 | 0 | 0 | 0
761 | 1149.697 | 0.002968298 | -10 | 370.5 | -390.5 | 0 | 0 | 0 | 0 | 0 | 0 | 0 | 0 | 0 | 0 | 0 | 0 | 0 | 0 | 0 | 0 | 0 | 0 | 0.002968298 | 0.002968298 | 0.002968298 | 0.002968298 | 0.002968298 | 0.002968298 | 0.002968298 | 0.002968298 | 0.002968298 | 0.002968298 | 0.002968298 | 0.002968298 | 0.002968298 | 0.002968298 | 0.002968298 | 0.002968298 | 0.002968298 | 0.002968298 | 0.002968298 | 0.002968298 | 0.002968298 | 0.002968298 | 0.002968298 | 0.002968298 | 0.002968298 | 0.002968298 | 0.002968298 | 0.002968298 | 0 | 0 | 0 | 0 | 0 | 0 | 0 | 0 | 0 | 0 | 0 | 0 | 0 | 0 | 0 | 0 | 0 | 0 | 0

## F7bottom
[6 empty] | 0 | 1 | 2 | 3 | 4 | 5 | 6 | 7 | 8 | 9 | 10 | 11 | 12 | 13 | 14 | 15 | 16 | 17 | 18 | 19 | 20 | 21 | 22 | 23 | 24 | 25 | 26 | 27 | 28 | 29 | 30 | 31 | 32 | 33 | 34 | 35 | 36 | 37 | 38 | 39 | 40 | 41 | 42 | 43 | 44 | 45 | 46 | 47 | 48 | 49 | 50 | 51 | 52 | 53 | 54 | 55 | 56 | 57 | 58 | 59 | 60 | 61 | 62 | 63 | 64
ord_wdt | alpha | alpha/k | WROLL_SHIFT_POS_7 | Width1 | Width2 | -855.04 | -828.32 | -801.6 | -774.88 | -748.16 | -721.44 | -694.72 | -668 | -641.28 | -614.56 | -587.84 | -561.12 | -534.4 | -507.68 | -480.96 | -454.24 | -427.52 | -400.8 | -374.08 | -347.36 | -320.64 | -293.92 | -267.2 | -240.48 | -213.76 | -187.04 | -160.32 | -133.6 | -106.88 | -80.16 | -53.44 | -26.72 | 0 | 26.72 | 53.44 | 80.16 | 106.88 | 133.6 | 160.32 | 187.04 | 213.76 | 240.48 | 267.2 | 293.92 | 320.64 | 347.36 | 374.08 | 400.8 | 427.52 | 454.24 | 480.96 | 507.68 | 534.4 | 561.12 | 587.84 | 614.56 | 641.28 | 668 | 694.72 | 721.44 | 748.16 | 774.88 | 801.6 | 828.32 | 855.04
987 | 745.5009 | 0.002348185 | 0 | 493.5 | -493.5 | 0 | 0 | 0 | 0 | 0 | 0 | 0 | 0 | 0 | 0 | 0 | 0 | 0 | 0 | 0.002348185 | 0.002348185 | 0.002348185 | 0.002348185 | 0.002348185 | 0.002348185 | 0.002348185 | 0.002348185 | 0.002348185 | 0.002348185 | 0.002348185 | 0.002348185 | 0.002348185 | 0.002348185 | 0.002348185 | 0.002348185 | 0.002348185 | 0.002348185 | 0.002348185 | 0.002348185 | 0.002348185 | 0.002348185 | 0.002348185 | 0.002348185 | 0.002348185 | 0.002348185 | 0.002348185 | 0.002348185 | 0.002348185 | 0.002348185 | 0.002348185 | 0.002348185 | 0.002348185 | 0.002348185 | 0.002348185 | 0.002348185 | 0.002348185 | 0 | 0 | 0 | 0 | 0 | 0 | 0 | 0 | 0 | 0 | 0 | 0 | 0 | 0
896 | 905.0211 | 0.002850643 | 0 | 448 | -448 | 0 | 0 | 0 | 0 | 0 | 0 | 0 | 0 | 0 | 0 | 0 | 0 | 0 | 0 | 0 | 0 | 0.002850643 | 0.002850643 | 0.002850643 | 0.002850643 | 0.002850643 | 0.002850643 | 0.002850643 | 0.002850643 | 0.002850643 | 0.002850643 | 0.002850643 | 0.002850643 | 0.002850643 | 0.002850643 | 0.002850643 | 0.002850643 | 0.002850643 | 0.002850643 | 0.002850643 | 0.002850643 | 0.002850643 | 0.002850643 | 0.002850643 | 0.002850643 | 0.002850643 | 0.002850643 | 0.002850643 | 0.002850643 | 0.002850643 | 0.002850643 | 0.002850643 | 0.002850643 | 0.002850643 | 0 | 0 | 0 | 0 | 0 | 0 | 0 | 0 | 0 | 0 | 0 | 0 | 0 | 0 | 0 | 0
896 | 1561.697 | 0.004919047 | 0 | 448 | -448 | 0 | 0 | 0 | 0 | 0 | 0 | 0 | 0 | 0 | 0 | 0 | 0 | 0 | 0 | 0 | 0 | 0.004919047 | 0.004919047 | 0.004919047 | 0.004919047 | 0.004919047 | 0.004919047 | 0.004919047 | 0.004919047 | 0.004919047 | 0.004919047 | 0.004919047 | 0.004919047 | 0.004919047 | 0.004919047 | 0.004919047 | 0.004919047 | 0.004919047 | 0.004919047 | 0.004919047 | 0.004919047 | 0.004919047 | 0.004919047 | 0.004919047 | 0.004919047 | 0.004919047 | 0.004919047 | 0.004919047 | 0.004919047 | 0.004919047 | 0.004919047 | 0.004919047 | 0.004919047 | 0.004919047 | 0 | 0 | 0 | 0 | 0 | 0 | 0 | 0 | 0 | 0 | 0 | 0 | 0 | 0 | 0 | 0
826 | 1376.113 | 0.004334492 | 0 | 413 | -413 | 0 | 0 | 0 | 0 | 0 | 0 | 0 | 0 | 0 | 0 | 0 | 0 | 0 | 0 | 0 | 0 | 0 | 0.004334492 | 0.004334492 | 0.004334492 | 0.004334492 | 0.004334492 | 0.004334492 | 0.004334492 | 0.004334492 | 0.004334492 | 0.004334492 | 0.004334492 | 0.004334492 | 0.004334492 | 0.004334492 | 0.004334492 | 0.004334492 | 0.004334492 | 0.004334492 | 0.004334492 | 0.004334492 | 0.004334492 | 0.004334492 | 0.004334492 | 0.004334492 | 0.004334492 | 0.004334492 | 0.004334492 | 0.004334492 | 0.004334492 | 0.004334492 | 0.004334492 | 0 | 0 | 0 | 0 | 0 | 0 | 0 | 0 | 0 | 0 | 0 | 0 | 0 | 0 | 0 | 0 | 0
1133 | 545.0528 | 0.001716812 | 0 | 566.5 | -566.5 | 0 | 0 | 0 | 0 | 0 | 0 | 0 | 0 | 0 | 0 | 0 | 0.001716812 | 0.001716812 | 0.001716812 | 0.001716812 | 0.001716812 | 0.001716812 | 0.001716812 | 0.001716812 | 0.001716812 | 0.001716812 | 0.001716812 | 0.001716812 | 0.001716812 | 0.001716812 | 0.001716812 | 0.001716812 | 0.001716812 | 0.001716812 | 0.001716812 | 0.001716812 | 0.001716812 | 0.001716812 | 0.001716812 | 0.001716812 | 0.001716812 | 0.001716812 | 0.001716812 | 0.001716812 | 0.001716812 | 0.001716812 | 0.001716812 | 0.001716812 | 0.001716812 | 0.001716812 | 0.001716812 | 0.001716812 | 0.001716812 | 0.001716812 | 0.001716812 | 0.001716812 | 0.001716812 | 0.001716812 | 0.001716812 | 0 | 0 | 0 | 0 | 0 | 0 | 0 | 0 | 0 | 0 | 0
1251 | 383.1771 | 0.001206934 | -10 | 615.5 | -635.5 | 0 | 0 | 0 | 0 | 0 | 0 | 0 | 0 | 0 | 0.001206934 | 0.001206934 | 0.001206934 | 0.001206934 | 0.001206934 | 0.001206934 | 0.001206934 | 0.001206934 | 0.001206934 | 0.001206934 | 0.001206934 | 0.001206934 | 0.001206934 | 0.001206934 | 0.001206934 | 0.001206934 | 0.001206934 | 0.001206934 | 0.001206934 | 0.001206934 | 0.001206934 | 0.001206934 | 0.001206934 | 0.001206934 | 0.001206934 | 0.001206934 | 0.001206934 | 0.001206934 | 0.001206934 | 0.001206934 | 0.001206934 | 0.001206934 | 0.001206934 | 0.001206934 | 0.001206934 | 0.001206934 | 0.001206934 | 0.001206934 | 0.001206934 | 0.001206934 | 0.001206934 | 0.001206934 | 0.001206934 | 0.001206934 | 0.001206934 | 0.001206934 | 0.001206934 | 0 | 0 | 0 | 0 | 0 | 0 | 0 | 0 | 0
1251 | 454.0469 | 0.001430161 | -20 | 605.5 | -645.5 | 0 | 0 | 0 | 0 | 0 | 0 | 0 | 0 | 0.001430161 | 0.001430161 | 0.001430161 | 0.001430161 | 0.001430161 | 0.001430161 | 0.001430161 | 0.001430161 | 0.001430161 | 0.001430161 | 0.001430161 | 0.001430161 | 0.001430161 | 0.001430161 | 0.001430161 | 0.001430161 | 0.001430161 | 0.001430161 | 0.001430161 | 0.001430161 | 0.001430161 | 0.001430161 | 0.001430161 | 0.001430161 | 0.001430161 | 0.001430161 | 0.001430161 | 0.001430161 | 0.001430161 | 0.001430161 | 0.001430161 | 0.001430161 | 0.001430161 | 0.001430161 | 0.001430161 | 0.001430161 | 0.001430161 | 0.001430161 | 0.001430161 | 0.001430161 | 0.001430161 | 0.001430161 | 0.001430161 | 0.001430161 | 0.001430161 | 0.001430161 | 0.001430161 | 0 | 0 | 0 | 0 | 0 | 0 | 0 | 0 | 0 | 0
1251 | 396.3606 | 0.00124846 | -30 | 595.5 | -655.5 | 0 | 0 | 0 | 0 | 0 | 0 | 0 | 0 | 0.00124846 | 0.00124846 | 0.00124846 | 0.00124846 | 0.00124846 | 0.00124846 | 0.00124846 | 0.00124846 | 0.00124846 | 0.00124846 | 0.00124846 | 0.00124846 | 0.00124846 | 0.00124846 | 0.00124846 | 0.00124846 | 0.00124846 | 0.00124846 | 0.00124846 | 0.00124846 | 0.00124846 | 0.00124846 | 0.00124846 | 0.00124846 | 0.00124846 | 0.00124846 | 0.00124846 | 0.00124846 | 0.00124846 | 0.00124846 | 0.00124846 | 0.00124846 | 0.00124846 | 0.00124846 | 0.00124846 | 0.00124846 | 0.00124846 | 0.00124846 | 0.00124846 | 0.00124846 | 0.00124846 | 0.00124846 | 0.00124846 | 0.00124846 | 0.00124846 | 0.00124846 | 0.00124846 | 0 | 0 | 0 | 0 | 0 | 0 | 0 | 0 | 0 | 0
1251 | 422.6713 | 0.001331334 | -40 | 585.5 | -665.5 | 0 | 0 | 0 | 0 | 0 | 0 | 0 | 0 | 0.001331334 | 0.001331334 | 0.001331334 | 0.001331334 | 0.001331334 | 0.001331334 | 0.001331334 | 0.001331334 | 0.001331334 | 0.001331334 | 0.001331334 | 0.001331334 | 0.001331334 | 0.001331334 | 0.001331334 | 0.001331334 | 0.001331334 | 0.001331334 | 0.001331334 | 0.001331334 | 0.001331334 | 0.001331334 | 0.001331334 | 0.001331334 | 0.001331334 | 0.001331334 | 0.001331334 | 0.001331334 | 0.001331334 | 0.001331334 | 0.001331334 | 0.001331334 | 0.001331334 | 0.001331334 | 0.001331334 | 0.001331334 | 0.001331334 | 0.001331334 | 0.001331334 | 0.001331334 | 0.001331334 | 0.001331334 | 0.001331334 | 0.001331334 | 0.001331334 | 0.001331334 | 0 | 0 | 0 | 0 | 0 | 0 | 0 | 0 | 0 | 0 | 0
1251 | 405.6568 | 0.001277741 | -30 | 595.5 | -655.5 | 0 | 0 | 0 | 0 | 0 | 0 | 0 | 0 | 0.001277741 | 0.001277741 | 0.001277741 | 0.001277741 | 0.001277741 | 0.001277741 | 0.001277741 | 0.001277741 | 0.001277741 | 0.001277741 | 0.001277741 | 0.001277741 | 0.001277741 | 0.001277741 | 0.001277741 | 0.001277741 | 0.001277741 | 0.001277741 | 0.001277741 | 0.001277741 | 0.001277741 | 0.001277741 | 0.001277741 | 0.001277741 | 0.001277741 | 0.001277741 | 0.001277741 | 0.001277741 | 0.001277741 | 0.001277741 | 0.001277741 | 0.001277741 | 0.001277741 | 0.001277741 | 0.001277741 | 0.001277741 | 0.001277741 | 0.001277741 | 0.001277741 | 0.001277741 | 0.001277741 | 0.001277741 | 0.001277741 | 0.001277741 | 0.001277741 | 0.001277741 | 0.001277741 | 0 | 0 | 0 | 0 | 0 | 0 | 0 | 0 | 0 | 0
1251 | 399.6413 | 0.001258793 | -20 | 605.5 | -645.5 | 0 | 0 | 0 | 0 | 0 | 0 | 0 | 0 | 0.001258793 | 0.001258793 | 0.001258793 | 0.001258793 | 0.001258793 | 0.001258793 | 0.001258793 | 0.001258793 | 0.001258793 | 0.001258793 | 0.001258793 | 0.001258793 | 0.001258793 | 0.001258793 | 0.001258793 | 0.001258793 | 0.001258793 | 0.001258793 | 0.001258793 | 0.001258793 | 0.001258793 | 0.001258793 | 0.001258793 | 0.001258793 | 0.001258793 | 0.001258793 | 0.001258793 | 0.001258793 | 0.001258793 | 0.001258793 | 0.001258793 | 0.001258793 | 0.001258793 | 0.001258793 | 0.001258793 | 0.001258793 | 0.001258793 | 0.001258793 | 0.001258793 | 0.001258793 | 0.001258793 | 0.001258793 | 0.001258793 | 0.001258793 | 0.001258793 | 0.001258793 | 0.001258793 | 0 | 0 | 0 | 0 | 0 | 0 | 0 | 0 | 0 | 0
1305 | 572.751 | 0.001804056 | -10 | 642.5 | -662.5 | 0 | 0 | 0 | 0 | 0 | 0 | 0 | 0 | 0.001804056 | 0.001804056 | 0.001804056 | 0.001804056 | 0.001804056 | 0.001804056 | 0.001804056 | 0.001804056 | 0.001804056 | 0.001804056 | 0.001804056 | 0.001804056 | 0.001804056 | 0.001804056 | 0.001804056 | 0.001804056 | 0.001804056 | 0.001804056 | 0.001804056 | 0.001804056 | 0.001804056 | 0.001804056 | 0.001804056 | 0.001804056 | 0.001804056 | 0.001804056 | 0.001804056 | 0.001804056 | 0.001804056 | 0.001804056 | 0.001804056 | 0.001804056 | 0.001804056 | 0.001804056 | 0.001804056 | 0.001804056 | 0.001804056 | 0.001804056 | 0.001804056 | 0.001804056 | 0.001804056 | 0.001804056 | 0.001804056 | 0.001804056 | 0.001804056 | 0.001804056 | 0.001804056 | 0.001804056 | 0.001804056 | 0 | 0 | 0 | 0 | 0 | 0 | 0 | 0
1410 | 430.8266 | 0.001357021 | 0 | 705 | -705 | 0 | 0 | 0 | 0 | 0 | 0 | 0.001357021 | 0.001357021 | 0.001357021 | 0.001357021 | 0.001357021 | 0.001357021 | 0.001357021 | 0.001357021 | 0.001357021 | 0.001357021 | 0.001357021 | 0.001357021 | 0.001357021 | 0.001357021 | 0.001357021 | 0.001357021 | 0.001357021 | 0.001357021 | 0.001357021 | 0.001357021 | 0.001357021 | 0.001357021 | 0.001357021 | 0.001357021 | 0.001357021 | 0.001357021 | 0.001357021 | 0.001357021 | 0.001357021 | 0.001357021 | 0.001357021 | 0.001357021 | 0.001357021 | 0.001357021 | 0.001357021 | 0.001357021 | 0.001357021 | 0.001357021 | 0.001357021 | 0.001357021 | 0.001357021 | 0.001357021 | 0.001357021 | 0.001357021 | 0.001357021 | 0.001357021 | 0.001357021 | 0.001357021 | 0.001357021 | 0.001357021 | 0.001357021 | 0.001357021 | 0.001357021 | 0 | 0 | 0 | 0 | 0 | 0
1521 | 351.8102 | 0.001108135 | 10 | 770.5 | -750.5 | 0 | 0 | 0 | 0 | 0.001108135 | 0.001108135 | 0.001108135 | 0.001108135 | 0.001108135 | 0.001108135 | 0.001108135 | 0.001108135 | 0.001108135 | 0.001108135 | 0.001108135 | 0.001108135 | 0.001108135 | 0.001108135 | 0.001108135 | 0.001108135 | 0.001108135 | 0.001108135 | 0.001108135 | 0.001108135 | 0.001108135 | 0.001108135 | 0.001108135 | 0.001108135 | 0.001108135 | 0.001108135 | 0.001108135 | 0.001108135 | 0.001108135 | 0.001108135 | 0.001108135 | 0.001108135 | 0.001108135 | 0.001108135 | 0.001108135 | 0.001108135 | 0.001108135 | 0.001108135 | 0.001108135 | 0.001108135 | 0.001108135 | 0.001108135 | 0.001108135 | 0.001108135 | 0.001108135 | 0.001108135 | 0.001108135 | 0.001108135 | 0.001108135 | 0.001108135 | 0.001108135 | 0.001108135 | 0.001108135 | 0.001108135 | 0.001108135 | 0.001108135 | 0.001108135 | 0 | 0 | 0 | 0
1531 | 595.8672 | 0.001876867 | 20 | 785.5 | -745.5 | 0 | 0 | 0 | 0 | 0 | 0.001876867 | 0.001876867 | 0.001876867 | 0.001876867 | 0.001876867 | 0.001876867 | 0.001876867 | 0.001876867 | 0.001876867 | 0.001876867 | 0.001876867 | 0.001876867 | 0.001876867 | 0.001876867 | 0.001876867 | 0.001876867 | 0.001876867 | 0.001876867 | 0.001876867 | 0.001876867 | 0.001876867 | 0.001876867 | 0.001876867 | 0.001876867 | 0.001876867 | 0.001876867 | 0.001876867 | 0.001876867 | 0.001876867 | 0.001876867 | 0.001876867 | 0.001876867 | 0.001876867 | 0.001876867 | 0.001876867 | 0.001876867 | 0.001876867 | 0.001876867 | 0.001876867 | 0.001876867 | 0.001876867 | 0.001876867 | 0.001876867 | 0.001876867 | 0.001876867 | 0.001876867 | 0.001876867 | 0.001876867 | 0.001876867 | 0.001876867 | 0.001876867 | 0.001876867 | 0.001876867 | 0.001876867 | 0.001876867 | 0.001876867 | 0.001876867 | 0 | 0 | 0
1531 | 595.9167 | 0.001877023 | 30 | 795.5 | -735.5 | 0 | 0 | 0 | 0 | 0 | 0.001877023 | 0.001877023 | 0.001877023 | 0.001877023 | 0.001877023 | 0.001877023 | 0.001877023 | 0.001877023 | 0.001877023 | 0.001877023 | 0.001877023 | 0.001877023 | 0.001877023 | 0.001877023 | 0.001877023 | 0.001877023 | 0.001877023 | 0.001877023 | 0.001877023 | 0.001877023 | 0.001877023 | 0.001877023 | 0.001877023 | 0.001877023 | 0.001877023 | 0.001877023 | 0.001877023 | 0.001877023 | 0.001877023 | 0.001877023 | 0.001877023 | 0.001877023 | 0.001877023 | 0.001877023 | 0.001877023 | 0.001877023 | 0.001877023 | 0.001877023 | 0.001877023 | 0.001877023 | 0.001877023 | 0.001877023 | 0.001877023 | 0.001877023 | 0.001877023 | 0.001877023 | 0.001877023 | 0.001877023 | 0.001877023 | 0.001877023 | 0.001877023 | 0.001877023 | 0.001877023 | 0.001877023 | 0.001877023 | 0.001877023 | 0.001877023 | 0 | 0 | 0
1561 | 255.0645 | 0.0008034043 | 40 | 820.5 | -740.5 | 0 | 0 | 0 | 0 | 0 | 0.0008034043 | 0.0008034043 | 0.0008034043 | 0.0008034043 | 0.0008034043 | 0.0008034043 | 0.0008034043 | 0.0008034043 | 0.0008034043 | 0.0008034043 | 0.0008034043 | 0.0008034043 | 0.0008034043 | 0.0008034043 | 0.0008034043 | 0.0008034043 | 0.0008034043 | 0.0008034043 | 0.0008034043 | 0.0008034043 | 0.0008034043 | 0.0008034043 | 0.0008034043 | 0.0008034043 | 0.0008034043 | 0.0008034043 | 0.0008034043 | 0.0008034043 | 0.0008034043 | 0.0008034043 | 0.0008034043 | 0.0008034043 | 0.0008034043 | 0.0008034043 | 0.0008034043 | 0.0008034043 | 0.0008034043 | 0.0008034043 | 0.0008034043 | 0.0008034043 | 0.0008034043 | 0.0008034043 | 0.0008034043 | 0.0008034043 | 0.0008034043 | 0.0008034043 | 0.0008034043 | 0.0008034043 | 0.0008034043 | 0.0008034043 | 0.0008034043 | 0.0008034043 | 0.0008034043 | 0.0008034043 | 0.0008034043 | 0.0008034043 | 0.0008034043 | 0.0008034043 | 0 | 0
1583 | 497.7097 | 0.00156769 | 30 | 821.5 | -761.5 | 0 | 0 | 0 | 0 | 0.00156769 | 0.00156769 | 0.00156769 | 0.00156769 | 0.00156769 | 0.00156769 | 0.00156769 | 0.00156769 | 0.00156769 | 0.00156769 | 0.00156769 | 0.00156769 | 0.00156769 | 0.00156769 | 0.00156769 | 0.00156769 | 0.00156769 | 0.00156769 | 0.00156769 | 0.00156769 | 0.00156769 | 0.00156769 | 0.00156769 | 0.00156769 | 0.00156769 | 0.00156769 | 0.00156769 | 0.00156769 | 0.00156769 | 0.00156769 | 0.00156769 | 0.00156769 | 0.00156769 | 0.00156769 | 0.00156769 | 0.00156769 | 0.00156769 | 0.00156769 | 0.00156769 | 0.00156769 | 0.00156769 | 0.00156769 | 0.00156769 | 0.00156769 | 0.00156769 | 0.00156769 | 0.00156769 | 0.00156769 | 0.00156769 | 0.00156769 | 0.00156769 | 0.00156769 | 0.00156769 | 0.00156769 | 0.00156769 | 0.00156769 | 0.00156769 | 0.00156769 | 0.00156769 | 0 | 0
1583 | 503.5028 | 0.001585937 | 20 | 811.5 | -771.5 | 0 | 0 | 0 | 0 | 0.001585937 | 0.001585937 | 0.001585937 | 0.001585937 | 0.001585937 | 0.001585937 | 0.001585937 | 0.001585937 | 0.001585937 | 0.001585937 | 0.001585937 | 0.001585937 | 0.001585937 | 0.001585937 | 0.001585937 | 0.001585937 | 0.001585937 | 0.001585937 | 0.001585937 | 0.001585937 | 0.001585937 | 0.001585937 | 0.001585937 | 0.001585937 | 0.001585937 | 0.001585937 | 0.001585937 | 0.001585937 | 0.001585937 | 0.001585937 | 0.001585937 | 0.001585937 | 0.001585937 | 0.001585937 | 0.001585937 | 0.001585937 | 0.001585937 | 0.001585937 | 0.001585937 | 0.001585937 | 0.001585937 | 0.001585937 | 0.001585937 | 0.001585937 | 0.001585937 | 0.001585937 | 0.001585937 | 0.001585937 | 0.001585937 | 0.001585937 | 0.001585937 | 0.001585937 | 0.001585937 | 0.001585937 | 0.001585937 | 0.001585937 | 0.001585937 | 0.001585937 | 0.001585937 | 0 | 0
1583 | 499.6545 | 0.001573816 | 10 | 801.5 | -781.5 | 0 | 0 | 0 | 0.001573816 | 0.001573816 | 0.001573816 | 0.001573816 | 0.001573816 | 0.001573816 | 0.001573816 | 0.001573816 | 0.001573816 | 0.001573816 | 0.001573816 | 0.001573816 | 0.001573816 | 0.001573816 | 0.001573816 | 0.001573816 | 0.001573816 | 0.001573816 | 0.001573816 | 0.001573816 | 0.001573816 | 0.001573816 | 0.001573816 | 0.001573816 | 0.001573816 | 0.001573816 | 0.001573816 | 0.001573816 | 0.001573816 | 0.001573816 | 0.001573816 | 0.001573816 | 0.001573816 | 0.001573816 | 0.001573816 | 0.001573816 | 0.001573816 | 0.001573816 | 0.001573816 | 0.001573816 | 0.001573816 | 0.001573816 | 0.001573816 | 0.001573816 | 0.001573816 | 0.001573816 | 0.001573816 | 0.001573816 | 0.001573816 | 0.001573816 | 0.001573816 | 0.001573816 | 0.001573816 | 0.001573816 | 0.001573816 | 0.001573816 | 0.001573816 | 0.001573816 | 0.001573816 | 0 | 0 | 0
1574 | 477.786 | 0.001504934 | 0 | 787 | -787 | 0 | 0 | 0 | 0.001504934 | 0.001504934 | 0.001504934 | 0.001504934 | 0.001504934 | 0.001504934 | 0.001504934 | 0.001504934 | 0.001504934 | 0.001504934 | 0.001504934 | 0.001504934 | 0.001504934 | 0.001504934 | 0.001504934 | 0.001504934 | 0.001504934 | 0.001504934 | 0.001504934 | 0.001504934 | 0.001504934 | 0.001504934 | 0.001504934 | 0.001504934 | 0.001504934 | 0.001504934 | 0.001504934 | 0.001504934 | 0.001504934 | 0.001504934 | 0.001504934 | 0.001504934 | 0.001504934 | 0.001504934 | 0.001504934 | 0.001504934 | 0.001504934 | 0.001504934 | 0.001504934 | 0.001504934 | 0.001504934 | 0.001504934 | 0.001504934 | 0.001504934 | 0.001504934 | 0.001504934 | 0.001504934 | 0.001504934 | 0.001504934 | 0.001504934 | 0.001504934 | 0.001504934 | 0.001504934 | 0.001504934 | 0.001504934 | 0.001504934 | 0.001504934 | 0.001504934 | 0.001504934 | 0 | 0 | 0
1574 | 486.865 | 0.001533531 | -10 | 777 | -797 | 0 | 0 | 0 | 0.001533531 | 0.001533531 | 0.001533531 | 0.001533531 | 0.001533531 | 0.001533531 | 0.001533531 | 0.001533531 | 0.001533531 | 0.001533531 | 0.001533531 | 0.001533531 | 0.001533531 | 0.001533531 | 0.001533531 | 0.001533531 | 0.001533531 | 0.001533531 | 0.001533531 | 0.001533531 | 0.001533531 | 0.001533531 | 0.001533531 | 0.001533531 | 0.001533531 | 0.001533531 | 0.001533531 | 0.001533531 | 0.001533531 | 0.001533531 | 0.001533531 | 0.001533531 | 0.001533531 | 0.001533531 | 0.001533531 | 0.001533531 | 0.001533531 | 0.001533531 | 0.001533531 | 0.001533531 | 0.001533531 | 0.001533531 | 0.001533531 | 0.001533531 | 0.001533531 | 0.001533531 | 0.001533531 | 0.001533531 | 0.001533531 | 0.001533531 | 0.001533531 | 0.001533531 | 0.001533531 | 0.001533531 | 0.001533531 | 0.001533531 | 0.001533531 | 0.001533531 | 0.001533531 | 0 | 0 | 0
1574 | 525.2188 | 0.001654338 | -20 | 767 | -807 | 0 | 0 | 0.001654338 | 0.001654338 | 0.001654338 | 0.001654338 | 0.001654338 | 0.001654338 | 0.001654338 | 0.001654338 | 0.001654338 | 0.001654338 | 0.001654338 | 0.001654338 | 0.001654338 | 0.001654338 | 0.001654338 | 0.001654338 | 0.001654338 | 0.001654338 | 0.001654338 | 0.001654338 | 0.001654338 | 0.001654338 | 0.001654338 | 0.001654338 | 0.001654338 | 0.001654338 | 0.001654338 | 0.001654338 | 0.001654338 | 0.001654338 | 0.001654338 | 0.001654338 | 0.001654338 | 0.001654338 | 0.001654338 | 0.001654338 | 0.001654338 | 0.001654338 | 0.001654338 | 0.001654338 | 0.001654338 | 0.001654338 | 0.001654338 | 0.001654338 | 0.001654338 | 0.001654338 | 0.001654338 | 0.001654338 | 0.001654338 | 0.001654338 | 0.001654338 | 0.001654338 | 0.001654338 | 0.001654338 | 0.001654338 | 0.001654338 | 0.001654338 | 0.001654338 | 0.001654338 | 0 | 0 | 0 | 0
1552 | 650.4615 | 0.002048829 | -30 | 746 | -806 | 0 | 0 | 0.002048829 | 0.002048829 | 0.002048829 | 0.002048829 | 0.002048829 | 0.002048829 | 0.002048829 | 0.002048829 | 0.002048829 | 0.002048829 | 0.002048829 | 0.002048829 | 0.002048829 | 0.002048829 | 0.002048829 | 0.002048829 | 0.002048829 | 0.002048829 | 0.002048829 | 0.002048829 | 0.002048829 | 0.002048829 | 0.002048829 | 0.002048829 | 0.002048829 | 0.002048829 | 0.002048829 | 0.002048829 | 0.002048829 | 0.002048829 | 0.002048829 | 0.002048829 | 0.002048829 | 0.002048829 | 0.002048829 | 0.002048829 | 0.002048829 | 0.002048829 | 0.002048829 | 0.002048829 | 0.002048829 | 0.002048829 | 0.002048829 | 0.002048829 | 0.002048829 | 0.002048829 | 0.002048829 | 0.002048829 | 0.002048829 | 0.002048829 | 0.002048829 | 0.002048829 | 0.002048829 | 0.002048829 | 0.002048829 | 0.002048829 | 0.002048829 | 0.002048829 | 0 | 0 | 0 | 0 | 0
1552 | 836.5833 | 0.002635077 | -40 | 736 | -816 | 0 | 0 | 0.002635077 | 0.002635077 | 0.002635077 | 0.002635077 | 0.002635077 | 0.002635077 | 0.002635077 | 0.002635077 | 0.002635077 | 0.002635077 | 0.002635077 | 0.002635077 | 0.002635077 | 0.002635077 | 0.002635077 | 0.002635077 | 0.002635077 | 0.002635077 | 0.002635077 | 0.002635077 | 0.002635077 | 0.002635077 | 0.002635077 | 0.002635077 | 0.002635077 | 0.002635077 | 0.002635077 | 0.002635077 | 0.002635077 | 0.002635077 | 0.002635077 | 0.002635077 | 0.002635077 | 0.002635077 | 0.002635077 | 0.002635077 | 0.002635077 | 0.002635077 | 0.002635077 | 0.002635077 | 0.002635077 | 0.002635077 | 0.002635077 | 0.002635077 | 0.002635077 | 0.002635077 | 0.002635077 | 0.002635077 | 0.002635077 | 0.002635077 | 0.002635077 | 0.002635077 | 0.002635077 | 0.002635077 | 0.002635077 | 0.002635077 | 0.002635077 | 0.002635077 | 0 | 0 | 0 | 0 | 0
1577 | 678.1543 | 0.002136056 | -30 | 758.5 | -818.5 | 0 | 0 | 0.002136056 | 0.002136056 | 0.002136056 | 0.002136056 | 0.002136056 | 0.002136056 | 0.002136056 | 0.002136056 | 0.002136056 | 0.002136056 | 0.002136056 | 0.002136056 | 0.002136056 | 0.002136056 | 0.002136056 | 0.002136056 | 0.002136056 | 0.002136056 | 0.002136056 | 0.002136056 | 0.002136056 | 0.002136056 | 0.002136056 | 0.002136056 | 0.002136056 | 0.002136056 | 0.002136056 | 0.002136056 | 0.002136056 | 0.002136056 | 0.002136056 | 0.002136056 | 0.002136056 | 0.002136056 | 0.002136056 | 0.002136056 | 0.002136056 | 0.002136056 | 0.002136056 | 0.002136056 | 0.002136056 | 0.002136056 | 0.002136056 | 0.002136056 | 0.002136056 | 0.002136056 | 0.002136056 | 0.002136056 | 0.002136056 | 0.002136056 | 0.002136056 | 0.002136056 | 0.002136056 | 0.002136056 | 0.002136056 | 0.002136056 | 0.002136056 | 0.002136056 | 0.002136056 | 0 | 0 | 0 | 0
1561 | 332.3209 | 0.001046747 | -20 | 760.5 | -800.5 | 0 | 0 | 0 | 0.001046747 | 0.001046747 | 0.001046747 | 0.001046747 | 0.001046747 | 0.001046747 | 0.001046747 | 0.001046747 | 0.001046747 | 0.001046747 | 0.001046747 | 0.001046747 | 0.001046747 | 0.001046747 | 0.001046747 | 0.001046747 | 0.001046747 | 0.001046747 | 0.001046747 | 0.001046747 | 0.001046747 | 0.001046747 | 0.001046747 | 0.001046747 | 0.001046747 | 0.001046747 | 0.001046747 | 0.001046747 | 0.001046747 | 0.001046747 | 0.001046747 | 0.001046747 | 0.001046747 | 0.001046747 | 0.001046747 | 0.001046747 | 0.001046747 | 0.001046747 | 0.001046747 | 0.001046747 | 0.001046747 | 0.001046747 | 0.001046747 | 0.001046747 | 0.001046747 | 0.001046747 | 0.001046747 | 0.001046747 | 0.001046747 | 0.001046747 | 0.001046747 | 0.001046747 | 0.001046747 | 0.001046747 | 0.001046747 | 0.001046747 | 0.001046747 | 0.001046747 | 0 | 0 | 0 | 0
1536 | 382.1793 | 0.001203792 | -10 | 758 | -778 | 0 | 0 | 0 | 0.001203792 | 0.001203792 | 0.001203792 | 0.001203792 | 0.001203792 | 0.001203792 | 0.001203792 | 0.001203792 | 0.001203792 | 0.001203792 | 0.001203792 | 0.001203792 | 0.001203792 | 0.001203792 | 0.001203792 | 0.001203792 | 0.001203792 | 0.001203792 | 0.001203792 | 0.001203792 | 0.001203792 | 0.001203792 | 0.001203792 | 0.001203792 | 0.001203792 | 0.001203792 | 0.001203792 | 0.001203792 | 0.001203792 | 0.001203792 | 0.001203792 | 0.001203792 | 0.001203792 | 0.001203792 | 0.001203792 | 0.001203792 | 0.001203792 | 0.001203792 | 0.001203792 | 0.001203792 | 0.001203792 | 0.001203792 | 0.001203792 | 0.001203792 | 0.001203792 | 0.001203792 | 0.001203792 | 0.001203792 | 0.001203792 | 0.001203792 | 0.001203792 | 0.001203792 | 0.001203792 | 0.001203792 | 0.001203792 | 0.001203792 | 0.001203792 | 0.001203792 | 0 | 0 | 0 | 0
1536 | 382.4046 | 0.001204501 | 0 | 768 | -768 | 0 | 0 | 0 | 0 | 0.001204501 | 0.001204501 | 0.001204501 | 0.001204501 | 0.001204501 | 0.001204501 | 0.001204501 | 0.001204501 | 0.001204501 | 0.001204501 | 0.001204501 | 0.001204501 | 0.001204501 | 0.001204501 | 0.001204501 | 0.001204501 | 0.001204501 | 0.001204501 | 0.001204501 | 0.001204501 | 0.001204501 | 0.001204501 | 0.001204501 | 0.001204501 | 0.001204501 | 0.001204501 | 0.001204501 | 0.001204501 | 0.001204501 | 0.001204501 | 0.001204501 | 0.001204501 | 0.001204501 | 0.001204501 | 0.001204501 | 0.001204501 | 0.001204501 | 0.001204501 | 0.001204501 | 0.001204501 | 0.001204501 | 0.001204501 | 0.001204501 | 0.001204501 | 0.001204501 | 0.001204501 | 0.001204501 | 0.001204501 | 0.001204501 | 0.001204501 | 0.001204501 | 0.001204501 | 0.001204501 | 0.001204501 | 0.001204501 | 0.001204501 | 0.001204501 | 0 | 0 | 0 | 0
1523 | 314.2995 | 0.0009899833 | 10 | 771.5 | -751.5 | 0 | 0 | 0 | 0 | 0.0009899833 | 0.0009899833 | 0.0009899833 | 0.0009899833 | 0.0009899833 | 0.0009899833 | 0.0009899833 | 0.0009899833 | 0.0009899833 | 0.0009899833 | 0.0009899833 | 0.0009899833 | 0.0009899833 | 0.0009899833 | 0.0009899833 | 0.0009899833 | 0.0009899833 | 0.0009899833 | 0.0009899833 | 0.0009899833 | 0.0009899833 | 0.0009899833 | 0.0009899833 | 0.0009899833 | 0.0009899833 | 0.0009899833 | 0.0009899833 | 0.0009899833 | 0.0009899833 | 0.0009899833 | 0.0009899833 | 0.0009899833 | 0.0009899833 | 0.0009899833 | 0.0009899833 | 0.0009899833 | 0.0009899833 | 0.0009899833 | 0.0009899833 | 0.0009899833 | 0.0009899833 | 0.0009899833 | 0.0009899833 | 0.0009899833 | 0.0009899833 | 0.0009899833 | 0.0009899833 | 0.0009899833 | 0.0009899833 | 0.0009899833 | 0.0009899833 | 0.0009899833 | 0.0009899833 | 0.0009899833 | 0.0009899833 | 0.0009899833 | 0.0009899833 | 0 | 0 | 0 | 0
1508 | 538.5023 | 0.001696179 | 20 | 774 | -734 | 0 | 0 | 0 | 0 | 0 | 0.001696179 | 0.001696179 | 0.001696179 | 0.001696179 | 0.001696179 | 0.001696179 | 0.001696179 | 0.001696179 | 0.001696179 | 0.001696179 | 0.001696179 | 0.001696179 | 0.001696179 | 0.001696179 | 0.001696179 | 0.001696179 | 0.001696179 | 0.001696179 | 0.001696179 | 0.001696179 | 0.001696179 | 0.001696179 | 0.001696179 | 0.001696179 | 0.001696179 | 0.001696179 | 0.001696179 | 0.001696179 | 0.001696179 | 0.001696179 | 0.001696179 | 0.001696179 | 0.001696179 | 0.001696179 | 0.001696179 | 0.001696179 | 0.001696179 | 0.001696179 | 0.001696179 | 0.001696179 | 0.001696179 | 0.001696179 | 0.001696179 | 0.001696179 | 0.001696179 | 0.001696179 | 0.001696179 | 0.001696179 | 0.001696179 | 0.001696179 | 0.001696179 | 0.001696179 | 0.001696179 | 0.001696179 | 0.001696179 | 0.001696179 | 0 | 0 | 0 | 0
1511 | 598.9911 | 0.001886707 | 30 | 785.5 | -725.5 | 0 | 0 | 0 | 0 | 0 | 0.001886707 | 0.001886707 | 0.001886707 | 0.001886707 | 0.001886707 | 0.001886707 | 0.001886707 | 0.001886707 | 0.001886707 | 0.001886707 | 0.001886707 | 0.001886707 | 0.001886707 | 0.001886707 | 0.001886707 | 0.001886707 | 0.001886707 | 0.001886707 | 0.001886707 | 0.001886707 | 0.001886707 | 0.001886707 | 0.001886707 | 0.001886707 | 0.001886707 | 0.001886707 | 0.001886707 | 0.001886707 | 0.001886707 | 0.001886707 | 0.001886707 | 0.001886707 | 0.001886707 | 0.001886707 | 0.001886707 | 0.001886707 | 0.001886707 | 0.001886707 | 0.001886707 | 0.001886707 | 0.001886707 | 0.001886707 | 0.001886707 | 0.001886707 | 0.001886707 | 0.001886707 | 0.001886707 | 0.001886707 | 0.001886707 | 0.001886707 | 0.001886707 | 0.001886707 | 0.001886707 | 0.001886707 | 0.001886707 | 0.001886707 | 0.001886707 | 0 | 0 | 0
1511 | 630.3464 | 0.00198547 | 40 | 795.5 | -715.5 | 0 | 0 | 0 | 0 | 0 | 0 | 0.00198547 | 0.00198547 | 0.00198547 | 0.00198547 | 0.00198547 | 0.00198547 | 0.00198547 | 0.00198547 | 0.00198547 | 0.00198547 | 0.00198547 | 0.00198547 | 0.00198547 | 0.00198547 | 0.00198547 | 0.00198547 | 0.00198547 | 0.00198547 | 0.00198547 | 0.00198547 | 0.00198547 | 0.00198547 | 0.00198547 | 0.00198547 | 0.00198547 | 0.00198547 | 0.00198547 | 0.00198547 | 0.00198547 | 0.00198547 | 0.00198547 | 0.00198547 | 0.00198547 | 0.00198547 | 0.00198547 | 0.00198547 | 0.00198547 | 0.00198547 | 0.00198547 | 0.00198547 | 0.00198547 | 0.00198547 | 0.00198547 | 0.00198547 | 0.00198547 | 0.00198547 | 0.00198547 | 0.00198547 | 0.00198547 | 0.00198547 | 0.00198547 | 0.00198547 | 0.00198547 | 0.00198547 | 0.00198547 | 0.00198547 | 0 | 0 | 0
1508 | 525.8122 | 0.001656208 | 30 | 784 | -724 | 0 | 0 | 0 | 0 | 0 | 0.001656208 | 0.001656208 | 0.001656208 | 0.001656208 | 0.001656208 | 0.001656208 | 0.001656208 | 0.001656208 | 0.001656208 | 0.001656208 | 0.001656208 | 0.001656208 | 0.001656208 | 0.001656208 | 0.001656208 | 0.001656208 | 0.001656208 | 0.001656208 | 0.001656208 | 0.001656208 | 0.001656208 | 0.001656208 | 0.001656208 | 0.001656208 | 0.001656208 | 0.001656208 | 0.001656208 | 0.001656208 | 0.001656208 | 0.001656208 | 0.001656208 | 0.001656208 | 0.001656208 | 0.001656208 | 0.001656208 | 0.001656208 | 0.001656208 | 0.001656208 | 0.001656208 | 0.001656208 | 0.001656208 | 0.001656208 | 0.001656208 | 0.001656208 | 0.001656208 | 0.001656208 | 0.001656208 | 0.001656208 | 0.001656208 | 0.001656208 | 0.001656208 | 0.001656208 | 0.001656208 | 0.001656208 | 0.001656208 | 0.001656208 | 0.001656208 | 0 | 0 | 0
1508 | 555.0057 | 0.001748162 | 20 | 774 | -734 | 0 | 0 | 0 | 0 | 0 | 0.001748162 | 0.001748162 | 0.001748162 | 0.001748162 | 0.001748162 | 0.001748162 | 0.001748162 | 0.001748162 | 0.001748162 | 0.001748162 | 0.001748162 | 0.001748162 | 0.001748162 | 0.001748162 | 0.001748162 | 0.001748162 | 0.001748162 | 0.001748162 | 0.001748162 | 0.001748162 | 0.001748162 | 0.001748162 | 0.001748162 | 0.001748162 | 0.001748162 | 0.001748162 | 0.001748162 | 0.001748162 | 0.001748162 | 0.001748162 | 0.001748162 | 0.001748162 | 0.001748162 | 0.001748162 | 0.001748162 | 0.001748162 | 0.001748162 | 0.001748162 | 0.001748162 | 0.001748162 | 0.001748162 | 0.001748162 | 0.001748162 | 0.001748162 | 0.001748162 | 0.001748162 | 0.001748162 | 0.001748162 | 0.001748162 | 0.001748162 | 0.001748162 | 0.001748162 | 0.001748162 | 0.001748162 | 0.001748162 | 0.001748162 | 0 | 0 | 0 | 0
1508 | 577.6174 | 0.001819384 | 10 | 764 | -744 | 0 | 0 | 0 | 0 | 0 | 0.001819384 | 0.001819384 | 0.001819384 | 0.001819384 | 0.001819384 | 0.001819384 | 0.001819384 | 0.001819384 | 0.001819384 | 0.001819384 | 0.001819384 | 0.001819384 | 0.001819384 | 0.001819384 | 0.001819384 | 0.001819384 | 0.001819384 | 0.001819384 | 0.001819384 | 0.001819384 | 0.001819384 | 0.001819384 | 0.001819384 | 0.001819384 | 0.001819384 | 0.001819384 | 0.001819384 | 0.001819384 | 0.001819384 | 0.001819384 | 0.001819384 | 0.001819384 | 0.001819384 | 0.001819384 | 0.001819384 | 0.001819384 | 0.001819384 | 0.001819384 | 0.001819384 | 0.001819384 | 0.001819384 | 0.001819384 | 0.001819384 | 0.001819384 | 0.001819384 | 0.001819384 | 0.001819384 | 0.001819384 | 0.001819384 | 0.001819384 | 0.001819384 | 0.001819384 | 0.001819384 | 0.001819384 | 0.001819384 | 0.001819384 | 0 | 0 | 0 | 0
1464 | 664.4691 | 0.00209295 | 0 | 732 | -732 | 0 | 0 | 0 | 0 | 0 | 0.00209295 | 0.00209295 | 0.00209295 | 0.00209295 | 0.00209295 | 0.00209295 | 0.00209295 | 0.00209295 | 0.00209295 | 0.00209295 | 0.00209295 | 0.00209295 | 0.00209295 | 0.00209295 | 0.00209295 | 0.00209295 | 0.00209295 | 0.00209295 | 0.00209295 | 0.00209295 | 0.00209295 | 0.00209295 | 0.00209295 | 0.00209295 | 0.00209295 | 0.00209295 | 0.00209295 | 0.00209295 | 0.00209295 | 0.00209295 | 0.00209295 | 0.00209295 | 0.00209295 | 0.00209295 | 0.00209295 | 0.00209295 | 0.00209295 | 0.00209295 | 0.00209295 | 0.00209295 | 0.00209295 | 0.00209295 | 0.00209295 | 0.00209295 | 0.00209295 | 0.00209295 | 0.00209295 | 0.00209295 | 0.00209295 | 0.00209295 | 0.00209295 | 0.00209295 | 0.00209295 | 0.00209295 | 0.00209295 | 0 | 0 | 0 | 0 | 0
1429 | 681.4533 | 0.002146447 | -10 | 704.5 | -724.5 | 0 | 0 | 0 | 0 | 0 | 0.002146447 | 0.002146447 | 0.002146447 | 0.002146447 | 0.002146447 | 0.002146447 | 0.002146447 | 0.002146447 | 0.002146447 | 0.002146447 | 0.002146447 | 0.002146447 | 0.002146447 | 0.002146447 | 0.002146447 | 0.002146447 | 0.002146447 | 0.002146447 | 0.002146447 | 0.002146447 | 0.002146447 | 0.002146447 | 0.002146447 | 0.002146447 | 0.002146447 | 0.002146447 | 0.002146447 | 0.002146447 | 0.002146447 | 0.002146447 | 0.002146447 | 0.002146447 | 0.002146447 | 0.002146447 | 0.002146447 | 0.002146447 | 0.002146447 | 0.002146447 | 0.002146447 | 0.002146447 | 0.002146447 | 0.002146447 | 0.002146447 | 0.002146447 | 0.002146447 | 0.002146447 | 0.002146447 | 0.002146447 | 0.002146447 | 0.002146447 | 0.002146447 | 0.002146447 | 0.002146447 | 0.002146447 | 0 | 0 | 0 | 0 | 0 | 0
1484 | 398.4327 | 0.001254987 | -20 | 722 | -762 | 0 | 0 | 0 | 0 | 0.001254987 | 0.001254987 | 0.001254987 | 0.001254987 | 0.001254987 | 0.001254987 | 0.001254987 | 0.001254987 | 0.001254987 | 0.001254987 | 0.001254987 | 0.001254987 | 0.001254987 | 0.001254987 | 0.001254987 | 0.001254987 | 0.001254987 | 0.001254987 | 0.001254987 | 0.001254987 | 0.001254987 | 0.001254987 | 0.001254987 | 0.001254987 | 0.001254987 | 0.001254987 | 0.001254987 | 0.001254987 | 0.001254987 | 0.001254987 | 0.001254987 | 0.001254987 | 0.001254987 | 0.001254987 | 0.001254987 | 0.001254987 | 0.001254987 | 0.001254987 | 0.001254987 | 0.001254987 | 0.001254987 | 0.001254987 | 0.001254987 | 0.001254987 | 0.001254987 | 0.001254987 | 0.001254987 | 0.001254987 | 0.001254987 | 0.001254987 | 0.001254987 | 0.001254987 | 0.001254987 | 0.001254987 | 0.001254987 | 0.001254987 | 0 | 0 | 0 | 0 | 0
1462 | 457.4893 | 0.001441003 | -30 | 701 | -761 | 0 | 0 | 0 | 0 | 0.001441003 | 0.001441003 | 0.001441003 | 0.001441003 | 0.001441003 | 0.001441003 | 0.001441003 | 0.001441003 | 0.001441003 | 0.001441003 | 0.001441003 | 0.001441003 | 0.001441003 | 0.001441003 | 0.001441003 | 0.001441003 | 0.001441003 | 0.001441003 | 0.001441003 | 0.001441003 | 0.001441003 | 0.001441003 | 0.001441003 | 0.001441003 | 0.001441003 | 0.001441003 | 0.001441003 | 0.001441003 | 0.001441003 | 0.001441003 | 0.001441003 | 0.001441003 | 0.001441003 | 0.001441003 | 0.001441003 | 0.001441003 | 0.001441003 | 0.001441003 | 0.001441003 | 0.001441003 | 0.001441003 | 0.001441003 | 0.001441003 | 0.001441003 | 0.001441003 | 0.001441003 | 0.001441003 | 0.001441003 | 0.001441003 | 0.001441003 | 0.001441003 | 0.001441003 | 0.001441003 | 0.001441003 | 0.001441003 | 0 | 0 | 0 | 0 | 0 | 0
1462 | 479.3377 | 0.001509822 | -40 | 691 | -771 | 0 | 0 | 0 | 0 | 0.001509822 | 0.001509822 | 0.001509822 | 0.001509822 | 0.001509822 | 0.001509822 | 0.001509822 | 0.001509822 | 0.001509822 | 0.001509822 | 0.001509822 | 0.001509822 | 0.001509822 | 0.001509822 | 0.001509822 | 0.001509822 | 0.001509822 | 0.001509822 | 0.001509822 | 0.001509822 | 0.001509822 | 0.001509822 | 0.001509822 | 0.001509822 | 0.001509822 | 0.001509822 | 0.001509822 | 0.001509822 | 0.001509822 | 0.001509822 | 0.001509822 | 0.001509822 | 0.001509822 | 0.001509822 | 0.001509822 | 0.001509822 | 0.001509822 | 0.001509822 | 0.001509822 | 0.001509822 | 0.001509822 | 0.001509822 | 0.001509822 | 0.001509822 | 0.001509822 | 0.001509822 | 0.001509822 | 0.001509822 | 0.001509822 | 0.001509822 | 0.001509822 | 0.001509822 | 0.001509822 | 0.001509822 | 0 | 0 | 0 | 0 | 0 | 0 | 0
1462 | 461.9793 | 0.001455146 | -30 | 701 | -761 | 0 | 0 | 0 | 0 | 0.001455146 | 0.001455146 | 0.001455146 | 0.001455146 | 0.001455146 | 0.001455146 | 0.001455146 | 0.001455146 | 0.001455146 | 0.001455146 | 0.001455146 | 0.001455146 | 0.001455146 | 0.001455146 | 0.001455146 | 0.001455146 | 0.001455146 | 0.001455146 | 0.001455146 | 0.001455146 | 0.001455146 | 0.001455146 | 0.001455146 | 0.001455146 | 0.001455146 | 0.001455146 | 0.001455146 | 0.001455146 | 0.001455146 | 0.001455146 | 0.001455146 | 0.001455146 | 0.001455146 | 0.001455146 | 0.001455146 | 0.001455146 | 0.001455146 | 0.001455146 | 0.001455146 | 0.001455146 | 0.001455146 | 0.001455146 | 0.001455146 | 0.001455146 | 0.001455146 | 0.001455146 | 0.001455146 | 0.001455146 | 0.001455146 | 0.001455146 | 0.001455146 | 0.001455146 | 0.001455146 | 0.001455146 | 0.001455146 | 0 | 0 | 0 | 0 | 0 | 0
1462 | 447.9718 | 0.001411025 | -20 | 711 | -751 | 0 | 0 | 0 | 0 | 0.001411025 | 0.001411025 | 0.001411025 | 0.001411025 | 0.001411025 | 0.001411025 | 0.001411025 | 0.001411025 | 0.001411025 | 0.001411025 | 0.001411025 | 0.001411025 | 0.001411025 | 0.001411025 | 0.001411025 | 0.001411025 | 0.001411025 | 0.001411025 | 0.001411025 | 0.001411025 | 0.001411025 | 0.001411025 | 0.001411025 | 0.001411025 | 0.001411025 | 0.001411025 | 0.001411025 | 0.001411025 | 0.001411025 | 0.001411025 | 0.001411025 | 0.001411025 | 0.001411025 | 0.001411025 | 0.001411025 | 0.001411025 | 0.001411025 | 0.001411025 | 0.001411025 | 0.001411025 | 0.001411025 | 0.001411025 | 0.001411025 | 0.001411025 | 0.001411025 | 0.001411025 | 0.001411025 | 0.001411025 | 0.001411025 | 0.001411025 | 0.001411025 | 0.001411025 | 0.001411025 | 0.001411025 | 0.001411025 | 0 | 0 | 0 | 0 | 0 | 0
1462 | 444.2639 | 0.001399346 | -10 | 721 | -741 | 0 | 0 | 0 | 0 | 0 | 0.001399346 | 0.001399346 | 0.001399346 | 0.001399346 | 0.001399346 | 0.001399346 | 0.001399346 | 0.001399346 | 0.001399346 | 0.001399346 | 0.001399346 | 0.001399346 | 0.001399346 | 0.001399346 | 0.001399346 | 0.001399346 | 0.001399346 | 0.001399346 | 0.001399346 | 0.001399346 | 0.001399346 | 0.001399346 | 0.001399346 | 0.001399346 | 0.001399346 | 0.001399346 | 0.001399346 | 0.001399346 | 0.001399346 | 0.001399346 | 0.001399346 | 0.001399346 | 0.001399346 | 0.001399346 | 0.001399346 | 0.001399346 | 0.001399346 | 0.001399346 | 0.001399346 | 0.001399346 | 0.001399346 | 0.001399346 | 0.001399346 | 0.001399346 | 0.001399346 | 0.001399346 | 0.001399346 | 0.001399346 | 0.001399346 | 0.001399346 | 0.001399346 | 0.001399346 | 0.001399346 | 0.001399346 | 0 | 0 | 0 | 0 | 0 | 0
1462 | 462.2879 | 0.001456118 | 0 | 731 | -731 | 0 | 0 | 0 | 0 | 0 | 0.001456118 | 0.001456118 | 0.001456118 | 0.001456118 | 0.001456118 | 0.001456118 | 0.001456118 | 0.001456118 | 0.001456118 | 0.001456118 | 0.001456118 | 0.001456118 | 0.001456118 | 0.001456118 | 0.001456118 | 0.001456118 | 0.001456118 | 0.001456118 | 0.001456118 | 0.001456118 | 0.001456118 | 0.001456118 | 0.001456118 | 0.001456118 | 0.001456118 | 0.001456118 | 0.001456118 | 0.001456118 | 0.001456118 | 0.001456118 | 0.001456118 | 0.001456118 | 0.001456118 | 0.001456118 | 0.001456118 | 0.001456118 | 0.001456118 | 0.001456118 | 0.001456118 | 0.001456118 | 0.001456118 | 0.001456118 | 0.001456118 | 0.001456118 | 0.001456118 | 0.001456118 | 0.001456118 | 0.001456118 | 0.001456118 | 0.001456118 | 0.001456118 | 0.001456118 | 0.001456118 | 0.001456118 | 0.001456118 | 0 | 0 | 0 | 0 | 0
1462 | 459.3812 | 0.001446963 | 10 | 741 | -721 | 0 | 0 | 0 | 0 | 0 | 0 | 0.001446963 | 0.001446963 | 0.001446963 | 0.001446963 | 0.001446963 | 0.001446963 | 0.001446963 | 0.001446963 | 0.001446963 | 0.001446963 | 0.001446963 | 0.001446963 | 0.001446963 | 0.001446963 | 0.001446963 | 0.001446963 | 0.001446963 | 0.001446963 | 0.001446963 | 0.001446963 | 0.001446963 | 0.001446963 | 0.001446963 | 0.001446963 | 0.001446963 | 0.001446963 | 0.001446963 | 0.001446963 | 0.001446963 | 0.001446963 | 0.001446963 | 0.001446963 | 0.001446963 | 0.001446963 | 0.001446963 | 0.001446963 | 0.001446963 | 0.001446963 | 0.001446963 | 0.001446963 | 0.001446963 | 0.001446963 | 0.001446963 | 0.001446963 | 0.001446963 | 0.001446963 | 0.001446963 | 0.001446963 | 0.001446963 | 0.001446963 | 0.001446963 | 0.001446963 | 0.001446963 | 0.001446963 | 0 | 0 | 0 | 0 | 0
1458 | 413.8245 | 0.001303468 | 20 | 749 | -709 | 0 | 0 | 0 | 0 | 0 | 0 | 0.001303468 | 0.001303468 | 0.001303468 | 0.001303468 | 0.001303468 | 0.001303468 | 0.001303468 | 0.001303468 | 0.001303468 | 0.001303468 | 0.001303468 | 0.001303468 | 0.001303468 | 0.001303468 | 0.001303468 | 0.001303468 | 0.001303468 | 0.001303468 | 0.001303468 | 0.001303468 | 0.001303468 | 0.001303468 | 0.001303468 | 0.001303468 | 0.001303468 | 0.001303468 | 0.001303468 | 0.001303468 | 0.001303468 | 0.001303468 | 0.001303468 | 0.001303468 | 0.001303468 | 0.001303468 | 0.001303468 | 0.001303468 | 0.001303468 | 0.001303468 | 0.001303468 | 0.001303468 | 0.001303468 | 0.001303468 | 0.001303468 | 0.001303468 | 0.001303468 | 0.001303468 | 0.001303468 | 0.001303468 | 0.001303468 | 0.001303468 | 0.001303468 | 0.001303468 | 0.001303468 | 0.001303468 | 0.001303468 | 0 | 0 | 0 | 0
1301 | 628.5658 | 0.001979862 | 30 | 680.5 | -620.5 | 0 | 0 | 0 | 0 | 0 | 0 | 0 | 0 | 0 | 0.001979862 | 0.001979862 | 0.001979862 | 0.001979862 | 0.001979862 | 0.001979862 | 0.001979862 | 0.001979862 | 0.001979862 | 0.001979862 | 0.001979862 | 0.001979862 | 0.001979862 | 0.001979862 | 0.001979862 | 0.001979862 | 0.001979862 | 0.001979862 | 0.001979862 | 0.001979862 | 0.001979862 | 0.001979862 | 0.001979862 | 0.001979862 | 0.001979862 | 0.001979862 | 0.001979862 | 0.001979862 | 0.001979862 | 0.001979862 | 0.001979862 | 0.001979862 | 0.001979862 | 0.001979862 | 0.001979862 | 0.001979862 | 0.001979862 | 0.001979862 | 0.001979862 | 0.001979862 | 0.001979862 | 0.001979862 | 0.001979862 | 0.001979862 | 0.001979862 | 0.001979862 | 0.001979862 | 0.001979862 | 0.001979862 | 0 | 0 | 0 | 0 | 0 | 0 | 0
1231 | 659.4745 | 0.002077218 | 40 | 655.5 | -575.5 | 0 | 0 | 0 | 0 | 0 | 0 | 0 | 0 | 0 | 0 | 0 | 0.002077218 | 0.002077218 | 0.002077218 | 0.002077218 | 0.002077218 | 0.002077218 | 0.002077218 | 0.002077218 | 0.002077218 | 0.002077218 | 0.002077218 | 0.002077218 | 0.002077218 | 0.002077218 | 0.002077218 | 0.002077218 | 0.002077218 | 0.002077218 | 0.002077218 | 0.002077218 | 0.002077218 | 0.002077218 | 0.002077218 | 0.002077218 | 0.002077218 | 0.002077218 | 0.002077218 | 0.002077218 | 0.002077218 | 0.002077218 | 0.002077218 | 0.002077218 | 0.002077218 | 0.002077218 | 0.002077218 | 0.002077218 | 0.002077218 | 0.002077218 | 0.002077218 | 0.002077218 | 0.002077218 | 0.002077218 | 0.002077218 | 0.002077218 | 0.002077218 | 0.002077218 | 0 | 0 | 0 | 0 | 0 | 0 | 0 | 0
1183 | 682.2726 | 0.002149028 | 30 | 621.5 | -561.5 | 0 | 0 | 0 | 0 | 0 | 0 | 0 | 0 | 0 | 0 | 0 | 0.002149028 | 0.002149028 | 0.002149028 | 0.002149028 | 0.002149028 | 0.002149028 | 0.002149028 | 0.002149028 | 0.002149028 | 0.002149028 | 0.002149028 | 0.002149028 | 0.002149028 | 0.002149028 | 0.002149028 | 0.002149028 | 0.002149028 | 0.002149028 | 0.002149028 | 0.002149028 | 0.002149028 | 0.002149028 | 0.002149028 | 0.002149028 | 0.002149028 | 0.002149028 | 0.002149028 | 0.002149028 | 0.002149028 | 0.002149028 | 0.002149028 | 0.002149028 | 0.002149028 | 0.002149028 | 0.002149028 | 0.002149028 | 0.002149028 | 0.002149028 | 0.002149028 | 0.002149028 | 0.002149028 | 0.002149028 | 0.002149028 | 0.002149028 | 0.002149028 | 0 | 0 | 0 | 0 | 0 | 0 | 0 | 0 | 0
1183 | 990.4412 | 0.0031197 | 20 | 611.5 | -571.5 | 0 | 0 | 0 | 0 | 0 | 0 | 0 | 0 | 0 | 0 | 0 | 0.0031197 | 0.0031197 | 0.0031197 | 0.0031197 | 0.0031197 | 0.0031197 | 0.0031197 | 0.0031197 | 0.0031197 | 0.0031197 | 0.0031197 | 0.0031197 | 0.0031197 | 0.0031197 | 0.0031197 | 0.0031197 | 0.0031197 | 0.0031197 | 0.0031197 | 0.0031197 | 0.0031197 | 0.0031197 | 0.0031197 | 0.0031197 | 0.0031197 | 0.0031197 | 0.0031197 | 0.0031197 | 0.0031197 | 0.0031197 | 0.0031197 | 0.0031197 | 0.0031197 | 0.0031197 | 0.0031197 | 0.0031197 | 0.0031197 | 0.0031197 | 0.0031197 | 0.0031197 | 0.0031197 | 0.0031197 | 0.0031197 | 0.0031197 | 0 | 0 | 0 | 0 | 0 | 0 | 0 | 0 | 0 | 0
1129 | 620.9701 | 0.001955937 | 10 | 574.5 | -554.5 | 0 | 0 | 0 | 0 | 0 | 0 | 0 | 0 | 0 | 0 | 0 | 0 | 0.001955937 | 0.001955937 | 0.001955937 | 0.001955937 | 0.001955937 | 0.001955937 | 0.001955937 | 0.001955937 | 0.001955937 | 0.001955937 | 0.001955937 | 0.001955937 | 0.001955937 | 0.001955937 | 0.001955937 | 0.001955937 | 0.001955937 | 0.001955937 | 0.001955937 | 0.001955937 | 0.001955937 | 0.001955937 | 0.001955937 | 0.001955937 | 0.001955937 | 0.001955937 | 0.001955937 | 0.001955937 | 0.001955937 | 0.001955937 | 0.001955937 | 0.001955937 | 0.001955937 | 0.001955937 | 0.001955937 | 0.001955937 | 0.001955937 | 0.001955937 | 0.001955937 | 0.001955937 | 0.001955937 | 0.001955937 | 0 | 0 | 0 | 0 | 0 | 0 | 0 | 0 | 0 | 0 | 0
1110 | 798.4549 | 0.00251498 | 0 | 555 | -555 | 0 | 0 | 0 | 0 | 0 | 0 | 0 | 0 | 0 | 0 | 0 | 0 | 0.00251498 | 0.00251498 | 0.00251498 | 0.00251498 | 0.00251498 | 0.00251498 | 0.00251498 | 0.00251498 | 0.00251498 | 0.00251498 | 0.00251498 | 0.00251498 | 0.00251498 | 0.00251498 | 0.00251498 | 0.00251498 | 0.00251498 | 0.00251498 | 0.00251498 | 0.00251498 | 0.00251498 | 0.00251498 | 0.00251498 | 0.00251498 | 0.00251498 | 0.00251498 | 0.00251498 | 0.00251498 | 0.00251498 | 0.00251498 | 0.00251498 | 0.00251498 | 0.00251498 | 0.00251498 | 0.00251498 | 0.00251498 | 0.00251498 | 0.00251498 | 0.00251498 | 0.00251498 | 0.00251498 | 0 | 0 | 0 | 0 | 0 | 0 | 0 | 0 | 0 | 0 | 0 | 0
1073 | 569.4332 | 0.001793605 | -10 | 526.5 | -546.5 | 0 | 0 | 0 | 0 | 0 | 0 | 0 | 0 | 0 | 0 | 0 | 0 | 0.001793605 | 0.001793605 | 0.001793605 | 0.001793605 | 0.001793605 | 0.001793605 | 0.001793605 | 0.001793605 | 0.001793605 | 0.001793605 | 0.001793605 | 0.001793605 | 0.001793605 | 0.001793605 | 0.001793605 | 0.001793605 | 0.001793605 | 0.001793605 | 0.001793605 | 0.001793605 | 0.001793605 | 0.001793605 | 0.001793605 | 0.001793605 | 0.001793605 | 0.001793605 | 0.001793605 | 0.001793605 | 0.001793605 | 0.001793605 | 0.001793605 | 0.001793605 | 0.001793605 | 0.001793605 | 0.001793605 | 0.001793605 | 0.001793605 | 0.001793605 | 0.001793605 | 0.001793605 | 0 | 0 | 0 | 0 | 0 | 0 | 0 | 0 | 0 | 0 | 0 | 0 | 0
1073 | 662.3288 | 0.002086209 | -20 | 516.5 | -556.5 | 0 | 0 | 0 | 0 | 0 | 0 | 0 | 0 | 0 | 0 | 0 | 0 | 0.002086209 | 0.002086209 | 0.002086209 | 0.002086209 | 0.002086209 | 0.002086209 | 0.002086209 | 0.002086209 | 0.002086209 | 0.002086209 | 0.002086209 | 0.002086209 | 0.002086209 | 0.002086209 | 0.002086209 | 0.002086209 | 0.002086209 | 0.002086209 | 0.002086209 | 0.002086209 | 0.002086209 | 0.002086209 | 0.002086209 | 0.002086209 | 0.002086209 | 0.002086209 | 0.002086209 | 0.002086209 | 0.002086209 | 0.002086209 | 0.002086209 | 0.002086209 | 0.002086209 | 0.002086209 | 0.002086209 | 0.002086209 | 0.002086209 | 0.002086209 | 0.002086209 | 0.002086209 | 0 | 0 | 0 | 0 | 0 | 0 | 0 | 0 | 0 | 0 | 0 | 0 | 0
1073 | 740.2629 | 0.002331686 | -30 | 506.5 | -566.5 | 0 | 0 | 0 | 0 | 0 | 0 | 0 | 0 | 0 | 0 | 0 | 0.002331686 | 0.002331686 | 0.002331686 | 0.002331686 | 0.002331686 | 0.002331686 | 0.002331686 | 0.002331686 | 0.002331686 | 0.002331686 | 0.002331686 | 0.002331686 | 0.002331686 | 0.002331686 | 0.002331686 | 0.002331686 | 0.002331686 | 0.002331686 | 0.002331686 | 0.002331686 | 0.002331686 | 0.002331686 | 0.002331686 | 0.002331686 | 0.002331686 | 0.002331686 | 0.002331686 | 0.002331686 | 0.002331686 | 0.002331686 | 0.002331686 | 0.002331686 | 0.002331686 | 0.002331686 | 0.002331686 | 0.002331686 | 0.002331686 | 0.002331686 | 0.002331686 | 0.002331686 | 0 | 0 | 0 | 0 | 0 | 0 | 0 | 0 | 0 | 0 | 0 | 0 | 0 | 0
1073 | 730.3291 | 0.002300397 | -40 | 496.5 | -576.5 | 0 | 0 | 0 | 0 | 0 | 0 | 0 | 0 | 0 | 0 | 0 | 0.002300397 | 0.002300397 | 0.002300397 | 0.002300397 | 0.002300397 | 0.002300397 | 0.002300397 | 0.002300397 | 0.002300397 | 0.002300397 | 0.002300397 | 0.002300397 | 0.002300397 | 0.002300397 | 0.002300397 | 0.002300397 | 0.002300397 | 0.002300397 | 0.002300397 | 0.002300397 | 0.002300397 | 0.002300397 | 0.002300397 | 0.002300397 | 0.002300397 | 0.002300397 | 0.002300397 | 0.002300397 | 0.002300397 | 0.002300397 | 0.002300397 | 0.002300397 | 0.002300397 | 0.002300397 | 0.002300397 | 0.002300397 | 0.002300397 | 0.002300397 | 0.002300397 | 0.002300397 | 0 | 0 | 0 | 0 | 0 | 0 | 0 | 0 | 0 | 0 | 0 | 0 | 0 | 0
1073 | 710.4397 | 0.002237749 | -30 | 506.5 | -566.5 | 0 | 0 | 0 | 0 | 0 | 0 | 0 | 0 | 0 | 0 | 0 | 0.002237749 | 0.002237749 | 0.002237749 | 0.002237749 | 0.002237749 | 0.002237749 | 0.002237749 | 0.002237749 | 0.002237749 | 0.002237749 | 0.002237749 | 0.002237749 | 0.002237749 | 0.002237749 | 0.002237749 | 0.002237749 | 0.002237749 | 0.002237749 | 0.002237749 | 0.002237749 | 0.002237749 | 0.002237749 | 0.002237749 | 0.002237749 | 0.002237749 | 0.002237749 | 0.002237749 | 0.002237749 | 0.002237749 | 0.002237749 | 0.002237749 | 0.002237749 | 0.002237749 | 0.002237749 | 0.002237749 | 0.002237749 | 0.002237749 | 0.002237749 | 0.002237749 | 0.002237749 | 0 | 0 | 0 | 0 | 0 | 0 | 0 | 0 | 0 | 0 | 0 | 0 | 0 | 0
1073 | 739.3675 | 0.002328866 | -20 | 516.5 | -556.5 | 0 | 0 | 0 | 0 | 0 | 0 | 0 | 0 | 0 | 0 | 0 | 0 | 0.002328866 | 0.002328866 | 0.002328866 | 0.002328866 | 0.002328866 | 0.002328866 | 0.002328866 | 0.002328866 | 0.002328866 | 0.002328866 | 0.002328866 | 0.002328866 | 0.002328866 | 0.002328866 | 0.002328866 | 0.002328866 | 0.002328866 | 0.002328866 | 0.002328866 | 0.002328866 | 0.002328866 | 0.002328866 | 0.002328866 | 0.002328866 | 0.002328866 | 0.002328866 | 0.002328866 | 0.002328866 | 0.002328866 | 0.002328866 | 0.002328866 | 0.002328866 | 0.002328866 | 0.002328866 | 0.002328866 | 0.002328866 | 0.002328866 | 0.002328866 | 0.002328866 | 0.002328866 | 0 | 0 | 0 | 0 | 0 | 0 | 0 | 0 | 0 | 0 | 0 | 0 | 0
1073 | 658.3414 | 0.002073649 | -10 | 526.5 | -546.5 | 0 | 0 | 0 | 0 | 0 | 0 | 0 | 0 | 0 | 0 | 0 | 0 | 0.002073649 | 0.002073649 | 0.002073649 | 0.002073649 | 0.002073649 | 0.002073649 | 0.002073649 | 0.002073649 | 0.002073649 | 0.002073649 | 0.002073649 | 0.002073649 | 0.002073649 | 0.002073649 | 0.002073649 | 0.002073649 | 0.002073649 | 0.002073649 | 0.002073649 | 0.002073649 | 0.002073649 | 0.002073649 | 0.002073649 | 0.002073649 | 0.002073649 | 0.002073649 | 0.002073649 | 0.002073649 | 0.002073649 | 0.002073649 | 0.002073649 | 0.002073649 | 0.002073649 | 0.002073649 | 0.002073649 | 0.002073649 | 0.002073649 | 0.002073649 | 0.002073649 | 0.002073649 | 0 | 0 | 0 | 0 | 0 | 0 | 0 | 0 | 0 | 0 | 0 | 0 | 0
1073 | 739.0623 | 0.002327904 | 0 | 536.5 | -536.5 | 0 | 0 | 0 | 0 | 0 | 0 | 0 | 0 | 0 | 0 | 0 | 0 | 0.002327904 | 0.002327904 | 0.002327904 | 0.002327904 | 0.002327904 | 0.002327904 | 0.002327904 | 0.002327904 | 0.002327904 | 0.002327904 | 0.002327904 | 0.002327904 | 0.002327904 | 0.002327904 | 0.002327904 | 0.002327904 | 0.002327904 | 0.002327904 | 0.002327904 | 0.002327904 | 0.002327904 | 0.002327904 | 0.002327904 | 0.002327904 | 0.002327904 | 0.002327904 | 0.002327904 | 0.002327904 | 0.002327904 | 0.002327904 | 0.002327904 | 0.002327904 | 0.002327904 | 0.002327904 | 0.002327904 | 0.002327904 | 0.002327904 | 0.002327904 | 0.002327904 | 0.002327904 | 0.002327904 | 0 | 0 | 0 | 0 | 0 | 0 | 0 | 0 | 0 | 0 | 0 | 0
1073 | 444.3014 | 0.001399464 | 10 | 546.5 | -526.5 | 0 | 0 | 0 | 0 | 0 | 0 | 0 | 0 | 0 | 0 | 0 | 0 | 0 | 0.001399464 | 0.001399464 | 0.001399464 | 0.001399464 | 0.001399464 | 0.001399464 | 0.001399464 | 0.001399464 | 0.001399464 | 0.001399464 | 0.001399464 | 0.001399464 | 0.001399464 | 0.001399464 | 0.001399464 | 0.001399464 | 0.001399464 | 0.001399464 | 0.001399464 | 0.001399464 | 0.001399464 | 0.001399464 | 0.001399464 | 0.001399464 | 0.001399464 | 0.001399464 | 0.001399464 | 0.001399464 | 0.001399464 | 0.001399464 | 0.001399464 | 0.001399464 | 0.001399464 | 0.001399464 | 0.001399464 | 0.001399464 | 0.001399464 | 0.001399464 | 0.001399464 | 0.001399464 | 0 | 0 | 0 | 0 | 0 | 0 | 0 | 0 | 0 | 0 | 0 | 0
1073 | 501.5917 | 0.001579918 | 20 | 556.5 | -516.5 | 0 | 0 | 0 | 0 | 0 | 0 | 0 | 0 | 0 | 0 | 0 | 0 | 0 | 0.001579918 | 0.001579918 | 0.001579918 | 0.001579918 | 0.001579918 | 0.001579918 | 0.001579918 | 0.001579918 | 0.001579918 | 0.001579918 | 0.001579918 | 0.001579918 | 0.001579918 | 0.001579918 | 0.001579918 | 0.001579918 | 0.001579918 | 0.001579918 | 0.001579918 | 0.001579918 | 0.001579918 | 0.001579918 | 0.001579918 | 0.001579918 | 0.001579918 | 0.001579918 | 0.001579918 | 0.001579918 | 0.001579918 | 0.001579918 | 0.001579918 | 0.001579918 | 0.001579918 | 0.001579918 | 0.001579918 | 0.001579918 | 0.001579918 | 0.001579918 | 0.001579918 | 0.001579918 | 0 | 0 | 0 | 0 | 0 | 0 | 0 | 0 | 0 | 0 | 0 | 0
1073 | 968.4937 | 0.003050569 | 30 | 566.5 | -506.5 | 0 | 0 | 0 | 0 | 0 | 0 | 0 | 0 | 0 | 0 | 0 | 0 | 0 | 0 | 0.003050569 | 0.003050569 | 0.003050569 | 0.003050569 | 0.003050569 | 0.003050569 | 0.003050569 | 0.003050569 | 0.003050569 | 0.003050569 | 0.003050569 | 0.003050569 | 0.003050569 | 0.003050569 | 0.003050569 | 0.003050569 | 0.003050569 | 0.003050569 | 0.003050569 | 0.003050569 | 0.003050569 | 0.003050569 | 0.003050569 | 0.003050569 | 0.003050569 | 0.003050569 | 0.003050569 | 0.003050569 | 0.003050569 | 0.003050569 | 0.003050569 | 0.003050569 | 0.003050569 | 0.003050569 | 0.003050569 | 0.003050569 | 0.003050569 | 0.003050569 | 0.003050569 | 0.003050569 | 0 | 0 | 0 | 0 | 0 | 0 | 0 | 0 | 0 | 0 | 0
1073 | 712.6315 | 0.002244653 | 40 | 576.5 | -496.5 | 0 | 0 | 0 | 0 | 0 | 0 | 0 | 0 | 0 | 0 | 0 | 0 | 0 | 0 | 0.002244653 | 0.002244653 | 0.002244653 | 0.002244653 | 0.002244653 | 0.002244653 | 0.002244653 | 0.002244653 | 0.002244653 | 0.002244653 | 0.002244653 | 0.002244653 | 0.002244653 | 0.002244653 | 0.002244653 | 0.002244653 | 0.002244653 | 0.002244653 | 0.002244653 | 0.002244653 | 0.002244653 | 0.002244653 | 0.002244653 | 0.002244653 | 0.002244653 | 0.002244653 | 0.002244653 | 0.002244653 | 0.002244653 | 0.002244653 | 0.002244653 | 0.002244653 | 0.002244653 | 0.002244653 | 0.002244653 | 0.002244653 | 0.002244653 | 0.002244653 | 0.002244653 | 0.002244653 | 0 | 0 | 0 | 0 | 0 | 0 | 0 | 0 | 0 | 0 | 0
1073 | 755.6047 | 0.00238001 | 30 | 566.5 | -506.5 | 0 | 0 | 0 | 0 | 0 | 0 | 0 | 0 | 0 | 0 | 0 | 0 | 0 | 0 | 0.00238001 | 0.00238001 | 0.00238001 | 0.00238001 | 0.00238001 | 0.00238001 | 0.00238001 | 0.00238001 | 0.00238001 | 0.00238001 | 0.00238001 | 0.00238001 | 0.00238001 | 0.00238001 | 0.00238001 | 0.00238001 | 0.00238001 | 0.00238001 | 0.00238001 | 0.00238001 | 0.00238001 | 0.00238001 | 0.00238001 | 0.00238001 | 0.00238001 | 0.00238001 | 0.00238001 | 0.00238001 | 0.00238001 | 0.00238001 | 0.00238001 | 0.00238001 | 0.00238001 | 0.00238001 | 0.00238001 | 0.00238001 | 0.00238001 | 0.00238001 | 0.00238001 | 0.00238001 | 0 | 0 | 0 | 0 | 0 | 0 | 0 | 0 | 0 | 0 | 0
980 | 980.0498 | 0.003086969 | 20 | 510 | -470 | 0 | 0 | 0 | 0 | 0 | 0 | 0 | 0 | 0 | 0 | 0 | 0 | 0 | 0 | 0 | 0.003086969 | 0.003086969 | 0.003086969 | 0.003086969 | 0.003086969 | 0.003086969 | 0.003086969 | 0.003086969 | 0.003086969 | 0.003086969 | 0.003086969 | 0.003086969 | 0.003086969 | 0.003086969 | 0.003086969 | 0.003086969 | 0.003086969 | 0.003086969 | 0.003086969 | 0.003086969 | 0.003086969 | 0.003086969 | 0.003086969 | 0.003086969 | 0.003086969 | 0.003086969 | 0.003086969 | 0.003086969 | 0.003086969 | 0.003086969 | 0.003086969 | 0.003086969 | 0.003086969 | 0.003086969 | 0.003086969 | 0.003086969 | 0.003086969 | 0 | 0 | 0 | 0 | 0 | 0 | 0 | 0 | 0 | 0 | 0 | 0 | 0
980 | 657.5703 | 0.00207122 | 10 | 500 | -480 | 0 | 0 | 0 | 0 | 0 | 0 | 0 | 0 | 0 | 0 | 0 | 0 | 0 | 0 | 0 | 0.00207122 | 0.00207122 | 0.00207122 | 0.00207122 | 0.00207122 | 0.00207122 | 0.00207122 | 0.00207122 | 0.00207122 | 0.00207122 | 0.00207122 | 0.00207122 | 0.00207122 | 0.00207122 | 0.00207122 | 0.00207122 | 0.00207122 | 0.00207122 | 0.00207122 | 0.00207122 | 0.00207122 | 0.00207122 | 0.00207122 | 0.00207122 | 0.00207122 | 0.00207122 | 0.00207122 | 0.00207122 | 0.00207122 | 0.00207122 | 0.00207122 | 0.00207122 | 0.00207122 | 0.00207122 | 0.00207122 | 0.00207122 | 0 | 0 | 0 | 0 | 0 | 0 | 0 | 0 | 0 | 0 | 0 | 0 | 0 | 0
922 | 525.7813 | 0.00165611 | 0 | 461 | -461 | 0 | 0 | 0 | 0 | 0 | 0 | 0 | 0 | 0 | 0 | 0 | 0 | 0 | 0 | 0 | 0.00165611 | 0.00165611 | 0.00165611 | 0.00165611 | 0.00165611 | 0.00165611 | 0.00165611 | 0.00165611 | 0.00165611 | 0.00165611 | 0.00165611 | 0.00165611 | 0.00165611 | 0.00165611 | 0.00165611 | 0.00165611 | 0.00165611 | 0.00165611 | 0.00165611 | 0.00165611 | 0.00165611 | 0.00165611 | 0.00165611 | 0.00165611 | 0.00165611 | 0.00165611 | 0.00165611 | 0.00165611 | 0.00165611 | 0.00165611 | 0.00165611 | 0.00165611 | 0.00165611 | 0.00165611 | 0.00165611 | 0 | 0 | 0 | 0 | 0 | 0 | 0 | 0 | 0 | 0 | 0 | 0 | 0 | 0 | 0
922 | 651.4746 | 0.00205202 | -10 | 451 | -471 | 0 | 0 | 0 | 0 | 0 | 0 | 0 | 0 | 0 | 0 | 0 | 0 | 0 | 0 | 0 | 0.00205202 | 0.00205202 | 0.00205202 | 0.00205202 | 0.00205202 | 0.00205202 | 0.00205202 | 0.00205202 | 0.00205202 | 0.00205202 | 0.00205202 | 0.00205202 | 0.00205202 | 0.00205202 | 0.00205202 | 0.00205202 | 0.00205202 | 0.00205202 | 0.00205202 | 0.00205202 | 0.00205202 | 0.00205202 | 0.00205202 | 0.00205202 | 0.00205202 | 0.00205202 | 0.00205202 | 0.00205202 | 0.00205202 | 0.00205202 | 0.00205202 | 0.00205202 | 0.00205202 | 0.00205202 | 0 | 0 | 0 | 0 | 0 | 0 | 0 | 0 | 0 | 0 | 0 | 0 | 0 | 0 | 0 | 0
922 | 706.4388 | 0.002225147 | -20 | 441 | -481 | 0 | 0 | 0 | 0 | 0 | 0 | 0 | 0 | 0 | 0 | 0 | 0 | 0 | 0 | 0.002225147 | 0.002225147 | 0.002225147 | 0.002225147 | 0.002225147 | 0.002225147 | 0.002225147 | 0.002225147 | 0.002225147 | 0.002225147 | 0.002225147 | 0.002225147 | 0.002225147 | 0.002225147 | 0.002225147 | 0.002225147 | 0.002225147 | 0.002225147 | 0.002225147 | 0.002225147 | 0.002225147 | 0.002225147 | 0.002225147 | 0.002225147 | 0.002225147 | 0.002225147 | 0.002225147 | 0.002225147 | 0.002225147 | 0.002225147 | 0.002225147 | 0.002225147 | 0.002225147 | 0.002225147 | 0.002225147 | 0 | 0 | 0 | 0 | 0 | 0 | 0 | 0 | 0 | 0 | 0 | 0 | 0 | 0 | 0 | 0
914 | 645.2328 | 0.00203236 | -30 | 427 | -487 | 0 | 0 | 0 | 0 | 0 | 0 | 0 | 0 | 0 | 0 | 0 | 0 | 0 | 0 | 0.00203236 | 0.00203236 | 0.00203236 | 0.00203236 | 0.00203236 | 0.00203236 | 0.00203236 | 0.00203236 | 0.00203236 | 0.00203236 | 0.00203236 | 0.00203236 | 0.00203236 | 0.00203236 | 0.00203236 | 0.00203236 | 0.00203236 | 0.00203236 | 0.00203236 | 0.00203236 | 0.00203236 | 0.00203236 | 0.00203236 | 0.00203236 | 0.00203236 | 0.00203236 | 0.00203236 | 0.00203236 | 0.00203236 | 0.00203236 | 0.00203236 | 0.00203236 | 0.00203236 | 0.00203236 | 0 | 0 | 0 | 0 | 0 | 0 | 0 | 0 | 0 | 0 | 0 | 0 | 0 | 0 | 0 | 0 | 0
914 | 650.2841 | 0.00204827 | -40 | 417 | -497 | 0 | 0 | 0 | 0 | 0 | 0 | 0 | 0 | 0 | 0 | 0 | 0 | 0 | 0 | 0.00204827 | 0.00204827 | 0.00204827 | 0.00204827 | 0.00204827 | 0.00204827 | 0.00204827 | 0.00204827 | 0.00204827 | 0.00204827 | 0.00204827 | 0.00204827 | 0.00204827 | 0.00204827 | 0.00204827 | 0.00204827 | 0.00204827 | 0.00204827 | 0.00204827 | 0.00204827 | 0.00204827 | 0.00204827 | 0.00204827 | 0.00204827 | 0.00204827 | 0.00204827 | 0.00204827 | 0.00204827 | 0.00204827 | 0.00204827 | 0.00204827 | 0.00204827 | 0.00204827 | 0.00204827 | 0 | 0 | 0 | 0 | 0 | 0 | 0 | 0 | 0 | 0 | 0 | 0 | 0 | 0 | 0 | 0 | 0
914 | 686.173 | 0.002161313 | -30 | 427 | -487 | 0 | 0 | 0 | 0 | 0 | 0 | 0 | 0 | 0 | 0 | 0 | 0 | 0 | 0 | 0.002161313 | 0.002161313 | 0.002161313 | 0.002161313 | 0.002161313 | 0.002161313 | 0.002161313 | 0.002161313 | 0.002161313 | 0.002161313 | 0.002161313 | 0.002161313 | 0.002161313 | 0.002161313 | 0.002161313 | 0.002161313 | 0.002161313 | 0.002161313 | 0.002161313 | 0.002161313 | 0.002161313 | 0.002161313 | 0.002161313 | 0.002161313 | 0.002161313 | 0.002161313 | 0.002161313 | 0.002161313 | 0.002161313 | 0.002161313 | 0.002161313 | 0.002161313 | 0.002161313 | 0.002161313 | 0 | 0 | 0 | 0 | 0 | 0 | 0 | 0 | 0 | 0 | 0 | 0 | 0 | 0 | 0 | 0 | 0
914 | 640.2609 | 0.002016699 | -20 | 437 | -477 | 0 | 0 | 0 | 0 | 0 | 0 | 0 | 0 | 0 | 0 | 0 | 0 | 0 | 0 | 0 | 0.002016699 | 0.002016699 | 0.002016699 | 0.002016699 | 0.002016699 | 0.002016699 | 0.002016699 | 0.002016699 | 0.002016699 | 0.002016699 | 0.002016699 | 0.002016699 | 0.002016699 | 0.002016699 | 0.002016699 | 0.002016699 | 0.002016699 | 0.002016699 | 0.002016699 | 0.002016699 | 0.002016699 | 0.002016699 | 0.002016699 | 0.002016699 | 0.002016699 | 0.002016699 | 0.002016699 | 0.002016699 | 0.002016699 | 0.002016699 | 0.002016699 | 0.002016699 | 0.002016699 | 0.002016699 | 0 | 0 | 0 | 0 | 0 | 0 | 0 | 0 | 0 | 0 | 0 | 0 | 0 | 0 | 0 | 0
914 | 663.6789 | 0.002090461 | -10 | 447 | -467 | 0 | 0 | 0 | 0 | 0 | 0 | 0 | 0 | 0 | 0 | 0 | 0 | 0 | 0 | 0 | 0.002090461 | 0.002090461 | 0.002090461 | 0.002090461 | 0.002090461 | 0.002090461 | 0.002090461 | 0.002090461 | 0.002090461 | 0.002090461 | 0.002090461 | 0.002090461 | 0.002090461 | 0.002090461 | 0.002090461 | 0.002090461 | 0.002090461 | 0.002090461 | 0.002090461 | 0.002090461 | 0.002090461 | 0.002090461 | 0.002090461 | 0.002090461 | 0.002090461 | 0.002090461 | 0.002090461 | 0.002090461 | 0.002090461 | 0.002090461 | 0.002090461 | 0.002090461 | 0.002090461 | 0.002090461 | 0 | 0 | 0 | 0 | 0 | 0 | 0 | 0 | 0 | 0 | 0 | 0 | 0 | 0 | 0 | 0
914 | 535.9145 | 0.001688028 | 0 | 457 | -457 | 0 | 0 | 0 | 0 | 0 | 0 | 0 | 0 | 0 | 0 | 0 | 0 | 0 | 0 | 0 | 0.001688028 | 0.001688028 | 0.001688028 | 0.001688028 | 0.001688028 | 0.001688028 | 0.001688028 | 0.001688028 | 0.001688028 | 0.001688028 | 0.001688028 | 0.001688028 | 0.001688028 | 0.001688028 | 0.001688028 | 0.001688028 | 0.001688028 | 0.001688028 | 0.001688028 | 0.001688028 | 0.001688028 | 0.001688028 | 0.001688028 | 0.001688028 | 0.001688028 | 0.001688028 | 0.001688028 | 0.001688028 | 0.001688028 | 0.001688028 | 0.001688028 | 0.001688028 | 0.001688028 | 0.001688028 | 0.001688028 | 0 | 0 | 0 | 0 | 0 | 0 | 0 | 0 | 0 | 0 | 0 | 0 | 0 | 0 | 0
914 | 785.878 | 0.002475365 | 10 | 467 | -447 | 0 | 0 | 0 | 0 | 0 | 0 | 0 | 0 | 0 | 0 | 0 | 0 | 0 | 0 | 0 | 0 | 0.002475365 | 0.002475365 | 0.002475365 | 0.002475365 | 0.002475365 | 0.002475365 | 0.002475365 | 0.002475365 | 0.002475365 | 0.002475365 | 0.002475365 | 0.002475365 | 0.002475365 | 0.002475365 | 0.002475365 | 0.002475365 | 0.002475365 | 0.002475365 | 0.002475365 | 0.002475365 | 0.002475365 | 0.002475365 | 0.002475365 | 0.002475365 | 0.002475365 | 0.002475365 | 0.002475365 | 0.002475365 | 0.002475365 | 0.002475365 | 0.002475365 | 0.002475365 | 0.002475365 | 0.002475365 | 0 | 0 | 0 | 0 | 0 | 0 | 0 | 0 | 0 | 0 | 0 | 0 | 0 | 0 | 0
871 | 968.7668 | 0.00305143 | 20 | 455.5 | -415.5 | 0 | 0 | 0 | 0 | 0 | 0 | 0 | 0 | 0 | 0 | 0 | 0 | 0 | 0 | 0 | 0 | 0 | 0.00305143 | 0.00305143 | 0.00305143 | 0.00305143 | 0.00305143 | 0.00305143 | 0.00305143 | 0.00305143 | 0.00305143 | 0.00305143 | 0.00305143 | 0.00305143 | 0.00305143 | 0.00305143 | 0.00305143 | 0.00305143 | 0.00305143 | 0.00305143 | 0.00305143 | 0.00305143 | 0.00305143 | 0.00305143 | 0.00305143 | 0.00305143 | 0.00305143 | 0.00305143 | 0.00305143 | 0.00305143 | 0.00305143 | 0.00305143 | 0.00305143 | 0.00305143 | 0.00305143 | 0 | 0 | 0 | 0 | 0 | 0 | 0 | 0 | 0 | 0 | 0 | 0 | 0 | 0 | 0
884 | 677.8211 | 0.002135007 | 30 | 472 | -412 | 0 | 0 | 0 | 0 | 0 | 0 | 0 | 0 | 0 | 0 | 0 | 0 | 0 | 0 | 0 | 0 | 0 | 0.002135007 | 0.002135007 | 0.002135007 | 0.002135007 | 0.002135007 | 0.002135007 | 0.002135007 | 0.002135007 | 0.002135007 | 0.002135007 | 0.002135007 | 0.002135007 | 0.002135007 | 0.002135007 | 0.002135007 | 0.002135007 | 0.002135007 | 0.002135007 | 0.002135007 | 0.002135007 | 0.002135007 | 0.002135007 | 0.002135007 | 0.002135007 | 0.002135007 | 0.002135007 | 0.002135007 | 0.002135007 | 0.002135007 | 0.002135007 | 0.002135007 | 0.002135007 | 0.002135007 | 0 | 0 | 0 | 0 | 0 | 0 | 0 | 0 | 0 | 0 | 0 | 0 | 0 | 0 | 0
873 | 469.5474 | 0.001478984 | 40 | 476.5 | -396.5 | 0 | 0 | 0 | 0 | 0 | 0 | 0 | 0 | 0 | 0 | 0 | 0 | 0 | 0 | 0 | 0 | 0 | 0 | 0.001478984 | 0.001478984 | 0.001478984 | 0.001478984 | 0.001478984 | 0.001478984 | 0.001478984 | 0.001478984 | 0.001478984 | 0.001478984 | 0.001478984 | 0.001478984 | 0.001478984 | 0.001478984 | 0.001478984 | 0.001478984 | 0.001478984 | 0.001478984 | 0.001478984 | 0.001478984 | 0.001478984 | 0.001478984 | 0.001478984 | 0.001478984 | 0.001478984 | 0.001478984 | 0.001478984 | 0.001478984 | 0.001478984 | 0.001478984 | 0.001478984 | 0.001478984 | 0 | 0 | 0 | 0 | 0 | 0 | 0 | 0 | 0 | 0 | 0 | 0 | 0 | 0 | 0
873 | 467.1349 | 0.001471385 | 30 | 466.5 | -406.5 | 0 | 0 | 0 | 0 | 0 | 0 | 0 | 0 | 0 | 0 | 0 | 0 | 0 | 0 | 0 | 0 | 0 | 0.001471385 | 0.001471385 | 0.001471385 | 0.001471385 | 0.001471385 | 0.001471385 | 0.001471385 | 0.001471385 | 0.001471385 | 0.001471385 | 0.001471385 | 0.001471385 | 0.001471385 | 0.001471385 | 0.001471385 | 0.001471385 | 0.001471385 | 0.001471385 | 0.001471385 | 0.001471385 | 0.001471385 | 0.001471385 | 0.001471385 | 0.001471385 | 0.001471385 | 0.001471385 | 0.001471385 | 0.001471385 | 0.001471385 | 0.001471385 | 0.001471385 | 0.001471385 | 0.001471385 | 0 | 0 | 0 | 0 | 0 | 0 | 0 | 0 | 0 | 0 | 0 | 0 | 0 | 0 | 0
864 | 543.9695 | 0.0017134 | 20 | 452 | -412 | 0 | 0 | 0 | 0 | 0 | 0 | 0 | 0 | 0 | 0 | 0 | 0 | 0 | 0 | 0 | 0 | 0 | 0.0017134 | 0.0017134 | 0.0017134 | 0.0017134 | 0.0017134 | 0.0017134 | 0.0017134 | 0.0017134 | 0.0017134 | 0.0017134 | 0.0017134 | 0.0017134 | 0.0017134 | 0.0017134 | 0.0017134 | 0.0017134 | 0.0017134 | 0.0017134 | 0.0017134 | 0.0017134 | 0.0017134 | 0.0017134 | 0.0017134 | 0.0017134 | 0.0017134 | 0.0017134 | 0.0017134 | 0.0017134 | 0.0017134 | 0.0017134 | 0.0017134 | 0.0017134 | 0 | 0 | 0 | 0 | 0 | 0 | 0 | 0 | 0 | 0 | 0 | 0 | 0 | 0 | 0 | 0
864 | 372.6924 | 0.001173909 | 10 | 442 | -422 | 0 | 0 | 0 | 0 | 0 | 0 | 0 | 0 | 0 | 0 | 0 | 0 | 0 | 0 | 0 | 0 | 0 | 0.001173909 | 0.001173909 | 0.001173909 | 0.001173909 | 0.001173909 | 0.001173909 | 0.001173909 | 0.001173909 | 0.001173909 | 0.001173909 | 0.001173909 | 0.001173909 | 0.001173909 | 0.001173909 | 0.001173909 | 0.001173909 | 0.001173909 | 0.001173909 | 0.001173909 | 0.001173909 | 0.001173909 | 0.001173909 | 0.001173909 | 0.001173909 | 0.001173909 | 0.001173909 | 0.001173909 | 0.001173909 | 0.001173909 | 0.001173909 | 0.001173909 | 0.001173909 | 0 | 0 | 0 | 0 | 0 | 0 | 0 | 0 | 0 | 0 | 0 | 0 | 0 | 0 | 0 | 0
844 | 656.1475 | 0.002066739 | 0 | 422 | -422 | 0 | 0 | 0 | 0 | 0 | 0 | 0 | 0 | 0 | 0 | 0 | 0 | 0 | 0 | 0 | 0 | 0 | 0.002066739 | 0.002066739 | 0.002066739 | 0.002066739 | 0.002066739 | 0.002066739 | 0.002066739 | 0.002066739 | 0.002066739 | 0.002066739 | 0.002066739 | 0.002066739 | 0.002066739 | 0.002066739 | 0.002066739 | 0.002066739 | 0.002066739 | 0.002066739 | 0.002066739 | 0.002066739 | 0.002066739 | 0.002066739 | 0.002066739 | 0.002066739 | 0.002066739 | 0.002066739 | 0.002066739 | 0.002066739 | 0.002066739 | 0.002066739 | 0.002066739 | 0 | 0 | 0 | 0 | 0 | 0 | 0 | 0 | 0 | 0 | 0 | 0 | 0 | 0 | 0 | 0 | 0
844 | 644.1837 | 0.002029055 | -10 | 412 | -432 | 0 | 0 | 0 | 0 | 0 | 0 | 0 | 0 | 0 | 0 | 0 | 0 | 0 | 0 | 0 | 0 | 0.002029055 | 0.002029055 | 0.002029055 | 0.002029055 | 0.002029055 | 0.002029055 | 0.002029055 | 0.002029055 | 0.002029055 | 0.002029055 | 0.002029055 | 0.002029055 | 0.002029055 | 0.002029055 | 0.002029055 | 0.002029055 | 0.002029055 | 0.002029055 | 0.002029055 | 0.002029055 | 0.002029055 | 0.002029055 | 0.002029055 | 0.002029055 | 0.002029055 | 0.002029055 | 0.002029055 | 0.002029055 | 0.002029055 | 0.002029055 | 0.002029055 | 0.002029055 | 0 | 0 | 0 | 0 | 0 | 0 | 0 | 0 | 0 | 0 | 0 | 0 | 0 | 0 | 0 | 0 | 0
844 | 649.9219 | 0.002047129 | -20 | 402 | -442 | 0 | 0 | 0 | 0 | 0 | 0 | 0 | 0 | 0 | 0 | 0 | 0 | 0 | 0 | 0 | 0 | 0.002047129 | 0.002047129 | 0.002047129 | 0.002047129 | 0.002047129 | 0.002047129 | 0.002047129 | 0.002047129 | 0.002047129 | 0.002047129 | 0.002047129 | 0.002047129 | 0.002047129 | 0.002047129 | 0.002047129 | 0.002047129 | 0.002047129 | 0.002047129 | 0.002047129 | 0.002047129 | 0.002047129 | 0.002047129 | 0.002047129 | 0.002047129 | 0.002047129 | 0.002047129 | 0.002047129 | 0.002047129 | 0.002047129 | 0.002047129 | 0.002047129 | 0.002047129 | 0 | 0 | 0 | 0 | 0 | 0 | 0 | 0 | 0 | 0 | 0 | 0 | 0 | 0 | 0 | 0 | 0
824 | 657.5809 | 0.002071254 | -30 | 382 | -442 | 0 | 0 | 0 | 0 | 0 | 0 | 0 | 0 | 0 | 0 | 0 | 0 | 0 | 0 | 0 | 0 | 0.002071254 | 0.002071254 | 0.002071254 | 0.002071254 | 0.002071254 | 0.002071254 | 0.002071254 | 0.002071254 | 0.002071254 | 0.002071254 | 0.002071254 | 0.002071254 | 0.002071254 | 0.002071254 | 0.002071254 | 0.002071254 | 0.002071254 | 0.002071254 | 0.002071254 | 0.002071254 | 0.002071254 | 0.002071254 | 0.002071254 | 0.002071254 | 0.002071254 | 0.002071254 | 0.002071254 | 0.002071254 | 0.002071254 | 0.002071254 | 0.002071254 | 0 | 0 | 0 | 0 | 0 | 0 | 0 | 0 | 0 | 0 | 0 | 0 | 0 | 0 | 0 | 0 | 0 | 0
824 | 608.426 | 0.001916425 | -40 | 372 | -452 | 0 | 0 | 0 | 0 | 0 | 0 | 0 | 0 | 0 | 0 | 0 | 0 | 0 | 0 | 0 | 0 | 0.001916425 | 0.001916425 | 0.001916425 | 0.001916425 | 0.001916425 | 0.001916425 | 0.001916425 | 0.001916425 | 0.001916425 | 0.001916425 | 0.001916425 | 0.001916425 | 0.001916425 | 0.001916425 | 0.001916425 | 0.001916425 | 0.001916425 | 0.001916425 | 0.001916425 | 0.001916425 | 0.001916425 | 0.001916425 | 0.001916425 | 0.001916425 | 0.001916425 | 0.001916425 | 0.001916425 | 0.001916425 | 0.001916425 | 0.001916425 | 0 | 0 | 0 | 0 | 0 | 0 | 0 | 0 | 0 | 0 | 0 | 0 | 0 | 0 | 0 | 0 | 0 | 0 | 0
824 | 624.2145 | 0.001966156 | -30 | 382 | -442 | 0 | 0 | 0 | 0 | 0 | 0 | 0 | 0 | 0 | 0 | 0 | 0 | 0 | 0 | 0 | 0 | 0.001966156 | 0.001966156 | 0.001966156 | 0.001966156 | 0.001966156 | 0.001966156 | 0.001966156 | 0.001966156 | 0.001966156 | 0.001966156 | 0.001966156 | 0.001966156 | 0.001966156 | 0.001966156 | 0.001966156 | 0.001966156 | 0.001966156 | 0.001966156 | 0.001966156 | 0.001966156 | 0.001966156 | 0.001966156 | 0.001966156 | 0.001966156 | 0.001966156 | 0.001966156 | 0.001966156 | 0.001966156 | 0.001966156 | 0.001966156 | 0.001966156 | 0 | 0 | 0 | 0 | 0 | 0 | 0 | 0 | 0 | 0 | 0 | 0 | 0 | 0 | 0 | 0 | 0 | 0
824 | 629.3849 | 0.001982442 | -20 | 392 | -432 | 0 | 0 | 0 | 0 | 0 | 0 | 0 | 0 | 0 | 0 | 0 | 0 | 0 | 0 | 0 | 0 | 0.001982442 | 0.001982442 | 0.001982442 | 0.001982442 | 0.001982442 | 0.001982442 | 0.001982442 | 0.001982442 | 0.001982442 | 0.001982442 | 0.001982442 | 0.001982442 | 0.001982442 | 0.001982442 | 0.001982442 | 0.001982442 | 0.001982442 | 0.001982442 | 0.001982442 | 0.001982442 | 0.001982442 | 0.001982442 | 0.001982442 | 0.001982442 | 0.001982442 | 0.001982442 | 0.001982442 | 0.001982442 | 0.001982442 | 0.001982442 | 0.001982442 | 0 | 0 | 0 | 0 | 0 | 0 | 0 | 0 | 0 | 0 | 0 | 0 | 0 | 0 | 0 | 0 | 0 | 0
824 | 618.7124 | 0.001948826 | -10 | 402 | -422 | 0 | 0 | 0 | 0 | 0 | 0 | 0 | 0 | 0 | 0 | 0 | 0 | 0 | 0 | 0 | 0 | 0 | 0.001948826 | 0.001948826 | 0.001948826 | 0.001948826 | 0.001948826 | 0.001948826 | 0.001948826 | 0.001948826 | 0.001948826 | 0.001948826 | 0.001948826 | 0.001948826 | 0.001948826 | 0.001948826 | 0.001948826 | 0.001948826 | 0.001948826 | 0.001948826 | 0.001948826 | 0.001948826 | 0.001948826 | 0.001948826 | 0.001948826 | 0.001948826 | 0.001948826 | 0.001948826 | 0.001948826 | 0.001948826 | 0.001948826 | 0.001948826 | 0.001948826 | 0 | 0 | 0 | 0 | 0 | 0 | 0 | 0 | 0 | 0 | 0 | 0 | 0 | 0 | 0 | 0 | 0
761 | 1157.988 | 0.003647441 | 0 | 380.5 | -380.5 | 0 | 0 | 0 | 0 | 0 | 0 | 0 | 0 | 0 | 0 | 0 | 0 | 0 | 0 | 0 | 0 | 0 | 0 | 0.003647441 | 0.003647441 | 0.003647441 | 0.003647441 | 0.003647441 | 0.003647441 | 0.003647441 | 0.003647441 | 0.003647441 | 0.003647441 | 0.003647441 | 0.003647441 | 0.003647441 | 0.003647441 | 0.003647441 | 0.003647441 | 0.003647441 | 0.003647441 | 0.003647441 | 0.003647441 | 0.003647441 | 0.003647441 | 0.003647441 | 0.003647441 | 0.003647441 | 0.003647441 | 0.003647441 | 0.003647441 | 0.003647441 | 0 | 0 | 0 | 0 | 0 | 0 | 0 | 0 | 0 | 0 | 0 | 0 | 0 | 0 | 0 | 0 | 0 | 0
761 | 1149.697 | 0.003621324 | 10 | 390.5 | -370.5 | 0 | 0 | 0 | 0 | 0 | 0 | 0 | 0 | 0 | 0 | 0 | 0 | 0 | 0 | 0 | 0 | 0 | 0 | 0 | 0.003621324 | 0.003621324 | 0.003621324 | 0.003621324 | 0.003621324 | 0.003621324 | 0.003621324 | 0.003621324 | 0.003621324 | 0.003621324 | 0.003621324 | 0.003621324 | 0.003621324 | 0.003621324 | 0.003621324 | 0.003621324 | 0.003621324 | 0.003621324 | 0.003621324 | 0.003621324 | 0.003621324 | 0.003621324 | 0.003621324 | 0.003621324 | 0.003621324 | 0.003621324 | 0.003621324 | 0.003621324 | 0 | 0 | 0 | 0 | 0 | 0 | 0 | 0 | 0 | 0 | 0 | 0 | 0 | 0 | 0 | 0 | 0 | 0

## K_value
K_6_top | K_6_bottom | K_7_top | K_7_bottom
0 | 3.651126e-06 | 2.58181e-06 | 3.149808e-06

## F6top_comulative_column
[6 empty] | 0 | 1 | 2 | 3 | 4 | 5 | 6 | 7 | 8 | 9 | 10 | 11 | 12 | 13 | 14 | 15 | 16 | 17 | 18 | 19 | 20 | 21 | 22 | 23 | 24 | 25 | 26 | 27 | 28 | 29 | 30 | 31 | 32 | 33 | 34 | 35 | 36 | 37 | 38 | 39 | 40 | 41 | 42 | 43 | 44 | 45 | 46 | 47 | 48 | 49 | 50 | 51 | 52 | 53 | 54 | 55 | 56 | 57 | 58 | 59 | 60 | 61 | 62 | 63 | 64
ord_wdt | alpha | alpha/k | WROLL_SHIFT_POS_6 | Width1 | Width2 | -855.04 | -828.32 | -801.6 | -774.88 | -748.16 | -721.44 | -694.72 | -668 | -641.28 | -614.56 | -587.84 | -561.12 | -534.4 | -507.68 | -480.96 | -454.24 | -427.52 | -400.8 | -374.08 | -347.36 | -320.64 | -293.92 | -267.2 | -240.48 | -213.76 | -187.04 | -160.32 | -133.6 | -106.88 | -80.16 | -53.44 | -26.72 | 0 | 26.72 | 53.44 | 80.16 | 106.88 | 133.6 | 160.32 | 187.04 | 213.76 | 240.48 | 267.2 | 293.92 | 320.64 | 347.36 | 374.08 | 400.8 | 427.52 | 454.24 | 480.96 | 507.68 | 534.4 | 561.12 | 587.84 | 614.56 | 641.28 | 668 | 694.72 | 721.44 | 748.16 | 774.88 | 801.6 | 828.32 | 855.04 | C40-left | C40-right
987 | 679.7819 | 0 | 0 | 493.5 | -493.5 | 0 | 0 | 0 | 0 | 0 | 0 | 0 | 0 | 0 | 0 | 0 | 0 | 0 | 0 | 0 | 0 | 0 | 0 | 0 | 0 | 0 | 0 | 0 | 0 | 0 | 0 | 0 | 0 | 0 | 0 | 0 | 0 | 0 | 0 | 0 | 0 | 0 | 0 | 0 | 0 | 0 | 0 | 0 | 0 | 0 | 0 | 0 | 0 | 0 | 0 | 0 | 0 | 0 | 0 | 0 | 0 | 0 | 0 | 0 | 0 | 0 | 0 | 0 | 0 | 0 | 0 | 0
896 | 727.9623 | 0 | 0 | 448 | -448 | 0 | 0 | 0 | 0 | 0 | 0 | 0 | 0 | 0 | 0 | 0 | 0 | 0 | 0 | 0 | 0 | 0 | 0 | 0 | 0 | 0 | 0 | 0 | 0 | 0 | 0 | 0 | 0 | 0 | 0 | 0 | 0 | 0 | 0 | 0 | 0 | 0 | 0 | 0 | 0 | 0 | 0 | 0 | 0 | 0 | 0 | 0 | 0 | 0 | 0 | 0 | 0 | 0 | 0 | 0 | 0 | 0 | 0 | 0 | 0 | 0 | 0 | 0 | 0 | 0 | 0 | 0
896 | 1504.006 | 0 | 0 | 448 | -448 | 0 | 0 | 0 | 0 | 0 | 0 | 0 | 0 | 0 | 0 | 0 | 0 | 0 | 0 | 0 | 0 | 0 | 0 | 0 | 0 | 0 | 0 | 0 | 0 | 0 | 0 | 0 | 0 | 0 | 0 | 0 | 0 | 0 | 0 | 0 | 0 | 0 | 0 | 0 | 0 | 0 | 0 | 0 | 0 | 0 | 0 | 0 | 0 | 0 | 0 | 0 | 0 | 0 | 0 | 0 | 0 | 0 | 0 | 0 | 0 | 0 | 0 | 0 | 0 | 0 | 0 | 0
826 | 1157.133 | 0 | 0 | 413 | -413 | 0 | 0 | 0 | 0 | 0 | 0 | 0 | 0 | 0 | 0 | 0 | 0 | 0 | 0 | 0 | 0 | 0 | 0 | 0 | 0 | 0 | 0 | 0 | 0 | 0 | 0 | 0 | 0 | 0 | 0 | 0 | 0 | 0 | 0 | 0 | 0 | 0 | 0 | 0 | 0 | 0 | 0 | 0 | 0 | 0 | 0 | 0 | 0 | 0 | 0 | 0 | 0 | 0 | 0 | 0 | 0 | 0 | 0 | 0 | 0 | 0 | 0 | 0 | 0 | 0 | 0 | 0
1133 | 514.5429 | 0 | 0 | 566.5 | -566.5 | 0 | 0 | 0 | 0 | 0 | 0 | 0 | 0 | 0 | 0 | 0 | 0 | 0 | 0 | 0 | 0 | 0 | 0 | 0 | 0 | 0 | 0 | 0 | 0 | 0 | 0 | 0 | 0 | 0 | 0 | 0 | 0 | 0 | 0 | 0 | 0 | 0 | 0 | 0 | 0 | 0 | 0 | 0 | 0 | 0 | 0 | 0 | 0 | 0 | 0 | 0 | 0 | 0 | 0 | 0 | 0 | 0 | 0 | 0 | 0 | 0 | 0 | 0 | 0 | 0 | 0 | 0
1251 | 346.7343 | 0 | -10 | 615.5 | -635.5 | 0 | 0 | 0 | 0 | 0 | 0 | 0 | 0 | 0 | 0 | 0 | 0 | 0 | 0 | 0 | 0 | 0 | 0 | 0 | 0 | 0 | 0 | 0 | 0 | 0 | 0 | 0 | 0 | 0 | 0 | 0 | 0 | 0 | 0 | 0 | 0 | 0 | 0 | 0 | 0 | 0 | 0 | 0 | 0 | 0 | 0 | 0 | 0 | 0 | 0 | 0 | 0 | 0 | 0 | 0 | 0 | 0 | 0 | 0 | 0 | 0 | 0 | 0 | 0 | 0 | 0 | 0
1251 | 387.6953 | 0 | -20 | 605.5 | -645.5 | 0 | 0 | 0 | 0 | 0 | 0 | 0 | 0 | 0 | 0 | 0 | 0 | 0 | 0 | 0 | 0 | 0 | 0 | 0 | 0 | 0 | 0 | 0 | 0 | 0 | 0 | 0 | 0 | 0 | 0 | 0 | 0 | 0 | 0 | 0 | 0 | 0 | 0 | 0 | 0 | 0 | 0 | 0 | 0 | 0 | 0 | 0 | 0 | 0 | 0 | 0 | 0 | 0 | 0 | 0 | 0 | 0 | 0 | 0 | 0 | 0 | 0 | 0 | 0 | 0 | 0 | 0
1251 | 371.4673 | 0 | -30 | 595.5 | -655.5 | 0 | 0 | 0 | 0 | 0 | 0 | 0 | 0 | 0 | 0 | 0 | 0 | 0 | 0 | 0 | 0 | 0 | 0 | 0 | 0 | 0 | 0 | 0 | 0 | 0 | 0 | 0 | 0 | 0 | 0 | 0 | 0 | 0 | 0 | 0 | 0 | 0 | 0 | 0 | 0 | 0 | 0 | 0 | 0 | 0 | 0 | 0 | 0 | 0 | 0 | 0 | 0 | 0 | 0 | 0 | 0 | 0 | 0 | 0 | 0 | 0 | 0 | 0 | 0 | 0 | 0 | 0
1251 | 378.7664 | 0 | -40 | 585.5 | -665.5 | 0 | 0 | 0 | 0 | 0 | 0 | 0 | 0 | 0 | 0 | 0 | 0 | 0 | 0 | 0 | 0 | 0 | 0 | 0 | 0 | 0 | 0 | 0 | 0 | 0 | 0 | 0 | 0 | 0 | 0 | 0 | 0 | 0 | 0 | 0 | 0 | 0 | 0 | 0 | 0 | 0 | 0 | 0 | 0 | 0 | 0 | 0 | 0 | 0 | 0 | 0 | 0 | 0 | 0 | 0 | 0 | 0 | 0 | 0 | 0 | 0 | 0 | 0 | 0 | 0 | 0 | 0
1251 | 372.2058 | 0 | -30 | 595.5 | -655.5 | 0 | 0 | 0 | 0 | 0 | 0 | 0 | 0 | 0 | 0 | 0 | 0 | 0 | 0 | 0 | 0 | 0 | 0 | 0 | 0 | 0 | 0 | 0 | 0 | 0 | 0 | 0 | 0 | 0 | 0 | 0 | 0 | 0 | 0 | 0 | 0 | 0 | 0 | 0 | 0 | 0 | 0 | 0 | 0 | 0 | 0 | 0 | 0 | 0 | 0 | 0 | 0 | 0 | 0 | 0 | 0 | 0 | 0 | 0 | 0 | 0 | 0 | 0 | 0 | 0 | 0 | 0
1251 | 371.2021 | 0 | -20 | 605.5 | -645.5 | 0 | 0 | 0 | 0 | 0 | 0 | 0 | 0 | 0 | 0 | 0 | 0 | 0 | 0 | 0 | 0 | 0 | 0 | 0 | 0 | 0 | 0 | 0 | 0 | 0 | 0 | 0 | 0 | 0 | 0 | 0 | 0 | 0 | 0 | 0 | 0 | 0 | 0 | 0 | 0 | 0 | 0 | 0 | 0 | 0 | 0 | 0 | 0 | 0 | 0 | 0 | 0 | 0 | 0 | 0 | 0 | 0 | 0 | 0 | 0 | 0 | 0 | 0 | 0 | 0 | 0 | 0
1305 | 578.156 | 0 | -10 | 642.5 | -662.5 | 0 | 0 | 0 | 0 | 0 | 0 | 0 | 0 | 0 | 0 | 0 | 0 | 0 | 0 | 0 | 0 | 0 | 0 | 0 | 0 | 0 | 0 | 0 | 0 | 0 | 0 | 0 | 0 | 0 | 0 | 0 | 0 | 0 | 0 | 0 | 0 | 0 | 0 | 0 | 0 | 0 | 0 | 0 | 0 | 0 | 0 | 0 | 0 | 0 | 0 | 0 | 0 | 0 | 0 | 0 | 0 | 0 | 0 | 0 | 0 | 0 | 0 | 0 | 0 | 0 | 0 | 0
1410 | 428.7651 | 0 | 0 | 705 | -705 | 0 | 0 | 0 | 0 | 0 | 0 | 0 | 0 | 0 | 0 | 0 | 0 | 0 | 0 | 0 | 0 | 0 | 0 | 0 | 0 | 0 | 0 | 0 | 0 | 0 | 0 | 0 | 0 | 0 | 0 | 0 | 0 | 0 | 0 | 0 | 0 | 0 | 0 | 0 | 0 | 0 | 0 | 0 | 0 | 0 | 0 | 0 | 0 | 0 | 0 | 0 | 0 | 0 | 0 | 0 | 0 | 0 | 0 | 0 | 0 | 0 | 0 | 0 | 0 | 0 | 0 | 0
1521 | 348.9403 | 0 | 10 | 770.5 | -750.5 | 0 | 0 | 0 | 0 | 0 | 0 | 0 | 0 | 0 | 0 | 0 | 0 | 0 | 0 | 0 | 0 | 0 | 0 | 0 | 0 | 0 | 0 | 0 | 0 | 0 | 0 | 0 | 0 | 0 | 0 | 0 | 0 | 0 | 0 | 0 | 0 | 0 | 0 | 0 | 0 | 0 | 0 | 0 | 0 | 0 | 0 | 0 | 0 | 0 | 0 | 0 | 0 | 0 | 0 | 0 | 0 | 0 | 0 | 0 | 0 | 0 | 0 | 0 | 0 | 0 | 0 | 0
1531 | 512.9403 | 0 | 20 | 785.5 | -745.5 | 0 | 0 | 0 | 0 | 0 | 0 | 0 | 0 | 0 | 0 | 0 | 0 | 0 | 0 | 0 | 0 | 0 | 0 | 0 | 0 | 0 | 0 | 0 | 0 | 0 | 0 | 0 | 0 | 0 | 0 | 0 | 0 | 0 | 0 | 0 | 0 | 0 | 0 | 0 | 0 | 0 | 0 | 0 | 0 | 0 | 0 | 0 | 0 | 0 | 0 | 0 | 0 | 0 | 0 | 0 | 0 | 0 | 0 | 0 | 0 | 0 | 0 | 0 | 0 | 0 | 0 | 0
1531 | 505.8421 | 0 | 30 | 795.5 | -735.5 | 0 | 0 | 0 | 0 | 0 | 0 | 0 | 0 | 0 | 0 | 0 | 0 | 0 | 0 | 0 | 0 | 0 | 0 | 0 | 0 | 0 | 0 | 0 | 0 | 0 | 0 | 0 | 0 | 0 | 0 | 0 | 0 | 0 | 0 | 0 | 0 | 0 | 0 | 0 | 0 | 0 | 0 | 0 | 0 | 0 | 0 | 0 | 0 | 0 | 0 | 0 | 0 | 0 | 0 | 0 | 0 | 0 | 0 | 0 | 0 | 0 | 0 | 0 | 0 | 0 | 0 | 0
1561 | 278.205 | 0 | 40 | 820.5 | -740.5 | 0 | 0 | 0 | 0 | 0 | 0 | 0 | 0 | 0 | 0 | 0 | 0 | 0 | 0 | 0 | 0 | 0 | 0 | 0 | 0 | 0 | 0 | 0 | 0 | 0 | 0 | 0 | 0 | 0 | 0 | 0 | 0 | 0 | 0 | 0 | 0 | 0 | 0 | 0 | 0 | 0 | 0 | 0 | 0 | 0 | 0 | 0 | 0 | 0 | 0 | 0 | 0 | 0 | 0 | 0 | 0 | 0 | 0 | 0 | 0 | 0 | 0 | 0 | 0 | 0 | 0 | 0
1583 | 543.4517 | 0 | 30 | 821.5 | -761.5 | 0 | 0 | 0 | 0 | 0 | 0 | 0 | 0 | 0 | 0 | 0 | 0 | 0 | 0 | 0 | 0 | 0 | 0 | 0 | 0 | 0 | 0 | 0 | 0 | 0 | 0 | 0 | 0 | 0 | 0 | 0 | 0 | 0 | 0 | 0 | 0 | 0 | 0 | 0 | 0 | 0 | 0 | 0 | 0 | 0 | 0 | 0 | 0 | 0 | 0 | 0 | 0 | 0 | 0 | 0 | 0 | 0 | 0 | 0 | 0 | 0 | 0 | 0 | 0 | 0 | 0 | 0
1583 | 455.6286 | 0 | 20 | 811.5 | -771.5 | 0 | 0 | 0 | 0 | 0 | 0 | 0 | 0 | 0 | 0 | 0 | 0 | 0 | 0 | 0 | 0 | 0 | 0 | 0 | 0 | 0 | 0 | 0 | 0 | 0 | 0 | 0 | 0 | 0 | 0 | 0 | 0 | 0 | 0 | 0 | 0 | 0 | 0 | 0 | 0 | 0 | 0 | 0 | 0 | 0 | 0 | 0 | 0 | 0 | 0 | 0 | 0 | 0 | 0 | 0 | 0 | 0 | 0 | 0 | 0 | 0 | 0 | 0 | 0 | 0 | 0 | 0
1583 | 472.9954 | 0 | 10 | 801.5 | -781.5 | 0 | 0 | 0 | 0 | 0 | 0 | 0 | 0 | 0 | 0 | 0 | 0 | 0 | 0 | 0 | 0 | 0 | 0 | 0 | 0 | 0 | 0 | 0 | 0 | 0 | 0 | 0 | 0 | 0 | 0 | 0 | 0 | 0 | 0 | 0 | 0 | 0 | 0 | 0 | 0 | 0 | 0 | 0 | 0 | 0 | 0 | 0 | 0 | 0 | 0 | 0 | 0 | 0 | 0 | 0 | 0 | 0 | 0 | 0 | 0 | 0 | 0 | 0 | 0 | 0 | 0 | 0
1574 | 489.6493 | 0 | 0 | 787 | -787 | 0 | 0 | 0 | 0 | 0 | 0 | 0 | 0 | 0 | 0 | 0 | 0 | 0 | 0 | 0 | 0 | 0 | 0 | 0 | 0 | 0 | 0 | 0 | 0 | 0 | 0 | 0 | 0 | 0 | 0 | 0 | 0 | 0 | 0 | 0 | 0 | 0 | 0 | 0 | 0 | 0 | 0 | 0 | 0 | 0 | 0 | 0 | 0 | 0 | 0 | 0 | 0 | 0 | 0 | 0 | 0 | 0 | 0 | 0 | 0 | 0 | 0 | 0 | 0 | 0 | 0 | 0
1574 | 505.6585 | 0 | -10 | 777 | -797 | 0 | 0 | 0 | 0 | 0 | 0 | 0 | 0 | 0 | 0 | 0 | 0 | 0 | 0 | 0 | 0 | 0 | 0 | 0 | 0 | 0 | 0 | 0 | 0 | 0 | 0 | 0 | 0 | 0 | 0 | 0 | 0 | 0 | 0 | 0 | 0 | 0 | 0 | 0 | 0 | 0 | 0 | 0 | 0 | 0 | 0 | 0 | 0 | 0 | 0 | 0 | 0 | 0 | 0 | 0 | 0 | 0 | 0 | 0 | 0 | 0 | 0 | 0 | 0 | 0 | 0 | 0
1574 | 499.3661 | 0 | -20 | 767 | -807 | 0 | 0 | 0 | 0 | 0 | 0 | 0 | 0 | 0 | 0 | 0 | 0 | 0 | 0 | 0 | 0 | 0 | 0 | 0 | 0 | 0 | 0 | 0 | 0 | 0 | 0 | 0 | 0 | 0 | 0 | 0 | 0 | 0 | 0 | 0 | 0 | 0 | 0 | 0 | 0 | 0 | 0 | 0 | 0 | 0 | 0 | 0 | 0 | 0 | 0 | 0 | 0 | 0 | 0 | 0 | 0 | 0 | 0 | 0 | 0 | 0 | 0 | 0 | 0 | 0 | 0 | 0
1552 | 765.5867 | 0 | -30 | 746 | -806 | 0 | 0 | 0 | 0 | 0 | 0 | 0 | 0 | 0 | 0 | 0 | 0 | 0 | 0 | 0 | 0 | 0 | 0 | 0 | 0 | 0 | 0 | 0 | 0 | 0 | 0 | 0 | 0 | 0 | 0 | 0 | 0 | 0 | 0 | 0 | 0 | 0 | 0 | 0 | 0 | 0 | 0 | 0 | 0 | 0 | 0 | 0 | 0 | 0 | 0 | 0 | 0 | 0 | 0 | 0 | 0 | 0 | 0 | 0 | 0 | 0 | 0 | 0 | 0 | 0 | 0 | 0
1552 | 738.3264 | 0 | -40 | 736 | -816 | 0 | 0 | 0 | 0 | 0 | 0 | 0 | 0 | 0 | 0 | 0 | 0 | 0 | 0 | 0 | 0 | 0 | 0 | 0 | 0 | 0 | 0 | 0 | 0 | 0 | 0 | 0 | 0 | 0 | 0 | 0 | 0 | 0 | 0 | 0 | 0 | 0 | 0 | 0 | 0 | 0 | 0 | 0 | 0 | 0 | 0 | 0 | 0 | 0 | 0 | 0 | 0 | 0 | 0 | 0 | 0 | 0 | 0 | 0 | 0 | 0 | 0 | 0 | 0 | 0 | 0 | 0
1577 | 630.4382 | 0 | -30 | 758.5 | -818.5 | 0 | 0 | 0 | 0 | 0 | 0 | 0 | 0 | 0 | 0 | 0 | 0 | 0 | 0 | 0 | 0 | 0 | 0 | 0 | 0 | 0 | 0 | 0 | 0 | 0 | 0 | 0 | 0 | 0 | 0 | 0 | 0 | 0 | 0 | 0 | 0 | 0 | 0 | 0 | 0 | 0 | 0 | 0 | 0 | 0 | 0 | 0 | 0 | 0 | 0 | 0 | 0 | 0 | 0 | 0 | 0 | 0 | 0 | 0 | 0 | 0 | 0 | 0 | 0 | 0 | 0 | 0
1561 | 317.3953 | 0 | -20 | 760.5 | -800.5 | 0 | 0 | 0 | 0 | 0 | 0 | 0 | 0 | 0 | 0 | 0 | 0 | 0 | 0 | 0 | 0 | 0 | 0 | 0 | 0 | 0 | 0 | 0 | 0 | 0 | 0 | 0 | 0 | 0 | 0 | 0 | 0 | 0 | 0 | 0 | 0 | 0 | 0 | 0 | 0 | 0 | 0 | 0 | 0 | 0 | 0 | 0 | 0 | 0 | 0 | 0 | 0 | 0 | 0 | 0 | 0 | 0 | 0 | 0 | 0 | 0 | 0 | 0 | 0 | 0 | 0 | 0
1536 | 375.2793 | 0 | -10 | 758 | -778 | 0 | 0 | 0 | 0 | 0 | 0 | 0 | 0 | 0 | 0 | 0 | 0 | 0 | 0 | 0 | 0 | 0 | 0 | 0 | 0 | 0 | 0 | 0 | 0 | 0 | 0 | 0 | 0 | 0 | 0 | 0 | 0 | 0 | 0 | 0 | 0 | 0 | 0 | 0 | 0 | 0 | 0 | 0 | 0 | 0 | 0 | 0 | 0 | 0 | 0 | 0 | 0 | 0 | 0 | 0 | 0 | 0 | 0 | 0 | 0 | 0 | 0 | 0 | 0 | 0 | 0 | 0
1536 | 391.2628 | 0 | 0 | 768 | -768 | 0 | 0 | 0 | 0 | 0 | 0 | 0 | 0 | 0 | 0 | 0 | 0 | 0 | 0 | 0 | 0 | 0 | 0 | 0 | 0 | 0 | 0 | 0 | 0 | 0 | 0 | 0 | 0 | 0 | 0 | 0 | 0 | 0 | 0 | 0 | 0 | 0 | 0 | 0 | 0 | 0 | 0 | 0 | 0 | 0 | 0 | 0 | 0 | 0 | 0 | 0 | 0 | 0 | 0 | 0 | 0 | 0 | 0 | 0 | 0 | 0 | 0 | 0 | 0 | 0 | 0 | 0
1523 | 308.7443 | 0 | 10 | 771.5 | -751.5 | 0 | 0 | 0 | 0 | 0 | 0 | 0 | 0 | 0 | 0 | 0 | 0 | 0 | 0 | 0 | 0 | 0 | 0 | 0 | 0 | 0 | 0 | 0 | 0 | 0 | 0 | 0 | 0 | 0 | 0 | 0 | 0 | 0 | 0 | 0 | 0 | 0 | 0 | 0 | 0 | 0 | 0 | 0 | 0 | 0 | 0 | 0 | 0 | 0 | 0 | 0 | 0 | 0 | 0 | 0 | 0 | 0 | 0 | 0 | 0 | 0 | 0 | 0 | 0 | 0 | 0 | 0
1508 | 575.7465 | 0 | 20 | 774 | -734 | 0 | 0 | 0 | 0 | 0 | 0 | 0 | 0 | 0 | 0 | 0 | 0 | 0 | 0 | 0 | 0 | 0 | 0 | 0 | 0 | 0 | 0 | 0 | 0 | 0 | 0 | 0 | 0 | 0 | 0 | 0 | 0 | 0 | 0 | 0 | 0 | 0 | 0 | 0 | 0 | 0 | 0 | 0 | 0 | 0 | 0 | 0 | 0 | 0 | 0 | 0 | 0 | 0 | 0 | 0 | 0 | 0 | 0 | 0 | 0 | 0 | 0 | 0 | 0 | 0 | 0 | 0
1511 | 608.8238 | 0 | 30 | 785.5 | -725.5 | 0 | 0 | 0 | 0 | 0 | 0 | 0 | 0 | 0 | 0 | 0 | 0 | 0 | 0 | 0 | 0 | 0 | 0 | 0 | 0 | 0 | 0 | 0 | 0 | 0 | 0 | 0 | 0 | 0 | 0 | 0 | 0 | 0 | 0 | 0 | 0 | 0 | 0 | 0 | 0 | 0 | 0 | 0 | 0 | 0 | 0 | 0 | 0 | 0 | 0 | 0 | 0 | 0 | 0 | 0 | 0 | 0 | 0 | 0 | 0 | 0 | 0 | 0 | 0 | 0 | 0 | 0
1511 | 568.8367 | 0 | 40 | 795.5 | -715.5 | 0 | 0 | 0 | 0 | 0 | 0 | 0 | 0 | 0 | 0 | 0 | 0 | 0 | 0 | 0 | 0 | 0 | 0 | 0 | 0 | 0 | 0 | 0 | 0 | 0 | 0 | 0 | 0 | 0 | 0 | 0 | 0 | 0 | 0 | 0 | 0 | 0 | 0 | 0 | 0 | 0 | 0 | 0 | 0 | 0 | 0 | 0 | 0 | 0 | 0 | 0 | 0 | 0 | 0 | 0 | 0 | 0 | 0 | 0 | 0 | 0 | 0 | 0 | 0 | 0 | 0 | 0
1508 | 477.6945 | 0 | 30 | 784 | -724 | 0 | 0 | 0 | 0 | 0 | 0 | 0 | 0 | 0 | 0 | 0 | 0 | 0 | 0 | 0 | 0 | 0 | 0 | 0 | 0 | 0 | 0 | 0 | 0 | 0 | 0 | 0 | 0 | 0 | 0 | 0 | 0 | 0 | 0 | 0 | 0 | 0 | 0 | 0 | 0 | 0 | 0 | 0 | 0 | 0 | 0 | 0 | 0 | 0 | 0 | 0 | 0 | 0 | 0 | 0 | 0 | 0 | 0 | 0 | 0 | 0 | 0 | 0 | 0 | 0 | 0 | 0
1508 | 568.1537 | 0 | 20 | 774 | -734 | 0 | 0 | 0 | 0 | 0 | 0 | 0 | 0 | 0 | 0 | 0 | 0 | 0 | 0 | 0 | 0 | 0 | 0 | 0 | 0 | 0 | 0 | 0 | 0 | 0 | 0 | 0 | 0 | 0 | 0 | 0 | 0 | 0 | 0 | 0 | 0 | 0 | 0 | 0 | 0 | 0 | 0 | 0 | 0 | 0 | 0 | 0 | 0 | 0 | 0 | 0 | 0 | 0 | 0 | 0 | 0 | 0 | 0 | 0 | 0 | 0 | 0 | 0 | 0 | 0 | 0 | 0
1508 | 565.8543 | 0 | 10 | 764 | -744 | 0 | 0 | 0 | 0 | 0 | 0 | 0 | 0 | 0 | 0 | 0 | 0 | 0 | 0 | 0 | 0 | 0 | 0 | 0 | 0 | 0 | 0 | 0 | 0 | 0 | 0 | 0 | 0 | 0 | 0 | 0 | 0 | 0 | 0 | 0 | 0 | 0 | 0 | 0 | 0 | 0 | 0 | 0 | 0 | 0 | 0 | 0 | 0 | 0 | 0 | 0 | 0 | 0 | 0 | 0 | 0 | 0 | 0 | 0 | 0 | 0 | 0 | 0 | 0 | 0 | 0 | 0
1464 | 606.5138 | 0 | 0 | 732 | -732 | 0 | 0 | 0 | 0 | 0 | 0 | 0 | 0 | 0 | 0 | 0 | 0 | 0 | 0 | 0 | 0 | 0 | 0 | 0 | 0 | 0 | 0 | 0 | 0 | 0 | 0 | 0 | 0 | 0 | 0 | 0 | 0 | 0 | 0 | 0 | 0 | 0 | 0 | 0 | 0 | 0 | 0 | 0 | 0 | 0 | 0 | 0 | 0 | 0 | 0 | 0 | 0 | 0 | 0 | 0 | 0 | 0 | 0 | 0 | 0 | 0 | 0 | 0 | 0 | 0 | 0 | 0
1429 | 777.7007 | 0 | -10 | 704.5 | -724.5 | 0 | 0 | 0 | 0 | 0 | 0 | 0 | 0 | 0 | 0 | 0 | 0 | 0 | 0 | 0 | 0 | 0 | 0 | 0 | 0 | 0 | 0 | 0 | 0 | 0 | 0 | 0 | 0 | 0 | 0 | 0 | 0 | 0 | 0 | 0 | 0 | 0 | 0 | 0 | 0 | 0 | 0 | 0 | 0 | 0 | 0 | 0 | 0 | 0 | 0 | 0 | 0 | 0 | 0 | 0 | 0 | 0 | 0 | 0 | 0 | 0 | 0 | 0 | 0 | 0 | 0 | 0
1484 | 364.2865 | 0 | -20 | 722 | -762 | 0 | 0 | 0 | 0 | 0 | 0 | 0 | 0 | 0 | 0 | 0 | 0 | 0 | 0 | 0 | 0 | 0 | 0 | 0 | 0 | 0 | 0 | 0 | 0 | 0 | 0 | 0 | 0 | 0 | 0 | 0 | 0 | 0 | 0 | 0 | 0 | 0 | 0 | 0 | 0 | 0 | 0 | 0 | 0 | 0 | 0 | 0 | 0 | 0 | 0 | 0 | 0 | 0 | 0 | 0 | 0 | 0 | 0 | 0 | 0 | 0 | 0 | 0 | 0 | 0 | 0 | 0
1462 | 450.4653 | 0 | -30 | 701 | -761 | 0 | 0 | 0 | 0 | 0 | 0 | 0 | 0 | 0 | 0 | 0 | 0 | 0 | 0 | 0 | 0 | 0 | 0 | 0 | 0 | 0 | 0 | 0 | 0 | 0 | 0 | 0 | 0 | 0 | 0 | 0 | 0 | 0 | 0 | 0 | 0 | 0 | 0 | 0 | 0 | 0 | 0 | 0 | 0 | 0 | 0 | 0 | 0 | 0 | 0 | 0 | 0 | 0 | 0 | 0 | 0 | 0 | 0 | 0 | 0 | 0 | 0 | 0 | 0 | 0 | 0 | 0
1462 | 430.9386 | 0 | -40 | 691 | -771 | 0 | 0 | 0 | 0 | 0 | 0 | 0 | 0 | 0 | 0 | 0 | 0 | 0 | 0 | 0 | 0 | 0 | 0 | 0 | 0 | 0 | 0 | 0 | 0 | 0 | 0 | 0 | 0 | 0 | 0 | 0 | 0 | 0 | 0 | 0 | 0 | 0 | 0 | 0 | 0 | 0 | 0 | 0 | 0 | 0 | 0 | 0 | 0 | 0 | 0 | 0 | 0 | 0 | 0 | 0 | 0 | 0 | 0 | 0 | 0 | 0 | 0 | 0 | 0 | 0 | 0 | 0
1462 | 428.8155 | 0 | -30 | 701 | -761 | 0 | 0 | 0 | 0 | 0 | 0 | 0 | 0 | 0 | 0 | 0 | 0 | 0 | 0 | 0 | 0 | 0 | 0 | 0 | 0 | 0 | 0 | 0 | 0 | 0 | 0 | 0 | 0 | 0 | 0 | 0 | 0 | 0 | 0 | 0 | 0 | 0 | 0 | 0 | 0 | 0 | 0 | 0 | 0 | 0 | 0 | 0 | 0 | 0 | 0 | 0 | 0 | 0 | 0 | 0 | 0 | 0 | 0 | 0 | 0 | 0 | 0 | 0 | 0 | 0 | 0 | 0
1462 | 427.7852 | 0 | -20 | 711 | -751 | 0 | 0 | 0 | 0 | 0 | 0 | 0 | 0 | 0 | 0 | 0 | 0 | 0 | 0 | 0 | 0 | 0 | 0 | 0 | 0 | 0 | 0 | 0 | 0 | 0 | 0 | 0 | 0 | 0 | 0 | 0 | 0 | 0 | 0 | 0 | 0 | 0 | 0 | 0 | 0 | 0 | 0 | 0 | 0 | 0 | 0 | 0 | 0 | 0 | 0 | 0 | 0 | 0 | 0 | 0 | 0 | 0 | 0 | 0 | 0 | 0 | 0 | 0 | 0 | 0 | 0 | 0
1462 | 446.2939 | 0 | -10 | 721 | -741 | 0 | 0 | 0 | 0 | 0 | 0 | 0 | 0 | 0 | 0 | 0 | 0 | 0 | 0 | 0 | 0 | 0 | 0 | 0 | 0 | 0 | 0 | 0 | 0 | 0 | 0 | 0 | 0 | 0 | 0 | 0 | 0 | 0 | 0 | 0 | 0 | 0 | 0 | 0 | 0 | 0 | 0 | 0 | 0 | 0 | 0 | 0 | 0 | 0 | 0 | 0 | 0 | 0 | 0 | 0 | 0 | 0 | 0 | 0 | 0 | 0 | 0 | 0 | 0 | 0 | 0 | 0
1462 | 439.4992 | 0 | 0 | 731 | -731 | 0 | 0 | 0 | 0 | 0 | 0 | 0 | 0 | 0 | 0 | 0 | 0 | 0 | 0 | 0 | 0 | 0 | 0 | 0 | 0 | 0 | 0 | 0 | 0 | 0 | 0 | 0 | 0 | 0 | 0 | 0 | 0 | 0 | 0 | 0 | 0 | 0 | 0 | 0 | 0 | 0 | 0 | 0 | 0 | 0 | 0 | 0 | 0 | 0 | 0 | 0 | 0 | 0 | 0 | 0 | 0 | 0 | 0 | 0 | 0 | 0 | 0 | 0 | 0 | 0 | 0 | 0
1462 | 431.8329 | 0 | 10 | 741 | -721 | 0 | 0 | 0 | 0 | 0 | 0 | 0 | 0 | 0 | 0 | 0 | 0 | 0 | 0 | 0 | 0 | 0 | 0 | 0 | 0 | 0 | 0 | 0 | 0 | 0 | 0 | 0 | 0 | 0 | 0 | 0 | 0 | 0 | 0 | 0 | 0 | 0 | 0 | 0 | 0 | 0 | 0 | 0 | 0 | 0 | 0 | 0 | 0 | 0 | 0 | 0 | 0 | 0 | 0 | 0 | 0 | 0 | 0 | 0 | 0 | 0 | 0 | 0 | 0 | 0 | 0 | 0
1458 | 404.272 | 0 | 20 | 749 | -709 | 0 | 0 | 0 | 0 | 0 | 0 | 0 | 0 | 0 | 0 | 0 | 0 | 0 | 0 | 0 | 0 | 0 | 0 | 0 | 0 | 0 | 0 | 0 | 0 | 0 | 0 | 0 | 0 | 0 | 0 | 0 | 0 | 0 | 0 | 0 | 0 | 0 | 0 | 0 | 0 | 0 | 0 | 0 | 0 | 0 | 0 | 0 | 0 | 0 | 0 | 0 | 0 | 0 | 0 | 0 | 0 | 0 | 0 | 0 | 0 | 0 | 0 | 0 | 0 | 0 | 0 | 0
1301 | 697.3796 | 0 | 30 | 680.5 | -620.5 | 0 | 0 | 0 | 0 | 0 | 0 | 0 | 0 | 0 | 0 | 0 | 0 | 0 | 0 | 0 | 0 | 0 | 0 | 0 | 0 | 0 | 0 | 0 | 0 | 0 | 0 | 0 | 0 | 0 | 0 | 0 | 0 | 0 | 0 | 0 | 0 | 0 | 0 | 0 | 0 | 0 | 0 | 0 | 0 | 0 | 0 | 0 | 0 | 0 | 0 | 0 | 0 | 0 | 0 | 0 | 0 | 0 | 0 | 0 | 0 | 0 | 0 | 0 | 0 | 0 | 0 | 0
1231 | 612.9416 | 0 | 40 | 655.5 | -575.5 | 0 | 0 | 0 | 0 | 0 | 0 | 0 | 0 | 0 | 0 | 0 | 0 | 0 | 0 | 0 | 0 | 0 | 0 | 0 | 0 | 0 | 0 | 0 | 0 | 0 | 0 | 0 | 0 | 0 | 0 | 0 | 0 | 0 | 0 | 0 | 0 | 0 | 0 | 0 | 0 | 0 | 0 | 0 | 0 | 0 | 0 | 0 | 0 | 0 | 0 | 0 | 0 | 0 | 0 | 0 | 0 | 0 | 0 | 0 | 0 | 0 | 0 | 0 | 0 | 0 | 0 | 0
1183 | 854.298 | 0 | 30 | 621.5 | -561.5 | 0 | 0 | 0 | 0 | 0 | 0 | 0 | 0 | 0 | 0 | 0 | 0 | 0 | 0 | 0 | 0 | 0 | 0 | 0 | 0 | 0 | 0 | 0 | 0 | 0 | 0 | 0 | 0 | 0 | 0 | 0 | 0 | 0 | 0 | 0 | 0 | 0 | 0 | 0 | 0 | 0 | 0 | 0 | 0 | 0 | 0 | 0 | 0 | 0 | 0 | 0 | 0 | 0 | 0 | 0 | 0 | 0 | 0 | 0 | 0 | 0 | 0 | 0 | 0 | 0 | 0 | 0
1183 | 882.2534 | 0 | 20 | 611.5 | -571.5 | 0 | 0 | 0 | 0 | 0 | 0 | 0 | 0 | 0 | 0 | 0 | 0 | 0 | 0 | 0 | 0 | 0 | 0 | 0 | 0 | 0 | 0 | 0 | 0 | 0 | 0 | 0 | 0 | 0 | 0 | 0 | 0 | 0 | 0 | 0 | 0 | 0 | 0 | 0 | 0 | 0 | 0 | 0 | 0 | 0 | 0 | 0 | 0 | 0 | 0 | 0 | 0 | 0 | 0 | 0 | 0 | 0 | 0 | 0 | 0 | 0 | 0 | 0 | 0 | 0 | 0 | 0
1129 | 696.4202 | 0 | 10 | 574.5 | -554.5 | 0 | 0 | 0 | 0 | 0 | 0 | 0 | 0 | 0 | 0 | 0 | 0 | 0 | 0 | 0 | 0 | 0 | 0 | 0 | 0 | 0 | 0 | 0 | 0 | 0 | 0 | 0 | 0 | 0 | 0 | 0 | 0 | 0 | 0 | 0 | 0 | 0 | 0 | 0 | 0 | 0 | 0 | 0 | 0 | 0 | 0 | 0 | 0 | 0 | 0 | 0 | 0 | 0 | 0 | 0 | 0 | 0 | 0 | 0 | 0 | 0 | 0 | 0 | 0 | 0 | 0 | 0
1110 | 717.2387 | 0 | 0 | 555 | -555 | 0 | 0 | 0 | 0 | 0 | 0 | 0 | 0 | 0 | 0 | 0 | 0 | 0 | 0 | 0 | 0 | 0 | 0 | 0 | 0 | 0 | 0 | 0 | 0 | 0 | 0 | 0 | 0 | 0 | 0 | 0 | 0 | 0 | 0 | 0 | 0 | 0 | 0 | 0 | 0 | 0 | 0 | 0 | 0 | 0 | 0 | 0 | 0 | 0 | 0 | 0 | 0 | 0 | 0 | 0 | 0 | 0 | 0 | 0 | 0 | 0 | 0 | 0 | 0 | 0 | 0 | 0
1073 | 689.7344 | 0 | -10 | 526.5 | -546.5 | 0 | 0 | 0 | 0 | 0 | 0 | 0 | 0 | 0 | 0 | 0 | 0 | 0 | 0 | 0 | 0 | 0 | 0 | 0 | 0 | 0 | 0 | 0 | 0 | 0 | 0 | 0 | 0 | 0 | 0 | 0 | 0 | 0 | 0 | 0 | 0 | 0 | 0 | 0 | 0 | 0 | 0 | 0 | 0 | 0 | 0 | 0 | 0 | 0 | 0 | 0 | 0 | 0 | 0 | 0 | 0 | 0 | 0 | 0 | 0 | 0 | 0 | 0 | 0 | 0 | 0 | 0
1073 | 692.526 | 0 | -20 | 516.5 | -556.5 | 0 | 0 | 0 | 0 | 0 | 0 | 0 | 0 | 0 | 0 | 0 | 0 | 0 | 0 | 0 | 0 | 0 | 0 | 0 | 0 | 0 | 0 | 0 | 0 | 0 | 0 | 0 | 0 | 0 | 0 | 0 | 0 | 0 | 0 | 0 | 0 | 0 | 0 | 0 | 0 | 0 | 0 | 0 | 0 | 0 | 0 | 0 | 0 | 0 | 0 | 0 | 0 | 0 | 0 | 0 | 0 | 0 | 0 | 0 | 0 | 0 | 0 | 0 | 0 | 0 | 0 | 0
1073 | 663.1626 | 0 | -30 | 506.5 | -566.5 | 0 | 0 | 0 | 0 | 0 | 0 | 0 | 0 | 0 | 0 | 0 | 0 | 0 | 0 | 0 | 0 | 0 | 0 | 0 | 0 | 0 | 0 | 0 | 0 | 0 | 0 | 0 | 0 | 0 | 0 | 0 | 0 | 0 | 0 | 0 | 0 | 0 | 0 | 0 | 0 | 0 | 0 | 0 | 0 | 0 | 0 | 0 | 0 | 0 | 0 | 0 | 0 | 0 | 0 | 0 | 0 | 0 | 0 | 0 | 0 | 0 | 0 | 0 | 0 | 0 | 0 | 0
1073 | 657.1937 | 0 | -40 | 496.5 | -576.5 | 0 | 0 | 0 | 0 | 0 | 0 | 0 | 0 | 0 | 0 | 0 | 0 | 0 | 0 | 0 | 0 | 0 | 0 | 0 | 0 | 0 | 0 | 0 | 0 | 0 | 0 | 0 | 0 | 0 | 0 | 0 | 0 | 0 | 0 | 0 | 0 | 0 | 0 | 0 | 0 | 0 | 0 | 0 | 0 | 0 | 0 | 0 | 0 | 0 | 0 | 0 | 0 | 0 | 0 | 0 | 0 | 0 | 0 | 0 | 0 | 0 | 0 | 0 | 0 | 0 | 0 | 0
1073 | 643.7904 | 0 | -30 | 506.5 | -566.5 | 0 | 0 | 0 | 0 | 0 | 0 | 0 | 0 | 0 | 0 | 0 | 0 | 0 | 0 | 0 | 0 | 0 | 0 | 0 | 0 | 0 | 0 | 0 | 0 | 0 | 0 | 0 | 0 | 0 | 0 | 0 | 0 | 0 | 0 | 0 | 0 | 0 | 0 | 0 | 0 | 0 | 0 | 0 | 0 | 0 | 0 | 0 | 0 | 0 | 0 | 0 | 0 | 0 | 0 | 0 | 0 | 0 | 0 | 0 | 0 | 0 | 0 | 0 | 0 | 0 | 0 | 0
1073 | 682.4297 | 0 | -20 | 516.5 | -556.5 | 0 | 0 | 0 | 0 | 0 | 0 | 0 | 0 | 0 | 0 | 0 | 0 | 0 | 0 | 0 | 0 | 0 | 0 | 0 | 0 | 0 | 0 | 0 | 0 | 0 | 0 | 0 | 0 | 0 | 0 | 0 | 0 | 0 | 0 | 0 | 0 | 0 | 0 | 0 | 0 | 0 | 0 | 0 | 0 | 0 | 0 | 0 | 0 | 0 | 0 | 0 | 0 | 0 | 0 | 0 | 0 | 0 | 0 | 0 | 0 | 0 | 0 | 0 | 0 | 0 | 0 | 0
1073 | 659.0385 | 0 | -10 | 526.5 | -546.5 | 0 | 0 | 0 | 0 | 0 | 0 | 0 | 0 | 0 | 0 | 0 | 0 | 0 | 0 | 0 | 0 | 0 | 0 | 0 | 0 | 0 | 0 | 0 | 0 | 0 | 0 | 0 | 0 | 0 | 0 | 0 | 0 | 0 | 0 | 0 | 0 | 0 | 0 | 0 | 0 | 0 | 0 | 0 | 0 | 0 | 0 | 0 | 0 | 0 | 0 | 0 | 0 | 0 | 0 | 0 | 0 | 0 | 0 | 0 | 0 | 0 | 0 | 0 | 0 | 0 | 0 | 0
1073 | 659.6343 | 0 | 0 | 536.5 | -536.5 | 0 | 0 | 0 | 0 | 0 | 0 | 0 | 0 | 0 | 0 | 0 | 0 | 0 | 0 | 0 | 0 | 0 | 0 | 0 | 0 | 0 | 0 | 0 | 0 | 0 | 0 | 0 | 0 | 0 | 0 | 0 | 0 | 0 | 0 | 0 | 0 | 0 | 0 | 0 | 0 | 0 | 0 | 0 | 0 | 0 | 0 | 0 | 0 | 0 | 0 | 0 | 0 | 0 | 0 | 0 | 0 | 0 | 0 | 0 | 0 | 0 | 0 | 0 | 0 | 0 | 0 | 0
1073 | 428.086 | 0 | 10 | 546.5 | -526.5 | 0 | 0 | 0 | 0 | 0 | 0 | 0 | 0 | 0 | 0 | 0 | 0 | 0 | 0 | 0 | 0 | 0 | 0 | 0 | 0 | 0 | 0 | 0 | 0 | 0 | 0 | 0 | 0 | 0 | 0 | 0 | 0 | 0 | 0 | 0 | 0 | 0 | 0 | 0 | 0 | 0 | 0 | 0 | 0 | 0 | 0 | 0 | 0 | 0 | 0 | 0 | 0 | 0 | 0 | 0 | 0 | 0 | 0 | 0 | 0 | 0 | 0 | 0 | 0 | 0 | 0 | 0
1073 | 660.3801 | 0 | 20 | 556.5 | -516.5 | 0 | 0 | 0 | 0 | 0 | 0 | 0 | 0 | 0 | 0 | 0 | 0 | 0 | 0 | 0 | 0 | 0 | 0 | 0 | 0 | 0 | 0 | 0 | 0 | 0 | 0 | 0 | 0 | 0 | 0 | 0 | 0 | 0 | 0 | 0 | 0 | 0 | 0 | 0 | 0 | 0 | 0 | 0 | 0 | 0 | 0 | 0 | 0 | 0 | 0 | 0 | 0 | 0 | 0 | 0 | 0 | 0 | 0 | 0 | 0 | 0 | 0 | 0 | 0 | 0 | 0 | 0
1073 | 752.8311 | 0 | 30 | 566.5 | -506.5 | 0 | 0 | 0 | 0 | 0 | 0 | 0 | 0 | 0 | 0 | 0 | 0 | 0 | 0 | 0 | 0 | 0 | 0 | 0 | 0 | 0 | 0 | 0 | 0 | 0 | 0 | 0 | 0 | 0 | 0 | 0 | 0 | 0 | 0 | 0 | 0 | 0 | 0 | 0 | 0 | 0 | 0 | 0 | 0 | 0 | 0 | 0 | 0 | 0 | 0 | 0 | 0 | 0 | 0 | 0 | 0 | 0 | 0 | 0 | 0 | 0 | 0 | 0 | 0 | 0 | 0 | 0
1073 | 630.5682 | 0 | 40 | 576.5 | -496.5 | 0 | 0 | 0 | 0 | 0 | 0 | 0 | 0 | 0 | 0 | 0 | 0 | 0 | 0 | 0 | 0 | 0 | 0 | 0 | 0 | 0 | 0 | 0 | 0 | 0 | 0 | 0 | 0 | 0 | 0 | 0 | 0 | 0 | 0 | 0 | 0 | 0 | 0 | 0 | 0 | 0 | 0 | 0 | 0 | 0 | 0 | 0 | 0 | 0 | 0 | 0 | 0 | 0 | 0 | 0 | 0 | 0 | 0 | 0 | 0 | 0 | 0 | 0 | 0 | 0 | 0 | 0
1073 | 665.8023 | 0 | 30 | 566.5 | -506.5 | 0 | 0 | 0 | 0 | 0 | 0 | 0 | 0 | 0 | 0 | 0 | 0 | 0 | 0 | 0 | 0 | 0 | 0 | 0 | 0 | 0 | 0 | 0 | 0 | 0 | 0 | 0 | 0 | 0 | 0 | 0 | 0 | 0 | 0 | 0 | 0 | 0 | 0 | 0 | 0 | 0 | 0 | 0 | 0 | 0 | 0 | 0 | 0 | 0 | 0 | 0 | 0 | 0 | 0 | 0 | 0 | 0 | 0 | 0 | 0 | 0 | 0 | 0 | 0 | 0 | 0 | 0
980 | 866.5078 | 0 | 20 | 510 | -470 | 0 | 0 | 0 | 0 | 0 | 0 | 0 | 0 | 0 | 0 | 0 | 0 | 0 | 0 | 0 | 0 | 0 | 0 | 0 | 0 | 0 | 0 | 0 | 0 | 0 | 0 | 0 | 0 | 0 | 0 | 0 | 0 | 0 | 0 | 0 | 0 | 0 | 0 | 0 | 0 | 0 | 0 | 0 | 0 | 0 | 0 | 0 | 0 | 0 | 0 | 0 | 0 | 0 | 0 | 0 | 0 | 0 | 0 | 0 | 0 | 0 | 0 | 0 | 0 | 0 | 0 | 0
980 | 615.3787 | 0 | 10 | 500 | -480 | 0 | 0 | 0 | 0 | 0 | 0 | 0 | 0 | 0 | 0 | 0 | 0 | 0 | 0 | 0 | 0 | 0 | 0 | 0 | 0 | 0 | 0 | 0 | 0 | 0 | 0 | 0 | 0 | 0 | 0 | 0 | 0 | 0 | 0 | 0 | 0 | 0 | 0 | 0 | 0 | 0 | 0 | 0 | 0 | 0 | 0 | 0 | 0 | 0 | 0 | 0 | 0 | 0 | 0 | 0 | 0 | 0 | 0 | 0 | 0 | 0 | 0 | 0 | 0 | 0 | 0 | 0
922 | 572.3376 | 0 | 0 | 461 | -461 | 0 | 0 | 0 | 0 | 0 | 0 | 0 | 0 | 0 | 0 | 0 | 0 | 0 | 0 | 0 | 0 | 0 | 0 | 0 | 0 | 0 | 0 | 0 | 0 | 0 | 0 | 0 | 0 | 0 | 0 | 0 | 0 | 0 | 0 | 0 | 0 | 0 | 0 | 0 | 0 | 0 | 0 | 0 | 0 | 0 | 0 | 0 | 0 | 0 | 0 | 0 | 0 | 0 | 0 | 0 | 0 | 0 | 0 | 0 | 0 | 0 | 0 | 0 | 0 | 0 | 0 | 0
922 | 616.3345 | 0 | -10 | 451 | -471 | 0 | 0 | 0 | 0 | 0 | 0 | 0 | 0 | 0 | 0 | 0 | 0 | 0 | 0 | 0 | 0 | 0 | 0 | 0 | 0 | 0 | 0 | 0 | 0 | 0 | 0 | 0 | 0 | 0 | 0 | 0 | 0 | 0 | 0 | 0 | 0 | 0 | 0 | 0 | 0 | 0 | 0 | 0 | 0 | 0 | 0 | 0 | 0 | 0 | 0 | 0 | 0 | 0 | 0 | 0 | 0 | 0 | 0 | 0 | 0 | 0 | 0 | 0 | 0 | 0 | 0 | 0
922 | 645.6134 | 0 | -20 | 441 | -481 | 0 | 0 | 0 | 0 | 0 | 0 | 0 | 0 | 0 | 0 | 0 | 0 | 0 | 0 | 0 | 0 | 0 | 0 | 0 | 0 | 0 | 0 | 0 | 0 | 0 | 0 | 0 | 0 | 0 | 0 | 0 | 0 | 0 | 0 | 0 | 0 | 0 | 0 | 0 | 0 | 0 | 0 | 0 | 0 | 0 | 0 | 0 | 0 | 0 | 0 | 0 | 0 | 0 | 0 | 0 | 0 | 0 | 0 | 0 | 0 | 0 | 0 | 0 | 0 | 0 | 0 | 0
914 | 548.0841 | 0 | -30 | 427 | -487 | 0 | 0 | 0 | 0 | 0 | 0 | 0 | 0 | 0 | 0 | 0 | 0 | 0 | 0 | 0 | 0 | 0 | 0 | 0 | 0 | 0 | 0 | 0 | 0 | 0 | 0 | 0 | 0 | 0 | 0 | 0 | 0 | 0 | 0 | 0 | 0 | 0 | 0 | 0 | 0 | 0 | 0 | 0 | 0 | 0 | 0 | 0 | 0 | 0 | 0 | 0 | 0 | 0 | 0 | 0 | 0 | 0 | 0 | 0 | 0 | 0 | 0 | 0 | 0 | 0 | 0 | 0
914 | 559.968 | 0 | -40 | 417 | -497 | 0 | 0 | 0 | 0 | 0 | 0 | 0 | 0 | 0 | 0 | 0 | 0 | 0 | 0 | 0 | 0 | 0 | 0 | 0 | 0 | 0 | 0 | 0 | 0 | 0 | 0 | 0 | 0 | 0 | 0 | 0 | 0 | 0 | 0 | 0 | 0 | 0 | 0 | 0 | 0 | 0 | 0 | 0 | 0 | 0 | 0 | 0 | 0 | 0 | 0 | 0 | 0 | 0 | 0 | 0 | 0 | 0 | 0 | 0 | 0 | 0 | 0 | 0 | 0 | 0 | 0 | 0
914 | 556.126 | 0 | -30 | 427 | -487 | 0 | 0 | 0 | 0 | 0 | 0 | 0 | 0 | 0 | 0 | 0 | 0 | 0 | 0 | 0 | 0 | 0 | 0 | 0 | 0 | 0 | 0 | 0 | 0 | 0 | 0 | 0 | 0 | 0 | 0 | 0 | 0 | 0 | 0 | 0 | 0 | 0 | 0 | 0 | 0 | 0 | 0 | 0 | 0 | 0 | 0 | 0 | 0 | 0 | 0 | 0 | 0 | 0 | 0 | 0 | 0 | 0 | 0 | 0 | 0 | 0 | 0 | 0 | 0 | 0 | 0 | 0
914 | 508.0863 | 0 | -20 | 437 | -477 | 0 | 0 | 0 | 0 | 0 | 0 | 0 | 0 | 0 | 0 | 0 | 0 | 0 | 0 | 0 | 0 | 0 | 0 | 0 | 0 | 0 | 0 | 0 | 0 | 0 | 0 | 0 | 0 | 0 | 0 | 0 | 0 | 0 | 0 | 0 | 0 | 0 | 0 | 0 | 0 | 0 | 0 | 0 | 0 | 0 | 0 | 0 | 0 | 0 | 0 | 0 | 0 | 0 | 0 | 0 | 0 | 0 | 0 | 0 | 0 | 0 | 0 | 0 | 0 | 0 | 0 | 0
914 | 529.6999 | 0 | -10 | 447 | -467 | 0 | 0 | 0 | 0 | 0 | 0 | 0 | 0 | 0 | 0 | 0 | 0 | 0 | 0 | 0 | 0 | 0 | 0 | 0 | 0 | 0 | 0 | 0 | 0 | 0 | 0 | 0 | 0 | 0 | 0 | 0 | 0 | 0 | 0 | 0 | 0 | 0 | 0 | 0 | 0 | 0 | 0 | 0 | 0 | 0 | 0 | 0 | 0 | 0 | 0 | 0 | 0 | 0 | 0 | 0 | 0 | 0 | 0 | 0 | 0 | 0 | 0 | 0 | 0 | 0 | 0 | 0
914 | 571.1232 | 0 | 0 | 457 | -457 | 0 | 0 | 0 | 0 | 0 | 0 | 0 | 0 | 0 | 0 | 0 | 0 | 0 | 0 | 0 | 0 | 0 | 0 | 0 | 0 | 0 | 0 | 0 | 0 | 0 | 0 | 0 | 0 | 0 | 0 | 0 | 0 | 0 | 0 | 0 | 0 | 0 | 0 | 0 | 0 | 0 | 0 | 0 | 0 | 0 | 0 | 0 | 0 | 0 | 0 | 0 | 0 | 0 | 0 | 0 | 0 | 0 | 0 | 0 | 0 | 0 | 0 | 0 | 0 | 0 | 0 | 0
914 | 553.1731 | 0 | 10 | 467 | -447 | 0 | 0 | 0 | 0 | 0 | 0 | 0 | 0 | 0 | 0 | 0 | 0 | 0 | 0 | 0 | 0 | 0 | 0 | 0 | 0 | 0 | 0 | 0 | 0 | 0 | 0 | 0 | 0 | 0 | 0 | 0 | 0 | 0 | 0 | 0 | 0 | 0 | 0 | 0 | 0 | 0 | 0 | 0 | 0 | 0 | 0 | 0 | 0 | 0 | 0 | 0 | 0 | 0 | 0 | 0 | 0 | 0 | 0 | 0 | 0 | 0 | 0 | 0 | 0 | 0 | 0 | 0
871 | 978.5507 | 0 | 20 | 455.5 | -415.5 | 0 | 0 | 0 | 0 | 0 | 0 | 0 | 0 | 0 | 0 | 0 | 0 | 0 | 0 | 0 | 0 | 0 | 0 | 0 | 0 | 0 | 0 | 0 | 0 | 0 | 0 | 0 | 0 | 0 | 0 | 0 | 0 | 0 | 0 | 0 | 0 | 0 | 0 | 0 | 0 | 0 | 0 | 0 | 0 | 0 | 0 | 0 | 0 | 0 | 0 | 0 | 0 | 0 | 0 | 0 | 0 | 0 | 0 | 0 | 0 | 0 | 0 | 0 | 0 | 0 | 0 | 0
884 | 717.3409 | 0 | 30 | 472 | -412 | 0 | 0 | 0 | 0 | 0 | 0 | 0 | 0 | 0 | 0 | 0 | 0 | 0 | 0 | 0 | 0 | 0 | 0 | 0 | 0 | 0 | 0 | 0 | 0 | 0 | 0 | 0 | 0 | 0 | 0 | 0 | 0 | 0 | 0 | 0 | 0 | 0 | 0 | 0 | 0 | 0 | 0 | 0 | 0 | 0 | 0 | 0 | 0 | 0 | 0 | 0 | 0 | 0 | 0 | 0 | 0 | 0 | 0 | 0 | 0 | 0 | 0 | 0 | 0 | 0 | 0 | 0
873 | 418.5677 | 0 | 40 | 476.5 | -396.5 | 0 | 0 | 0 | 0 | 0 | 0 | 0 | 0 | 0 | 0 | 0 | 0 | 0 | 0 | 0 | 0 | 0 | 0 | 0 | 0 | 0 | 0 | 0 | 0 | 0 | 0 | 0 | 0 | 0 | 0 | 0 | 0 | 0 | 0 | 0 | 0 | 0 | 0 | 0 | 0 | 0 | 0 | 0 | 0 | 0 | 0 | 0 | 0 | 0 | 0 | 0 | 0 | 0 | 0 | 0 | 0 | 0 | 0 | 0 | 0 | 0 | 0 | 0 | 0 | 0 | 0 | 0
873 | 421.8273 | 0 | 30 | 466.5 | -406.5 | 0 | 0 | 0 | 0 | 0 | 0 | 0 | 0 | 0 | 0 | 0 | 0 | 0 | 0 | 0 | 0 | 0 | 0 | 0 | 0 | 0 | 0 | 0 | 0 | 0 | 0 | 0 | 0 | 0 | 0 | 0 | 0 | 0 | 0 | 0 | 0 | 0 | 0 | 0 | 0 | 0 | 0 | 0 | 0 | 0 | 0 | 0 | 0 | 0 | 0 | 0 | 0 | 0 | 0 | 0 | 0 | 0 | 0 | 0 | 0 | 0 | 0 | 0 | 0 | 0 | 0 | 0
864 | 484.8711 | 0 | 20 | 452 | -412 | 0 | 0 | 0 | 0 | 0 | 0 | 0 | 0 | 0 | 0 | 0 | 0 | 0 | 0 | 0 | 0 | 0 | 0 | 0 | 0 | 0 | 0 | 0 | 0 | 0 | 0 | 0 | 0 | 0 | 0 | 0 | 0 | 0 | 0 | 0 | 0 | 0 | 0 | 0 | 0 | 0 | 0 | 0 | 0 | 0 | 0 | 0 | 0 | 0 | 0 | 0 | 0 | 0 | 0 | 0 | 0 | 0 | 0 | 0 | 0 | 0 | 0 | 0 | 0 | 0 | 0 | 0
864 | 355.7445 | 0 | 10 | 442 | -422 | 0 | 0 | 0 | 0 | 0 | 0 | 0 | 0 | 0 | 0 | 0 | 0 | 0 | 0 | 0 | 0 | 0 | 0 | 0 | 0 | 0 | 0 | 0 | 0 | 0 | 0 | 0 | 0 | 0 | 0 | 0 | 0 | 0 | 0 | 0 | 0 | 0 | 0 | 0 | 0 | 0 | 0 | 0 | 0 | 0 | 0 | 0 | 0 | 0 | 0 | 0 | 0 | 0 | 0 | 0 | 0 | 0 | 0 | 0 | 0 | 0 | 0 | 0 | 0 | 0 | 0 | 0
844 | 573.6898 | 0 | 0 | 422 | -422 | 0 | 0 | 0 | 0 | 0 | 0 | 0 | 0 | 0 | 0 | 0 | 0 | 0 | 0 | 0 | 0 | 0 | 0 | 0 | 0 | 0 | 0 | 0 | 0 | 0 | 0 | 0 | 0 | 0 | 0 | 0 | 0 | 0 | 0 | 0 | 0 | 0 | 0 | 0 | 0 | 0 | 0 | 0 | 0 | 0 | 0 | 0 | 0 | 0 | 0 | 0 | 0 | 0 | 0 | 0 | 0 | 0 | 0 | 0 | 0 | 0 | 0 | 0 | 0 | 0 | 0 | 0
844 | 585.2531 | 0 | -10 | 412 | -432 | 0 | 0 | 0 | 0 | 0 | 0 | 0 | 0 | 0 | 0 | 0 | 0 | 0 | 0 | 0 | 0 | 0 | 0 | 0 | 0 | 0 | 0 | 0 | 0 | 0 | 0 | 0 | 0 | 0 | 0 | 0 | 0 | 0 | 0 | 0 | 0 | 0 | 0 | 0 | 0 | 0 | 0 | 0 | 0 | 0 | 0 | 0 | 0 | 0 | 0 | 0 | 0 | 0 | 0 | 0 | 0 | 0 | 0 | 0 | 0 | 0 | 0 | 0 | 0 | 0 | 0 | 0
844 | 573.9967 | 0 | -20 | 402 | -442 | 0 | 0 | 0 | 0 | 0 | 0 | 0 | 0 | 0 | 0 | 0 | 0 | 0 | 0 | 0 | 0 | 0 | 0 | 0 | 0 | 0 | 0 | 0 | 0 | 0 | 0 | 0 | 0 | 0 | 0 | 0 | 0 | 0 | 0 | 0 | 0 | 0 | 0 | 0 | 0 | 0 | 0 | 0 | 0 | 0 | 0 | 0 | 0 | 0 | 0 | 0 | 0 | 0 | 0 | 0 | 0 | 0 | 0 | 0 | 0 | 0 | 0 | 0 | 0 | 0 | 0 | 0
824 | 565.8149 | 0 | -30 | 382 | -442 | 0 | 0 | 0 | 0 | 0 | 0 | 0 | 0 | 0 | 0 | 0 | 0 | 0 | 0 | 0 | 0 | 0 | 0 | 0 | 0 | 0 | 0 | 0 | 0 | 0 | 0 | 0 | 0 | 0 | 0 | 0 | 0 | 0 | 0 | 0 | 0 | 0 | 0 | 0 | 0 | 0 | 0 | 0 | 0 | 0 | 0 | 0 | 0 | 0 | 0 | 0 | 0 | 0 | 0 | 0 | 0 | 0 | 0 | 0 | 0 | 0 | 0 | 0 | 0 | 0 | 0 | 0
824 | 573.4684 | 0 | -40 | 372 | -452 | 0 | 0 | 0 | 0 | 0 | 0 | 0 | 0 | 0 | 0 | 0 | 0 | 0 | 0 | 0 | 0 | 0 | 0 | 0 | 0 | 0 | 0 | 0 | 0 | 0 | 0 | 0 | 0 | 0 | 0 | 0 | 0 | 0 | 0 | 0 | 0 | 0 | 0 | 0 | 0 | 0 | 0 | 0 | 0 | 0 | 0 | 0 | 0 | 0 | 0 | 0 | 0 | 0 | 0 | 0 | 0 | 0 | 0 | 0 | 0 | 0 | 0 | 0 | 0 | 0 | 0 | 0
824 | 581.8556 | 0 | -30 | 382 | -442 | 0 | 0 | 0 | 0 | 0 | 0 | 0 | 0 | 0 | 0 | 0 | 0 | 0 | 0 | 0 | 0 | 0 | 0 | 0 | 0 | 0 | 0 | 0 | 0 | 0 | 0 | 0 | 0 | 0 | 0 | 0 | 0 | 0 | 0 | 0 | 0 | 0 | 0 | 0 | 0 | 0 | 0 | 0 | 0 | 0 | 0 | 0 | 0 | 0 | 0 | 0 | 0 | 0 | 0 | 0 | 0 | 0 | 0 | 0 | 0 | 0 | 0 | 0 | 0 | 0 | 0 | 0
824 | 574.2327 | 0 | -20 | 392 | -432 | 0 | 0 | 0 | 0 | 0 | 0 | 0 | 0 | 0 | 0 | 0 | 0 | 0 | 0 | 0 | 0 | 0 | 0 | 0 | 0 | 0 | 0 | 0 | 0 | 0 | 0 | 0 | 0 | 0 | 0 | 0 | 0 | 0 | 0 | 0 | 0 | 0 | 0 | 0 | 0 | 0 | 0 | 0 | 0 | 0 | 0 | 0 | 0 | 0 | 0 | 0 | 0 | 0 | 0 | 0 | 0 | 0 | 0 | 0 | 0 | 0 | 0 | 0 | 0 | 0 | 0 | 0
824 | 594.6135 | 0 | -10 | 402 | -422 | 0 | 0 | 0 | 0 | 0 | 0 | 0 | 0 | 0 | 0 | 0 | 0 | 0 | 0 | 0 | 0 | 0 | 0 | 0 | 0 | 0 | 0 | 0 | 0 | 0 | 0 | 0 | 0 | 0 | 0 | 0 | 0 | 0 | 0 | 0 | 0 | 0 | 0 | 0 | 0 | 0 | 0 | 0 | 0 | 0 | 0 | 0 | 0 | 0 | 0 | 0 | 0 | 0 | 0 | 0 | 0 | 0 | 0 | 0 | 0 | 0 | 0 | 0 | 0 | 0 | 0 | 0
761 | 1014.099 | 0 | 0 | 380.5 | -380.5 | 0 | 0 | 0 | 0 | 0 | 0 | 0 | 0 | 0 | 0 | 0 | 0 | 0 | 0 | 0 | 0 | 0 | 0 | 0 | 0 | 0 | 0 | 0 | 0 | 0 | 0 | 0 | 0 | 0 | 0 | 0 | 0 | 0 | 0 | 0 | 0 | 0 | 0 | 0 | 0 | 0 | 0 | 0 | 0 | 0 | 0 | 0 | 0 | 0 | 0 | 0 | 0 | 0 | 0 | 0 | 0 | 0 | 0 | 0 | 0 | 0 | 0 | 0 | 0 | 0 | 0 | 0
761 | 1034.363 | 0 | 10 | 390.5 | -370.5 | 0 | 0 | 0 | 0 | 0 | 0 | 0 | 0 | 0 | 0 | 0 | 0 | 0 | 0 | 0 | 0 | 0 | 0 | 0 | 0 | 0 | 0 | 0 | 0 | 0 | 0 | 0 | 0 | 0 | 0 | 0 | 0 | 0 | 0 | 0 | 0 | 0 | 0 | 0 | 0 | 0 | 0 | 0 | 0 | 0 | 0 | 0 | 0 | 0 | 0 | 0 | 0 | 0 | 0 | 0 | 0 | 0 | 0 | 0 | 0 | 0 | 0 | 0 | 0 | 0 | 0 | 0

## F6bottom_comulative_column
[6 empty] | 0 | 1 | 2 | 3 | 4 | 5 | 6 | 7 | 8 | 9 | 10 | 11 | 12 | 13 | 14 | 15 | 16 | 17 | 18 | 19 | 20 | 21 | 22 | 23 | 24 | 25 | 26 | 27 | 28 | 29 | 30 | 31 | 32 | 33 | 34 | 35 | 36 | 37 | 38 | 39 | 40 | 41 | 42 | 43 | 44 | 45 | 46 | 47 | 48 | 49 | 50 | 51 | 52 | 53 | 54 | 55 | 56 | 57 | 58 | 59 | 60 | 61 | 62 | 63 | 64
ord_wdt | alpha | alpha/k | WROLL_SHIFT_POS_6 | Width1 | Width2 | -855.04 | -828.32 | -801.6 | -774.88 | -748.16 | -721.44 | -694.72 | -668 | -641.28 | -614.56 | -587.84 | -561.12 | -534.4 | -507.68 | -480.96 | -454.24 | -427.52 | -400.8 | -374.08 | -347.36 | -320.64 | -293.92 | -267.2 | -240.48 | -213.76 | -187.04 | -160.32 | -133.6 | -106.88 | -80.16 | -53.44 | -26.72 | 0 | 26.72 | 53.44 | 80.16 | 106.88 | 133.6 | 160.32 | 187.04 | 213.76 | 240.48 | 267.2 | 293.92 | 320.64 | 347.36 | 374.08 | 400.8 | 427.52 | 454.24 | 480.96 | 507.68 | 534.4 | 561.12 | 587.84 | 614.56 | 641.28 | 668 | 694.72 | 721.44 | 748.16 | 774.88 | 801.6 | 828.32 | 855.04 | C40-left | C40-right
987 | 679.7819 | 0.002481969 | 0 | 493.5 | -493.5 | 0 | 0 | 0 | 0 | 0 | 0 | 0 | 0 | 0 | 0 | 0 | 0 | 0 | 0 | 0.002481969 | 0.002481969 | 0.002481969 | 0.002481969 | 0.002481969 | 0.002481969 | 0.002481969 | 0.002481969 | 0.002481969 | 0.002481969 | 0.002481969 | 0.002481969 | 0.002481969 | 0.002481969 | 0.002481969 | 0.002481969 | 0.002481969 | 0.002481969 | 0.002481969 | 0.002481969 | 0.002481969 | 0.002481969 | 0.002481969 | 0.002481969 | 0.002481969 | 0.002481969 | 0.002481969 | 0.002481969 | 0.002481969 | 0.002481969 | 0.002481969 | 0.002481969 | 0.002481969 | 0.002481969 | 0.002481969 | 0.002481969 | 0.002481969 | 0 | 0 | 0 | 0 | 0 | 0 | 0 | 0 | 0 | 0 | 0 | 0 | 0 | 0 | 0 | 0
896 | 727.9623 | 0.002657882 | 0 | 448 | -448 | 0 | 0 | 0 | 0 | 0 | 0 | 0 | 0 | 0 | 0 | 0 | 0 | 0 | 0 | 0.002481969 | 0.002481969 | 0.005139851 | 0.005139851 | 0.005139851 | 0.005139851 | 0.005139851 | 0.005139851 | 0.005139851 | 0.005139851 | 0.005139851 | 0.005139851 | 0.005139851 | 0.005139851 | 0.005139851 | 0.005139851 | 0.005139851 | 0.005139851 | 0.005139851 | 0.005139851 | 0.005139851 | 0.005139851 | 0.005139851 | 0.005139851 | 0.005139851 | 0.005139851 | 0.005139851 | 0.005139851 | 0.005139851 | 0.005139851 | 0.005139851 | 0.005139851 | 0.005139851 | 0.005139851 | 0.005139851 | 0.002481969 | 0.002481969 | 0 | 0 | 0 | 0 | 0 | 0 | 0 | 0 | 0 | 0 | 0 | 0 | 0 | 0 | 0 | 0
896 | 1504.006 | 0.005491316 | 0 | 448 | -448 | 0 | 0 | 0 | 0 | 0 | 0 | 0 | 0 | 0 | 0 | 0 | 0 | 0 | 0 | 0.002481969 | 0.002481969 | 0.01063117 | 0.01063117 | 0.01063117 | 0.01063117 | 0.01063117 | 0.01063117 | 0.01063117 | 0.01063117 | 0.01063117 | 0.01063117 | 0.01063117 | 0.01063117 | 0.01063117 | 0.01063117 | 0.01063117 | 0.01063117 | 0.01063117 | 0.01063117 | 0.01063117 | 0.01063117 | 0.01063117 | 0.01063117 | 0.01063117 | 0.01063117 | 0.01063117 | 0.01063117 | 0.01063117 | 0.01063117 | 0.01063117 | 0.01063117 | 0.01063117 | 0.01063117 | 0.01063117 | 0.002481969 | 0.002481969 | 0 | 0 | 0 | 0 | 0 | 0 | 0 | 0 | 0 | 0 | 0 | 0 | 0 | 0 | 0 | 0
826 | 1157.133 | 0.004224838 | 0 | 413 | -413 | 0 | 0 | 0 | 0 | 0 | 0 | 0 | 0 | 0 | 0 | 0 | 0 | 0 | 0 | 0.002481969 | 0.002481969 | 0.01063117 | 0.01485601 | 0.01485601 | 0.01485601 | 0.01485601 | 0.01485601 | 0.01485601 | 0.01485601 | 0.01485601 | 0.01485601 | 0.01485601 | 0.01485601 | 0.01485601 | 0.01485601 | 0.01485601 | 0.01485601 | 0.01485601 | 0.01485601 | 0.01485601 | 0.01485601 | 0.01485601 | 0.01485601 | 0.01485601 | 0.01485601 | 0.01485601 | 0.01485601 | 0.01485601 | 0.01485601 | 0.01485601 | 0.01485601 | 0.01485601 | 0.01485601 | 0.01063117 | 0.002481969 | 0.002481969 | 0 | 0 | 0 | 0 | 0 | 0 | 0 | 0 | 0 | 0 | 0 | 0 | 0 | 0 | 0 | 0
1133 | 514.5429 | 0.001878661 | 0 | 566.5 | -566.5 | 0 | 0 | 0 | 0 | 0 | 0 | 0 | 0 | 0 | 0 | 0 | 0.001878661 | 0.001878661 | 0.001878661 | 0.00436063 | 0.00436063 | 0.01250983 | 0.01673467 | 0.01673467 | 0.01673467 | 0.01673467 | 0.01673467 | 0.01673467 | 0.01673467 | 0.01673467 | 0.01673467 | 0.01673467 | 0.01673467 | 0.01673467 | 0.01673467 | 0.01673467 | 0.01673467 | 0.01673467 | 0.01673467 | 0.01673467 | 0.01673467 | 0.01673467 | 0.01673467 | 0.01673467 | 0.01673467 | 0.01673467 | 0.01673467 | 0.01673467 | 0.01673467 | 0.01673467 | 0.01673467 | 0.01673467 | 0.01673467 | 0.01250983 | 0.00436063 | 0.00436063 | 0.001878661 | 0.001878661 | 0.001878661 | 0 | 0 | 0 | 0 | 0 | 0 | 0 | 0 | 0 | 0 | 0 | 0.01485601 | 0.01485601
1251 | 346.7343 | 0.001265971 | -10 | 635.5 | -615.5 | 0 | 0 | 0 | 0 | 0 | 0 | 0 | 0 | 0 | 0.001265971 | 0.001265971 | 0.003144631 | 0.003144631 | 0.003144631 | 0.0056266 | 0.0056266 | 0.0137758 | 0.01800064 | 0.01800064 | 0.01800064 | 0.01800064 | 0.01800064 | 0.01800064 | 0.01800064 | 0.01800064 | 0.01800064 | 0.01800064 | 0.01800064 | 0.01800064 | 0.01800064 | 0.01800064 | 0.01800064 | 0.01800064 | 0.01800064 | 0.01800064 | 0.01800064 | 0.01800064 | 0.01800064 | 0.01800064 | 0.01800064 | 0.01800064 | 0.01800064 | 0.01800064 | 0.01800064 | 0.01800064 | 0.01800064 | 0.01800064 | 0.01800064 | 0.0137758 | 0.0056266 | 0.0056266 | 0.003144631 | 0.003144631 | 0.003144631 | 0.001265971 | 0.001265971 | 0 | 0 | 0 | 0 | 0 | 0 | 0 | 0 | 0 | 0.01586705 | 0.01673467
1251 | 387.6953 | 0.001415524 | -20 | 645.5 | -605.5 | 0 | 0 | 0 | 0 | 0 | 0 | 0 | 0 | 0 | 0.001265971 | 0.002681495 | 0.004560156 | 0.004560156 | 0.004560156 | 0.007042125 | 0.007042125 | 0.01519132 | 0.01941616 | 0.01941616 | 0.01941616 | 0.01941616 | 0.01941616 | 0.01941616 | 0.01941616 | 0.01941616 | 0.01941616 | 0.01941616 | 0.01941616 | 0.01941616 | 0.01941616 | 0.01941616 | 0.01941616 | 0.01941616 | 0.01941616 | 0.01941616 | 0.01941616 | 0.01941616 | 0.01941616 | 0.01941616 | 0.01941616 | 0.01941616 | 0.01941616 | 0.01941616 | 0.01941616 | 0.01941616 | 0.01941616 | 0.01941616 | 0.01941616 | 0.01519132 | 0.007042125 | 0.007042125 | 0.004560156 | 0.004560156 | 0.004560156 | 0.002681495 | 0.002681495 | 0.001415524 | 0 | 0 | 0 | 0 | 0 | 0 | 0 | 0 | 0.01516396 | 0.01673467
1251 | 371.4673 | 0.001356274 | -30 | 655.5 | -595.5 | 0 | 0 | 0 | 0 | 0 | 0 | 0 | 0 | 0 | 0.001265971 | 0.004037769 | 0.005916429 | 0.005916429 | 0.005916429 | 0.008398399 | 0.008398399 | 0.0165476 | 0.02077243 | 0.02077243 | 0.02077243 | 0.02077243 | 0.02077243 | 0.02077243 | 0.02077243 | 0.02077243 | 0.02077243 | 0.02077243 | 0.02077243 | 0.02077243 | 0.02077243 | 0.02077243 | 0.02077243 | 0.02077243 | 0.02077243 | 0.02077243 | 0.02077243 | 0.02077243 | 0.02077243 | 0.02077243 | 0.02077243 | 0.02077243 | 0.02077243 | 0.02077243 | 0.02077243 | 0.02077243 | 0.02077243 | 0.02077243 | 0.02077243 | 0.0165476 | 0.008398399 | 0.008398399 | 0.005916429 | 0.005916429 | 0.005916429 | 0.004037769 | 0.004037769 | 0.002771798 | 0 | 0 | 0 | 0 | 0 | 0 | 0 | 0 | 0.01485601 | 0.0167792
1251 | 378.7664 | 0.001382924 | -40 | 665.5 | -585.5 | 0 | 0 | 0 | 0 | 0 | 0 | 0 | 0 | 0 | 0.001265971 | 0.004037769 | 0.007299353 | 0.007299353 | 0.007299353 | 0.009781322 | 0.009781322 | 0.01793052 | 0.02215536 | 0.02215536 | 0.02215536 | 0.02215536 | 0.02215536 | 0.02215536 | 0.02215536 | 0.02215536 | 0.02215536 | 0.02215536 | 0.02215536 | 0.02215536 | 0.02215536 | 0.02215536 | 0.02215536 | 0.02215536 | 0.02215536 | 0.02215536 | 0.02215536 | 0.02215536 | 0.02215536 | 0.02215536 | 0.02215536 | 0.02215536 | 0.02215536 | 0.02215536 | 0.02215536 | 0.02215536 | 0.02215536 | 0.02215536 | 0.02215536 | 0.01793052 | 0.009781322 | 0.009781322 | 0.007299353 | 0.007299353 | 0.007299353 | 0.005420692 | 0.005420692 | 0.004154722 | 0 | 0 | 0 | 0 | 0 | 0 | 0 | 0 | 0.01485601 | 0.01725299
1251 | 372.2058 | 0.00135897 | -30 | 655.5 | -595.5 | 0 | 0 | 0 | 0 | 0 | 0 | 0 | 0 | 0 | 0.001265971 | 0.005396739 | 0.008658323 | 0.008658323 | 0.008658323 | 0.01114029 | 0.01114029 | 0.01928949 | 0.02351433 | 0.02351433 | 0.02351433 | 0.02351433 | 0.02351433 | 0.02351433 | 0.02351433 | 0.02351433 | 0.02351433 | 0.02351433 | 0.02351433 | 0.02351433 | 0.02351433 | 0.02351433 | 0.02351433 | 0.02351433 | 0.02351433 | 0.02351433 | 0.02351433 | 0.02351433 | 0.02351433 | 0.02351433 | 0.02351433 | 0.02351433 | 0.02351433 | 0.02351433 | 0.02351433 | 0.02351433 | 0.02351433 | 0.02351433 | 0.02351433 | 0.01928949 | 0.01114029 | 0.01114029 | 0.008658323 | 0.008658323 | 0.008658323 | 0.006779663 | 0.006779663 | 0.005513692 | 0 | 0 | 0 | 0 | 0 | 0 | 0 | 0 | 0.01485601 | 0.0167792
1251 | 371.2021 | 0.001355306 | -20 | 645.5 | -605.5 | 0 | 0 | 0 | 0 | 0 | 0 | 0 | 0 | 0 | 0.001265971 | 0.006752044 | 0.01001363 | 0.01001363 | 0.01001363 | 0.0124956 | 0.0124956 | 0.0206448 | 0.02486963 | 0.02486963 | 0.02486963 | 0.02486963 | 0.02486963 | 0.02486963 | 0.02486963 | 0.02486963 | 0.02486963 | 0.02486963 | 0.02486963 | 0.02486963 | 0.02486963 | 0.02486963 | 0.02486963 | 0.02486963 | 0.02486963 | 0.02486963 | 0.02486963 | 0.02486963 | 0.02486963 | 0.02486963 | 0.02486963 | 0.02486963 | 0.02486963 | 0.02486963 | 0.02486963 | 0.02486963 | 0.02486963 | 0.02486963 | 0.02486963 | 0.0206448 | 0.0124956 | 0.0124956 | 0.01001363 | 0.01001363 | 0.01001363 | 0.008134968 | 0.008134968 | 0.006868998 | 0 | 0 | 0 | 0 | 0 | 0 | 0 | 0 | 0.01539065 | 0.01673467
1305 | 578.156 | 0.00211092 | -10 | 662.5 | -642.5 | 0 | 0 | 0 | 0 | 0 | 0 | 0 | 0 | 0.00211092 | 0.003376891 | 0.008862965 | 0.01212455 | 0.01212455 | 0.01212455 | 0.01460652 | 0.01460652 | 0.02275572 | 0.02698055 | 0.02698055 | 0.02698055 | 0.02698055 | 0.02698055 | 0.02698055 | 0.02698055 | 0.02698055 | 0.02698055 | 0.02698055 | 0.02698055 | 0.02698055 | 0.02698055 | 0.02698055 | 0.02698055 | 0.02698055 | 0.02698055 | 0.02698055 | 0.02698055 | 0.02698055 | 0.02698055 | 0.02698055 | 0.02698055 | 0.02698055 | 0.02698055 | 0.02698055 | 0.02698055 | 0.02698055 | 0.02698055 | 0.02698055 | 0.02698055 | 0.02275572 | 0.01460652 | 0.01460652 | 0.01212455 | 0.01212455 | 0.01212455 | 0.01024589 | 0.01024589 | 0.008979918 | 0 | 0 | 0 | 0 | 0 | 0 | 0 | 0 | 0.02112754 | 0.01711086
1410 | 428.7651 | 0.001565475 | 0 | 705 | -705 | 0 | 0 | 0 | 0 | 0 | 0 | 0.001565475 | 0.001565475 | 0.003676395 | 0.004942366 | 0.01042844 | 0.01369002 | 0.01369002 | 0.01369002 | 0.01617199 | 0.01617199 | 0.02432119 | 0.02854603 | 0.02854603 | 0.02854603 | 0.02854603 | 0.02854603 | 0.02854603 | 0.02854603 | 0.02854603 | 0.02854603 | 0.02854603 | 0.02854603 | 0.02854603 | 0.02854603 | 0.02854603 | 0.02854603 | 0.02854603 | 0.02854603 | 0.02854603 | 0.02854603 | 0.02854603 | 0.02854603 | 0.02854603 | 0.02854603 | 0.02854603 | 0.02854603 | 0.02854603 | 0.02854603 | 0.02854603 | 0.02854603 | 0.02854603 | 0.02854603 | 0.02432119 | 0.01617199 | 0.01617199 | 0.01369002 | 0.01369002 | 0.01369002 | 0.01181136 | 0.01181136 | 0.01054539 | 0.001565475 | 0.001565475 | 0 | 0 | 0 | 0 | 0 | 0 | 0.02674355 | 0.02597233
1521 | 348.9403 | 0.001274025 | 10 | 750.5 | -770.5 | 0 | 0 | 0 | 0 | 0.001274025 | 0.001274025 | 0.0028395 | 0.0028395 | 0.00495042 | 0.006216391 | 0.01170246 | 0.01496405 | 0.01496405 | 0.01496405 | 0.01744602 | 0.01744602 | 0.02559522 | 0.02982005 | 0.02982005 | 0.02982005 | 0.02982005 | 0.02982005 | 0.02982005 | 0.02982005 | 0.02982005 | 0.02982005 | 0.02982005 | 0.02982005 | 0.02982005 | 0.02982005 | 0.02982005 | 0.02982005 | 0.02982005 | 0.02982005 | 0.02982005 | 0.02982005 | 0.02982005 | 0.02982005 | 0.02982005 | 0.02982005 | 0.02982005 | 0.02982005 | 0.02982005 | 0.02982005 | 0.02982005 | 0.02982005 | 0.02982005 | 0.02982005 | 0.02559522 | 0.01744602 | 0.01744602 | 0.01496405 | 0.01496405 | 0.01496405 | 0.01308539 | 0.01308539 | 0.01181942 | 0.0028395 | 0.0028395 | 0.001274025 | 0.001274025 | 0 | 0 | 0 | 0 | 0.02854603 | 0.02790508
1531 | 512.9403 | 0.001872809 | 20 | 745.5 | -785.5 | 0 | 0 | 0 | 0.001872809 | 0.003146834 | 0.003146834 | 0.004712309 | 0.004712309 | 0.00682323 | 0.0080892 | 0.01357527 | 0.01683686 | 0.01683686 | 0.01683686 | 0.01931883 | 0.01931883 | 0.02746803 | 0.03169286 | 0.03169286 | 0.03169286 | 0.03169286 | 0.03169286 | 0.03169286 | 0.03169286 | 0.03169286 | 0.03169286 | 0.03169286 | 0.03169286 | 0.03169286 | 0.03169286 | 0.03169286 | 0.03169286 | 0.03169286 | 0.03169286 | 0.03169286 | 0.03169286 | 0.03169286 | 0.03169286 | 0.03169286 | 0.03169286 | 0.03169286 | 0.03169286 | 0.03169286 | 0.03169286 | 0.03169286 | 0.03169286 | 0.03169286 | 0.03169286 | 0.02746803 | 0.01931883 | 0.01931883 | 0.01683686 | 0.01683686 | 0.01683686 | 0.0149582 | 0.0149582 | 0.01369223 | 0.004712309 | 0.004712309 | 0.003146834 | 0.001274025 | 0 | 0 | 0 | 0 | 0.02854603 | 0.02761213
1531 | 505.8421 | 0.001846893 | 30 | 735.5 | -795.5 | 0 | 0 | 0 | 0.003719703 | 0.004993727 | 0.004993727 | 0.006559202 | 0.006559202 | 0.008670123 | 0.009936093 | 0.01542217 | 0.01868375 | 0.01868375 | 0.01868375 | 0.02116572 | 0.02116572 | 0.02931492 | 0.03353976 | 0.03353976 | 0.03353976 | 0.03353976 | 0.03353976 | 0.03353976 | 0.03353976 | 0.03353976 | 0.03353976 | 0.03353976 | 0.03353976 | 0.03353976 | 0.03353976 | 0.03353976 | 0.03353976 | 0.03353976 | 0.03353976 | 0.03353976 | 0.03353976 | 0.03353976 | 0.03353976 | 0.03353976 | 0.03353976 | 0.03353976 | 0.03353976 | 0.03353976 | 0.03353976 | 0.03353976 | 0.03353976 | 0.03353976 | 0.03353976 | 0.02931492 | 0.02116572 | 0.02116572 | 0.01868375 | 0.01868375 | 0.01868375 | 0.01680509 | 0.01680509 | 0.01553912 | 0.006559202 | 0.006559202 | 0.004993727 | 0.001274025 | 0 | 0 | 0 | 0 | 0.02889601 | 0.02702625
1561 | 278.205 | 0.001015762 | 40 | 740.5 | -820.5 | 0 | 0 | 0.001015762 | 0.004735464 | 0.006009489 | 0.006009489 | 0.007574964 | 0.007574964 | 0.009685884 | 0.01095186 | 0.01643793 | 0.01969951 | 0.01969951 | 0.01969951 | 0.02218148 | 0.02218148 | 0.03033068 | 0.03455552 | 0.03455552 | 0.03455552 | 0.03455552 | 0.03455552 | 0.03455552 | 0.03455552 | 0.03455552 | 0.03455552 | 0.03455552 | 0.03455552 | 0.03455552 | 0.03455552 | 0.03455552 | 0.03455552 | 0.03455552 | 0.03455552 | 0.03455552 | 0.03455552 | 0.03455552 | 0.03455552 | 0.03455552 | 0.03455552 | 0.03455552 | 0.03455552 | 0.03455552 | 0.03455552 | 0.03455552 | 0.03455552 | 0.03455552 | 0.03455552 | 0.03033068 | 0.02218148 | 0.02218148 | 0.01969951 | 0.01969951 | 0.01969951 | 0.01782085 | 0.01782085 | 0.01655488 | 0.007574964 | 0.007574964 | 0.006009489 | 0.001274025 | 0 | 0 | 0 | 0 | 0.03060242 | 0.02731919
1583 | 543.4517 | 0.00198421 | 30 | 761.5 | -821.5 | 0 | 0 | 0.002999972 | 0.006719674 | 0.007993699 | 0.007993699 | 0.009559174 | 0.009559174 | 0.01167009 | 0.01293607 | 0.01842214 | 0.02168372 | 0.02168372 | 0.02168372 | 0.02416569 | 0.02416569 | 0.03231489 | 0.03653973 | 0.03653973 | 0.03653973 | 0.03653973 | 0.03653973 | 0.03653973 | 0.03653973 | 0.03653973 | 0.03653973 | 0.03653973 | 0.03653973 | 0.03653973 | 0.03653973 | 0.03653973 | 0.03653973 | 0.03653973 | 0.03653973 | 0.03653973 | 0.03653973 | 0.03653973 | 0.03653973 | 0.03653973 | 0.03653973 | 0.03653973 | 0.03653973 | 0.03653973 | 0.03653973 | 0.03653973 | 0.03653973 | 0.03653973 | 0.03653973 | 0.03231489 | 0.02416569 | 0.02416569 | 0.02168372 | 0.02168372 | 0.02168372 | 0.01980506 | 0.01980506 | 0.01853909 | 0.009559174 | 0.009559174 | 0.007993699 | 0.003258235 | 0 | 0 | 0 | 0 | 0.03074163 | 0.02855666
1583 | 455.6286 | 0.001663557 | 20 | 771.5 | -811.5 | 0 | 0 | 0.004663529 | 0.008383232 | 0.009657256 | 0.009657256 | 0.01122273 | 0.01122273 | 0.01333365 | 0.01459962 | 0.0200857 | 0.02334728 | 0.02334728 | 0.02334728 | 0.02582925 | 0.02582925 | 0.03397845 | 0.03820329 | 0.03820329 | 0.03820329 | 0.03820329 | 0.03820329 | 0.03820329 | 0.03820329 | 0.03820329 | 0.03820329 | 0.03820329 | 0.03820329 | 0.03820329 | 0.03820329 | 0.03820329 | 0.03820329 | 0.03820329 | 0.03820329 | 0.03820329 | 0.03820329 | 0.03820329 | 0.03820329 | 0.03820329 | 0.03820329 | 0.03820329 | 0.03820329 | 0.03820329 | 0.03820329 | 0.03820329 | 0.03820329 | 0.03820329 | 0.03820329 | 0.03397845 | 0.02582925 | 0.02582925 | 0.02334728 | 0.02334728 | 0.02334728 | 0.02146862 | 0.02146862 | 0.02020265 | 0.01122273 | 0.01122273 | 0.009657256 | 0.004921792 | 0 | 0 | 0 | 0 | 0.02965889 | 0.03032892
1583 | 472.9954 | 0.001726966 | 10 | 781.5 | -801.5 | 0 | 0 | 0.004663529 | 0.0101102 | 0.01138422 | 0.01138422 | 0.0129497 | 0.0129497 | 0.01506062 | 0.01632659 | 0.02181266 | 0.02507425 | 0.02507425 | 0.02507425 | 0.02755622 | 0.02755622 | 0.03570541 | 0.03993025 | 0.03993025 | 0.03993025 | 0.03993025 | 0.03993025 | 0.03993025 | 0.03993025 | 0.03993025 | 0.03993025 | 0.03993025 | 0.03993025 | 0.03993025 | 0.03993025 | 0.03993025 | 0.03993025 | 0.03993025 | 0.03993025 | 0.03993025 | 0.03993025 | 0.03993025 | 0.03993025 | 0.03993025 | 0.03993025 | 0.03993025 | 0.03993025 | 0.03993025 | 0.03993025 | 0.03993025 | 0.03993025 | 0.03993025 | 0.03993025 | 0.03570541 | 0.02755622 | 0.02755622 | 0.02507425 | 0.02507425 | 0.02507425 | 0.02319559 | 0.02319559 | 0.02192962 | 0.0129497 | 0.0129497 | 0.01138422 | 0.006648758 | 0.001726966 | 0 | 0 | 0 | 0.02918209 | 0.03210117
1574 | 489.6493 | 0.001787771 | 0 | 787 | -787 | 0 | 0 | 0.004663529 | 0.01189797 | 0.01317199 | 0.01317199 | 0.01473747 | 0.01473747 | 0.01684839 | 0.01811436 | 0.02360043 | 0.02686202 | 0.02686202 | 0.02686202 | 0.02934399 | 0.02934399 | 0.03749319 | 0.04171802 | 0.04171802 | 0.04171802 | 0.04171802 | 0.04171802 | 0.04171802 | 0.04171802 | 0.04171802 | 0.04171802 | 0.04171802 | 0.04171802 | 0.04171802 | 0.04171802 | 0.04171802 | 0.04171802 | 0.04171802 | 0.04171802 | 0.04171802 | 0.04171802 | 0.04171802 | 0.04171802 | 0.04171802 | 0.04171802 | 0.04171802 | 0.04171802 | 0.04171802 | 0.04171802 | 0.04171802 | 0.04171802 | 0.04171802 | 0.04171802 | 0.03749319 | 0.02934399 | 0.02934399 | 0.02686202 | 0.02686202 | 0.02686202 | 0.02498336 | 0.02498336 | 0.02371739 | 0.01473747 | 0.01473747 | 0.01317199 | 0.008436529 | 0.003514737 | 0 | 0 | 0 | 0.02854603 | 0.03307591
1574 | 505.6585 | 0.001846223 | -10 | 797 | -777 | 0 | 0 | 0.004663529 | 0.01374419 | 0.01501822 | 0.01501822 | 0.01658369 | 0.01658369 | 0.01869461 | 0.01996058 | 0.02544666 | 0.02870824 | 0.02870824 | 0.02870824 | 0.03119021 | 0.03119021 | 0.03933941 | 0.04356425 | 0.04356425 | 0.04356425 | 0.04356425 | 0.04356425 | 0.04356425 | 0.04356425 | 0.04356425 | 0.04356425 | 0.04356425 | 0.04356425 | 0.04356425 | 0.04356425 | 0.04356425 | 0.04356425 | 0.04356425 | 0.04356425 | 0.04356425 | 0.04356425 | 0.04356425 | 0.04356425 | 0.04356425 | 0.04356425 | 0.04356425 | 0.04356425 | 0.04356425 | 0.04356425 | 0.04356425 | 0.04356425 | 0.04356425 | 0.04356425 | 0.03933941 | 0.03119021 | 0.03119021 | 0.02870824 | 0.02870824 | 0.02870824 | 0.02682958 | 0.02682958 | 0.02556361 | 0.01658369 | 0.01658369 | 0.01501822 | 0.01028275 | 0.005360959 | 0 | 0 | 0 | 0.02854603 | 0.03490981
1574 | 499.3661 | 0.001823248 | -20 | 807 | -767 | 0 | 0 | 0.004663529 | 0.01374419 | 0.01684146 | 0.01684146 | 0.01840694 | 0.01840694 | 0.02051786 | 0.02178383 | 0.0272699 | 0.03053149 | 0.03053149 | 0.03053149 | 0.03301346 | 0.03301346 | 0.04116266 | 0.04538749 | 0.04538749 | 0.04538749 | 0.04538749 | 0.04538749 | 0.04538749 | 0.04538749 | 0.04538749 | 0.04538749 | 0.04538749 | 0.04538749 | 0.04538749 | 0.04538749 | 0.04538749 | 0.04538749 | 0.04538749 | 0.04538749 | 0.04538749 | 0.04538749 | 0.04538749 | 0.04538749 | 0.04538749 | 0.04538749 | 0.04538749 | 0.04538749 | 0.04538749 | 0.04538749 | 0.04538749 | 0.04538749 | 0.04538749 | 0.04538749 | 0.04116266 | 0.03301346 | 0.03301346 | 0.03053149 | 0.03053149 | 0.03053149 | 0.02865283 | 0.02865283 | 0.02738686 | 0.01840694 | 0.01840694 | 0.01684146 | 0.012106 | 0.007184208 | 0.001823248 | 0 | 0 | 0.02854603 | 0.0367518
1552 | 765.5867 | 0.002795253 | -30 | 806 | -746 | 0 | 0 | 0.004663529 | 0.01374419 | 0.01684146 | 0.01963672 | 0.02120219 | 0.02120219 | 0.02331311 | 0.02457908 | 0.03006516 | 0.03332674 | 0.03332674 | 0.03332674 | 0.03580871 | 0.03580871 | 0.04395791 | 0.04818275 | 0.04818275 | 0.04818275 | 0.04818275 | 0.04818275 | 0.04818275 | 0.04818275 | 0.04818275 | 0.04818275 | 0.04818275 | 0.04818275 | 0.04818275 | 0.04818275 | 0.04818275 | 0.04818275 | 0.04818275 | 0.04818275 | 0.04818275 | 0.04818275 | 0.04818275 | 0.04818275 | 0.04818275 | 0.04818275 | 0.04818275 | 0.04818275 | 0.04818275 | 0.04818275 | 0.04818275 | 0.04818275 | 0.04818275 | 0.04818275 | 0.04395791 | 0.03580871 | 0.03580871 | 0.03332674 | 0.03332674 | 0.03332674 | 0.03144808 | 0.03144808 | 0.03018211 | 0.02120219 | 0.02120219 | 0.01963672 | 0.01490125 | 0.009979461 | 0.004618502 | 0 | 0 | 0.02764143 | 0.0365676
1552 | 738.3264 | 0.002695722 | -40 | 816 | -736 | 0 | 0 | 0.004663529 | 0.01374419 | 0.01684146 | 0.02233244 | 0.02389791 | 0.02389791 | 0.02600883 | 0.02727481 | 0.03276088 | 0.03602246 | 0.03602246 | 0.03602246 | 0.03850443 | 0.03850443 | 0.04665363 | 0.05087847 | 0.05087847 | 0.05087847 | 0.05087847 | 0.05087847 | 0.05087847 | 0.05087847 | 0.05087847 | 0.05087847 | 0.05087847 | 0.05087847 | 0.05087847 | 0.05087847 | 0.05087847 | 0.05087847 | 0.05087847 | 0.05087847 | 0.05087847 | 0.05087847 | 0.05087847 | 0.05087847 | 0.05087847 | 0.05087847 | 0.05087847 | 0.05087847 | 0.05087847 | 0.05087847 | 0.05087847 | 0.05087847 | 0.05087847 | 0.05087847 | 0.04665363 | 0.03850443 | 0.03850443 | 0.03602246 | 0.03602246 | 0.03602246 | 0.0341438 | 0.0341438 | 0.03287783 | 0.02389791 | 0.02389791 | 0.02233244 | 0.01759698 | 0.01267518 | 0.007314224 | 0 | 0 | 0.02705555 | 0.038428
1577 | 630.4382 | 0.002301809 | -30 | 818.5 | -758.5 | 0 | 0 | 0.004663529 | 0.01374419 | 0.01914327 | 0.02463425 | 0.02619972 | 0.02619972 | 0.02831064 | 0.02957661 | 0.03506269 | 0.03832427 | 0.03832427 | 0.03832427 | 0.04080624 | 0.04080624 | 0.04895544 | 0.05318028 | 0.05318028 | 0.05318028 | 0.05318028 | 0.05318028 | 0.05318028 | 0.05318028 | 0.05318028 | 0.05318028 | 0.05318028 | 0.05318028 | 0.05318028 | 0.05318028 | 0.05318028 | 0.05318028 | 0.05318028 | 0.05318028 | 0.05318028 | 0.05318028 | 0.05318028 | 0.05318028 | 0.05318028 | 0.05318028 | 0.05318028 | 0.05318028 | 0.05318028 | 0.05318028 | 0.05318028 | 0.05318028 | 0.05318028 | 0.05318028 | 0.04895544 | 0.04080624 | 0.04080624 | 0.03832427 | 0.03832427 | 0.03832427 | 0.03644561 | 0.03644561 | 0.03517964 | 0.02619972 | 0.02619972 | 0.02463425 | 0.01989878 | 0.01497699 | 0.009616033 | 0 | 0 | 0.02837378 | 0.03892958
1561 | 317.3953 | 0.00115885 | -20 | 800.5 | -760.5 | 0 | 0 | 0.004663529 | 0.01374419 | 0.02030212 | 0.0257931 | 0.02735857 | 0.02735857 | 0.02946949 | 0.03073546 | 0.03622154 | 0.03948312 | 0.03948312 | 0.03948312 | 0.04196509 | 0.04196509 | 0.05011429 | 0.05433913 | 0.05433913 | 0.05433913 | 0.05433913 | 0.05433913 | 0.05433913 | 0.05433913 | 0.05433913 | 0.05433913 | 0.05433913 | 0.05433913 | 0.05433913 | 0.05433913 | 0.05433913 | 0.05433913 | 0.05433913 | 0.05433913 | 0.05433913 | 0.05433913 | 0.05433913 | 0.05433913 | 0.05433913 | 0.05433913 | 0.05433913 | 0.05433913 | 0.05433913 | 0.05433913 | 0.05433913 | 0.05433913 | 0.05433913 | 0.05433913 | 0.05011429 | 0.04196509 | 0.04196509 | 0.03948312 | 0.03948312 | 0.03948312 | 0.03760446 | 0.03760446 | 0.03633849 | 0.02735857 | 0.02735857 | 0.0257931 | 0.02105763 | 0.01613584 | 0.009616033 | 0 | 0 | 0.02849096 | 0.03555451
1536 | 375.2793 | 0.001370192 | -10 | 778 | -758 | 0 | 0 | 0.004663529 | 0.01374419 | 0.02167232 | 0.02716329 | 0.02872877 | 0.02872877 | 0.03083969 | 0.03210566 | 0.03759173 | 0.04085331 | 0.04085331 | 0.04085331 | 0.04333528 | 0.04333528 | 0.05148448 | 0.05570932 | 0.05570932 | 0.05570932 | 0.05570932 | 0.05570932 | 0.05570932 | 0.05570932 | 0.05570932 | 0.05570932 | 0.05570932 | 0.05570932 | 0.05570932 | 0.05570932 | 0.05570932 | 0.05570932 | 0.05570932 | 0.05570932 | 0.05570932 | 0.05570932 | 0.05570932 | 0.05570932 | 0.05570932 | 0.05570932 | 0.05570932 | 0.05570932 | 0.05570932 | 0.05570932 | 0.05570932 | 0.05570932 | 0.05570932 | 0.05570932 | 0.05148448 | 0.04333528 | 0.04333528 | 0.04085331 | 0.04085331 | 0.04085331 | 0.03897465 | 0.03897465 | 0.03770868 | 0.02872877 | 0.02872877 | 0.02716329 | 0.02242783 | 0.01750603 | 0.009616033 | 0 | 0 | 0.02834449 | 0.03148088
1536 | 391.2628 | 0.00142855 | 0 | 768 | -768 | 0 | 0 | 0.004663529 | 0.01374419 | 0.02310086 | 0.02859184 | 0.03015732 | 0.03015732 | 0.03226824 | 0.03353421 | 0.03902028 | 0.04228186 | 0.04228186 | 0.04228186 | 0.04476383 | 0.04476383 | 0.05291303 | 0.05713787 | 0.05713787 | 0.05713787 | 0.05713787 | 0.05713787 | 0.05713787 | 0.05713787 | 0.05713787 | 0.05713787 | 0.05713787 | 0.05713787 | 0.05713787 | 0.05713787 | 0.05713787 | 0.05713787 | 0.05713787 | 0.05713787 | 0.05713787 | 0.05713787 | 0.05713787 | 0.05713787 | 0.05713787 | 0.05713787 | 0.05713787 | 0.05713787 | 0.05713787 | 0.05713787 | 0.05713787 | 0.05713787 | 0.05713787 | 0.05713787 | 0.05291303 | 0.04476383 | 0.04476383 | 0.04228186 | 0.04228186 | 0.04228186 | 0.0404032 | 0.0404032 | 0.03913723 | 0.03015732 | 0.03015732 | 0.02859184 | 0.02385638 | 0.01750603 | 0.009616033 | 0 | 0 | 0.02989411 | 0.02970863
1523 | 308.7443 | 0.001127264 | 10 | 751.5 | -771.5 | 0 | 0 | 0.004663529 | 0.01374419 | 0.02422813 | 0.0297191 | 0.03128458 | 0.03128458 | 0.0333955 | 0.03466147 | 0.04014754 | 0.04340913 | 0.04340913 | 0.04340913 | 0.0458911 | 0.0458911 | 0.0540403 | 0.05826513 | 0.05826513 | 0.05826513 | 0.05826513 | 0.05826513 | 0.05826513 | 0.05826513 | 0.05826513 | 0.05826513 | 0.05826513 | 0.05826513 | 0.05826513 | 0.05826513 | 0.05826513 | 0.05826513 | 0.05826513 | 0.05826513 | 0.05826513 | 0.05826513 | 0.05826513 | 0.05826513 | 0.05826513 | 0.05826513 | 0.05826513 | 0.05826513 | 0.05826513 | 0.05826513 | 0.05826513 | 0.05826513 | 0.05826513 | 0.05826513 | 0.0540403 | 0.0458911 | 0.0458911 | 0.04340913 | 0.04340913 | 0.04340913 | 0.04153047 | 0.04153047 | 0.0402645 | 0.03128458 | 0.03128458 | 0.0297191 | 0.02498364 | 0.01750603 | 0.009616033 | 0 | 0 | 0.03061337 | 0.02796366
1508 | 575.7465 | 0.002102123 | 20 | 734 | -774 | 0 | 0 | 0.004663529 | 0.01374419 | 0.02633025 | 0.03182123 | 0.0333867 | 0.0333867 | 0.03549762 | 0.03676359 | 0.04224967 | 0.04551125 | 0.04551125 | 0.04551125 | 0.04799322 | 0.04799322 | 0.05614242 | 0.06036726 | 0.06036726 | 0.06036726 | 0.06036726 | 0.06036726 | 0.06036726 | 0.06036726 | 0.06036726 | 0.06036726 | 0.06036726 | 0.06036726 | 0.06036726 | 0.06036726 | 0.06036726 | 0.06036726 | 0.06036726 | 0.06036726 | 0.06036726 | 0.06036726 | 0.06036726 | 0.06036726 | 0.06036726 | 0.06036726 | 0.06036726 | 0.06036726 | 0.06036726 | 0.06036726 | 0.06036726 | 0.06036726 | 0.06036726 | 0.06036726 | 0.05614242 | 0.04799322 | 0.04799322 | 0.04551125 | 0.04551125 | 0.04551125 | 0.04363259 | 0.04363259 | 0.04236662 | 0.0333867 | 0.0333867 | 0.03182123 | 0.02498364 | 0.01750603 | 0.009616033 | 0 | 0 | 0.03112712 | 0.02698055
1511 | 608.8238 | 0.002222892 | 30 | 725.5 | -785.5 | 0 | 0 | 0.004663529 | 0.01596708 | 0.02855314 | 0.03404412 | 0.03560959 | 0.03560959 | 0.03772051 | 0.03898649 | 0.04447256 | 0.04773414 | 0.04773414 | 0.04773414 | 0.05021611 | 0.05021611 | 0.05836531 | 0.06259015 | 0.06259015 | 0.06259015 | 0.06259015 | 0.06259015 | 0.06259015 | 0.06259015 | 0.06259015 | 0.06259015 | 0.06259015 | 0.06259015 | 0.06259015 | 0.06259015 | 0.06259015 | 0.06259015 | 0.06259015 | 0.06259015 | 0.06259015 | 0.06259015 | 0.06259015 | 0.06259015 | 0.06259015 | 0.06259015 | 0.06259015 | 0.06259015 | 0.06259015 | 0.06259015 | 0.06259015 | 0.06259015 | 0.06259015 | 0.06259015 | 0.05836531 | 0.05021611 | 0.05021611 | 0.04773414 | 0.04773414 | 0.04773414 | 0.04585548 | 0.04585548 | 0.04458951 | 0.03560959 | 0.03560959 | 0.03404412 | 0.02498364 | 0.01750603 | 0.009616033 | 0 | 0 | 0.03349037 | 0.02698055
1511 | 568.8367 | 0.002076894 | 40 | 715.5 | -795.5 | 0 | 0 | 0.004663529 | 0.01804398 | 0.03063004 | 0.03612101 | 0.03768649 | 0.03768649 | 0.03979741 | 0.04106338 | 0.04654945 | 0.04981104 | 0.04981104 | 0.04981104 | 0.05229301 | 0.05229301 | 0.06044221 | 0.06466704 | 0.06466704 | 0.06466704 | 0.06466704 | 0.06466704 | 0.06466704 | 0.06466704 | 0.06466704 | 0.06466704 | 0.06466704 | 0.06466704 | 0.06466704 | 0.06466704 | 0.06466704 | 0.06466704 | 0.06466704 | 0.06466704 | 0.06466704 | 0.06466704 | 0.06466704 | 0.06466704 | 0.06466704 | 0.06466704 | 0.06466704 | 0.06466704 | 0.06466704 | 0.06466704 | 0.06466704 | 0.06466704 | 0.06466704 | 0.06466704 | 0.06044221 | 0.05229301 | 0.05229301 | 0.04981104 | 0.04981104 | 0.04981104 | 0.04793238 | 0.04793238 | 0.04666641 | 0.03768649 | 0.03768649 | 0.03404412 | 0.02498364 | 0.01750603 | 0.009616033 | 0 | 0 | 0.0374944 | 0.02698055
1508 | 477.6945 | 0.001744122 | 30 | 724 | -784 | 0 | 0 | 0.004663529 | 0.0197881 | 0.03237416 | 0.03786514 | 0.03943061 | 0.03943061 | 0.04154153 | 0.0428075 | 0.04829358 | 0.05155516 | 0.05155516 | 0.05155516 | 0.05403713 | 0.05403713 | 0.06218633 | 0.06641117 | 0.06641117 | 0.06641117 | 0.06641117 | 0.06641117 | 0.06641117 | 0.06641117 | 0.06641117 | 0.06641117 | 0.06641117 | 0.06641117 | 0.06641117 | 0.06641117 | 0.06641117 | 0.06641117 | 0.06641117 | 0.06641117 | 0.06641117 | 0.06641117 | 0.06641117 | 0.06641117 | 0.06641117 | 0.06641117 | 0.06641117 | 0.06641117 | 0.06641117 | 0.06641117 | 0.06641117 | 0.06641117 | 0.06641117 | 0.06641117 | 0.06218633 | 0.05403713 | 0.05403713 | 0.05155516 | 0.05155516 | 0.05155516 | 0.0496765 | 0.0496765 | 0.04841053 | 0.03943061 | 0.03943061 | 0.03578824 | 0.02498364 | 0.01750603 | 0.009616033 | 0 | 0 | 0.03318212 | 0.02698055
1508 | 568.1537 | 0.0020744 | 20 | 734 | -774 | 0 | 0 | 0.004663529 | 0.0197881 | 0.03444856 | 0.03993954 | 0.04150501 | 0.04150501 | 0.04361593 | 0.0448819 | 0.05036798 | 0.05362956 | 0.05362956 | 0.05362956 | 0.05611153 | 0.05611153 | 0.06426073 | 0.06848557 | 0.06848557 | 0.06848557 | 0.06848557 | 0.06848557 | 0.06848557 | 0.06848557 | 0.06848557 | 0.06848557 | 0.06848557 | 0.06848557 | 0.06848557 | 0.06848557 | 0.06848557 | 0.06848557 | 0.06848557 | 0.06848557 | 0.06848557 | 0.06848557 | 0.06848557 | 0.06848557 | 0.06848557 | 0.06848557 | 0.06848557 | 0.06848557 | 0.06848557 | 0.06848557 | 0.06848557 | 0.06848557 | 0.06848557 | 0.06848557 | 0.06426073 | 0.05611153 | 0.05611153 | 0.05362956 | 0.05362956 | 0.05362956 | 0.0517509 | 0.0517509 | 0.05048493 | 0.04150501 | 0.04150501 | 0.03786264 | 0.02498364 | 0.01750603 | 0.009616033 | 0 | 0 | 0.03112712 | 0.02698055
1508 | 565.8543 | 0.002066005 | 10 | 744 | -764 | 0 | 0 | 0.004663529 | 0.0197881 | 0.03651457 | 0.04200554 | 0.04357102 | 0.04357102 | 0.04568194 | 0.04694791 | 0.05243398 | 0.05569557 | 0.05569557 | 0.05569557 | 0.05817754 | 0.05817754 | 0.06632673 | 0.07055157 | 0.07055157 | 0.07055157 | 0.07055157 | 0.07055157 | 0.07055157 | 0.07055157 | 0.07055157 | 0.07055157 | 0.07055157 | 0.07055157 | 0.07055157 | 0.07055157 | 0.07055157 | 0.07055157 | 0.07055157 | 0.07055157 | 0.07055157 | 0.07055157 | 0.07055157 | 0.07055157 | 0.07055157 | 0.07055157 | 0.07055157 | 0.07055157 | 0.07055157 | 0.07055157 | 0.07055157 | 0.07055157 | 0.07055157 | 0.07055157 | 0.06632673 | 0.05817754 | 0.05817754 | 0.05569557 | 0.05569557 | 0.05569557 | 0.05381691 | 0.05381691 | 0.05255093 | 0.04357102 | 0.04357102 | 0.03992865 | 0.02498364 | 0.01750603 | 0.009616033 | 0 | 0 | 0.02907211 | 0.02824557
1464 | 606.5138 | 0.002214458 | 0 | 732 | -732 | 0 | 0 | 0.004663529 | 0.0197881 | 0.03651457 | 0.04422 | 0.04578548 | 0.04578548 | 0.0478964 | 0.04916237 | 0.05464844 | 0.05791002 | 0.05791002 | 0.05791002 | 0.06039199 | 0.06039199 | 0.06854119 | 0.07276603 | 0.07276603 | 0.07276603 | 0.07276603 | 0.07276603 | 0.07276603 | 0.07276603 | 0.07276603 | 0.07276603 | 0.07276603 | 0.07276603 | 0.07276603 | 0.07276603 | 0.07276603 | 0.07276603 | 0.07276603 | 0.07276603 | 0.07276603 | 0.07276603 | 0.07276603 | 0.07276603 | 0.07276603 | 0.07276603 | 0.07276603 | 0.07276603 | 0.07276603 | 0.07276603 | 0.07276603 | 0.07276603 | 0.07276603 | 0.07276603 | 0.06854119 | 0.06039199 | 0.06039199 | 0.05791002 | 0.05791002 | 0.05791002 | 0.05603136 | 0.05603136 | 0.05476539 | 0.04578548 | 0.04578548 | 0.04214311 | 0.02498364 | 0.01750603 | 0.009616033 | 0 | 0 | 0.02698055 | 0.02698055
1429 | 777.7007 | 0.002839483 | -10 | 724.5 | -704.5 | 0 | 0 | 0.004663529 | 0.0197881 | 0.03651457 | 0.04422 | 0.04862496 | 0.04862496 | 0.05073588 | 0.05200185 | 0.05748792 | 0.06074951 | 0.06074951 | 0.06074951 | 0.06323148 | 0.06323148 | 0.07138067 | 0.07560551 | 0.07560551 | 0.07560551 | 0.07560551 | 0.07560551 | 0.07560551 | 0.07560551 | 0.07560551 | 0.07560551 | 0.07560551 | 0.07560551 | 0.07560551 | 0.07560551 | 0.07560551 | 0.07560551 | 0.07560551 | 0.07560551 | 0.07560551 | 0.07560551 | 0.07560551 | 0.07560551 | 0.07560551 | 0.07560551 | 0.07560551 | 0.07560551 | 0.07560551 | 0.07560551 | 0.07560551 | 0.07560551 | 0.07560551 | 0.07560551 | 0.07138067 | 0.06323148 | 0.06323148 | 0.06074951 | 0.06074951 | 0.06074951 | 0.05887085 | 0.05887085 | 0.05760488 | 0.04862496 | 0.04862496 | 0.04498259 | 0.02498364 | 0.01750603 | 0.009616033 | 0 | 0 | 0.02670405 | 0.02698055
1484 | 364.2865 | 0.001330056 | -20 | 762 | -722 | 0 | 0 | 0.004663529 | 0.0197881 | 0.03651457 | 0.04555006 | 0.04995501 | 0.04995501 | 0.05206593 | 0.0533319 | 0.05881798 | 0.06207956 | 0.06207956 | 0.06207956 | 0.06456153 | 0.06456153 | 0.07271073 | 0.07693557 | 0.07693557 | 0.07693557 | 0.07693557 | 0.07693557 | 0.07693557 | 0.07693557 | 0.07693557 | 0.07693557 | 0.07693557 | 0.07693557 | 0.07693557 | 0.07693557 | 0.07693557 | 0.07693557 | 0.07693557 | 0.07693557 | 0.07693557 | 0.07693557 | 0.07693557 | 0.07693557 | 0.07693557 | 0.07693557 | 0.07693557 | 0.07693557 | 0.07693557 | 0.07693557 | 0.07693557 | 0.07693557 | 0.07693557 | 0.07693557 | 0.07271073 | 0.06456153 | 0.06456153 | 0.06207956 | 0.06207956 | 0.06207956 | 0.0602009 | 0.0602009 | 0.05893493 | 0.04995501 | 0.04995501 | 0.04631264 | 0.0263137 | 0.01750603 | 0.009616033 | 0 | 0 | 0.02698055 | 0.03104206
1462 | 450.4653 | 0.001644705 | -30 | 761 | -701 | 0 | 0 | 0.004663529 | 0.0197881 | 0.03651457 | 0.04555006 | 0.05159972 | 0.05159972 | 0.05371064 | 0.05497661 | 0.06046268 | 0.06372427 | 0.06372427 | 0.06372427 | 0.06620624 | 0.06620624 | 0.07435544 | 0.07858027 | 0.07858027 | 0.07858027 | 0.07858027 | 0.07858027 | 0.07858027 | 0.07858027 | 0.07858027 | 0.07858027 | 0.07858027 | 0.07858027 | 0.07858027 | 0.07858027 | 0.07858027 | 0.07858027 | 0.07858027 | 0.07858027 | 0.07858027 | 0.07858027 | 0.07858027 | 0.07858027 | 0.07858027 | 0.07858027 | 0.07858027 | 0.07858027 | 0.07858027 | 0.07858027 | 0.07858027 | 0.07858027 | 0.07858027 | 0.07858027 | 0.07435544 | 0.06620624 | 0.06620624 | 0.06372427 | 0.06372427 | 0.06372427 | 0.06184561 | 0.06184561 | 0.06057964 | 0.05159972 | 0.05159972 | 0.04795735 | 0.0279584 | 0.01750603 | 0.009616033 | 0 | 0 | 0.02642754 | 0.03056295
1462 | 430.9386 | 0.001573411 | -40 | 771 | -691 | 0 | 0 | 0.004663529 | 0.0197881 | 0.03651457 | 0.04555006 | 0.05159972 | 0.05317313 | 0.05528405 | 0.05655002 | 0.06203609 | 0.06529768 | 0.06529768 | 0.06529768 | 0.06777965 | 0.06777965 | 0.07592885 | 0.08015368 | 0.08015368 | 0.08015368 | 0.08015368 | 0.08015368 | 0.08015368 | 0.08015368 | 0.08015368 | 0.08015368 | 0.08015368 | 0.08015368 | 0.08015368 | 0.08015368 | 0.08015368 | 0.08015368 | 0.08015368 | 0.08015368 | 0.08015368 | 0.08015368 | 0.08015368 | 0.08015368 | 0.08015368 | 0.08015368 | 0.08015368 | 0.08015368 | 0.08015368 | 0.08015368 | 0.08015368 | 0.08015368 | 0.08015368 | 0.08015368 | 0.07592885 | 0.06777965 | 0.06777965 | 0.06529768 | 0.06529768 | 0.06529768 | 0.06341902 | 0.06341902 | 0.06215305 | 0.05317313 | 0.05317313 | 0.04953076 | 0.02953181 | 0.01750603 | 0.009616033 | 0 | 0 | 0.02563753 | 0.03777824
1462 | 428.8155 | 0.001565659 | -30 | 761 | -701 | 0 | 0 | 0.004663529 | 0.0197881 | 0.03651457 | 0.04555006 | 0.05316538 | 0.05473879 | 0.05684971 | 0.05811568 | 0.06360175 | 0.06686334 | 0.06686334 | 0.06686334 | 0.06934531 | 0.06934531 | 0.07749451 | 0.08171934 | 0.08171934 | 0.08171934 | 0.08171934 | 0.08171934 | 0.08171934 | 0.08171934 | 0.08171934 | 0.08171934 | 0.08171934 | 0.08171934 | 0.08171934 | 0.08171934 | 0.08171934 | 0.08171934 | 0.08171934 | 0.08171934 | 0.08171934 | 0.08171934 | 0.08171934 | 0.08171934 | 0.08171934 | 0.08171934 | 0.08171934 | 0.08171934 | 0.08171934 | 0.08171934 | 0.08171934 | 0.08171934 | 0.08171934 | 0.08171934 | 0.07749451 | 0.06934531 | 0.06934531 | 0.06686334 | 0.06686334 | 0.06686334 | 0.06498468 | 0.06498468 | 0.06371871 | 0.05473879 | 0.05473879 | 0.05109642 | 0.03109747 | 0.01750603 | 0.009616033 | 0 | 0 | 0.02642754 | 0.03056295
1462 | 427.7852 | 0.001561897 | -20 | 751 | -711 | 0 | 0 | 0.004663529 | 0.0197881 | 0.03651457 | 0.04555006 | 0.05472728 | 0.05630069 | 0.05841161 | 0.05967758 | 0.06516365 | 0.06842524 | 0.06842524 | 0.06842524 | 0.07090721 | 0.07090721 | 0.0790564 | 0.08328124 | 0.08328124 | 0.08328124 | 0.08328124 | 0.08328124 | 0.08328124 | 0.08328124 | 0.08328124 | 0.08328124 | 0.08328124 | 0.08328124 | 0.08328124 | 0.08328124 | 0.08328124 | 0.08328124 | 0.08328124 | 0.08328124 | 0.08328124 | 0.08328124 | 0.08328124 | 0.08328124 | 0.08328124 | 0.08328124 | 0.08328124 | 0.08328124 | 0.08328124 | 0.08328124 | 0.08328124 | 0.08328124 | 0.08328124 | 0.08328124 | 0.0790564 | 0.07090721 | 0.07090721 | 0.06842524 | 0.06842524 | 0.06842524 | 0.06654658 | 0.06654658 | 0.0652806 | 0.05630069 | 0.05630069 | 0.05265832 | 0.03265937 | 0.01750603 | 0.009616033 | 0 | 0 | 0.02715721 | 0.02919978
1462 | 446.2939 | 0.001629475 | -10 | 741 | -721 | 0 | 0 | 0.004663529 | 0.0197881 | 0.03651457 | 0.04555006 | 0.05635675 | 0.05793016 | 0.06004108 | 0.06130705 | 0.06679313 | 0.07005471 | 0.07005471 | 0.07005471 | 0.07253668 | 0.07253668 | 0.08068588 | 0.08491072 | 0.08491072 | 0.08491072 | 0.08491072 | 0.08491072 | 0.08491072 | 0.08491072 | 0.08491072 | 0.08491072 | 0.08491072 | 0.08491072 | 0.08491072 | 0.08491072 | 0.08491072 | 0.08491072 | 0.08491072 | 0.08491072 | 0.08491072 | 0.08491072 | 0.08491072 | 0.08491072 | 0.08491072 | 0.08491072 | 0.08491072 | 0.08491072 | 0.08491072 | 0.08491072 | 0.08491072 | 0.08491072 | 0.08491072 | 0.08491072 | 0.08068588 | 0.07253668 | 0.07253668 | 0.07005471 | 0.07005471 | 0.07005471 | 0.06817605 | 0.06817605 | 0.06691008 | 0.05793016 | 0.05793016 | 0.05428779 | 0.03265937 | 0.01750603 | 0.009616033 | 0 | 0 | 0.02774606 | 0.02783662
1462 | 439.4992 | 0.001604667 | 0 | 731 | -731 | 0 | 0 | 0.004663529 | 0.0197881 | 0.03651457 | 0.04715472 | 0.05796142 | 0.05953483 | 0.06164575 | 0.06291172 | 0.06839779 | 0.07165938 | 0.07165938 | 0.07165938 | 0.07414135 | 0.07414135 | 0.08229055 | 0.08651538 | 0.08651538 | 0.08651538 | 0.08651538 | 0.08651538 | 0.08651538 | 0.08651538 | 0.08651538 | 0.08651538 | 0.08651538 | 0.08651538 | 0.08651538 | 0.08651538 | 0.08651538 | 0.08651538 | 0.08651538 | 0.08651538 | 0.08651538 | 0.08651538 | 0.08651538 | 0.08651538 | 0.08651538 | 0.08651538 | 0.08651538 | 0.08651538 | 0.08651538 | 0.08651538 | 0.08651538 | 0.08651538 | 0.08651538 | 0.08651538 | 0.08229055 | 0.07414135 | 0.07414135 | 0.07165938 | 0.07165938 | 0.07165938 | 0.06978072 | 0.06978072 | 0.06851475 | 0.05953483 | 0.05953483 | 0.05589246 | 0.03265937 | 0.01750603 | 0.009616033 | 0 | 0 | 0.02833491 | 0.02698055
1462 | 431.8329 | 0.001576676 | 10 | 721 | -741 | 0 | 0 | 0.004663529 | 0.0197881 | 0.03651457 | 0.0487314 | 0.05953809 | 0.0611115 | 0.06322242 | 0.0644884 | 0.06997447 | 0.07323605 | 0.07323605 | 0.07323605 | 0.07571802 | 0.07571802 | 0.08386722 | 0.08809206 | 0.08809206 | 0.08809206 | 0.08809206 | 0.08809206 | 0.08809206 | 0.08809206 | 0.08809206 | 0.08809206 | 0.08809206 | 0.08809206 | 0.08809206 | 0.08809206 | 0.08809206 | 0.08809206 | 0.08809206 | 0.08809206 | 0.08809206 | 0.08809206 | 0.08809206 | 0.08809206 | 0.08809206 | 0.08809206 | 0.08809206 | 0.08809206 | 0.08809206 | 0.08809206 | 0.08809206 | 0.08809206 | 0.08809206 | 0.08809206 | 0.08386722 | 0.07571802 | 0.07571802 | 0.07323605 | 0.07323605 | 0.07323605 | 0.07135739 | 0.07135739 | 0.07009142 | 0.0611115 | 0.0611115 | 0.05589246 | 0.03265937 | 0.01750603 | 0.009616033 | 0 | 0 | 0.03109386 | 0.02698055
1458 | 404.272 | 0.001476048 | 20 | 709 | -749 | 0 | 0 | 0.004663529 | 0.0197881 | 0.03799061 | 0.05020745 | 0.06101414 | 0.06258755 | 0.06469847 | 0.06596444 | 0.07145052 | 0.0747121 | 0.0747121 | 0.0747121 | 0.07719407 | 0.07719407 | 0.08534327 | 0.08956811 | 0.08956811 | 0.08956811 | 0.08956811 | 0.08956811 | 0.08956811 | 0.08956811 | 0.08956811 | 0.08956811 | 0.08956811 | 0.08956811 | 0.08956811 | 0.08956811 | 0.08956811 | 0.08956811 | 0.08956811 | 0.08956811 | 0.08956811 | 0.08956811 | 0.08956811 | 0.08956811 | 0.08956811 | 0.08956811 | 0.08956811 | 0.08956811 | 0.08956811 | 0.08956811 | 0.08956811 | 0.08956811 | 0.08956811 | 0.08956811 | 0.08534327 | 0.07719407 | 0.07719407 | 0.0747121 | 0.0747121 | 0.0747121 | 0.07283344 | 0.07283344 | 0.07156747 | 0.06258755 | 0.06258755 | 0.05589246 | 0.03265937 | 0.01750603 | 0.009616033 | 0 | 0 | 0.0343294 | 0.02698055
1301 | 697.3796 | 0.002546221 | 30 | 620.5 | -680.5 | 0 | 0 | 0.004663529 | 0.0197881 | 0.03799061 | 0.05020745 | 0.06101414 | 0.06513377 | 0.06724469 | 0.06851066 | 0.07399674 | 0.07725832 | 0.07725832 | 0.07725832 | 0.07974029 | 0.07974029 | 0.08788949 | 0.09211433 | 0.09211433 | 0.09211433 | 0.09211433 | 0.09211433 | 0.09211433 | 0.09211433 | 0.09211433 | 0.09211433 | 0.09211433 | 0.09211433 | 0.09211433 | 0.09211433 | 0.09211433 | 0.09211433 | 0.09211433 | 0.09211433 | 0.09211433 | 0.09211433 | 0.09211433 | 0.09211433 | 0.09211433 | 0.09211433 | 0.09211433 | 0.09211433 | 0.09211433 | 0.09211433 | 0.09211433 | 0.09211433 | 0.09211433 | 0.09211433 | 0.08788949 | 0.07974029 | 0.07974029 | 0.07725832 | 0.07725832 | 0.07725832 | 0.07537966 | 0.07537966 | 0.07156747 | 0.06258755 | 0.06258755 | 0.05589246 | 0.03265937 | 0.01750603 | 0.009616033 | 0 | 0 | 0.02483268 | 0.0162186
1231 | 612.9416 | 0.002237927 | 40 | 575.5 | -655.5 | 0 | 0 | 0.004663529 | 0.0197881 | 0.03799061 | 0.05020745 | 0.06101414 | 0.06513377 | 0.06948262 | 0.07074859 | 0.07623466 | 0.07949625 | 0.07949625 | 0.07949625 | 0.08197822 | 0.08197822 | 0.09012742 | 0.09435225 | 0.09435225 | 0.09435225 | 0.09435225 | 0.09435225 | 0.09435225 | 0.09435225 | 0.09435225 | 0.09435225 | 0.09435225 | 0.09435225 | 0.09435225 | 0.09435225 | 0.09435225 | 0.09435225 | 0.09435225 | 0.09435225 | 0.09435225 | 0.09435225 | 0.09435225 | 0.09435225 | 0.09435225 | 0.09435225 | 0.09435225 | 0.09435225 | 0.09435225 | 0.09435225 | 0.09435225 | 0.09435225 | 0.09435225 | 0.09435225 | 0.09012742 | 0.08197822 | 0.08197822 | 0.07949625 | 0.07949625 | 0.07949625 | 0.07537966 | 0.07537966 | 0.07156747 | 0.06258755 | 0.06258755 | 0.05589246 | 0.03265937 | 0.01750603 | 0.009616033 | 0 | 0 | 0.0236482 | 0.01485601
1183 | 854.298 | 0.003119149 | 30 | 561.5 | -621.5 | 0 | 0 | 0.004663529 | 0.0197881 | 0.03799061 | 0.05020745 | 0.06101414 | 0.06513377 | 0.06948262 | 0.07386774 | 0.07935381 | 0.0826154 | 0.0826154 | 0.0826154 | 0.08509737 | 0.08509737 | 0.09324657 | 0.0974714 | 0.0974714 | 0.0974714 | 0.0974714 | 0.0974714 | 0.0974714 | 0.0974714 | 0.0974714 | 0.0974714 | 0.0974714 | 0.0974714 | 0.0974714 | 0.0974714 | 0.0974714 | 0.0974714 | 0.0974714 | 0.0974714 | 0.0974714 | 0.0974714 | 0.0974714 | 0.0974714 | 0.0974714 | 0.0974714 | 0.0974714 | 0.0974714 | 0.0974714 | 0.0974714 | 0.0974714 | 0.0974714 | 0.0974714 | 0.0974714 | 0.09324657 | 0.08509737 | 0.08509737 | 0.0826154 | 0.0826154 | 0.0826154 | 0.07537966 | 0.07537966 | 0.07156747 | 0.06258755 | 0.06258755 | 0.05589246 | 0.03265937 | 0.01750603 | 0.009616033 | 0 | 0 | 0.0173437 | 0.01485601
1183 | 882.2534 | 0.003221218 | 20 | 571.5 | -611.5 | 0 | 0 | 0.004663529 | 0.0197881 | 0.03799061 | 0.05020745 | 0.06101414 | 0.06513377 | 0.06948262 | 0.07386774 | 0.08257503 | 0.08583662 | 0.08583662 | 0.08583662 | 0.08831859 | 0.08831859 | 0.09646778 | 0.1006926 | 0.1006926 | 0.1006926 | 0.1006926 | 0.1006926 | 0.1006926 | 0.1006926 | 0.1006926 | 0.1006926 | 0.1006926 | 0.1006926 | 0.1006926 | 0.1006926 | 0.1006926 | 0.1006926 | 0.1006926 | 0.1006926 | 0.1006926 | 0.1006926 | 0.1006926 | 0.1006926 | 0.1006926 | 0.1006926 | 0.1006926 | 0.1006926 | 0.1006926 | 0.1006926 | 0.1006926 | 0.1006926 | 0.1006926 | 0.1006926 | 0.09646778 | 0.08831859 | 0.08831859 | 0.08583662 | 0.08583662 | 0.08583662 | 0.07537966 | 0.07537966 | 0.07156747 | 0.06258755 | 0.06258755 | 0.05589246 | 0.03265937 | 0.01750603 | 0.009616033 | 0 | 0 | 0.01612304 | 0.01485601
1129 | 696.4202 | 0.002542718 | 10 | 554.5 | -574.5 | 0 | 0 | 0.004663529 | 0.0197881 | 0.03799061 | 0.05020745 | 0.06101414 | 0.06513377 | 0.06948262 | 0.07386774 | 0.08257503 | 0.08837933 | 0.08837933 | 0.08837933 | 0.0908613 | 0.0908613 | 0.0990105 | 0.1032353 | 0.1032353 | 0.1032353 | 0.1032353 | 0.1032353 | 0.1032353 | 0.1032353 | 0.1032353 | 0.1032353 | 0.1032353 | 0.1032353 | 0.1032353 | 0.1032353 | 0.1032353 | 0.1032353 | 0.1032353 | 0.1032353 | 0.1032353 | 0.1032353 | 0.1032353 | 0.1032353 | 0.1032353 | 0.1032353 | 0.1032353 | 0.1032353 | 0.1032353 | 0.1032353 | 0.1032353 | 0.1032353 | 0.1032353 | 0.1032353 | 0.0990105 | 0.0908613 | 0.0908613 | 0.08837933 | 0.08837933 | 0.08583662 | 0.07537966 | 0.07537966 | 0.07156747 | 0.06258755 | 0.06258755 | 0.05589246 | 0.03265937 | 0.01750603 | 0.009616033 | 0 | 0 | 0.01485601 | 0.01485601
1110 | 717.2387 | 0.002618729 | 0 | 555 | -555 | 0 | 0 | 0.004663529 | 0.0197881 | 0.03799061 | 0.05020745 | 0.06101414 | 0.06513377 | 0.06948262 | 0.07386774 | 0.08257503 | 0.08837933 | 0.09099806 | 0.09099806 | 0.09348003 | 0.09348003 | 0.1016292 | 0.1058541 | 0.1058541 | 0.1058541 | 0.1058541 | 0.1058541 | 0.1058541 | 0.1058541 | 0.1058541 | 0.1058541 | 0.1058541 | 0.1058541 | 0.1058541 | 0.1058541 | 0.1058541 | 0.1058541 | 0.1058541 | 0.1058541 | 0.1058541 | 0.1058541 | 0.1058541 | 0.1058541 | 0.1058541 | 0.1058541 | 0.1058541 | 0.1058541 | 0.1058541 | 0.1058541 | 0.1058541 | 0.1058541 | 0.1058541 | 0.1058541 | 0.1016292 | 0.09348003 | 0.09348003 | 0.09099806 | 0.09099806 | 0.08583662 | 0.07537966 | 0.07537966 | 0.07156747 | 0.06258755 | 0.06258755 | 0.05589246 | 0.03265937 | 0.01750603 | 0.009616033 | 0 | 0 | 0.01485601 | 0.01485601
1073 | 689.7344 | 0.002518307 | -10 | 546.5 | -526.5 | 0 | 0 | 0.004663529 | 0.0197881 | 0.03799061 | 0.05020745 | 0.06101414 | 0.06513377 | 0.06948262 | 0.07386774 | 0.08257503 | 0.08837933 | 0.09099806 | 0.09351637 | 0.09599834 | 0.09599834 | 0.1041475 | 0.1083724 | 0.1083724 | 0.1083724 | 0.1083724 | 0.1083724 | 0.1083724 | 0.1083724 | 0.1083724 | 0.1083724 | 0.1083724 | 0.1083724 | 0.1083724 | 0.1083724 | 0.1083724 | 0.1083724 | 0.1083724 | 0.1083724 | 0.1083724 | 0.1083724 | 0.1083724 | 0.1083724 | 0.1083724 | 0.1083724 | 0.1083724 | 0.1083724 | 0.1083724 | 0.1083724 | 0.1083724 | 0.1083724 | 0.1083724 | 0.1083724 | 0.1041475 | 0.09599834 | 0.09599834 | 0.09351637 | 0.09351637 | 0.08583662 | 0.07537966 | 0.07537966 | 0.07156747 | 0.06258755 | 0.06258755 | 0.05589246 | 0.03265937 | 0.01750603 | 0.009616033 | 0 | 0 | 0.01288864 | 0.0147464
1073 | 692.526 | 0.0025285 | -20 | 556.5 | -516.5 | 0 | 0 | 0.004663529 | 0.0197881 | 0.03799061 | 0.05020745 | 0.06101414 | 0.06513377 | 0.06948262 | 0.07386774 | 0.08257503 | 0.08837933 | 0.09099806 | 0.09604487 | 0.09852684 | 0.09852684 | 0.106676 | 0.1109009 | 0.1109009 | 0.1109009 | 0.1109009 | 0.1109009 | 0.1109009 | 0.1109009 | 0.1109009 | 0.1109009 | 0.1109009 | 0.1109009 | 0.1109009 | 0.1109009 | 0.1109009 | 0.1109009 | 0.1109009 | 0.1109009 | 0.1109009 | 0.1109009 | 0.1109009 | 0.1109009 | 0.1109009 | 0.1109009 | 0.1109009 | 0.1109009 | 0.1109009 | 0.1109009 | 0.1109009 | 0.1109009 | 0.1109009 | 0.1109009 | 0.106676 | 0.09852684 | 0.09852684 | 0.09604487 | 0.09604487 | 0.08583662 | 0.07537966 | 0.07537966 | 0.07156747 | 0.06258755 | 0.06258755 | 0.05589246 | 0.03265937 | 0.01750603 | 0.009616033 | 0 | 0 | 0.01237404 | 0.01485601
1073 | 663.1626 | 0.00242129 | -30 | 566.5 | -506.5 | 0 | 0 | 0.004663529 | 0.0197881 | 0.03799061 | 0.05020745 | 0.06101414 | 0.06513377 | 0.06948262 | 0.07386774 | 0.08257503 | 0.08837933 | 0.09099806 | 0.09604487 | 0.1009481 | 0.1009481 | 0.1090973 | 0.1133222 | 0.1133222 | 0.1133222 | 0.1133222 | 0.1133222 | 0.1133222 | 0.1133222 | 0.1133222 | 0.1133222 | 0.1133222 | 0.1133222 | 0.1133222 | 0.1133222 | 0.1133222 | 0.1133222 | 0.1133222 | 0.1133222 | 0.1133222 | 0.1133222 | 0.1133222 | 0.1133222 | 0.1133222 | 0.1133222 | 0.1133222 | 0.1133222 | 0.1133222 | 0.1133222 | 0.1133222 | 0.1133222 | 0.1133222 | 0.1133222 | 0.1090973 | 0.1009481 | 0.1009481 | 0.09846616 | 0.09846616 | 0.08825791 | 0.07537966 | 0.07537966 | 0.07156747 | 0.06258755 | 0.06258755 | 0.05589246 | 0.03265937 | 0.01750603 | 0.009616033 | 0 | 0 | 0.01237404 | 0.01485601
1073 | 657.1937 | 0.002399497 | -40 | 576.5 | -496.5 | 0 | 0 | 0.004663529 | 0.0197881 | 0.03799061 | 0.05020745 | 0.06101414 | 0.06513377 | 0.06948262 | 0.07386774 | 0.08257503 | 0.08837933 | 0.09099806 | 0.09604487 | 0.1033476 | 0.1033476 | 0.1114968 | 0.1157217 | 0.1157217 | 0.1157217 | 0.1157217 | 0.1157217 | 0.1157217 | 0.1157217 | 0.1157217 | 0.1157217 | 0.1157217 | 0.1157217 | 0.1157217 | 0.1157217 | 0.1157217 | 0.1157217 | 0.1157217 | 0.1157217 | 0.1157217 | 0.1157217 | 0.1157217 | 0.1157217 | 0.1157217 | 0.1157217 | 0.1157217 | 0.1157217 | 0.1157217 | 0.1157217 | 0.1157217 | 0.1157217 | 0.1157217 | 0.1157217 | 0.1114968 | 0.1033476 | 0.1033476 | 0.1008657 | 0.1008657 | 0.0906574 | 0.07537966 | 0.07537966 | 0.07156747 | 0.06258755 | 0.06258755 | 0.05589246 | 0.03265937 | 0.01750603 | 0.009616033 | 0 | 0 | 0.01237404 | 0.0156583
1073 | 643.7904 | 0.00235056 | -30 | 566.5 | -506.5 | 0 | 0 | 0.004663529 | 0.0197881 | 0.03799061 | 0.05020745 | 0.06101414 | 0.06513377 | 0.06948262 | 0.07386774 | 0.08257503 | 0.08837933 | 0.09099806 | 0.09604487 | 0.1056982 | 0.1056982 | 0.1138474 | 0.1180722 | 0.1180722 | 0.1180722 | 0.1180722 | 0.1180722 | 0.1180722 | 0.1180722 | 0.1180722 | 0.1180722 | 0.1180722 | 0.1180722 | 0.1180722 | 0.1180722 | 0.1180722 | 0.1180722 | 0.1180722 | 0.1180722 | 0.1180722 | 0.1180722 | 0.1180722 | 0.1180722 | 0.1180722 | 0.1180722 | 0.1180722 | 0.1180722 | 0.1180722 | 0.1180722 | 0.1180722 | 0.1180722 | 0.1180722 | 0.1180722 | 0.1138474 | 0.1056982 | 0.1056982 | 0.1032162 | 0.1032162 | 0.09300796 | 0.07537966 | 0.07537966 | 0.07156747 | 0.06258755 | 0.06258755 | 0.05589246 | 0.03265937 | 0.01750603 | 0.009616033 | 0 | 0 | 0.01237404 | 0.01485601
1073 | 682.4297 | 0.002491637 | -20 | 556.5 | -516.5 | 0 | 0 | 0.004663529 | 0.0197881 | 0.03799061 | 0.05020745 | 0.06101414 | 0.06513377 | 0.06948262 | 0.07386774 | 0.08257503 | 0.08837933 | 0.09099806 | 0.09853651 | 0.1081898 | 0.1081898 | 0.116339 | 0.1205639 | 0.1205639 | 0.1205639 | 0.1205639 | 0.1205639 | 0.1205639 | 0.1205639 | 0.1205639 | 0.1205639 | 0.1205639 | 0.1205639 | 0.1205639 | 0.1205639 | 0.1205639 | 0.1205639 | 0.1205639 | 0.1205639 | 0.1205639 | 0.1205639 | 0.1205639 | 0.1205639 | 0.1205639 | 0.1205639 | 0.1205639 | 0.1205639 | 0.1205639 | 0.1205639 | 0.1205639 | 0.1205639 | 0.1205639 | 0.1205639 | 0.116339 | 0.1081898 | 0.1081898 | 0.1057079 | 0.1057079 | 0.09300796 | 0.07537966 | 0.07537966 | 0.07156747 | 0.06258755 | 0.06258755 | 0.05589246 | 0.03265937 | 0.01750603 | 0.009616033 | 0 | 0 | 0.01237404 | 0.01485601
1073 | 659.0385 | 0.002406232 | -10 | 546.5 | -526.5 | 0 | 0 | 0.004663529 | 0.0197881 | 0.03799061 | 0.05020745 | 0.06101414 | 0.06513377 | 0.06948262 | 0.07386774 | 0.08257503 | 0.08837933 | 0.09099806 | 0.1009427 | 0.1105961 | 0.1105961 | 0.1187453 | 0.1229701 | 0.1229701 | 0.1229701 | 0.1229701 | 0.1229701 | 0.1229701 | 0.1229701 | 0.1229701 | 0.1229701 | 0.1229701 | 0.1229701 | 0.1229701 | 0.1229701 | 0.1229701 | 0.1229701 | 0.1229701 | 0.1229701 | 0.1229701 | 0.1229701 | 0.1229701 | 0.1229701 | 0.1229701 | 0.1229701 | 0.1229701 | 0.1229701 | 0.1229701 | 0.1229701 | 0.1229701 | 0.1229701 | 0.1229701 | 0.1229701 | 0.1187453 | 0.1105961 | 0.1105961 | 0.1081141 | 0.1081141 | 0.09300796 | 0.07537966 | 0.07537966 | 0.07156747 | 0.06258755 | 0.06258755 | 0.05589246 | 0.03265937 | 0.01750603 | 0.009616033 | 0 | 0 | 0.01437551 | 0.0147464
1073 | 659.6343 | 0.002408408 | 0 | 536.5 | -536.5 | 0 | 0 | 0.004663529 | 0.0197881 | 0.03799061 | 0.05020745 | 0.06101414 | 0.06513377 | 0.06948262 | 0.07386774 | 0.08257503 | 0.08837933 | 0.09340647 | 0.1033511 | 0.1130045 | 0.1130045 | 0.1211537 | 0.1253785 | 0.1253785 | 0.1253785 | 0.1253785 | 0.1253785 | 0.1253785 | 0.1253785 | 0.1253785 | 0.1253785 | 0.1253785 | 0.1253785 | 0.1253785 | 0.1253785 | 0.1253785 | 0.1253785 | 0.1253785 | 0.1253785 | 0.1253785 | 0.1253785 | 0.1253785 | 0.1253785 | 0.1253785 | 0.1253785 | 0.1253785 | 0.1253785 | 0.1253785 | 0.1253785 | 0.1253785 | 0.1253785 | 0.1253785 | 0.1253785 | 0.1211537 | 0.1130045 | 0.1130045 | 0.1105225 | 0.1105225 | 0.09300796 | 0.07537966 | 0.07537966 | 0.07156747 | 0.06258755 | 0.06258755 | 0.05589246 | 0.03265937 | 0.01750603 | 0.009616033 | 0 | 0 | 0.01798828 | 0.01381752
1073 | 428.086 | 0.001562996 | 10 | 526.5 | -546.5 | 0 | 0 | 0.004663529 | 0.0197881 | 0.03799061 | 0.05020745 | 0.06101414 | 0.06513377 | 0.06948262 | 0.07386774 | 0.08257503 | 0.08837933 | 0.09496947 | 0.1049141 | 0.1145675 | 0.1145675 | 0.1227167 | 0.1269415 | 0.1269415 | 0.1269415 | 0.1269415 | 0.1269415 | 0.1269415 | 0.1269415 | 0.1269415 | 0.1269415 | 0.1269415 | 0.1269415 | 0.1269415 | 0.1269415 | 0.1269415 | 0.1269415 | 0.1269415 | 0.1269415 | 0.1269415 | 0.1269415 | 0.1269415 | 0.1269415 | 0.1269415 | 0.1269415 | 0.1269415 | 0.1269415 | 0.1269415 | 0.1269415 | 0.1269415 | 0.1269415 | 0.1269415 | 0.1269415 | 0.1227167 | 0.1145675 | 0.1145675 | 0.1120855 | 0.1105225 | 0.09300796 | 0.07537966 | 0.07537966 | 0.07156747 | 0.06258755 | 0.06258755 | 0.05589246 | 0.03265937 | 0.01750603 | 0.009616033 | 0 | 0 | 0.02160105 | 0.01288864
1073 | 660.3801 | 0.002411131 | 20 | 516.5 | -556.5 | 0 | 0 | 0.004663529 | 0.0197881 | 0.03799061 | 0.05020745 | 0.06101414 | 0.06513377 | 0.06948262 | 0.07386774 | 0.08257503 | 0.08837933 | 0.0973806 | 0.1073253 | 0.1169786 | 0.1169786 | 0.1251278 | 0.1293526 | 0.1293526 | 0.1293526 | 0.1293526 | 0.1293526 | 0.1293526 | 0.1293526 | 0.1293526 | 0.1293526 | 0.1293526 | 0.1293526 | 0.1293526 | 0.1293526 | 0.1293526 | 0.1293526 | 0.1293526 | 0.1293526 | 0.1293526 | 0.1293526 | 0.1293526 | 0.1293526 | 0.1293526 | 0.1293526 | 0.1293526 | 0.1293526 | 0.1293526 | 0.1293526 | 0.1293526 | 0.1293526 | 0.1293526 | 0.1293526 | 0.1251278 | 0.1169786 | 0.1169786 | 0.1144966 | 0.1105225 | 0.09300796 | 0.07537966 | 0.07537966 | 0.07156747 | 0.06258755 | 0.06258755 | 0.05589246 | 0.03265937 | 0.01750603 | 0.009616033 | 0 | 0 | 0.02530999 | 0.01237404
1073 | 752.8311 | 0.002748681 | 30 | 506.5 | -566.5 | 0 | 0 | 0.004663529 | 0.0197881 | 0.03799061 | 0.05020745 | 0.06101414 | 0.06513377 | 0.06948262 | 0.07386774 | 0.08257503 | 0.09112802 | 0.1001293 | 0.110074 | 0.1197273 | 0.1197273 | 0.1278765 | 0.1321013 | 0.1321013 | 0.1321013 | 0.1321013 | 0.1321013 | 0.1321013 | 0.1321013 | 0.1321013 | 0.1321013 | 0.1321013 | 0.1321013 | 0.1321013 | 0.1321013 | 0.1321013 | 0.1321013 | 0.1321013 | 0.1321013 | 0.1321013 | 0.1321013 | 0.1321013 | 0.1321013 | 0.1321013 | 0.1321013 | 0.1321013 | 0.1321013 | 0.1321013 | 0.1321013 | 0.1321013 | 0.1321013 | 0.1321013 | 0.1321013 | 0.1278765 | 0.1197273 | 0.1197273 | 0.1144966 | 0.1105225 | 0.09300796 | 0.07537966 | 0.07537966 | 0.07156747 | 0.06258755 | 0.06258755 | 0.05589246 | 0.03265937 | 0.01750603 | 0.009616033 | 0 | 0 | 0.0290318 | 0.01237404
1073 | 630.5682 | 0.002302284 | 40 | 496.5 | -576.5 | 0 | 0 | 0.004663529 | 0.0197881 | 0.03799061 | 0.05020745 | 0.06101414 | 0.06513377 | 0.06948262 | 0.07386774 | 0.08257503 | 0.0934303 | 0.1024316 | 0.1123762 | 0.1220296 | 0.1220296 | 0.1301788 | 0.1344036 | 0.1344036 | 0.1344036 | 0.1344036 | 0.1344036 | 0.1344036 | 0.1344036 | 0.1344036 | 0.1344036 | 0.1344036 | 0.1344036 | 0.1344036 | 0.1344036 | 0.1344036 | 0.1344036 | 0.1344036 | 0.1344036 | 0.1344036 | 0.1344036 | 0.1344036 | 0.1344036 | 0.1344036 | 0.1344036 | 0.1344036 | 0.1344036 | 0.1344036 | 0.1344036 | 0.1344036 | 0.1344036 | 0.1344036 | 0.1344036 | 0.1301788 | 0.1220296 | 0.1220296 | 0.1144966 | 0.1105225 | 0.09300796 | 0.07537966 | 0.07537966 | 0.07156747 | 0.06258755 | 0.06258755 | 0.05589246 | 0.03265937 | 0.01750603 | 0.009616033 | 0 | 0 | 0.03267946 | 0.01237404
1073 | 665.8023 | 0.002430928 | 30 | 506.5 | -566.5 | 0 | 0 | 0.004663529 | 0.0197881 | 0.03799061 | 0.05020745 | 0.06101414 | 0.06513377 | 0.06948262 | 0.07386774 | 0.08257503 | 0.09586123 | 0.1048625 | 0.1148072 | 0.1244605 | 0.1244605 | 0.1326097 | 0.1368345 | 0.1368345 | 0.1368345 | 0.1368345 | 0.1368345 | 0.1368345 | 0.1368345 | 0.1368345 | 0.1368345 | 0.1368345 | 0.1368345 | 0.1368345 | 0.1368345 | 0.1368345 | 0.1368345 | 0.1368345 | 0.1368345 | 0.1368345 | 0.1368345 | 0.1368345 | 0.1368345 | 0.1368345 | 0.1368345 | 0.1368345 | 0.1368345 | 0.1368345 | 0.1368345 | 0.1368345 | 0.1368345 | 0.1368345 | 0.1368345 | 0.1326097 | 0.1244605 | 0.1244605 | 0.1144966 | 0.1105225 | 0.09300796 | 0.07537966 | 0.07537966 | 0.07156747 | 0.06258755 | 0.06258755 | 0.05589246 | 0.03265937 | 0.01750603 | 0.009616033 | 0 | 0 | 0.0290318 | 0.01237404
980 | 866.5078 | 0.003163729 | 20 | 470 | -510 | 0 | 0 | 0.004663529 | 0.0197881 | 0.03799061 | 0.05020745 | 0.06101414 | 0.06513377 | 0.06948262 | 0.07386774 | 0.08257503 | 0.09586123 | 0.1048625 | 0.1179709 | 0.1276242 | 0.1276242 | 0.1357734 | 0.1399982 | 0.1399982 | 0.1399982 | 0.1399982 | 0.1399982 | 0.1399982 | 0.1399982 | 0.1399982 | 0.1399982 | 0.1399982 | 0.1399982 | 0.1399982 | 0.1399982 | 0.1399982 | 0.1399982 | 0.1399982 | 0.1399982 | 0.1399982 | 0.1399982 | 0.1399982 | 0.1399982 | 0.1399982 | 0.1399982 | 0.1399982 | 0.1399982 | 0.1399982 | 0.1399982 | 0.1399982 | 0.1399982 | 0.1399982 | 0.1399982 | 0.1357734 | 0.1276242 | 0.1244605 | 0.1144966 | 0.1105225 | 0.09300796 | 0.07537966 | 0.07537966 | 0.07156747 | 0.06258755 | 0.06258755 | 0.05589246 | 0.03265937 | 0.01750603 | 0.009616033 | 0 | 0 | 0.01237404 | 0.004981201
980 | 615.3787 | 0.002246825 | 10 | 480 | -500 | 0 | 0 | 0.004663529 | 0.0197881 | 0.03799061 | 0.05020745 | 0.06101414 | 0.06513377 | 0.06948262 | 0.07386774 | 0.08257503 | 0.09586123 | 0.1048625 | 0.1179709 | 0.129871 | 0.129871 | 0.1380202 | 0.1422451 | 0.1422451 | 0.1422451 | 0.1422451 | 0.1422451 | 0.1422451 | 0.1422451 | 0.1422451 | 0.1422451 | 0.1422451 | 0.1422451 | 0.1422451 | 0.1422451 | 0.1422451 | 0.1422451 | 0.1422451 | 0.1422451 | 0.1422451 | 0.1422451 | 0.1422451 | 0.1422451 | 0.1422451 | 0.1422451 | 0.1422451 | 0.1422451 | 0.1422451 | 0.1422451 | 0.1422451 | 0.1422451 | 0.1422451 | 0.1422451 | 0.1380202 | 0.129871 | 0.1244605 | 0.1144966 | 0.1105225 | 0.09300796 | 0.07537966 | 0.07537966 | 0.07156747 | 0.06258755 | 0.06258755 | 0.05589246 | 0.03265937 | 0.01750603 | 0.009616033 | 0 | 0 | 0.01237404 | 0.00803105
922 | 572.3376 | 0.002089677 | 0 | 461 | -461 | 0 | 0 | 0.004663529 | 0.0197881 | 0.03799061 | 0.05020745 | 0.06101414 | 0.06513377 | 0.06948262 | 0.07386774 | 0.08257503 | 0.09586123 | 0.1048625 | 0.1179709 | 0.129871 | 0.1319607 | 0.1401099 | 0.1443347 | 0.1443347 | 0.1443347 | 0.1443347 | 0.1443347 | 0.1443347 | 0.1443347 | 0.1443347 | 0.1443347 | 0.1443347 | 0.1443347 | 0.1443347 | 0.1443347 | 0.1443347 | 0.1443347 | 0.1443347 | 0.1443347 | 0.1443347 | 0.1443347 | 0.1443347 | 0.1443347 | 0.1443347 | 0.1443347 | 0.1443347 | 0.1443347 | 0.1443347 | 0.1443347 | 0.1443347 | 0.1443347 | 0.1443347 | 0.1443347 | 0.1401099 | 0.1319607 | 0.1244605 | 0.1144966 | 0.1105225 | 0.09300796 | 0.07537966 | 0.07537966 | 0.07156747 | 0.06258755 | 0.06258755 | 0.05589246 | 0.03265937 | 0.01750603 | 0.009616033 | 0 | 0 | 0.003193927 | 0.003193927
922 | 616.3345 | 0.002250315 | -10 | 471 | -451 | 0 | 0 | 0.004663529 | 0.0197881 | 0.03799061 | 0.05020745 | 0.06101414 | 0.06513377 | 0.06948262 | 0.07386774 | 0.08257503 | 0.09586123 | 0.1048625 | 0.1179709 | 0.129871 | 0.1319607 | 0.1423602 | 0.1465851 | 0.1465851 | 0.1465851 | 0.1465851 | 0.1465851 | 0.1465851 | 0.1465851 | 0.1465851 | 0.1465851 | 0.1465851 | 0.1465851 | 0.1465851 | 0.1465851 | 0.1465851 | 0.1465851 | 0.1465851 | 0.1465851 | 0.1465851 | 0.1465851 | 0.1465851 | 0.1465851 | 0.1465851 | 0.1465851 | 0.1465851 | 0.1465851 | 0.1465851 | 0.1465851 | 0.1465851 | 0.1465851 | 0.1465851 | 0.1465851 | 0.1423602 | 0.134211 | 0.1244605 | 0.1144966 | 0.1105225 | 0.09300796 | 0.07537966 | 0.07537966 | 0.07156747 | 0.06258755 | 0.06258755 | 0.05589246 | 0.03265937 | 0.01750603 | 0.009616033 | 0 | 0 | 0.001612775 | 0.005286186
922 | 645.6134 | 0.002357216 | -20 | 481 | -441 | 0 | 0 | 0.004663529 | 0.0197881 | 0.03799061 | 0.05020745 | 0.06101414 | 0.06513377 | 0.06948262 | 0.07386774 | 0.08257503 | 0.09586123 | 0.1048625 | 0.1179709 | 0.129871 | 0.1319607 | 0.1447174 | 0.1489423 | 0.1489423 | 0.1489423 | 0.1489423 | 0.1489423 | 0.1489423 | 0.1489423 | 0.1489423 | 0.1489423 | 0.1489423 | 0.1489423 | 0.1489423 | 0.1489423 | 0.1489423 | 0.1489423 | 0.1489423 | 0.1489423 | 0.1489423 | 0.1489423 | 0.1489423 | 0.1489423 | 0.1489423 | 0.1489423 | 0.1489423 | 0.1489423 | 0.1489423 | 0.1489423 | 0.1489423 | 0.1489423 | 0.1489423 | 0.1489423 | 0.1447174 | 0.1365682 | 0.1268177 | 0.1144966 | 0.1105225 | 0.09300796 | 0.07537966 | 0.07537966 | 0.07156747 | 0.06258755 | 0.06258755 | 0.05589246 | 0.03265937 | 0.01750603 | 0.009616033 | 0 | 0 | 3.162304e-05 | 0.008336035
914 | 548.0841 | 0.002001124 | -30 | 487 | -427 | 0 | 0 | 0.004663529 | 0.0197881 | 0.03799061 | 0.05020745 | 0.06101414 | 0.06513377 | 0.06948262 | 0.07386774 | 0.08257503 | 0.09586123 | 0.1048625 | 0.1179709 | 0.129871 | 0.1319607 | 0.1447174 | 0.1509434 | 0.1509434 | 0.1509434 | 0.1509434 | 0.1509434 | 0.1509434 | 0.1509434 | 0.1509434 | 0.1509434 | 0.1509434 | 0.1509434 | 0.1509434 | 0.1509434 | 0.1509434 | 0.1509434 | 0.1509434 | 0.1509434 | 0.1509434 | 0.1509434 | 0.1509434 | 0.1509434 | 0.1509434 | 0.1509434 | 0.1509434 | 0.1509434 | 0.1509434 | 0.1509434 | 0.1509434 | 0.1509434 | 0.1509434 | 0.1509434 | 0.1467186 | 0.1385694 | 0.1288188 | 0.1144966 | 0.1105225 | 0.09300796 | 0.07537966 | 0.07537966 | 0.07156747 | 0.06258755 | 0.06258755 | 0.05589246 | 0.03265937 | 0.01750603 | 0.009616033 | 0 | 0 | 0 | 0.01016595
914 | 559.968 | 0.002044514 | -40 | 497 | -417 | 0 | 0 | 0.004663529 | 0.0197881 | 0.03799061 | 0.05020745 | 0.06101414 | 0.06513377 | 0.06948262 | 0.07386774 | 0.08257503 | 0.09586123 | 0.1048625 | 0.1179709 | 0.129871 | 0.1319607 | 0.1447174 | 0.1529879 | 0.1529879 | 0.1529879 | 0.1529879 | 0.1529879 | 0.1529879 | 0.1529879 | 0.1529879 | 0.1529879 | 0.1529879 | 0.1529879 | 0.1529879 | 0.1529879 | 0.1529879 | 0.1529879 | 0.1529879 | 0.1529879 | 0.1529879 | 0.1529879 | 0.1529879 | 0.1529879 | 0.1529879 | 0.1529879 | 0.1529879 | 0.1529879 | 0.1529879 | 0.1529879 | 0.1529879 | 0.1529879 | 0.1529879 | 0.1529879 | 0.1487631 | 0.1406139 | 0.1308633 | 0.1144966 | 0.1105225 | 0.09300796 | 0.07537966 | 0.07537966 | 0.07156747 | 0.06258755 | 0.06258755 | 0.05589246 | 0.03265937 | 0.01750603 | 0.009616033 | 0 | 0 | 0 | 0.0133812
914 | 556.126 | 0.002030486 | -30 | 487 | -427 | 0 | 0 | 0.004663529 | 0.0197881 | 0.03799061 | 0.05020745 | 0.06101414 | 0.06513377 | 0.06948262 | 0.07386774 | 0.08257503 | 0.09586123 | 0.1048625 | 0.1179709 | 0.129871 | 0.1319607 | 0.1447174 | 0.1550184 | 0.1550184 | 0.1550184 | 0.1550184 | 0.1550184 | 0.1550184 | 0.1550184 | 0.1550184 | 0.1550184 | 0.1550184 | 0.1550184 | 0.1550184 | 0.1550184 | 0.1550184 | 0.1550184 | 0.1550184 | 0.1550184 | 0.1550184 | 0.1550184 | 0.1550184 | 0.1550184 | 0.1550184 | 0.1550184 | 0.1550184 | 0.1550184 | 0.1550184 | 0.1550184 | 0.1550184 | 0.1550184 | 0.1550184 | 0.1550184 | 0.1507936 | 0.1426444 | 0.1328938 | 0.1144966 | 0.1105225 | 0.09300796 | 0.07537966 | 0.07537966 | 0.07156747 | 0.06258755 | 0.06258755 | 0.05589246 | 0.03265937 | 0.01750603 | 0.009616033 | 0 | 0 | 0 | 0.01016595
914 | 508.0863 | 0.001855087 | -20 | 477 | -437 | 0 | 0 | 0.004663529 | 0.0197881 | 0.03799061 | 0.05020745 | 0.06101414 | 0.06513377 | 0.06948262 | 0.07386774 | 0.08257503 | 0.09586123 | 0.1048625 | 0.1179709 | 0.129871 | 0.1319607 | 0.1465725 | 0.1568735 | 0.1568735 | 0.1568735 | 0.1568735 | 0.1568735 | 0.1568735 | 0.1568735 | 0.1568735 | 0.1568735 | 0.1568735 | 0.1568735 | 0.1568735 | 0.1568735 | 0.1568735 | 0.1568735 | 0.1568735 | 0.1568735 | 0.1568735 | 0.1568735 | 0.1568735 | 0.1568735 | 0.1568735 | 0.1568735 | 0.1568735 | 0.1568735 | 0.1568735 | 0.1568735 | 0.1568735 | 0.1568735 | 0.1568735 | 0.1568735 | 0.1526487 | 0.1444995 | 0.1328938 | 0.1144966 | 0.1105225 | 0.09300796 | 0.07537966 | 0.07537966 | 0.07156747 | 0.06258755 | 0.06258755 | 0.05589246 | 0.03265937 | 0.01750603 | 0.009616033 | 0 | 0 | 0 | 0.007116096
914 | 529.6999 | 0.001934001 | -10 | 467 | -447 | 0 | 0 | 0.004663529 | 0.0197881 | 0.03799061 | 0.05020745 | 0.06101414 | 0.06513377 | 0.06948262 | 0.07386774 | 0.08257503 | 0.09586123 | 0.1048625 | 0.1179709 | 0.129871 | 0.1319607 | 0.1485065 | 0.1588075 | 0.1588075 | 0.1588075 | 0.1588075 | 0.1588075 | 0.1588075 | 0.1588075 | 0.1588075 | 0.1588075 | 0.1588075 | 0.1588075 | 0.1588075 | 0.1588075 | 0.1588075 | 0.1588075 | 0.1588075 | 0.1588075 | 0.1588075 | 0.1588075 | 0.1588075 | 0.1588075 | 0.1588075 | 0.1588075 | 0.1588075 | 0.1588075 | 0.1588075 | 0.1588075 | 0.1588075 | 0.1588075 | 0.1588075 | 0.1588075 | 0.1545827 | 0.1464335 | 0.1328938 | 0.1144966 | 0.1105225 | 0.09300796 | 0.07537966 | 0.07537966 | 0.07156747 | 0.06258755 | 0.06258755 | 0.05589246 | 0.03265937 | 0.01750603 | 0.009616033 | 0 | 0 | 0.002390193 | 0.004142618
914 | 571.1232 | 0.002085243 | 0 | 457 | -457 | 0 | 0 | 0.004663529 | 0.0197881 | 0.03799061 | 0.05020745 | 0.06101414 | 0.06513377 | 0.06948262 | 0.07386774 | 0.08257503 | 0.09586123 | 0.1048625 | 0.1179709 | 0.129871 | 0.134046 | 0.1505918 | 0.1608927 | 0.1608927 | 0.1608927 | 0.1608927 | 0.1608927 | 0.1608927 | 0.1608927 | 0.1608927 | 0.1608927 | 0.1608927 | 0.1608927 | 0.1608927 | 0.1608927 | 0.1608927 | 0.1608927 | 0.1608927 | 0.1608927 | 0.1608927 | 0.1608927 | 0.1608927 | 0.1608927 | 0.1608927 | 0.1608927 | 0.1608927 | 0.1608927 | 0.1608927 | 0.1608927 | 0.1608927 | 0.1608927 | 0.1608927 | 0.1608927 | 0.1566679 | 0.1485187 | 0.1328938 | 0.1144966 | 0.1105225 | 0.09300796 | 0.07537966 | 0.07537966 | 0.07156747 | 0.06258755 | 0.06258755 | 0.05589246 | 0.03265937 | 0.01750603 | 0.009616033 | 0 | 0 | 0.006245343 | 0.002561466
914 | 553.1731 | 0.002019705 | 10 | 447 | -467 | 0 | 0 | 0.004663529 | 0.0197881 | 0.03799061 | 0.05020745 | 0.06101414 | 0.06513377 | 0.06948262 | 0.07386774 | 0.08257503 | 0.09586123 | 0.1048625 | 0.1179709 | 0.129871 | 0.1360657 | 0.1526115 | 0.1629124 | 0.1629124 | 0.1629124 | 0.1629124 | 0.1629124 | 0.1629124 | 0.1629124 | 0.1629124 | 0.1629124 | 0.1629124 | 0.1629124 | 0.1629124 | 0.1629124 | 0.1629124 | 0.1629124 | 0.1629124 | 0.1629124 | 0.1629124 | 0.1629124 | 0.1629124 | 0.1629124 | 0.1629124 | 0.1629124 | 0.1629124 | 0.1629124 | 0.1629124 | 0.1629124 | 0.1629124 | 0.1629124 | 0.1629124 | 0.1629124 | 0.1586876 | 0.1485187 | 0.1328938 | 0.1144966 | 0.1105225 | 0.09300796 | 0.07537966 | 0.07537966 | 0.07156747 | 0.06258755 | 0.06258755 | 0.05589246 | 0.03265937 | 0.01750603 | 0.009616033 | 0 | 0 | 0.01010049 | 0.0009803142
871 | 978.5507 | 0.003572812 | 20 | 415.5 | -455.5 | 0 | 0 | 0.004663529 | 0.0197881 | 0.03799061 | 0.05020745 | 0.06101414 | 0.06513377 | 0.06948262 | 0.07386774 | 0.08257503 | 0.09586123 | 0.1048625 | 0.1179709 | 0.129871 | 0.1396385 | 0.1561843 | 0.1664852 | 0.1664852 | 0.1664852 | 0.1664852 | 0.1664852 | 0.1664852 | 0.1664852 | 0.1664852 | 0.1664852 | 0.1664852 | 0.1664852 | 0.1664852 | 0.1664852 | 0.1664852 | 0.1664852 | 0.1664852 | 0.1664852 | 0.1664852 | 0.1664852 | 0.1664852 | 0.1664852 | 0.1664852 | 0.1664852 | 0.1664852 | 0.1664852 | 0.1664852 | 0.1664852 | 0.1664852 | 0.1664852 | 0.1664852 | 0.1664852 | 0.1586876 | 0.1485187 | 0.1328938 | 0.1144966 | 0.1105225 | 0.09300796 | 0.07537966 | 0.07537966 | 0.07156747 | 0.06258755 | 0.06258755 | 0.05589246 | 0.03265937 | 0.01750603 | 0.009616033 | 0 | 0 | 0.005667071 | 0
884 | 717.3409 | 0.002619102 | 30 | 412 | -472 | 0 | 0 | 0.004663529 | 0.0197881 | 0.03799061 | 0.05020745 | 0.06101414 | 0.06513377 | 0.06948262 | 0.07386774 | 0.08257503 | 0.09586123 | 0.1048625 | 0.1179709 | 0.129871 | 0.1422576 | 0.1588034 | 0.1691043 | 0.1691043 | 0.1691043 | 0.1691043 | 0.1691043 | 0.1691043 | 0.1691043 | 0.1691043 | 0.1691043 | 0.1691043 | 0.1691043 | 0.1691043 | 0.1691043 | 0.1691043 | 0.1691043 | 0.1691043 | 0.1691043 | 0.1691043 | 0.1691043 | 0.1691043 | 0.1691043 | 0.1691043 | 0.1691043 | 0.1691043 | 0.1691043 | 0.1691043 | 0.1691043 | 0.1691043 | 0.1691043 | 0.1691043 | 0.1691043 | 0.1586876 | 0.1485187 | 0.1328938 | 0.1144966 | 0.1105225 | 0.09300796 | 0.07537966 | 0.07537966 | 0.07156747 | 0.06258755 | 0.06258755 | 0.05589246 | 0.03265937 | 0.01750603 | 0.009616033 | 0 | 0 | 0.01307511 | 0
873 | 418.5677 | 0.001528243 | 40 | 396.5 | -476.5 | 0 | 0 | 0.004663529 | 0.0197881 | 0.03799061 | 0.05020745 | 0.06101414 | 0.06513377 | 0.06948262 | 0.07386774 | 0.08257503 | 0.09586123 | 0.1048625 | 0.1179709 | 0.129871 | 0.1437858 | 0.1603316 | 0.1706326 | 0.1706326 | 0.1706326 | 0.1706326 | 0.1706326 | 0.1706326 | 0.1706326 | 0.1706326 | 0.1706326 | 0.1706326 | 0.1706326 | 0.1706326 | 0.1706326 | 0.1706326 | 0.1706326 | 0.1706326 | 0.1706326 | 0.1706326 | 0.1706326 | 0.1706326 | 0.1706326 | 0.1706326 | 0.1706326 | 0.1706326 | 0.1706326 | 0.1706326 | 0.1706326 | 0.1706326 | 0.1706326 | 0.1706326 | 0.1691043 | 0.1586876 | 0.1485187 | 0.1328938 | 0.1144966 | 0.1105225 | 0.09300796 | 0.07537966 | 0.07537966 | 0.07156747 | 0.06258755 | 0.06258755 | 0.05589246 | 0.03265937 | 0.01750603 | 0.009616033 | 0 | 0 | 0.01586164 | 0
873 | 421.8273 | 0.001540144 | 30 | 406.5 | -466.5 | 0 | 0 | 0.004663529 | 0.0197881 | 0.03799061 | 0.05020745 | 0.06101414 | 0.06513377 | 0.06948262 | 0.07386774 | 0.08257503 | 0.09586123 | 0.1048625 | 0.1179709 | 0.129871 | 0.145326 | 0.1618718 | 0.1721727 | 0.1721727 | 0.1721727 | 0.1721727 | 0.1721727 | 0.1721727 | 0.1721727 | 0.1721727 | 0.1721727 | 0.1721727 | 0.1721727 | 0.1721727 | 0.1721727 | 0.1721727 | 0.1721727 | 0.1721727 | 0.1721727 | 0.1721727 | 0.1721727 | 0.1721727 | 0.1721727 | 0.1721727 | 0.1721727 | 0.1721727 | 0.1721727 | 0.1721727 | 0.1721727 | 0.1721727 | 0.1721727 | 0.1721727 | 0.1706445 | 0.1586876 | 0.1485187 | 0.1328938 | 0.1144966 | 0.1105225 | 0.09300796 | 0.07537966 | 0.07537966 | 0.07156747 | 0.06258755 | 0.06258755 | 0.05589246 | 0.03265937 | 0.01750603 | 0.009616033 | 0 | 0 | 0.009907736 | 0
864 | 484.8711 | 0.001770325 | 20 | 412 | -452 | 0 | 0 | 0.004663529 | 0.0197881 | 0.03799061 | 0.05020745 | 0.06101414 | 0.06513377 | 0.06948262 | 0.07386774 | 0.08257503 | 0.09586123 | 0.1048625 | 0.1179709 | 0.129871 | 0.145326 | 0.1636421 | 0.1739431 | 0.1739431 | 0.1739431 | 0.1739431 | 0.1739431 | 0.1739431 | 0.1739431 | 0.1739431 | 0.1739431 | 0.1739431 | 0.1739431 | 0.1739431 | 0.1739431 | 0.1739431 | 0.1739431 | 0.1739431 | 0.1739431 | 0.1739431 | 0.1739431 | 0.1739431 | 0.1739431 | 0.1739431 | 0.1739431 | 0.1739431 | 0.1739431 | 0.1739431 | 0.1739431 | 0.1739431 | 0.1739431 | 0.1739431 | 0.1724148 | 0.1586876 | 0.1485187 | 0.1328938 | 0.1144966 | 0.1105225 | 0.09300796 | 0.07537966 | 0.07537966 | 0.07156747 | 0.06258755 | 0.06258755 | 0.05589246 | 0.03265937 | 0.01750603 | 0.009616033 | 0 | 0 | 0.004317768 | 0
864 | 355.7445 | 0.001298868 | 10 | 422 | -442 | 0 | 0 | 0.004663529 | 0.0197881 | 0.03799061 | 0.05020745 | 0.06101414 | 0.06513377 | 0.06948262 | 0.07386774 | 0.08257503 | 0.09586123 | 0.1048625 | 0.1179709 | 0.129871 | 0.145326 | 0.164941 | 0.1752419 | 0.1752419 | 0.1752419 | 0.1752419 | 0.1752419 | 0.1752419 | 0.1752419 | 0.1752419 | 0.1752419 | 0.1752419 | 0.1752419 | 0.1752419 | 0.1752419 | 0.1752419 | 0.1752419 | 0.1752419 | 0.1752419 | 0.1752419 | 0.1752419 | 0.1752419 | 0.1752419 | 0.1752419 | 0.1752419 | 0.1752419 | 0.1752419 | 0.1752419 | 0.1752419 | 0.1752419 | 0.1752419 | 0.1752419 | 0.1737137 | 0.1586876 | 0.1485187 | 0.1328938 | 0.1144966 | 0.1105225 | 0.09300796 | 0.07537966 | 0.07537966 | 0.07156747 | 0.06258755 | 0.06258755 | 0.05589246 | 0.03265937 | 0.01750603 | 0.009616033 | 0 | 0 | 0.000462618 | 0.0004529823
844 | 573.6898 | 0.002094613 | 0 | 422 | -422 | 0 | 0 | 0.004663529 | 0.0197881 | 0.03799061 | 0.05020745 | 0.06101414 | 0.06513377 | 0.06948262 | 0.07386774 | 0.08257503 | 0.09586123 | 0.1048625 | 0.1179709 | 0.129871 | 0.145326 | 0.164941 | 0.1773365 | 0.1773365 | 0.1773365 | 0.1773365 | 0.1773365 | 0.1773365 | 0.1773365 | 0.1773365 | 0.1773365 | 0.1773365 | 0.1773365 | 0.1773365 | 0.1773365 | 0.1773365 | 0.1773365 | 0.1773365 | 0.1773365 | 0.1773365 | 0.1773365 | 0.1773365 | 0.1773365 | 0.1773365 | 0.1773365 | 0.1773365 | 0.1773365 | 0.1773365 | 0.1773365 | 0.1773365 | 0.1773365 | 0.1773365 | 0.1758083 | 0.1586876 | 0.1485187 | 0.1328938 | 0.1144966 | 0.1105225 | 0.09300796 | 0.07537966 | 0.07537966 | 0.07156747 | 0.06258755 | 0.06258755 | 0.05589246 | 0.03265937 | 0.01750603 | 0.009616033 | 0 | 0 | 0 | 0.0004529823
844 | 585.2531 | 0.002136833 | -10 | 432 | -412 | 0 | 0 | 0.004663529 | 0.0197881 | 0.03799061 | 0.05020745 | 0.06101414 | 0.06513377 | 0.06948262 | 0.07386774 | 0.08257503 | 0.09586123 | 0.1048625 | 0.1179709 | 0.129871 | 0.145326 | 0.164941 | 0.1794734 | 0.1794734 | 0.1794734 | 0.1794734 | 0.1794734 | 0.1794734 | 0.1794734 | 0.1794734 | 0.1794734 | 0.1794734 | 0.1794734 | 0.1794734 | 0.1794734 | 0.1794734 | 0.1794734 | 0.1794734 | 0.1794734 | 0.1794734 | 0.1794734 | 0.1794734 | 0.1794734 | 0.1794734 | 0.1794734 | 0.1794734 | 0.1794734 | 0.1794734 | 0.1794734 | 0.1794734 | 0.1794734 | 0.1794734 | 0.1779451 | 0.1608244 | 0.1485187 | 0.1328938 | 0.1144966 | 0.1105225 | 0.09300796 | 0.07537966 | 0.07537966 | 0.07156747 | 0.06258755 | 0.06258755 | 0.05589246 | 0.03265937 | 0.01750603 | 0.009616033 | 0 | 0 | 0 | 0.00102493
844 | 573.9967 | 0.002095734 | -20 | 442 | -402 | 0 | 0 | 0.004663529 | 0.0197881 | 0.03799061 | 0.05020745 | 0.06101414 | 0.06513377 | 0.06948262 | 0.07386774 | 0.08257503 | 0.09586123 | 0.1048625 | 0.1179709 | 0.129871 | 0.145326 | 0.164941 | 0.1815691 | 0.1815691 | 0.1815691 | 0.1815691 | 0.1815691 | 0.1815691 | 0.1815691 | 0.1815691 | 0.1815691 | 0.1815691 | 0.1815691 | 0.1815691 | 0.1815691 | 0.1815691 | 0.1815691 | 0.1815691 | 0.1815691 | 0.1815691 | 0.1815691 | 0.1815691 | 0.1815691 | 0.1815691 | 0.1815691 | 0.1815691 | 0.1815691 | 0.1815691 | 0.1815691 | 0.1815691 | 0.1815691 | 0.1815691 | 0.1800409 | 0.1629202 | 0.1485187 | 0.1328938 | 0.1144966 | 0.1105225 | 0.09300796 | 0.07537966 | 0.07537966 | 0.07156747 | 0.06258755 | 0.06258755 | 0.05589246 | 0.03265937 | 0.01750603 | 0.009616033 | 0 | 0 | 0 | 0.002297137
824 | 565.8149 | 0.002065861 | -30 | 442 | -382 | 0 | 0 | 0.004663529 | 0.0197881 | 0.03799061 | 0.05020745 | 0.06101414 | 0.06513377 | 0.06948262 | 0.07386774 | 0.08257503 | 0.09586123 | 0.1048625 | 0.1179709 | 0.129871 | 0.145326 | 0.164941 | 0.1815691 | 0.183635 | 0.183635 | 0.183635 | 0.183635 | 0.183635 | 0.183635 | 0.183635 | 0.183635 | 0.183635 | 0.183635 | 0.183635 | 0.183635 | 0.183635 | 0.183635 | 0.183635 | 0.183635 | 0.183635 | 0.183635 | 0.183635 | 0.183635 | 0.183635 | 0.183635 | 0.183635 | 0.183635 | 0.183635 | 0.183635 | 0.183635 | 0.183635 | 0.183635 | 0.1821067 | 0.164986 | 0.1485187 | 0.1328938 | 0.1144966 | 0.1105225 | 0.09300796 | 0.07537966 | 0.07537966 | 0.07156747 | 0.06258755 | 0.06258755 | 0.05589246 | 0.03265937 | 0.01750603 | 0.009616033 | 0 | 0 | 0 | 0.002297137
824 | 573.4684 | 0.002093805 | -40 | 452 | -372 | 0 | 0 | 0.004663529 | 0.0197881 | 0.03799061 | 0.05020745 | 0.06101414 | 0.06513377 | 0.06948262 | 0.07386774 | 0.08257503 | 0.09586123 | 0.1048625 | 0.1179709 | 0.129871 | 0.145326 | 0.164941 | 0.1815691 | 0.183635 | 0.1857288 | 0.1857288 | 0.1857288 | 0.1857288 | 0.1857288 | 0.1857288 | 0.1857288 | 0.1857288 | 0.1857288 | 0.1857288 | 0.1857288 | 0.1857288 | 0.1857288 | 0.1857288 | 0.1857288 | 0.1857288 | 0.1857288 | 0.1857288 | 0.1857288 | 0.1857288 | 0.1857288 | 0.1857288 | 0.1857288 | 0.1857288 | 0.1857288 | 0.1857288 | 0.1857288 | 0.1857288 | 0.1842005 | 0.1670798 | 0.1485187 | 0.1328938 | 0.1144966 | 0.1105225 | 0.09300796 | 0.07537966 | 0.07537966 | 0.07156747 | 0.06258755 | 0.06258755 | 0.05589246 | 0.03265937 | 0.01750603 | 0.009616033 | 0 | 0 | 0 | 0.008704586
824 | 581.8556 | 0.002124428 | -30 | 442 | -382 | 0 | 0 | 0.004663529 | 0.0197881 | 0.03799061 | 0.05020745 | 0.06101414 | 0.06513377 | 0.06948262 | 0.07386774 | 0.08257503 | 0.09586123 | 0.1048625 | 0.1179709 | 0.129871 | 0.145326 | 0.164941 | 0.1815691 | 0.1857594 | 0.1878532 | 0.1878532 | 0.1878532 | 0.1878532 | 0.1878532 | 0.1878532 | 0.1878532 | 0.1878532 | 0.1878532 | 0.1878532 | 0.1878532 | 0.1878532 | 0.1878532 | 0.1878532 | 0.1878532 | 0.1878532 | 0.1878532 | 0.1878532 | 0.1878532 | 0.1878532 | 0.1878532 | 0.1878532 | 0.1878532 | 0.1878532 | 0.1878532 | 0.1878532 | 0.1878532 | 0.1878532 | 0.186325 | 0.1692043 | 0.1485187 | 0.1328938 | 0.1144966 | 0.1105225 | 0.09300796 | 0.07537966 | 0.07537966 | 0.07156747 | 0.06258755 | 0.06258755 | 0.05589246 | 0.03265937 | 0.01750603 | 0.009616033 | 0 | 0 | 0 | 0.002297137
824 | 574.2327 | 0.002096596 | -20 | 432 | -392 | 0 | 0 | 0.004663529 | 0.0197881 | 0.03799061 | 0.05020745 | 0.06101414 | 0.06513377 | 0.06948262 | 0.07386774 | 0.08257503 | 0.09586123 | 0.1048625 | 0.1179709 | 0.129871 | 0.145326 | 0.164941 | 0.1815691 | 0.187856 | 0.1899498 | 0.1899498 | 0.1899498 | 0.1899498 | 0.1899498 | 0.1899498 | 0.1899498 | 0.1899498 | 0.1899498 | 0.1899498 | 0.1899498 | 0.1899498 | 0.1899498 | 0.1899498 | 0.1899498 | 0.1899498 | 0.1899498 | 0.1899498 | 0.1899498 | 0.1899498 | 0.1899498 | 0.1899498 | 0.1899498 | 0.1899498 | 0.1899498 | 0.1899498 | 0.1899498 | 0.1899498 | 0.1884216 | 0.1713009 | 0.1485187 | 0.1328938 | 0.1144966 | 0.1105225 | 0.09300796 | 0.07537966 | 0.07537966 | 0.07156747 | 0.06258755 | 0.06258755 | 0.05589246 | 0.03265937 | 0.01750603 | 0.009616033 | 0 | 0 | 0.0003635949 | 0.00102493
824 | 594.6135 | 0.002171009 | -10 | 422 | -402 | 0 | 0 | 0.004663529 | 0.0197881 | 0.03799061 | 0.05020745 | 0.06101414 | 0.06513377 | 0.06948262 | 0.07386774 | 0.08257503 | 0.09586123 | 0.1048625 | 0.1179709 | 0.129871 | 0.145326 | 0.164941 | 0.1837401 | 0.190027 | 0.1921208 | 0.1921208 | 0.1921208 | 0.1921208 | 0.1921208 | 0.1921208 | 0.1921208 | 0.1921208 | 0.1921208 | 0.1921208 | 0.1921208 | 0.1921208 | 0.1921208 | 0.1921208 | 0.1921208 | 0.1921208 | 0.1921208 | 0.1921208 | 0.1921208 | 0.1921208 | 0.1921208 | 0.1921208 | 0.1921208 | 0.1921208 | 0.1921208 | 0.1921208 | 0.1921208 | 0.1921208 | 0.1905926 | 0.1713009 | 0.1485187 | 0.1328938 | 0.1144966 | 0.1105225 | 0.09300796 | 0.07537966 | 0.07537966 | 0.07156747 | 0.06258755 | 0.06258755 | 0.05589246 | 0.03265937 | 0.01750603 | 0.009616033 | 0 | 0 | 0.001147205 | 0.0004529823
761 | 1014.099 | 0.003702604 | 0 | 380.5 | -380.5 | 0 | 0 | 0.004663529 | 0.0197881 | 0.03799061 | 0.05020745 | 0.06101414 | 0.06513377 | 0.06948262 | 0.07386774 | 0.08257503 | 0.09586123 | 0.1048625 | 0.1179709 | 0.129871 | 0.145326 | 0.164941 | 0.1837401 | 0.1937296 | 0.1958234 | 0.1958234 | 0.1958234 | 0.1958234 | 0.1958234 | 0.1958234 | 0.1958234 | 0.1958234 | 0.1958234 | 0.1958234 | 0.1958234 | 0.1958234 | 0.1958234 | 0.1958234 | 0.1958234 | 0.1958234 | 0.1958234 | 0.1958234 | 0.1958234 | 0.1958234 | 0.1958234 | 0.1958234 | 0.1958234 | 0.1958234 | 0.1958234 | 0.1958234 | 0.1958234 | 0.1958234 | 0.1905926 | 0.1713009 | 0.1485187 | 0.1328938 | 0.1144966 | 0.1105225 | 0.09300796 | 0.07537966 | 0.07537966 | 0.07156747 | 0.06258755 | 0.06258755 | 0.05589246 | 0.03265937 | 0.01750603 | 0.009616033 | 0 | 0 | 0 | 0
761 | 1034.363 | 0.003776587 | 10 | 370.5 | -390.5 | 0 | 0 | 0.004663529 | 0.0197881 | 0.03799061 | 0.05020745 | 0.06101414 | 0.06513377 | 0.06948262 | 0.07386774 | 0.08257503 | 0.09586123 | 0.1048625 | 0.1179709 | 0.129871 | 0.145326 | 0.164941 | 0.1837401 | 0.1975062 | 0.1996 | 0.1996 | 0.1996 | 0.1996 | 0.1996 | 0.1996 | 0.1996 | 0.1996 | 0.1996 | 0.1996 | 0.1996 | 0.1996 | 0.1996 | 0.1996 | 0.1996 | 0.1996 | 0.1996 | 0.1996 | 0.1996 | 0.1996 | 0.1996 | 0.1996 | 0.1996 | 0.1996 | 0.1996 | 0.1996 | 0.1996 | 0.1958234 | 0.1905926 | 0.1713009 | 0.1485187 | 0.1328938 | 0.1144966 | 0.1105225 | 0.09300796 | 0.07537966 | 0.07537966 | 0.07156747 | 0.06258755 | 0.06258755 | 0.05589246 | 0.03265937 | 0.01750603 | 0.009616033 | 0 | 0 | 0.0002460534 | 0

## F7top_comulative_column
[6 empty] | 0 | 1 | 2 | 3 | 4 | 5 | 6 | 7 | 8 | 9 | 10 | 11 | 12 | 13 | 14 | 15 | 16 | 17 | 18 | 19 | 20 | 21 | 22 | 23 | 24 | 25 | 26 | 27 | 28 | 29 | 30 | 31 | 32 | 33 | 34 | 35 | 36 | 37 | 38 | 39 | 40 | 41 | 42 | 43 | 44 | 45 | 46 | 47 | 48 | 49 | 50 | 51 | 52 | 53 | 54 | 55 | 56 | 57 | 58 | 59 | 60 | 61 | 62 | 63 | 64
ord_wdt | alpha | alpha/k | WROLL_SHIFT_POS_7 | Width1 | Width2 | -855.04 | -828.32 | -801.6 | -774.88 | -748.16 | -721.44 | -694.72 | -668 | -641.28 | -614.56 | -587.84 | -561.12 | -534.4 | -507.68 | -480.96 | -454.24 | -427.52 | -400.8 | -374.08 | -347.36 | -320.64 | -293.92 | -267.2 | -240.48 | -213.76 | -187.04 | -160.32 | -133.6 | -106.88 | -80.16 | -53.44 | -26.72 | 0 | 26.72 | 53.44 | 80.16 | 106.88 | 133.6 | 160.32 | 187.04 | 213.76 | 240.48 | 267.2 | 293.92 | 320.64 | 347.36 | 374.08 | 400.8 | 427.52 | 454.24 | 480.96 | 507.68 | 534.4 | 561.12 | 587.84 | 614.56 | 641.28 | 668 | 694.72 | 721.44 | 748.16 | 774.88 | 801.6 | 828.32 | 855.04 | C40-left | C40-right
987 | 745.5009 | 0.001924742 | 0 | 493.5 | -493.5 | 0 | 0 | 0 | 0 | 0 | 0 | 0 | 0 | 0 | 0 | 0 | 0 | 0 | 0 | 0.001924742 | 0.001924742 | 0.001924742 | 0.001924742 | 0.001924742 | 0.001924742 | 0.001924742 | 0.001924742 | 0.001924742 | 0.001924742 | 0.001924742 | 0.001924742 | 0.001924742 | 0.001924742 | 0.001924742 | 0.001924742 | 0.001924742 | 0.001924742 | 0.001924742 | 0.001924742 | 0.001924742 | 0.001924742 | 0.001924742 | 0.001924742 | 0.001924742 | 0.001924742 | 0.001924742 | 0.001924742 | 0.001924742 | 0.001924742 | 0.001924742 | 0.001924742 | 0.001924742 | 0.001924742 | 0.001924742 | 0.001924742 | 0.001924742 | 0 | 0 | 0 | 0 | 0 | 0 | 0 | 0 | 0 | 0 | 0 | 0 | 0 | 0 | 0 | 0
896 | 905.0211 | 0.002336593 | 0 | 448 | -448 | 0 | 0 | 0 | 0 | 0 | 0 | 0 | 0 | 0 | 0 | 0 | 0 | 0 | 0 | 0.001924742 | 0.001924742 | 0.004261334 | 0.004261334 | 0.004261334 | 0.004261334 | 0.004261334 | 0.004261334 | 0.004261334 | 0.004261334 | 0.004261334 | 0.004261334 | 0.004261334 | 0.004261334 | 0.004261334 | 0.004261334 | 0.004261334 | 0.004261334 | 0.004261334 | 0.004261334 | 0.004261334 | 0.004261334 | 0.004261334 | 0.004261334 | 0.004261334 | 0.004261334 | 0.004261334 | 0.004261334 | 0.004261334 | 0.004261334 | 0.004261334 | 0.004261334 | 0.004261334 | 0.004261334 | 0.004261334 | 0.001924742 | 0.001924742 | 0 | 0 | 0 | 0 | 0 | 0 | 0 | 0 | 0 | 0 | 0 | 0 | 0 | 0 | 0 | 0
896 | 1561.697 | 0.004032006 | 0 | 448 | -448 | 0 | 0 | 0 | 0 | 0 | 0 | 0 | 0 | 0 | 0 | 0 | 0 | 0 | 0 | 0.001924742 | 0.001924742 | 0.00829334 | 0.00829334 | 0.00829334 | 0.00829334 | 0.00829334 | 0.00829334 | 0.00829334 | 0.00829334 | 0.00829334 | 0.00829334 | 0.00829334 | 0.00829334 | 0.00829334 | 0.00829334 | 0.00829334 | 0.00829334 | 0.00829334 | 0.00829334 | 0.00829334 | 0.00829334 | 0.00829334 | 0.00829334 | 0.00829334 | 0.00829334 | 0.00829334 | 0.00829334 | 0.00829334 | 0.00829334 | 0.00829334 | 0.00829334 | 0.00829334 | 0.00829334 | 0.00829334 | 0.001924742 | 0.001924742 | 0 | 0 | 0 | 0 | 0 | 0 | 0 | 0 | 0 | 0 | 0 | 0 | 0 | 0 | 0 | 0
826 | 1376.113 | 0.003552862 | 0 | 413 | -413 | 0 | 0 | 0 | 0 | 0 | 0 | 0 | 0 | 0 | 0 | 0 | 0 | 0 | 0 | 0.001924742 | 0.001924742 | 0.00829334 | 0.0118462 | 0.0118462 | 0.0118462 | 0.0118462 | 0.0118462 | 0.0118462 | 0.0118462 | 0.0118462 | 0.0118462 | 0.0118462 | 0.0118462 | 0.0118462 | 0.0118462 | 0.0118462 | 0.0118462 | 0.0118462 | 0.0118462 | 0.0118462 | 0.0118462 | 0.0118462 | 0.0118462 | 0.0118462 | 0.0118462 | 0.0118462 | 0.0118462 | 0.0118462 | 0.0118462 | 0.0118462 | 0.0118462 | 0.0118462 | 0.0118462 | 0.00829334 | 0.001924742 | 0.001924742 | 0 | 0 | 0 | 0 | 0 | 0 | 0 | 0 | 0 | 0 | 0 | 0 | 0 | 0 | 0 | 0
1133 | 545.0528 | 0.001407223 | 0 | 566.5 | -566.5 | 0 | 0 | 0 | 0 | 0 | 0 | 0 | 0 | 0 | 0 | 0 | 0.001407223 | 0.001407223 | 0.001407223 | 0.003331965 | 0.003331965 | 0.009700563 | 0.01325343 | 0.01325343 | 0.01325343 | 0.01325343 | 0.01325343 | 0.01325343 | 0.01325343 | 0.01325343 | 0.01325343 | 0.01325343 | 0.01325343 | 0.01325343 | 0.01325343 | 0.01325343 | 0.01325343 | 0.01325343 | 0.01325343 | 0.01325343 | 0.01325343 | 0.01325343 | 0.01325343 | 0.01325343 | 0.01325343 | 0.01325343 | 0.01325343 | 0.01325343 | 0.01325343 | 0.01325343 | 0.01325343 | 0.01325343 | 0.01325343 | 0.009700563 | 0.003331965 | 0.003331965 | 0.001407223 | 0.001407223 | 0.001407223 | 0 | 0 | 0 | 0 | 0 | 0 | 0 | 0 | 0 | 0 | 0 | 0.0118462 | 0.0118462
1251 | 383.1771 | 0.0009892905 | 10 | 635.5 | -615.5 | 0 | 0 | 0 | 0 | 0 | 0 | 0 | 0 | 0 | 0.0009892905 | 0.0009892905 | 0.002396513 | 0.002396513 | 0.002396513 | 0.004321255 | 0.004321255 | 0.01068985 | 0.01424272 | 0.01424272 | 0.01424272 | 0.01424272 | 0.01424272 | 0.01424272 | 0.01424272 | 0.01424272 | 0.01424272 | 0.01424272 | 0.01424272 | 0.01424272 | 0.01424272 | 0.01424272 | 0.01424272 | 0.01424272 | 0.01424272 | 0.01424272 | 0.01424272 | 0.01424272 | 0.01424272 | 0.01424272 | 0.01424272 | 0.01424272 | 0.01424272 | 0.01424272 | 0.01424272 | 0.01424272 | 0.01424272 | 0.01424272 | 0.01424272 | 0.01068985 | 0.004321255 | 0.004321255 | 0.002396513 | 0.002396513 | 0.002396513 | 0.0009892905 | 0.0009892905 | 0 | 0 | 0 | 0 | 0 | 0 | 0 | 0 | 0 | 0.01260353 | 0.01325343
1251 | 454.0469 | 0.001172263 | 20 | 645.5 | -605.5 | 0 | 0 | 0 | 0 | 0 | 0 | 0 | 0 | 0 | 0.0009892905 | 0.002161553 | 0.003568776 | 0.003568776 | 0.003568776 | 0.005493518 | 0.005493518 | 0.01186212 | 0.01541498 | 0.01541498 | 0.01541498 | 0.01541498 | 0.01541498 | 0.01541498 | 0.01541498 | 0.01541498 | 0.01541498 | 0.01541498 | 0.01541498 | 0.01541498 | 0.01541498 | 0.01541498 | 0.01541498 | 0.01541498 | 0.01541498 | 0.01541498 | 0.01541498 | 0.01541498 | 0.01541498 | 0.01541498 | 0.01541498 | 0.01541498 | 0.01541498 | 0.01541498 | 0.01541498 | 0.01541498 | 0.01541498 | 0.01541498 | 0.01541498 | 0.01186212 | 0.005493518 | 0.005493518 | 0.003568776 | 0.003568776 | 0.003568776 | 0.002161553 | 0.002161553 | 0.001172263 | 0 | 0 | 0 | 0 | 0 | 0 | 0 | 0 | 0.01207688 | 0.01325343
1251 | 396.3606 | 0.001023328 | 30 | 655.5 | -595.5 | 0 | 0 | 0 | 0 | 0 | 0 | 0 | 0 | 0 | 0.0009892905 | 0.003184881 | 0.004592104 | 0.004592104 | 0.004592104 | 0.006516846 | 0.006516846 | 0.01288544 | 0.01643831 | 0.01643831 | 0.01643831 | 0.01643831 | 0.01643831 | 0.01643831 | 0.01643831 | 0.01643831 | 0.01643831 | 0.01643831 | 0.01643831 | 0.01643831 | 0.01643831 | 0.01643831 | 0.01643831 | 0.01643831 | 0.01643831 | 0.01643831 | 0.01643831 | 0.01643831 | 0.01643831 | 0.01643831 | 0.01643831 | 0.01643831 | 0.01643831 | 0.01643831 | 0.01643831 | 0.01643831 | 0.01643831 | 0.01643831 | 0.01643831 | 0.01288544 | 0.006516846 | 0.006516846 | 0.004592104 | 0.004592104 | 0.004592104 | 0.003184881 | 0.003184881 | 0.002195591 | 0 | 0 | 0 | 0 | 0 | 0 | 0 | 0 | 0.0118462 | 0.01328823
1251 | 422.6713 | 0.001091257 | 40 | 665.5 | -585.5 | 0 | 0 | 0 | 0 | 0 | 0 | 0 | 0 | 0 | 0.0009892905 | 0.003184881 | 0.005683361 | 0.005683361 | 0.005683361 | 0.007608103 | 0.007608103 | 0.0139767 | 0.01752956 | 0.01752956 | 0.01752956 | 0.01752956 | 0.01752956 | 0.01752956 | 0.01752956 | 0.01752956 | 0.01752956 | 0.01752956 | 0.01752956 | 0.01752956 | 0.01752956 | 0.01752956 | 0.01752956 | 0.01752956 | 0.01752956 | 0.01752956 | 0.01752956 | 0.01752956 | 0.01752956 | 0.01752956 | 0.01752956 | 0.01752956 | 0.01752956 | 0.01752956 | 0.01752956 | 0.01752956 | 0.01752956 | 0.01752956 | 0.01752956 | 0.0139767 | 0.007608103 | 0.007608103 | 0.005683361 | 0.005683361 | 0.005683361 | 0.004276138 | 0.004276138 | 0.003286848 | 0 | 0 | 0 | 0 | 0 | 0 | 0 | 0 | 0.0118462 | 0.01365847
1251 | 405.6568 | 0.001047329 | 30 | 655.5 | -595.5 | 0 | 0 | 0 | 0 | 0 | 0 | 0 | 0 | 0 | 0.0009892905 | 0.00423221 | 0.00673069 | 0.00673069 | 0.00673069 | 0.008655432 | 0.008655432 | 0.01502403 | 0.01857689 | 0.01857689 | 0.01857689 | 0.01857689 | 0.01857689 | 0.01857689 | 0.01857689 | 0.01857689 | 0.01857689 | 0.01857689 | 0.01857689 | 0.01857689 | 0.01857689 | 0.01857689 | 0.01857689 | 0.01857689 | 0.01857689 | 0.01857689 | 0.01857689 | 0.01857689 | 0.01857689 | 0.01857689 | 0.01857689 | 0.01857689 | 0.01857689 | 0.01857689 | 0.01857689 | 0.01857689 | 0.01857689 | 0.01857689 | 0.01857689 | 0.01502403 | 0.008655432 | 0.008655432 | 0.00673069 | 0.00673069 | 0.00673069 | 0.005323467 | 0.005323467 | 0.004334176 | 0 | 0 | 0 | 0 | 0 | 0 | 0 | 0 | 0.0118462 | 0.01328823
1251 | 399.6413 | 0.001031798 | 20 | 645.5 | -605.5 | 0 | 0 | 0 | 0 | 0 | 0 | 0 | 0 | 0 | 0.0009892905 | 0.005264008 | 0.007762488 | 0.007762488 | 0.007762488 | 0.00968723 | 0.00968723 | 0.01605583 | 0.01960869 | 0.01960869 | 0.01960869 | 0.01960869 | 0.01960869 | 0.01960869 | 0.01960869 | 0.01960869 | 0.01960869 | 0.01960869 | 0.01960869 | 0.01960869 | 0.01960869 | 0.01960869 | 0.01960869 | 0.01960869 | 0.01960869 | 0.01960869 | 0.01960869 | 0.01960869 | 0.01960869 | 0.01960869 | 0.01960869 | 0.01960869 | 0.01960869 | 0.01960869 | 0.01960869 | 0.01960869 | 0.01960869 | 0.01960869 | 0.01960869 | 0.01605583 | 0.00968723 | 0.00968723 | 0.007762488 | 0.007762488 | 0.007762488 | 0.006355265 | 0.006355265 | 0.005365974 | 0 | 0 | 0 | 0 | 0 | 0 | 0 | 0 | 0.01225576 | 0.01325343
1305 | 572.751 | 0.001478734 | 10 | 662.5 | -642.5 | 0 | 0 | 0 | 0 | 0 | 0 | 0 | 0 | 0.001478734 | 0.002468025 | 0.006742742 | 0.009241222 | 0.009241222 | 0.009241222 | 0.01116596 | 0.01116596 | 0.01753456 | 0.02108742 | 0.02108742 | 0.02108742 | 0.02108742 | 0.02108742 | 0.02108742 | 0.02108742 | 0.02108742 | 0.02108742 | 0.02108742 | 0.02108742 | 0.02108742 | 0.02108742 | 0.02108742 | 0.02108742 | 0.02108742 | 0.02108742 | 0.02108742 | 0.02108742 | 0.02108742 | 0.02108742 | 0.02108742 | 0.02108742 | 0.02108742 | 0.02108742 | 0.02108742 | 0.02108742 | 0.02108742 | 0.02108742 | 0.02108742 | 0.02108742 | 0.01753456 | 0.01116596 | 0.01116596 | 0.009241222 | 0.009241222 | 0.009241222 | 0.007833999 | 0.007833999 | 0.006844709 | 0 | 0 | 0 | 0 | 0 | 0 | 0 | 0 | 0.01669002 | 0.0135474
1410 | 430.8266 | 0.001112312 | 0 | 705 | -705 | 0 | 0 | 0 | 0 | 0 | 0 | 0.001112312 | 0.001112312 | 0.002591047 | 0.003580337 | 0.007855055 | 0.01035353 | 0.01035353 | 0.01035353 | 0.01227828 | 0.01227828 | 0.01864687 | 0.02219974 | 0.02219974 | 0.02219974 | 0.02219974 | 0.02219974 | 0.02219974 | 0.02219974 | 0.02219974 | 0.02219974 | 0.02219974 | 0.02219974 | 0.02219974 | 0.02219974 | 0.02219974 | 0.02219974 | 0.02219974 | 0.02219974 | 0.02219974 | 0.02219974 | 0.02219974 | 0.02219974 | 0.02219974 | 0.02219974 | 0.02219974 | 0.02219974 | 0.02219974 | 0.02219974 | 0.02219974 | 0.02219974 | 0.02219974 | 0.02219974 | 0.01864687 | 0.01227828 | 0.01227828 | 0.01035353 | 0.01035353 | 0.01035353 | 0.008946312 | 0.008946312 | 0.007957021 | 0.001112312 | 0.001112312 | 0 | 0 | 0 | 0 | 0 | 0 | 0.0209214 | 0.02031893
1521 | 351.8102 | 0.0009083071 | -10 | 750.5 | -770.5 | 0 | 0 | 0 | 0 | 0.0009083071 | 0.0009083071 | 0.00202062 | 0.00202062 | 0.003499354 | 0.004488644 | 0.008763362 | 0.01126184 | 0.01126184 | 0.01126184 | 0.01318658 | 0.01318658 | 0.01955518 | 0.02310804 | 0.02310804 | 0.02310804 | 0.02310804 | 0.02310804 | 0.02310804 | 0.02310804 | 0.02310804 | 0.02310804 | 0.02310804 | 0.02310804 | 0.02310804 | 0.02310804 | 0.02310804 | 0.02310804 | 0.02310804 | 0.02310804 | 0.02310804 | 0.02310804 | 0.02310804 | 0.02310804 | 0.02310804 | 0.02310804 | 0.02310804 | 0.02310804 | 0.02310804 | 0.02310804 | 0.02310804 | 0.02310804 | 0.02310804 | 0.02310804 | 0.01955518 | 0.01318658 | 0.01318658 | 0.01126184 | 0.01126184 | 0.01126184 | 0.009854619 | 0.009854619 | 0.008865328 | 0.00202062 | 0.00202062 | 0.0009083071 | 0.0009083071 | 0 | 0 | 0 | 0 | 0.02219974 | 0.02174432
1531 | 595.8672 | 0.001538416 | -20 | 745.5 | -785.5 | 0 | 0 | 0 | 0.001538416 | 0.002446723 | 0.002446723 | 0.003559035 | 0.003559035 | 0.00503777 | 0.00602706 | 0.01030178 | 0.01280026 | 0.01280026 | 0.01280026 | 0.014725 | 0.014725 | 0.0210936 | 0.02464646 | 0.02464646 | 0.02464646 | 0.02464646 | 0.02464646 | 0.02464646 | 0.02464646 | 0.02464646 | 0.02464646 | 0.02464646 | 0.02464646 | 0.02464646 | 0.02464646 | 0.02464646 | 0.02464646 | 0.02464646 | 0.02464646 | 0.02464646 | 0.02464646 | 0.02464646 | 0.02464646 | 0.02464646 | 0.02464646 | 0.02464646 | 0.02464646 | 0.02464646 | 0.02464646 | 0.02464646 | 0.02464646 | 0.02464646 | 0.02464646 | 0.0210936 | 0.014725 | 0.014725 | 0.01280026 | 0.01280026 | 0.01280026 | 0.01139303 | 0.01139303 | 0.01040374 | 0.003559035 | 0.003559035 | 0.002446723 | 0.0009083071 | 0 | 0 | 0 | 0 | 0.02219974 | 0.02153618
1531 | 595.9167 | 0.001538544 | -30 | 735.5 | -795.5 | 0 | 0 | 0 | 0.00307696 | 0.003985267 | 0.003985267 | 0.005097579 | 0.005097579 | 0.006576314 | 0.007565604 | 0.01184032 | 0.0143388 | 0.0143388 | 0.0143388 | 0.01626354 | 0.01626354 | 0.02263214 | 0.026185 | 0.026185 | 0.026185 | 0.026185 | 0.026185 | 0.026185 | 0.026185 | 0.026185 | 0.026185 | 0.026185 | 0.026185 | 0.026185 | 0.026185 | 0.026185 | 0.026185 | 0.026185 | 0.026185 | 0.026185 | 0.026185 | 0.026185 | 0.026185 | 0.026185 | 0.026185 | 0.026185 | 0.026185 | 0.026185 | 0.026185 | 0.026185 | 0.026185 | 0.026185 | 0.026185 | 0.02263214 | 0.01626354 | 0.01626354 | 0.0143388 | 0.0143388 | 0.0143388 | 0.01293158 | 0.01293158 | 0.01194229 | 0.005097579 | 0.005097579 | 0.003985267 | 0.0009083071 | 0 | 0 | 0 | 0 | 0.02244925 | 0.02111989
1561 | 255.0645 | 0.0006585281 | -40 | 740.5 | -820.5 | 0 | 0 | 0.0006585281 | 0.003735488 | 0.004643795 | 0.004643795 | 0.005756107 | 0.005756107 | 0.007234842 | 0.008224132 | 0.01249885 | 0.01499733 | 0.01499733 | 0.01499733 | 0.01692207 | 0.01692207 | 0.02329067 | 0.02684353 | 0.02684353 | 0.02684353 | 0.02684353 | 0.02684353 | 0.02684353 | 0.02684353 | 0.02684353 | 0.02684353 | 0.02684353 | 0.02684353 | 0.02684353 | 0.02684353 | 0.02684353 | 0.02684353 | 0.02684353 | 0.02684353 | 0.02684353 | 0.02684353 | 0.02684353 | 0.02684353 | 0.02684353 | 0.02684353 | 0.02684353 | 0.02684353 | 0.02684353 | 0.02684353 | 0.02684353 | 0.02684353 | 0.02684353 | 0.02684353 | 0.02329067 | 0.01692207 | 0.01692207 | 0.01499733 | 0.01499733 | 0.01499733 | 0.01359011 | 0.01359011 | 0.01260082 | 0.005756107 | 0.005756107 | 0.004643795 | 0.0009083071 | 0 | 0 | 0 | 0 | 0.02375522 | 0.02132804
1583 | 497.7097 | 0.001284992 | -30 | 761.5 | -821.5 | 0 | 0 | 0.00194352 | 0.00502048 | 0.005928787 | 0.005928787 | 0.007041099 | 0.007041099 | 0.008519834 | 0.009509124 | 0.01378384 | 0.01628232 | 0.01628232 | 0.01628232 | 0.01820706 | 0.01820706 | 0.02457566 | 0.02812852 | 0.02812852 | 0.02812852 | 0.02812852 | 0.02812852 | 0.02812852 | 0.02812852 | 0.02812852 | 0.02812852 | 0.02812852 | 0.02812852 | 0.02812852 | 0.02812852 | 0.02812852 | 0.02812852 | 0.02812852 | 0.02812852 | 0.02812852 | 0.02812852 | 0.02812852 | 0.02812852 | 0.02812852 | 0.02812852 | 0.02812852 | 0.02812852 | 0.02812852 | 0.02812852 | 0.02812852 | 0.02812852 | 0.02812852 | 0.02812852 | 0.02457566 | 0.01820706 | 0.01820706 | 0.01628232 | 0.01628232 | 0.01628232 | 0.0148751 | 0.0148751 | 0.01388581 | 0.007041099 | 0.007041099 | 0.005928787 | 0.002193299 | 0 | 0 | 0 | 0 | 0.02387037 | 0.02220812
1583 | 503.5028 | 0.001299949 | -20 | 771.5 | -811.5 | 0 | 0 | 0.003243469 | 0.006320428 | 0.007228735 | 0.007228735 | 0.008341048 | 0.008341048 | 0.009819782 | 0.01080907 | 0.01508379 | 0.01758227 | 0.01758227 | 0.01758227 | 0.01950701 | 0.01950701 | 0.02587561 | 0.02942847 | 0.02942847 | 0.02942847 | 0.02942847 | 0.02942847 | 0.02942847 | 0.02942847 | 0.02942847 | 0.02942847 | 0.02942847 | 0.02942847 | 0.02942847 | 0.02942847 | 0.02942847 | 0.02942847 | 0.02942847 | 0.02942847 | 0.02942847 | 0.02942847 | 0.02942847 | 0.02942847 | 0.02942847 | 0.02942847 | 0.02942847 | 0.02942847 | 0.02942847 | 0.02942847 | 0.02942847 | 0.02942847 | 0.02942847 | 0.02942847 | 0.02587561 | 0.01950701 | 0.01950701 | 0.01758227 | 0.01758227 | 0.01758227 | 0.01617505 | 0.01617505 | 0.01518576 | 0.008341048 | 0.008341048 | 0.007228735 | 0.003493248 | 0 | 0 | 0 | 0 | 0.02299315 | 0.02360614
1583 | 499.6545 | 0.001290013 | -10 | 781.5 | -801.5 | 0 | 0 | 0.003243469 | 0.007610441 | 0.008518748 | 0.008518748 | 0.009631061 | 0.009631061 | 0.0111098 | 0.01209909 | 0.0163738 | 0.01887228 | 0.01887228 | 0.01887228 | 0.02079702 | 0.02079702 | 0.02716562 | 0.03071849 | 0.03071849 | 0.03071849 | 0.03071849 | 0.03071849 | 0.03071849 | 0.03071849 | 0.03071849 | 0.03071849 | 0.03071849 | 0.03071849 | 0.03071849 | 0.03071849 | 0.03071849 | 0.03071849 | 0.03071849 | 0.03071849 | 0.03071849 | 0.03071849 | 0.03071849 | 0.03071849 | 0.03071849 | 0.03071849 | 0.03071849 | 0.03071849 | 0.03071849 | 0.03071849 | 0.03071849 | 0.03071849 | 0.03071849 | 0.03071849 | 0.02716562 | 0.02079702 | 0.02079702 | 0.01887228 | 0.01887228 | 0.01887228 | 0.01746506 | 0.01746506 | 0.01647577 | 0.009631061 | 0.009631061 | 0.008518748 | 0.00478326 | 0.001290013 | 0 | 0 | 0 | 0.02265321 | 0.02500415
1574 | 477.786 | 0.001233553 | 0 | 787 | -787 | 0 | 0 | 0.003243469 | 0.008843994 | 0.009752301 | 0.009752301 | 0.01086461 | 0.01086461 | 0.01234335 | 0.01333264 | 0.01760736 | 0.02010584 | 0.02010584 | 0.02010584 | 0.02203058 | 0.02203058 | 0.02839918 | 0.03195204 | 0.03195204 | 0.03195204 | 0.03195204 | 0.03195204 | 0.03195204 | 0.03195204 | 0.03195204 | 0.03195204 | 0.03195204 | 0.03195204 | 0.03195204 | 0.03195204 | 0.03195204 | 0.03195204 | 0.03195204 | 0.03195204 | 0.03195204 | 0.03195204 | 0.03195204 | 0.03195204 | 0.03195204 | 0.03195204 | 0.03195204 | 0.03195204 | 0.03195204 | 0.03195204 | 0.03195204 | 0.03195204 | 0.03195204 | 0.03195204 | 0.02839918 | 0.02203058 | 0.02203058 | 0.02010584 | 0.02010584 | 0.02010584 | 0.01869861 | 0.01869861 | 0.01770932 | 0.01086461 | 0.01086461 | 0.009752301 | 0.006016813 | 0.002523566 | 0 | 0 | 0 | 0.02219974 | 0.02577306
1574 | 486.865 | 0.001256993 | 10 | 797 | -777 | 0 | 0 | 0.003243469 | 0.01010099 | 0.01100929 | 0.01100929 | 0.01212161 | 0.01212161 | 0.01360034 | 0.01458963 | 0.01886435 | 0.02136283 | 0.02136283 | 0.02136283 | 0.02328757 | 0.02328757 | 0.02965617 | 0.03320903 | 0.03320903 | 0.03320903 | 0.03320903 | 0.03320903 | 0.03320903 | 0.03320903 | 0.03320903 | 0.03320903 | 0.03320903 | 0.03320903 | 0.03320903 | 0.03320903 | 0.03320903 | 0.03320903 | 0.03320903 | 0.03320903 | 0.03320903 | 0.03320903 | 0.03320903 | 0.03320903 | 0.03320903 | 0.03320903 | 0.03320903 | 0.03320903 | 0.03320903 | 0.03320903 | 0.03320903 | 0.03320903 | 0.03320903 | 0.03320903 | 0.02965617 | 0.02328757 | 0.02328757 | 0.02136283 | 0.02136283 | 0.02136283 | 0.01995561 | 0.01995561 | 0.01896632 | 0.01212161 | 0.01212161 | 0.01100929 | 0.007273806 | 0.003780559 | 0 | 0 | 0 | 0.02219974 | 0.02709092
1574 | 525.2188 | 0.001356015 | 20 | 807 | -767 | 0 | 0 | 0.003243469 | 0.01010099 | 0.01236531 | 0.01236531 | 0.01347762 | 0.01347762 | 0.01495636 | 0.01594565 | 0.02022036 | 0.02271884 | 0.02271884 | 0.02271884 | 0.02464359 | 0.02464359 | 0.03101218 | 0.03456505 | 0.03456505 | 0.03456505 | 0.03456505 | 0.03456505 | 0.03456505 | 0.03456505 | 0.03456505 | 0.03456505 | 0.03456505 | 0.03456505 | 0.03456505 | 0.03456505 | 0.03456505 | 0.03456505 | 0.03456505 | 0.03456505 | 0.03456505 | 0.03456505 | 0.03456505 | 0.03456505 | 0.03456505 | 0.03456505 | 0.03456505 | 0.03456505 | 0.03456505 | 0.03456505 | 0.03456505 | 0.03456505 | 0.03456505 | 0.03456505 | 0.03101218 | 0.02464359 | 0.02464359 | 0.02271884 | 0.02271884 | 0.02271884 | 0.02131162 | 0.02131162 | 0.02032233 | 0.01347762 | 0.01347762 | 0.01236531 | 0.008629821 | 0.005136574 | 0.001356015 | 0 | 0 | 0.02219974 | 0.02839828
1552 | 650.4615 | 0.001679368 | 30 | 806 | -746 | 0 | 0 | 0.003243469 | 0.01010099 | 0.01236531 | 0.01404468 | 0.01515699 | 0.01515699 | 0.01663572 | 0.01762501 | 0.02189973 | 0.02439821 | 0.02439821 | 0.02439821 | 0.02632295 | 0.02632295 | 0.03269155 | 0.03624441 | 0.03624441 | 0.03624441 | 0.03624441 | 0.03624441 | 0.03624441 | 0.03624441 | 0.03624441 | 0.03624441 | 0.03624441 | 0.03624441 | 0.03624441 | 0.03624441 | 0.03624441 | 0.03624441 | 0.03624441 | 0.03624441 | 0.03624441 | 0.03624441 | 0.03624441 | 0.03624441 | 0.03624441 | 0.03624441 | 0.03624441 | 0.03624441 | 0.03624441 | 0.03624441 | 0.03624441 | 0.03624441 | 0.03624441 | 0.03624441 | 0.03269155 | 0.02632295 | 0.02632295 | 0.02439821 | 0.02439821 | 0.02439821 | 0.02299099 | 0.02299099 | 0.0220017 | 0.01515699 | 0.01515699 | 0.01404468 | 0.01030919 | 0.006815942 | 0.003035383 | 0 | 0 | 0.02155699 | 0.02826754
1552 | 836.5833 | 0.002159899 | 40 | 816 | -736 | 0 | 0 | 0.003243469 | 0.01010099 | 0.01236531 | 0.01620458 | 0.01731689 | 0.01731689 | 0.01879562 | 0.01978491 | 0.02405963 | 0.02655811 | 0.02655811 | 0.02655811 | 0.02848285 | 0.02848285 | 0.03485145 | 0.03840431 | 0.03840431 | 0.03840431 | 0.03840431 | 0.03840431 | 0.03840431 | 0.03840431 | 0.03840431 | 0.03840431 | 0.03840431 | 0.03840431 | 0.03840431 | 0.03840431 | 0.03840431 | 0.03840431 | 0.03840431 | 0.03840431 | 0.03840431 | 0.03840431 | 0.03840431 | 0.03840431 | 0.03840431 | 0.03840431 | 0.03840431 | 0.03840431 | 0.03840431 | 0.03840431 | 0.03840431 | 0.03840431 | 0.03840431 | 0.03840431 | 0.03485145 | 0.02848285 | 0.02848285 | 0.02655811 | 0.02655811 | 0.02655811 | 0.02515089 | 0.02515089 | 0.0241616 | 0.01731689 | 0.01731689 | 0.01620458 | 0.01246909 | 0.008975841 | 0.005195282 | 0 | 0 | 0.02114071 | 0.02958694
1577 | 678.1543 | 0.001750866 | 30 | 818.5 | -758.5 | 0 | 0 | 0.003243469 | 0.01010099 | 0.01411617 | 0.01795544 | 0.01906775 | 0.01906775 | 0.02054649 | 0.02153578 | 0.0258105 | 0.02830898 | 0.02830898 | 0.02830898 | 0.03023372 | 0.03023372 | 0.03660232 | 0.04015518 | 0.04015518 | 0.04015518 | 0.04015518 | 0.04015518 | 0.04015518 | 0.04015518 | 0.04015518 | 0.04015518 | 0.04015518 | 0.04015518 | 0.04015518 | 0.04015518 | 0.04015518 | 0.04015518 | 0.04015518 | 0.04015518 | 0.04015518 | 0.04015518 | 0.04015518 | 0.04015518 | 0.04015518 | 0.04015518 | 0.04015518 | 0.04015518 | 0.04015518 | 0.04015518 | 0.04015518 | 0.04015518 | 0.04015518 | 0.04015518 | 0.03660232 | 0.03023372 | 0.03023372 | 0.02830898 | 0.02830898 | 0.02830898 | 0.02690175 | 0.02690175 | 0.02591246 | 0.01906775 | 0.01906775 | 0.01795544 | 0.01421995 | 0.01072671 | 0.006946148 | 0 | 0 | 0.02207735 | 0.02994066
1561 | 332.3209 | 0.0008579894 | 20 | 800.5 | -760.5 | 0 | 0 | 0.003243469 | 0.01010099 | 0.01497416 | 0.01881343 | 0.01992574 | 0.01992574 | 0.02140448 | 0.02239377 | 0.02666849 | 0.02916697 | 0.02916697 | 0.02916697 | 0.03109171 | 0.03109171 | 0.03746031 | 0.04101317 | 0.04101317 | 0.04101317 | 0.04101317 | 0.04101317 | 0.04101317 | 0.04101317 | 0.04101317 | 0.04101317 | 0.04101317 | 0.04101317 | 0.04101317 | 0.04101317 | 0.04101317 | 0.04101317 | 0.04101317 | 0.04101317 | 0.04101317 | 0.04101317 | 0.04101317 | 0.04101317 | 0.04101317 | 0.04101317 | 0.04101317 | 0.04101317 | 0.04101317 | 0.04101317 | 0.04101317 | 0.04101317 | 0.04101317 | 0.04101317 | 0.03746031 | 0.03109171 | 0.03109171 | 0.02916697 | 0.02916697 | 0.02916697 | 0.02775974 | 0.02775974 | 0.02677045 | 0.01992574 | 0.01992574 | 0.01881343 | 0.01507794 | 0.0115847 | 0.006946148 | 0 | 0 | 0.02216061 | 0.0275485
1536 | 382.1793 | 0.0009867145 | 10 | 778 | -758 | 0 | 0 | 0.003243469 | 0.01010099 | 0.01596088 | 0.01980015 | 0.02091246 | 0.02091246 | 0.02239119 | 0.02338048 | 0.0276552 | 0.03015368 | 0.03015368 | 0.03015368 | 0.03207842 | 0.03207842 | 0.03844702 | 0.04199988 | 0.04199988 | 0.04199988 | 0.04199988 | 0.04199988 | 0.04199988 | 0.04199988 | 0.04199988 | 0.04199988 | 0.04199988 | 0.04199988 | 0.04199988 | 0.04199988 | 0.04199988 | 0.04199988 | 0.04199988 | 0.04199988 | 0.04199988 | 0.04199988 | 0.04199988 | 0.04199988 | 0.04199988 | 0.04199988 | 0.04199988 | 0.04199988 | 0.04199988 | 0.04199988 | 0.04199988 | 0.04199988 | 0.04199988 | 0.04199988 | 0.03844702 | 0.03207842 | 0.03207842 | 0.03015368 | 0.03015368 | 0.03015368 | 0.02874646 | 0.02874646 | 0.02775717 | 0.02091246 | 0.02091246 | 0.01980015 | 0.01606466 | 0.01257141 | 0.006946148 | 0 | 0 | 0.02205653 | 0.02451484
1536 | 382.4046 | 0.0009872961 | 0 | 768 | -768 | 0 | 0 | 0.003243469 | 0.01010099 | 0.01694817 | 0.02078744 | 0.02189975 | 0.02189975 | 0.02337849 | 0.02436778 | 0.0286425 | 0.03114098 | 0.03114098 | 0.03114098 | 0.03306572 | 0.03306572 | 0.03943432 | 0.04298718 | 0.04298718 | 0.04298718 | 0.04298718 | 0.04298718 | 0.04298718 | 0.04298718 | 0.04298718 | 0.04298718 | 0.04298718 | 0.04298718 | 0.04298718 | 0.04298718 | 0.04298718 | 0.04298718 | 0.04298718 | 0.04298718 | 0.04298718 | 0.04298718 | 0.04298718 | 0.04298718 | 0.04298718 | 0.04298718 | 0.04298718 | 0.04298718 | 0.04298718 | 0.04298718 | 0.04298718 | 0.04298718 | 0.04298718 | 0.04298718 | 0.03943432 | 0.03306572 | 0.03306572 | 0.03114098 | 0.03114098 | 0.03114098 | 0.02973375 | 0.02973375 | 0.02874446 | 0.02189975 | 0.02189975 | 0.02078744 | 0.01705195 | 0.01257141 | 0.006946148 | 0 | 0 | 0.02314231 | 0.02311683
1523 | 314.2995 | 0.0008114617 | -10 | 751.5 | -771.5 | 0 | 0 | 0.003243469 | 0.01010099 | 0.01775964 | 0.0215989 | 0.02271122 | 0.02271122 | 0.02418995 | 0.02517924 | 0.02945396 | 0.03195244 | 0.03195244 | 0.03195244 | 0.03387718 | 0.03387718 | 0.04024578 | 0.04379864 | 0.04379864 | 0.04379864 | 0.04379864 | 0.04379864 | 0.04379864 | 0.04379864 | 0.04379864 | 0.04379864 | 0.04379864 | 0.04379864 | 0.04379864 | 0.04379864 | 0.04379864 | 0.04379864 | 0.04379864 | 0.04379864 | 0.04379864 | 0.04379864 | 0.04379864 | 0.04379864 | 0.04379864 | 0.04379864 | 0.04379864 | 0.04379864 | 0.04379864 | 0.04379864 | 0.04379864 | 0.04379864 | 0.04379864 | 0.04379864 | 0.04024578 | 0.03387718 | 0.03387718 | 0.03195244 | 0.03195244 | 0.03195244 | 0.03054522 | 0.03054522 | 0.02955592 | 0.02271122 | 0.02271122 | 0.0215989 | 0.01786342 | 0.01257141 | 0.006946148 | 0 | 0 | 0.02364521 | 0.02178595
1508 | 538.5023 | 0.001390311 | -20 | 734 | -774 | 0 | 0 | 0.003243469 | 0.01010099 | 0.01914995 | 0.02298921 | 0.02410153 | 0.02410153 | 0.02558026 | 0.02656955 | 0.03084427 | 0.03334275 | 0.03334275 | 0.03334275 | 0.03526749 | 0.03526749 | 0.04163609 | 0.04518895 | 0.04518895 | 0.04518895 | 0.04518895 | 0.04518895 | 0.04518895 | 0.04518895 | 0.04518895 | 0.04518895 | 0.04518895 | 0.04518895 | 0.04518895 | 0.04518895 | 0.04518895 | 0.04518895 | 0.04518895 | 0.04518895 | 0.04518895 | 0.04518895 | 0.04518895 | 0.04518895 | 0.04518895 | 0.04518895 | 0.04518895 | 0.04518895 | 0.04518895 | 0.04518895 | 0.04518895 | 0.04518895 | 0.04518895 | 0.04518895 | 0.04163609 | 0.03526749 | 0.03526749 | 0.03334275 | 0.03334275 | 0.03334275 | 0.03193553 | 0.03193553 | 0.03094624 | 0.02410153 | 0.02410153 | 0.02298921 | 0.01786342 | 0.01257141 | 0.006946148 | 0 | 0 | 0.02400442 | 0.02108742
1511 | 598.9911 | 0.001546481 | -30 | 725.5 | -785.5 | 0 | 0 | 0.003243469 | 0.01164747 | 0.02069643 | 0.0245357 | 0.02564801 | 0.02564801 | 0.02712674 | 0.02811603 | 0.03239075 | 0.03488923 | 0.03488923 | 0.03488923 | 0.03681397 | 0.03681397 | 0.04318257 | 0.04673543 | 0.04673543 | 0.04673543 | 0.04673543 | 0.04673543 | 0.04673543 | 0.04673543 | 0.04673543 | 0.04673543 | 0.04673543 | 0.04673543 | 0.04673543 | 0.04673543 | 0.04673543 | 0.04673543 | 0.04673543 | 0.04673543 | 0.04673543 | 0.04673543 | 0.04673543 | 0.04673543 | 0.04673543 | 0.04673543 | 0.04673543 | 0.04673543 | 0.04673543 | 0.04673543 | 0.04673543 | 0.04673543 | 0.04673543 | 0.04673543 | 0.04318257 | 0.03681397 | 0.03681397 | 0.03488923 | 0.03488923 | 0.03488923 | 0.03348201 | 0.03348201 | 0.03249272 | 0.02564801 | 0.02564801 | 0.0245357 | 0.01786342 | 0.01257141 | 0.006946148 | 0 | 0 | 0.0256568 | 0.02108742
1511 | 630.3464 | 0.001627435 | -40 | 715.5 | -795.5 | 0 | 0 | 0.003243469 | 0.0132749 | 0.02232386 | 0.02616313 | 0.02727544 | 0.02727544 | 0.02875418 | 0.02974347 | 0.03401818 | 0.03651666 | 0.03651666 | 0.03651666 | 0.03844141 | 0.03844141 | 0.04481 | 0.04836287 | 0.04836287 | 0.04836287 | 0.04836287 | 0.04836287 | 0.04836287 | 0.04836287 | 0.04836287 | 0.04836287 | 0.04836287 | 0.04836287 | 0.04836287 | 0.04836287 | 0.04836287 | 0.04836287 | 0.04836287 | 0.04836287 | 0.04836287 | 0.04836287 | 0.04836287 | 0.04836287 | 0.04836287 | 0.04836287 | 0.04836287 | 0.04836287 | 0.04836287 | 0.04836287 | 0.04836287 | 0.04836287 | 0.04836287 | 0.04836287 | 0.04481 | 0.03844141 | 0.03844141 | 0.03651666 | 0.03651666 | 0.03651666 | 0.03510944 | 0.03510944 | 0.03412015 | 0.02727544 | 0.02727544 | 0.0245357 | 0.01786342 | 0.01257141 | 0.006946148 | 0 | 0 | 0.02852476 | 0.02108742
1508 | 525.8122 | 0.001357547 | -30 | 724 | -784 | 0 | 0 | 0.003243469 | 0.01463245 | 0.02368141 | 0.02752068 | 0.02863299 | 0.02863299 | 0.03011172 | 0.03110101 | 0.03537573 | 0.03787421 | 0.03787421 | 0.03787421 | 0.03979895 | 0.03979895 | 0.04616755 | 0.04972041 | 0.04972041 | 0.04972041 | 0.04972041 | 0.04972041 | 0.04972041 | 0.04972041 | 0.04972041 | 0.04972041 | 0.04972041 | 0.04972041 | 0.04972041 | 0.04972041 | 0.04972041 | 0.04972041 | 0.04972041 | 0.04972041 | 0.04972041 | 0.04972041 | 0.04972041 | 0.04972041 | 0.04972041 | 0.04972041 | 0.04972041 | 0.04972041 | 0.04972041 | 0.04972041 | 0.04972041 | 0.04972041 | 0.04972041 | 0.04972041 | 0.04616755 | 0.03979895 | 0.03979895 | 0.03787421 | 0.03787421 | 0.03787421 | 0.03646699 | 0.03646699 | 0.0354777 | 0.02863299 | 0.02863299 | 0.02589324 | 0.01786342 | 0.01257141 | 0.006946148 | 0 | 0 | 0.02544127 | 0.02108742
1508 | 555.0057 | 0.001432919 | -20 | 734 | -774 | 0 | 0 | 0.003243469 | 0.01463245 | 0.02511433 | 0.0289536 | 0.03006591 | 0.03006591 | 0.03154464 | 0.03253393 | 0.03680865 | 0.03930713 | 0.03930713 | 0.03930713 | 0.04123187 | 0.04123187 | 0.04760047 | 0.05115333 | 0.05115333 | 0.05115333 | 0.05115333 | 0.05115333 | 0.05115333 | 0.05115333 | 0.05115333 | 0.05115333 | 0.05115333 | 0.05115333 | 0.05115333 | 0.05115333 | 0.05115333 | 0.05115333 | 0.05115333 | 0.05115333 | 0.05115333 | 0.05115333 | 0.05115333 | 0.05115333 | 0.05115333 | 0.05115333 | 0.05115333 | 0.05115333 | 0.05115333 | 0.05115333 | 0.05115333 | 0.05115333 | 0.05115333 | 0.05115333 | 0.04760047 | 0.04123187 | 0.04123187 | 0.03930713 | 0.03930713 | 0.03930713 | 0.03789991 | 0.03789991 | 0.03691062 | 0.03006591 | 0.03006591 | 0.02732616 | 0.01786342 | 0.01257141 | 0.006946148 | 0 | 0 | 0.02400442 | 0.02108742
1508 | 577.6174 | 0.001491298 | -10 | 744 | -764 | 0 | 0 | 0.003243469 | 0.01463245 | 0.02660563 | 0.0304449 | 0.03155721 | 0.03155721 | 0.03303594 | 0.03402523 | 0.03829995 | 0.04079843 | 0.04079843 | 0.04079843 | 0.04272317 | 0.04272317 | 0.04909177 | 0.05264463 | 0.05264463 | 0.05264463 | 0.05264463 | 0.05264463 | 0.05264463 | 0.05264463 | 0.05264463 | 0.05264463 | 0.05264463 | 0.05264463 | 0.05264463 | 0.05264463 | 0.05264463 | 0.05264463 | 0.05264463 | 0.05264463 | 0.05264463 | 0.05264463 | 0.05264463 | 0.05264463 | 0.05264463 | 0.05264463 | 0.05264463 | 0.05264463 | 0.05264463 | 0.05264463 | 0.05264463 | 0.05264463 | 0.05264463 | 0.05264463 | 0.04909177 | 0.04272317 | 0.04272317 | 0.04079843 | 0.04079843 | 0.04079843 | 0.03939121 | 0.03939121 | 0.03840192 | 0.03155721 | 0.03155721 | 0.02881746 | 0.01786342 | 0.01257141 | 0.006946148 | 0 | 0 | 0.02256757 | 0.02203895
1464 | 664.4691 | 0.001715533 | 0 | 732 | -732 | 0 | 0 | 0.003243469 | 0.01463245 | 0.02660563 | 0.03216043 | 0.03327274 | 0.03327274 | 0.03475148 | 0.03574077 | 0.04001548 | 0.04251396 | 0.04251396 | 0.04251396 | 0.0444387 | 0.0444387 | 0.0508073 | 0.05436017 | 0.05436017 | 0.05436017 | 0.05436017 | 0.05436017 | 0.05436017 | 0.05436017 | 0.05436017 | 0.05436017 | 0.05436017 | 0.05436017 | 0.05436017 | 0.05436017 | 0.05436017 | 0.05436017 | 0.05436017 | 0.05436017 | 0.05436017 | 0.05436017 | 0.05436017 | 0.05436017 | 0.05436017 | 0.05436017 | 0.05436017 | 0.05436017 | 0.05436017 | 0.05436017 | 0.05436017 | 0.05436017 | 0.05436017 | 0.05436017 | 0.0508073 | 0.0444387 | 0.0444387 | 0.04251396 | 0.04251396 | 0.04251396 | 0.04110674 | 0.04110674 | 0.04011745 | 0.03327274 | 0.03327274 | 0.03053299 | 0.01786342 | 0.01257141 | 0.006946148 | 0 | 0 | 0.02108742 | 0.02108742
1429 | 681.4533 | 0.001759383 | 10 | 724.5 | -704.5 | 0 | 0 | 0.003243469 | 0.01463245 | 0.02660563 | 0.03216043 | 0.03503212 | 0.03503212 | 0.03651086 | 0.03750015 | 0.04177487 | 0.04427335 | 0.04427335 | 0.04427335 | 0.04619809 | 0.04619809 | 0.05256669 | 0.05611955 | 0.05611955 | 0.05611955 | 0.05611955 | 0.05611955 | 0.05611955 | 0.05611955 | 0.05611955 | 0.05611955 | 0.05611955 | 0.05611955 | 0.05611955 | 0.05611955 | 0.05611955 | 0.05611955 | 0.05611955 | 0.05611955 | 0.05611955 | 0.05611955 | 0.05611955 | 0.05611955 | 0.05611955 | 0.05611955 | 0.05611955 | 0.05611955 | 0.05611955 | 0.05611955 | 0.05611955 | 0.05611955 | 0.05611955 | 0.05611955 | 0.05256669 | 0.04619809 | 0.04619809 | 0.04427335 | 0.04427335 | 0.04427335 | 0.04286612 | 0.04286612 | 0.04187683 | 0.03503212 | 0.03503212 | 0.03229238 | 0.01786342 | 0.01257141 | 0.006946148 | 0 | 0 | 0.02089373 | 0.02108742
1484 | 398.4327 | 0.001028678 | 20 | 762 | -722 | 0 | 0 | 0.003243469 | 0.01463245 | 0.02660563 | 0.03318911 | 0.0360608 | 0.0360608 | 0.03753954 | 0.03852883 | 0.04280354 | 0.04530202 | 0.04530202 | 0.04530202 | 0.04722677 | 0.04722677 | 0.05359536 | 0.05714823 | 0.05714823 | 0.05714823 | 0.05714823 | 0.05714823 | 0.05714823 | 0.05714823 | 0.05714823 | 0.05714823 | 0.05714823 | 0.05714823 | 0.05714823 | 0.05714823 | 0.05714823 | 0.05714823 | 0.05714823 | 0.05714823 | 0.05714823 | 0.05714823 | 0.05714823 | 0.05714823 | 0.05714823 | 0.05714823 | 0.05714823 | 0.05714823 | 0.05714823 | 0.05714823 | 0.05714823 | 0.05714823 | 0.05714823 | 0.05714823 | 0.05359536 | 0.04722677 | 0.04722677 | 0.04530202 | 0.04530202 | 0.04530202 | 0.0438948 | 0.0438948 | 0.04290551 | 0.0360608 | 0.0360608 | 0.03332105 | 0.01889209 | 0.01257141 | 0.006946148 | 0 | 0 | 0.02108742 | 0.02412957
1462 | 457.4893 | 0.00118115 | 30 | 761 | -701 | 0 | 0 | 0.003243469 | 0.01463245 | 0.02660563 | 0.03318911 | 0.03724195 | 0.03724195 | 0.03872069 | 0.03970998 | 0.04398469 | 0.04648317 | 0.04648317 | 0.04648317 | 0.04840792 | 0.04840792 | 0.05477651 | 0.05832938 | 0.05832938 | 0.05832938 | 0.05832938 | 0.05832938 | 0.05832938 | 0.05832938 | 0.05832938 | 0.05832938 | 0.05832938 | 0.05832938 | 0.05832938 | 0.05832938 | 0.05832938 | 0.05832938 | 0.05832938 | 0.05832938 | 0.05832938 | 0.05832938 | 0.05832938 | 0.05832938 | 0.05832938 | 0.05832938 | 0.05832938 | 0.05832938 | 0.05832938 | 0.05832938 | 0.05832938 | 0.05832938 | 0.05832938 | 0.05832938 | 0.05477651 | 0.04840792 | 0.04840792 | 0.04648317 | 0.04648317 | 0.04648317 | 0.04507595 | 0.04507595 | 0.04408666 | 0.03724195 | 0.03724195 | 0.0345022 | 0.02007324 | 0.01257141 | 0.006946148 | 0 | 0 | 0.02070003 | 0.02378206
1462 | 479.3377 | 0.001237559 | 40 | 771 | -691 | 0 | 0 | 0.003243469 | 0.01463245 | 0.02660563 | 0.03318911 | 0.03724195 | 0.03847951 | 0.03995824 | 0.04094754 | 0.04522225 | 0.04772073 | 0.04772073 | 0.04772073 | 0.04964547 | 0.04964547 | 0.05601407 | 0.05956693 | 0.05956693 | 0.05956693 | 0.05956693 | 0.05956693 | 0.05956693 | 0.05956693 | 0.05956693 | 0.05956693 | 0.05956693 | 0.05956693 | 0.05956693 | 0.05956693 | 0.05956693 | 0.05956693 | 0.05956693 | 0.05956693 | 0.05956693 | 0.05956693 | 0.05956693 | 0.05956693 | 0.05956693 | 0.05956693 | 0.05956693 | 0.05956693 | 0.05956693 | 0.05956693 | 0.05956693 | 0.05956693 | 0.05956693 | 0.05956693 | 0.05601407 | 0.04964547 | 0.04964547 | 0.04772073 | 0.04772073 | 0.04772073 | 0.04631351 | 0.04631351 | 0.04532422 | 0.03847951 | 0.03847951 | 0.03573976 | 0.0213108 | 0.01257141 | 0.006946148 | 0 | 0 | 0.02014661 | 0.02898963
1462 | 461.9793 | 0.001192743 | 30 | 761 | -701 | 0 | 0 | 0.003243469 | 0.01463245 | 0.02660563 | 0.03318911 | 0.03843469 | 0.03967225 | 0.04115099 | 0.04214028 | 0.046415 | 0.04891348 | 0.04891348 | 0.04891348 | 0.05083822 | 0.05083822 | 0.05720682 | 0.06075968 | 0.06075968 | 0.06075968 | 0.06075968 | 0.06075968 | 0.06075968 | 0.06075968 | 0.06075968 | 0.06075968 | 0.06075968 | 0.06075968 | 0.06075968 | 0.06075968 | 0.06075968 | 0.06075968 | 0.06075968 | 0.06075968 | 0.06075968 | 0.06075968 | 0.06075968 | 0.06075968 | 0.06075968 | 0.06075968 | 0.06075968 | 0.06075968 | 0.06075968 | 0.06075968 | 0.06075968 | 0.06075968 | 0.06075968 | 0.06075968 | 0.05720682 | 0.05083822 | 0.05083822 | 0.04891348 | 0.04891348 | 0.04891348 | 0.04750625 | 0.04750625 | 0.04651696 | 0.03967225 | 0.03967225 | 0.03693251 | 0.02250355 | 0.01257141 | 0.006946148 | 0 | 0 | 0.02070003 | 0.02378206
1462 | 447.9718 | 0.001156578 | 20 | 751 | -711 | 0 | 0 | 0.003243469 | 0.01463245 | 0.02660563 | 0.03318911 | 0.03959127 | 0.04082883 | 0.04230757 | 0.04329686 | 0.04757157 | 0.05007005 | 0.05007005 | 0.05007005 | 0.0519948 | 0.0519948 | 0.05836339 | 0.06191626 | 0.06191626 | 0.06191626 | 0.06191626 | 0.06191626 | 0.06191626 | 0.06191626 | 0.06191626 | 0.06191626 | 0.06191626 | 0.06191626 | 0.06191626 | 0.06191626 | 0.06191626 | 0.06191626 | 0.06191626 | 0.06191626 | 0.06191626 | 0.06191626 | 0.06191626 | 0.06191626 | 0.06191626 | 0.06191626 | 0.06191626 | 0.06191626 | 0.06191626 | 0.06191626 | 0.06191626 | 0.06191626 | 0.06191626 | 0.06191626 | 0.05836339 | 0.0519948 | 0.0519948 | 0.05007005 | 0.05007005 | 0.05007005 | 0.04866283 | 0.04866283 | 0.04767354 | 0.04082883 | 0.04082883 | 0.03808908 | 0.02366012 | 0.01257141 | 0.006946148 | 0 | 0 | 0.02122637 | 0.0227567
1462 | 444.2639 | 0.001147005 | 10 | 741 | -721 | 0 | 0 | 0.003243469 | 0.01463245 | 0.02660563 | 0.03318911 | 0.04073828 | 0.04197584 | 0.04345457 | 0.04444386 | 0.04871858 | 0.05121706 | 0.05121706 | 0.05121706 | 0.0531418 | 0.0531418 | 0.0595104 | 0.06306326 | 0.06306326 | 0.06306326 | 0.06306326 | 0.06306326 | 0.06306326 | 0.06306326 | 0.06306326 | 0.06306326 | 0.06306326 | 0.06306326 | 0.06306326 | 0.06306326 | 0.06306326 | 0.06306326 | 0.06306326 | 0.06306326 | 0.06306326 | 0.06306326 | 0.06306326 | 0.06306326 | 0.06306326 | 0.06306326 | 0.06306326 | 0.06306326 | 0.06306326 | 0.06306326 | 0.06306326 | 0.06306326 | 0.06306326 | 0.06306326 | 0.0595104 | 0.0531418 | 0.0531418 | 0.05121706 | 0.05121706 | 0.05121706 | 0.04980984 | 0.04980984 | 0.04882055 | 0.04197584 | 0.04197584 | 0.03923609 | 0.02366012 | 0.01257141 | 0.006946148 | 0 | 0 | 0.02168953 | 0.02173135
1462 | 462.2879 | 0.00119354 | 0 | 731 | -731 | 0 | 0 | 0.003243469 | 0.01463245 | 0.02660563 | 0.03438265 | 0.04193182 | 0.04316938 | 0.04464811 | 0.0456374 | 0.04991212 | 0.0524106 | 0.0524106 | 0.0524106 | 0.05433534 | 0.05433534 | 0.06070394 | 0.0642568 | 0.0642568 | 0.0642568 | 0.0642568 | 0.0642568 | 0.0642568 | 0.0642568 | 0.0642568 | 0.0642568 | 0.0642568 | 0.0642568 | 0.0642568 | 0.0642568 | 0.0642568 | 0.0642568 | 0.0642568 | 0.0642568 | 0.0642568 | 0.0642568 | 0.0642568 | 0.0642568 | 0.0642568 | 0.0642568 | 0.0642568 | 0.0642568 | 0.0642568 | 0.0642568 | 0.0642568 | 0.0642568 | 0.0642568 | 0.0642568 | 0.06070394 | 0.05433534 | 0.05433534 | 0.0524106 | 0.0524106 | 0.0524106 | 0.05100338 | 0.05100338 | 0.05001408 | 0.04316938 | 0.04316938 | 0.04042963 | 0.02366012 | 0.01257141 | 0.006946148 | 0 | 0 | 0.02215269 | 0.02108742
1462 | 459.3812 | 0.001186035 | -10 | 721 | -741 | 0 | 0 | 0.003243469 | 0.01463245 | 0.02660563 | 0.03556868 | 0.04311785 | 0.04435541 | 0.04583415 | 0.04682344 | 0.05109815 | 0.05359663 | 0.05359663 | 0.05359663 | 0.05552138 | 0.05552138 | 0.06188997 | 0.06544284 | 0.06544284 | 0.06544284 | 0.06544284 | 0.06544284 | 0.06544284 | 0.06544284 | 0.06544284 | 0.06544284 | 0.06544284 | 0.06544284 | 0.06544284 | 0.06544284 | 0.06544284 | 0.06544284 | 0.06544284 | 0.06544284 | 0.06544284 | 0.06544284 | 0.06544284 | 0.06544284 | 0.06544284 | 0.06544284 | 0.06544284 | 0.06544284 | 0.06544284 | 0.06544284 | 0.06544284 | 0.06544284 | 0.06544284 | 0.06544284 | 0.06188997 | 0.05552138 | 0.05552138 | 0.05359663 | 0.05359663 | 0.05359663 | 0.05218941 | 0.05218941 | 0.05120012 | 0.04435541 | 0.04435541 | 0.04042963 | 0.02366012 | 0.01257141 | 0.006946148 | 0 | 0 | 0.02409926 | 0.02108742
1458 | 413.8245 | 0.001068416 | -20 | 709 | -749 | 0 | 0 | 0.003243469 | 0.01463245 | 0.02767404 | 0.0366371 | 0.04418627 | 0.04542383 | 0.04690256 | 0.04789185 | 0.05216657 | 0.05466505 | 0.05466505 | 0.05466505 | 0.05658979 | 0.05658979 | 0.06295839 | 0.06651125 | 0.06651125 | 0.06651125 | 0.06651125 | 0.06651125 | 0.06651125 | 0.06651125 | 0.06651125 | 0.06651125 | 0.06651125 | 0.06651125 | 0.06651125 | 0.06651125 | 0.06651125 | 0.06651125 | 0.06651125 | 0.06651125 | 0.06651125 | 0.06651125 | 0.06651125 | 0.06651125 | 0.06651125 | 0.06651125 | 0.06651125 | 0.06651125 | 0.06651125 | 0.06651125 | 0.06651125 | 0.06651125 | 0.06651125 | 0.06651125 | 0.06295839 | 0.05658979 | 0.05658979 | 0.05466505 | 0.05466505 | 0.05466505 | 0.05325783 | 0.05325783 | 0.05226854 | 0.04542383 | 0.04542383 | 0.04042963 | 0.02366012 | 0.01257141 | 0.006946148 | 0 | 0 | 0.0263595 | 0.02108742
1301 | 628.5658 | 0.001622838 | -30 | 620.5 | -680.5 | 0 | 0 | 0.003243469 | 0.01463245 | 0.02767404 | 0.0366371 | 0.04418627 | 0.04704666 | 0.0485254 | 0.04951469 | 0.05378941 | 0.05628789 | 0.05628789 | 0.05628789 | 0.05821263 | 0.05821263 | 0.06458123 | 0.06813409 | 0.06813409 | 0.06813409 | 0.06813409 | 0.06813409 | 0.06813409 | 0.06813409 | 0.06813409 | 0.06813409 | 0.06813409 | 0.06813409 | 0.06813409 | 0.06813409 | 0.06813409 | 0.06813409 | 0.06813409 | 0.06813409 | 0.06813409 | 0.06813409 | 0.06813409 | 0.06813409 | 0.06813409 | 0.06813409 | 0.06813409 | 0.06813409 | 0.06813409 | 0.06813409 | 0.06813409 | 0.06813409 | 0.06813409 | 0.06813409 | 0.06458123 | 0.05821263 | 0.05821263 | 0.05628789 | 0.05628789 | 0.05628789 | 0.05488066 | 0.05488066 | 0.05226854 | 0.04542383 | 0.04542383 | 0.04042963 | 0.02366012 | 0.01257141 | 0.006946148 | 0 | 0 | 0.01957981 | 0.01286686
1231 | 659.4745 | 0.001702638 | -40 | 575.5 | -655.5 | 0 | 0 | 0.003243469 | 0.01463245 | 0.02767404 | 0.0366371 | 0.04418627 | 0.04704666 | 0.05022804 | 0.05121733 | 0.05549204 | 0.05799052 | 0.05799052 | 0.05799052 | 0.05991527 | 0.05991527 | 0.06628386 | 0.06983673 | 0.06983673 | 0.06983673 | 0.06983673 | 0.06983673 | 0.06983673 | 0.06983673 | 0.06983673 | 0.06983673 | 0.06983673 | 0.06983673 | 0.06983673 | 0.06983673 | 0.06983673 | 0.06983673 | 0.06983673 | 0.06983673 | 0.06983673 | 0.06983673 | 0.06983673 | 0.06983673 | 0.06983673 | 0.06983673 | 0.06983673 | 0.06983673 | 0.06983673 | 0.06983673 | 0.06983673 | 0.06983673 | 0.06983673 | 0.06983673 | 0.06628386 | 0.05991527 | 0.05991527 | 0.05799052 | 0.05799052 | 0.05799052 | 0.05488066 | 0.05488066 | 0.05226854 | 0.04542383 | 0.04542383 | 0.04042963 | 0.02366012 | 0.01257141 | 0.006946148 | 0 | 0 | 0.0186542 | 0.0118462
1183 | 682.2726 | 0.001761498 | -30 | 561.5 | -621.5 | 0 | 0 | 0.003243469 | 0.01463245 | 0.02767404 | 0.0366371 | 0.04418627 | 0.04704666 | 0.05022804 | 0.05297883 | 0.05725354 | 0.05975202 | 0.05975202 | 0.05975202 | 0.06167676 | 0.06167676 | 0.06804536 | 0.07159823 | 0.07159823 | 0.07159823 | 0.07159823 | 0.07159823 | 0.07159823 | 0.07159823 | 0.07159823 | 0.07159823 | 0.07159823 | 0.07159823 | 0.07159823 | 0.07159823 | 0.07159823 | 0.07159823 | 0.07159823 | 0.07159823 | 0.07159823 | 0.07159823 | 0.07159823 | 0.07159823 | 0.07159823 | 0.07159823 | 0.07159823 | 0.07159823 | 0.07159823 | 0.07159823 | 0.07159823 | 0.07159823 | 0.07159823 | 0.07159823 | 0.06804536 | 0.06167676 | 0.06167676 | 0.05975202 | 0.05975202 | 0.05975202 | 0.05488066 | 0.05488066 | 0.05226854 | 0.04542383 | 0.04542383 | 0.04042963 | 0.02366012 | 0.01257141 | 0.006946148 | 0 | 0 | 0.01375185 | 0.0118462
1183 | 990.4412 | 0.002557131 | -20 | 571.5 | -611.5 | 0 | 0 | 0.003243469 | 0.01463245 | 0.02767404 | 0.0366371 | 0.04418627 | 0.04704666 | 0.05022804 | 0.05297883 | 0.05981067 | 0.06230915 | 0.06230915 | 0.06230915 | 0.0642339 | 0.0642339 | 0.07060249 | 0.07415536 | 0.07415536 | 0.07415536 | 0.07415536 | 0.07415536 | 0.07415536 | 0.07415536 | 0.07415536 | 0.07415536 | 0.07415536 | 0.07415536 | 0.07415536 | 0.07415536 | 0.07415536 | 0.07415536 | 0.07415536 | 0.07415536 | 0.07415536 | 0.07415536 | 0.07415536 | 0.07415536 | 0.07415536 | 0.07415536 | 0.07415536 | 0.07415536 | 0.07415536 | 0.07415536 | 0.07415536 | 0.07415536 | 0.07415536 | 0.07415536 | 0.07060249 | 0.0642339 | 0.0642339 | 0.06230915 | 0.06230915 | 0.06230915 | 0.05488066 | 0.05488066 | 0.05226854 | 0.04542383 | 0.04542383 | 0.04042963 | 0.02366012 | 0.01257141 | 0.006946148 | 0 | 0 | 0.01281679 | 0.0118462
1129 | 620.9701 | 0.001603227 | -10 | 554.5 | -574.5 | 0 | 0 | 0.003243469 | 0.01463245 | 0.02767404 | 0.0366371 | 0.04418627 | 0.04704666 | 0.05022804 | 0.05297883 | 0.05981067 | 0.06391238 | 0.06391238 | 0.06391238 | 0.06583712 | 0.06583712 | 0.07220572 | 0.07575858 | 0.07575858 | 0.07575858 | 0.07575858 | 0.07575858 | 0.07575858 | 0.07575858 | 0.07575858 | 0.07575858 | 0.07575858 | 0.07575858 | 0.07575858 | 0.07575858 | 0.07575858 | 0.07575858 | 0.07575858 | 0.07575858 | 0.07575858 | 0.07575858 | 0.07575858 | 0.07575858 | 0.07575858 | 0.07575858 | 0.07575858 | 0.07575858 | 0.07575858 | 0.07575858 | 0.07575858 | 0.07575858 | 0.07575858 | 0.07575858 | 0.07220572 | 0.06583712 | 0.06583712 | 0.06391238 | 0.06391238 | 0.06230915 | 0.05488066 | 0.05488066 | 0.05226854 | 0.04542383 | 0.04542383 | 0.04042963 | 0.02366012 | 0.01257141 | 0.006946148 | 0 | 0 | 0.0118462 | 0.0118462
1110 | 798.4549 | 0.002061459 | 0 | 555 | -555 | 0 | 0 | 0.003243469 | 0.01463245 | 0.02767404 | 0.0366371 | 0.04418627 | 0.04704666 | 0.05022804 | 0.05297883 | 0.05981067 | 0.06391238 | 0.06597384 | 0.06597384 | 0.06789858 | 0.06789858 | 0.07426718 | 0.07782004 | 0.07782004 | 0.07782004 | 0.07782004 | 0.07782004 | 0.07782004 | 0.07782004 | 0.07782004 | 0.07782004 | 0.07782004 | 0.07782004 | 0.07782004 | 0.07782004 | 0.07782004 | 0.07782004 | 0.07782004 | 0.07782004 | 0.07782004 | 0.07782004 | 0.07782004 | 0.07782004 | 0.07782004 | 0.07782004 | 0.07782004 | 0.07782004 | 0.07782004 | 0.07782004 | 0.07782004 | 0.07782004 | 0.07782004 | 0.07782004 | 0.07426718 | 0.06789858 | 0.06789858 | 0.06597384 | 0.06597384 | 0.06230915 | 0.05488066 | 0.05488066 | 0.05226854 | 0.04542383 | 0.04542383 | 0.04042963 | 0.02366012 | 0.01257141 | 0.006946148 | 0 | 0 | 0.0118462 | 0.0118462
1073 | 569.4332 | 0.001470168 | 10 | 546.5 | -526.5 | 0 | 0 | 0.003243469 | 0.01463245 | 0.02767404 | 0.0366371 | 0.04418627 | 0.04704666 | 0.05022804 | 0.05297883 | 0.05981067 | 0.06391238 | 0.06597384 | 0.06744401 | 0.06936875 | 0.06936875 | 0.07573735 | 0.07929021 | 0.07929021 | 0.07929021 | 0.07929021 | 0.07929021 | 0.07929021 | 0.07929021 | 0.07929021 | 0.07929021 | 0.07929021 | 0.07929021 | 0.07929021 | 0.07929021 | 0.07929021 | 0.07929021 | 0.07929021 | 0.07929021 | 0.07929021 | 0.07929021 | 0.07929021 | 0.07929021 | 0.07929021 | 0.07929021 | 0.07929021 | 0.07929021 | 0.07929021 | 0.07929021 | 0.07929021 | 0.07929021 | 0.07929021 | 0.07929021 | 0.07573735 | 0.06936875 | 0.06936875 | 0.06744401 | 0.06744401 | 0.06230915 | 0.05488066 | 0.05488066 | 0.05226854 | 0.04542383 | 0.04542383 | 0.04042963 | 0.02366012 | 0.01257141 | 0.006946148 | 0 | 0 | 0.01032053 | 0.0117612
1073 | 662.3288 | 0.001710007 | 20 | 556.5 | -516.5 | 0 | 0 | 0.003243469 | 0.01463245 | 0.02767404 | 0.0366371 | 0.04418627 | 0.04704666 | 0.05022804 | 0.05297883 | 0.05981067 | 0.06391238 | 0.06597384 | 0.06915402 | 0.07107876 | 0.07107876 | 0.07744736 | 0.08100022 | 0.08100022 | 0.08100022 | 0.08100022 | 0.08100022 | 0.08100022 | 0.08100022 | 0.08100022 | 0.08100022 | 0.08100022 | 0.08100022 | 0.08100022 | 0.08100022 | 0.08100022 | 0.08100022 | 0.08100022 | 0.08100022 | 0.08100022 | 0.08100022 | 0.08100022 | 0.08100022 | 0.08100022 | 0.08100022 | 0.08100022 | 0.08100022 | 0.08100022 | 0.08100022 | 0.08100022 | 0.08100022 | 0.08100022 | 0.08100022 | 0.07744736 | 0.07107876 | 0.07107876 | 0.06915402 | 0.06915402 | 0.06230915 | 0.05488066 | 0.05488066 | 0.05226854 | 0.04542383 | 0.04542383 | 0.04042963 | 0.02366012 | 0.01257141 | 0.006946148 | 0 | 0 | 0.00992146 | 0.0118462
1073 | 740.2629 | 0.001911218 | 30 | 566.5 | -506.5 | 0 | 0 | 0.003243469 | 0.01463245 | 0.02767404 | 0.0366371 | 0.04418627 | 0.04704666 | 0.05022804 | 0.05297883 | 0.05981067 | 0.06391238 | 0.06597384 | 0.06915402 | 0.07298998 | 0.07298998 | 0.07935857 | 0.08291144 | 0.08291144 | 0.08291144 | 0.08291144 | 0.08291144 | 0.08291144 | 0.08291144 | 0.08291144 | 0.08291144 | 0.08291144 | 0.08291144 | 0.08291144 | 0.08291144 | 0.08291144 | 0.08291144 | 0.08291144 | 0.08291144 | 0.08291144 | 0.08291144 | 0.08291144 | 0.08291144 | 0.08291144 | 0.08291144 | 0.08291144 | 0.08291144 | 0.08291144 | 0.08291144 | 0.08291144 | 0.08291144 | 0.08291144 | 0.08291144 | 0.07935857 | 0.07298998 | 0.07298998 | 0.07106523 | 0.07106523 | 0.06422037 | 0.05488066 | 0.05488066 | 0.05226854 | 0.04542383 | 0.04542383 | 0.04042963 | 0.02366012 | 0.01257141 | 0.006946148 | 0 | 0 | 0.00992146 | 0.0118462
1073 | 730.3291 | 0.001885571 | 40 | 576.5 | -496.5 | 0 | 0 | 0.003243469 | 0.01463245 | 0.02767404 | 0.0366371 | 0.04418627 | 0.04704666 | 0.05022804 | 0.05297883 | 0.05981067 | 0.06391238 | 0.06597384 | 0.06915402 | 0.07487555 | 0.07487555 | 0.08124415 | 0.08479701 | 0.08479701 | 0.08479701 | 0.08479701 | 0.08479701 | 0.08479701 | 0.08479701 | 0.08479701 | 0.08479701 | 0.08479701 | 0.08479701 | 0.08479701 | 0.08479701 | 0.08479701 | 0.08479701 | 0.08479701 | 0.08479701 | 0.08479701 | 0.08479701 | 0.08479701 | 0.08479701 | 0.08479701 | 0.08479701 | 0.08479701 | 0.08479701 | 0.08479701 | 0.08479701 | 0.08479701 | 0.08479701 | 0.08479701 | 0.08479701 | 0.08124415 | 0.07487555 | 0.07487555 | 0.07295081 | 0.07295081 | 0.06610594 | 0.05488066 | 0.05488066 | 0.05226854 | 0.04542383 | 0.04542383 | 0.04042963 | 0.02366012 | 0.01257141 | 0.006946148 | 0 | 0 | 0.00992146 | 0.01238416
1073 | 710.4397 | 0.00183422 | 30 | 566.5 | -506.5 | 0 | 0 | 0.003243469 | 0.01463245 | 0.02767404 | 0.0366371 | 0.04418627 | 0.04704666 | 0.05022804 | 0.05297883 | 0.05981067 | 0.06391238 | 0.06597384 | 0.06915402 | 0.07670977 | 0.07670977 | 0.08307837 | 0.08663123 | 0.08663123 | 0.08663123 | 0.08663123 | 0.08663123 | 0.08663123 | 0.08663123 | 0.08663123 | 0.08663123 | 0.08663123 | 0.08663123 | 0.08663123 | 0.08663123 | 0.08663123 | 0.08663123 | 0.08663123 | 0.08663123 | 0.08663123 | 0.08663123 | 0.08663123 | 0.08663123 | 0.08663123 | 0.08663123 | 0.08663123 | 0.08663123 | 0.08663123 | 0.08663123 | 0.08663123 | 0.08663123 | 0.08663123 | 0.08663123 | 0.08307837 | 0.07670977 | 0.07670977 | 0.07478503 | 0.07478503 | 0.06794016 | 0.05488066 | 0.05488066 | 0.05226854 | 0.04542383 | 0.04542383 | 0.04042963 | 0.02366012 | 0.01257141 | 0.006946148 | 0 | 0 | 0.00992146 | 0.0118462
1073 | 739.3675 | 0.001908906 | 20 | 556.5 | -516.5 | 0 | 0 | 0.003243469 | 0.01463245 | 0.02767404 | 0.0366371 | 0.04418627 | 0.04704666 | 0.05022804 | 0.05297883 | 0.05981067 | 0.06391238 | 0.06597384 | 0.07106292 | 0.07861867 | 0.07861867 | 0.08498727 | 0.08854013 | 0.08854013 | 0.08854013 | 0.08854013 | 0.08854013 | 0.08854013 | 0.08854013 | 0.08854013 | 0.08854013 | 0.08854013 | 0.08854013 | 0.08854013 | 0.08854013 | 0.08854013 | 0.08854013 | 0.08854013 | 0.08854013 | 0.08854013 | 0.08854013 | 0.08854013 | 0.08854013 | 0.08854013 | 0.08854013 | 0.08854013 | 0.08854013 | 0.08854013 | 0.08854013 | 0.08854013 | 0.08854013 | 0.08854013 | 0.08854013 | 0.08498727 | 0.07861867 | 0.07861867 | 0.07669393 | 0.07669393 | 0.06794016 | 0.05488066 | 0.05488066 | 0.05226854 | 0.04542383 | 0.04542383 | 0.04042963 | 0.02366012 | 0.01257141 | 0.006946148 | 0 | 0 | 0.00992146 | 0.0118462
1073 | 658.3414 | 0.001699712 | 10 | 546.5 | -526.5 | 0 | 0 | 0.003243469 | 0.01463245 | 0.02767404 | 0.0366371 | 0.04418627 | 0.04704666 | 0.05022804 | 0.05297883 | 0.05981067 | 0.06391238 | 0.06597384 | 0.07276263 | 0.08031839 | 0.08031839 | 0.08668698 | 0.09023985 | 0.09023985 | 0.09023985 | 0.09023985 | 0.09023985 | 0.09023985 | 0.09023985 | 0.09023985 | 0.09023985 | 0.09023985 | 0.09023985 | 0.09023985 | 0.09023985 | 0.09023985 | 0.09023985 | 0.09023985 | 0.09023985 | 0.09023985 | 0.09023985 | 0.09023985 | 0.09023985 | 0.09023985 | 0.09023985 | 0.09023985 | 0.09023985 | 0.09023985 | 0.09023985 | 0.09023985 | 0.09023985 | 0.09023985 | 0.09023985 | 0.08668698 | 0.08031839 | 0.08031839 | 0.07839364 | 0.07839364 | 0.06794016 | 0.05488066 | 0.05488066 | 0.05226854 | 0.04542383 | 0.04542383 | 0.04042963 | 0.02366012 | 0.01257141 | 0.006946148 | 0 | 0 | 0.01148803 | 0.0117612
1073 | 739.0623 | 0.001908118 | 0 | 536.5 | -536.5 | 0 | 0 | 0.003243469 | 0.01463245 | 0.02767404 | 0.0366371 | 0.04418627 | 0.04704666 | 0.05022804 | 0.05297883 | 0.05981067 | 0.06391238 | 0.06788196 | 0.07467075 | 0.0822265 | 0.0822265 | 0.0885951 | 0.09214797 | 0.09214797 | 0.09214797 | 0.09214797 | 0.09214797 | 0.09214797 | 0.09214797 | 0.09214797 | 0.09214797 | 0.09214797 | 0.09214797 | 0.09214797 | 0.09214797 | 0.09214797 | 0.09214797 | 0.09214797 | 0.09214797 | 0.09214797 | 0.09214797 | 0.09214797 | 0.09214797 | 0.09214797 | 0.09214797 | 0.09214797 | 0.09214797 | 0.09214797 | 0.09214797 | 0.09214797 | 0.09214797 | 0.09214797 | 0.09214797 | 0.0885951 | 0.0822265 | 0.0822265 | 0.08030176 | 0.08030176 | 0.06794016 | 0.05488066 | 0.05488066 | 0.05226854 | 0.04542383 | 0.04542383 | 0.04042963 | 0.02366012 | 0.01257141 | 0.006946148 | 0 | 0 | 0.01431579 | 0.01104086
1073 | 444.3014 | 0.001147102 | -10 | 526.5 | -546.5 | 0 | 0 | 0.003243469 | 0.01463245 | 0.02767404 | 0.0366371 | 0.04418627 | 0.04704666 | 0.05022804 | 0.05297883 | 0.05981067 | 0.06391238 | 0.06902906 | 0.07581786 | 0.08337361 | 0.08337361 | 0.0897422 | 0.09329507 | 0.09329507 | 0.09329507 | 0.09329507 | 0.09329507 | 0.09329507 | 0.09329507 | 0.09329507 | 0.09329507 | 0.09329507 | 0.09329507 | 0.09329507 | 0.09329507 | 0.09329507 | 0.09329507 | 0.09329507 | 0.09329507 | 0.09329507 | 0.09329507 | 0.09329507 | 0.09329507 | 0.09329507 | 0.09329507 | 0.09329507 | 0.09329507 | 0.09329507 | 0.09329507 | 0.09329507 | 0.09329507 | 0.09329507 | 0.09329507 | 0.0897422 | 0.08337361 | 0.08337361 | 0.08144886 | 0.08030176 | 0.06794016 | 0.05488066 | 0.05488066 | 0.05226854 | 0.04542383 | 0.04542383 | 0.04042963 | 0.02366012 | 0.01257141 | 0.006946148 | 0 | 0 | 0.01714354 | 0.01032053
1073 | 501.5917 | 0.001295014 | -20 | 516.5 | -556.5 | 0 | 0 | 0.003243469 | 0.01463245 | 0.02767404 | 0.0366371 | 0.04418627 | 0.04704666 | 0.05022804 | 0.05297883 | 0.05981067 | 0.06391238 | 0.07032408 | 0.07711287 | 0.08466862 | 0.08466862 | 0.09103722 | 0.09459008 | 0.09459008 | 0.09459008 | 0.09459008 | 0.09459008 | 0.09459008 | 0.09459008 | 0.09459008 | 0.09459008 | 0.09459008 | 0.09459008 | 0.09459008 | 0.09459008 | 0.09459008 | 0.09459008 | 0.09459008 | 0.09459008 | 0.09459008 | 0.09459008 | 0.09459008 | 0.09459008 | 0.09459008 | 0.09459008 | 0.09459008 | 0.09459008 | 0.09459008 | 0.09459008 | 0.09459008 | 0.09459008 | 0.09459008 | 0.09459008 | 0.09103722 | 0.08466862 | 0.08466862 | 0.08274388 | 0.08030176 | 0.06794016 | 0.05488066 | 0.05488066 | 0.05226854 | 0.04542383 | 0.04542383 | 0.04042963 | 0.02366012 | 0.01257141 | 0.006946148 | 0 | 0 | 0.01971812 | 0.00992146
1073 | 968.4937 | 0.002500467 | -30 | 506.5 | -566.5 | 0 | 0 | 0.003243469 | 0.01463245 | 0.02767404 | 0.0366371 | 0.04418627 | 0.04704666 | 0.05022804 | 0.05297883 | 0.05981067 | 0.06641285 | 0.07282454 | 0.07961334 | 0.08716909 | 0.08716909 | 0.09353769 | 0.09709055 | 0.09709055 | 0.09709055 | 0.09709055 | 0.09709055 | 0.09709055 | 0.09709055 | 0.09709055 | 0.09709055 | 0.09709055 | 0.09709055 | 0.09709055 | 0.09709055 | 0.09709055 | 0.09709055 | 0.09709055 | 0.09709055 | 0.09709055 | 0.09709055 | 0.09709055 | 0.09709055 | 0.09709055 | 0.09709055 | 0.09709055 | 0.09709055 | 0.09709055 | 0.09709055 | 0.09709055 | 0.09709055 | 0.09709055 | 0.09709055 | 0.09353769 | 0.08716909 | 0.08716909 | 0.08274388 | 0.08030176 | 0.06794016 | 0.05488066 | 0.05488066 | 0.05226854 | 0.04542383 | 0.04542383 | 0.04042963 | 0.02366012 | 0.01257141 | 0.006946148 | 0 | 0 | 0.02225884 | 0.00992146
1073 | 712.6315 | 0.001839879 | -40 | 496.5 | -576.5 | 0 | 0 | 0.003243469 | 0.01463245 | 0.02767404 | 0.0366371 | 0.04418627 | 0.04704666 | 0.05022804 | 0.05297883 | 0.05981067 | 0.06825273 | 0.07466442 | 0.08145322 | 0.08900897 | 0.08900897 | 0.09537757 | 0.09893043 | 0.09893043 | 0.09893043 | 0.09893043 | 0.09893043 | 0.09893043 | 0.09893043 | 0.09893043 | 0.09893043 | 0.09893043 | 0.09893043 | 0.09893043 | 0.09893043 | 0.09893043 | 0.09893043 | 0.09893043 | 0.09893043 | 0.09893043 | 0.09893043 | 0.09893043 | 0.09893043 | 0.09893043 | 0.09893043 | 0.09893043 | 0.09893043 | 0.09893043 | 0.09893043 | 0.09893043 | 0.09893043 | 0.09893043 | 0.09893043 | 0.09537757 | 0.08900897 | 0.08900897 | 0.08274388 | 0.08030176 | 0.06794016 | 0.05488066 | 0.05488066 | 0.05226854 | 0.04542383 | 0.04542383 | 0.04042963 | 0.02366012 | 0.01257141 | 0.006946148 | 0 | 0 | 0.02476992 | 0.00992146
1073 | 755.6047 | 0.001950828 | -30 | 506.5 | -566.5 | 0 | 0 | 0.003243469 | 0.01463245 | 0.02767404 | 0.0366371 | 0.04418627 | 0.04704666 | 0.05022804 | 0.05297883 | 0.05981067 | 0.07020356 | 0.07661525 | 0.08340404 | 0.09095979 | 0.09095979 | 0.09732839 | 0.1008813 | 0.1008813 | 0.1008813 | 0.1008813 | 0.1008813 | 0.1008813 | 0.1008813 | 0.1008813 | 0.1008813 | 0.1008813 | 0.1008813 | 0.1008813 | 0.1008813 | 0.1008813 | 0.1008813 | 0.1008813 | 0.1008813 | 0.1008813 | 0.1008813 | 0.1008813 | 0.1008813 | 0.1008813 | 0.1008813 | 0.1008813 | 0.1008813 | 0.1008813 | 0.1008813 | 0.1008813 | 0.1008813 | 0.1008813 | 0.1008813 | 0.09732839 | 0.09095979 | 0.09095979 | 0.08274388 | 0.08030176 | 0.06794016 | 0.05488066 | 0.05488066 | 0.05226854 | 0.04542383 | 0.04542383 | 0.04042963 | 0.02366012 | 0.01257141 | 0.006946148 | 0 | 0 | 0.02225884 | 0.00992146
980 | 980.0498 | 0.002530302 | -20 | 470 | -510 | 0 | 0 | 0.003243469 | 0.01463245 | 0.02767404 | 0.0366371 | 0.04418627 | 0.04704666 | 0.05022804 | 0.05297883 | 0.05981067 | 0.07020356 | 0.07661525 | 0.08593435 | 0.0934901 | 0.0934901 | 0.0998587 | 0.1034116 | 0.1034116 | 0.1034116 | 0.1034116 | 0.1034116 | 0.1034116 | 0.1034116 | 0.1034116 | 0.1034116 | 0.1034116 | 0.1034116 | 0.1034116 | 0.1034116 | 0.1034116 | 0.1034116 | 0.1034116 | 0.1034116 | 0.1034116 | 0.1034116 | 0.1034116 | 0.1034116 | 0.1034116 | 0.1034116 | 0.1034116 | 0.1034116 | 0.1034116 | 0.1034116 | 0.1034116 | 0.1034116 | 0.1034116 | 0.1034116 | 0.0998587 | 0.0934901 | 0.09095979 | 0.08274388 | 0.08030176 | 0.06794016 | 0.05488066 | 0.05488066 | 0.05226854 | 0.04542383 | 0.04542383 | 0.04042963 | 0.02366012 | 0.01257141 | 0.006946148 | 0 | 0 | 0.00992146 | 0.00414396
980 | 657.5703 | 0.001697722 | -10 | 480 | -500 | 0 | 0 | 0.003243469 | 0.01463245 | 0.02767404 | 0.0366371 | 0.04418627 | 0.04704666 | 0.05022804 | 0.05297883 | 0.05981067 | 0.07020356 | 0.07661525 | 0.08593435 | 0.09518782 | 0.09518782 | 0.1015564 | 0.1051093 | 0.1051093 | 0.1051093 | 0.1051093 | 0.1051093 | 0.1051093 | 0.1051093 | 0.1051093 | 0.1051093 | 0.1051093 | 0.1051093 | 0.1051093 | 0.1051093 | 0.1051093 | 0.1051093 | 0.1051093 | 0.1051093 | 0.1051093 | 0.1051093 | 0.1051093 | 0.1051093 | 0.1051093 | 0.1051093 | 0.1051093 | 0.1051093 | 0.1051093 | 0.1051093 | 0.1051093 | 0.1051093 | 0.1051093 | 0.1051093 | 0.1015564 | 0.09518782 | 0.09095979 | 0.08274388 | 0.08030176 | 0.06794016 | 0.05488066 | 0.05488066 | 0.05226854 | 0.04542383 | 0.04542383 | 0.04042963 | 0.02366012 | 0.01257141 | 0.006946148 | 0 | 0 | 0.00992146 | 0.006527417
922 | 525.7813 | 0.001357467 | 0 | 461 | -461 | 0 | 0 | 0.003243469 | 0.01463245 | 0.02767404 | 0.0366371 | 0.04418627 | 0.04704666 | 0.05022804 | 0.05297883 | 0.05981067 | 0.07020356 | 0.07661525 | 0.08593435 | 0.09518782 | 0.09654529 | 0.1029139 | 0.1064667 | 0.1064667 | 0.1064667 | 0.1064667 | 0.1064667 | 0.1064667 | 0.1064667 | 0.1064667 | 0.1064667 | 0.1064667 | 0.1064667 | 0.1064667 | 0.1064667 | 0.1064667 | 0.1064667 | 0.1064667 | 0.1064667 | 0.1064667 | 0.1064667 | 0.1064667 | 0.1064667 | 0.1064667 | 0.1064667 | 0.1064667 | 0.1064667 | 0.1064667 | 0.1064667 | 0.1064667 | 0.1064667 | 0.1064667 | 0.1064667 | 0.1029139 | 0.09654529 | 0.09095979 | 0.08274388 | 0.08030176 | 0.06794016 | 0.05488066 | 0.05488066 | 0.05226854 | 0.04542383 | 0.04542383 | 0.04042963 | 0.02366012 | 0.01257141 | 0.006946148 | 0 | 0 | 0.002685921 | 0.002685921
922 | 651.4746 | 0.001681984 | 10 | 471 | -451 | 0 | 0 | 0.003243469 | 0.01463245 | 0.02767404 | 0.0366371 | 0.04418627 | 0.04704666 | 0.05022804 | 0.05297883 | 0.05981067 | 0.07020356 | 0.07661525 | 0.08593435 | 0.09518782 | 0.09654529 | 0.1045959 | 0.1081487 | 0.1081487 | 0.1081487 | 0.1081487 | 0.1081487 | 0.1081487 | 0.1081487 | 0.1081487 | 0.1081487 | 0.1081487 | 0.1081487 | 0.1081487 | 0.1081487 | 0.1081487 | 0.1081487 | 0.1081487 | 0.1081487 | 0.1081487 | 0.1081487 | 0.1081487 | 0.1081487 | 0.1081487 | 0.1081487 | 0.1081487 | 0.1081487 | 0.1081487 | 0.1081487 | 0.1081487 | 0.1081487 | 0.1081487 | 0.1081487 | 0.1045959 | 0.09822727 | 0.09095979 | 0.08274388 | 0.08030176 | 0.06794016 | 0.05488066 | 0.05488066 | 0.05226854 | 0.04542383 | 0.04542383 | 0.04042963 | 0.02366012 | 0.01257141 | 0.006946148 | 0 | 0 | 0.001356257 | 0.004382305
922 | 706.4388 | 0.001823891 | 20 | 481 | -441 | 0 | 0 | 0.003243469 | 0.01463245 | 0.02767404 | 0.0366371 | 0.04418627 | 0.04704666 | 0.05022804 | 0.05297883 | 0.05981067 | 0.07020356 | 0.07661525 | 0.08593435 | 0.09518782 | 0.09654529 | 0.1064198 | 0.1099726 | 0.1099726 | 0.1099726 | 0.1099726 | 0.1099726 | 0.1099726 | 0.1099726 | 0.1099726 | 0.1099726 | 0.1099726 | 0.1099726 | 0.1099726 | 0.1099726 | 0.1099726 | 0.1099726 | 0.1099726 | 0.1099726 | 0.1099726 | 0.1099726 | 0.1099726 | 0.1099726 | 0.1099726 | 0.1099726 | 0.1099726 | 0.1099726 | 0.1099726 | 0.1099726 | 0.1099726 | 0.1099726 | 0.1099726 | 0.1099726 | 0.1064198 | 0.1000512 | 0.09278369 | 0.08274388 | 0.08030176 | 0.06794016 | 0.05488066 | 0.05488066 | 0.05226854 | 0.04542383 | 0.04542383 | 0.04042963 | 0.02366012 | 0.01257141 | 0.006946148 | 0 | 0 | 2.659328e-05 | 0.006765763
914 | 645.2328 | 0.001665869 | 30 | 487 | -427 | 0 | 0 | 0.003243469 | 0.01463245 | 0.02767404 | 0.0366371 | 0.04418627 | 0.04704666 | 0.05022804 | 0.05297883 | 0.05981067 | 0.07020356 | 0.07661525 | 0.08593435 | 0.09518782 | 0.09654529 | 0.1064198 | 0.1116385 | 0.1116385 | 0.1116385 | 0.1116385 | 0.1116385 | 0.1116385 | 0.1116385 | 0.1116385 | 0.1116385 | 0.1116385 | 0.1116385 | 0.1116385 | 0.1116385 | 0.1116385 | 0.1116385 | 0.1116385 | 0.1116385 | 0.1116385 | 0.1116385 | 0.1116385 | 0.1116385 | 0.1116385 | 0.1116385 | 0.1116385 | 0.1116385 | 0.1116385 | 0.1116385 | 0.1116385 | 0.1116385 | 0.1116385 | 0.1116385 | 0.1080856 | 0.101717 | 0.09444955 | 0.08274388 | 0.08030176 | 0.06794016 | 0.05488066 | 0.05488066 | 0.05226854 | 0.04542383 | 0.04542383 | 0.04042963 | 0.02366012 | 0.01257141 | 0.006946148 | 0 | 0 | 0 | 0.008195837
914 | 650.2841 | 0.00167891 | 40 | 497 | -417 | 0 | 0 | 0.003243469 | 0.01463245 | 0.02767404 | 0.0366371 | 0.04418627 | 0.04704666 | 0.05022804 | 0.05297883 | 0.05981067 | 0.07020356 | 0.07661525 | 0.08593435 | 0.09518782 | 0.09654529 | 0.1064198 | 0.1133174 | 0.1133174 | 0.1133174 | 0.1133174 | 0.1133174 | 0.1133174 | 0.1133174 | 0.1133174 | 0.1133174 | 0.1133174 | 0.1133174 | 0.1133174 | 0.1133174 | 0.1133174 | 0.1133174 | 0.1133174 | 0.1133174 | 0.1133174 | 0.1133174 | 0.1133174 | 0.1133174 | 0.1133174 | 0.1133174 | 0.1133174 | 0.1133174 | 0.1133174 | 0.1133174 | 0.1133174 | 0.1133174 | 0.1133174 | 0.1133174 | 0.1097645 | 0.1033959 | 0.09612846 | 0.08274388 | 0.08030176 | 0.06794016 | 0.05488066 | 0.05488066 | 0.05226854 | 0.04542383 | 0.04542383 | 0.04042963 | 0.02366012 | 0.01257141 | 0.006946148 | 0 | 0 | 0 | 0.01067214
914 | 686.173 | 0.001771568 | 30 | 487 | -427 | 0 | 0 | 0.003243469 | 0.01463245 | 0.02767404 | 0.0366371 | 0.04418627 | 0.04704666 | 0.05022804 | 0.05297883 | 0.05981067 | 0.07020356 | 0.07661525 | 0.08593435 | 0.09518782 | 0.09654529 | 0.1064198 | 0.115089 | 0.115089 | 0.115089 | 0.115089 | 0.115089 | 0.115089 | 0.115089 | 0.115089 | 0.115089 | 0.115089 | 0.115089 | 0.115089 | 0.115089 | 0.115089 | 0.115089 | 0.115089 | 0.115089 | 0.115089 | 0.115089 | 0.115089 | 0.115089 | 0.115089 | 0.115089 | 0.115089 | 0.115089 | 0.115089 | 0.115089 | 0.115089 | 0.115089 | 0.115089 | 0.115089 | 0.1115361 | 0.1051675 | 0.09790003 | 0.08274388 | 0.08030176 | 0.06794016 | 0.05488066 | 0.05488066 | 0.05226854 | 0.04542383 | 0.04542383 | 0.04042963 | 0.02366012 | 0.01257141 | 0.006946148 | 0 | 0 | 0 | 0.008195837
914 | 640.2609 | 0.001653032 | 20 | 477 | -437 | 0 | 0 | 0.003243469 | 0.01463245 | 0.02767404 | 0.0366371 | 0.04418627 | 0.04704666 | 0.05022804 | 0.05297883 | 0.05981067 | 0.07020356 | 0.07661525 | 0.08593435 | 0.09518782 | 0.09654529 | 0.1080728 | 0.116742 | 0.116742 | 0.116742 | 0.116742 | 0.116742 | 0.116742 | 0.116742 | 0.116742 | 0.116742 | 0.116742 | 0.116742 | 0.116742 | 0.116742 | 0.116742 | 0.116742 | 0.116742 | 0.116742 | 0.116742 | 0.116742 | 0.116742 | 0.116742 | 0.116742 | 0.116742 | 0.116742 | 0.116742 | 0.116742 | 0.116742 | 0.116742 | 0.116742 | 0.116742 | 0.116742 | 0.1131891 | 0.1068205 | 0.09790003 | 0.08274388 | 0.08030176 | 0.06794016 | 0.05488066 | 0.05488066 | 0.05226854 | 0.04542383 | 0.04542383 | 0.04042963 | 0.02366012 | 0.01257141 | 0.006946148 | 0 | 0 | 0 | 0.00581238
914 | 663.6789 | 0.001713493 | 10 | 467 | -447 | 0 | 0 | 0.003243469 | 0.01463245 | 0.02767404 | 0.0366371 | 0.04418627 | 0.04704666 | 0.05022804 | 0.05297883 | 0.05981067 | 0.07020356 | 0.07661525 | 0.08593435 | 0.09518782 | 0.09654529 | 0.1097863 | 0.1184555 | 0.1184555 | 0.1184555 | 0.1184555 | 0.1184555 | 0.1184555 | 0.1184555 | 0.1184555 | 0.1184555 | 0.1184555 | 0.1184555 | 0.1184555 | 0.1184555 | 0.1184555 | 0.1184555 | 0.1184555 | 0.1184555 | 0.1184555 | 0.1184555 | 0.1184555 | 0.1184555 | 0.1184555 | 0.1184555 | 0.1184555 | 0.1184555 | 0.1184555 | 0.1184555 | 0.1184555 | 0.1184555 | 0.1184555 | 0.1184555 | 0.1149026 | 0.108534 | 0.09790003 | 0.08274388 | 0.08030176 | 0.06794016 | 0.05488066 | 0.05488066 | 0.05226854 | 0.04542383 | 0.04542383 | 0.04042963 | 0.02366012 | 0.01257141 | 0.006946148 | 0 | 0 | 0.002011568 | 0.00348372
914 | 535.9145 | 0.00138363 | 0 | 457 | -457 | 0 | 0 | 0.003243469 | 0.01463245 | 0.02767404 | 0.0366371 | 0.04418627 | 0.04704666 | 0.05022804 | 0.05297883 | 0.05981067 | 0.07020356 | 0.07661525 | 0.08593435 | 0.09518782 | 0.09792892 | 0.1111699 | 0.1198391 | 0.1198391 | 0.1198391 | 0.1198391 | 0.1198391 | 0.1198391 | 0.1198391 | 0.1198391 | 0.1198391 | 0.1198391 | 0.1198391 | 0.1198391 | 0.1198391 | 0.1198391 | 0.1198391 | 0.1198391 | 0.1198391 | 0.1198391 | 0.1198391 | 0.1198391 | 0.1198391 | 0.1198391 | 0.1198391 | 0.1198391 | 0.1198391 | 0.1198391 | 0.1198391 | 0.1198391 | 0.1198391 | 0.1198391 | 0.1198391 | 0.1162863 | 0.1099177 | 0.09790003 | 0.08274388 | 0.08030176 | 0.06794016 | 0.05488066 | 0.05488066 | 0.05226854 | 0.04542383 | 0.04542383 | 0.04042963 | 0.02366012 | 0.01257141 | 0.006946148 | 0 | 0 | 0.005256032 | 0.002154056
914 | 785.878 | 0.002028988 | -10 | 447 | -467 | 0 | 0 | 0.003243469 | 0.01463245 | 0.02767404 | 0.0366371 | 0.04418627 | 0.04704666 | 0.05022804 | 0.05297883 | 0.05981067 | 0.07020356 | 0.07661525 | 0.08593435 | 0.09518782 | 0.0999579 | 0.1131989 | 0.1218681 | 0.1218681 | 0.1218681 | 0.1218681 | 0.1218681 | 0.1218681 | 0.1218681 | 0.1218681 | 0.1218681 | 0.1218681 | 0.1218681 | 0.1218681 | 0.1218681 | 0.1218681 | 0.1218681 | 0.1218681 | 0.1218681 | 0.1218681 | 0.1218681 | 0.1218681 | 0.1218681 | 0.1218681 | 0.1218681 | 0.1218681 | 0.1218681 | 0.1218681 | 0.1218681 | 0.1218681 | 0.1218681 | 0.1218681 | 0.1218681 | 0.1183152 | 0.1099177 | 0.09790003 | 0.08274388 | 0.08030176 | 0.06794016 | 0.05488066 | 0.05488066 | 0.05226854 | 0.04542383 | 0.04542383 | 0.04042963 | 0.02366012 | 0.01257141 | 0.006946148 | 0 | 0 | 0.008500497 | 0.0008243917
871 | 968.7668 | 0.002501172 | -20 | 415.5 | -455.5 | 0 | 0 | 0.003243469 | 0.01463245 | 0.02767404 | 0.0366371 | 0.04418627 | 0.04704666 | 0.05022804 | 0.05297883 | 0.05981067 | 0.07020356 | 0.07661525 | 0.08593435 | 0.09518782 | 0.1024591 | 0.1157001 | 0.1243693 | 0.1243693 | 0.1243693 | 0.1243693 | 0.1243693 | 0.1243693 | 0.1243693 | 0.1243693 | 0.1243693 | 0.1243693 | 0.1243693 | 0.1243693 | 0.1243693 | 0.1243693 | 0.1243693 | 0.1243693 | 0.1243693 | 0.1243693 | 0.1243693 | 0.1243693 | 0.1243693 | 0.1243693 | 0.1243693 | 0.1243693 | 0.1243693 | 0.1243693 | 0.1243693 | 0.1243693 | 0.1243693 | 0.1243693 | 0.1243693 | 0.1183152 | 0.1099177 | 0.09790003 | 0.08274388 | 0.08030176 | 0.06794016 | 0.05488066 | 0.05488066 | 0.05226854 | 0.04542383 | 0.04542383 | 0.04042963 | 0.02366012 | 0.01257141 | 0.006946148 | 0 | 0 | 0.004769363 | 0
884 | 677.8211 | 0.001750005 | -30 | 412 | -472 | 0 | 0 | 0.003243469 | 0.01463245 | 0.02767404 | 0.0366371 | 0.04418627 | 0.04704666 | 0.05022804 | 0.05297883 | 0.05981067 | 0.07020356 | 0.07661525 | 0.08593435 | 0.09518782 | 0.1042091 | 0.1174501 | 0.1261193 | 0.1261193 | 0.1261193 | 0.1261193 | 0.1261193 | 0.1261193 | 0.1261193 | 0.1261193 | 0.1261193 | 0.1261193 | 0.1261193 | 0.1261193 | 0.1261193 | 0.1261193 | 0.1261193 | 0.1261193 | 0.1261193 | 0.1261193 | 0.1261193 | 0.1261193 | 0.1261193 | 0.1261193 | 0.1261193 | 0.1261193 | 0.1261193 | 0.1261193 | 0.1261193 | 0.1261193 | 0.1261193 | 0.1261193 | 0.1261193 | 0.1183152 | 0.1099177 | 0.09790003 | 0.08274388 | 0.08030176 | 0.06794016 | 0.05488066 | 0.05488066 | 0.05226854 | 0.04542383 | 0.04542383 | 0.04042963 | 0.02366012 | 0.01257141 | 0.006946148 | 0 | 0 | 0.01088926 | 0
873 | 469.5474 | 0.001212282 | -40 | 396.5 | -476.5 | 0 | 0 | 0.003243469 | 0.01463245 | 0.02767404 | 0.0366371 | 0.04418627 | 0.04704666 | 0.05022804 | 0.05297883 | 0.05981067 | 0.07020356 | 0.07661525 | 0.08593435 | 0.09518782 | 0.1054214 | 0.1186624 | 0.1273316 | 0.1273316 | 0.1273316 | 0.1273316 | 0.1273316 | 0.1273316 | 0.1273316 | 0.1273316 | 0.1273316 | 0.1273316 | 0.1273316 | 0.1273316 | 0.1273316 | 0.1273316 | 0.1273316 | 0.1273316 | 0.1273316 | 0.1273316 | 0.1273316 | 0.1273316 | 0.1273316 | 0.1273316 | 0.1273316 | 0.1273316 | 0.1273316 | 0.1273316 | 0.1273316 | 0.1273316 | 0.1273316 | 0.1273316 | 0.1261193 | 0.1183152 | 0.1099177 | 0.09790003 | 0.08274388 | 0.08030176 | 0.06794016 | 0.05488066 | 0.05488066 | 0.05226854 | 0.04542383 | 0.04542383 | 0.04042963 | 0.02366012 | 0.01257141 | 0.006946148 | 0 | 0 | 0.01311921 | 0
873 | 467.1349 | 0.001206054 | -30 | 406.5 | -466.5 | 0 | 0 | 0.003243469 | 0.01463245 | 0.02767404 | 0.0366371 | 0.04418627 | 0.04704666 | 0.05022804 | 0.05297883 | 0.05981067 | 0.07020356 | 0.07661525 | 0.08593435 | 0.09518782 | 0.1066274 | 0.1198684 | 0.1285376 | 0.1285376 | 0.1285376 | 0.1285376 | 0.1285376 | 0.1285376 | 0.1285376 | 0.1285376 | 0.1285376 | 0.1285376 | 0.1285376 | 0.1285376 | 0.1285376 | 0.1285376 | 0.1285376 | 0.1285376 | 0.1285376 | 0.1285376 | 0.1285376 | 0.1285376 | 0.1285376 | 0.1285376 | 0.1285376 | 0.1285376 | 0.1285376 | 0.1285376 | 0.1285376 | 0.1285376 | 0.1285376 | 0.1285376 | 0.1273253 | 0.1183152 | 0.1099177 | 0.09790003 | 0.08274388 | 0.08030176 | 0.06794016 | 0.05488066 | 0.05488066 | 0.05226854 | 0.04542383 | 0.04542383 | 0.04042963 | 0.02366012 | 0.01257141 | 0.006946148 | 0 | 0 | 0.008338274 | 0
864 | 543.9695 | 0.001404426 | -20 | 412 | -452 | 0 | 0 | 0.003243469 | 0.01463245 | 0.02767404 | 0.0366371 | 0.04418627 | 0.04704666 | 0.05022804 | 0.05297883 | 0.05981067 | 0.07020356 | 0.07661525 | 0.08593435 | 0.09518782 | 0.1066274 | 0.1212728 | 0.129942 | 0.129942 | 0.129942 | 0.129942 | 0.129942 | 0.129942 | 0.129942 | 0.129942 | 0.129942 | 0.129942 | 0.129942 | 0.129942 | 0.129942 | 0.129942 | 0.129942 | 0.129942 | 0.129942 | 0.129942 | 0.129942 | 0.129942 | 0.129942 | 0.129942 | 0.129942 | 0.129942 | 0.129942 | 0.129942 | 0.129942 | 0.129942 | 0.129942 | 0.129942 | 0.1287298 | 0.1183152 | 0.1099177 | 0.09790003 | 0.08274388 | 0.08030176 | 0.06794016 | 0.05488066 | 0.05488066 | 0.05226854 | 0.04542383 | 0.04542383 | 0.04042963 | 0.02366012 | 0.01257141 | 0.006946148 | 0 | 0 | 0.0036338 | 0
864 | 372.6924 | 0.0009622209 | -10 | 422 | -442 | 0 | 0 | 0.003243469 | 0.01463245 | 0.02767404 | 0.0366371 | 0.04418627 | 0.04704666 | 0.05022804 | 0.05297883 | 0.05981067 | 0.07020356 | 0.07661525 | 0.08593435 | 0.09518782 | 0.1066274 | 0.1222351 | 0.1309043 | 0.1309043 | 0.1309043 | 0.1309043 | 0.1309043 | 0.1309043 | 0.1309043 | 0.1309043 | 0.1309043 | 0.1309043 | 0.1309043 | 0.1309043 | 0.1309043 | 0.1309043 | 0.1309043 | 0.1309043 | 0.1309043 | 0.1309043 | 0.1309043 | 0.1309043 | 0.1309043 | 0.1309043 | 0.1309043 | 0.1309043 | 0.1309043 | 0.1309043 | 0.1309043 | 0.1309043 | 0.1309043 | 0.1309043 | 0.129692 | 0.1183152 | 0.1099177 | 0.09790003 | 0.08274388 | 0.08030176 | 0.06794016 | 0.05488066 | 0.05488066 | 0.05226854 | 0.04542383 | 0.04542383 | 0.04042963 | 0.02366012 | 0.01257141 | 0.006946148 | 0 | 0 | 0.0003893357 | 0.0003593291
844 | 656.1475 | 0.001694048 | 0 | 422 | -422 | 0 | 0 | 0.003243469 | 0.01463245 | 0.02767404 | 0.0366371 | 0.04418627 | 0.04704666 | 0.05022804 | 0.05297883 | 0.05981067 | 0.07020356 | 0.07661525 | 0.08593435 | 0.09518782 | 0.1066274 | 0.1222351 | 0.1325983 | 0.1325983 | 0.1325983 | 0.1325983 | 0.1325983 | 0.1325983 | 0.1325983 | 0.1325983 | 0.1325983 | 0.1325983 | 0.1325983 | 0.1325983 | 0.1325983 | 0.1325983 | 0.1325983 | 0.1325983 | 0.1325983 | 0.1325983 | 0.1325983 | 0.1325983 | 0.1325983 | 0.1325983 | 0.1325983 | 0.1325983 | 0.1325983 | 0.1325983 | 0.1325983 | 0.1325983 | 0.1325983 | 0.1325983 | 0.131386 | 0.1183152 | 0.1099177 | 0.09790003 | 0.08274388 | 0.08030176 | 0.06794016 | 0.05488066 | 0.05488066 | 0.05226854 | 0.04542383 | 0.04542383 | 0.04042963 | 0.02366012 | 0.01257141 | 0.006946148 | 0 | 0 | 0 | 0.0003593291
844 | 644.1837 | 0.00166316 | 10 | 432 | -412 | 0 | 0 | 0.003243469 | 0.01463245 | 0.02767404 | 0.0366371 | 0.04418627 | 0.04704666 | 0.05022804 | 0.05297883 | 0.05981067 | 0.07020356 | 0.07661525 | 0.08593435 | 0.09518782 | 0.1066274 | 0.1222351 | 0.1342615 | 0.1342615 | 0.1342615 | 0.1342615 | 0.1342615 | 0.1342615 | 0.1342615 | 0.1342615 | 0.1342615 | 0.1342615 | 0.1342615 | 0.1342615 | 0.1342615 | 0.1342615 | 0.1342615 | 0.1342615 | 0.1342615 | 0.1342615 | 0.1342615 | 0.1342615 | 0.1342615 | 0.1342615 | 0.1342615 | 0.1342615 | 0.1342615 | 0.1342615 | 0.1342615 | 0.1342615 | 0.1342615 | 0.1342615 | 0.1330492 | 0.1199784 | 0.1099177 | 0.09790003 | 0.08274388 | 0.08030176 | 0.06794016 | 0.05488066 | 0.05488066 | 0.05226854 | 0.04542383 | 0.04542383 | 0.04042963 | 0.02366012 | 0.01257141 | 0.006946148 | 0 | 0 | 0 | 0.0008130276
844 | 649.9219 | 0.001677975 | 20 | 442 | -402 | 0 | 0 | 0.003243469 | 0.01463245 | 0.02767404 | 0.0366371 | 0.04418627 | 0.04704666 | 0.05022804 | 0.05297883 | 0.05981067 | 0.07020356 | 0.07661525 | 0.08593435 | 0.09518782 | 0.1066274 | 0.1222351 | 0.1359395 | 0.1359395 | 0.1359395 | 0.1359395 | 0.1359395 | 0.1359395 | 0.1359395 | 0.1359395 | 0.1359395 | 0.1359395 | 0.1359395 | 0.1359395 | 0.1359395 | 0.1359395 | 0.1359395 | 0.1359395 | 0.1359395 | 0.1359395 | 0.1359395 | 0.1359395 | 0.1359395 | 0.1359395 | 0.1359395 | 0.1359395 | 0.1359395 | 0.1359395 | 0.1359395 | 0.1359395 | 0.1359395 | 0.1359395 | 0.1347272 | 0.1216564 | 0.1099177 | 0.09790003 | 0.08274388 | 0.08030176 | 0.06794016 | 0.05488066 | 0.05488066 | 0.05226854 | 0.04542383 | 0.04542383 | 0.04042963 | 0.02366012 | 0.01257141 | 0.006946148 | 0 | 0 | 0 | 0.001799294
824 | 657.5809 | 0.001697749 | 30 | 442 | -382 | 0 | 0 | 0.003243469 | 0.01463245 | 0.02767404 | 0.0366371 | 0.04418627 | 0.04704666 | 0.05022804 | 0.05297883 | 0.05981067 | 0.07020356 | 0.07661525 | 0.08593435 | 0.09518782 | 0.1066274 | 0.1222351 | 0.1359395 | 0.1376372 | 0.1376372 | 0.1376372 | 0.1376372 | 0.1376372 | 0.1376372 | 0.1376372 | 0.1376372 | 0.1376372 | 0.1376372 | 0.1376372 | 0.1376372 | 0.1376372 | 0.1376372 | 0.1376372 | 0.1376372 | 0.1376372 | 0.1376372 | 0.1376372 | 0.1376372 | 0.1376372 | 0.1376372 | 0.1376372 | 0.1376372 | 0.1376372 | 0.1376372 | 0.1376372 | 0.1376372 | 0.1376372 | 0.1364249 | 0.1233541 | 0.1099177 | 0.09790003 | 0.08274388 | 0.08030176 | 0.06794016 | 0.05488066 | 0.05488066 | 0.05226854 | 0.04542383 | 0.04542383 | 0.04042963 | 0.02366012 | 0.01257141 | 0.006946148 | 0 | 0 | 0 | 0.001799294
824 | 608.426 | 0.00157084 | 40 | 452 | -372 | 0 | 0 | 0.003243469 | 0.01463245 | 0.02767404 | 0.0366371 | 0.04418627 | 0.04704666 | 0.05022804 | 0.05297883 | 0.05981067 | 0.07020356 | 0.07661525 | 0.08593435 | 0.09518782 | 0.1066274 | 0.1222351 | 0.1359395 | 0.1376372 | 0.139208 | 0.139208 | 0.139208 | 0.139208 | 0.139208 | 0.139208 | 0.139208 | 0.139208 | 0.139208 | 0.139208 | 0.139208 | 0.139208 | 0.139208 | 0.139208 | 0.139208 | 0.139208 | 0.139208 | 0.139208 | 0.139208 | 0.139208 | 0.139208 | 0.139208 | 0.139208 | 0.139208 | 0.139208 | 0.139208 | 0.139208 | 0.139208 | 0.1379958 | 0.124925 | 0.1099177 | 0.09790003 | 0.08274388 | 0.08030176 | 0.06794016 | 0.05488066 | 0.05488066 | 0.05226854 | 0.04542383 | 0.04542383 | 0.04042963 | 0.02366012 | 0.01257141 | 0.006946148 | 0 | 0 | 0 | 0.006691056
824 | 624.2145 | 0.001611603 | 30 | 442 | -382 | 0 | 0 | 0.003243469 | 0.01463245 | 0.02767404 | 0.0366371 | 0.04418627 | 0.04704666 | 0.05022804 | 0.05297883 | 0.05981067 | 0.07020356 | 0.07661525 | 0.08593435 | 0.09518782 | 0.1066274 | 0.1222351 | 0.1359395 | 0.1392488 | 0.1408196 | 0.1408196 | 0.1408196 | 0.1408196 | 0.1408196 | 0.1408196 | 0.1408196 | 0.1408196 | 0.1408196 | 0.1408196 | 0.1408196 | 0.1408196 | 0.1408196 | 0.1408196 | 0.1408196 | 0.1408196 | 0.1408196 | 0.1408196 | 0.1408196 | 0.1408196 | 0.1408196 | 0.1408196 | 0.1408196 | 0.1408196 | 0.1408196 | 0.1408196 | 0.1408196 | 0.1408196 | 0.1396074 | 0.1265366 | 0.1099177 | 0.09790003 | 0.08274388 | 0.08030176 | 0.06794016 | 0.05488066 | 0.05488066 | 0.05226854 | 0.04542383 | 0.04542383 | 0.04042963 | 0.02366012 | 0.01257141 | 0.006946148 | 0 | 0 | 0 | 0.001799294
824 | 629.3849 | 0.001624952 | 20 | 432 | -392 | 0 | 0 | 0.003243469 | 0.01463245 | 0.02767404 | 0.0366371 | 0.04418627 | 0.04704666 | 0.05022804 | 0.05297883 | 0.05981067 | 0.07020356 | 0.07661525 | 0.08593435 | 0.09518782 | 0.1066274 | 0.1222351 | 0.1359395 | 0.1408738 | 0.1424446 | 0.1424446 | 0.1424446 | 0.1424446 | 0.1424446 | 0.1424446 | 0.1424446 | 0.1424446 | 0.1424446 | 0.1424446 | 0.1424446 | 0.1424446 | 0.1424446 | 0.1424446 | 0.1424446 | 0.1424446 | 0.1424446 | 0.1424446 | 0.1424446 | 0.1424446 | 0.1424446 | 0.1424446 | 0.1424446 | 0.1424446 | 0.1424446 | 0.1424446 | 0.1424446 | 0.1424446 | 0.1412323 | 0.1281615 | 0.1099177 | 0.09790003 | 0.08274388 | 0.08030176 | 0.06794016 | 0.05488066 | 0.05488066 | 0.05226854 | 0.04542383 | 0.04542383 | 0.04042963 | 0.02366012 | 0.01257141 | 0.006946148 | 0 | 0 | 0.0002727807 | 0.0008130276
824 | 618.7124 | 0.001597398 | 10 | 422 | -402 | 0 | 0 | 0.003243469 | 0.01463245 | 0.02767404 | 0.0366371 | 0.04418627 | 0.04704666 | 0.05022804 | 0.05297883 | 0.05981067 | 0.07020356 | 0.07661525 | 0.08593435 | 0.09518782 | 0.1066274 | 0.1222351 | 0.1375369 | 0.1424712 | 0.144042 | 0.144042 | 0.144042 | 0.144042 | 0.144042 | 0.144042 | 0.144042 | 0.144042 | 0.144042 | 0.144042 | 0.144042 | 0.144042 | 0.144042 | 0.144042 | 0.144042 | 0.144042 | 0.144042 | 0.144042 | 0.144042 | 0.144042 | 0.144042 | 0.144042 | 0.144042 | 0.144042 | 0.144042 | 0.144042 | 0.144042 | 0.144042 | 0.1428297 | 0.1281615 | 0.1099177 | 0.09790003 | 0.08274388 | 0.08030176 | 0.06794016 | 0.05488066 | 0.05488066 | 0.05226854 | 0.04542383 | 0.04542383 | 0.04042963 | 0.02366012 | 0.01257141 | 0.006946148 | 0 | 0 | 0.00086067 | 0.0003593291
761 | 1157.988 | 0.002989705 | 0 | 380.5 | -380.5 | 0 | 0 | 0.003243469 | 0.01463245 | 0.02767404 | 0.0366371 | 0.04418627 | 0.04704666 | 0.05022804 | 0.05297883 | 0.05981067 | 0.07020356 | 0.07661525 | 0.08593435 | 0.09518782 | 0.1066274 | 0.1222351 | 0.1375369 | 0.1454609 | 0.1470317 | 0.1470317 | 0.1470317 | 0.1470317 | 0.1470317 | 0.1470317 | 0.1470317 | 0.1470317 | 0.1470317 | 0.1470317 | 0.1470317 | 0.1470317 | 0.1470317 | 0.1470317 | 0.1470317 | 0.1470317 | 0.1470317 | 0.1470317 | 0.1470317 | 0.1470317 | 0.1470317 | 0.1470317 | 0.1470317 | 0.1470317 | 0.1470317 | 0.1470317 | 0.1470317 | 0.1470317 | 0.1428297 | 0.1281615 | 0.1099177 | 0.09790003 | 0.08274388 | 0.08030176 | 0.06794016 | 0.05488066 | 0.05488066 | 0.05226854 | 0.04542383 | 0.04542383 | 0.04042963 | 0.02366012 | 0.01257141 | 0.006946148 | 0 | 0 | 0 | 0
761 | 1149.697 | 0.002968298 | -10 | 370.5 | -390.5 | 0 | 0 | 0.003243469 | 0.01463245 | 0.02767404 | 0.0366371 | 0.04418627 | 0.04704666 | 0.05022804 | 0.05297883 | 0.05981067 | 0.07020356 | 0.07661525 | 0.08593435 | 0.09518782 | 0.1066274 | 0.1222351 | 0.1375369 | 0.1484292 | 0.15 | 0.15 | 0.15 | 0.15 | 0.15 | 0.15 | 0.15 | 0.15 | 0.15 | 0.15 | 0.15 | 0.15 | 0.15 | 0.15 | 0.15 | 0.15 | 0.15 | 0.15 | 0.15 | 0.15 | 0.15 | 0.15 | 0.15 | 0.15 | 0.15 | 0.15 | 0.15 | 0.1470317 | 0.1428297 | 0.1281615 | 0.1099177 | 0.09790003 | 0.08274388 | 0.08030176 | 0.06794016 | 0.05488066 | 0.05488066 | 0.05226854 | 0.04542383 | 0.04542383 | 0.04042963 | 0.02366012 | 0.01257141 | 0.006946148 | 0 | 0 | 0.0001845973 | 0

## F7bottom_comulative_column
[6 empty] | 0 | 1 | 2 | 3 | 4 | 5 | 6 | 7 | 8 | 9 | 10 | 11 | 12 | 13 | 14 | 15 | 16 | 17 | 18 | 19 | 20 | 21 | 22 | 23 | 24 | 25 | 26 | 27 | 28 | 29 | 30 | 31 | 32 | 33 | 34 | 35 | 36 | 37 | 38 | 39 | 40 | 41 | 42 | 43 | 44 | 45 | 46 | 47 | 48 | 49 | 50 | 51 | 52 | 53 | 54 | 55 | 56 | 57 | 58 | 59 | 60 | 61 | 62 | 63 | 64
ord_wdt | alpha | alpha/k | WROLL_SHIFT_POS_7 | Width1 | Width2 | -855.04 | -828.32 | -801.6 | -774.88 | -748.16 | -721.44 | -694.72 | -668 | -641.28 | -614.56 | -587.84 | -561.12 | -534.4 | -507.68 | -480.96 | -454.24 | -427.52 | -400.8 | -374.08 | -347.36 | -320.64 | -293.92 | -267.2 | -240.48 | -213.76 | -187.04 | -160.32 | -133.6 | -106.88 | -80.16 | -53.44 | -26.72 | 0 | 26.72 | 53.44 | 80.16 | 106.88 | 133.6 | 160.32 | 187.04 | 213.76 | 240.48 | 267.2 | 293.92 | 320.64 | 347.36 | 374.08 | 400.8 | 427.52 | 454.24 | 480.96 | 507.68 | 534.4 | 561.12 | 587.84 | 614.56 | 641.28 | 668 | 694.72 | 721.44 | 748.16 | 774.88 | 801.6 | 828.32 | 855.04 | C40-left | C40-right
987 | 745.5009 | 0.002348185 | 0 | 493.5 | -493.5 | 0 | 0 | 0 | 0 | 0 | 0 | 0 | 0 | 0 | 0 | 0 | 0 | 0 | 0 | 0.002348185 | 0.002348185 | 0.002348185 | 0.002348185 | 0.002348185 | 0.002348185 | 0.002348185 | 0.002348185 | 0.002348185 | 0.002348185 | 0.002348185 | 0.002348185 | 0.002348185 | 0.002348185 | 0.002348185 | 0.002348185 | 0.002348185 | 0.002348185 | 0.002348185 | 0.002348185 | 0.002348185 | 0.002348185 | 0.002348185 | 0.002348185 | 0.002348185 | 0.002348185 | 0.002348185 | 0.002348185 | 0.002348185 | 0.002348185 | 0.002348185 | 0.002348185 | 0.002348185 | 0.002348185 | 0.002348185 | 0.002348185 | 0.002348185 | 0 | 0 | 0 | 0 | 0 | 0 | 0 | 0 | 0 | 0 | 0 | 0 | 0 | 0 | 0 | 0
896 | 905.0211 | 0.002850643 | 0 | 448 | -448 | 0 | 0 | 0 | 0 | 0 | 0 | 0 | 0 | 0 | 0 | 0 | 0 | 0 | 0 | 0.002348185 | 0.002348185 | 0.005198828 | 0.005198828 | 0.005198828 | 0.005198828 | 0.005198828 | 0.005198828 | 0.005198828 | 0.005198828 | 0.005198828 | 0.005198828 | 0.005198828 | 0.005198828 | 0.005198828 | 0.005198828 | 0.005198828 | 0.005198828 | 0.005198828 | 0.005198828 | 0.005198828 | 0.005198828 | 0.005198828 | 0.005198828 | 0.005198828 | 0.005198828 | 0.005198828 | 0.005198828 | 0.005198828 | 0.005198828 | 0.005198828 | 0.005198828 | 0.005198828 | 0.005198828 | 0.005198828 | 0.002348185 | 0.002348185 | 0 | 0 | 0 | 0 | 0 | 0 | 0 | 0 | 0 | 0 | 0 | 0 | 0 | 0 | 0 | 0
896 | 1561.697 | 0.004919047 | 0 | 448 | -448 | 0 | 0 | 0 | 0 | 0 | 0 | 0 | 0 | 0 | 0 | 0 | 0 | 0 | 0 | 0.002348185 | 0.002348185 | 0.01011787 | 0.01011787 | 0.01011787 | 0.01011787 | 0.01011787 | 0.01011787 | 0.01011787 | 0.01011787 | 0.01011787 | 0.01011787 | 0.01011787 | 0.01011787 | 0.01011787 | 0.01011787 | 0.01011787 | 0.01011787 | 0.01011787 | 0.01011787 | 0.01011787 | 0.01011787 | 0.01011787 | 0.01011787 | 0.01011787 | 0.01011787 | 0.01011787 | 0.01011787 | 0.01011787 | 0.01011787 | 0.01011787 | 0.01011787 | 0.01011787 | 0.01011787 | 0.01011787 | 0.002348185 | 0.002348185 | 0 | 0 | 0 | 0 | 0 | 0 | 0 | 0 | 0 | 0 | 0 | 0 | 0 | 0 | 0 | 0
826 | 1376.113 | 0.004334492 | 0 | 413 | -413 | 0 | 0 | 0 | 0 | 0 | 0 | 0 | 0 | 0 | 0 | 0 | 0 | 0 | 0 | 0.002348185 | 0.002348185 | 0.01011787 | 0.01445237 | 0.01445237 | 0.01445237 | 0.01445237 | 0.01445237 | 0.01445237 | 0.01445237 | 0.01445237 | 0.01445237 | 0.01445237 | 0.01445237 | 0.01445237 | 0.01445237 | 0.01445237 | 0.01445237 | 0.01445237 | 0.01445237 | 0.01445237 | 0.01445237 | 0.01445237 | 0.01445237 | 0.01445237 | 0.01445237 | 0.01445237 | 0.01445237 | 0.01445237 | 0.01445237 | 0.01445237 | 0.01445237 | 0.01445237 | 0.01445237 | 0.01011787 | 0.002348185 | 0.002348185 | 0 | 0 | 0 | 0 | 0 | 0 | 0 | 0 | 0 | 0 | 0 | 0 | 0 | 0 | 0 | 0
1133 | 545.0528 | 0.001716812 | 0 | 566.5 | -566.5 | 0 | 0 | 0 | 0 | 0 | 0 | 0 | 0 | 0 | 0 | 0 | 0.001716812 | 0.001716812 | 0.001716812 | 0.004064997 | 0.004064997 | 0.01183469 | 0.01616918 | 0.01616918 | 0.01616918 | 0.01616918 | 0.01616918 | 0.01616918 | 0.01616918 | 0.01616918 | 0.01616918 | 0.01616918 | 0.01616918 | 0.01616918 | 0.01616918 | 0.01616918 | 0.01616918 | 0.01616918 | 0.01616918 | 0.01616918 | 0.01616918 | 0.01616918 | 0.01616918 | 0.01616918 | 0.01616918 | 0.01616918 | 0.01616918 | 0.01616918 | 0.01616918 | 0.01616918 | 0.01616918 | 0.01616918 | 0.01616918 | 0.01183469 | 0.004064997 | 0.004064997 | 0.001716812 | 0.001716812 | 0.001716812 | 0 | 0 | 0 | 0 | 0 | 0 | 0 | 0 | 0 | 0 | 0 | 0.01445237 | 0.01445237
1251 | 383.1771 | 0.001206934 | -10 | 615.5 | -635.5 | 0 | 0 | 0 | 0 | 0 | 0 | 0 | 0 | 0 | 0.001206934 | 0.001206934 | 0.002923746 | 0.002923746 | 0.002923746 | 0.005271931 | 0.005271931 | 0.01304162 | 0.01737611 | 0.01737611 | 0.01737611 | 0.01737611 | 0.01737611 | 0.01737611 | 0.01737611 | 0.01737611 | 0.01737611 | 0.01737611 | 0.01737611 | 0.01737611 | 0.01737611 | 0.01737611 | 0.01737611 | 0.01737611 | 0.01737611 | 0.01737611 | 0.01737611 | 0.01737611 | 0.01737611 | 0.01737611 | 0.01737611 | 0.01737611 | 0.01737611 | 0.01737611 | 0.01737611 | 0.01737611 | 0.01737611 | 0.01737611 | 0.01737611 | 0.01304162 | 0.005271931 | 0.005271931 | 0.002923746 | 0.002923746 | 0.002923746 | 0.001206934 | 0.001206934 | 0 | 0 | 0 | 0 | 0 | 0 | 0 | 0 | 0 | 0.01616918 | 0.01537631
1251 | 454.0469 | 0.001430161 | -20 | 605.5 | -645.5 | 0 | 0 | 0 | 0 | 0 | 0 | 0 | 0 | 0.001430161 | 0.002637095 | 0.002637095 | 0.004353907 | 0.004353907 | 0.004353907 | 0.006702092 | 0.006702092 | 0.01447178 | 0.01880627 | 0.01880627 | 0.01880627 | 0.01880627 | 0.01880627 | 0.01880627 | 0.01880627 | 0.01880627 | 0.01880627 | 0.01880627 | 0.01880627 | 0.01880627 | 0.01880627 | 0.01880627 | 0.01880627 | 0.01880627 | 0.01880627 | 0.01880627 | 0.01880627 | 0.01880627 | 0.01880627 | 0.01880627 | 0.01880627 | 0.01880627 | 0.01880627 | 0.01880627 | 0.01880627 | 0.01880627 | 0.01880627 | 0.01880627 | 0.01880627 | 0.01447178 | 0.006702092 | 0.006702092 | 0.004353907 | 0.004353907 | 0.004353907 | 0.002637095 | 0.001206934 | 0 | 0 | 0 | 0 | 0 | 0 | 0 | 0 | 0 | 0.01616918 | 0.01473379
1251 | 396.3606 | 0.00124846 | -30 | 595.5 | -655.5 | 0 | 0 | 0 | 0 | 0 | 0 | 0 | 0 | 0.002678621 | 0.003885555 | 0.003885555 | 0.005602367 | 0.005602367 | 0.005602367 | 0.007950552 | 0.007950552 | 0.01572024 | 0.02005473 | 0.02005473 | 0.02005473 | 0.02005473 | 0.02005473 | 0.02005473 | 0.02005473 | 0.02005473 | 0.02005473 | 0.02005473 | 0.02005473 | 0.02005473 | 0.02005473 | 0.02005473 | 0.02005473 | 0.02005473 | 0.02005473 | 0.02005473 | 0.02005473 | 0.02005473 | 0.02005473 | 0.02005473 | 0.02005473 | 0.02005473 | 0.02005473 | 0.02005473 | 0.02005473 | 0.02005473 | 0.02005473 | 0.02005473 | 0.02005473 | 0.01572024 | 0.007950552 | 0.007950552 | 0.005602367 | 0.005602367 | 0.005602367 | 0.003885555 | 0.001206934 | 0 | 0 | 0 | 0 | 0 | 0 | 0 | 0 | 0 | 0.01621164 | 0.01445237
1251 | 422.6713 | 0.001331334 | -40 | 585.5 | -665.5 | 0 | 0 | 0 | 0 | 0 | 0 | 0 | 0 | 0.004009954 | 0.005216889 | 0.005216889 | 0.006933701 | 0.006933701 | 0.006933701 | 0.009281885 | 0.009281885 | 0.01705158 | 0.02138607 | 0.02138607 | 0.02138607 | 0.02138607 | 0.02138607 | 0.02138607 | 0.02138607 | 0.02138607 | 0.02138607 | 0.02138607 | 0.02138607 | 0.02138607 | 0.02138607 | 0.02138607 | 0.02138607 | 0.02138607 | 0.02138607 | 0.02138607 | 0.02138607 | 0.02138607 | 0.02138607 | 0.02138607 | 0.02138607 | 0.02138607 | 0.02138607 | 0.02138607 | 0.02138607 | 0.02138607 | 0.02138607 | 0.02138607 | 0.02138607 | 0.01705158 | 0.009281885 | 0.009281885 | 0.006933701 | 0.006933701 | 0.006933701 | 0.003885555 | 0.001206934 | 0 | 0 | 0 | 0 | 0 | 0 | 0 | 0 | 0 | 0.01666334 | 0.01445237
1251 | 405.6568 | 0.001277741 | -30 | 595.5 | -655.5 | 0 | 0 | 0 | 0 | 0 | 0 | 0 | 0 | 0.005287695 | 0.00649463 | 0.00649463 | 0.008211442 | 0.008211442 | 0.008211442 | 0.01055963 | 0.01055963 | 0.01832932 | 0.02266381 | 0.02266381 | 0.02266381 | 0.02266381 | 0.02266381 | 0.02266381 | 0.02266381 | 0.02266381 | 0.02266381 | 0.02266381 | 0.02266381 | 0.02266381 | 0.02266381 | 0.02266381 | 0.02266381 | 0.02266381 | 0.02266381 | 0.02266381 | 0.02266381 | 0.02266381 | 0.02266381 | 0.02266381 | 0.02266381 | 0.02266381 | 0.02266381 | 0.02266381 | 0.02266381 | 0.02266381 | 0.02266381 | 0.02266381 | 0.02266381 | 0.01832932 | 0.01055963 | 0.01055963 | 0.008211442 | 0.008211442 | 0.008211442 | 0.005163296 | 0.001206934 | 0 | 0 | 0 | 0 | 0 | 0 | 0 | 0 | 0 | 0.01621164 | 0.01445237
1251 | 399.6413 | 0.001258793 | -20 | 605.5 | -645.5 | 0 | 0 | 0 | 0 | 0 | 0 | 0 | 0 | 0.006546489 | 0.007753423 | 0.007753423 | 0.009470235 | 0.009470235 | 0.009470235 | 0.01181842 | 0.01181842 | 0.01958811 | 0.0239226 | 0.0239226 | 0.0239226 | 0.0239226 | 0.0239226 | 0.0239226 | 0.0239226 | 0.0239226 | 0.0239226 | 0.0239226 | 0.0239226 | 0.0239226 | 0.0239226 | 0.0239226 | 0.0239226 | 0.0239226 | 0.0239226 | 0.0239226 | 0.0239226 | 0.0239226 | 0.0239226 | 0.0239226 | 0.0239226 | 0.0239226 | 0.0239226 | 0.0239226 | 0.0239226 | 0.0239226 | 0.0239226 | 0.0239226 | 0.0239226 | 0.01958811 | 0.01181842 | 0.01181842 | 0.009470235 | 0.009470235 | 0.009470235 | 0.00642209 | 0.001206934 | 0 | 0 | 0 | 0 | 0 | 0 | 0 | 0 | 0 | 0.01616918 | 0.01495203
1305 | 572.751 | 0.001804056 | -10 | 642.5 | -662.5 | 0 | 0 | 0 | 0 | 0 | 0 | 0 | 0 | 0.008350545 | 0.009557479 | 0.009557479 | 0.01127429 | 0.01127429 | 0.01127429 | 0.01362248 | 0.01362248 | 0.02139217 | 0.02572666 | 0.02572666 | 0.02572666 | 0.02572666 | 0.02572666 | 0.02572666 | 0.02572666 | 0.02572666 | 0.02572666 | 0.02572666 | 0.02572666 | 0.02572666 | 0.02572666 | 0.02572666 | 0.02572666 | 0.02572666 | 0.02572666 | 0.02572666 | 0.02572666 | 0.02572666 | 0.02572666 | 0.02572666 | 0.02572666 | 0.02572666 | 0.02572666 | 0.02572666 | 0.02572666 | 0.02572666 | 0.02572666 | 0.02572666 | 0.02572666 | 0.02139217 | 0.01362248 | 0.01362248 | 0.01127429 | 0.01127429 | 0.01127429 | 0.008226146 | 0.00301099 | 0.001804056 | 0 | 0 | 0 | 0 | 0 | 0 | 0 | 0 | 0.01652783 | 0.02036182
1410 | 430.8266 | 0.001357021 | 0 | 705 | -705 | 0 | 0 | 0 | 0 | 0 | 0 | 0.001357021 | 0.001357021 | 0.009707566 | 0.0109145 | 0.0109145 | 0.01263131 | 0.01263131 | 0.01263131 | 0.0149795 | 0.0149795 | 0.02274919 | 0.02708368 | 0.02708368 | 0.02708368 | 0.02708368 | 0.02708368 | 0.02708368 | 0.02708368 | 0.02708368 | 0.02708368 | 0.02708368 | 0.02708368 | 0.02708368 | 0.02708368 | 0.02708368 | 0.02708368 | 0.02708368 | 0.02708368 | 0.02708368 | 0.02708368 | 0.02708368 | 0.02708368 | 0.02708368 | 0.02708368 | 0.02708368 | 0.02708368 | 0.02708368 | 0.02708368 | 0.02708368 | 0.02708368 | 0.02708368 | 0.02708368 | 0.02274919 | 0.0149795 | 0.0149795 | 0.01263131 | 0.01263131 | 0.01263131 | 0.009583167 | 0.004368012 | 0.003161077 | 0.001357021 | 0.001357021 | 0 | 0 | 0 | 0 | 0 | 0 | 0.0247891 | 0.02552411
1521 | 351.8102 | 0.001108135 | 10 | 770.5 | -750.5 | 0 | 0 | 0 | 0 | 0.001108135 | 0.001108135 | 0.002465156 | 0.002465156 | 0.0108157 | 0.01202263 | 0.01202263 | 0.01373945 | 0.01373945 | 0.01373945 | 0.01608763 | 0.01608763 | 0.02385732 | 0.02819181 | 0.02819181 | 0.02819181 | 0.02819181 | 0.02819181 | 0.02819181 | 0.02819181 | 0.02819181 | 0.02819181 | 0.02819181 | 0.02819181 | 0.02819181 | 0.02819181 | 0.02819181 | 0.02819181 | 0.02819181 | 0.02819181 | 0.02819181 | 0.02819181 | 0.02819181 | 0.02819181 | 0.02819181 | 0.02819181 | 0.02819181 | 0.02819181 | 0.02819181 | 0.02819181 | 0.02819181 | 0.02819181 | 0.02819181 | 0.02819181 | 0.02385732 | 0.01608763 | 0.01608763 | 0.01373945 | 0.01373945 | 0.01373945 | 0.0106913 | 0.005476146 | 0.004269212 | 0.002465156 | 0.002465156 | 0.001108135 | 0.001108135 | 0 | 0 | 0 | 0 | 0.02652807 | 0.02708368
1531 | 595.8672 | 0.001876867 | 20 | 785.5 | -745.5 | 0 | 0 | 0 | 0 | 0.001108135 | 0.002985002 | 0.004342023 | 0.004342023 | 0.01269257 | 0.0138995 | 0.0138995 | 0.01561631 | 0.01561631 | 0.01561631 | 0.0179645 | 0.0179645 | 0.02573419 | 0.03006868 | 0.03006868 | 0.03006868 | 0.03006868 | 0.03006868 | 0.03006868 | 0.03006868 | 0.03006868 | 0.03006868 | 0.03006868 | 0.03006868 | 0.03006868 | 0.03006868 | 0.03006868 | 0.03006868 | 0.03006868 | 0.03006868 | 0.03006868 | 0.03006868 | 0.03006868 | 0.03006868 | 0.03006868 | 0.03006868 | 0.03006868 | 0.03006868 | 0.03006868 | 0.03006868 | 0.03006868 | 0.03006868 | 0.03006868 | 0.03006868 | 0.02573419 | 0.0179645 | 0.0179645 | 0.01561631 | 0.01561631 | 0.01561631 | 0.01256817 | 0.007353014 | 0.006146079 | 0.004342023 | 0.004342023 | 0.002985002 | 0.002985002 | 0.001876867 | 0 | 0 | 0 | 0.02627414 | 0.02708368
1531 | 595.9167 | 0.001877023 | 30 | 795.5 | -735.5 | 0 | 0 | 0 | 0 | 0.001108135 | 0.004862025 | 0.006219047 | 0.006219047 | 0.01456959 | 0.01577653 | 0.01577653 | 0.01749334 | 0.01749334 | 0.01749334 | 0.01984152 | 0.01984152 | 0.02761121 | 0.0319457 | 0.0319457 | 0.0319457 | 0.0319457 | 0.0319457 | 0.0319457 | 0.0319457 | 0.0319457 | 0.0319457 | 0.0319457 | 0.0319457 | 0.0319457 | 0.0319457 | 0.0319457 | 0.0319457 | 0.0319457 | 0.0319457 | 0.0319457 | 0.0319457 | 0.0319457 | 0.0319457 | 0.0319457 | 0.0319457 | 0.0319457 | 0.0319457 | 0.0319457 | 0.0319457 | 0.0319457 | 0.0319457 | 0.0319457 | 0.0319457 | 0.02761121 | 0.01984152 | 0.01984152 | 0.01749334 | 0.01749334 | 0.01749334 | 0.01444519 | 0.009230037 | 0.008023103 | 0.006219047 | 0.006219047 | 0.004862025 | 0.004862025 | 0.003753891 | 0 | 0 | 0 | 0.02576627 | 0.02738808
1561 | 255.0645 | 0.0008034043 | 40 | 820.5 | -740.5 | 0 | 0 | 0 | 0 | 0.001108135 | 0.00566543 | 0.007022451 | 0.007022451 | 0.015373 | 0.01657993 | 0.01657993 | 0.01829674 | 0.01829674 | 0.01829674 | 0.02064493 | 0.02064493 | 0.02841462 | 0.03274911 | 0.03274911 | 0.03274911 | 0.03274911 | 0.03274911 | 0.03274911 | 0.03274911 | 0.03274911 | 0.03274911 | 0.03274911 | 0.03274911 | 0.03274911 | 0.03274911 | 0.03274911 | 0.03274911 | 0.03274911 | 0.03274911 | 0.03274911 | 0.03274911 | 0.03274911 | 0.03274911 | 0.03274911 | 0.03274911 | 0.03274911 | 0.03274911 | 0.03274911 | 0.03274911 | 0.03274911 | 0.03274911 | 0.03274911 | 0.03274911 | 0.02841462 | 0.02064493 | 0.02064493 | 0.01829674 | 0.01829674 | 0.01829674 | 0.0152486 | 0.01003344 | 0.008826507 | 0.007022451 | 0.007022451 | 0.00566543 | 0.00566543 | 0.004557295 | 0.0008034043 | 0 | 0 | 0.0260202 | 0.02898137
1583 | 497.7097 | 0.00156769 | 30 | 821.5 | -761.5 | 0 | 0 | 0 | 0 | 0.002675825 | 0.00723312 | 0.008590141 | 0.008590141 | 0.01694069 | 0.01814762 | 0.01814762 | 0.01986443 | 0.01986443 | 0.01986443 | 0.02221262 | 0.02221262 | 0.02998231 | 0.0343168 | 0.0343168 | 0.0343168 | 0.0343168 | 0.0343168 | 0.0343168 | 0.0343168 | 0.0343168 | 0.0343168 | 0.0343168 | 0.0343168 | 0.0343168 | 0.0343168 | 0.0343168 | 0.0343168 | 0.0343168 | 0.0343168 | 0.0343168 | 0.0343168 | 0.0343168 | 0.0343168 | 0.0343168 | 0.0343168 | 0.0343168 | 0.0343168 | 0.0343168 | 0.0343168 | 0.0343168 | 0.0343168 | 0.0343168 | 0.0343168 | 0.02998231 | 0.02221262 | 0.02221262 | 0.01986443 | 0.01986443 | 0.01986443 | 0.01681629 | 0.01160113 | 0.0103942 | 0.008590141 | 0.008590141 | 0.00723312 | 0.00723312 | 0.006124985 | 0.002371094 | 0 | 0 | 0.02709391 | 0.02912186
1583 | 503.5028 | 0.001585937 | 20 | 811.5 | -771.5 | 0 | 0 | 0 | 0 | 0.004261762 | 0.008819057 | 0.01017608 | 0.01017608 | 0.01852662 | 0.01973356 | 0.01973356 | 0.02145037 | 0.02145037 | 0.02145037 | 0.02379855 | 0.02379855 | 0.03156824 | 0.03590274 | 0.03590274 | 0.03590274 | 0.03590274 | 0.03590274 | 0.03590274 | 0.03590274 | 0.03590274 | 0.03590274 | 0.03590274 | 0.03590274 | 0.03590274 | 0.03590274 | 0.03590274 | 0.03590274 | 0.03590274 | 0.03590274 | 0.03590274 | 0.03590274 | 0.03590274 | 0.03590274 | 0.03590274 | 0.03590274 | 0.03590274 | 0.03590274 | 0.03590274 | 0.03590274 | 0.03590274 | 0.03590274 | 0.03590274 | 0.03590274 | 0.03156824 | 0.02379855 | 0.02379855 | 0.02145037 | 0.02145037 | 0.02145037 | 0.01840222 | 0.01318707 | 0.01198013 | 0.01017608 | 0.01017608 | 0.008819057 | 0.008819057 | 0.007710922 | 0.003957032 | 0 | 0 | 0.02879949 | 0.02805164
1583 | 499.6545 | 0.001573816 | 10 | 801.5 | -781.5 | 0 | 0 | 0 | 0.001573816 | 0.005835578 | 0.01039287 | 0.01174989 | 0.01174989 | 0.02010044 | 0.02130737 | 0.02130737 | 0.02302419 | 0.02302419 | 0.02302419 | 0.02537237 | 0.02537237 | 0.03314206 | 0.03747655 | 0.03747655 | 0.03747655 | 0.03747655 | 0.03747655 | 0.03747655 | 0.03747655 | 0.03747655 | 0.03747655 | 0.03747655 | 0.03747655 | 0.03747655 | 0.03747655 | 0.03747655 | 0.03747655 | 0.03747655 | 0.03747655 | 0.03747655 | 0.03747655 | 0.03747655 | 0.03747655 | 0.03747655 | 0.03747655 | 0.03747655 | 0.03747655 | 0.03747655 | 0.03747655 | 0.03747655 | 0.03747655 | 0.03747655 | 0.03747655 | 0.03314206 | 0.02537237 | 0.02537237 | 0.02302419 | 0.02302419 | 0.02302419 | 0.01997604 | 0.01476088 | 0.01355395 | 0.01174989 | 0.01174989 | 0.01039287 | 0.01039287 | 0.009284738 | 0.003957032 | 0 | 0 | 0.03050506 | 0.02763692
1574 | 477.786 | 0.001504934 | 0 | 787 | -787 | 0 | 0 | 0 | 0.00307875 | 0.007340512 | 0.01189781 | 0.01325483 | 0.01325483 | 0.02160537 | 0.02281231 | 0.02281231 | 0.02452912 | 0.02452912 | 0.02452912 | 0.0268773 | 0.0268773 | 0.03464699 | 0.03898149 | 0.03898149 | 0.03898149 | 0.03898149 | 0.03898149 | 0.03898149 | 0.03898149 | 0.03898149 | 0.03898149 | 0.03898149 | 0.03898149 | 0.03898149 | 0.03898149 | 0.03898149 | 0.03898149 | 0.03898149 | 0.03898149 | 0.03898149 | 0.03898149 | 0.03898149 | 0.03898149 | 0.03898149 | 0.03898149 | 0.03898149 | 0.03898149 | 0.03898149 | 0.03898149 | 0.03898149 | 0.03898149 | 0.03898149 | 0.03898149 | 0.03464699 | 0.0268773 | 0.0268773 | 0.02452912 | 0.02452912 | 0.02452912 | 0.02148097 | 0.01626582 | 0.01505888 | 0.01325483 | 0.01325483 | 0.01189781 | 0.01189781 | 0.01078967 | 0.003957032 | 0 | 0 | 0.03144313 | 0.02708368
1574 | 486.865 | 0.001533531 | -10 | 777 | -797 | 0 | 0 | 0 | 0.004612281 | 0.008874043 | 0.01343134 | 0.01478836 | 0.01478836 | 0.0231389 | 0.02434584 | 0.02434584 | 0.02606265 | 0.02606265 | 0.02606265 | 0.02841084 | 0.02841084 | 0.03618053 | 0.04051502 | 0.04051502 | 0.04051502 | 0.04051502 | 0.04051502 | 0.04051502 | 0.04051502 | 0.04051502 | 0.04051502 | 0.04051502 | 0.04051502 | 0.04051502 | 0.04051502 | 0.04051502 | 0.04051502 | 0.04051502 | 0.04051502 | 0.04051502 | 0.04051502 | 0.04051502 | 0.04051502 | 0.04051502 | 0.04051502 | 0.04051502 | 0.04051502 | 0.04051502 | 0.04051502 | 0.04051502 | 0.04051502 | 0.04051502 | 0.04051502 | 0.03618053 | 0.02841084 | 0.02841084 | 0.02606265 | 0.02606265 | 0.02606265 | 0.02301451 | 0.01779935 | 0.01659242 | 0.01478836 | 0.01478836 | 0.01343134 | 0.01343134 | 0.0123232 | 0.003957032 | 0 | 0 | 0.03305093 | 0.02708368
1574 | 525.2188 | 0.001654338 | -20 | 767 | -807 | 0 | 0 | 0.001654338 | 0.00626662 | 0.01052838 | 0.01508568 | 0.0164427 | 0.0164427 | 0.02479324 | 0.02600018 | 0.02600018 | 0.02771699 | 0.02771699 | 0.02771699 | 0.03006517 | 0.03006517 | 0.03783486 | 0.04216936 | 0.04216936 | 0.04216936 | 0.04216936 | 0.04216936 | 0.04216936 | 0.04216936 | 0.04216936 | 0.04216936 | 0.04216936 | 0.04216936 | 0.04216936 | 0.04216936 | 0.04216936 | 0.04216936 | 0.04216936 | 0.04216936 | 0.04216936 | 0.04216936 | 0.04216936 | 0.04216936 | 0.04216936 | 0.04216936 | 0.04216936 | 0.04216936 | 0.04216936 | 0.04216936 | 0.04216936 | 0.04216936 | 0.04216936 | 0.04216936 | 0.03783486 | 0.03006517 | 0.03006517 | 0.02771699 | 0.02771699 | 0.02771699 | 0.02466884 | 0.01945369 | 0.01824675 | 0.0164427 | 0.0164427 | 0.01508568 | 0.01508568 | 0.0123232 | 0.003957032 | 0 | 0 | 0.0346459 | 0.02708368
1552 | 650.4615 | 0.002048829 | -30 | 746 | -806 | 0 | 0 | 0.003703167 | 0.008315449 | 0.01257721 | 0.01713451 | 0.01849153 | 0.01849153 | 0.02684207 | 0.02804901 | 0.02804901 | 0.02976582 | 0.02976582 | 0.02976582 | 0.032114 | 0.032114 | 0.03988369 | 0.04421818 | 0.04421818 | 0.04421818 | 0.04421818 | 0.04421818 | 0.04421818 | 0.04421818 | 0.04421818 | 0.04421818 | 0.04421818 | 0.04421818 | 0.04421818 | 0.04421818 | 0.04421818 | 0.04421818 | 0.04421818 | 0.04421818 | 0.04421818 | 0.04421818 | 0.04421818 | 0.04421818 | 0.04421818 | 0.04421818 | 0.04421818 | 0.04421818 | 0.04421818 | 0.04421818 | 0.04421818 | 0.04421818 | 0.04421818 | 0.04421818 | 0.03988369 | 0.032114 | 0.032114 | 0.02976582 | 0.02976582 | 0.02976582 | 0.02671767 | 0.02150252 | 0.02029558 | 0.01849153 | 0.01849153 | 0.01713451 | 0.01508568 | 0.0123232 | 0.003957032 | 0 | 0 | 0.0344864 | 0.02629953
1552 | 836.5833 | 0.002635077 | -40 | 736 | -816 | 0 | 0 | 0.006338245 | 0.01095053 | 0.01521229 | 0.01976958 | 0.0211266 | 0.0211266 | 0.02947715 | 0.03068408 | 0.03068408 | 0.0324009 | 0.0324009 | 0.0324009 | 0.03474908 | 0.03474908 | 0.04251877 | 0.04685326 | 0.04685326 | 0.04685326 | 0.04685326 | 0.04685326 | 0.04685326 | 0.04685326 | 0.04685326 | 0.04685326 | 0.04685326 | 0.04685326 | 0.04685326 | 0.04685326 | 0.04685326 | 0.04685326 | 0.04685326 | 0.04685326 | 0.04685326 | 0.04685326 | 0.04685326 | 0.04685326 | 0.04685326 | 0.04685326 | 0.04685326 | 0.04685326 | 0.04685326 | 0.04685326 | 0.04685326 | 0.04685326 | 0.04685326 | 0.04685326 | 0.04251877 | 0.03474908 | 0.03474908 | 0.0324009 | 0.0324009 | 0.0324009 | 0.02935275 | 0.02413759 | 0.02293066 | 0.0211266 | 0.0211266 | 0.01976958 | 0.01508568 | 0.0123232 | 0.003957032 | 0 | 0 | 0.03609607 | 0.02579166
1577 | 678.1543 | 0.002136056 | -30 | 758.5 | -818.5 | 0 | 0 | 0.008474301 | 0.01308658 | 0.01734834 | 0.02190564 | 0.02326266 | 0.02326266 | 0.03161321 | 0.03282014 | 0.03282014 | 0.03453695 | 0.03453695 | 0.03453695 | 0.03688514 | 0.03688514 | 0.04465483 | 0.04898932 | 0.04898932 | 0.04898932 | 0.04898932 | 0.04898932 | 0.04898932 | 0.04898932 | 0.04898932 | 0.04898932 | 0.04898932 | 0.04898932 | 0.04898932 | 0.04898932 | 0.04898932 | 0.04898932 | 0.04898932 | 0.04898932 | 0.04898932 | 0.04898932 | 0.04898932 | 0.04898932 | 0.04898932 | 0.04898932 | 0.04898932 | 0.04898932 | 0.04898932 | 0.04898932 | 0.04898932 | 0.04898932 | 0.04898932 | 0.04898932 | 0.04465483 | 0.03688514 | 0.03688514 | 0.03453695 | 0.03453695 | 0.03453695 | 0.03148881 | 0.02627365 | 0.02506672 | 0.02326266 | 0.02326266 | 0.02190564 | 0.01722173 | 0.0123232 | 0.003957032 | 0 | 0 | 0.0365276 | 0.02693437
1561 | 332.3209 | 0.001046747 | -20 | 760.5 | -800.5 | 0 | 0 | 0.008474301 | 0.01413333 | 0.01839509 | 0.02295239 | 0.02430941 | 0.02430941 | 0.03265995 | 0.03386689 | 0.03386689 | 0.0355837 | 0.0355837 | 0.0355837 | 0.03793188 | 0.03793188 | 0.04570157 | 0.05003607 | 0.05003607 | 0.05003607 | 0.05003607 | 0.05003607 | 0.05003607 | 0.05003607 | 0.05003607 | 0.05003607 | 0.05003607 | 0.05003607 | 0.05003607 | 0.05003607 | 0.05003607 | 0.05003607 | 0.05003607 | 0.05003607 | 0.05003607 | 0.05003607 | 0.05003607 | 0.05003607 | 0.05003607 | 0.05003607 | 0.05003607 | 0.05003607 | 0.05003607 | 0.05003607 | 0.05003607 | 0.05003607 | 0.05003607 | 0.05003607 | 0.04570157 | 0.03793188 | 0.03793188 | 0.0355837 | 0.0355837 | 0.0355837 | 0.03253555 | 0.0273204 | 0.02611346 | 0.02430941 | 0.02430941 | 0.02295239 | 0.01826848 | 0.0123232 | 0.003957032 | 0 | 0 | 0.03360917 | 0.02703594
1536 | 382.1793 | 0.001203792 | -10 | 758 | -778 | 0 | 0 | 0.008474301 | 0.01533712 | 0.01959888 | 0.02415618 | 0.0255132 | 0.0255132 | 0.03386374 | 0.03507068 | 0.03507068 | 0.03678749 | 0.03678749 | 0.03678749 | 0.03913568 | 0.03913568 | 0.04690537 | 0.05123986 | 0.05123986 | 0.05123986 | 0.05123986 | 0.05123986 | 0.05123986 | 0.05123986 | 0.05123986 | 0.05123986 | 0.05123986 | 0.05123986 | 0.05123986 | 0.05123986 | 0.05123986 | 0.05123986 | 0.05123986 | 0.05123986 | 0.05123986 | 0.05123986 | 0.05123986 | 0.05123986 | 0.05123986 | 0.05123986 | 0.05123986 | 0.05123986 | 0.05123986 | 0.05123986 | 0.05123986 | 0.05123986 | 0.05123986 | 0.05123986 | 0.04690537 | 0.03913568 | 0.03913568 | 0.03678749 | 0.03678749 | 0.03678749 | 0.03373934 | 0.02852419 | 0.02731726 | 0.0255132 | 0.0255132 | 0.02415618 | 0.01947227 | 0.0123232 | 0.003957032 | 0 | 0 | 0.02990811 | 0.02690897
1536 | 382.4046 | 0.001204501 | 0 | 768 | -768 | 0 | 0 | 0.008474301 | 0.01533712 | 0.02080338 | 0.02536068 | 0.0267177 | 0.0267177 | 0.03506825 | 0.03627518 | 0.03627518 | 0.03799199 | 0.03799199 | 0.03799199 | 0.04034018 | 0.04034018 | 0.04810987 | 0.05244436 | 0.05244436 | 0.05244436 | 0.05244436 | 0.05244436 | 0.05244436 | 0.05244436 | 0.05244436 | 0.05244436 | 0.05244436 | 0.05244436 | 0.05244436 | 0.05244436 | 0.05244436 | 0.05244436 | 0.05244436 | 0.05244436 | 0.05244436 | 0.05244436 | 0.05244436 | 0.05244436 | 0.05244436 | 0.05244436 | 0.05244436 | 0.05244436 | 0.05244436 | 0.05244436 | 0.05244436 | 0.05244436 | 0.05244436 | 0.05244436 | 0.04810987 | 0.04034018 | 0.04034018 | 0.03799199 | 0.03799199 | 0.03799199 | 0.03494385 | 0.02972869 | 0.02852176 | 0.0267177 | 0.0267177 | 0.02536068 | 0.02067677 | 0.0123232 | 0.003957032 | 0 | 0 | 0.02820254 | 0.02823362
1523 | 314.2995 | 0.0009899833 | 10 | 771.5 | -751.5 | 0 | 0 | 0.008474301 | 0.01533712 | 0.02179337 | 0.02635066 | 0.02770768 | 0.02770768 | 0.03605823 | 0.03726516 | 0.03726516 | 0.03898197 | 0.03898197 | 0.03898197 | 0.04133016 | 0.04133016 | 0.04909985 | 0.05343434 | 0.05343434 | 0.05343434 | 0.05343434 | 0.05343434 | 0.05343434 | 0.05343434 | 0.05343434 | 0.05343434 | 0.05343434 | 0.05343434 | 0.05343434 | 0.05343434 | 0.05343434 | 0.05343434 | 0.05343434 | 0.05343434 | 0.05343434 | 0.05343434 | 0.05343434 | 0.05343434 | 0.05343434 | 0.05343434 | 0.05343434 | 0.05343434 | 0.05343434 | 0.05343434 | 0.05343434 | 0.05343434 | 0.05343434 | 0.05343434 | 0.04909985 | 0.04133016 | 0.04133016 | 0.03898197 | 0.03898197 | 0.03898197 | 0.03593383 | 0.03071867 | 0.02951174 | 0.02770768 | 0.02770768 | 0.02635066 | 0.02166676 | 0.0123232 | 0.003957032 | 0 | 0 | 0.02657886 | 0.02884716
1508 | 538.5023 | 0.001696179 | 20 | 774 | -734 | 0 | 0 | 0.008474301 | 0.01533712 | 0.02179337 | 0.02804684 | 0.02940386 | 0.02940386 | 0.03775441 | 0.03896134 | 0.03896134 | 0.04067815 | 0.04067815 | 0.04067815 | 0.04302634 | 0.04302634 | 0.05079603 | 0.05513052 | 0.05513052 | 0.05513052 | 0.05513052 | 0.05513052 | 0.05513052 | 0.05513052 | 0.05513052 | 0.05513052 | 0.05513052 | 0.05513052 | 0.05513052 | 0.05513052 | 0.05513052 | 0.05513052 | 0.05513052 | 0.05513052 | 0.05513052 | 0.05513052 | 0.05513052 | 0.05513052 | 0.05513052 | 0.05513052 | 0.05513052 | 0.05513052 | 0.05513052 | 0.05513052 | 0.05513052 | 0.05513052 | 0.05513052 | 0.05513052 | 0.05079603 | 0.04302634 | 0.04302634 | 0.04067815 | 0.04067815 | 0.04067815 | 0.03763001 | 0.03241485 | 0.03120792 | 0.02940386 | 0.02940386 | 0.02804684 | 0.02336294 | 0.0123232 | 0.003957032 | 0 | 0 | 0.02572666 | 0.0292854
1511 | 598.9911 | 0.001886707 | 30 | 785.5 | -725.5 | 0 | 0 | 0.008474301 | 0.01533712 | 0.02179337 | 0.02993355 | 0.03129057 | 0.03129057 | 0.03964111 | 0.04084805 | 0.04084805 | 0.04256486 | 0.04256486 | 0.04256486 | 0.04491305 | 0.04491305 | 0.05268274 | 0.05701723 | 0.05701723 | 0.05701723 | 0.05701723 | 0.05701723 | 0.05701723 | 0.05701723 | 0.05701723 | 0.05701723 | 0.05701723 | 0.05701723 | 0.05701723 | 0.05701723 | 0.05701723 | 0.05701723 | 0.05701723 | 0.05701723 | 0.05701723 | 0.05701723 | 0.05701723 | 0.05701723 | 0.05701723 | 0.05701723 | 0.05701723 | 0.05701723 | 0.05701723 | 0.05701723 | 0.05701723 | 0.05701723 | 0.05701723 | 0.05701723 | 0.05268274 | 0.04491305 | 0.04491305 | 0.04256486 | 0.04256486 | 0.04256486 | 0.03951672 | 0.03430156 | 0.03309463 | 0.03129057 | 0.03129057 | 0.02993355 | 0.02524964 | 0.01420991 | 0.003957032 | 0 | 0 | 0.02572666 | 0.0313013
1511 | 630.3464 | 0.00198547 | 40 | 795.5 | -715.5 | 0 | 0 | 0.008474301 | 0.01533712 | 0.02179337 | 0.02993355 | 0.03327604 | 0.03327604 | 0.04162658 | 0.04283352 | 0.04283352 | 0.04455033 | 0.04455033 | 0.04455033 | 0.04689852 | 0.04689852 | 0.05466821 | 0.0590027 | 0.0590027 | 0.0590027 | 0.0590027 | 0.0590027 | 0.0590027 | 0.0590027 | 0.0590027 | 0.0590027 | 0.0590027 | 0.0590027 | 0.0590027 | 0.0590027 | 0.0590027 | 0.0590027 | 0.0590027 | 0.0590027 | 0.0590027 | 0.0590027 | 0.0590027 | 0.0590027 | 0.0590027 | 0.0590027 | 0.0590027 | 0.0590027 | 0.0590027 | 0.0590027 | 0.0590027 | 0.0590027 | 0.0590027 | 0.0590027 | 0.05466821 | 0.04689852 | 0.04689852 | 0.04455033 | 0.04455033 | 0.04455033 | 0.04150219 | 0.03628703 | 0.0350801 | 0.03327604 | 0.03327604 | 0.03191902 | 0.02723511 | 0.01619538 | 0.003957032 | 0 | 0 | 0.02572666 | 0.03480021
1508 | 525.8122 | 0.001656208 | 30 | 784 | -724 | 0 | 0 | 0.008474301 | 0.01533712 | 0.02179337 | 0.03158976 | 0.03493225 | 0.03493225 | 0.04328279 | 0.04448973 | 0.04448973 | 0.04620654 | 0.04620654 | 0.04620654 | 0.04855472 | 0.04855472 | 0.05632441 | 0.06065891 | 0.06065891 | 0.06065891 | 0.06065891 | 0.06065891 | 0.06065891 | 0.06065891 | 0.06065891 | 0.06065891 | 0.06065891 | 0.06065891 | 0.06065891 | 0.06065891 | 0.06065891 | 0.06065891 | 0.06065891 | 0.06065891 | 0.06065891 | 0.06065891 | 0.06065891 | 0.06065891 | 0.06065891 | 0.06065891 | 0.06065891 | 0.06065891 | 0.06065891 | 0.06065891 | 0.06065891 | 0.06065891 | 0.06065891 | 0.06065891 | 0.05632441 | 0.04855472 | 0.04855472 | 0.04620654 | 0.04620654 | 0.04620654 | 0.04315839 | 0.03794324 | 0.0367363 | 0.03493225 | 0.03493225 | 0.03357523 | 0.02889132 | 0.01785159 | 0.003957032 | 0 | 0 | 0.02572666 | 0.03103835
1508 | 555.0057 | 0.001748162 | 20 | 774 | -734 | 0 | 0 | 0.008474301 | 0.01533712 | 0.02179337 | 0.03333792 | 0.03668041 | 0.03668041 | 0.04503095 | 0.04623789 | 0.04623789 | 0.0479547 | 0.0479547 | 0.0479547 | 0.05030289 | 0.05030289 | 0.05807258 | 0.06240707 | 0.06240707 | 0.06240707 | 0.06240707 | 0.06240707 | 0.06240707 | 0.06240707 | 0.06240707 | 0.06240707 | 0.06240707 | 0.06240707 | 0.06240707 | 0.06240707 | 0.06240707 | 0.06240707 | 0.06240707 | 0.06240707 | 0.06240707 | 0.06240707 | 0.06240707 | 0.06240707 | 0.06240707 | 0.06240707 | 0.06240707 | 0.06240707 | 0.06240707 | 0.06240707 | 0.06240707 | 0.06240707 | 0.06240707 | 0.06240707 | 0.05807258 | 0.05030289 | 0.05030289 | 0.0479547 | 0.0479547 | 0.0479547 | 0.04490655 | 0.0396914 | 0.03848447 | 0.03668041 | 0.03668041 | 0.03532339 | 0.03063948 | 0.01785159 | 0.003957032 | 0 | 0 | 0.02572666 | 0.0292854
1508 | 577.6174 | 0.001819384 | 10 | 764 | -744 | 0 | 0 | 0.008474301 | 0.01533712 | 0.02179337 | 0.0351573 | 0.03849979 | 0.03849979 | 0.04685034 | 0.04805727 | 0.04805727 | 0.04977408 | 0.04977408 | 0.04977408 | 0.05212227 | 0.05212227 | 0.05989196 | 0.06422645 | 0.06422645 | 0.06422645 | 0.06422645 | 0.06422645 | 0.06422645 | 0.06422645 | 0.06422645 | 0.06422645 | 0.06422645 | 0.06422645 | 0.06422645 | 0.06422645 | 0.06422645 | 0.06422645 | 0.06422645 | 0.06422645 | 0.06422645 | 0.06422645 | 0.06422645 | 0.06422645 | 0.06422645 | 0.06422645 | 0.06422645 | 0.06422645 | 0.06422645 | 0.06422645 | 0.06422645 | 0.06422645 | 0.06422645 | 0.06422645 | 0.05989196 | 0.05212227 | 0.05212227 | 0.04977408 | 0.04977408 | 0.04977408 | 0.04672594 | 0.04151078 | 0.04030385 | 0.03849979 | 0.03849979 | 0.03714277 | 0.03245887 | 0.01785159 | 0.003957032 | 0 | 0 | 0.02688752 | 0.02753244
1464 | 664.4691 | 0.00209295 | 0 | 732 | -732 | 0 | 0 | 0.008474301 | 0.01533712 | 0.02179337 | 0.03725025 | 0.04059274 | 0.04059274 | 0.04894329 | 0.05015022 | 0.05015022 | 0.05186703 | 0.05186703 | 0.05186703 | 0.05421522 | 0.05421522 | 0.06198491 | 0.0663194 | 0.0663194 | 0.0663194 | 0.0663194 | 0.0663194 | 0.0663194 | 0.0663194 | 0.0663194 | 0.0663194 | 0.0663194 | 0.0663194 | 0.0663194 | 0.0663194 | 0.0663194 | 0.0663194 | 0.0663194 | 0.0663194 | 0.0663194 | 0.0663194 | 0.0663194 | 0.0663194 | 0.0663194 | 0.0663194 | 0.0663194 | 0.0663194 | 0.0663194 | 0.0663194 | 0.0663194 | 0.0663194 | 0.0663194 | 0.0663194 | 0.06198491 | 0.05421522 | 0.05421522 | 0.05186703 | 0.05186703 | 0.05186703 | 0.04881889 | 0.04360373 | 0.0423968 | 0.04059274 | 0.04059274 | 0.03923572 | 0.03245887 | 0.01785159 | 0.003957032 | 0 | 0 | 0.02572666 | 0.02572666
1429 | 681.4533 | 0.002146447 | -10 | 704.5 | -724.5 | 0 | 0 | 0.008474301 | 0.01533712 | 0.02179337 | 0.0393967 | 0.04273919 | 0.04273919 | 0.05108974 | 0.05229667 | 0.05229667 | 0.05401348 | 0.05401348 | 0.05401348 | 0.05636167 | 0.05636167 | 0.06413136 | 0.06846585 | 0.06846585 | 0.06846585 | 0.06846585 | 0.06846585 | 0.06846585 | 0.06846585 | 0.06846585 | 0.06846585 | 0.06846585 | 0.06846585 | 0.06846585 | 0.06846585 | 0.06846585 | 0.06846585 | 0.06846585 | 0.06846585 | 0.06846585 | 0.06846585 | 0.06846585 | 0.06846585 | 0.06846585 | 0.06846585 | 0.06846585 | 0.06846585 | 0.06846585 | 0.06846585 | 0.06846585 | 0.06846585 | 0.06846585 | 0.06846585 | 0.06413136 | 0.05636167 | 0.05636167 | 0.05401348 | 0.05401348 | 0.05401348 | 0.05096534 | 0.04575018 | 0.04454325 | 0.04273919 | 0.04273919 | 0.03923572 | 0.03245887 | 0.01785159 | 0.003957032 | 0 | 0 | 0.02572666 | 0.02549035
1484 | 398.4327 | 0.001254987 | -20 | 722 | -762 | 0 | 0 | 0.008474301 | 0.01533712 | 0.02304835 | 0.04065169 | 0.04399418 | 0.04399418 | 0.05234472 | 0.05355166 | 0.05355166 | 0.05526847 | 0.05526847 | 0.05526847 | 0.05761665 | 0.05761665 | 0.06538634 | 0.06972084 | 0.06972084 | 0.06972084 | 0.06972084 | 0.06972084 | 0.06972084 | 0.06972084 | 0.06972084 | 0.06972084 | 0.06972084 | 0.06972084 | 0.06972084 | 0.06972084 | 0.06972084 | 0.06972084 | 0.06972084 | 0.06972084 | 0.06972084 | 0.06972084 | 0.06972084 | 0.06972084 | 0.06972084 | 0.06972084 | 0.06972084 | 0.06972084 | 0.06972084 | 0.06972084 | 0.06972084 | 0.06972084 | 0.06972084 | 0.06972084 | 0.06538634 | 0.05761665 | 0.05761665 | 0.05526847 | 0.05526847 | 0.05526847 | 0.05222032 | 0.04700517 | 0.04579823 | 0.04399418 | 0.04399418 | 0.04049071 | 0.03245887 | 0.01785159 | 0.003957032 | 0 | 0 | 0.02943808 | 0.02572666
1462 | 457.4893 | 0.001441003 | -30 | 701 | -761 | 0 | 0 | 0.008474301 | 0.01533712 | 0.02448936 | 0.04209269 | 0.04543518 | 0.04543518 | 0.05378573 | 0.05499266 | 0.05499266 | 0.05670947 | 0.05670947 | 0.05670947 | 0.05905766 | 0.05905766 | 0.06682735 | 0.07116184 | 0.07116184 | 0.07116184 | 0.07116184 | 0.07116184 | 0.07116184 | 0.07116184 | 0.07116184 | 0.07116184 | 0.07116184 | 0.07116184 | 0.07116184 | 0.07116184 | 0.07116184 | 0.07116184 | 0.07116184 | 0.07116184 | 0.07116184 | 0.07116184 | 0.07116184 | 0.07116184 | 0.07116184 | 0.07116184 | 0.07116184 | 0.07116184 | 0.07116184 | 0.07116184 | 0.07116184 | 0.07116184 | 0.07116184 | 0.07116184 | 0.06682735 | 0.05905766 | 0.05905766 | 0.05670947 | 0.05670947 | 0.05670947 | 0.05366133 | 0.04844617 | 0.04723924 | 0.04543518 | 0.04543518 | 0.04049071 | 0.03245887 | 0.01785159 | 0.003957032 | 0 | 0 | 0.02901411 | 0.02525404
1462 | 479.3377 | 0.001509822 | -40 | 691 | -771 | 0 | 0 | 0.008474301 | 0.01533712 | 0.02599918 | 0.04360251 | 0.046945 | 0.046945 | 0.05529555 | 0.05650248 | 0.05650248 | 0.05821929 | 0.05821929 | 0.05821929 | 0.06056748 | 0.06056748 | 0.06833717 | 0.07267166 | 0.07267166 | 0.07267166 | 0.07267166 | 0.07267166 | 0.07267166 | 0.07267166 | 0.07267166 | 0.07267166 | 0.07267166 | 0.07267166 | 0.07267166 | 0.07267166 | 0.07267166 | 0.07267166 | 0.07267166 | 0.07267166 | 0.07267166 | 0.07267166 | 0.07267166 | 0.07267166 | 0.07267166 | 0.07267166 | 0.07267166 | 0.07267166 | 0.07267166 | 0.07267166 | 0.07267166 | 0.07267166 | 0.07267166 | 0.07267166 | 0.06833717 | 0.06056748 | 0.06056748 | 0.05821929 | 0.05821929 | 0.05821929 | 0.05517115 | 0.04995599 | 0.04874906 | 0.046945 | 0.04543518 | 0.04049071 | 0.03245887 | 0.01785159 | 0.003957032 | 0 | 0 | 0.03536735 | 0.02457887
1462 | 461.9793 | 0.001455146 | -30 | 701 | -761 | 0 | 0 | 0.008474301 | 0.01533712 | 0.02745433 | 0.04505766 | 0.04840015 | 0.04840015 | 0.05675069 | 0.05795763 | 0.05795763 | 0.05967444 | 0.05967444 | 0.05967444 | 0.06202263 | 0.06202263 | 0.06979231 | 0.07412681 | 0.07412681 | 0.07412681 | 0.07412681 | 0.07412681 | 0.07412681 | 0.07412681 | 0.07412681 | 0.07412681 | 0.07412681 | 0.07412681 | 0.07412681 | 0.07412681 | 0.07412681 | 0.07412681 | 0.07412681 | 0.07412681 | 0.07412681 | 0.07412681 | 0.07412681 | 0.07412681 | 0.07412681 | 0.07412681 | 0.07412681 | 0.07412681 | 0.07412681 | 0.07412681 | 0.07412681 | 0.07412681 | 0.07412681 | 0.07412681 | 0.06979231 | 0.06202263 | 0.06202263 | 0.05967444 | 0.05967444 | 0.05967444 | 0.05662629 | 0.05141114 | 0.0502042 | 0.04840015 | 0.04689033 | 0.04049071 | 0.03245887 | 0.01785159 | 0.003957032 | 0 | 0 | 0.02901411 | 0.02525404
1462 | 447.9718 | 0.001411025 | -20 | 711 | -751 | 0 | 0 | 0.008474301 | 0.01533712 | 0.02886535 | 0.04646868 | 0.04981117 | 0.04981117 | 0.05816172 | 0.05936865 | 0.05936865 | 0.06108547 | 0.06108547 | 0.06108547 | 0.06343365 | 0.06343365 | 0.07120334 | 0.07553783 | 0.07553783 | 0.07553783 | 0.07553783 | 0.07553783 | 0.07553783 | 0.07553783 | 0.07553783 | 0.07553783 | 0.07553783 | 0.07553783 | 0.07553783 | 0.07553783 | 0.07553783 | 0.07553783 | 0.07553783 | 0.07553783 | 0.07553783 | 0.07553783 | 0.07553783 | 0.07553783 | 0.07553783 | 0.07553783 | 0.07553783 | 0.07553783 | 0.07553783 | 0.07553783 | 0.07553783 | 0.07553783 | 0.07553783 | 0.07553783 | 0.07120334 | 0.06343365 | 0.06343365 | 0.06108547 | 0.06108547 | 0.06108547 | 0.05803732 | 0.05282216 | 0.05161523 | 0.04981117 | 0.04830135 | 0.04049071 | 0.03245887 | 0.01785159 | 0.003957032 | 0 | 0 | 0.02776318 | 0.02589617
1462 | 444.2639 | 0.001399346 | -10 | 721 | -741 | 0 | 0 | 0.008474301 | 0.01533712 | 0.02886535 | 0.04786803 | 0.05121052 | 0.05121052 | 0.05956107 | 0.060768 | 0.060768 | 0.06248481 | 0.06248481 | 0.06248481 | 0.064833 | 0.064833 | 0.07260269 | 0.07693718 | 0.07693718 | 0.07693718 | 0.07693718 | 0.07693718 | 0.07693718 | 0.07693718 | 0.07693718 | 0.07693718 | 0.07693718 | 0.07693718 | 0.07693718 | 0.07693718 | 0.07693718 | 0.07693718 | 0.07693718 | 0.07693718 | 0.07693718 | 0.07693718 | 0.07693718 | 0.07693718 | 0.07693718 | 0.07693718 | 0.07693718 | 0.07693718 | 0.07693718 | 0.07693718 | 0.07693718 | 0.07693718 | 0.07693718 | 0.07693718 | 0.07260269 | 0.064833 | 0.064833 | 0.06248481 | 0.06248481 | 0.06248481 | 0.05943667 | 0.05422151 | 0.05301458 | 0.05121052 | 0.0497007 | 0.04049071 | 0.03245887 | 0.01785159 | 0.003957032 | 0 | 0 | 0.02651224 | 0.02646123
1462 | 462.2879 | 0.001456118 | 0 | 731 | -731 | 0 | 0 | 0.008474301 | 0.01533712 | 0.02886535 | 0.04932415 | 0.05266664 | 0.05266664 | 0.06101718 | 0.06222412 | 0.06222412 | 0.06394093 | 0.06394093 | 0.06394093 | 0.06628911 | 0.06628911 | 0.0740588 | 0.0783933 | 0.0783933 | 0.0783933 | 0.0783933 | 0.0783933 | 0.0783933 | 0.0783933 | 0.0783933 | 0.0783933 | 0.0783933 | 0.0783933 | 0.0783933 | 0.0783933 | 0.0783933 | 0.0783933 | 0.0783933 | 0.0783933 | 0.0783933 | 0.0783933 | 0.0783933 | 0.0783933 | 0.0783933 | 0.0783933 | 0.0783933 | 0.0783933 | 0.0783933 | 0.0783933 | 0.0783933 | 0.0783933 | 0.0783933 | 0.0783933 | 0.0740588 | 0.06628911 | 0.06628911 | 0.06394093 | 0.06394093 | 0.06394093 | 0.06089278 | 0.05567763 | 0.05447069 | 0.05266664 | 0.05115682 | 0.04194683 | 0.03245887 | 0.01785159 | 0.003957032 | 0 | 0 | 0.02572666 | 0.02702628
1462 | 459.3812 | 0.001446963 | 10 | 741 | -721 | 0 | 0 | 0.008474301 | 0.01533712 | 0.02886535 | 0.04932415 | 0.0541136 | 0.0541136 | 0.06246415 | 0.06367108 | 0.06367108 | 0.06538789 | 0.06538789 | 0.06538789 | 0.06773608 | 0.06773608 | 0.07550577 | 0.07984026 | 0.07984026 | 0.07984026 | 0.07984026 | 0.07984026 | 0.07984026 | 0.07984026 | 0.07984026 | 0.07984026 | 0.07984026 | 0.07984026 | 0.07984026 | 0.07984026 | 0.07984026 | 0.07984026 | 0.07984026 | 0.07984026 | 0.07984026 | 0.07984026 | 0.07984026 | 0.07984026 | 0.07984026 | 0.07984026 | 0.07984026 | 0.07984026 | 0.07984026 | 0.07984026 | 0.07984026 | 0.07984026 | 0.07984026 | 0.07984026 | 0.07550577 | 0.06773608 | 0.06773608 | 0.06538789 | 0.06538789 | 0.06538789 | 0.06233975 | 0.05712459 | 0.05591766 | 0.0541136 | 0.05260378 | 0.04339379 | 0.03245887 | 0.01785159 | 0.003957032 | 0 | 0 | 0.02572666 | 0.0294011
1458 | 413.8245 | 0.001303468 | 20 | 749 | -709 | 0 | 0 | 0.008474301 | 0.01533712 | 0.02886535 | 0.04932415 | 0.05541707 | 0.05541707 | 0.06376761 | 0.06497455 | 0.06497455 | 0.06669136 | 0.06669136 | 0.06669136 | 0.06903955 | 0.06903955 | 0.07680924 | 0.08114373 | 0.08114373 | 0.08114373 | 0.08114373 | 0.08114373 | 0.08114373 | 0.08114373 | 0.08114373 | 0.08114373 | 0.08114373 | 0.08114373 | 0.08114373 | 0.08114373 | 0.08114373 | 0.08114373 | 0.08114373 | 0.08114373 | 0.08114373 | 0.08114373 | 0.08114373 | 0.08114373 | 0.08114373 | 0.08114373 | 0.08114373 | 0.08114373 | 0.08114373 | 0.08114373 | 0.08114373 | 0.08114373 | 0.08114373 | 0.08114373 | 0.07680924 | 0.06903955 | 0.06903955 | 0.06669136 | 0.06669136 | 0.06669136 | 0.06364321 | 0.05842806 | 0.05722113 | 0.05541707 | 0.05390725 | 0.04469726 | 0.03376233 | 0.01785159 | 0.003957032 | 0 | 0 | 0.02572666 | 0.03215858
1301 | 628.5658 | 0.001979862 | 30 | 680.5 | -620.5 | 0 | 0 | 0.008474301 | 0.01533712 | 0.02886535 | 0.04932415 | 0.05541707 | 0.05541707 | 0.06376761 | 0.06695441 | 0.06695441 | 0.06867122 | 0.06867122 | 0.06867122 | 0.07101941 | 0.07101941 | 0.0787891 | 0.08312359 | 0.08312359 | 0.08312359 | 0.08312359 | 0.08312359 | 0.08312359 | 0.08312359 | 0.08312359 | 0.08312359 | 0.08312359 | 0.08312359 | 0.08312359 | 0.08312359 | 0.08312359 | 0.08312359 | 0.08312359 | 0.08312359 | 0.08312359 | 0.08312359 | 0.08312359 | 0.08312359 | 0.08312359 | 0.08312359 | 0.08312359 | 0.08312359 | 0.08312359 | 0.08312359 | 0.08312359 | 0.08312359 | 0.08312359 | 0.08312359 | 0.0787891 | 0.07101941 | 0.07101941 | 0.06867122 | 0.06867122 | 0.06867122 | 0.06562308 | 0.06040792 | 0.05920099 | 0.05739693 | 0.05390725 | 0.04469726 | 0.03376233 | 0.01785159 | 0.003957032 | 0 | 0 | 0.01569757 | 0.02388737
1231 | 659.4745 | 0.002077218 | 40 | 655.5 | -575.5 | 0 | 0 | 0.008474301 | 0.01533712 | 0.02886535 | 0.04932415 | 0.05541707 | 0.05541707 | 0.06376761 | 0.06695441 | 0.06695441 | 0.07074844 | 0.07074844 | 0.07074844 | 0.07309663 | 0.07309663 | 0.08086632 | 0.08520081 | 0.08520081 | 0.08520081 | 0.08520081 | 0.08520081 | 0.08520081 | 0.08520081 | 0.08520081 | 0.08520081 | 0.08520081 | 0.08520081 | 0.08520081 | 0.08520081 | 0.08520081 | 0.08520081 | 0.08520081 | 0.08520081 | 0.08520081 | 0.08520081 | 0.08520081 | 0.08520081 | 0.08520081 | 0.08520081 | 0.08520081 | 0.08520081 | 0.08520081 | 0.08520081 | 0.08520081 | 0.08520081 | 0.08520081 | 0.08520081 | 0.08086632 | 0.07309663 | 0.07309663 | 0.07074844 | 0.07074844 | 0.07074844 | 0.06770029 | 0.06248514 | 0.06127821 | 0.05739693 | 0.05390725 | 0.04469726 | 0.03376233 | 0.01785159 | 0.003957032 | 0 | 0 | 0.01445237 | 0.02275813
1183 | 682.2726 | 0.002149028 | 30 | 621.5 | -561.5 | 0 | 0 | 0.008474301 | 0.01533712 | 0.02886535 | 0.04932415 | 0.05541707 | 0.05541707 | 0.06376761 | 0.06695441 | 0.06695441 | 0.07289747 | 0.07289747 | 0.07289747 | 0.07524565 | 0.07524565 | 0.08301534 | 0.08734983 | 0.08734983 | 0.08734983 | 0.08734983 | 0.08734983 | 0.08734983 | 0.08734983 | 0.08734983 | 0.08734983 | 0.08734983 | 0.08734983 | 0.08734983 | 0.08734983 | 0.08734983 | 0.08734983 | 0.08734983 | 0.08734983 | 0.08734983 | 0.08734983 | 0.08734983 | 0.08734983 | 0.08734983 | 0.08734983 | 0.08734983 | 0.08734983 | 0.08734983 | 0.08734983 | 0.08734983 | 0.08734983 | 0.08734983 | 0.08734983 | 0.08301534 | 0.07524565 | 0.07524565 | 0.07289747 | 0.07289747 | 0.07289747 | 0.06984932 | 0.06463417 | 0.06127821 | 0.05739693 | 0.05390725 | 0.04469726 | 0.03376233 | 0.01785159 | 0.003957032 | 0 | 0 | 0.01445237 | 0.01677726
1183 | 990.4412 | 0.0031197 | 20 | 611.5 | -571.5 | 0 | 0 | 0.008474301 | 0.01533712 | 0.02886535 | 0.04932415 | 0.05541707 | 0.05541707 | 0.06376761 | 0.06695441 | 0.06695441 | 0.07601717 | 0.07601717 | 0.07601717 | 0.07836535 | 0.07836535 | 0.08613504 | 0.09046953 | 0.09046953 | 0.09046953 | 0.09046953 | 0.09046953 | 0.09046953 | 0.09046953 | 0.09046953 | 0.09046953 | 0.09046953 | 0.09046953 | 0.09046953 | 0.09046953 | 0.09046953 | 0.09046953 | 0.09046953 | 0.09046953 | 0.09046953 | 0.09046953 | 0.09046953 | 0.09046953 | 0.09046953 | 0.09046953 | 0.09046953 | 0.09046953 | 0.09046953 | 0.09046953 | 0.09046953 | 0.09046953 | 0.09046953 | 0.09046953 | 0.08613504 | 0.07836535 | 0.07836535 | 0.07601717 | 0.07601717 | 0.07601717 | 0.07296902 | 0.06463417 | 0.06127821 | 0.05739693 | 0.05390725 | 0.04469726 | 0.03376233 | 0.01785159 | 0.003957032 | 0 | 0 | 0.01445237 | 0.01563649
1129 | 620.9701 | 0.001955937 | 10 | 574.5 | -554.5 | 0 | 0 | 0.008474301 | 0.01533712 | 0.02886535 | 0.04932415 | 0.05541707 | 0.05541707 | 0.06376761 | 0.06695441 | 0.06695441 | 0.07601717 | 0.07797311 | 0.07797311 | 0.08032129 | 0.08032129 | 0.08809098 | 0.09242547 | 0.09242547 | 0.09242547 | 0.09242547 | 0.09242547 | 0.09242547 | 0.09242547 | 0.09242547 | 0.09242547 | 0.09242547 | 0.09242547 | 0.09242547 | 0.09242547 | 0.09242547 | 0.09242547 | 0.09242547 | 0.09242547 | 0.09242547 | 0.09242547 | 0.09242547 | 0.09242547 | 0.09242547 | 0.09242547 | 0.09242547 | 0.09242547 | 0.09242547 | 0.09242547 | 0.09242547 | 0.09242547 | 0.09242547 | 0.09242547 | 0.08809098 | 0.08032129 | 0.08032129 | 0.07797311 | 0.07797311 | 0.07797311 | 0.07296902 | 0.06463417 | 0.06127821 | 0.05739693 | 0.05390725 | 0.04469726 | 0.03376233 | 0.01785159 | 0.003957032 | 0 | 0 | 0.01445237 | 0.01445237
1110 | 798.4549 | 0.00251498 | 0 | 555 | -555 | 0 | 0 | 0.008474301 | 0.01533712 | 0.02886535 | 0.04932415 | 0.05541707 | 0.05541707 | 0.06376761 | 0.06695441 | 0.06695441 | 0.07601717 | 0.08048809 | 0.08048809 | 0.08283627 | 0.08283627 | 0.09060596 | 0.09494045 | 0.09494045 | 0.09494045 | 0.09494045 | 0.09494045 | 0.09494045 | 0.09494045 | 0.09494045 | 0.09494045 | 0.09494045 | 0.09494045 | 0.09494045 | 0.09494045 | 0.09494045 | 0.09494045 | 0.09494045 | 0.09494045 | 0.09494045 | 0.09494045 | 0.09494045 | 0.09494045 | 0.09494045 | 0.09494045 | 0.09494045 | 0.09494045 | 0.09494045 | 0.09494045 | 0.09494045 | 0.09494045 | 0.09494045 | 0.09494045 | 0.09060596 | 0.08283627 | 0.08283627 | 0.08048809 | 0.08048809 | 0.07797311 | 0.07296902 | 0.06463417 | 0.06127821 | 0.05739693 | 0.05390725 | 0.04469726 | 0.03376233 | 0.01785159 | 0.003957032 | 0 | 0 | 0.01445237 | 0.01445237
1073 | 569.4332 | 0.001793605 | -10 | 526.5 | -546.5 | 0 | 0 | 0.008474301 | 0.01533712 | 0.02886535 | 0.04932415 | 0.05541707 | 0.05541707 | 0.06376761 | 0.06695441 | 0.06695441 | 0.07601717 | 0.08228169 | 0.08228169 | 0.08462988 | 0.08462988 | 0.09239957 | 0.09673406 | 0.09673406 | 0.09673406 | 0.09673406 | 0.09673406 | 0.09673406 | 0.09673406 | 0.09673406 | 0.09673406 | 0.09673406 | 0.09673406 | 0.09673406 | 0.09673406 | 0.09673406 | 0.09673406 | 0.09673406 | 0.09673406 | 0.09673406 | 0.09673406 | 0.09673406 | 0.09673406 | 0.09673406 | 0.09673406 | 0.09673406 | 0.09673406 | 0.09673406 | 0.09673406 | 0.09673406 | 0.09673406 | 0.09673406 | 0.09673406 | 0.09239957 | 0.08462988 | 0.08462988 | 0.08228169 | 0.08048809 | 0.07797311 | 0.07296902 | 0.06463417 | 0.06127821 | 0.05739693 | 0.05390725 | 0.04469726 | 0.03376233 | 0.01785159 | 0.003957032 | 0 | 0 | 0.01434867 | 0.01259104
1073 | 662.3288 | 0.002086209 | -20 | 516.5 | -556.5 | 0 | 0 | 0.008474301 | 0.01533712 | 0.02886535 | 0.04932415 | 0.05541707 | 0.05541707 | 0.06376761 | 0.06695441 | 0.06695441 | 0.07601717 | 0.0843679 | 0.0843679 | 0.08671608 | 0.08671608 | 0.09448577 | 0.09882027 | 0.09882027 | 0.09882027 | 0.09882027 | 0.09882027 | 0.09882027 | 0.09882027 | 0.09882027 | 0.09882027 | 0.09882027 | 0.09882027 | 0.09882027 | 0.09882027 | 0.09882027 | 0.09882027 | 0.09882027 | 0.09882027 | 0.09882027 | 0.09882027 | 0.09882027 | 0.09882027 | 0.09882027 | 0.09882027 | 0.09882027 | 0.09882027 | 0.09882027 | 0.09882027 | 0.09882027 | 0.09882027 | 0.09882027 | 0.09882027 | 0.09448577 | 0.08671608 | 0.08671608 | 0.0843679 | 0.08048809 | 0.07797311 | 0.07296902 | 0.06463417 | 0.06127821 | 0.05739693 | 0.05390725 | 0.04469726 | 0.03376233 | 0.01785159 | 0.003957032 | 0 | 0 | 0.01445237 | 0.01210418
1073 | 740.2629 | 0.002331686 | -30 | 506.5 | -566.5 | 0 | 0 | 0.008474301 | 0.01533712 | 0.02886535 | 0.04932415 | 0.05541707 | 0.05541707 | 0.06376761 | 0.06695441 | 0.06695441 | 0.07834885 | 0.08669959 | 0.08669959 | 0.08904777 | 0.08904777 | 0.09681746 | 0.101152 | 0.101152 | 0.101152 | 0.101152 | 0.101152 | 0.101152 | 0.101152 | 0.101152 | 0.101152 | 0.101152 | 0.101152 | 0.101152 | 0.101152 | 0.101152 | 0.101152 | 0.101152 | 0.101152 | 0.101152 | 0.101152 | 0.101152 | 0.101152 | 0.101152 | 0.101152 | 0.101152 | 0.101152 | 0.101152 | 0.101152 | 0.101152 | 0.101152 | 0.101152 | 0.101152 | 0.09681746 | 0.08904777 | 0.08904777 | 0.0843679 | 0.08048809 | 0.07797311 | 0.07296902 | 0.06463417 | 0.06127821 | 0.05739693 | 0.05390725 | 0.04469726 | 0.03376233 | 0.01785159 | 0.003957032 | 0 | 0 | 0.01445237 | 0.01210418
1073 | 730.3291 | 0.002300397 | -40 | 496.5 | -576.5 | 0 | 0 | 0.008474301 | 0.01533712 | 0.02886535 | 0.04932415 | 0.05541707 | 0.05541707 | 0.06376761 | 0.06695441 | 0.06695441 | 0.08064925 | 0.08899998 | 0.08899998 | 0.09134817 | 0.09134817 | 0.09911786 | 0.1034523 | 0.1034523 | 0.1034523 | 0.1034523 | 0.1034523 | 0.1034523 | 0.1034523 | 0.1034523 | 0.1034523 | 0.1034523 | 0.1034523 | 0.1034523 | 0.1034523 | 0.1034523 | 0.1034523 | 0.1034523 | 0.1034523 | 0.1034523 | 0.1034523 | 0.1034523 | 0.1034523 | 0.1034523 | 0.1034523 | 0.1034523 | 0.1034523 | 0.1034523 | 0.1034523 | 0.1034523 | 0.1034523 | 0.1034523 | 0.1034523 | 0.09911786 | 0.09134817 | 0.09134817 | 0.0843679 | 0.08048809 | 0.07797311 | 0.07296902 | 0.06463417 | 0.06127821 | 0.05739693 | 0.05390725 | 0.04469726 | 0.03376233 | 0.01785159 | 0.003957032 | 0 | 0 | 0.01510867 | 0.01210418
1073 | 710.4397 | 0.002237749 | -30 | 506.5 | -566.5 | 0 | 0 | 0.008474301 | 0.01533712 | 0.02886535 | 0.04932415 | 0.05541707 | 0.05541707 | 0.06376761 | 0.06695441 | 0.06695441 | 0.082887 | 0.09123773 | 0.09123773 | 0.09358592 | 0.09358592 | 0.1013556 | 0.1056901 | 0.1056901 | 0.1056901 | 0.1056901 | 0.1056901 | 0.1056901 | 0.1056901 | 0.1056901 | 0.1056901 | 0.1056901 | 0.1056901 | 0.1056901 | 0.1056901 | 0.1056901 | 0.1056901 | 0.1056901 | 0.1056901 | 0.1056901 | 0.1056901 | 0.1056901 | 0.1056901 | 0.1056901 | 0.1056901 | 0.1056901 | 0.1056901 | 0.1056901 | 0.1056901 | 0.1056901 | 0.1056901 | 0.1056901 | 0.1056901 | 0.1013556 | 0.09358592 | 0.09358592 | 0.0843679 | 0.08048809 | 0.07797311 | 0.07296902 | 0.06463417 | 0.06127821 | 0.05739693 | 0.05390725 | 0.04469726 | 0.03376233 | 0.01785159 | 0.003957032 | 0 | 0 | 0.01445237 | 0.01210418
1073 | 739.3675 | 0.002328866 | -20 | 516.5 | -556.5 | 0 | 0 | 0.008474301 | 0.01533712 | 0.02886535 | 0.04932415 | 0.05541707 | 0.05541707 | 0.06376761 | 0.06695441 | 0.06695441 | 0.082887 | 0.0935666 | 0.0935666 | 0.09591478 | 0.09591478 | 0.1036845 | 0.108019 | 0.108019 | 0.108019 | 0.108019 | 0.108019 | 0.108019 | 0.108019 | 0.108019 | 0.108019 | 0.108019 | 0.108019 | 0.108019 | 0.108019 | 0.108019 | 0.108019 | 0.108019 | 0.108019 | 0.108019 | 0.108019 | 0.108019 | 0.108019 | 0.108019 | 0.108019 | 0.108019 | 0.108019 | 0.108019 | 0.108019 | 0.108019 | 0.108019 | 0.108019 | 0.108019 | 0.1036845 | 0.09591478 | 0.09591478 | 0.08669677 | 0.08048809 | 0.07797311 | 0.07296902 | 0.06463417 | 0.06127821 | 0.05739693 | 0.05390725 | 0.04469726 | 0.03376233 | 0.01785159 | 0.003957032 | 0 | 0 | 0.01445237 | 0.01210418
1073 | 658.3414 | 0.002073649 | -10 | 526.5 | -546.5 | 0 | 0 | 0.008474301 | 0.01533712 | 0.02886535 | 0.04932415 | 0.05541707 | 0.05541707 | 0.06376761 | 0.06695441 | 0.06695441 | 0.082887 | 0.09564025 | 0.09564025 | 0.09798843 | 0.09798843 | 0.1057581 | 0.1100926 | 0.1100926 | 0.1100926 | 0.1100926 | 0.1100926 | 0.1100926 | 0.1100926 | 0.1100926 | 0.1100926 | 0.1100926 | 0.1100926 | 0.1100926 | 0.1100926 | 0.1100926 | 0.1100926 | 0.1100926 | 0.1100926 | 0.1100926 | 0.1100926 | 0.1100926 | 0.1100926 | 0.1100926 | 0.1100926 | 0.1100926 | 0.1100926 | 0.1100926 | 0.1100926 | 0.1100926 | 0.1100926 | 0.1100926 | 0.1100926 | 0.1057581 | 0.09798843 | 0.09798843 | 0.08877041 | 0.08048809 | 0.07797311 | 0.07296902 | 0.06463417 | 0.06127821 | 0.05739693 | 0.05390725 | 0.04469726 | 0.03376233 | 0.01785159 | 0.003957032 | 0 | 0 | 0.01434867 | 0.0140154
1073 | 739.0623 | 0.002327904 | 0 | 536.5 | -536.5 | 0 | 0 | 0.008474301 | 0.01533712 | 0.02886535 | 0.04932415 | 0.05541707 | 0.05541707 | 0.06376761 | 0.06695441 | 0.06695441 | 0.082887 | 0.09796815 | 0.09796815 | 0.1003163 | 0.1003163 | 0.108086 | 0.1124205 | 0.1124205 | 0.1124205 | 0.1124205 | 0.1124205 | 0.1124205 | 0.1124205 | 0.1124205 | 0.1124205 | 0.1124205 | 0.1124205 | 0.1124205 | 0.1124205 | 0.1124205 | 0.1124205 | 0.1124205 | 0.1124205 | 0.1124205 | 0.1124205 | 0.1124205 | 0.1124205 | 0.1124205 | 0.1124205 | 0.1124205 | 0.1124205 | 0.1124205 | 0.1124205 | 0.1124205 | 0.1124205 | 0.1124205 | 0.1124205 | 0.108086 | 0.1003163 | 0.1003163 | 0.09109832 | 0.08281599 | 0.07797311 | 0.07296902 | 0.06463417 | 0.06127821 | 0.05739693 | 0.05390725 | 0.04469726 | 0.03376233 | 0.01785159 | 0.003957032 | 0 | 0 | 0.01346986 | 0.01746526
1073 | 444.3014 | 0.001399464 | 10 | 546.5 | -526.5 | 0 | 0 | 0.008474301 | 0.01533712 | 0.02886535 | 0.04932415 | 0.05541707 | 0.05541707 | 0.06376761 | 0.06695441 | 0.06695441 | 0.082887 | 0.09796815 | 0.09936761 | 0.1017158 | 0.1017158 | 0.1094855 | 0.11382 | 0.11382 | 0.11382 | 0.11382 | 0.11382 | 0.11382 | 0.11382 | 0.11382 | 0.11382 | 0.11382 | 0.11382 | 0.11382 | 0.11382 | 0.11382 | 0.11382 | 0.11382 | 0.11382 | 0.11382 | 0.11382 | 0.11382 | 0.11382 | 0.11382 | 0.11382 | 0.11382 | 0.11382 | 0.11382 | 0.11382 | 0.11382 | 0.11382 | 0.11382 | 0.11382 | 0.1094855 | 0.1017158 | 0.1017158 | 0.09249778 | 0.08421545 | 0.07797311 | 0.07296902 | 0.06463417 | 0.06127821 | 0.05739693 | 0.05390725 | 0.04469726 | 0.03376233 | 0.01785159 | 0.003957032 | 0 | 0 | 0.01259104 | 0.02091512
1073 | 501.5917 | 0.001579918 | 20 | 556.5 | -516.5 | 0 | 0 | 0.008474301 | 0.01533712 | 0.02886535 | 0.04932415 | 0.05541707 | 0.05541707 | 0.06376761 | 0.06695441 | 0.06695441 | 0.082887 | 0.09796815 | 0.1009475 | 0.1032957 | 0.1032957 | 0.1110654 | 0.1153999 | 0.1153999 | 0.1153999 | 0.1153999 | 0.1153999 | 0.1153999 | 0.1153999 | 0.1153999 | 0.1153999 | 0.1153999 | 0.1153999 | 0.1153999 | 0.1153999 | 0.1153999 | 0.1153999 | 0.1153999 | 0.1153999 | 0.1153999 | 0.1153999 | 0.1153999 | 0.1153999 | 0.1153999 | 0.1153999 | 0.1153999 | 0.1153999 | 0.1153999 | 0.1153999 | 0.1153999 | 0.1153999 | 0.1153999 | 0.1153999 | 0.1110654 | 0.1032957 | 0.1032957 | 0.0940777 | 0.08579537 | 0.07797311 | 0.07296902 | 0.06463417 | 0.06127821 | 0.05739693 | 0.05390725 | 0.04469726 | 0.03376233 | 0.01785159 | 0.003957032 | 0 | 0 | 0.01210418 | 0.02405611
1073 | 968.4937 | 0.003050569 | 30 | 566.5 | -506.5 | 0 | 0 | 0.008474301 | 0.01533712 | 0.02886535 | 0.04932415 | 0.05541707 | 0.05541707 | 0.06376761 | 0.06695441 | 0.06695441 | 0.082887 | 0.09796815 | 0.1009475 | 0.1063463 | 0.1063463 | 0.114116 | 0.1184505 | 0.1184505 | 0.1184505 | 0.1184505 | 0.1184505 | 0.1184505 | 0.1184505 | 0.1184505 | 0.1184505 | 0.1184505 | 0.1184505 | 0.1184505 | 0.1184505 | 0.1184505 | 0.1184505 | 0.1184505 | 0.1184505 | 0.1184505 | 0.1184505 | 0.1184505 | 0.1184505 | 0.1184505 | 0.1184505 | 0.1184505 | 0.1184505 | 0.1184505 | 0.1184505 | 0.1184505 | 0.1184505 | 0.1184505 | 0.1184505 | 0.114116 | 0.1063463 | 0.1063463 | 0.09712827 | 0.08884594 | 0.08102367 | 0.07296902 | 0.06463417 | 0.06127821 | 0.05739693 | 0.05390725 | 0.04469726 | 0.03376233 | 0.01785159 | 0.003957032 | 0 | 0 | 0.01210418 | 0.02715579
1073 | 712.6315 | 0.002244653 | 40 | 576.5 | -496.5 | 0 | 0 | 0.008474301 | 0.01533712 | 0.02886535 | 0.04932415 | 0.05541707 | 0.05541707 | 0.06376761 | 0.06695441 | 0.06695441 | 0.082887 | 0.09796815 | 0.1009475 | 0.1085909 | 0.1085909 | 0.1163606 | 0.1206951 | 0.1206951 | 0.1206951 | 0.1206951 | 0.1206951 | 0.1206951 | 0.1206951 | 0.1206951 | 0.1206951 | 0.1206951 | 0.1206951 | 0.1206951 | 0.1206951 | 0.1206951 | 0.1206951 | 0.1206951 | 0.1206951 | 0.1206951 | 0.1206951 | 0.1206951 | 0.1206951 | 0.1206951 | 0.1206951 | 0.1206951 | 0.1206951 | 0.1206951 | 0.1206951 | 0.1206951 | 0.1206951 | 0.1206951 | 0.1206951 | 0.1163606 | 0.1085909 | 0.1085909 | 0.09937292 | 0.09109059 | 0.08326833 | 0.07296902 | 0.06463417 | 0.06127821 | 0.05739693 | 0.05390725 | 0.04469726 | 0.03376233 | 0.01785159 | 0.003957032 | 0 | 0 | 0.01210418 | 0.0302193
1073 | 755.6047 | 0.00238001 | 30 | 566.5 | -506.5 | 0 | 0 | 0.008474301 | 0.01533712 | 0.02886535 | 0.04932415 | 0.05541707 | 0.05541707 | 0.06376761 | 0.06695441 | 0.06695441 | 0.082887 | 0.09796815 | 0.1009475 | 0.1109709 | 0.1109709 | 0.1187406 | 0.1230751 | 0.1230751 | 0.1230751 | 0.1230751 | 0.1230751 | 0.1230751 | 0.1230751 | 0.1230751 | 0.1230751 | 0.1230751 | 0.1230751 | 0.1230751 | 0.1230751 | 0.1230751 | 0.1230751 | 0.1230751 | 0.1230751 | 0.1230751 | 0.1230751 | 0.1230751 | 0.1230751 | 0.1230751 | 0.1230751 | 0.1230751 | 0.1230751 | 0.1230751 | 0.1230751 | 0.1230751 | 0.1230751 | 0.1230751 | 0.1230751 | 0.1187406 | 0.1109709 | 0.1109709 | 0.1017529 | 0.0934706 | 0.08564834 | 0.07296902 | 0.06463417 | 0.06127821 | 0.05739693 | 0.05390725 | 0.04469726 | 0.03376233 | 0.01785159 | 0.003957032 | 0 | 0 | 0.01210418 | 0.02715579
980 | 980.0498 | 0.003086969 | 20 | 510 | -470 | 0 | 0 | 0.008474301 | 0.01533712 | 0.02886535 | 0.04932415 | 0.05541707 | 0.05541707 | 0.06376761 | 0.06695441 | 0.06695441 | 0.082887 | 0.09796815 | 0.1009475 | 0.1109709 | 0.1140579 | 0.1218276 | 0.1261621 | 0.1261621 | 0.1261621 | 0.1261621 | 0.1261621 | 0.1261621 | 0.1261621 | 0.1261621 | 0.1261621 | 0.1261621 | 0.1261621 | 0.1261621 | 0.1261621 | 0.1261621 | 0.1261621 | 0.1261621 | 0.1261621 | 0.1261621 | 0.1261621 | 0.1261621 | 0.1261621 | 0.1261621 | 0.1261621 | 0.1261621 | 0.1261621 | 0.1261621 | 0.1261621 | 0.1261621 | 0.1261621 | 0.1261621 | 0.1261621 | 0.1218276 | 0.1140579 | 0.1140579 | 0.1048399 | 0.0934706 | 0.08564834 | 0.07296902 | 0.06463417 | 0.06127821 | 0.05739693 | 0.05390725 | 0.04469726 | 0.03376233 | 0.01785159 | 0.003957032 | 0 | 0 | 0.005055631 | 0.01210418
980 | 657.5703 | 0.00207122 | 10 | 500 | -480 | 0 | 0 | 0.008474301 | 0.01533712 | 0.02886535 | 0.04932415 | 0.05541707 | 0.05541707 | 0.06376761 | 0.06695441 | 0.06695441 | 0.082887 | 0.09796815 | 0.1009475 | 0.1109709 | 0.1161291 | 0.1238988 | 0.1282333 | 0.1282333 | 0.1282333 | 0.1282333 | 0.1282333 | 0.1282333 | 0.1282333 | 0.1282333 | 0.1282333 | 0.1282333 | 0.1282333 | 0.1282333 | 0.1282333 | 0.1282333 | 0.1282333 | 0.1282333 | 0.1282333 | 0.1282333 | 0.1282333 | 0.1282333 | 0.1282333 | 0.1282333 | 0.1282333 | 0.1282333 | 0.1282333 | 0.1282333 | 0.1282333 | 0.1282333 | 0.1282333 | 0.1282333 | 0.1282333 | 0.1238988 | 0.1161291 | 0.1161291 | 0.1048399 | 0.0934706 | 0.08564834 | 0.07296902 | 0.06463417 | 0.06127821 | 0.05739693 | 0.05390725 | 0.04469726 | 0.03376233 | 0.01785159 | 0.003957032 | 0 | 0 | 0.007963449 | 0.01210418
922 | 525.7813 | 0.00165611 | 0 | 461 | -461 | 0 | 0 | 0.008474301 | 0.01533712 | 0.02886535 | 0.04932415 | 0.05541707 | 0.05541707 | 0.06376761 | 0.06695441 | 0.06695441 | 0.082887 | 0.09796815 | 0.1009475 | 0.1109709 | 0.1177852 | 0.1255549 | 0.1298894 | 0.1298894 | 0.1298894 | 0.1298894 | 0.1298894 | 0.1298894 | 0.1298894 | 0.1298894 | 0.1298894 | 0.1298894 | 0.1298894 | 0.1298894 | 0.1298894 | 0.1298894 | 0.1298894 | 0.1298894 | 0.1298894 | 0.1298894 | 0.1298894 | 0.1298894 | 0.1298894 | 0.1298894 | 0.1298894 | 0.1298894 | 0.1298894 | 0.1298894 | 0.1298894 | 0.1298894 | 0.1298894 | 0.1298894 | 0.1298894 | 0.1255549 | 0.1177852 | 0.1161291 | 0.1048399 | 0.0934706 | 0.08564834 | 0.07296902 | 0.06463417 | 0.06127821 | 0.05739693 | 0.05390725 | 0.04469726 | 0.03376233 | 0.01785159 | 0.003957032 | 0 | 0 | 0.003276824 | 0.003276824
922 | 651.4746 | 0.00205202 | -10 | 451 | -471 | 0 | 0 | 0.008474301 | 0.01533712 | 0.02886535 | 0.04932415 | 0.05541707 | 0.05541707 | 0.06376761 | 0.06695441 | 0.06695441 | 0.082887 | 0.09796815 | 0.1009475 | 0.1109709 | 0.1198373 | 0.127607 | 0.1319415 | 0.1319415 | 0.1319415 | 0.1319415 | 0.1319415 | 0.1319415 | 0.1319415 | 0.1319415 | 0.1319415 | 0.1319415 | 0.1319415 | 0.1319415 | 0.1319415 | 0.1319415 | 0.1319415 | 0.1319415 | 0.1319415 | 0.1319415 | 0.1319415 | 0.1319415 | 0.1319415 | 0.1319415 | 0.1319415 | 0.1319415 | 0.1319415 | 0.1319415 | 0.1319415 | 0.1319415 | 0.1319415 | 0.1319415 | 0.1319415 | 0.127607 | 0.1177852 | 0.1161291 | 0.1048399 | 0.0934706 | 0.08564834 | 0.07296902 | 0.06463417 | 0.06127821 | 0.05739693 | 0.05390725 | 0.04469726 | 0.03376233 | 0.01785159 | 0.003957032 | 0 | 0 | 0.005346412 | 0.001654634
922 | 706.4388 | 0.002225147 | -20 | 441 | -481 | 0 | 0 | 0.008474301 | 0.01533712 | 0.02886535 | 0.04932415 | 0.05541707 | 0.05541707 | 0.06376761 | 0.06695441 | 0.06695441 | 0.082887 | 0.09796815 | 0.1009475 | 0.1131961 | 0.1220624 | 0.1298321 | 0.1341666 | 0.1341666 | 0.1341666 | 0.1341666 | 0.1341666 | 0.1341666 | 0.1341666 | 0.1341666 | 0.1341666 | 0.1341666 | 0.1341666 | 0.1341666 | 0.1341666 | 0.1341666 | 0.1341666 | 0.1341666 | 0.1341666 | 0.1341666 | 0.1341666 | 0.1341666 | 0.1341666 | 0.1341666 | 0.1341666 | 0.1341666 | 0.1341666 | 0.1341666 | 0.1341666 | 0.1341666 | 0.1341666 | 0.1341666 | 0.1341666 | 0.1298321 | 0.1177852 | 0.1161291 | 0.1048399 | 0.0934706 | 0.08564834 | 0.07296902 | 0.06463417 | 0.06127821 | 0.05739693 | 0.05390725 | 0.04469726 | 0.03376233 | 0.01785159 | 0.003957032 | 0 | 0 | 0.008254231 | 3.24438e-05
914 | 645.2328 | 0.00203236 | -30 | 427 | -487 | 0 | 0 | 0.008474301 | 0.01533712 | 0.02886535 | 0.04932415 | 0.05541707 | 0.05541707 | 0.06376761 | 0.06695441 | 0.06695441 | 0.082887 | 0.09796815 | 0.1009475 | 0.1152285 | 0.1240948 | 0.1318645 | 0.136199 | 0.136199 | 0.136199 | 0.136199 | 0.136199 | 0.136199 | 0.136199 | 0.136199 | 0.136199 | 0.136199 | 0.136199 | 0.136199 | 0.136199 | 0.136199 | 0.136199 | 0.136199 | 0.136199 | 0.136199 | 0.136199 | 0.136199 | 0.136199 | 0.136199 | 0.136199 | 0.136199 | 0.136199 | 0.136199 | 0.136199 | 0.136199 | 0.136199 | 0.136199 | 0.136199 | 0.1298321 | 0.1177852 | 0.1161291 | 0.1048399 | 0.0934706 | 0.08564834 | 0.07296902 | 0.06463417 | 0.06127821 | 0.05739693 | 0.05390725 | 0.04469726 | 0.03376233 | 0.01785159 | 0.003957032 | 0 | 0 | 0.009998921 | 0
914 | 650.2841 | 0.00204827 | -40 | 417 | -497 | 0 | 0 | 0.008474301 | 0.01533712 | 0.02886535 | 0.04932415 | 0.05541707 | 0.05541707 | 0.06376761 | 0.06695441 | 0.06695441 | 0.082887 | 0.09796815 | 0.1009475 | 0.1172767 | 0.126143 | 0.1339127 | 0.1382472 | 0.1382472 | 0.1382472 | 0.1382472 | 0.1382472 | 0.1382472 | 0.1382472 | 0.1382472 | 0.1382472 | 0.1382472 | 0.1382472 | 0.1382472 | 0.1382472 | 0.1382472 | 0.1382472 | 0.1382472 | 0.1382472 | 0.1382472 | 0.1382472 | 0.1382472 | 0.1382472 | 0.1382472 | 0.1382472 | 0.1382472 | 0.1382472 | 0.1382472 | 0.1382472 | 0.1382472 | 0.1382472 | 0.1382472 | 0.1382472 | 0.1298321 | 0.1177852 | 0.1161291 | 0.1048399 | 0.0934706 | 0.08564834 | 0.07296902 | 0.06463417 | 0.06127821 | 0.05739693 | 0.05390725 | 0.04469726 | 0.03376233 | 0.01785159 | 0.003957032 | 0 | 0 | 0.01302001 | 0
914 | 686.173 | 0.002161313 | -30 | 427 | -487 | 0 | 0 | 0.008474301 | 0.01533712 | 0.02886535 | 0.04932415 | 0.05541707 | 0.05541707 | 0.06376761 | 0.06695441 | 0.06695441 | 0.082887 | 0.09796815 | 0.1009475 | 0.119438 | 0.1283044 | 0.136074 | 0.1404085 | 0.1404085 | 0.1404085 | 0.1404085 | 0.1404085 | 0.1404085 | 0.1404085 | 0.1404085 | 0.1404085 | 0.1404085 | 0.1404085 | 0.1404085 | 0.1404085 | 0.1404085 | 0.1404085 | 0.1404085 | 0.1404085 | 0.1404085 | 0.1404085 | 0.1404085 | 0.1404085 | 0.1404085 | 0.1404085 | 0.1404085 | 0.1404085 | 0.1404085 | 0.1404085 | 0.1404085 | 0.1404085 | 0.1404085 | 0.1404085 | 0.1298321 | 0.1177852 | 0.1161291 | 0.1048399 | 0.0934706 | 0.08564834 | 0.07296902 | 0.06463417 | 0.06127821 | 0.05739693 | 0.05390725 | 0.04469726 | 0.03376233 | 0.01785159 | 0.003957032 | 0 | 0 | 0.009998921 | 0
914 | 640.2609 | 0.002016699 | -20 | 437 | -477 | 0 | 0 | 0.008474301 | 0.01533712 | 0.02886535 | 0.04932415 | 0.05541707 | 0.05541707 | 0.06376761 | 0.06695441 | 0.06695441 | 0.082887 | 0.09796815 | 0.1009475 | 0.119438 | 0.1303211 | 0.1380907 | 0.1424252 | 0.1424252 | 0.1424252 | 0.1424252 | 0.1424252 | 0.1424252 | 0.1424252 | 0.1424252 | 0.1424252 | 0.1424252 | 0.1424252 | 0.1424252 | 0.1424252 | 0.1424252 | 0.1424252 | 0.1424252 | 0.1424252 | 0.1424252 | 0.1424252 | 0.1424252 | 0.1424252 | 0.1424252 | 0.1424252 | 0.1424252 | 0.1424252 | 0.1424252 | 0.1424252 | 0.1424252 | 0.1424252 | 0.1424252 | 0.1424252 | 0.1318488 | 0.1177852 | 0.1161291 | 0.1048399 | 0.0934706 | 0.08564834 | 0.07296902 | 0.06463417 | 0.06127821 | 0.05739693 | 0.05390725 | 0.04469726 | 0.03376233 | 0.01785159 | 0.003957032 | 0 | 0 | 0.007091103 | 0
914 | 663.6789 | 0.002090461 | -10 | 447 | -467 | 0 | 0 | 0.008474301 | 0.01533712 | 0.02886535 | 0.04932415 | 0.05541707 | 0.05541707 | 0.06376761 | 0.06695441 | 0.06695441 | 0.082887 | 0.09796815 | 0.1009475 | 0.119438 | 0.1324115 | 0.1401812 | 0.1445157 | 0.1445157 | 0.1445157 | 0.1445157 | 0.1445157 | 0.1445157 | 0.1445157 | 0.1445157 | 0.1445157 | 0.1445157 | 0.1445157 | 0.1445157 | 0.1445157 | 0.1445157 | 0.1445157 | 0.1445157 | 0.1445157 | 0.1445157 | 0.1445157 | 0.1445157 | 0.1445157 | 0.1445157 | 0.1445157 | 0.1445157 | 0.1445157 | 0.1445157 | 0.1445157 | 0.1445157 | 0.1445157 | 0.1445157 | 0.1445157 | 0.1339393 | 0.1177852 | 0.1161291 | 0.1048399 | 0.0934706 | 0.08564834 | 0.07296902 | 0.06463417 | 0.06127821 | 0.05739693 | 0.05390725 | 0.04469726 | 0.03376233 | 0.01785159 | 0.003957032 | 0 | 0 | 0.004250138 | 0.002454113
914 | 535.9145 | 0.001688028 | 0 | 457 | -457 | 0 | 0 | 0.008474301 | 0.01533712 | 0.02886535 | 0.04932415 | 0.05541707 | 0.05541707 | 0.06376761 | 0.06695441 | 0.06695441 | 0.082887 | 0.09796815 | 0.1009475 | 0.119438 | 0.1340995 | 0.1418692 | 0.1462037 | 0.1462037 | 0.1462037 | 0.1462037 | 0.1462037 | 0.1462037 | 0.1462037 | 0.1462037 | 0.1462037 | 0.1462037 | 0.1462037 | 0.1462037 | 0.1462037 | 0.1462037 | 0.1462037 | 0.1462037 | 0.1462037 | 0.1462037 | 0.1462037 | 0.1462037 | 0.1462037 | 0.1462037 | 0.1462037 | 0.1462037 | 0.1462037 | 0.1462037 | 0.1462037 | 0.1462037 | 0.1462037 | 0.1462037 | 0.1462037 | 0.1356273 | 0.1194733 | 0.1161291 | 0.1048399 | 0.0934706 | 0.08564834 | 0.07296902 | 0.06463417 | 0.06127821 | 0.05739693 | 0.05390725 | 0.04469726 | 0.03376233 | 0.01785159 | 0.003957032 | 0 | 0 | 0.002627948 | 0.00641236
914 | 785.878 | 0.002475365 | 10 | 467 | -447 | 0 | 0 | 0.008474301 | 0.01533712 | 0.02886535 | 0.04932415 | 0.05541707 | 0.05541707 | 0.06376761 | 0.06695441 | 0.06695441 | 0.082887 | 0.09796815 | 0.1009475 | 0.119438 | 0.1340995 | 0.1443446 | 0.1486791 | 0.1486791 | 0.1486791 | 0.1486791 | 0.1486791 | 0.1486791 | 0.1486791 | 0.1486791 | 0.1486791 | 0.1486791 | 0.1486791 | 0.1486791 | 0.1486791 | 0.1486791 | 0.1486791 | 0.1486791 | 0.1486791 | 0.1486791 | 0.1486791 | 0.1486791 | 0.1486791 | 0.1486791 | 0.1486791 | 0.1486791 | 0.1486791 | 0.1486791 | 0.1486791 | 0.1486791 | 0.1486791 | 0.1486791 | 0.1486791 | 0.1381027 | 0.1219486 | 0.1161291 | 0.1048399 | 0.0934706 | 0.08564834 | 0.07296902 | 0.06463417 | 0.06127821 | 0.05739693 | 0.05390725 | 0.04469726 | 0.03376233 | 0.01785159 | 0.003957032 | 0 | 0 | 0.001005758 | 0.01037061
871 | 968.7668 | 0.00305143 | 20 | 455.5 | -415.5 | 0 | 0 | 0.008474301 | 0.01533712 | 0.02886535 | 0.04932415 | 0.05541707 | 0.05541707 | 0.06376761 | 0.06695441 | 0.06695441 | 0.082887 | 0.09796815 | 0.1009475 | 0.119438 | 0.1340995 | 0.1443446 | 0.1517305 | 0.1517305 | 0.1517305 | 0.1517305 | 0.1517305 | 0.1517305 | 0.1517305 | 0.1517305 | 0.1517305 | 0.1517305 | 0.1517305 | 0.1517305 | 0.1517305 | 0.1517305 | 0.1517305 | 0.1517305 | 0.1517305 | 0.1517305 | 0.1517305 | 0.1517305 | 0.1517305 | 0.1517305 | 0.1517305 | 0.1517305 | 0.1517305 | 0.1517305 | 0.1517305 | 0.1517305 | 0.1517305 | 0.1517305 | 0.1517305 | 0.1411541 | 0.1250001 | 0.1161291 | 0.1048399 | 0.0934706 | 0.08564834 | 0.07296902 | 0.06463417 | 0.06127821 | 0.05739693 | 0.05390725 | 0.04469726 | 0.03376233 | 0.01785159 | 0.003957032 | 0 | 0 | 0 | 0.005818623
884 | 677.8211 | 0.002135007 | 30 | 472 | -412 | 0 | 0 | 0.008474301 | 0.01533712 | 0.02886535 | 0.04932415 | 0.05541707 | 0.05541707 | 0.06376761 | 0.06695441 | 0.06695441 | 0.082887 | 0.09796815 | 0.1009475 | 0.119438 | 0.1340995 | 0.1443446 | 0.1538655 | 0.1538655 | 0.1538655 | 0.1538655 | 0.1538655 | 0.1538655 | 0.1538655 | 0.1538655 | 0.1538655 | 0.1538655 | 0.1538655 | 0.1538655 | 0.1538655 | 0.1538655 | 0.1538655 | 0.1538655 | 0.1538655 | 0.1538655 | 0.1538655 | 0.1538655 | 0.1538655 | 0.1538655 | 0.1538655 | 0.1538655 | 0.1538655 | 0.1538655 | 0.1538655 | 0.1538655 | 0.1538655 | 0.1538655 | 0.1538655 | 0.1432891 | 0.1271351 | 0.1161291 | 0.1048399 | 0.0934706 | 0.08564834 | 0.07296902 | 0.06463417 | 0.06127821 | 0.05739693 | 0.05390725 | 0.04469726 | 0.03376233 | 0.01785159 | 0.003957032 | 0 | 0 | 0 | 0.01328489
873 | 469.5474 | 0.001478984 | 40 | 476.5 | -396.5 | 0 | 0 | 0.008474301 | 0.01533712 | 0.02886535 | 0.04932415 | 0.05541707 | 0.05541707 | 0.06376761 | 0.06695441 | 0.06695441 | 0.082887 | 0.09796815 | 0.1009475 | 0.119438 | 0.1340995 | 0.1443446 | 0.1538655 | 0.1553445 | 0.1553445 | 0.1553445 | 0.1553445 | 0.1553445 | 0.1553445 | 0.1553445 | 0.1553445 | 0.1553445 | 0.1553445 | 0.1553445 | 0.1553445 | 0.1553445 | 0.1553445 | 0.1553445 | 0.1553445 | 0.1553445 | 0.1553445 | 0.1553445 | 0.1553445 | 0.1553445 | 0.1553445 | 0.1553445 | 0.1553445 | 0.1553445 | 0.1553445 | 0.1553445 | 0.1553445 | 0.1553445 | 0.1553445 | 0.1447681 | 0.1286141 | 0.1161291 | 0.1048399 | 0.0934706 | 0.08564834 | 0.07296902 | 0.06463417 | 0.06127821 | 0.05739693 | 0.05390725 | 0.04469726 | 0.03376233 | 0.01785159 | 0.003957032 | 0 | 0 | 0 | 0.01600544
873 | 467.1349 | 0.001471385 | 30 | 466.5 | -406.5 | 0 | 0 | 0.008474301 | 0.01533712 | 0.02886535 | 0.04932415 | 0.05541707 | 0.05541707 | 0.06376761 | 0.06695441 | 0.06695441 | 0.082887 | 0.09796815 | 0.1009475 | 0.119438 | 0.1340995 | 0.1443446 | 0.1553369 | 0.1568159 | 0.1568159 | 0.1568159 | 0.1568159 | 0.1568159 | 0.1568159 | 0.1568159 | 0.1568159 | 0.1568159 | 0.1568159 | 0.1568159 | 0.1568159 | 0.1568159 | 0.1568159 | 0.1568159 | 0.1568159 | 0.1568159 | 0.1568159 | 0.1568159 | 0.1568159 | 0.1568159 | 0.1568159 | 0.1568159 | 0.1568159 | 0.1568159 | 0.1568159 | 0.1568159 | 0.1568159 | 0.1568159 | 0.1568159 | 0.1462395 | 0.1300854 | 0.1161291 | 0.1048399 | 0.0934706 | 0.08564834 | 0.07296902 | 0.06463417 | 0.06127821 | 0.05739693 | 0.05390725 | 0.04469726 | 0.03376233 | 0.01785159 | 0.003957032 | 0 | 0 | 0 | 0.01017269
864 | 543.9695 | 0.0017134 | 20 | 452 | -412 | 0 | 0 | 0.008474301 | 0.01533712 | 0.02886535 | 0.04932415 | 0.05541707 | 0.05541707 | 0.06376761 | 0.06695441 | 0.06695441 | 0.082887 | 0.09796815 | 0.1009475 | 0.119438 | 0.1340995 | 0.1443446 | 0.1570503 | 0.1585293 | 0.1585293 | 0.1585293 | 0.1585293 | 0.1585293 | 0.1585293 | 0.1585293 | 0.1585293 | 0.1585293 | 0.1585293 | 0.1585293 | 0.1585293 | 0.1585293 | 0.1585293 | 0.1585293 | 0.1585293 | 0.1585293 | 0.1585293 | 0.1585293 | 0.1585293 | 0.1585293 | 0.1585293 | 0.1585293 | 0.1585293 | 0.1585293 | 0.1585293 | 0.1585293 | 0.1585293 | 0.1585293 | 0.1585293 | 0.1479529 | 0.1300854 | 0.1161291 | 0.1048399 | 0.0934706 | 0.08564834 | 0.07296902 | 0.06463417 | 0.06127821 | 0.05739693 | 0.05390725 | 0.04469726 | 0.03376233 | 0.01785159 | 0.003957032 | 0 | 0 | 0 | 0.004433236
864 | 372.6924 | 0.001173909 | 10 | 442 | -422 | 0 | 0 | 0.008474301 | 0.01533712 | 0.02886535 | 0.04932415 | 0.05541707 | 0.05541707 | 0.06376761 | 0.06695441 | 0.06695441 | 0.082887 | 0.09796815 | 0.1009475 | 0.119438 | 0.1340995 | 0.1443446 | 0.1582242 | 0.1597032 | 0.1597032 | 0.1597032 | 0.1597032 | 0.1597032 | 0.1597032 | 0.1597032 | 0.1597032 | 0.1597032 | 0.1597032 | 0.1597032 | 0.1597032 | 0.1597032 | 0.1597032 | 0.1597032 | 0.1597032 | 0.1597032 | 0.1597032 | 0.1597032 | 0.1597032 | 0.1597032 | 0.1597032 | 0.1597032 | 0.1597032 | 0.1597032 | 0.1597032 | 0.1597032 | 0.1597032 | 0.1597032 | 0.1597032 | 0.1491268 | 0.1300854 | 0.1161291 | 0.1048399 | 0.0934706 | 0.08564834 | 0.07296902 | 0.06463417 | 0.06127821 | 0.05739693 | 0.05390725 | 0.04469726 | 0.03376233 | 0.01785159 | 0.003957032 | 0 | 0 | 0.0004383816 | 0.0004749896
844 | 656.1475 | 0.002066739 | 0 | 422 | -422 | 0 | 0 | 0.008474301 | 0.01533712 | 0.02886535 | 0.04932415 | 0.05541707 | 0.05541707 | 0.06376761 | 0.06695441 | 0.06695441 | 0.082887 | 0.09796815 | 0.1009475 | 0.119438 | 0.1340995 | 0.1443446 | 0.160291 | 0.1617699 | 0.1617699 | 0.1617699 | 0.1617699 | 0.1617699 | 0.1617699 | 0.1617699 | 0.1617699 | 0.1617699 | 0.1617699 | 0.1617699 | 0.1617699 | 0.1617699 | 0.1617699 | 0.1617699 | 0.1617699 | 0.1617699 | 0.1617699 | 0.1617699 | 0.1617699 | 0.1617699 | 0.1617699 | 0.1617699 | 0.1617699 | 0.1617699 | 0.1617699 | 0.1617699 | 0.1617699 | 0.1617699 | 0.1617699 | 0.1491268 | 0.1300854 | 0.1161291 | 0.1048399 | 0.0934706 | 0.08564834 | 0.07296902 | 0.06463417 | 0.06127821 | 0.05739693 | 0.05390725 | 0.04469726 | 0.03376233 | 0.01785159 | 0.003957032 | 0 | 0 | 0.0004383816 | 0
844 | 644.1837 | 0.002029055 | -10 | 412 | -432 | 0 | 0 | 0.008474301 | 0.01533712 | 0.02886535 | 0.04932415 | 0.05541707 | 0.05541707 | 0.06376761 | 0.06695441 | 0.06695441 | 0.082887 | 0.09796815 | 0.1009475 | 0.119438 | 0.1340995 | 0.1463737 | 0.16232 | 0.163799 | 0.163799 | 0.163799 | 0.163799 | 0.163799 | 0.163799 | 0.163799 | 0.163799 | 0.163799 | 0.163799 | 0.163799 | 0.163799 | 0.163799 | 0.163799 | 0.163799 | 0.163799 | 0.163799 | 0.163799 | 0.163799 | 0.163799 | 0.163799 | 0.163799 | 0.163799 | 0.163799 | 0.163799 | 0.163799 | 0.163799 | 0.163799 | 0.163799 | 0.163799 | 0.1491268 | 0.1300854 | 0.1161291 | 0.1048399 | 0.0934706 | 0.08564834 | 0.07296902 | 0.06463417 | 0.06127821 | 0.05739693 | 0.05390725 | 0.04469726 | 0.03376233 | 0.01785159 | 0.003957032 | 0 | 0 | 0.0009918936 | 0
844 | 649.9219 | 0.002047129 | -20 | 402 | -442 | 0 | 0 | 0.008474301 | 0.01533712 | 0.02886535 | 0.04932415 | 0.05541707 | 0.05541707 | 0.06376761 | 0.06695441 | 0.06695441 | 0.082887 | 0.09796815 | 0.1009475 | 0.119438 | 0.1340995 | 0.1484208 | 0.1643671 | 0.1658461 | 0.1658461 | 0.1658461 | 0.1658461 | 0.1658461 | 0.1658461 | 0.1658461 | 0.1658461 | 0.1658461 | 0.1658461 | 0.1658461 | 0.1658461 | 0.1658461 | 0.1658461 | 0.1658461 | 0.1658461 | 0.1658461 | 0.1658461 | 0.1658461 | 0.1658461 | 0.1658461 | 0.1658461 | 0.1658461 | 0.1658461 | 0.1658461 | 0.1658461 | 0.1658461 | 0.1658461 | 0.1658461 | 0.1658461 | 0.1491268 | 0.1300854 | 0.1161291 | 0.1048399 | 0.0934706 | 0.08564834 | 0.07296902 | 0.06463417 | 0.06127821 | 0.05739693 | 0.05390725 | 0.04469726 | 0.03376233 | 0.01785159 | 0.003957032 | 0 | 0 | 0.002195138 | 0
824 | 657.5809 | 0.002071254 | -30 | 382 | -442 | 0 | 0 | 0.008474301 | 0.01533712 | 0.02886535 | 0.04932415 | 0.05541707 | 0.05541707 | 0.06376761 | 0.06695441 | 0.06695441 | 0.082887 | 0.09796815 | 0.1009475 | 0.119438 | 0.1340995 | 0.150492 | 0.1664384 | 0.1679174 | 0.1679174 | 0.1679174 | 0.1679174 | 0.1679174 | 0.1679174 | 0.1679174 | 0.1679174 | 0.1679174 | 0.1679174 | 0.1679174 | 0.1679174 | 0.1679174 | 0.1679174 | 0.1679174 | 0.1679174 | 0.1679174 | 0.1679174 | 0.1679174 | 0.1679174 | 0.1679174 | 0.1679174 | 0.1679174 | 0.1679174 | 0.1679174 | 0.1679174 | 0.1679174 | 0.1679174 | 0.1679174 | 0.1658461 | 0.1491268 | 0.1300854 | 0.1161291 | 0.1048399 | 0.0934706 | 0.08564834 | 0.07296902 | 0.06463417 | 0.06127821 | 0.05739693 | 0.05390725 | 0.04469726 | 0.03376233 | 0.01785159 | 0.003957032 | 0 | 0 | 0.002195138 | 0
824 | 608.426 | 0.001916425 | -40 | 372 | -452 | 0 | 0 | 0.008474301 | 0.01533712 | 0.02886535 | 0.04932415 | 0.05541707 | 0.05541707 | 0.06376761 | 0.06695441 | 0.06695441 | 0.082887 | 0.09796815 | 0.1009475 | 0.119438 | 0.1340995 | 0.1524085 | 0.1683548 | 0.1698338 | 0.1698338 | 0.1698338 | 0.1698338 | 0.1698338 | 0.1698338 | 0.1698338 | 0.1698338 | 0.1698338 | 0.1698338 | 0.1698338 | 0.1698338 | 0.1698338 | 0.1698338 | 0.1698338 | 0.1698338 | 0.1698338 | 0.1698338 | 0.1698338 | 0.1698338 | 0.1698338 | 0.1698338 | 0.1698338 | 0.1698338 | 0.1698338 | 0.1698338 | 0.1698338 | 0.1698338 | 0.1679174 | 0.1658461 | 0.1491268 | 0.1300854 | 0.1161291 | 0.1048399 | 0.0934706 | 0.08564834 | 0.07296902 | 0.06463417 | 0.06127821 | 0.05739693 | 0.05390725 | 0.04469726 | 0.03376233 | 0.01785159 | 0.003957032 | 0 | 0 | 0.008163088 | 0
824 | 624.2145 | 0.001966156 | -30 | 382 | -442 | 0 | 0 | 0.008474301 | 0.01533712 | 0.02886535 | 0.04932415 | 0.05541707 | 0.05541707 | 0.06376761 | 0.06695441 | 0.06695441 | 0.082887 | 0.09796815 | 0.1009475 | 0.119438 | 0.1340995 | 0.1543746 | 0.170321 | 0.1718 | 0.1718 | 0.1718 | 0.1718 | 0.1718 | 0.1718 | 0.1718 | 0.1718 | 0.1718 | 0.1718 | 0.1718 | 0.1718 | 0.1718 | 0.1718 | 0.1718 | 0.1718 | 0.1718 | 0.1718 | 0.1718 | 0.1718 | 0.1718 | 0.1718 | 0.1718 | 0.1718 | 0.1718 | 0.1718 | 0.1718 | 0.1718 | 0.1698835 | 0.1658461 | 0.1491268 | 0.1300854 | 0.1161291 | 0.1048399 | 0.0934706 | 0.08564834 | 0.07296902 | 0.06463417 | 0.06127821 | 0.05739693 | 0.05390725 | 0.04469726 | 0.03376233 | 0.01785159 | 0.003957032 | 0 | 0 | 0.002195138 | 0
824 | 629.3849 | 0.001982442 | -20 | 392 | -432 | 0 | 0 | 0.008474301 | 0.01533712 | 0.02886535 | 0.04932415 | 0.05541707 | 0.05541707 | 0.06376761 | 0.06695441 | 0.06695441 | 0.082887 | 0.09796815 | 0.1009475 | 0.119438 | 0.1340995 | 0.1563571 | 0.1723034 | 0.1737824 | 0.1737824 | 0.1737824 | 0.1737824 | 0.1737824 | 0.1737824 | 0.1737824 | 0.1737824 | 0.1737824 | 0.1737824 | 0.1737824 | 0.1737824 | 0.1737824 | 0.1737824 | 0.1737824 | 0.1737824 | 0.1737824 | 0.1737824 | 0.1737824 | 0.1737824 | 0.1737824 | 0.1737824 | 0.1737824 | 0.1737824 | 0.1737824 | 0.1737824 | 0.1737824 | 0.1737824 | 0.171866 | 0.1658461 | 0.1491268 | 0.1300854 | 0.1161291 | 0.1048399 | 0.0934706 | 0.08564834 | 0.07296902 | 0.06463417 | 0.06127821 | 0.05739693 | 0.05390725 | 0.04469726 | 0.03376233 | 0.01785159 | 0.003957032 | 0 | 0 | 0.0009918936 | 0.0003327924
824 | 618.7124 | 0.001948826 | -10 | 402 | -422 | 0 | 0 | 0.008474301 | 0.01533712 | 0.02886535 | 0.04932415 | 0.05541707 | 0.05541707 | 0.06376761 | 0.06695441 | 0.06695441 | 0.082887 | 0.09796815 | 0.1009475 | 0.119438 | 0.1340995 | 0.1563571 | 0.1742523 | 0.1757312 | 0.1757312 | 0.1757312 | 0.1757312 | 0.1757312 | 0.1757312 | 0.1757312 | 0.1757312 | 0.1757312 | 0.1757312 | 0.1757312 | 0.1757312 | 0.1757312 | 0.1757312 | 0.1757312 | 0.1757312 | 0.1757312 | 0.1757312 | 0.1757312 | 0.1757312 | 0.1757312 | 0.1757312 | 0.1757312 | 0.1757312 | 0.1757312 | 0.1757312 | 0.1757312 | 0.1757312 | 0.1738148 | 0.167795 | 0.1491268 | 0.1300854 | 0.1161291 | 0.1048399 | 0.0934706 | 0.08564834 | 0.07296902 | 0.06463417 | 0.06127821 | 0.05739693 | 0.05390725 | 0.04469726 | 0.03376233 | 0.01785159 | 0.003957032 | 0 | 0 | 0.0004383816 | 0.001050017
761 | 1157.988 | 0.003647441 | 0 | 380.5 | -380.5 | 0 | 0 | 0.008474301 | 0.01533712 | 0.02886535 | 0.04932415 | 0.05541707 | 0.05541707 | 0.06376761 | 0.06695441 | 0.06695441 | 0.082887 | 0.09796815 | 0.1009475 | 0.119438 | 0.1340995 | 0.1563571 | 0.1742523 | 0.1793787 | 0.1793787 | 0.1793787 | 0.1793787 | 0.1793787 | 0.1793787 | 0.1793787 | 0.1793787 | 0.1793787 | 0.1793787 | 0.1793787 | 0.1793787 | 0.1793787 | 0.1793787 | 0.1793787 | 0.1793787 | 0.1793787 | 0.1793787 | 0.1793787 | 0.1793787 | 0.1793787 | 0.1793787 | 0.1793787 | 0.1793787 | 0.1793787 | 0.1793787 | 0.1793787 | 0.1793787 | 0.1774623 | 0.167795 | 0.1491268 | 0.1300854 | 0.1161291 | 0.1048399 | 0.0934706 | 0.08564834 | 0.07296902 | 0.06463417 | 0.06127821 | 0.05739693 | 0.05390725 | 0.04469726 | 0.03376233 | 0.01785159 | 0.003957032 | 0 | 0 | 0 | 0
761 | 1149.697 | 0.003621324 | 10 | 390.5 | -370.5 | 0 | 0 | 0.008474301 | 0.01533712 | 0.02886535 | 0.04932415 | 0.05541707 | 0.05541707 | 0.06376761 | 0.06695441 | 0.06695441 | 0.082887 | 0.09796815 | 0.1009475 | 0.119438 | 0.1340995 | 0.1563571 | 0.1742523 | 0.1793787 | 0.183 | 0.183 | 0.183 | 0.183 | 0.183 | 0.183 | 0.183 | 0.183 | 0.183 | 0.183 | 0.183 | 0.183 | 0.183 | 0.183 | 0.183 | 0.183 | 0.183 | 0.183 | 0.183 | 0.183 | 0.183 | 0.183 | 0.183 | 0.183 | 0.183 | 0.183 | 0.183 | 0.1810836 | 0.167795 | 0.1491268 | 0.1300854 | 0.1161291 | 0.1048399 | 0.0934706 | 0.08564834 | 0.07296902 | 0.06463417 | 0.06127821 | 0.05739693 | 0.05390725 | 0.04469726 | 0.03376233 | 0.01785159 | 0.003957032 | 0 | 0 | 0 | 0.0002252087