## f6
Real Profile-FIRST FRESH GROUND |  |  |  | Real Profile-WORN |  |  |  | Real Profile - 2ND FRESH GROUND | [7 empty] | Real Profile-FIRST FRESH GROUND |  |  |  | Real Profile-WORN |  |  |  | Real Profile - 2ND FRESH GROUND
P | X | Real Profile |  | P | X | Real Profile |  | P | X | Real Profile | Top Wear, mm | top Total Metal Loss-Grinding |  |  |  | P | X | Real Profile |  | P | X | Real Profile |  | P | X | Real Profile | Bottom Wear, mm | Bottom Total Metal Loss-Grinding
0 | 120 | 727.449 | -0.08 | 0 | 120 | 727.369 | 727.449 | 0 | 120 | 727.287 | 0 | 0.162 |  |  |  | 0 | 120 | 727.402 | 0.008 | 0 | 120 | 727.41 | 727.402 | 0 | 120 | 727.297 | 0 | 0.105
1 | 145 | 727.454 |  | 1 | 145 | 727.37 | 727.45 | 1 | 145 | 727.288 | 0.004 | 0.162 |  |  |  | 1 | 145 | 727.407 |  | 1 | 145 | 727.41 | 727.402 | 1 | 145 | 727.297 | 0.005 | 0.105
2 | 170 | 727.454 |  | 2 | 170 | 727.377 | 727.457 | 2 | 170 | 727.288 | -0.003 | 0.169 |  |  |  | 2 | 170 | 727.409 |  | 2 | 170 | 727.414 | 727.406 | 2 | 170 | 727.298 | 0.003 | 0.108
3 | 195 | 727.458 |  | 3 | 195 | 727.378 | 727.458 | 3 | 195 | 727.288 | 0 | 0.17 |  |  |  | 3 | 195 | 727.412 |  | 3 | 195 | 727.417 | 727.409 | 3 | 195 | 727.299 | 0.003 | 0.11
4 | 220 | 727.46 |  | 4 | 220 | 727.38 | 727.46 | 4 | 220 | 727.291 | 0 | 0.169 |  |  |  | 4 | 220 | 727.418 |  | 4 | 220 | 727.433 | 727.425 | 4 | 220 | 727.302 | -0.007 | 0.123
5 | 245 | 727.463 |  | 5 | 245 | 727.361 | 727.441 | 5 | 245 | 727.293 | 0.022 | 0.148 |  |  |  | 5 | 245 | 727.422 |  | 5 | 245 | 727.414 | 727.406 | 5 | 245 | 727.304 | 0.016 | 0.102
6 | 270 | 727.468 |  | 6 | 270 | 727.362 | 727.442 | 6 | 270 | 727.296 | 0.026 | 0.146 |  | Top | Bottom | 6 | 270 | 727.43 |  | 6 | 270 | 727.417 | 727.409 | 6 | 270 | 727.306 | 0.021 | 0.103
7 | 295 | 727.47 |  | 7 | 295 | 727.366 | 727.446 | 7 | 295 | 727.298 | 0.024 | 0.148 | Max wear | 0.037 | 0.037 | 7 | 295 | 727.437 |  | 7 | 295 | 727.422 | 727.414 | 7 | 295 | 727.309 | 0.023 | 0.105
8 | 320 | 727.472 |  | 8 | 320 | 727.365 | 727.445 | 8 | 320 | 727.3 | 0.027 | 0.145 | min. Metal loss | 0.121 | 0.071 | 8 | 320 | 727.44 |  | 8 | 320 | 727.425 | 727.417 | 8 | 320 | 727.312 | 0.023 | 0.105
9 | 345 | 727.475 |  | 9 | 345 | 727.37 | 727.45 | 9 | 345 | 727.303 | 0.025 | 0.147 |  |  |  | 9 | 345 | 727.448 |  | 9 | 345 | 727.431 | 727.423 | 9 | 345 | 727.316 | 0.025 | 0.107
10 | 370 | 727.477 |  | 10 | 370 | 727.373 | 727.453 | 10 | 370 | 727.306 | 0.024 | 0.147 |  |  |  | 10 | 370 | 727.453 |  | 10 | 370 | 727.436 | 727.428 | 10 | 370 | 727.318 | 0.025 | 0.11
11 | 395 | 727.478 |  | 11 | 395 | 727.377 | 727.457 | 11 | 395 | 727.308 | 0.021 | 0.149 |  |  |  | 11 | 395 | 727.456 |  | 11 | 395 | 727.432 | 727.424 | 11 | 395 | 727.321 | 0.032 | 0.103
12 | 420 | 727.481 |  | 12 | 420 | 727.381 | 727.461 | 12 | 420 | 727.313 | 0.02 | 0.148 |  |  |  | 12 | 420 | 727.462 |  | 12 | 420 | 727.441 | 727.433 | 12 | 420 | 727.325 | 0.029 | 0.108
13 | 445 | 727.483 |  | 13 | 445 | 727.38 | 727.46 | 13 | 445 | 727.316 | 0.023 | 0.144 |  |  |  | 13 | 445 | 727.464 |  | 13 | 445 | 727.44 | 727.432 | 13 | 445 | 727.328 | 0.032 | 0.104
14 | 470 | 727.487 |  | 14 | 470 | 727.381 | 727.461 | 14 | 470 | 727.319 | 0.026 | 0.142 |  |  |  | 14 | 470 | 727.467 |  | 14 | 470 | 727.443 | 727.435 | 14 | 470 | 727.331 | 0.032 | 0.104
15 | 495 | 727.488 |  | 15 | 495 | 727.386 | 727.466 | 15 | 495 | 727.321 | 0.022 | 0.145 |  |  |  | 15 | 495 | 727.468 |  | 15 | 495 | 727.445 | 727.437 | 15 | 495 | 727.334 | 0.031 | 0.103
16 | 520 | 727.49 |  | 16 | 520 | 727.389 | 727.469 | 16 | 520 | 727.323 | 0.021 | 0.146 |  |  |  | 16 | 520 | 727.47 |  | 16 | 520 | 727.45 | 727.442 | 16 | 520 | 727.337 | 0.028 | 0.105
17 | 545 | 727.492 |  | 17 | 545 | 727.391 | 727.471 | 17 | 545 | 727.325 | 0.021 | 0.146 |  |  |  | 17 | 545 | 727.473 |  | 17 | 545 | 727.45 | 727.442 | 17 | 545 | 727.34 | 0.031 | 0.102
18 | 570 | 727.494 |  | 18 | 570 | 727.39 | 727.47 | 18 | 570 | 727.327 | 0.024 | 0.143 |  |  |  | 18 | 570 | 727.473 |  | 18 | 570 | 727.455 | 727.447 | 18 | 570 | 727.341 | 0.026 | 0.106
19 | 595 | 727.493 |  | 19 | 595 | 727.389 | 727.469 | 19 | 595 | 727.329 | 0.024 | 0.14 |  |  |  | 19 | 595 | 727.474 |  | 19 | 595 | 727.454 | 727.446 | 19 | 595 | 727.343 | 0.028 | 0.103
20 | 620 | 727.499 |  | 20 | 620 | 727.394 | 727.474 | 20 | 620 | 727.332 | 0.025 | 0.142 |  |  |  | 20 | 620 | 727.475 |  | 20 | 620 | 727.451 | 727.443 | 20 | 620 | 727.347 | 0.032 | 0.096
21 | 645 | 727.498 |  | 21 | 645 | 727.395 | 727.475 | 21 | 645 | 727.334 | 0.023 | 0.141 |  |  |  | 21 | 645 | 727.476 |  | 21 | 645 | 727.45 | 727.442 | 21 | 645 | 727.35 | 0.034 | 0.092
22 | 670 | 727.498 |  | 22 | 670 | 727.398 | 727.478 | 22 | 670 | 727.338 | 0.02 | 0.14 |  |  |  | 22 | 670 | 727.475 |  | 22 | 670 | 727.455 | 727.447 | 22 | 670 | 727.351 | 0.028 | 0.096
23 | 695 | 727.5 |  | 23 | 695 | 727.401 | 727.481 | 23 | 695 | 727.339 | 0.019 | 0.142 |  |  |  | 23 | 695 | 727.477 |  | 23 | 695 | 727.455 | 727.447 | 23 | 695 | 727.353 | 0.03 | 0.094
24 | 720 | 727.501 |  | 24 | 720 | 727.405 | 727.485 | 24 | 720 | 727.341 | 0.016 | 0.144 |  |  |  | 24 | 720 | 727.476 |  | 24 | 720 | 727.454 | 727.446 | 24 | 720 | 727.353 | 0.03 | 0.093
25 | 745 | 727.504 |  | 25 | 745 | 727.406 | 727.486 | 25 | 745 | 727.342 | 0.018 | 0.144 |  |  |  | 25 | 745 | 727.477 |  | 25 | 745 | 727.456 | 727.448 | 25 | 745 | 727.354 | 0.029 | 0.094
26 | 770 | 727.503 |  | 26 | 770 | 727.406 | 727.486 | 26 | 770 | 727.342 | 0.017 | 0.144 |  |  |  | 26 | 770 | 727.476 |  | 26 | 770 | 727.453 | 727.445 | 26 | 770 | 727.356 | 0.031 | 0.089
27 | 795 | 727.505 |  | 27 | 795 | 727.407 | 727.487 | 27 | 795 | 727.342 | 0.018 | 0.145 |  |  |  | 27 | 795 | 727.476 |  | 27 | 795 | 727.454 | 727.446 | 27 | 795 | 727.355 | 0.03 | 0.091
28 | 820 | 727.507 |  | 28 | 820 | 727.403 | 727.483 | 28 | 820 | 727.344 | 0.024 | 0.139 |  |  |  | 28 | 820 | 727.478 |  | 28 | 820 | 727.452 | 727.444 | 28 | 820 | 727.357 | 0.034 | 0.087
29 | 845 | 727.507 |  | 29 | 845 | 727.404 | 727.484 | 29 | 845 | 727.345 | 0.023 | 0.139 |  |  |  | 29 | 845 | 727.477 |  | 29 | 845 | 727.451 | 727.443 | 29 | 845 | 727.358 | 0.034 | 0.085
30 | 870 | 727.508 |  | 30 | 870 | 727.406 | 727.486 | 30 | 870 | 727.347 | 0.022 | 0.139 |  |  |  | 30 | 870 | 727.475 |  | 30 | 870 | 727.457 | 727.449 | 30 | 870 | 727.358 | 0.026 | 0.091
31 | 895 | 727.508 |  | 31 | 895 | 727.402 | 727.482 | 31 | 895 | 727.348 | 0.026 | 0.134 |  |  |  | 31 | 895 | 727.474 |  | 31 | 895 | 727.452 | 727.444 | 31 | 895 | 727.359 | 0.03 | 0.085
32 | 920 | 727.508 |  | 32 | 920 | 727.402 | 727.482 | 32 | 920 | 727.348 | 0.026 | 0.134 |  |  |  | 32 | 920 | 727.472 |  | 32 | 920 | 727.45 | 727.442 | 32 | 920 | 727.36 | 0.03 | 0.082
33 | 945 | 727.507 |  | 33 | 945 | 727.401 | 727.481 | 33 | 945 | 727.347 | 0.026 | 0.134 |  |  |  | 33 | 945 | 727.472 |  | 33 | 945 | 727.454 | 727.446 | 33 | 945 | 727.358 | 0.026 | 0.088
34 | 970 | 727.507 |  | 34 | 970 | 727.402 | 727.482 | 34 | 970 | 727.348 | 0.025 | 0.134 |  |  |  | 34 | 970 | 727.472 |  | 34 | 970 | 727.452 | 727.444 | 34 | 970 | 727.358 | 0.028 | 0.086
35 | 995 | 727.504 |  | 35 | 995 | 727.402 | 727.482 | 35 | 995 | 727.346 | 0.022 | 0.136 |  |  |  | 35 | 995 | 727.469 |  | 35 | 995 | 727.45 | 727.442 | 35 | 995 | 727.358 | 0.027 | 0.084
36 | 1020 | 727.508 |  | 36 | 1020 | 727.403 | 727.483 | 36 | 1020 | 727.347 | 0.025 | 0.136 |  |  |  | 36 | 1020 | 727.472 |  | 36 | 1020 | 727.45 | 727.442 | 36 | 1020 | 727.358 | 0.03 | 0.084
37 | 1045 | 727.505 |  | 37 | 1045 | 727.398 | 727.478 | 37 | 1045 | 727.346 | 0.027 | 0.132 |  |  |  | 37 | 1045 | 727.469 |  | 37 | 1045 | 727.45 | 727.442 | 37 | 1045 | 727.357 | 0.027 | 0.085
38 | 1070 | 727.505 |  | 38 | 1070 | 727.398 | 727.478 | 38 | 1070 | 727.345 | 0.027 | 0.133 |  |  |  | 38 | 1070 | 727.466 |  | 38 | 1070 | 727.449 | 727.441 | 38 | 1070 | 727.355 | 0.025 | 0.086
39 | 1095 | 727.502 |  | 39 | 1095 | 727.394 | 727.474 | 39 | 1095 | 727.345 | 0.028 | 0.129 |  |  |  | 39 | 1095 | 727.468 |  | 39 | 1095 | 727.447 | 727.439 | 39 | 1095 | 727.354 | 0.029 | 0.085
40 | 1120 | 727.502 |  | 40 | 1120 | 727.398 | 727.478 | 40 | 1120 | 727.344 | 0.024 | 0.134 |  |  |  | 40 | 1120 | 727.464 |  | 40 | 1120 | 727.438 | 727.43 | 40 | 1120 | 727.352 | 0.034 | 0.078
41 | 1145 | 727.5 |  | 41 | 1145 | 727.395 | 727.475 | 41 | 1145 | 727.343 | 0.025 | 0.132 |  |  |  | 41 | 1145 | 727.463 |  | 41 | 1145 | 727.434 | 727.426 | 41 | 1145 | 727.351 | 0.037 | 0.075
42 | 1170 | 727.497 |  | 42 | 1170 | 727.394 | 727.474 | 42 | 1170 | 727.341 | 0.023 | 0.133 |  |  |  | 42 | 1170 | 727.462 |  | 42 | 1170 | 727.438 | 727.43 | 42 | 1170 | 727.349 | 0.032 | 0.081
43 | 1195 | 727.494 |  | 43 | 1195 | 727.388 | 727.468 | 43 | 1195 | 727.338 | 0.026 | 0.13 |  |  |  | 43 | 1195 | 727.458 |  | 43 | 1195 | 727.432 | 727.424 | 43 | 1195 | 727.345 | 0.034 | 0.079
44 | 1220 | 727.494 |  | 44 | 1220 | 727.387 | 727.467 | 44 | 1220 | 727.337 | 0.027 | 0.13 |  |  |  | 44 | 1220 | 727.458 |  | 44 | 1220 | 727.435 | 727.427 | 44 | 1220 | 727.344 | 0.031 | 0.083
45 | 1245 | 727.491 |  | 45 | 1245 | 727.385 | 727.465 | 45 | 1245 | 727.335 | 0.026 | 0.13 |  |  |  | 45 | 1245 | 727.454 |  | 45 | 1245 | 727.428 | 727.42 | 45 | 1245 | 727.343 | 0.034 | 0.077
46 | 1270 | 727.489 |  | 46 | 1270 | 727.38 | 727.46 | 46 | 1270 | 727.333 | 0.029 | 0.127 |  |  |  | 46 | 1270 | 727.451 |  | 46 | 1270 | 727.425 | 727.417 | 46 | 1270 | 727.341 | 0.034 | 0.076
47 | 1295 | 727.49 |  | 47 | 1295 | 727.379 | 727.459 | 47 | 1295 | 727.332 | 0.031 | 0.127 |  |  |  | 47 | 1295 | 727.45 |  | 47 | 1295 | 727.424 | 727.416 | 47 | 1295 | 727.338 | 0.034 | 0.078
48 | 1320 | 727.486 |  | 48 | 1320 | 727.376 | 727.456 | 48 | 1320 | 727.327 | 0.03 | 0.129 |  |  |  | 48 | 1320 | 727.446 |  | 48 | 1320 | 727.419 | 727.411 | 48 | 1320 | 727.336 | 0.035 | 0.075
49 | 1345 | 727.484 |  | 49 | 1345 | 727.372 | 727.452 | 49 | 1345 | 727.325 | 0.032 | 0.127 |  |  |  | 49 | 1345 | 727.442 |  | 49 | 1345 | 727.421 | 727.413 | 49 | 1345 | 727.333 | 0.029 | 0.08
50 | 1370 | 727.482 |  | 50 | 1370 | 727.365 | 727.445 | 50 | 1370 | 727.324 | 0.037 | 0.121 |  |  |  | 50 | 1370 | 727.438 |  | 50 | 1370 | 727.414 | 727.406 | 50 | 1370 | 727.329 | 0.032 | 0.077
51 | 1395 | 727.477 |  | 51 | 1395 | 727.365 | 727.445 | 51 | 1395 | 727.318 | 0.032 | 0.127 |  |  |  | 51 | 1395 | 727.434 |  | 51 | 1395 | 727.406 | 727.398 | 51 | 1395 | 727.327 | 0.036 | 0.071
52 | 1420 | 727.478 |  | 52 | 1420 | 727.364 | 727.444 | 52 | 1420 | 727.316 | 0.034 | 0.128 |  |  |  | 52 | 1420 | 727.431 |  | 52 | 1420 | 727.412 | 727.404 | 52 | 1420 | 727.324 | 0.027 | 0.08
53 | 1445 | 727.475 |  | 53 | 1445 | 727.36 | 727.44 | 53 | 1445 | 727.314 | 0.035 | 0.126 |  |  |  | 53 | 1445 | 727.428 |  | 53 | 1445 | 727.404 | 727.396 | 53 | 1445 | 727.321 | 0.032 | 0.075
54 | 1470 | 727.474 |  | 54 | 1470 | 727.365 | 727.445 | 54 | 1470 | 727.312 | 0.029 | 0.133 |  |  |  | 54 | 1470 | 727.427 |  | 54 | 1470 | 727.409 | 727.401 | 54 | 1470 | 727.321 | 0.026 | 0.08
55 | 1495 | 727.467 |  | 55 | 1495 | 727.365 | 727.445 | 55 | 1495 | 727.309 | 0.022 | 0.136 |  |  |  | 55 | 1495 | 727.422 |  | 55 | 1495 | 727.403 | 727.395 | 55 | 1495 | 727.314 | 0.027 | 0.081
56 | 1520 | 727.465 |  | 56 | 1520 | 727.361 | 727.441 | 56 | 1520 | 727.305 | 0.024 | 0.136 |  |  |  | 56 | 1520 | 727.419 |  | 56 | 1520 | 727.405 | 727.397 | 56 | 1520 | 727.314 | 0.022 | 0.083
57 | 1545 | 727.461 |  | 57 | 1545 | 727.366 | 727.446 | 57 | 1545 | 727.303 | 0.015 | 0.143 |  |  |  | 57 | 1545 | 727.416 |  | 57 | 1545 | 727.409 | 727.401 | 57 | 1545 | 727.311 | 0.015 | 0.09
58 | 1570 | 727.46 |  | 58 | 1570 | 727.375 | 727.455 | 58 | 1570 | 727.301 | 0.005 | 0.154 |  |  |  | 58 | 1570 | 727.412 |  | 58 | 1570 | 727.413 | 727.405 | 58 | 1570 | 727.307 | 0.007 | 0.098
59 | 1595 | 727.452 |  | 59 | 1595 | 727.368 | 727.448 | 59 | 1595 | 727.296 | 0.004 | 0.152 |  |  |  | 59 | 1595 | 727.406 |  | 59 | 1595 | 727.402 | 727.394 | 59 | 1595 | 727.304 | 0.012 | 0.09
60 | 1620 | 727.453 |  | 60 | 1620 | 727.366 | 727.446 | 60 | 1620 | 727.296 | 0.007 | 0.15 |  |  |  | 60 | 1620 | 727.403 |  | 60 | 1620 | 727.404 | 727.396 | 60 | 1620 | 727.305 | 0.007 | 0.091
61 | 1645 | 727.447 |  | 61 | 1645 | 727.365 | 727.445 | 61 | 1645 | 727.294 | 0.002 | 0.151 |  |  |  | 61 | 1645 | 727.399 |  | 61 | 1645 | 727.4 | 727.392 | 61 | 1645 | 727.303 | 0.007 | 0.089
62 | 1670 | 727.449 |  | 62 | 1670 | 727.361 | 727.441 | 62 | 1670 | 727.292 | 0.008 | 0.149 |  |  |  | 62 | 1670 | 727.396 |  | 62 | 1670 | 727.397 | 727.389 | 62 | 1670 | 727.3 | 0.007 | 0.089
63 | 1695 | 727.442 |  | 63 | 1695 | 727.365 | 727.445 | 63 | 1695 | 727.284 | -0.003 | 0.161 |  |  |  | 63 | 1695 | 727.387 |  | 63 | 1695 | 727.382 | 727.374 | 63 | 1695 | 727.285 | 0.013 | 0.089
64 | 1720 | 727.446 |  | 64 | 1720 | 727.36 | 727.44 | 64 | 1720 | 727.293 | 0.006 | 0.147 |  |  |  | 64 | 1720 | 727.391 |  | 64 | 1720 | 727.392 | 727.384 | 64 | 1720 | 727.306 | 0.007 | 0.078

## f7
Real Profile-FIRST FRESH GROUND |  |  |  | Real Profile-WORN |  |  |  | Real Profile - 2ND FRESH GROUND |  |  |  |  | Adjusted Profile-WORN |  |  |  | Real Profile-FIRST FRESH GROUND |  |  |  | Real Profile-WORN |  |  |  | Real Profile - 2ND FRESH GROUND
P | X | Real Profile |  | P | X | Real Profile |  | P | X | Real Profile | Top Wear, mm | top Total Metal Loss-Grinding | Adjusted Profile |  |  |  | P | X | Real Profile |  | P | X | Real Profile |  | P | X | Real Profile | Bottom Wear, mm | Bottom Total Metal Loss-Grinding
0 | 120 | 764.477 | -0.05 | 0 | 110 | 764.427 | 764.477 | 0 | 110 | 764.252 | 0 | 0.225 | 764.477 |  |  |  | 0 | 120 | 764.47 | -0.048 | 0 | 110 | 764.422 | 764.47 | 0 | 110 | 764.244 | 0 | 0.226
1 | 145 | 764.477 |  | 1 | 135 | 764.429 | 764.479 | 1 | 135 | 764.257 | -0.001625 | 0.222 | 764.4786 |  |  |  | 1 | 145 | 764.471 |  | 1 | 135 | 764.424 | 764.472 | 1 | 135 | 764.249 | -0.001 | 0.223
2 | 170 | 764.477 |  | 2 | 160 | 764.428 | 764.478 | 2 | 160 | 764.26 | -0.00025 | 0.218 | 764.4773 |  |  |  | 2 | 170 | 764.47 |  | 2 | 160 | 764.424 | 764.472 | 2 | 160 | 764.249 | -0.002 | 0.223
3 | 195 | 764.474 |  | 3 | 185 | 764.426 | 764.476 | 3 | 185 | 764.261 | -0.0008750002 | 0.215 | 764.4749 |  |  |  | 3 | 195 | 764.468 |  | 3 | 185 | 764.424 | 764.472 | 3 | 185 | 764.251 | -0.004 | 0.221
4 | 220 | 764.475 |  | 4 | 210 | 764.424 | 764.474 | 4 | 210 | 764.261 | 0.0025 | 0.213 | 764.4725 |  |  |  | 4 | 220 | 764.472 |  | 4 | 210 | 764.424 | 764.472 | 4 | 210 | 764.25 | 0 | 0.222
5 | 245 | 764.472 |  | 5 | 235 | 764.422 | 764.472 | 5 | 235 | 764.262 | 0.001874999 | 0.21 | 764.4701 |  |  |  | 5 | 245 | 764.474 |  | 5 | 235 | 764.427 | 764.475 | 5 | 235 | 764.25 | -0.001 | 0.225
6 | 270 | 764.473 |  | 6 | 260 | 764.408 | 764.458 | 6 | 260 | 764.262 | 0.01725 | 0.196 | 764.4558 |  | Top | Bottom | 6 | 270 | 764.473 |  | 6 | 260 | 764.406 | 764.454 | 6 | 260 | 764.251 | 0.019 | 0.203
7 | 295 | 764.471 |  | 7 | 285 | 764.407 | 764.457 | 7 | 285 | 764.261 | 0.016625 | 0.196 | 764.4544 | Max wear | 0.02625 | 0.042 | 7 | 295 | 764.477 |  | 7 | 285 | 764.405 | 764.453 | 7 | 285 | 764.25 | 0.024 | 0.203
8 | 320 | 764.47 |  | 8 | 310 | 764.406 | 764.456 | 8 | 310 | 764.262 | 0.017 | 0.194 | 764.453 | min. Metal loss | 0.189 | 0.192 | 8 | 320 | 764.475 |  | 8 | 310 | 764.406 | 764.454 | 8 | 310 | 764.252 | 0.021 | 0.202
9 | 345 | 764.47 |  | 9 | 335 | 764.406 | 764.456 | 9 | 335 | 764.263 | 0.017375 | 0.193 | 764.4526 |  |  |  | 9 | 345 | 764.479 |  | 9 | 335 | 764.402 | 764.45 | 9 | 335 | 764.253 | 0.029 | 0.197
10 | 370 | 764.471 |  | 10 | 360 | 764.402 | 764.452 | 10 | 360 | 764.263 | 0.02275 | 0.189 | 764.4483 |  |  |  | 10 | 370 | 764.479 |  | 10 | 360 | 764.401 | 764.449 | 10 | 360 | 764.253 | 0.03 | 0.196
11 | 395 | 764.469 |  | 11 | 385 | 764.404 | 764.454 | 11 | 385 | 764.263 | 0.019125 | 0.191 | 764.4499 |  |  |  | 11 | 395 | 764.477 |  | 11 | 385 | 764.403 | 764.451 | 11 | 385 | 764.254 | 0.026 | 0.197
12 | 420 | 764.471 |  | 12 | 410 | 764.403 | 764.453 | 12 | 410 | 764.263 | 0.0225 | 0.19 | 764.4485 |  |  |  | 12 | 420 | 764.48 |  | 12 | 410 | 764.403 | 764.451 | 12 | 410 | 764.255 | 0.029 | 0.196
13 | 445 | 764.469 |  | 13 | 435 | 764.404 | 764.454 | 13 | 435 | 764.264 | 0.019875 | 0.19 | 764.4491 |  |  |  | 13 | 445 | 764.48 |  | 13 | 435 | 764.402 | 764.45 | 13 | 435 | 764.254 | 0.03 | 0.196
14 | 470 | 764.469 |  | 14 | 460 | 764.403 | 764.453 | 14 | 460 | 764.264 | 0.02125 | 0.189 | 764.4478 |  |  |  | 14 | 470 | 764.481 |  | 14 | 460 | 764.404 | 764.452 | 14 | 460 | 764.254 | 0.029 | 0.198
15 | 495 | 764.47 |  | 15 | 485 | 764.404 | 764.454 | 15 | 485 | 764.265 | 0.021625 | 0.189 | 764.4484 |  |  |  | 15 | 495 | 764.483 |  | 15 | 485 | 764.404 | 764.452 | 15 | 485 | 764.255 | 0.031 | 0.197
16 | 520 | 764.469 |  | 16 | 510 | 764.404 | 764.454 | 16 | 510 | 764.265 | 0.021 | 0.189 | 764.448 |  |  |  | 16 | 520 | 764.483 |  | 16 | 510 | 764.408 | 764.456 | 16 | 510 | 764.257 | 0.027 | 0.199
17 | 545 | 764.47 |  | 17 | 535 | 764.406 | 764.456 | 17 | 535 | 764.266 | 0.020375 | 0.19 | 764.4496 |  |  |  | 17 | 545 | 764.484 |  | 17 | 535 | 764.407 | 764.455 | 17 | 535 | 764.257 | 0.029 | 0.198
18 | 570 | 764.469 |  | 18 | 560 | 764.405 | 764.455 | 18 | 560 | 764.265 | 0.02075 | 0.19 | 764.4483 |  |  |  | 18 | 570 | 764.484 |  | 18 | 560 | 764.406 | 764.454 | 18 | 560 | 764.257 | 0.03 | 0.197
19 | 595 | 764.469 |  | 19 | 585 | 764.406 | 764.456 | 19 | 585 | 764.266 | 0.020125 | 0.19 | 764.4489 |  |  |  | 19 | 595 | 764.483 |  | 19 | 585 | 764.408 | 764.456 | 19 | 585 | 764.258 | 0.027 | 0.198
20 | 620 | 764.47 |  | 20 | 610 | 764.405 | 764.455 | 20 | 610 | 764.265 | 0.0225 | 0.19 | 764.4475 |  |  |  | 20 | 620 | 764.485 |  | 20 | 610 | 764.406 | 764.454 | 20 | 610 | 764.257 | 0.031 | 0.197
21 | 645 | 764.47 |  | 21 | 635 | 764.406 | 764.456 | 21 | 635 | 764.265 | 0.021875 | 0.191 | 764.4481 |  |  |  | 21 | 645 | 764.485 |  | 21 | 635 | 764.404 | 764.452 | 21 | 635 | 764.258 | 0.033 | 0.194
22 | 670 | 764.471 |  | 22 | 660 | 764.407 | 764.457 | 22 | 660 | 764.266 | 0.02225 | 0.191 | 764.4488 |  |  |  | 22 | 670 | 764.485 |  | 22 | 660 | 764.407 | 764.455 | 22 | 660 | 764.26 | 0.03 | 0.195
23 | 695 | 764.472 |  | 23 | 685 | 764.408 | 764.458 | 23 | 685 | 764.267 | 0.022625 | 0.191 | 764.4494 |  |  |  | 23 | 695 | 764.487 |  | 23 | 685 | 764.406 | 764.454 | 23 | 685 | 764.258 | 0.033 | 0.196
24 | 720 | 764.473 |  | 24 | 710 | 764.408 | 764.458 | 24 | 710 | 764.267 | 0.024 | 0.191 | 764.449 |  |  |  | 24 | 720 | 764.488 |  | 24 | 710 | 764.409 | 764.457 | 24 | 710 | 764.26 | 0.031 | 0.197
25 | 745 | 764.471 |  | 25 | 735 | 764.408 | 764.458 | 25 | 735 | 764.266 | 0.022375 | 0.192 | 764.4486 |  |  |  | 25 | 745 | 764.488 |  | 25 | 735 | 764.409 | 764.457 | 25 | 735 | 764.26 | 0.031 | 0.197
26 | 770 | 764.471 |  | 26 | 760 | 764.407 | 764.457 | 26 | 760 | 764.267 | 0.02375 | 0.19 | 764.4473 |  |  |  | 26 | 770 | 764.488 |  | 26 | 760 | 764.407 | 764.455 | 26 | 760 | 764.26 | 0.033 | 0.195
27 | 795 | 764.471 |  | 27 | 785 | 764.407 | 764.457 | 27 | 785 | 764.265 | 0.024125 | 0.192 | 764.4469 |  |  |  | 27 | 795 | 764.488 |  | 27 | 785 | 764.41 | 764.458 | 27 | 785 | 764.259 | 0.03 | 0.199
28 | 820 | 764.472 |  | 28 | 810 | 764.409 | 764.459 | 28 | 810 | 764.264 | 0.0235 | 0.195 | 764.4485 |  |  |  | 28 | 820 | 764.49 |  | 28 | 810 | 764.408 | 764.456 | 28 | 810 | 764.259 | 0.034 | 0.197
29 | 845 | 764.472 |  | 29 | 835 | 764.41 | 764.46 | 29 | 835 | 764.265 | 0.022875 | 0.195 | 764.4491 |  |  |  | 29 | 845 | 764.491 |  | 29 | 835 | 764.41 | 764.458 | 29 | 835 | 764.259 | 0.033 | 0.199
30 | 870 | 764.475 |  | 30 | 860 | 764.41 | 764.46 | 30 | 860 | 764.265 | 0.02625 | 0.195 | 764.4488 |  |  |  | 30 | 870 | 764.49 |  | 30 | 860 | 764.41 | 764.458 | 30 | 860 | 764.258 | 0.032 | 0.2
31 | 895 | 764.471 |  | 31 | 885 | 764.41 | 764.46 | 31 | 885 | 764.264 | 0.022625 | 0.196 | 764.4484 |  |  |  | 31 | 895 | 764.491 |  | 31 | 885 | 764.409 | 764.457 | 31 | 885 | 764.258 | 0.034 | 0.199
32 | 920 | 764.473 |  | 32 | 910 | 764.412 | 764.462 | 32 | 910 | 764.266 | 0.023 | 0.196 | 764.45 |  |  |  | 32 | 920 | 764.49 |  | 32 | 910 | 764.41 | 764.458 | 32 | 910 | 764.258 | 0.032 | 0.2
33 | 945 | 764.473 |  | 33 | 935 | 764.413 | 764.463 | 33 | 935 | 764.264 | 0.022375 | 0.199 | 764.4506 |  |  |  | 33 | 945 | 764.489 |  | 33 | 935 | 764.413 | 764.461 | 33 | 935 | 764.257 | 0.028 | 0.204
34 | 970 | 764.471 |  | 34 | 960 | 764.412 | 764.462 | 34 | 960 | 764.264 | 0.02175 | 0.198 | 764.4493 |  |  |  | 34 | 970 | 764.49 |  | 34 | 960 | 764.41 | 764.458 | 34 | 960 | 764.258 | 0.032 | 0.2
35 | 995 | 764.472 |  | 35 | 985 | 764.413 | 764.463 | 35 | 985 | 764.265 | 0.022125 | 0.198 | 764.4499 |  |  |  | 35 | 995 | 764.488 |  | 35 | 985 | 764.411 | 764.459 | 35 | 985 | 764.258 | 0.029 | 0.201
36 | 1020 | 764.472 |  | 36 | 1010 | 764.413 | 764.463 | 36 | 1010 | 764.265 | 0.0225 | 0.198 | 764.4495 |  |  |  | 36 | 1020 | 764.49 |  | 36 | 1010 | 764.41 | 764.458 | 36 | 1010 | 764.257 | 0.032 | 0.201
37 | 1045 | 764.473 |  | 37 | 1035 | 764.413 | 764.463 | 37 | 1035 | 764.265 | 0.023875 | 0.198 | 764.4491 |  |  |  | 37 | 1045 | 764.49 |  | 37 | 1035 | 764.405 | 764.453 | 37 | 1035 | 764.256 | 0.037 | 0.197
38 | 1070 | 764.473 |  | 38 | 1060 | 764.412 | 764.462 | 38 | 1060 | 764.264 | 0.02525 | 0.198 | 764.4478 |  |  |  | 38 | 1070 | 764.487 |  | 38 | 1060 | 764.406 | 764.454 | 38 | 1060 | 764.254 | 0.033 | 0.2
39 | 1095 | 764.472 |  | 39 | 1085 | 764.414 | 764.464 | 39 | 1085 | 764.263 | 0.022625 | 0.201 | 764.4494 |  |  |  | 39 | 1095 | 764.488 |  | 39 | 1085 | 764.405 | 764.453 | 39 | 1085 | 764.255 | 0.035 | 0.198
40 | 1120 | 764.475 |  | 40 | 1110 | 764.414 | 764.464 | 40 | 1110 | 764.263 | 0.026 | 0.201 | 764.449 |  |  |  | 40 | 1120 | 764.488 |  | 40 | 1110 | 764.398 | 764.446 | 40 | 1110 | 764.254 | 0.042 | 0.192
41 | 1145 | 764.471 |  | 41 | 1135 | 764.416 | 764.466 | 41 | 1135 | 764.264 | 0.020375 | 0.202 | 764.4506 |  |  |  | 41 | 1145 | 764.488 |  | 41 | 1135 | 764.412 | 764.46 | 41 | 1135 | 764.254 | 0.028 | 0.206
42 | 1170 | 764.471 |  | 42 | 1160 | 764.416 | 764.466 | 42 | 1160 | 764.263 | 0.02075 | 0.203 | 764.4503 |  |  |  | 42 | 1170 | 764.486 |  | 42 | 1160 | 764.408 | 764.456 | 42 | 1160 | 764.253 | 0.03 | 0.203
43 | 1195 | 764.472 |  | 43 | 1185 | 764.417 | 764.467 | 43 | 1185 | 764.263 | 0.021125 | 0.204 | 764.4509 |  |  |  | 43 | 1195 | 764.489 |  | 43 | 1185 | 764.409 | 764.457 | 43 | 1185 | 764.252 | 0.032 | 0.205
44 | 1220 | 764.471 |  | 44 | 1210 | 764.418 | 764.468 | 44 | 1210 | 764.261 | 0.0195 | 0.207 | 764.4515 |  |  |  | 44 | 1220 | 764.488 |  | 44 | 1210 | 764.406 | 764.454 | 44 | 1210 | 764.252 | 0.034 | 0.202
45 | 1245 | 764.472 |  | 45 | 1235 | 764.415 | 764.465 | 45 | 1235 | 764.26 | 0.023875 | 0.205 | 764.4481 |  |  |  | 45 | 1245 | 764.489 |  | 45 | 1235 | 764.406 | 764.454 | 45 | 1235 | 764.252 | 0.035 | 0.202
46 | 1270 | 764.473 |  | 46 | 1260 | 764.416 | 764.466 | 46 | 1260 | 764.26 | 0.02425 | 0.206 | 764.4488 |  |  |  | 46 | 1270 | 764.486 |  | 46 | 1260 | 764.411 | 764.459 | 46 | 1260 | 764.251 | 0.027 | 0.208
47 | 1295 | 764.471 |  | 47 | 1285 | 764.417 | 764.467 | 47 | 1285 | 764.259 | 0.021625 | 0.208 | 764.4494 |  |  |  | 47 | 1295 | 764.486 |  | 47 | 1285 | 764.406 | 764.454 | 47 | 1285 | 764.251 | 0.032 | 0.203
48 | 1320 | 764.473 |  | 48 | 1310 | 764.417 | 764.467 | 48 | 1310 | 764.259 | 0.024 | 0.208 | 764.449 |  |  |  | 48 | 1320 | 764.486 |  | 48 | 1310 | 764.405 | 764.453 | 48 | 1310 | 764.25 | 0.033 | 0.203
49 | 1345 | 764.472 |  | 49 | 1335 | 764.417 | 764.467 | 49 | 1335 | 764.257 | 0.023375 | 0.21 | 764.4486 |  |  |  | 49 | 1345 | 764.483 |  | 49 | 1335 | 764.406 | 764.454 | 49 | 1335 | 764.249 | 0.029 | 0.205
50 | 1370 | 764.471 |  | 50 | 1360 | 764.418 | 764.468 | 50 | 1360 | 764.257 | 0.02175 | 0.211 | 764.4493 |  |  |  | 50 | 1370 | 764.484 |  | 50 | 1360 | 764.404 | 764.452 | 50 | 1360 | 764.246 | 0.032 | 0.206
51 | 1395 | 764.473 |  | 51 | 1385 | 764.418 | 764.468 | 51 | 1385 | 764.255 | 0.024125 | 0.213 | 764.4489 |  |  |  | 51 | 1395 | 764.483 |  | 51 | 1385 | 764.405 | 764.453 | 51 | 1385 | 764.244 | 0.03 | 0.209
52 | 1420 | 764.472 |  | 52 | 1410 | 764.418 | 764.468 | 52 | 1410 | 764.255 | 0.0235 | 0.213 | 764.4485 |  |  |  | 52 | 1420 | 764.483 |  | 52 | 1410 | 764.407 | 764.455 | 52 | 1410 | 764.242 | 0.028 | 0.213
53 | 1445 | 764.472 |  | 53 | 1435 | 764.42 | 764.47 | 53 | 1435 | 764.254 | 0.021875 | 0.216 | 764.4501 |  |  |  | 53 | 1445 | 764.483 |  | 53 | 1435 | 764.404 | 764.452 | 53 | 1435 | 764.242 | 0.031 | 0.21
54 | 1470 | 764.473 |  | 54 | 1460 | 764.421 | 764.471 | 54 | 1460 | 764.253 | 0.02225 | 0.218 | 764.4508 |  |  |  | 54 | 1470 | 764.481 |  | 54 | 1460 | 764.407 | 764.455 | 54 | 1460 | 764.239 | 0.026 | 0.216
55 | 1495 | 764.472 |  | 55 | 1485 | 764.419 | 764.469 | 55 | 1485 | 764.252 | 0.023625 | 0.217 | 764.4484 |  |  |  | 55 | 1495 | 764.481 |  | 55 | 1485 | 764.405 | 764.453 | 55 | 1485 | 764.238 | 0.028 | 0.215
56 | 1520 | 764.474 |  | 56 | 1510 | 764.424 | 764.474 | 56 | 1510 | 764.251 | 0.021 | 0.223 | 764.453 |  |  |  | 56 | 1520 | 764.48 |  | 56 | 1510 | 764.408 | 764.456 | 56 | 1510 | 764.237 | 0.024 | 0.219
57 | 1545 | 764.474 |  | 57 | 1535 | 764.424 | 764.474 | 57 | 1535 | 764.25 | 0.021375 | 0.224 | 764.4526 |  |  |  | 57 | 1545 | 764.48 |  | 57 | 1535 | 764.408 | 764.456 | 57 | 1535 | 764.233 | 0.024 | 0.223
58 | 1570 | 764.473 |  | 58 | 1560 | 764.427 | 764.477 | 58 | 1560 | 764.25 | 0.01775 | 0.227 | 764.4553 |  |  |  | 58 | 1570 | 764.477 |  | 58 | 1560 | 764.408 | 764.456 | 58 | 1560 | 764.232 | 0.021 | 0.224
59 | 1595 | 764.474 |  | 59 | 1585 | 764.445 | 764.495 | 59 | 1585 | 764.249 | 0.001124999 | 0.246 | 764.4729 |  |  |  | 59 | 1595 | 764.479 |  | 59 | 1585 | 764.43 | 764.478 | 59 | 1585 | 764.23 | 0.001 | 0.248
60 | 1620 | 764.474 |  | 60 | 1610 | 764.444 | 764.494 | 60 | 1610 | 764.249 | 0.002499998 | 0.245 | 764.4715 |  |  |  | 60 | 1620 | 764.477 |  | 60 | 1610 | 764.429 | 764.477 | 60 | 1610 | 764.23 | 0 | 0.247
61 | 1645 | 764.477 |  | 61 | 1635 | 764.443 | 764.493 | 61 | 1635 | 764.245 | 0.006874998 | 0.248 | 764.4701 |  |  |  | 61 | 1645 | 764.478 |  | 61 | 1635 | 764.428 | 764.476 | 61 | 1635 | 764.226 | 0.002 | 0.25
62 | 1670 | 764.479 |  | 62 | 1660 | 764.445 | 764.495 | 62 | 1660 | 764.244 | 0.007249998 | 0.251 | 764.4718 |  |  |  | 62 | 1670 | 764.48 |  | 62 | 1660 | 764.43 | 764.478 | 62 | 1660 | 764.226 | 0.002 | 0.252
63 | 1695 | 764.475 |  | 63 | 1685 | 764.447 | 764.497 | 63 | 1685 | 764.242 | 0.001624998 | 0.255 | 764.4734 |  |  |  | 63 | 1695 | 764.471 |  | 63 | 1685 | 764.431 | 764.479 | 63 | 1685 | 764.226 | -0.008 | 0.253
64 | 1720 | 764.484 |  | 64 | 1710 | 764.458 | 764.508 | 64 | 1710 | 764.236 | -7.772769e-10 | 0.272 | 764.484 |  |  |  | 64 | 1720 | 764.483 |  | 64 | 1710 | 764.435 | 764.483 | 64 | 1710 | 764.225 | 0 | 0.258

## Camp Data
CampaingNo_Stand6 | Serial | Date_St1PU_CampaignStartTimeWasReferencedByUsingThisColumn_ | CYLSCALEPRED_F1_DegreeC | CYLSCALEPRED_F2_DegreeC | NOLOADDUR_Sec | LOADDUR_Sec | NormHard | stripLength | CoilWt | WaterTemp_OC | TOPIDF1 | BOTIDF1 | TOPIDF2 | BOTIDF2 | TOPIDF3 | BOTIDF3 | TOPIDF4 | BOTIDF4 | TOPIDF5 | BOTIDF5 | TOPIDF6 | BOTIDF6 | TOPIDF7 | BOTIDF7 | TOPRMID | BOTRMID | TOPRMDIAM | RMTONNAGE | LineUPType | WEARKmF1 | WEARKmF2 | WEARKmF3 | WEARKmF4 | WEARKmF5 | WEARKmF6 | WEARKmF7 | RHFDOTemp | RMXTBulk | meas_FMETemp | MeasuredFMXT | FBKTemp_F1 | FBKTemp_F2 | FBKTemp_F3 | FBKTemp_F4 | FBKTemp_F5 | FBKTemp_F6 | FBKTemp_F7 | FBKTemp_F8 | timeGapPyroTime_RMX_FME__Sec | ActTimeBet_FMEPyroPU_ST1PU_Sec | ga1 | ga2 | ga3 | ga4 | ga5 | ga6 | ga7 | ga8 | AimHotVernThk | LEADSPD_F1 | TRAILSPD_F1 | LEADSPD_F2 | TRAILSPD_F2 | LEADSPD_F3 | TRAILSPD_F3 | LEADSPD_F4 | TRAILSPD_F4 | LEADSPD_F5 | TRAILSPD_F5 | LEADSPD_F6 | TRAILSPD_F6 | LEADSPD_F7 | TRAILSPD_F7 | F6OilFlowRate_Ml_min | BURWaterFlowL_min_F6 | Oil_ON___F6 | LEADSTRIPFLATNESS | AVERAGEFLATNESS | AVG_ABS_FLAT | AVG_LEAD_LEV_FLAT | AVG_LEAD_CENTRE_FLAT | HMOrderNumber | FurnaceNo | ONEFurnaceOPFlag | LaminarSprayFlag | FSU_TENS_Looper1 | FSU_TENS_Looper2 | FSU_TENS_Looper3 | FSU_TENS_Looper4 | FSU_TENS_Looper5 | FSU_TENS_Looper6 | ProgressiveTension_Looper1 | ProgressiveTension_Looper2 | ProgressiveTension_Looper3 | ProgressiveTension_Looper4 | ProgressiveTension_Looper5 | ProgressiveTension_Looper6 | AveAngle_Looper1 | AveAngle_Looper2 | AveAngle_Looper3 | AveAngle_Looper4 | AveAngle_Looper5 | AveAngle_Looper6 | Date | P_block | Page | Item | Serial_1 | Grade | ord_ga | ord_Wdt | GRT | FM | aimCr | LdCr | LeadFlat | FbkStandForce1 | FbkStandForce2 | FbkStandForce3 | FbkStandForce4 | FbkStandForce5 | FbkStandForce6 | FbkStandForce7 | RollBendingForce1 | RollBendingForce2 | RollBendingForce3 | RollBendingForce4 | RollBendingForce5 | RollBendingForce6 | RollBendingForce7 | Transfer_bar_thkness | InterstandThickness_massFlow_1 | InterstandThickness_massFlow_2 | InterstandThickness_massFlow_3 | InterstandThickness_massFlow_4 | InterstandThickness_massFlow_5 | InterstandThickness_massFlow_6 | ExtGA_thkness | TOP_WROLL_CRWN1 | TOP_WROLL_CRWN2 | TOP_WROLL_CRWN3 | TOP_WROLL_CRWN4 | TOP_WROLL_CRWN5 | TOP_WROLL_CRWN6 | TOP_WROLL_CRWN7 | CALC_BROLL_WEAR_CRWN1 | CALC_BROLL_WEAR_CRWN2 | CALC_BROLL_WEAR_CRWN3 | CALC_BROLL_WEAR_CRWN4 | CALC_BROLL_WEAR_CRWN5 | CALC_BROLL_WEAR_CRWN6 | CALC_BROLL_WEAR_CRWN7 | CALC_WROLL_THERM_CRWN1 | CALC_WROLL_THERM_CRWN2 | CALC_WROLL_THERM_CRWN3 | CALC_WROLL_THERM_CRWN4 | CALC_WROLL_THERM_CRWN5 | CALC_WROLL_THERM_CRWN6 | CALC_WROLL_THERM_CRWN7 | CALC_WROLL_WEAR_CRWN1 | CALC_WROLL_WEAR_CRWN2 | CALC_WROLL_WEAR_CRWN3 | CALC_WROLL_WEAR_CRWN4 | CALC_WROLL_WEAR_CRWN5 | CALC_WROLL_WEAR_CRWN6 | CALC_WROLL_WEAR_CRWN7 | LEARN_CRWN_ROLL_FORC_COEFF1 | LEARN_CRWN_ROLL_FORC_COEFF2 | LEARN_CRWN_ROLL_FORC_COEFF3 | LEARN_CRWN_ROLL_FORC_COEFF4 | LEARN_CRWN_ROLL_FORC_COEFF5 | LEARN_CRWN_ROLL_FORC_COEFF6 | LEARN_CRWN_ROLL_FORC_COEFF7 | LEARN_WROLL_CRWN_COEFF1 | LEARN_WROLL_CRWN_COEFF2 | LEARN_WROLL_CRWN_COEFF3 | LEARN_WROLL_CRWN_COEFF4 | LEARN_WROLL_CRWN_COEFF5 | LEARN_WROLL_CRWN_COEFF6 | LEARN_WROLL_CRWN_COEFF7 | LEARN_WROLL_THERM_WEAR_COEFF1 | LEARN_WROLL_THERM_WEAR_COEFF2 | LEARN_WROLL_THERM_WEAR_COEFF3 | LEARN_WROLL_THERM_WEAR_COEFF4 | LEARN_WROLL_THERM_WEAR_COEFF5 | LEARN_WROLL_THERM_WEAR_COEFF6 | LEARN_WROLL_THERM_WEAR_COEFF7 | LEARN_WROLL_BEND_FORC_COEFF1 | LEARN_WROLL_BEND_FORC_COEFF2 | LEARN_WROLL_BEND_FORC_COEFF3 | LEARN_WROLL_BEND_FORC_COEFF4 | LEARN_WROLL_BEND_FORC_COEFF5 | LEARN_WROLL_BEND_FORC_COEFF6 | LEARN_WROLL_BEND_FORC_COEFF7 | LEARN_BROLL_THERM_WEAR_COEFF1 | LEARN_BROLL_THERM_WEAR_COEFF2 | LEARN_BROLL_THERM_WEAR_COEFF3 | LEARN_BROLL_THERM_WEAR_COEFF4 | LEARN_BROLL_THERM_WEAR_COEFF5 | LEARN_BROLL_THERM_WEAR_COEFF6 | LEARN_BROLL_THERM_WEAR_COEFF7 | STAMP_RATIO1 | STAMP_RATIO2 | STAMP_RATIO3 | STAMP_RATIO4 | STAMP_RATIO5 | STAMP_RATIO6 | STAMP_RATIO7 | WROLL_SHIFT_POS1 | WROLL_SHIFT_POS2 | WROLL_SHIFT_POS3 | WROLL_SHIFT_POS4 | WROLL_SHIFT_POS5 | WROLL_SHIFT_POS6 | WROLL_SHIFT_POS7 | WROLL_SHIFT_POS_COEFF1 | WROLL_SHIFT_POS_COEFF2 | WROLL_SHIFT_POS_COEFF3 | WROLL_SHIFT_POS_COEFF4 | WROLL_SHIFT_POS_COEFF5 | WROLL_SHIFT_POS_COEFF6 | WROLL_SHIFT_POS_COEFF7 | F1TBRTyp | F1TBRDia | F1TBRCr | F1BBRTyp | F1BBRDia | F1BBRCr | F1TWRTyp | F1TWRDia | F1TWRCr | F1BWRTyp | F1BWRDia | F1BWRCr | F2TBRTyp | F2TBRDia | F2TBRCr | F2BBRTyp | F2BBRDia | F2BBRCr | F2TWRTyp | F2TWRDia | F2TWRCr | F2BWRTyp | F2BWRDia | F2BWRCr | F3TBRTyp | F3TBRDia | F3TBRCr | F3BBRTyp | F3BBRDia | F3BBRCr | F3TWRTyp | F3TWRDia | F3TWRCr | F3BWRTyp | F3BWRDia | F3BWRCr | F4TBRTyp | F4TBRDia | F4TBRCr | F4BBRTyp | F4BBRDia | F4BBRCr | F4TWRTyp | F4TWRDia | F4TWRCr | F4BWRTyp | F4BWRDia | F4BWRCr | F5TBRTyp | F5TBRDia | F5TBRCr | F5BBRTyp | F5BBRDia | F5BBRCr | F5TWRTyp | F5TWRDia | F5TWRCr | F5BWRTyp | F5BWRDia | F5BWRCr | F6TBRTyp | F6TBRDia | F6TBRCr | F6BBRTyp | F6BBRDia | F6BBRCr | F6TWRTyp | F6TWRDia | F6TWRCr | F6BWRTyp | F6BWRDia | F6BWRCr | F7TBRTyp | F7TBRDia | F7TBRCr | F7BBRTyp | F7BBRDia | F7BBRCr | F7TWRTyp | F7TWRDia | F7TWRCr | F7BWRTyp | F7BWRDia | F7BWRCr | WRCrownDueToStackDeflection1 | WRCrownDueToStackDeflection2 | WRCrownDueToStackDeflection3 | WRCrownDueToStackDeflection4 | WRCrownDueToStackDeflection5 | WRCrownDueToStackDeflection6 | WRCrownDueToStackDeflection7 | WRMechanicalCrown1 | WRMechanicalCrown2 | WRMechanicalCrown3 | WRMechanicalCrown4 | WRMechanicalCrown5 | WRMechanicalCrown6 | WRMechanicalCrown7 | WRThermalAndWearCrown1 | WRThermalAndWearCrown2 | WRThermalAndWearCrown3 | WRThermalAndWearCrown4 | WRThermalAndWearCrown5 | WRThermalAndWearCrown6 | WRThermalAndWearCrown7 | BURThermalWear1 | BURThermalWear2 | BURThermalWear3 | BURThermalWear4 | BURThermalWear5 | BURThermalWear6 | BURThermalWear7 | RollShiftPosition1 | RollShiftPosition2 | RollShiftPosition3 | RollShiftPosition4 | RollShiftPosition5 | RollShiftPosition6 | RollShiftPosition7 | RollBending1 | RollBending2 | RollBending3 | RollBending4 | RollBending5 | RollBending6 | RollBending7 | CM_i__LoadedRollGapCrown_1 | CM_i__LoadedRollGapCrown_2 | CM_i__LoadedRollGapCrown_3 | CM_i__LoadedRollGapCrown_4 | CM_i__LoadedRollGapCrown_5 | CM_i__LoadedRollGapCrown_6 | CM_i__LoadedRollGapCrown_7
272 | E21400 | 2017-05-05 11:39 | 35 | 35 | 5905 | 83 | 1.1625 | 1174.4135 | 22284 | 29 | 139022 | 139071 | 139188 | 139196 | 139337 | 139295 | 221069 | 221077 | 220848 | 220855 | 215400 | 215566 | 216051 | 216069 | 293365 | 293357 | 1301.12 | 17301.6113 | 4 | 1.819 | 1.819 | 1.819 | 1.819 | 1.819 | 1.819 | 1.819 | 1222.0703 | 1126.7366 | 1080.8334 | 866.8327 | 1068.3218 | 976.4778 | 953.3687 | 934.2596 | 916.4955 | 901.7166 | 884.9163 | 867.8737 | 15.8 | 18 | 28.978 | 15.1948 | 8.9037 | 5.8832 | 4.0365 | 2.9997 | 2.3032 | 1.9053 | 1.9311 | 73.35 | 122.52 | 133.7 | 208.62 | 206.46 | 325.6 | 294.58 | 468.26 | 405.55 | 643.06 | 532.74 | 858.64 | 659.94 | 1045.84 | 0 | 44.8 | 0 | -31.654547 | -24.5515 | 24.7023 | 9.8715 | -24.5515 | 1104217 | 2 |  |  | 5.0779 | 9.1243 | 11.2943 | 14.5529 | 15.8193 | 27.8086 | 5.6863 | 9.6163 | 12.0475 | 17.7463 | 19.7525 | 34.6613 | 25.0214 | 25.0319 | 24.7454 | 17.9203 | 17.9741 | 15.2258 |  | 18783 | 698 | 9 |  | CC650B | 188 | 1297 | 4 | 3 | 40 | 37.833336 | -31.654547 | 2640.3142 | 2652.3999 | 2175.6357 | 2169.0715 | 1903.5857 | 1924.3214 | 1678.7142 | 92.9136 | 106.9921 | 104.8621 | 106.1571 | 105.1514 | 96.0957 | 50.1729 | 28.978 | 15.1948 | 8.9037 | 5.8832 | 4.0365 | 2.9997 | 2.3032 | 1.9053 | 0 | 0 | 0 | 0 | 0 | 0.1016 | 0.0254 | 0 | 0 | 0 | 0 | 0 | 0 | 0 | 2.6e-05 | -2e-06 | -2.3e-05 | -7e-06 | -6e-06 | -1.5e-05 | -2.4e-05 | 0 | 0 | 0 | 0 | 0 | 0 | 0 | 0.08003 | 0.076225 | 0.074656 | 0.071581 | 0.077607 | 0.103102 | 0.097168 | -0.300098 | -0.295578 | -0.292671 | -0.291978 | -0.296568 | -0.308597 | -0.299823 | -1.367304 | -1.337786 | -1.318981 | -1.314398 | -1.345006 | -1.421592 | -1.364426 | -0.475432 | -0.435466 | -0.418712 | -0.414435 | -0.463266 | -0.651111 | -0.568266 | -0.367719 | -0.338685 | -0.320488 | -0.316147 | -0.34506 | -0.420287 | -0.365505 | 0.377675 | 0.303279 | 0.226229 | 0.171885 | 0.265311 | 0.210733 | 0.184588 | 10 | 10 | 10 | 10 | 5 | 0 | 0 | -2.010826 | -1.982583 | -1.964327 | -1.95824 | -1.989294 | 0 | 0 |  | 1407.973 | 0 |  | 1414.2469 | 0 |  | 738.695 | 0 |  | 738.704 | 0 |  | 1403.325 | 0 |  | 1428.369 | 0 |  | 761.508 | 0 |  | 761.655 | 0 |  | 1400.683 | 0 |  | 1422.019 | 0 |  | 772.977 | 0 |  | 773.194 | 0 |  | 1536.573 | 0 |  | 1536.675 | 0 |  | 778.37 | 0 |  | 778.202 | 0 |  | 1450.594 | 0 |  | 1450.645 | 0 |  | 749.146 | 0 |  | 748.982 | 0 |  | 1494.714 | 0 |  | 1499.108 | 0 |  | 727.562 | 0.102 |  | 727.578 | 0.102 |  | 1447.521 | 0 |  | 1449.172 | 0 |  | 764.473 | 0.025 |  | 764.49 | 0.025 | 211.3043 | 202.1792 | 162.4243 | 155.2643 | 147.7316 | 198.4014 | 163.1173 | 0 | 0 | 0 | 0 | 0 | -31.3534552 | -7.6155042 | -0.035549904 | 0.002675572 | 0.030336563 | 0.009200786 | 0.008070036 | 0.02132388 | 0.032746224 | 0 | 0 | 0 | 0 | 0 | 0 | 0 | -20.10826 | -19.82583 | -19.64327 | -19.5824 | -9.94647 | 0 | 0 | -44.1741 | -46.59142 | -43.90702 | -43.99522 | -48.71307 | -62.56897 | -28.51155 | 146.9864 | 135.7646 | 98.90431 | 91.69589 | 89.08011 | 104.5003 | 127.023
272 | E21401 | 2017-05-05 11:55 | 35 | 35 | 873 | 66 | 1.1625 | 829.5065 | 22545 | 29 | 139022 | 139071 | 139188 | 139196 | 139337 | 139295 | 221069 | 221077 | 220848 | 220855 | 215400 | 215566 | 216051 | 216069 | 293365 | 293357 | 1301.12 | 17324.877 | 4 | 3.1038 | 3.1038 | 3.1038 | 3.1038 | 3.1038 | 3.1038 | 3.1038 | 1211.5234 | 1123.2366 | 1085.3334 | 893.8639 | 1061.3147 | 991.6241 | 974.6505 | 955.1741 | 936.378 | 923.2487 | 911.4136 | 897.1954 | 16 | 17.4 | 29.3555 | 17.2985 | 10.552 | 7.4271 | 5.3869 | 4.1368 | 3.2384 | 2.6802 | 2.7252 | 94.79 | 130.71 | 159.02 | 213.73 | 231.28 | 311.91 | 316.12 | 427.34 | 423.11 | 558.25 | 544.7 | 725.66 | 653.5 | 872.47 | 0 | 44.7 | 0 | -3.045455 | -4.2562 | 8.5915 | -32.0177 | -4.2562 | 1104217 | 1 |  |  | 4.675 | 8.26 | 10.275 | 13.7629 | 14.575 | 20.9307 | 4.7862 | 8.9069 | 10.7293 | 18.6293 | 18.3707 | 21.369 | 25.0919 | 25.0824 | 24.8975 | 17.4648 | 18.0529 | 20.5274 |  | 18783 | 698 | 10 |  | CC650B | 188 | 1297 | 6 | 3 | 40 | 37.5 | -3.045455 | 2159.9785 | 2126.3 | 1668.4785 | 1617.1929 | 1419.5215 | 1466.6143 | 1557.25 | 96.7343 | 97.9986 | 98.1007 | 93.0071 | 92.1071 | 81.3779 | 49.33 | 29.3555 | 17.2985 | 10.552 | 7.4271 | 5.3869 | 4.1368 | 3.2384 | 2.6802 | 0 | 0 | 0 | 0 | 0 | 0.1016 | 0.0254 | 0 | 0 | 0 | 0 | 0 | 0 | 0 | 0.003279 | 0.0023 | 0.001807 | 0.000631 | 0.000673 | 0.000846 | 0.000753 | 0 | 0 | 0 | 2e-06 | 0 | 9.8e-05 | 9.3e-05 | 0.080088 | 0.076278 | 0.074716 | 0.07164 | 0.077667 | 0.103212 | 0.097088 | -0.299302 | -0.294812 | -0.291773 | -0.291073 | -0.295711 | -0.307906 | -0.300371 | -1.361496 | -1.331975 | -1.312251 | -1.307741 | -1.338655 | -1.416306 | -1.367084 | -0.478436 | -0.438114 | -0.421539 | -0.41728 | -0.466236 | -0.654402 | -0.567086 | -0.361717 | -0.333357 | -0.314614 | -0.310263 | -0.338936 | -0.41485 | -0.368014 | 0.388175 | 0.34087 | 0.271344 | 0.216815 | 0.346691 | 0.280429 | 0.246624 | 10 | 10 | 10 | 10 | 5 | 0 | 0 | -2.004241 | -1.977048 | -1.960729 | -1.955531 | -1.986593 | 0 | 0 |  | 1407.973 | 0 |  | 1414.2469 | 0 |  | 738.695 | 0 |  | 738.704 | 0 |  | 1403.325 | 0 |  | 1428.369 | 0 |  | 761.508 | 0 |  | 761.655 | 0 |  | 1400.683 | 0 |  | 1422.019 | 0 |  | 772.977 | 0 |  | 773.194 | 0 |  | 1536.573 | 0 |  | 1536.675 | 0 |  | 778.37 | 0 |  | 778.202 | 0 |  | 1450.594 | 0 |  | 1450.645 | 0 |  | 749.146 | 0 |  | 748.982 | 0 |  | 1494.714 | 0 |  | 1499.108 | 0 |  | 727.562 | 0.102 |  | 727.578 | 0.102 |  | 1447.521 | 0 |  | 1449.172 | 0 |  | 764.473 | 0.025 |  | 764.49 | 0.025 | 172.9884 | 162.1899114 | 124.662 | 115.8557 | 110.25 | 151.3722 | 151.190288 | 0 | 0 | 0 | 0 | 0 | -31.2832496 | -7.6294234 | -4.464345384 | -3.0635425 | -2.371237557 | -0.827800053 | -0.900914815 | -1.336992864 | -1.156553064 | 0 | 0 | 0 | 0 | 0 | 0 | 0 | -20.04241 | -19.77048 | -19.60729 | -19.55531 | -9.932965 | 0 | 0 | -46.28117 | -42.93456 | -41.35327 | -38.81 | -42.94365 | -53.25386 | -27.97435238 | 102.2004 | 96.42133 | 61.33024 | 56.66259 | 56.47245 | 65.49809 | 114.43
272 | E21402 | 2017-05-05 11:59 | 37.7971 | 36.4653 | 201 | 82 | 1.1625 | 1161.1644 | 22562 | 29 | 139022 | 139071 | 139188 | 139196 | 139337 | 139295 | 221069 | 221077 | 220848 | 220855 | 215400 | 215566 | 216051 | 216069 | 293365 | 293357 | 1301.12 | 17348.1445 | 4 | 4.8857 | 4.8857 | 4.8857 | 4.8857 | 4.8857 | 4.8857 | 4.8857 | 1236.1328 | 1148.8224 | 1098.6666 | 864.7651 | 1084.252 | 991.7449 | 967.7116 | 947.577 | 927.6607 | 912.3506 | 894.1721 | 874.3041 | 16 | 18.6 | 29.0547 | 15.3688 | 8.7118 | 5.756 | 3.9797 | 2.9148 | 2.2423 | 1.9142 | 1.9428 | 74.54 | 124.77 | 137.35 | 222.45 | 213.9 | 346.96 | 307.96 | 494.5 | 424.45 | 672.58 | 552.21 | 882.53 | 660.27 | 1051.9401 | 0 | 44.9 | 0 | -28.381817 | -17.6943 | 32.1205 | 16.5254 | -17.6943 | 1104217 | 2 |  |  | 4.8786 | 8.9786 | 10.9114 | 13.95 | 16.2086 | 23.9121 | 5.4025 | 9.5788 | 11.4963 | 15.1462 | 19.165 | 29.6475 | 25.0169 | 24.9997 | 24.9625 | 18.0259 | 17.7909 | 16.6196 |  | 18783 | 698 | 11 |  | CC650B | 188 | 1297 | 4 | 3 | 40 | 37.333336 | -28.381817 | 2548.9856 | 2478.6143 | 2040.1143 | 1965.3643 | 1806.4857 | 1677.8357 | 1497.3643 | 103.3986 | 103.9157 | 101.7343 | 104.7243 | 101.0036 | 89.3457 | 53.7521 | 29.0547 | 15.3688 | 8.7118 | 5.756 | 3.9797 | 2.9148 | 2.2423 | 1.9142 | 0 | 0 | 0 | 0 | 0 | 0.1016 | 0.0254 | 0 | 0 | 0 | 0 | 0 | 0 | 0 | 0.007087 | 0.00518 | 0.003893 | 0.001107 | 0.001258 | 0.001748 | 0.001521 | 0 | -1e-06 | -1e-06 | 3e-06 | -1e-06 | 0.000152 | 0.000143 | 0.079995 | 0.076191 | 0.074618 | 0.071561 | 0.07756 | 0.103102 | 0.097135 | -0.300363 | -0.295848 | -0.292965 | -0.292054 | -0.296997 | -0.308677 | -0.300118 | -1.365011 | -1.335478 | -1.316646 | -1.310796 | -1.343643 | -1.417837 | -1.362179 | -0.477432 | -0.437249 | -0.420292 | -0.416599 | -0.464658 | -0.654445 | -0.570435 | -0.365219 | -0.336484 | -0.318634 | -0.313024 | -0.343792 | -0.416414 | -0.363392 | 0.376636 | 0.298713 | 0.223205 | 0.168915 | 0.260013 | 0.208798 | 0.185509 | 10 | 10 | 10 | 10 | 5 | 0 | 0 | -2.009751 | -1.981676 | -1.963703 | -1.957762 | -1.988898 | 0 | 0 |  | 1407.973 | 0 |  | 1414.2469 | 0 |  | 738.695 | 0 |  | 738.704 | 0 |  | 1403.325 | 0 |  | 1428.369 | 0 |  | 761.508 | 0 |  | 761.655 | 0 |  | 1400.683 | 0 |  | 1422.019 | 0 |  | 772.977 | 0 |  | 773.194 | 0 |  | 1536.573 | 0 |  | 1536.675 | 0 |  | 778.37 | 0 |  | 778.202 | 0 |  | 1450.594 | 0 |  | 1450.645 | 0 |  | 749.146 | 0 |  | 748.982 | 0 |  | 1494.714 | 0 |  | 1499.108 | 0 |  | 727.562 | 0.102 |  | 727.578 | 0.102 |  | 1447.521 | 0 |  | 1449.172 | 0 |  | 764.473 | 0.025 |  | 764.49 | 0.025 | 203.9061 | 188.8481 | 152.2292 | 140.6434 | 140.111 | 172.9882 | 145.4465 | 0 | 0 | 0 | 0 | 0 | -31.3615832 | -7.6229972 | -9.673832957 | -6.916440562 | -5.124386232 | -1.45498356 | -1.688959251 | -2.6938903 | -2.266665856 | 0 | 0 | 0 | 0 | 0 | 0 | 0 | -20.09751 | -19.81676 | -19.63703 | -19.57762 | -9.94449 | 0 | 0 | -49.3658 | -45.43704 | -42.75811 | -43.62804 | -46.93213 | -58.47185 | -30.66208 | 124.769 | 116.6779 | 84.70972 | 75.98279 | 81.54545 | 80.4609 | 104.8947
272 | E21403 | 2017-05-05 12:02 | 41.7722 | 38.7439 | 67 | 82 | 1.1625 | 1177.9972 | 22684 | 29 | 139022 | 139071 | 139188 | 139196 | 139337 | 139295 | 221069 | 221077 | 220848 | 220855 | 215400 | 215566 | 216051 | 216069 | 293365 | 293357 | 1301.12 | 17371.5625 | 4 | 6.7002 | 6.7002 | 6.7002 | 6.7002 | 6.7002 | 6.7002 | 6.7002 | 1232.6172 | 1146.3009 | 1088.5 | 857.1571 | 1079.109 | 987.2802 | 962.1194 | 940.8397 | 920.993 | 904.9389 | 885.9613 | 866.611 | 15.8 | 18 | 29.2348 | 15.6364 | 8.8884 | 5.9555 | 4.0233 | 2.9078 | 2.2468 | 1.8985 | 1.9438 | 74.09 | 124.23 | 134.84 | 219 | 209.42 | 344.05 | 298.91 | 494.59 | 411.98 | 671.41 | 544.2 | 885.76 | 659.58 | 1052.88 | 0 | 44.8 | 0 | 16.863636 | 15.2563 | 15.2563 | 0.8789 | 15.2563 | 1104216 | 1 |  |  | 4.9721 | 8.9679 | 11.0429 | 15.9529 | 15.77 | 25.4029 | 5.5198 | 9.4481 | 11.0296 | 17.2222 | 18.2407 | 30.5531 | 24.9673 | 24.9406 | 24.9115 | 18.0015 | 17.7264 | 15.8538 |  | 18783 | 698 | 12 |  | CC650B | 188 | 1297 | 4 | 3 | 40 | 39.166664 | 16.863636 | 2557.4714 | 2466.8428 | 1998.05 | 2133.2715 | 1905.7715 | 1694.1571 | 1743.8286 | 98.2307 | 104.0629 | 100.7914 | 104.7986 | 96.6471 | 87.2814 | 70.4443 | 29.2348 | 15.6364 | 8.8884 | 5.9555 | 4.0233 | 2.9078 | 2.2468 | 1.8985 | 0 | 0 | 0 | 0 | 0 | 0.1016 | 0.0254 | 0 | 0 | 0 | 0 | 0 | 0 | 0 | 0.012786 | 0.008729 | 0.006299 | 0.001561 | 0.001826 | 0.002485 | 0.002083 | -1e-06 | -1e-06 | 0 | 5e-06 | -1e-06 | 0.00026 | 0.000241 | 0.080018 | 0.076222 | 0.074649 | 0.07156 | 0.077569 | 0.103121 | 0.097053 | -0.300173 | -0.295528 | -0.292651 | -0.292182 | -0.296986 | -0.308515 | -0.300626 | -1.366048 | -1.335647 | -1.316836 | -1.313785 | -1.345739 | -1.419137 | -1.367662 | -0.476484 | -0.436758 | -0.41981 | -0.414946 | -0.463225 | -0.653064 | -0.567036 | -0.36627 | -0.336655 | -0.318816 | -0.315741 | -0.345934 | -0.417757 | -0.368556 | 0.377392 | 0.303684 | 0.227147 | 0.173303 | 0.267368 | 0.211629 | 0.185587 | 10 | 10 | 10 | 10 | 5 | 0 | 0 | -2.009424 | -1.981319 | -1.963541 | -1.95764 | -1.988793 | 0 | 0 |  | 1407.973 | 0 |  | 1414.2469 | 0 |  | 738.695 | 0 |  | 738.704 | 0 |  | 1403.325 | 0 |  | 1428.369 | 0 |  | 761.508 | 0 |  | 761.655 | 0 |  | 1400.683 | 0 |  | 1422.019 | 0 |  | 772.977 | 0 |  | 773.194 | 0 |  | 1536.573 | 0 |  | 1536.675 | 0 |  | 778.37 | 0 |  | 778.202 | 0 |  | 1450.594 | 0 |  | 1450.645 | 0 |  | 749.146 | 0 |  | 748.982 | 0 |  | 1494.714 | 0 |  | 1499.108 | 0 |  | 727.562 | 0.102 |  | 727.578 | 0.102 |  | 1447.521 | 0 |  | 1449.172 | 0 |  | 764.473 | 0.025 |  | 764.49 | 0.025 | 204.6437 | 188.0277 | 149.1524 | 152.6569 | 147.8288 | 174.7032 | 169.2438 | 0 | 0 | 0 | 0 | 0 | -31.345124 | -7.6359004 | -17.46492368 | -11.65753 | -8.294749964 | -2.05738731 | -2.455973675 | -3.895531065 | -3.178446488 | 0 | 0 | 0 | 0 | 0 | 0 | 0 | -20.09424 | -19.81319 | -19.63541 | -19.5764 | -9.943965 | 0 | 0 | -46.80536 | -45.4503 | -42.31324 | -43.48576 | -44.76935 | -57.00034 | -39.94445 | 120.2792 | 111.1067 | 78.90904 | 87.53736 | 90.6595 | 82.46218 | 118.485
272 | E21404 | 2017-05-05 12:04 | 44.7343 | 40.8425 | 66 | 83 | 1.1625 | 1171.2086 | 22574 | 29 | 139022 | 139071 | 139188 | 139196 | 139337 | 139295 | 221069 | 221077 | 220848 | 220855 | 215400 | 215566 | 216051 | 216069 | 293365 | 293357 | 1301.12 | 17394.7715 | 4 | 8.5042 | 8.5042 | 8.5042 | 8.5042 | 8.5042 | 8.5042 | 8.5042 | 1250.1953 | 1154.2919 | 1110.8334 | 869.0613 | 1085.3037 | 992.2001 | 968.5214 | 949.1782 | 928.9411 | 913.9624 | 900.5693 | 881.778 | 15.8 | 19.6 | 28.6021 | 15.3508 | 8.7691 | 5.8093 | 4.0865 | 3.0364 | 2.2759 | 1.9027 | 1.9459 | 74.22 | 124.16 | 135.69 | 218.84 | 211 | 337.03 | 300.03 | 476.45 | 412.09 | 645.64 | 545.82 | 869.69 | 660.04 | 1054.97 | 0 | 45 | 0 | 9.090909 | 12.2791 | 12.2791 | -3.4493 | 12.2791 | 1104216 | 2 |  |  | 5.0064 | 9.0386 | 11.3129 | 14.1893 | 15.62 | 21.7229 | 5.4538 | 9.7 | 11.5775 | 15.28 | 18.8512 | 26.2663 | 25.0099 | 24.8521 | 24.943 | 17.8284 | 18.1586 | 17.3589 |  | 18783 | 698 | 13 |  | CC650B | 188 | 1297 | 4 | 3 | 40 | 34.166664 | 9.090909 | 2475.8071 | 2398.2144 | 1997.6285 | 1854.1143 | 1819.3785 | 2019.9214 | 1689.65 | 98.3543 | 103.3436 | 103.7086 | 103.0829 | 100.6721 | 91.8971 | 68.9814 | 28.6021 | 15.3508 | 8.7691 | 5.8093 | 4.0865 | 3.0364 | 2.2759 | 1.9027 | 0 | 0 | 0 | 0 | 0 | 0.1016 | 0.0254 | 0 | 0 | 0 | 0 | 0 | 0 | 0 | 0.017614 | 0.011876 | 0.008698 | 0.002184 | 0.002533 | 0.003467 | 0.002904 | -1e-06 | -1e-06 | 0 | 7e-06 | 1e-06 | 0.000359 | 0.000333 | 0.080102 | 0.0763 | 0.074724 | 0.071666 | 0.077662 | 0.103107 | 0.09716 | -0.299319 | -0.294724 | -0.291871 | -0.290898 | -0.295971 | -0.308499 | -0.29982 | -1.365718 | -1.335556 | -1.316845 | -1.31058 | -1.344243 | -1.424388 | -1.367687 | -0.475608 | -0.435851 | -0.418887 | -0.415376 | -0.462832 | -0.648511 | -0.565778 | -0.365968 | -0.336593 | -0.318843 | -0.312851 | -0.344598 | -0.423176 | -0.368593 | 0.377723 | 0.302095 | 0.225936 | 0.17326 | 0.267457 | 0.211037 | 0.185754 | 10 | 10 | 10 | 10 | 5 | 0 | 0 | -2.009904 | -1.98177 | -1.963795 | -1.957733 | -1.988883 | 0 | 0 |  | 1407.973 | 0 |  | 1414.2469 | 0 |  | 738.695 | 0 |  | 738.704 | 0 |  | 1403.325 | 0 |  | 1428.369 | 0 |  | 761.508 | 0 |  | 761.655 | 0 |  | 1400.683 | 0 |  | 1422.019 | 0 |  | 772.977 | 0 |  | 773.194 | 0 |  | 1536.573 | 0 |  | 1536.675 | 0 |  | 778.37 | 0 |  | 778.202 | 0 |  | 1450.594 | 0 |  | 1450.645 | 0 |  | 749.146 | 0 |  | 748.982 | 0 |  | 1494.714 | 0 |  | 1499.108 | 0 |  | 727.562 | 0.102 |  | 727.578 | 0.102 |  | 1447.521 | 0 |  | 1449.172 | 0 |  | 764.473 | 0.025 |  | 764.49 | 0.025 | 198.3171 | 182.9838 | 149.2708 | 132.877 | 141.2966 | 208.268 | 164.166394 | 0 | 0 | 0 | 0 | 0 | -31.3434984 | -7.615428 | -24.05439 | -15.8597275 | -11.45391781 | -2.87148078 | -3.406311762 | -5.449708488 | -4.427202819 | 0 | 0 | 0 | 0 | 0 | 0 | 0 | -20.09904 | -19.8177 | -19.63795 | -19.57733 | -9.944415 | 0 | 0 | -46.77809 | -45.04241 | -43.44218 | -42.81816 | -46.59427 | -59.59628 | -39.02816 | 107.3856 | 102.2639 | 74.73674 | 67.60998 | 81.35158 | 111.8785 | 113.0956
272 | E21405 | 2017-05-05 12:07 | 46.3472 | 42.0842 | 72 | 56 | 1.1619 | 699.8713 | 12920 | 29 | 139022 | 139071 | 139188 | 139196 | 139337 | 139295 | 221069 | 221077 | 220848 | 220855 | 215400 | 215566 | 216051 | 216069 | 293365 | 293357 | 1301.12 | 17408.2051 | 4 | 9.5218 | 9.5218 | 9.5218 | 9.5218 | 9.5218 | 9.5218 | 9.5218 | 1243.1641 | 1164.139 | 1127.1666 | 850.7273 | 1074.7904 | 980.2388 | 957.2809 | 933.4619 | 910.6262 | 897.3628 | 882.2208 | 861.0096 | 16.2 | 24.8 | 28.8718 | 15.3141 | 8.5566 | 5.6984 | 4.0018 | 2.9403 | 2.23 | 1.8886 | 1.9372 | 74.53 | 101.64 | 138.36 | 181.84 | 213.87 | 283.85 | 302.87 | 403.16 | 416.08 | 554.31 | 546.05 | 736.28 | 659.82 | 873.95 | 0 | 45 | 0 | 1.7 | 4.2649 | 4.8703 | -4.3993 | 4.2649 | 1107067 | 1 |  |  | 4.5071 | 8.3479 | 10.4921 | 12.9014 | 14.3579 | 17.4807 | 4.8481 | 8.6025 | 11.0309 | 13.5235 | 15.4494 | 19.321 | 24.9319 | 25.0444 | 24.9286 | 25.1321 | 25.0041 | 24.9008 |  | 18783 | 698 | 14 |  | CC100 | 185 | 1245 | 4 | 1 | 35 | 26.666666 | 1.7 | 2409.0286 | 2215.5786 | 1835.6072 | 1816.9928 | 1730.3857 | 1529.2357 | 1417.2285 | 103.4986 | 102.0686 | 99.3643 | 98.5129 | 96.9021 | 83.4086 | 62.3529 | 28.8718 | 15.3141 | 8.5566 | 5.6984 | 4.0018 | 2.9403 | 2.23 | 1.8886 | 0 | 0 | 0 | 0 | 0 | 0.1016 | 0.0254 | 0 | 0 | 0 | 0 | 0 | 0 | 0 | 0.015112 | 0.009491 | 0.006268 | 0.000869 | 0.001245 | 0.002447 | 0.001914 | 1e-06 | 4e-06 | 1.2e-05 | 1.7e-05 | 1.5e-05 | 0.000533 | 0.000451 | 0.082164 | 0.078272 | 0.076651 | 0.073498 | 0.079651 | 0.106015 | 0.099831 | -0.27675 | -0.272403 | -0.26982 | -0.269139 | -0.273785 | -0.284523 | -0.276921 | -1.383128 | -1.351891 | -1.333327 | -1.328508 | -1.3623 | -1.438727 | -1.384256 | -0.434438 | -0.398395 | -0.382729 | -0.378951 | -0.422379 | -0.594755 | -0.517468 | -0.384214 | -0.352694 | -0.334435 | -0.329577 | -0.362686 | -0.438329 | -0.38447 | 0.381842 | 0.307442 | 0.232456 | 0.178989 | 0.276619 | 0.220404 | 0.193837 | 10 | 10 | 10 | 10 | 5 | 0 | 0 | -1.833095 | -1.808244 | -1.79341 | -1.788567 | -1.817003 | 0 | 0 |  | 1407.973 | 0 |  | 1414.2469 | 0 |  | 738.695 | 0 |  | 738.704 | 0 |  | 1403.325 | 0 |  | 1428.369 | 0 |  | 761.508 | 0 |  | 761.655 | 0 |  | 1400.683 | 0 |  | 1422.019 | 0 |  | 772.977 | 0 |  | 773.194 | 0 |  | 1536.573 | 0 |  | 1536.675 | 0 |  | 778.37 | 0 |  | 778.202 | 0 |  | 1450.594 | 0 |  | 1450.645 | 0 |  | 749.146 | 0 |  | 748.982 | 0 |  | 1494.714 | 0 |  | 1499.108 | 0 |  | 727.562 | 0.102 |  | 727.578 | 0.102 |  | 1447.521 | 0 |  | 1449.172 | 0 |  | 764.473 | 0.025 |  | 764.49 | 0.025 | 197.9354 | 173.4178 | 140.7011 | 133.5453 | 137.827 | 162.1219 | 141.4833 | 0 | 0 | 0 | 0 | 0 | -28.9075368 | -7.0337934 | -20.90321 | -12.83621 | -8.37329356 | -1.177058088 | -1.716498 | -4.28740646 | -3.27376544 | 0 | 0 | 0 | 0 | 0 | 0 | 0 | -18.33095 | -18.08244 | -17.9341 | -17.88567 | -9.085015 | 0 | 0 | -44.96372 | -40.66362 | -38.0296 | -37.33156 | -40.92941 | -49.60768 | -32.26563 | 113.7375 | 101.8355 | 76.36413 | 77.15105 | 86.09603 | 79.3193 | 98.91015
272 | E21406 | 2017-05-05 12:09 | 48.9994 | 44.319 | 54 | 90 | 1.2438 | 1299.8358 | 21584 | 29 | 139022 | 139071 | 139188 | 139196 | 139337 | 139295 | 221069 | 221077 | 220848 | 220855 | 215400 | 215566 | 216051 | 216069 | 293365 | 293357 | 1301.12 | 17453.6855 | 4 | 11.6907 | 11.6907 | 11.6907 | 11.6907 | 11.6907 | 11.6907 | 11.6907 | 1259.5703 | 1163.1842 | 1124.5 | 876.8271 | 1095.1313 | 1000.2094 | 976.5186 | 956.742 | 936.7981 | 922.6613 | 907.1522 | 889.2065 | 16 | 19.6 | 28.8141 | 15.3317 | 8.506 | 5.5417 | 3.8447 | 2.8582 | 2.1911 | 1.8512 | 1.8995 | 73.58 | 129.52 | 136.75 | 227.24 | 212.07 | 360.58 | 302.98 | 516.6 | 416.62 | 694.94 | 546.16 | 918.56 | 659.59 | 1114.92 | 51 | 45.1 | 51.085 | 13.654544 | 15.1352 | 15.1352 | 0.1172 | 15.1352 | 1103965 | 2 |  |  | 4.875 | 9.3064 | 11.2257 | 15.2957 | 15.7864 | 23.2536 | 5.1366 | 9.7939 | 11.7902 | 18.5793 | 17.3841 | 29.1561 | 24.9673 | 24.9267 | 25.0594 | 18.0879 | 17.9516 | 16.9724 |  | 18783 | 698 | 15 |  | CC654F | 183 | 1147 | 3 | 3 | 40 | 42.5 | 13.654544 | 2237.6143 | 2095.9714 | 1757.7928 | 1668.2928 | 1632.2928 | 1573.6357 | 1548.7572 | 111.2507 | 109.1871 | 101.3614 | 109.2686 | 97.0743 | 87.0229 | 69.3279 | 28.8141 | 15.3317 | 8.506 | 5.5417 | 3.8447 | 2.8582 | 2.1911 | 1.8512 | 0 | 0 | 0 | 0 | 0 | 0.1016 | 0.0254 | 0 | 0 | 0 | 0 | 0 | 0 | 0 | 0.009689 | 0.005129 | 0.002451 | -0.000434 | -3.2e-05 | 0.000933 | 0.000557 | 1e-06 | 4e-06 | 1.2e-05 | 1.6e-05 | 1.2e-05 | 0.000402 | 0.000339 | 0.084623 | 0.0806 | 0.078929 | 0.075705 | 0.082021 | 0.109361 | 0.102949 | -0.236297 | -0.232734 | -0.230544 | -0.229723 | -0.233919 | -0.243442 | -0.237103 | -1.405731 | -1.375223 | -1.356476 | -1.349594 | -1.385988 | -1.468042 | -1.413839 | -0.363916 | -0.333312 | -0.320145 | -0.317585 | -0.353365 | -0.495837 | -0.430881 | -0.40767 | -0.37549 | -0.356167 | -0.349021 | -0.386053 | -0.469022 | -0.412805 | 0.391595 | 0.328783 | 0.249446 | 0.191974 | 0.297461 | 0.237718 | 0.208741 | 10 | 10 | 10 | 10 | 5 | 0 | 0 | -1.532065 | -1.510831 | -1.498714 | -1.494536 | -1.518383 | 0 | 0 |  | 1407.973 | 0 |  | 1414.2469 | 0 |  | 738.695 | 0 |  | 738.704 | 0 |  | 1403.325 | 0 |  | 1428.369 | 0 |  | 761.508 | 0 |  | 761.655 | 0 |  | 1400.683 | 0 |  | 1422.019 | 0 |  | 772.977 | 0 |  | 773.194 | 0 |  | 1536.573 | 0 |  | 1536.675 | 0 |  | 778.37 | 0 |  | 778.202 | 0 |  | 1450.594 | 0 |  | 1450.645 | 0 |  | 749.146 | 0 |  | 748.982 | 0 |  | 1494.714 | 0 |  | 1499.108 | 0 |  | 727.562 | 0.102 |  | 727.578 | 0.102 |  | 1447.521 | 0 |  | 1449.172 | 0 |  | 764.473 | 0.025 |  | 764.49 | 0.025 | 189.3536 | 168.9353 | 138.7408 | 126.2981 | 133.8823 | 172.0944 | 159.443 | 0 | 0 | 0 | 0 | 0 | -24.7337072 | -6.0224162 | -13.62153339 | -7.059019659 | -3.341000388 | 0.564130292 | 0.02771976 | -1.95983607 | -1.266799744 | 0 | 0 | 0 | 0 | 0 | 0 | 0 | -15.32065 | -15.10831 | -14.98714 | -14.94536 | -7.591915 | 0 | 0 | -40.48591 | -36.39337 | -32.45035 | -34.70207 | -34.30266 | -43.14917 | -29.87207 | 119.9255 | 110.3746 | 87.96234 | 77.21481 | 92.01543 | 102.2517 | 122.2817

## F6top
[6 empty] | 0 | 1 | 2 | 3 | 4 | 5 | 6 | 7 | 8 | 9 | 10 | 11 | 12 | 13 | 14 | 15 | 16 | 17 | 18 | 19 | 20 | 21 | 22 | 23 | 24 | 25 | 26 | 27 | 28 | 29 | 30 | 31 | 32 | 33 | 34 | 35 | 36 | 37 | 38 | 39 | 40 | 41 | 42 | 43 | 44 | 45 | 46 | 47 | 48 | 49 | 50 | 51 | 52 | 53 | 54 | 55 | 56 | 57 | 58 | 59 | 60 | 61 | 62 | 63 | 64
ord_wdt | alpha | alpha/k | WROLL_SHIFT_POS_6 | Width1 | Width2 | -855.04 | -828.32 | -801.6 | -774.88 | -748.16 | -721.44 | -694.72 | -668 | -641.28 | -614.56 | -587.84 | -561.12 | -534.4 | -507.68 | -480.96 | -454.24 | -427.52 | -400.8 | -374.08 | -347.36 | -320.64 | -293.92 | -267.2 | -240.48 | -213.76 | -187.04 | -160.32 | -133.6 | -106.88 | -80.16 | -53.44 | -26.72 | 0 | 26.72 | 53.44 | 80.16 | 106.88 | 133.6 | 160.32 | 187.04 | 213.76 | 240.48 | 267.2 | 293.92 | 320.64 | 347.36 | 374.08 | 400.8 | 427.52 | 454.24 | 480.96 | 507.68 | 534.4 | 561.12 | 587.84 | 614.56 | 641.28 | 668 | 694.72 | 721.44 | 748.16 | 774.88 | 801.6 | 828.32 | 855.04
1297 | 1441.419 | 0.004209819 | 0 | 648.5 | -648.5 | 0 | 0 | 0 | 0 | 0 | 0 | 0 | 0 | 0.004209819 | 0.004209819 | 0.004209819 | 0.004209819 | 0.004209819 | 0.004209819 | 0.004209819 | 0.004209819 | 0.004209819 | 0.004209819 | 0.004209819 | 0.004209819 | 0.004209819 | 0.004209819 | 0.004209819 | 0.004209819 | 0.004209819 | 0.004209819 | 0.004209819 | 0.004209819 | 0.004209819 | 0.004209819 | 0.004209819 | 0.004209819 | 0.004209819 | 0.004209819 | 0.004209819 | 0.004209819 | 0.004209819 | 0.004209819 | 0.004209819 | 0.004209819 | 0.004209819 | 0.004209819 | 0.004209819 | 0.004209819 | 0.004209819 | 0.004209819 | 0.004209819 | 0.004209819 | 0.004209819 | 0.004209819 | 0.004209819 | 0.004209819 | 0.004209819 | 0.004209819 | 0.004209819 | 0.004209819 | 0.004209819 | 0 | 0 | 0 | 0 | 0 | 0 | 0 | 0
1297 | 776.3051 | 0.002267282 | 0 | 648.5 | -648.5 | 0 | 0 | 0 | 0 | 0 | 0 | 0 | 0 | 0.002267282 | 0.002267282 | 0.002267282 | 0.002267282 | 0.002267282 | 0.002267282 | 0.002267282 | 0.002267282 | 0.002267282 | 0.002267282 | 0.002267282 | 0.002267282 | 0.002267282 | 0.002267282 | 0.002267282 | 0.002267282 | 0.002267282 | 0.002267282 | 0.002267282 | 0.002267282 | 0.002267282 | 0.002267282 | 0.002267282 | 0.002267282 | 0.002267282 | 0.002267282 | 0.002267282 | 0.002267282 | 0.002267282 | 0.002267282 | 0.002267282 | 0.002267282 | 0.002267282 | 0.002267282 | 0.002267282 | 0.002267282 | 0.002267282 | 0.002267282 | 0.002267282 | 0.002267282 | 0.002267282 | 0.002267282 | 0.002267282 | 0.002267282 | 0.002267282 | 0.002267282 | 0.002267282 | 0.002267282 | 0.002267282 | 0 | 0 | 0 | 0 | 0 | 0 | 0 | 0
1297 | 1282.321 | 0.003745155 | 0 | 648.5 | -648.5 | 0 | 0 | 0 | 0 | 0 | 0 | 0 | 0 | 0.003745155 | 0.003745155 | 0.003745155 | 0.003745155 | 0.003745155 | 0.003745155 | 0.003745155 | 0.003745155 | 0.003745155 | 0.003745155 | 0.003745155 | 0.003745155 | 0.003745155 | 0.003745155 | 0.003745155 | 0.003745155 | 0.003745155 | 0.003745155 | 0.003745155 | 0.003745155 | 0.003745155 | 0.003745155 | 0.003745155 | 0.003745155 | 0.003745155 | 0.003745155 | 0.003745155 | 0.003745155 | 0.003745155 | 0.003745155 | 0.003745155 | 0.003745155 | 0.003745155 | 0.003745155 | 0.003745155 | 0.003745155 | 0.003745155 | 0.003745155 | 0.003745155 | 0.003745155 | 0.003745155 | 0.003745155 | 0.003745155 | 0.003745155 | 0.003745155 | 0.003745155 | 0.003745155 | 0.003745155 | 0.003745155 | 0 | 0 | 0 | 0 | 0 | 0 | 0 | 0
1297 | 1300.182 | 0.00379732 | 0 | 648.5 | -648.5 | 0 | 0 | 0 | 0 | 0 | 0 | 0 | 0 | 0.00379732 | 0.00379732 | 0.00379732 | 0.00379732 | 0.00379732 | 0.00379732 | 0.00379732 | 0.00379732 | 0.00379732 | 0.00379732 | 0.00379732 | 0.00379732 | 0.00379732 | 0.00379732 | 0.00379732 | 0.00379732 | 0.00379732 | 0.00379732 | 0.00379732 | 0.00379732 | 0.00379732 | 0.00379732 | 0.00379732 | 0.00379732 | 0.00379732 | 0.00379732 | 0.00379732 | 0.00379732 | 0.00379732 | 0.00379732 | 0.00379732 | 0.00379732 | 0.00379732 | 0.00379732 | 0.00379732 | 0.00379732 | 0.00379732 | 0.00379732 | 0.00379732 | 0.00379732 | 0.00379732 | 0.00379732 | 0.00379732 | 0.00379732 | 0.00379732 | 0.00379732 | 0.00379732 | 0.00379732 | 0.00379732 | 0 | 0 | 0 | 0 | 0 | 0 | 0 | 0
1297 | 1524.916 | 0.004453679 | 0 | 648.5 | -648.5 | 0 | 0 | 0 | 0 | 0 | 0 | 0 | 0 | 0.004453679 | 0.004453679 | 0.004453679 | 0.004453679 | 0.004453679 | 0.004453679 | 0.004453679 | 0.004453679 | 0.004453679 | 0.004453679 | 0.004453679 | 0.004453679 | 0.004453679 | 0.004453679 | 0.004453679 | 0.004453679 | 0.004453679 | 0.004453679 | 0.004453679 | 0.004453679 | 0.004453679 | 0.004453679 | 0.004453679 | 0.004453679 | 0.004453679 | 0.004453679 | 0.004453679 | 0.004453679 | 0.004453679 | 0.004453679 | 0.004453679 | 0.004453679 | 0.004453679 | 0.004453679 | 0.004453679 | 0.004453679 | 0.004453679 | 0.004453679 | 0.004453679 | 0.004453679 | 0.004453679 | 0.004453679 | 0.004453679 | 0.004453679 | 0.004453679 | 0.004453679 | 0.004453679 | 0.004453679 | 0.004453679 | 0 | 0 | 0 | 0 | 0 | 0 | 0 | 0
1245 | 728.0453 | 0.002126334 | 0 | 622.5 | -622.5 | 0 | 0 | 0 | 0 | 0 | 0 | 0 | 0 | 0 | 0.002126334 | 0.002126334 | 0.002126334 | 0.002126334 | 0.002126334 | 0.002126334 | 0.002126334 | 0.002126334 | 0.002126334 | 0.002126334 | 0.002126334 | 0.002126334 | 0.002126334 | 0.002126334 | 0.002126334 | 0.002126334 | 0.002126334 | 0.002126334 | 0.002126334 | 0.002126334 | 0.002126334 | 0.002126334 | 0.002126334 | 0.002126334 | 0.002126334 | 0.002126334 | 0.002126334 | 0.002126334 | 0.002126334 | 0.002126334 | 0.002126334 | 0.002126334 | 0.002126334 | 0.002126334 | 0.002126334 | 0.002126334 | 0.002126334 | 0.002126334 | 0.002126334 | 0.002126334 | 0.002126334 | 0.002126334 | 0.002126334 | 0.002126334 | 0.002126334 | 0.002126334 | 0.002126334 | 0 | 0 | 0 | 0 | 0 | 0 | 0 | 0 | 0
1147 | 1506.678 | 0.004400413 | 0 | 573.5 | -573.5 | 0 | 0 | 0 | 0 | 0 | 0 | 0 | 0 | 0 | 0 | 0 | 0.004400413 | 0.004400413 | 0.004400413 | 0.004400413 | 0.004400413 | 0.004400413 | 0.004400413 | 0.004400413 | 0.004400413 | 0.004400413 | 0.004400413 | 0.004400413 | 0.004400413 | 0.004400413 | 0.004400413 | 0.004400413 | 0.004400413 | 0.004400413 | 0.004400413 | 0.004400413 | 0.004400413 | 0.004400413 | 0.004400413 | 0.004400413 | 0.004400413 | 0.004400413 | 0.004400413 | 0.004400413 | 0.004400413 | 0.004400413 | 0.004400413 | 0.004400413 | 0.004400413 | 0.004400413 | 0.004400413 | 0.004400413 | 0.004400413 | 0.004400413 | 0.004400413 | 0.004400413 | 0.004400413 | 0.004400413 | 0.004400413 | 0 | 0 | 0 | 0 | 0 | 0 | 0 | 0 | 0 | 0 | 0

## F6bottom
[6 empty] | 0 | 1 | 2 | 3 | 4 | 5 | 6 | 7 | 8 | 9 | 10 | 11 | 12 | 13 | 14 | 15 | 16 | 17 | 18 | 19 | 20 | 21 | 22 | 23 | 24 | 25 | 26 | 27 | 28 | 29 | 30 | 31 | 32 | 33 | 34 | 35 | 36 | 37 | 38 | 39 | 40 | 41 | 42 | 43 | 44 | 45 | 46 | 47 | 48 | 49 | 50 | 51 | 52 | 53 | 54 | 55 | 56 | 57 | 58 | 59 | 60 | 61 | 62 | 63 | 64
ord_wdt | alpha | alpha/k | WROLL_SHIFT_POS_6 | Width1 | Width2 | -855.04 | -828.32 | -801.6 | -774.88 | -748.16 | -721.44 | -694.72 | -668 | -641.28 | -614.56 | -587.84 | -561.12 | -534.4 | -507.68 | -480.96 | -454.24 | -427.52 | -400.8 | -374.08 | -347.36 | -320.64 | -293.92 | -267.2 | -240.48 | -213.76 | -187.04 | -160.32 | -133.6 | -106.88 | -80.16 | -53.44 | -26.72 | 0 | 26.72 | 53.44 | 80.16 | 106.88 | 133.6 | 160.32 | 187.04 | 213.76 | 240.48 | 267.2 | 293.92 | 320.64 | 347.36 | 374.08 | 400.8 | 427.52 | 454.24 | 480.96 | 507.68 | 534.4 | 561.12 | 587.84 | 614.56 | 641.28 | 668 | 694.72 | 721.44 | 748.16 | 774.88 | 801.6 | 828.32 | 855.04
1297 | 1441.419 | 0.004714997 | 0 | 648.5 | -648.5 | 0 | 0 | 0 | 0 | 0 | 0 | 0 | 0 | 0.004714997 | 0.004714997 | 0.004714997 | 0.004714997 | 0.004714997 | 0.004714997 | 0.004714997 | 0.004714997 | 0.004714997 | 0.004714997 | 0.004714997 | 0.004714997 | 0.004714997 | 0.004714997 | 0.004714997 | 0.004714997 | 0.004714997 | 0.004714997 | 0.004714997 | 0.004714997 | 0.004714997 | 0.004714997 | 0.004714997 | 0.004714997 | 0.004714997 | 0.004714997 | 0.004714997 | 0.004714997 | 0.004714997 | 0.004714997 | 0.004714997 | 0.004714997 | 0.004714997 | 0.004714997 | 0.004714997 | 0.004714997 | 0.004714997 | 0.004714997 | 0.004714997 | 0.004714997 | 0.004714997 | 0.004714997 | 0.004714997 | 0.004714997 | 0.004714997 | 0.004714997 | 0.004714997 | 0.004714997 | 0.004714997 | 0 | 0 | 0 | 0 | 0 | 0 | 0 | 0
1297 | 776.3051 | 0.002539355 | 0 | 648.5 | -648.5 | 0 | 0 | 0 | 0 | 0 | 0 | 0 | 0 | 0.002539355 | 0.002539355 | 0.002539355 | 0.002539355 | 0.002539355 | 0.002539355 | 0.002539355 | 0.002539355 | 0.002539355 | 0.002539355 | 0.002539355 | 0.002539355 | 0.002539355 | 0.002539355 | 0.002539355 | 0.002539355 | 0.002539355 | 0.002539355 | 0.002539355 | 0.002539355 | 0.002539355 | 0.002539355 | 0.002539355 | 0.002539355 | 0.002539355 | 0.002539355 | 0.002539355 | 0.002539355 | 0.002539355 | 0.002539355 | 0.002539355 | 0.002539355 | 0.002539355 | 0.002539355 | 0.002539355 | 0.002539355 | 0.002539355 | 0.002539355 | 0.002539355 | 0.002539355 | 0.002539355 | 0.002539355 | 0.002539355 | 0.002539355 | 0.002539355 | 0.002539355 | 0.002539355 | 0.002539355 | 0.002539355 | 0 | 0 | 0 | 0 | 0 | 0 | 0 | 0
1297 | 1282.321 | 0.004194573 | 0 | 648.5 | -648.5 | 0 | 0 | 0 | 0 | 0 | 0 | 0 | 0 | 0.004194573 | 0.004194573 | 0.004194573 | 0.004194573 | 0.004194573 | 0.004194573 | 0.004194573 | 0.004194573 | 0.004194573 | 0.004194573 | 0.004194573 | 0.004194573 | 0.004194573 | 0.004194573 | 0.004194573 | 0.004194573 | 0.004194573 | 0.004194573 | 0.004194573 | 0.004194573 | 0.004194573 | 0.004194573 | 0.004194573 | 0.004194573 | 0.004194573 | 0.004194573 | 0.004194573 | 0.004194573 | 0.004194573 | 0.004194573 | 0.004194573 | 0.004194573 | 0.004194573 | 0.004194573 | 0.004194573 | 0.004194573 | 0.004194573 | 0.004194573 | 0.004194573 | 0.004194573 | 0.004194573 | 0.004194573 | 0.004194573 | 0.004194573 | 0.004194573 | 0.004194573 | 0.004194573 | 0.004194573 | 0.004194573 | 0 | 0 | 0 | 0 | 0 | 0 | 0 | 0
1297 | 1300.182 | 0.004252998 | 0 | 648.5 | -648.5 | 0 | 0 | 0 | 0 | 0 | 0 | 0 | 0 | 0.004252998 | 0.004252998 | 0.004252998 | 0.004252998 | 0.004252998 | 0.004252998 | 0.004252998 | 0.004252998 | 0.004252998 | 0.004252998 | 0.004252998 | 0.004252998 | 0.004252998 | 0.004252998 | 0.004252998 | 0.004252998 | 0.004252998 | 0.004252998 | 0.004252998 | 0.004252998 | 0.004252998 | 0.004252998 | 0.004252998 | 0.004252998 | 0.004252998 | 0.004252998 | 0.004252998 | 0.004252998 | 0.004252998 | 0.004252998 | 0.004252998 | 0.004252998 | 0.004252998 | 0.004252998 | 0.004252998 | 0.004252998 | 0.004252998 | 0.004252998 | 0.004252998 | 0.004252998 | 0.004252998 | 0.004252998 | 0.004252998 | 0.004252998 | 0.004252998 | 0.004252998 | 0.004252998 | 0.004252998 | 0.004252998 | 0 | 0 | 0 | 0 | 0 | 0 | 0 | 0
1297 | 1524.916 | 0.00498812 | 0 | 648.5 | -648.5 | 0 | 0 | 0 | 0 | 0 | 0 | 0 | 0 | 0.00498812 | 0.00498812 | 0.00498812 | 0.00498812 | 0.00498812 | 0.00498812 | 0.00498812 | 0.00498812 | 0.00498812 | 0.00498812 | 0.00498812 | 0.00498812 | 0.00498812 | 0.00498812 | 0.00498812 | 0.00498812 | 0.00498812 | 0.00498812 | 0.00498812 | 0.00498812 | 0.00498812 | 0.00498812 | 0.00498812 | 0.00498812 | 0.00498812 | 0.00498812 | 0.00498812 | 0.00498812 | 0.00498812 | 0.00498812 | 0.00498812 | 0.00498812 | 0.00498812 | 0.00498812 | 0.00498812 | 0.00498812 | 0.00498812 | 0.00498812 | 0.00498812 | 0.00498812 | 0.00498812 | 0.00498812 | 0.00498812 | 0.00498812 | 0.00498812 | 0.00498812 | 0.00498812 | 0.00498812 | 0.00498812 | 0 | 0 | 0 | 0 | 0 | 0 | 0 | 0
1245 | 728.0453 | 0.002381494 | 0 | 622.5 | -622.5 | 0 | 0 | 0 | 0 | 0 | 0 | 0 | 0 | 0 | 0.002381494 | 0.002381494 | 0.002381494 | 0.002381494 | 0.002381494 | 0.002381494 | 0.002381494 | 0.002381494 | 0.002381494 | 0.002381494 | 0.002381494 | 0.002381494 | 0.002381494 | 0.002381494 | 0.002381494 | 0.002381494 | 0.002381494 | 0.002381494 | 0.002381494 | 0.002381494 | 0.002381494 | 0.002381494 | 0.002381494 | 0.002381494 | 0.002381494 | 0.002381494 | 0.002381494 | 0.002381494 | 0.002381494 | 0.002381494 | 0.002381494 | 0.002381494 | 0.002381494 | 0.002381494 | 0.002381494 | 0.002381494 | 0.002381494 | 0.002381494 | 0.002381494 | 0.002381494 | 0.002381494 | 0.002381494 | 0.002381494 | 0.002381494 | 0.002381494 | 0.002381494 | 0.002381494 | 0 | 0 | 0 | 0 | 0 | 0 | 0 | 0 | 0
1147 | 1506.678 | 0.004928462 | 0 | 573.5 | -573.5 | 0 | 0 | 0 | 0 | 0 | 0 | 0 | 0 | 0 | 0 | 0 | 0.004928462 | 0.004928462 | 0.004928462 | 0.004928462 | 0.004928462 | 0.004928462 | 0.004928462 | 0.004928462 | 0.004928462 | 0.004928462 | 0.004928462 | 0.004928462 | 0.004928462 | 0.004928462 | 0.004928462 | 0.004928462 | 0.004928462 | 0.004928462 | 0.004928462 | 0.004928462 | 0.004928462 | 0.004928462 | 0.004928462 | 0.004928462 | 0.004928462 | 0.004928462 | 0.004928462 | 0.004928462 | 0.004928462 | 0.004928462 | 0.004928462 | 0.004928462 | 0.004928462 | 0.004928462 | 0.004928462 | 0.004928462 | 0.004928462 | 0.004928462 | 0.004928462 | 0.004928462 | 0.004928462 | 0.004928462 | 0.004928462 | 0 | 0 | 0 | 0 | 0 | 0 | 0 | 0 | 0 | 0 | 0

## F7top
[6 empty] | 0 | 1 | 2 | 3 | 4 | 5 | 6 | 7 | 8 | 9 | 10 | 11 | 12 | 13 | 14 | 15 | 16 | 17 | 18 | 19 | 20 | 21 | 22 | 23 | 24 | 25 | 26 | 27 | 28 | 29 | 30 | 31 | 32 | 33 | 34 | 35 | 36 | 37 | 38 | 39 | 40 | 41 | 42 | 43 | 44 | 45 | 46 | 47 | 48 | 49 | 50 | 51 | 52 | 53 | 54 | 55 | 56 | 57 | 58 | 59 | 60 | 61 | 62 | 63 | 64
ord_wdt | alpha | alpha/k | WROLL_SHIFT_POS_7 | Width1 | Width2 | -855.04 | -828.32 | -801.6 | -774.88 | -748.16 | -721.44 | -694.72 | -668 | -641.28 | -614.56 | -587.84 | -561.12 | -534.4 | -507.68 | -480.96 | -454.24 | -427.52 | -400.8 | -374.08 | -347.36 | -320.64 | -293.92 | -267.2 | -240.48 | -213.76 | -187.04 | -160.32 | -133.6 | -106.88 | -80.16 | -53.44 | -26.72 | 0 | 26.72 | 53.44 | 80.16 | 106.88 | 133.6 | 160.32 | 187.04 | 213.76 | 240.48 | 267.2 | 293.92 | 320.64 | 347.36 | 374.08 | 400.8 | 427.52 | 454.24 | 480.96 | 507.68 | 534.4 | 561.12 | 587.84 | 614.56 | 641.28 | 668 | 694.72 | 721.44 | 748.16 | 774.88 | 801.6 | 828.32 | 855.04
1297 | 1520.05 | 0.001788676 | 0 | 648.5 | -648.5 | 0 | 0 | 0 | 0 | 0 | 0 | 0 | 0 | 0.001788676 | 0.001788676 | 0.001788676 | 0.001788676 | 0.001788676 | 0.001788676 | 0.001788676 | 0.001788676 | 0.001788676 | 0.001788676 | 0.001788676 | 0.001788676 | 0.001788676 | 0.001788676 | 0.001788676 | 0.001788676 | 0.001788676 | 0.001788676 | 0.001788676 | 0.001788676 | 0.001788676 | 0.001788676 | 0.001788676 | 0.001788676 | 0.001788676 | 0.001788676 | 0.001788676 | 0.001788676 | 0.001788676 | 0.001788676 | 0.001788676 | 0.001788676 | 0.001788676 | 0.001788676 | 0.001788676 | 0.001788676 | 0.001788676 | 0.001788676 | 0.001788676 | 0.001788676 | 0.001788676 | 0.001788676 | 0.001788676 | 0.001788676 | 0.001788676 | 0.001788676 | 0.001788676 | 0.001788676 | 0.001788676 | 0 | 0 | 0 | 0 | 0 | 0 | 0 | 0
1297 | 995.9514 | 0.001171958 | 0 | 648.5 | -648.5 | 0 | 0 | 0 | 0 | 0 | 0 | 0 | 0 | 0.001171958 | 0.001171958 | 0.001171958 | 0.001171958 | 0.001171958 | 0.001171958 | 0.001171958 | 0.001171958 | 0.001171958 | 0.001171958 | 0.001171958 | 0.001171958 | 0.001171958 | 0.001171958 | 0.001171958 | 0.001171958 | 0.001171958 | 0.001171958 | 0.001171958 | 0.001171958 | 0.001171958 | 0.001171958 | 0.001171958 | 0.001171958 | 0.001171958 | 0.001171958 | 0.001171958 | 0.001171958 | 0.001171958 | 0.001171958 | 0.001171958 | 0.001171958 | 0.001171958 | 0.001171958 | 0.001171958 | 0.001171958 | 0.001171958 | 0.001171958 | 0.001171958 | 0.001171958 | 0.001171958 | 0.001171958 | 0.001171958 | 0.001171958 | 0.001171958 | 0.001171958 | 0.001171958 | 0.001171958 | 0.001171958 | 0 | 0 | 0 | 0 | 0 | 0 | 0 | 0
1297 | 1340.544 | 0.001577448 | 0 | 648.5 | -648.5 | 0 | 0 | 0 | 0 | 0 | 0 | 0 | 0 | 0.001577448 | 0.001577448 | 0.001577448 | 0.001577448 | 0.001577448 | 0.001577448 | 0.001577448 | 0.001577448 | 0.001577448 | 0.001577448 | 0.001577448 | 0.001577448 | 0.001577448 | 0.001577448 | 0.001577448 | 0.001577448 | 0.001577448 | 0.001577448 | 0.001577448 | 0.001577448 | 0.001577448 | 0.001577448 | 0.001577448 | 0.001577448 | 0.001577448 | 0.001577448 | 0.001577448 | 0.001577448 | 0.001577448 | 0.001577448 | 0.001577448 | 0.001577448 | 0.001577448 | 0.001577448 | 0.001577448 | 0.001577448 | 0.001577448 | 0.001577448 | 0.001577448 | 0.001577448 | 0.001577448 | 0.001577448 | 0.001577448 | 0.001577448 | 0.001577448 | 0.001577448 | 0.001577448 | 0.001577448 | 0.001577448 | 0 | 0 | 0 | 0 | 0 | 0 | 0 | 0
1297 | 1583.828 | 0.001863726 | 0 | 648.5 | -648.5 | 0 | 0 | 0 | 0 | 0 | 0 | 0 | 0 | 0.001863726 | 0.001863726 | 0.001863726 | 0.001863726 | 0.001863726 | 0.001863726 | 0.001863726 | 0.001863726 | 0.001863726 | 0.001863726 | 0.001863726 | 0.001863726 | 0.001863726 | 0.001863726 | 0.001863726 | 0.001863726 | 0.001863726 | 0.001863726 | 0.001863726 | 0.001863726 | 0.001863726 | 0.001863726 | 0.001863726 | 0.001863726 | 0.001863726 | 0.001863726 | 0.001863726 | 0.001863726 | 0.001863726 | 0.001863726 | 0.001863726 | 0.001863726 | 0.001863726 | 0.001863726 | 0.001863726 | 0.001863726 | 0.001863726 | 0.001863726 | 0.001863726 | 0.001863726 | 0.001863726 | 0.001863726 | 0.001863726 | 0.001863726 | 0.001863726 | 0.001863726 | 0.001863726 | 0.001863726 | 0.001863726 | 0 | 0 | 0 | 0 | 0 | 0 | 0 | 0
1297 | 1525.777 | 0.001795415 | 0 | 648.5 | -648.5 | 0 | 0 | 0 | 0 | 0 | 0 | 0 | 0 | 0.001795415 | 0.001795415 | 0.001795415 | 0.001795415 | 0.001795415 | 0.001795415 | 0.001795415 | 0.001795415 | 0.001795415 | 0.001795415 | 0.001795415 | 0.001795415 | 0.001795415 | 0.001795415 | 0.001795415 | 0.001795415 | 0.001795415 | 0.001795415 | 0.001795415 | 0.001795415 | 0.001795415 | 0.001795415 | 0.001795415 | 0.001795415 | 0.001795415 | 0.001795415 | 0.001795415 | 0.001795415 | 0.001795415 | 0.001795415 | 0.001795415 | 0.001795415 | 0.001795415 | 0.001795415 | 0.001795415 | 0.001795415 | 0.001795415 | 0.001795415 | 0.001795415 | 0.001795415 | 0.001795415 | 0.001795415 | 0.001795415 | 0.001795415 | 0.001795415 | 0.001795415 | 0.001795415 | 0.001795415 | 0.001795415 | 0 | 0 | 0 | 0 | 0 | 0 | 0 | 0
1245 | 796.6888 | 0.0009374812 | 0 | 622.5 | -622.5 | 0 | 0 | 0 | 0 | 0 | 0 | 0 | 0 | 0 | 0.0009374812 | 0.0009374812 | 0.0009374812 | 0.0009374812 | 0.0009374812 | 0.0009374812 | 0.0009374812 | 0.0009374812 | 0.0009374812 | 0.0009374812 | 0.0009374812 | 0.0009374812 | 0.0009374812 | 0.0009374812 | 0.0009374812 | 0.0009374812 | 0.0009374812 | 0.0009374812 | 0.0009374812 | 0.0009374812 | 0.0009374812 | 0.0009374812 | 0.0009374812 | 0.0009374812 | 0.0009374812 | 0.0009374812 | 0.0009374812 | 0.0009374812 | 0.0009374812 | 0.0009374812 | 0.0009374812 | 0.0009374812 | 0.0009374812 | 0.0009374812 | 0.0009374812 | 0.0009374812 | 0.0009374812 | 0.0009374812 | 0.0009374812 | 0.0009374812 | 0.0009374812 | 0.0009374812 | 0.0009374812 | 0.0009374812 | 0.0009374812 | 0.0009374812 | 0.0009374812 | 0 | 0 | 0 | 0 | 0 | 0 | 0 | 0 | 0
1147 | 1755.126 | 0.002065296 | 0 | 573.5 | -573.5 | 0 | 0 | 0 | 0 | 0 | 0 | 0 | 0 | 0 | 0 | 0 | 0.002065296 | 0.002065296 | 0.002065296 | 0.002065296 | 0.002065296 | 0.002065296 | 0.002065296 | 0.002065296 | 0.002065296 | 0.002065296 | 0.002065296 | 0.002065296 | 0.002065296 | 0.002065296 | 0.002065296 | 0.002065296 | 0.002065296 | 0.002065296 | 0.002065296 | 0.002065296 | 0.002065296 | 0.002065296 | 0.002065296 | 0.002065296 | 0.002065296 | 0.002065296 | 0.002065296 | 0.002065296 | 0.002065296 | 0.002065296 | 0.002065296 | 0.002065296 | 0.002065296 | 0.002065296 | 0.002065296 | 0.002065296 | 0.002065296 | 0.002065296 | 0.002065296 | 0.002065296 | 0.002065296 | 0.002065296 | 0.002065296 | 0 | 0 | 0 | 0 | 0 | 0 | 0 | 0 | 0 | 0 | 0

## F7bottom
[6 empty] | 0 | 1 | 2 | 3 | 4 | 5 | 6 | 7 | 8 | 9 | 10 | 11 | 12 | 13 | 14 | 15 | 16 | 17 | 18 | 19 | 20 | 21 | 22 | 23 | 24 | 25 | 26 | 27 | 28 | 29 | 30 | 31 | 32 | 33 | 34 | 35 | 36 | 37 | 38 | 39 | 40 | 41 | 42 | 43 | 44 | 45 | 46 | 47 | 48 | 49 | 50 | 51 | 52 | 53 | 54 | 55 | 56 | 57 | 58 | 59 | 60 | 61 | 62 | 63 | 64
ord_wdt | alpha | alpha/k | WROLL_SHIFT_POS_7 | Width1 | Width2 | -855.04 | -828.32 | -801.6 | -774.88 | -748.16 | -721.44 | -694.72 | -668 | -641.28 | -614.56 | -587.84 | -561.12 | -534.4 | -507.68 | -480.96 | -454.24 | -427.52 | -400.8 | -374.08 | -347.36 | -320.64 | -293.92 | -267.2 | -240.48 | -213.76 | -187.04 | -160.32 | -133.6 | -106.88 | -80.16 | -53.44 | -26.72 | 0 | 26.72 | 53.44 | 80.16 | 106.88 | 133.6 | 160.32 | 187.04 | 213.76 | 240.48 | 267.2 | 293.92 | 320.64 | 347.36 | 374.08 | 400.8 | 427.52 | 454.24 | 480.96 | 507.68 | 534.4 | 561.12 | 587.84 | 614.56 | 641.28 | 668 | 694.72 | 721.44 | 748.16 | 774.88 | 801.6 | 828.32 | 855.04
1297 | 1520.05 | 0.005046622 | 0 | 648.5 | -648.5 | 0 | 0 | 0 | 0 | 0 | 0 | 0 | 0 | 0.005046622 | 0.005046622 | 0.005046622 | 0.005046622 | 0.005046622 | 0.005046622 | 0.005046622 | 0.005046622 | 0.005046622 | 0.005046622 | 0.005046622 | 0.005046622 | 0.005046622 | 0.005046622 | 0.005046622 | 0.005046622 | 0.005046622 | 0.005046622 | 0.005046622 | 0.005046622 | 0.005046622 | 0.005046622 | 0.005046622 | 0.005046622 | 0.005046622 | 0.005046622 | 0.005046622 | 0.005046622 | 0.005046622 | 0.005046622 | 0.005046622 | 0.005046622 | 0.005046622 | 0.005046622 | 0.005046622 | 0.005046622 | 0.005046622 | 0.005046622 | 0.005046622 | 0.005046622 | 0.005046622 | 0.005046622 | 0.005046622 | 0.005046622 | 0.005046622 | 0.005046622 | 0.005046622 | 0.005046622 | 0.005046622 | 0 | 0 | 0 | 0 | 0 | 0 | 0 | 0
1297 | 995.9514 | 0.003306596 | 0 | 648.5 | -648.5 | 0 | 0 | 0 | 0 | 0 | 0 | 0 | 0 | 0.003306596 | 0.003306596 | 0.003306596 | 0.003306596 | 0.003306596 | 0.003306596 | 0.003306596 | 0.003306596 | 0.003306596 | 0.003306596 | 0.003306596 | 0.003306596 | 0.003306596 | 0.003306596 | 0.003306596 | 0.003306596 | 0.003306596 | 0.003306596 | 0.003306596 | 0.003306596 | 0.003306596 | 0.003306596 | 0.003306596 | 0.003306596 | 0.003306596 | 0.003306596 | 0.003306596 | 0.003306596 | 0.003306596 | 0.003306596 | 0.003306596 | 0.003306596 | 0.003306596 | 0.003306596 | 0.003306596 | 0.003306596 | 0.003306596 | 0.003306596 | 0.003306596 | 0.003306596 | 0.003306596 | 0.003306596 | 0.003306596 | 0.003306596 | 0.003306596 | 0.003306596 | 0.003306596 | 0.003306596 | 0.003306596 | 0 | 0 | 0 | 0 | 0 | 0 | 0 | 0
1297 | 1340.544 | 0.004450657 | 0 | 648.5 | -648.5 | 0 | 0 | 0 | 0 | 0 | 0 | 0 | 0 | 0.004450657 | 0.004450657 | 0.004450657 | 0.004450657 | 0.004450657 | 0.004450657 | 0.004450657 | 0.004450657 | 0.004450657 | 0.004450657 | 0.004450657 | 0.004450657 | 0.004450657 | 0.004450657 | 0.004450657 | 0.004450657 | 0.004450657 | 0.004450657 | 0.004450657 | 0.004450657 | 0.004450657 | 0.004450657 | 0.004450657 | 0.004450657 | 0.004450657 | 0.004450657 | 0.004450657 | 0.004450657 | 0.004450657 | 0.004450657 | 0.004450657 | 0.004450657 | 0.004450657 | 0.004450657 | 0.004450657 | 0.004450657 | 0.004450657 | 0.004450657 | 0.004450657 | 0.004450657 | 0.004450657 | 0.004450657 | 0.004450657 | 0.004450657 | 0.004450657 | 0.004450657 | 0.004450657 | 0.004450657 | 0.004450657 | 0 | 0 | 0 | 0 | 0 | 0 | 0 | 0
1297 | 1583.828 | 0.005258368 | 0 | 648.5 | -648.5 | 0 | 0 | 0 | 0 | 0 | 0 | 0 | 0 | 0.005258368 | 0.005258368 | 0.005258368 | 0.005258368 | 0.005258368 | 0.005258368 | 0.005258368 | 0.005258368 | 0.005258368 | 0.005258368 | 0.005258368 | 0.005258368 | 0.005258368 | 0.005258368 | 0.005258368 | 0.005258368 | 0.005258368 | 0.005258368 | 0.005258368 | 0.005258368 | 0.005258368 | 0.005258368 | 0.005258368 | 0.005258368 | 0.005258368 | 0.005258368 | 0.005258368 | 0.005258368 | 0.005258368 | 0.005258368 | 0.005258368 | 0.005258368 | 0.005258368 | 0.005258368 | 0.005258368 | 0.005258368 | 0.005258368 | 0.005258368 | 0.005258368 | 0.005258368 | 0.005258368 | 0.005258368 | 0.005258368 | 0.005258368 | 0.005258368 | 0.005258368 | 0.005258368 | 0.005258368 | 0.005258368 | 0 | 0 | 0 | 0 | 0 | 0 | 0 | 0
1297 | 1525.777 | 0.005065636 | 0 | 648.5 | -648.5 | 0 | 0 | 0 | 0 | 0 | 0 | 0 | 0 | 0.005065636 | 0.005065636 | 0.005065636 | 0.005065636 | 0.005065636 | 0.005065636 | 0.005065636 | 0.005065636 | 0.005065636 | 0.005065636 | 0.005065636 | 0.005065636 | 0.005065636 | 0.005065636 | 0.005065636 | 0.005065636 | 0.005065636 | 0.005065636 | 0.005065636 | 0.005065636 | 0.005065636 | 0.005065636 | 0.005065636 | 0.005065636 | 0.005065636 | 0.005065636 | 0.005065636 | 0.005065636 | 0.005065636 | 0.005065636 | 0.005065636 | 0.005065636 | 0.005065636 | 0.005065636 | 0.005065636 | 0.005065636 | 0.005065636 | 0.005065636 | 0.005065636 | 0.005065636 | 0.005065636 | 0.005065636 | 0.005065636 | 0.005065636 | 0.005065636 | 0.005065636 | 0.005065636 | 0.005065636 | 0.005065636 | 0 | 0 | 0 | 0 | 0 | 0 | 0 | 0
1245 | 796.6888 | 0.002645036 | 0 | 622.5 | -622.5 | 0 | 0 | 0 | 0 | 0 | 0 | 0 | 0 | 0 | 0.002645036 | 0.002645036 | 0.002645036 | 0.002645036 | 0.002645036 | 0.002645036 | 0.002645036 | 0.002645036 | 0.002645036 | 0.002645036 | 0.002645036 | 0.002645036 | 0.002645036 | 0.002645036 | 0.002645036 | 0.002645036 | 0.002645036 | 0.002645036 | 0.002645036 | 0.002645036 | 0.002645036 | 0.002645036 | 0.002645036 | 0.002645036 | 0.002645036 | 0.002645036 | 0.002645036 | 0.002645036 | 0.002645036 | 0.002645036 | 0.002645036 | 0.002645036 | 0.002645036 | 0.002645036 | 0.002645036 | 0.002645036 | 0.002645036 | 0.002645036 | 0.002645036 | 0.002645036 | 0.002645036 | 0.002645036 | 0.002645036 | 0.002645036 | 0.002645036 | 0.002645036 | 0.002645036 | 0 | 0 | 0 | 0 | 0 | 0 | 0 | 0 | 0
1147 | 1755.126 | 0.005827085 | 0 | 573.5 | -573.5 | 0 | 0 | 0 | 0 | 0 | 0 | 0 | 0 | 0 | 0 | 0 | 0.005827085 | 0.005827085 | 0.005827085 | 0.005827085 | 0.005827085 | 0.005827085 | 0.005827085 | 0.005827085 | 0.005827085 | 0.005827085 | 0.005827085 | 0.005827085 | 0.005827085 | 0.005827085 | 0.005827085 | 0.005827085 | 0.005827085 | 0.005827085 | 0.005827085 | 0.005827085 | 0.005827085 | 0.005827085 | 0.005827085 | 0.005827085 | 0.005827085 | 0.005827085 | 0.005827085 | 0.005827085 | 0.005827085 | 0.005827085 | 0.005827085 | 0.005827085 | 0.005827085 | 0.005827085 | 0.005827085 | 0.005827085 | 0.005827085 | 0.005827085 | 0.005827085 | 0.005827085 | 0.005827085 | 0.005827085 | 0.005827085 | 0 | 0 | 0 | 0 | 0 | 0 | 0 | 0 | 0 | 0 | 0

## K_value
K_6_top | K_6_bottom | K_7_top | K_7_bottom
2.920606e-06 | 3.271079e-06 | 1.176722e-06 | 3.320037e-06

## F6top_comulative_column
[6 empty] | 0 | 1 | 2 | 3 | 4 | 5 | 6 | 7 | 8 | 9 | 10 | 11 | 12 | 13 | 14 | 15 | 16 | 17 | 18 | 19 | 20 | 21 | 22 | 23 | 24 | 25 | 26 | 27 | 28 | 29 | 30 | 31 | 32 | 33 | 34 | 35 | 36 | 37 | 38 | 39 | 40 | 41 | 42 | 43 | 44 | 45 | 46 | 47 | 48 | 49 | 50 | 51 | 52 | 53 | 54 | 55 | 56 | 57 | 58 | 59 | 60 | 61 | 62 | 63 | 64
ord_wdt | alpha | alpha/k | WROLL_SHIFT_POS_6 | Width1 | Width2 | -855.04 | -828.32 | -801.6 | -774.88 | -748.16 | -721.44 | -694.72 | -668 | -641.28 | -614.56 | -587.84 | -561.12 | -534.4 | -507.68 | -480.96 | -454.24 | -427.52 | -400.8 | -374.08 | -347.36 | -320.64 | -293.92 | -267.2 | -240.48 | -213.76 | -187.04 | -160.32 | -133.6 | -106.88 | -80.16 | -53.44 | -26.72 | 0 | 26.72 | 53.44 | 80.16 | 106.88 | 133.6 | 160.32 | 187.04 | 213.76 | 240.48 | 267.2 | 293.92 | 320.64 | 347.36 | 374.08 | 400.8 | 427.52 | 454.24 | 480.96 | 507.68 | 534.4 | 561.12 | 587.84 | 614.56 | 641.28 | 668 | 694.72 | 721.44 | 748.16 | 774.88 | 801.6 | 828.32 | 855.04 | C40-left | C40-right
1297 | 1441.419 | 0.004209819 | 0 | 648.5 | -648.5 | 0 | 0 | 0 | 0 | 0 | 0 | 0 | 0 | 0.004209819 | 0.004209819 | 0.004209819 | 0.004209819 | 0.004209819 | 0.004209819 | 0.004209819 | 0.004209819 | 0.004209819 | 0.004209819 | 0.004209819 | 0.004209819 | 0.004209819 | 0.004209819 | 0.004209819 | 0.004209819 | 0.004209819 | 0.004209819 | 0.004209819 | 0.004209819 | 0.004209819 | 0.004209819 | 0.004209819 | 0.004209819 | 0.004209819 | 0.004209819 | 0.004209819 | 0.004209819 | 0.004209819 | 0.004209819 | 0.004209819 | 0.004209819 | 0.004209819 | 0.004209819 | 0.004209819 | 0.004209819 | 0.004209819 | 0.004209819 | 0.004209819 | 0.004209819 | 0.004209819 | 0.004209819 | 0.004209819 | 0.004209819 | 0.004209819 | 0.004209819 | 0.004209819 | 0.004209819 | 0.004209819 | 0 | 0 | 0 | 0 | 0 | 0 | 0 | 0 | 0 | 0
1297 | 776.3051 | 0.002267282 | 0 | 648.5 | -648.5 | 0 | 0 | 0 | 0 | 0 | 0 | 0 | 0 | 0.0064771 | 0.0064771 | 0.0064771 | 0.0064771 | 0.0064771 | 0.0064771 | 0.0064771 | 0.0064771 | 0.0064771 | 0.0064771 | 0.0064771 | 0.0064771 | 0.0064771 | 0.0064771 | 0.0064771 | 0.0064771 | 0.0064771 | 0.0064771 | 0.0064771 | 0.0064771 | 0.0064771 | 0.0064771 | 0.0064771 | 0.0064771 | 0.0064771 | 0.0064771 | 0.0064771 | 0.0064771 | 0.0064771 | 0.0064771 | 0.0064771 | 0.0064771 | 0.0064771 | 0.0064771 | 0.0064771 | 0.0064771 | 0.0064771 | 0.0064771 | 0.0064771 | 0.0064771 | 0.0064771 | 0.0064771 | 0.0064771 | 0.0064771 | 0.0064771 | 0.0064771 | 0.0064771 | 0.0064771 | 0.0064771 | 0 | 0 | 0 | 0 | 0 | 0 | 0 | 0 | 0 | 0
1297 | 1282.321 | 0.003745155 | 0 | 648.5 | -648.5 | 0 | 0 | 0 | 0 | 0 | 0 | 0 | 0 | 0.01022226 | 0.01022226 | 0.01022226 | 0.01022226 | 0.01022226 | 0.01022226 | 0.01022226 | 0.01022226 | 0.01022226 | 0.01022226 | 0.01022226 | 0.01022226 | 0.01022226 | 0.01022226 | 0.01022226 | 0.01022226 | 0.01022226 | 0.01022226 | 0.01022226 | 0.01022226 | 0.01022226 | 0.01022226 | 0.01022226 | 0.01022226 | 0.01022226 | 0.01022226 | 0.01022226 | 0.01022226 | 0.01022226 | 0.01022226 | 0.01022226 | 0.01022226 | 0.01022226 | 0.01022226 | 0.01022226 | 0.01022226 | 0.01022226 | 0.01022226 | 0.01022226 | 0.01022226 | 0.01022226 | 0.01022226 | 0.01022226 | 0.01022226 | 0.01022226 | 0.01022226 | 0.01022226 | 0.01022226 | 0.01022226 | 0 | 0 | 0 | 0 | 0 | 0 | 0 | 0 | 0 | 0
1297 | 1300.182 | 0.00379732 | 0 | 648.5 | -648.5 | 0 | 0 | 0 | 0 | 0 | 0 | 0 | 0 | 0.01401957 | 0.01401957 | 0.01401957 | 0.01401957 | 0.01401957 | 0.01401957 | 0.01401957 | 0.01401957 | 0.01401957 | 0.01401957 | 0.01401957 | 0.01401957 | 0.01401957 | 0.01401957 | 0.01401957 | 0.01401957 | 0.01401957 | 0.01401957 | 0.01401957 | 0.01401957 | 0.01401957 | 0.01401957 | 0.01401957 | 0.01401957 | 0.01401957 | 0.01401957 | 0.01401957 | 0.01401957 | 0.01401957 | 0.01401957 | 0.01401957 | 0.01401957 | 0.01401957 | 0.01401957 | 0.01401957 | 0.01401957 | 0.01401957 | 0.01401957 | 0.01401957 | 0.01401957 | 0.01401957 | 0.01401957 | 0.01401957 | 0.01401957 | 0.01401957 | 0.01401957 | 0.01401957 | 0.01401957 | 0.01401957 | 0 | 0 | 0 | 0 | 0 | 0 | 0 | 0 | 0 | 0
1297 | 1524.916 | 0.004453679 | 0 | 648.5 | -648.5 | 0 | 0 | 0 | 0 | 0 | 0 | 0 | 0 | 0.01847325 | 0.01847325 | 0.01847325 | 0.01847325 | 0.01847325 | 0.01847325 | 0.01847325 | 0.01847325 | 0.01847325 | 0.01847325 | 0.01847325 | 0.01847325 | 0.01847325 | 0.01847325 | 0.01847325 | 0.01847325 | 0.01847325 | 0.01847325 | 0.01847325 | 0.01847325 | 0.01847325 | 0.01847325 | 0.01847325 | 0.01847325 | 0.01847325 | 0.01847325 | 0.01847325 | 0.01847325 | 0.01847325 | 0.01847325 | 0.01847325 | 0.01847325 | 0.01847325 | 0.01847325 | 0.01847325 | 0.01847325 | 0.01847325 | 0.01847325 | 0.01847325 | 0.01847325 | 0.01847325 | 0.01847325 | 0.01847325 | 0.01847325 | 0.01847325 | 0.01847325 | 0.01847325 | 0.01847325 | 0.01847325 | 0 | 0 | 0 | 0 | 0 | 0 | 0 | 0 | 0 | 0
1245 | 728.0453 | 0.002126334 | 0 | 622.5 | -622.5 | 0 | 0 | 0 | 0 | 0 | 0 | 0 | 0 | 0.01847325 | 0.02059959 | 0.02059959 | 0.02059959 | 0.02059959 | 0.02059959 | 0.02059959 | 0.02059959 | 0.02059959 | 0.02059959 | 0.02059959 | 0.02059959 | 0.02059959 | 0.02059959 | 0.02059959 | 0.02059959 | 0.02059959 | 0.02059959 | 0.02059959 | 0.02059959 | 0.02059959 | 0.02059959 | 0.02059959 | 0.02059959 | 0.02059959 | 0.02059959 | 0.02059959 | 0.02059959 | 0.02059959 | 0.02059959 | 0.02059959 | 0.02059959 | 0.02059959 | 0.02059959 | 0.02059959 | 0.02059959 | 0.02059959 | 0.02059959 | 0.02059959 | 0.02059959 | 0.02059959 | 0.02059959 | 0.02059959 | 0.02059959 | 0.02059959 | 0.02059959 | 0.02059959 | 0.02059959 | 0.01847325 | 0 | 0 | 0 | 0 | 0 | 0 | 0 | 0 | 0 | 0
1147 | 1506.678 | 0.004400413 | 0 | 573.5 | -573.5 | 0 | 0 | 0 | 0 | 0 | 0 | 0 | 0 | 0.01847325 | 0.02059959 | 0.02059959 | 0.025 | 0.025 | 0.025 | 0.025 | 0.025 | 0.025 | 0.025 | 0.025 | 0.025 | 0.025 | 0.025 | 0.025 | 0.025 | 0.025 | 0.025 | 0.025 | 0.025 | 0.025 | 0.025 | 0.025 | 0.025 | 0.025 | 0.025 | 0.025 | 0.025 | 0.025 | 0.025 | 0.025 | 0.025 | 0.025 | 0.025 | 0.025 | 0.025 | 0.025 | 0.025 | 0.025 | 0.025 | 0.025 | 0.025 | 0.025 | 0.025 | 0.025 | 0.025 | 0.02059959 | 0.02059959 | 0.01847325 | 0 | 0 | 0 | 0 | 0 | 0 | 0 | 0 | 0 | 0

## F6bottom_comulative_column
[6 empty] | 0 | 1 | 2 | 3 | 4 | 5 | 6 | 7 | 8 | 9 | 10 | 11 | 12 | 13 | 14 | 15 | 16 | 17 | 18 | 19 | 20 | 21 | 22 | 23 | 24 | 25 | 26 | 27 | 28 | 29 | 30 | 31 | 32 | 33 | 34 | 35 | 36 | 37 | 38 | 39 | 40 | 41 | 42 | 43 | 44 | 45 | 46 | 47 | 48 | 49 | 50 | 51 | 52 | 53 | 54 | 55 | 56 | 57 | 58 | 59 | 60 | 61 | 62 | 63 | 64
ord_wdt | alpha | alpha/k | WROLL_SHIFT_POS_6 | Width1 | Width2 | -855.04 | -828.32 | -801.6 | -774.88 | -748.16 | -721.44 | -694.72 | -668 | -641.28 | -614.56 | -587.84 | -561.12 | -534.4 | -507.68 | -480.96 | -454.24 | -427.52 | -400.8 | -374.08 | -347.36 | -320.64 | -293.92 | -267.2 | -240.48 | -213.76 | -187.04 | -160.32 | -133.6 | -106.88 | -80.16 | -53.44 | -26.72 | 0 | 26.72 | 53.44 | 80.16 | 106.88 | 133.6 | 160.32 | 187.04 | 213.76 | 240.48 | 267.2 | 293.92 | 320.64 | 347.36 | 374.08 | 400.8 | 427.52 | 454.24 | 480.96 | 507.68 | 534.4 | 561.12 | 587.84 | 614.56 | 641.28 | 668 | 694.72 | 721.44 | 748.16 | 774.88 | 801.6 | 828.32 | 855.04 | C40-left | C40-right
1297 | 1441.419 | 0.004714997 | 0 | 648.5 | -648.5 | 0 | 0 | 0 | 0 | 0 | 0 | 0 | 0 | 0.004714997 | 0.004714997 | 0.004714997 | 0.004714997 | 0.004714997 | 0.004714997 | 0.004714997 | 0.004714997 | 0.004714997 | 0.004714997 | 0.004714997 | 0.004714997 | 0.004714997 | 0.004714997 | 0.004714997 | 0.004714997 | 0.004714997 | 0.004714997 | 0.004714997 | 0.004714997 | 0.004714997 | 0.004714997 | 0.004714997 | 0.004714997 | 0.004714997 | 0.004714997 | 0.004714997 | 0.004714997 | 0.004714997 | 0.004714997 | 0.004714997 | 0.004714997 | 0.004714997 | 0.004714997 | 0.004714997 | 0.004714997 | 0.004714997 | 0.004714997 | 0.004714997 | 0.004714997 | 0.004714997 | 0.004714997 | 0.004714997 | 0.004714997 | 0.004714997 | 0.004714997 | 0.004714997 | 0.004714997 | 0.004714997 | 0 | 0 | 0 | 0 | 0 | 0 | 0 | 0 | 0 | 0
1297 | 776.3051 | 0.002539355 | 0 | 648.5 | -648.5 | 0 | 0 | 0 | 0 | 0 | 0 | 0 | 0 | 0.007254352 | 0.007254352 | 0.007254352 | 0.007254352 | 0.007254352 | 0.007254352 | 0.007254352 | 0.007254352 | 0.007254352 | 0.007254352 | 0.007254352 | 0.007254352 | 0.007254352 | 0.007254352 | 0.007254352 | 0.007254352 | 0.007254352 | 0.007254352 | 0.007254352 | 0.007254352 | 0.007254352 | 0.007254352 | 0.007254352 | 0.007254352 | 0.007254352 | 0.007254352 | 0.007254352 | 0.007254352 | 0.007254352 | 0.007254352 | 0.007254352 | 0.007254352 | 0.007254352 | 0.007254352 | 0.007254352 | 0.007254352 | 0.007254352 | 0.007254352 | 0.007254352 | 0.007254352 | 0.007254352 | 0.007254352 | 0.007254352 | 0.007254352 | 0.007254352 | 0.007254352 | 0.007254352 | 0.007254352 | 0.007254352 | 0 | 0 | 0 | 0 | 0 | 0 | 0 | 0 | 0 | 0
1297 | 1282.321 | 0.004194573 | 0 | 648.5 | -648.5 | 0 | 0 | 0 | 0 | 0 | 0 | 0 | 0 | 0.01144893 | 0.01144893 | 0.01144893 | 0.01144893 | 0.01144893 | 0.01144893 | 0.01144893 | 0.01144893 | 0.01144893 | 0.01144893 | 0.01144893 | 0.01144893 | 0.01144893 | 0.01144893 | 0.01144893 | 0.01144893 | 0.01144893 | 0.01144893 | 0.01144893 | 0.01144893 | 0.01144893 | 0.01144893 | 0.01144893 | 0.01144893 | 0.01144893 | 0.01144893 | 0.01144893 | 0.01144893 | 0.01144893 | 0.01144893 | 0.01144893 | 0.01144893 | 0.01144893 | 0.01144893 | 0.01144893 | 0.01144893 | 0.01144893 | 0.01144893 | 0.01144893 | 0.01144893 | 0.01144893 | 0.01144893 | 0.01144893 | 0.01144893 | 0.01144893 | 0.01144893 | 0.01144893 | 0.01144893 | 0.01144893 | 0 | 0 | 0 | 0 | 0 | 0 | 0 | 0 | 0 | 0
1297 | 1300.182 | 0.004252998 | 0 | 648.5 | -648.5 | 0 | 0 | 0 | 0 | 0 | 0 | 0 | 0 | 0.01570192 | 0.01570192 | 0.01570192 | 0.01570192 | 0.01570192 | 0.01570192 | 0.01570192 | 0.01570192 | 0.01570192 | 0.01570192 | 0.01570192 | 0.01570192 | 0.01570192 | 0.01570192 | 0.01570192 | 0.01570192 | 0.01570192 | 0.01570192 | 0.01570192 | 0.01570192 | 0.01570192 | 0.01570192 | 0.01570192 | 0.01570192 | 0.01570192 | 0.01570192 | 0.01570192 | 0.01570192 | 0.01570192 | 0.01570192 | 0.01570192 | 0.01570192 | 0.01570192 | 0.01570192 | 0.01570192 | 0.01570192 | 0.01570192 | 0.01570192 | 0.01570192 | 0.01570192 | 0.01570192 | 0.01570192 | 0.01570192 | 0.01570192 | 0.01570192 | 0.01570192 | 0.01570192 | 0.01570192 | 0.01570192 | 0 | 0 | 0 | 0 | 0 | 0 | 0 | 0 | 0 | 0
1297 | 1524.916 | 0.00498812 | 0 | 648.5 | -648.5 | 0 | 0 | 0 | 0 | 0 | 0 | 0 | 0 | 0.02069004 | 0.02069004 | 0.02069004 | 0.02069004 | 0.02069004 | 0.02069004 | 0.02069004 | 0.02069004 | 0.02069004 | 0.02069004 | 0.02069004 | 0.02069004 | 0.02069004 | 0.02069004 | 0.02069004 | 0.02069004 | 0.02069004 | 0.02069004 | 0.02069004 | 0.02069004 | 0.02069004 | 0.02069004 | 0.02069004 | 0.02069004 | 0.02069004 | 0.02069004 | 0.02069004 | 0.02069004 | 0.02069004 | 0.02069004 | 0.02069004 | 0.02069004 | 0.02069004 | 0.02069004 | 0.02069004 | 0.02069004 | 0.02069004 | 0.02069004 | 0.02069004 | 0.02069004 | 0.02069004 | 0.02069004 | 0.02069004 | 0.02069004 | 0.02069004 | 0.02069004 | 0.02069004 | 0.02069004 | 0.02069004 | 0 | 0 | 0 | 0 | 0 | 0 | 0 | 0 | 0 | 0
1245 | 728.0453 | 0.002381494 | 0 | 622.5 | -622.5 | 0 | 0 | 0 | 0 | 0 | 0 | 0 | 0 | 0.02069004 | 0.02307154 | 0.02307154 | 0.02307154 | 0.02307154 | 0.02307154 | 0.02307154 | 0.02307154 | 0.02307154 | 0.02307154 | 0.02307154 | 0.02307154 | 0.02307154 | 0.02307154 | 0.02307154 | 0.02307154 | 0.02307154 | 0.02307154 | 0.02307154 | 0.02307154 | 0.02307154 | 0.02307154 | 0.02307154 | 0.02307154 | 0.02307154 | 0.02307154 | 0.02307154 | 0.02307154 | 0.02307154 | 0.02307154 | 0.02307154 | 0.02307154 | 0.02307154 | 0.02307154 | 0.02307154 | 0.02307154 | 0.02307154 | 0.02307154 | 0.02307154 | 0.02307154 | 0.02307154 | 0.02307154 | 0.02307154 | 0.02307154 | 0.02307154 | 0.02307154 | 0.02307154 | 0.02307154 | 0.02069004 | 0 | 0 | 0 | 0 | 0 | 0 | 0 | 0 | 0 | 0
1147 | 1506.678 | 0.004928462 | 0 | 573.5 | -573.5 | 0 | 0 | 0 | 0 | 0 | 0 | 0 | 0 | 0.02069004 | 0.02307154 | 0.02307154 | 0.028 | 0.028 | 0.028 | 0.028 | 0.028 | 0.028 | 0.028 | 0.028 | 0.028 | 0.028 | 0.028 | 0.028 | 0.028 | 0.028 | 0.028 | 0.028 | 0.028 | 0.028 | 0.028 | 0.028 | 0.028 | 0.028 | 0.028 | 0.028 | 0.028 | 0.028 | 0.028 | 0.028 | 0.028 | 0.028 | 0.028 | 0.028 | 0.028 | 0.028 | 0.028 | 0.028 | 0.028 | 0.028 | 0.028 | 0.028 | 0.028 | 0.028 | 0.028 | 0.02307154 | 0.02307154 | 0.02069004 | 0 | 0 | 0 | 0 | 0 | 0 | 0 | 0 | 0 | 0

## F7top_comulative_column
[6 empty] | 0 | 1 | 2 | 3 | 4 | 5 | 6 | 7 | 8 | 9 | 10 | 11 | 12 | 13 | 14 | 15 | 16 | 17 | 18 | 19 | 20 | 21 | 22 | 23 | 24 | 25 | 26 | 27 | 28 | 29 | 30 | 31 | 32 | 33 | 34 | 35 | 36 | 37 | 38 | 39 | 40 | 41 | 42 | 43 | 44 | 45 | 46 | 47 | 48 | 49 | 50 | 51 | 52 | 53 | 54 | 55 | 56 | 57 | 58 | 59 | 60 | 61 | 62 | 63 | 64
ord_wdt | alpha | alpha/k | WROLL_SHIFT_POS_7 | Width1 | Width2 | -855.04 | -828.32 | -801.6 | -774.88 | -748.16 | -721.44 | -694.72 | -668 | -641.28 | -614.56 | -587.84 | -561.12 | -534.4 | -507.68 | -480.96 | -454.24 | -427.52 | -400.8 | -374.08 | -347.36 | -320.64 | -293.92 | -267.2 | -240.48 | -213.76 | -187.04 | -160.32 | -133.6 | -106.88 | -80.16 | -53.44 | -26.72 | 0 | 26.72 | 53.44 | 80.16 | 106.88 | 133.6 | 160.32 | 187.04 | 213.76 | 240.48 | 267.2 | 293.92 | 320.64 | 347.36 | 374.08 | 400.8 | 427.52 | 454.24 | 480.96 | 507.68 | 534.4 | 561.12 | 587.84 | 614.56 | 641.28 | 668 | 694.72 | 721.44 | 748.16 | 774.88 | 801.6 | 828.32 | 855.04 | C40-left | C40-right
1297 | 1520.05 | 0.001788676 | 0 | 648.5 | -648.5 | 0 | 0 | 0 | 0 | 0 | 0 | 0 | 0 | 0.001788676 | 0.001788676 | 0.001788676 | 0.001788676 | 0.001788676 | 0.001788676 | 0.001788676 | 0.001788676 | 0.001788676 | 0.001788676 | 0.001788676 | 0.001788676 | 0.001788676 | 0.001788676 | 0.001788676 | 0.001788676 | 0.001788676 | 0.001788676 | 0.001788676 | 0.001788676 | 0.001788676 | 0.001788676 | 0.001788676 | 0.001788676 | 0.001788676 | 0.001788676 | 0.001788676 | 0.001788676 | 0.001788676 | 0.001788676 | 0.001788676 | 0.001788676 | 0.001788676 | 0.001788676 | 0.001788676 | 0.001788676 | 0.001788676 | 0.001788676 | 0.001788676 | 0.001788676 | 0.001788676 | 0.001788676 | 0.001788676 | 0.001788676 | 0.001788676 | 0.001788676 | 0.001788676 | 0.001788676 | 0.001788676 | 0 | 0 | 0 | 0 | 0 | 0 | 0 | 0 | 0 | 0
1297 | 995.9514 | 0.001171958 | 0 | 648.5 | -648.5 | 0 | 0 | 0 | 0 | 0 | 0 | 0 | 0 | 0.002960634 | 0.002960634 | 0.002960634 | 0.002960634 | 0.002960634 | 0.002960634 | 0.002960634 | 0.002960634 | 0.002960634 | 0.002960634 | 0.002960634 | 0.002960634 | 0.002960634 | 0.002960634 | 0.002960634 | 0.002960634 | 0.002960634 | 0.002960634 | 0.002960634 | 0.002960634 | 0.002960634 | 0.002960634 | 0.002960634 | 0.002960634 | 0.002960634 | 0.002960634 | 0.002960634 | 0.002960634 | 0.002960634 | 0.002960634 | 0.002960634 | 0.002960634 | 0.002960634 | 0.002960634 | 0.002960634 | 0.002960634 | 0.002960634 | 0.002960634 | 0.002960634 | 0.002960634 | 0.002960634 | 0.002960634 | 0.002960634 | 0.002960634 | 0.002960634 | 0.002960634 | 0.002960634 | 0.002960634 | 0.002960634 | 0 | 0 | 0 | 0 | 0 | 0 | 0 | 0 | 0 | 0
1297 | 1340.544 | 0.001577448 | 0 | 648.5 | -648.5 | 0 | 0 | 0 | 0 | 0 | 0 | 0 | 0 | 0.004538082 | 0.004538082 | 0.004538082 | 0.004538082 | 0.004538082 | 0.004538082 | 0.004538082 | 0.004538082 | 0.004538082 | 0.004538082 | 0.004538082 | 0.004538082 | 0.004538082 | 0.004538082 | 0.004538082 | 0.004538082 | 0.004538082 | 0.004538082 | 0.004538082 | 0.004538082 | 0.004538082 | 0.004538082 | 0.004538082 | 0.004538082 | 0.004538082 | 0.004538082 | 0.004538082 | 0.004538082 | 0.004538082 | 0.004538082 | 0.004538082 | 0.004538082 | 0.004538082 | 0.004538082 | 0.004538082 | 0.004538082 | 0.004538082 | 0.004538082 | 0.004538082 | 0.004538082 | 0.004538082 | 0.004538082 | 0.004538082 | 0.004538082 | 0.004538082 | 0.004538082 | 0.004538082 | 0.004538082 | 0.004538082 | 0 | 0 | 0 | 0 | 0 | 0 | 0 | 0 | 0 | 0
1297 | 1583.828 | 0.001863726 | 0 | 648.5 | -648.5 | 0 | 0 | 0 | 0 | 0 | 0 | 0 | 0 | 0.006401808 | 0.006401808 | 0.006401808 | 0.006401808 | 0.006401808 | 0.006401808 | 0.006401808 | 0.006401808 | 0.006401808 | 0.006401808 | 0.006401808 | 0.006401808 | 0.006401808 | 0.006401808 | 0.006401808 | 0.006401808 | 0.006401808 | 0.006401808 | 0.006401808 | 0.006401808 | 0.006401808 | 0.006401808 | 0.006401808 | 0.006401808 | 0.006401808 | 0.006401808 | 0.006401808 | 0.006401808 | 0.006401808 | 0.006401808 | 0.006401808 | 0.006401808 | 0.006401808 | 0.006401808 | 0.006401808 | 0.006401808 | 0.006401808 | 0.006401808 | 0.006401808 | 0.006401808 | 0.006401808 | 0.006401808 | 0.006401808 | 0.006401808 | 0.006401808 | 0.006401808 | 0.006401808 | 0.006401808 | 0.006401808 | 0 | 0 | 0 | 0 | 0 | 0 | 0 | 0 | 0 | 0
1297 | 1525.777 | 0.001795415 | 0 | 648.5 | -648.5 | 0 | 0 | 0 | 0 | 0 | 0 | 0 | 0 | 0.008197223 | 0.008197223 | 0.008197223 | 0.008197223 | 0.008197223 | 0.008197223 | 0.008197223 | 0.008197223 | 0.008197223 | 0.008197223 | 0.008197223 | 0.008197223 | 0.008197223 | 0.008197223 | 0.008197223 | 0.008197223 | 0.008197223 | 0.008197223 | 0.008197223 | 0.008197223 | 0.008197223 | 0.008197223 | 0.008197223 | 0.008197223 | 0.008197223 | 0.008197223 | 0.008197223 | 0.008197223 | 0.008197223 | 0.008197223 | 0.008197223 | 0.008197223 | 0.008197223 | 0.008197223 | 0.008197223 | 0.008197223 | 0.008197223 | 0.008197223 | 0.008197223 | 0.008197223 | 0.008197223 | 0.008197223 | 0.008197223 | 0.008197223 | 0.008197223 | 0.008197223 | 0.008197223 | 0.008197223 | 0.008197223 | 0 | 0 | 0 | 0 | 0 | 0 | 0 | 0 | 0 | 0
1245 | 796.6888 | 0.0009374812 | 0 | 622.5 | -622.5 | 0 | 0 | 0 | 0 | 0 | 0 | 0 | 0 | 0.008197223 | 0.009134704 | 0.009134704 | 0.009134704 | 0.009134704 | 0.009134704 | 0.009134704 | 0.009134704 | 0.009134704 | 0.009134704 | 0.009134704 | 0.009134704 | 0.009134704 | 0.009134704 | 0.009134704 | 0.009134704 | 0.009134704 | 0.009134704 | 0.009134704 | 0.009134704 | 0.009134704 | 0.009134704 | 0.009134704 | 0.009134704 | 0.009134704 | 0.009134704 | 0.009134704 | 0.009134704 | 0.009134704 | 0.009134704 | 0.009134704 | 0.009134704 | 0.009134704 | 0.009134704 | 0.009134704 | 0.009134704 | 0.009134704 | 0.009134704 | 0.009134704 | 0.009134704 | 0.009134704 | 0.009134704 | 0.009134704 | 0.009134704 | 0.009134704 | 0.009134704 | 0.009134704 | 0.009134704 | 0.008197223 | 0 | 0 | 0 | 0 | 0 | 0 | 0 | 0 | 0 | 0
1147 | 1755.126 | 0.002065296 | 0 | 573.5 | -573.5 | 0 | 0 | 0 | 0 | 0 | 0 | 0 | 0 | 0.008197223 | 0.009134704 | 0.009134704 | 0.0112 | 0.0112 | 0.0112 | 0.0112 | 0.0112 | 0.0112 | 0.0112 | 0.0112 | 0.0112 | 0.0112 | 0.0112 | 0.0112 | 0.0112 | 0.0112 | 0.0112 | 0.0112 | 0.0112 | 0.0112 | 0.0112 | 0.0112 | 0.0112 | 0.0112 | 0.0112 | 0.0112 | 0.0112 | 0.0112 | 0.0112 | 0.0112 | 0.0112 | 0.0112 | 0.0112 | 0.0112 | 0.0112 | 0.0112 | 0.0112 | 0.0112 | 0.0112 | 0.0112 | 0.0112 | 0.0112 | 0.0112 | 0.0112 | 0.0112 | 0.009134704 | 0.009134704 | 0.008197223 | 0 | 0 | 0 | 0 | 0 | 0 | 0 | 0 | 0 | 0

## F7bottom_comulative_column
[6 empty] | 0 | 1 | 2 | 3 | 4 | 5 | 6 | 7 | 8 | 9 | 10 | 11 | 12 | 13 | 14 | 15 | 16 | 17 | 18 | 19 | 20 | 21 | 22 | 23 | 24 | 25 | 26 | 27 | 28 | 29 | 30 | 31 | 32 | 33 | 34 | 35 | 36 | 37 | 38 | 39 | 40 | 41 | 42 | 43 | 44 | 45 | 46 | 47 | 48 | 49 | 50 | 51 | 52 | 53 | 54 | 55 | 56 | 57 | 58 | 59 | 60 | 61 | 62 | 63 | 64
ord_wdt | alpha | alpha/k | WROLL_SHIFT_POS_7 | Width1 | Width2 | -855.04 | -828.32 | -801.6 | -774.88 | -748.16 | -721.44 | -694.72 | -668 | -641.28 | -614.56 | -587.84 | -561.12 | -534.4 | -507.68 | -480.96 | -454.24 | -427.52 | -400.8 | -374.08 | -347.36 | -320.64 | -293.92 | -267.2 | -240.48 | -213.76 | -187.04 | -160.32 | -133.6 | -106.88 | -80.16 | -53.44 | -26.72 | 0 | 26.72 | 53.44 | 80.16 | 106.88 | 133.6 | 160.32 | 187.04 | 213.76 | 240.48 | 267.2 | 293.92 | 320.64 | 347.36 | 374.08 | 400.8 | 427.52 | 454.24 | 480.96 | 507.68 | 534.4 | 561.12 | 587.84 | 614.56 | 641.28 | 668 | 694.72 | 721.44 | 748.16 | 774.88 | 801.6 | 828.32 | 855.04 | C40-left | C40-right
1297 | 1520.05 | 0.005046622 | 0 | 648.5 | -648.5 | 0 | 0 | 0 | 0 | 0 | 0 | 0 | 0 | 0.005046622 | 0.005046622 | 0.005046622 | 0.005046622 | 0.005046622 | 0.005046622 | 0.005046622 | 0.005046622 | 0.005046622 | 0.005046622 | 0.005046622 | 0.005046622 | 0.005046622 | 0.005046622 | 0.005046622 | 0.005046622 | 0.005046622 | 0.005046622 | 0.005046622 | 0.005046622 | 0.005046622 | 0.005046622 | 0.005046622 | 0.005046622 | 0.005046622 | 0.005046622 | 0.005046622 | 0.005046622 | 0.005046622 | 0.005046622 | 0.005046622 | 0.005046622 | 0.005046622 | 0.005046622 | 0.005046622 | 0.005046622 | 0.005046622 | 0.005046622 | 0.005046622 | 0.005046622 | 0.005046622 | 0.005046622 | 0.005046622 | 0.005046622 | 0.005046622 | 0.005046622 | 0.005046622 | 0.005046622 | 0.005046622 | 0 | 0 | 0 | 0 | 0 | 0 | 0 | 0 | 0 | 0
1297 | 995.9514 | 0.003306596 | 0 | 648.5 | -648.5 | 0 | 0 | 0 | 0 | 0 | 0 | 0 | 0 | 0.008353217 | 0.008353217 | 0.008353217 | 0.008353217 | 0.008353217 | 0.008353217 | 0.008353217 | 0.008353217 | 0.008353217 | 0.008353217 | 0.008353217 | 0.008353217 | 0.008353217 | 0.008353217 | 0.008353217 | 0.008353217 | 0.008353217 | 0.008353217 | 0.008353217 | 0.008353217 | 0.008353217 | 0.008353217 | 0.008353217 | 0.008353217 | 0.008353217 | 0.008353217 | 0.008353217 | 0.008353217 | 0.008353217 | 0.008353217 | 0.008353217 | 0.008353217 | 0.008353217 | 0.008353217 | 0.008353217 | 0.008353217 | 0.008353217 | 0.008353217 | 0.008353217 | 0.008353217 | 0.008353217 | 0.008353217 | 0.008353217 | 0.008353217 | 0.008353217 | 0.008353217 | 0.008353217 | 0.008353217 | 0.008353217 | 0 | 0 | 0 | 0 | 0 | 0 | 0 | 0 | 0 | 0
1297 | 1340.544 | 0.004450657 | 0 | 648.5 | -648.5 | 0 | 0 | 0 | 0 | 0 | 0 | 0 | 0 | 0.01280387 | 0.01280387 | 0.01280387 | 0.01280387 | 0.01280387 | 0.01280387 | 0.01280387 | 0.01280387 | 0.01280387 | 0.01280387 | 0.01280387 | 0.01280387 | 0.01280387 | 0.01280387 | 0.01280387 | 0.01280387 | 0.01280387 | 0.01280387 | 0.01280387 | 0.01280387 | 0.01280387 | 0.01280387 | 0.01280387 | 0.01280387 | 0.01280387 | 0.01280387 | 0.01280387 | 0.01280387 | 0.01280387 | 0.01280387 | 0.01280387 | 0.01280387 | 0.01280387 | 0.01280387 | 0.01280387 | 0.01280387 | 0.01280387 | 0.01280387 | 0.01280387 | 0.01280387 | 0.01280387 | 0.01280387 | 0.01280387 | 0.01280387 | 0.01280387 | 0.01280387 | 0.01280387 | 0.01280387 | 0.01280387 | 0 | 0 | 0 | 0 | 0 | 0 | 0 | 0 | 0 | 0
1297 | 1583.828 | 0.005258368 | 0 | 648.5 | -648.5 | 0 | 0 | 0 | 0 | 0 | 0 | 0 | 0 | 0.01806224 | 0.01806224 | 0.01806224 | 0.01806224 | 0.01806224 | 0.01806224 | 0.01806224 | 0.01806224 | 0.01806224 | 0.01806224 | 0.01806224 | 0.01806224 | 0.01806224 | 0.01806224 | 0.01806224 | 0.01806224 | 0.01806224 | 0.01806224 | 0.01806224 | 0.01806224 | 0.01806224 | 0.01806224 | 0.01806224 | 0.01806224 | 0.01806224 | 0.01806224 | 0.01806224 | 0.01806224 | 0.01806224 | 0.01806224 | 0.01806224 | 0.01806224 | 0.01806224 | 0.01806224 | 0.01806224 | 0.01806224 | 0.01806224 | 0.01806224 | 0.01806224 | 0.01806224 | 0.01806224 | 0.01806224 | 0.01806224 | 0.01806224 | 0.01806224 | 0.01806224 | 0.01806224 | 0.01806224 | 0.01806224 | 0 | 0 | 0 | 0 | 0 | 0 | 0 | 0 | 0 | 0
1297 | 1525.777 | 0.005065636 | 0 | 648.5 | -648.5 | 0 | 0 | 0 | 0 | 0 | 0 | 0 | 0 | 0.02312788 | 0.02312788 | 0.02312788 | 0.02312788 | 0.02312788 | 0.02312788 | 0.02312788 | 0.02312788 | 0.02312788 | 0.02312788 | 0.02312788 | 0.02312788 | 0.02312788 | 0.02312788 | 0.02312788 | 0.02312788 | 0.02312788 | 0.02312788 | 0.02312788 | 0.02312788 | 0.02312788 | 0.02312788 | 0.02312788 | 0.02312788 | 0.02312788 | 0.02312788 | 0.02312788 | 0.02312788 | 0.02312788 | 0.02312788 | 0.02312788 | 0.02312788 | 0.02312788 | 0.02312788 | 0.02312788 | 0.02312788 | 0.02312788 | 0.02312788 | 0.02312788 | 0.02312788 | 0.02312788 | 0.02312788 | 0.02312788 | 0.02312788 | 0.02312788 | 0.02312788 | 0.02312788 | 0.02312788 | 0.02312788 | 0 | 0 | 0 | 0 | 0 | 0 | 0 | 0 | 0 | 0
1245 | 796.6888 | 0.002645036 | 0 | 622.5 | -622.5 | 0 | 0 | 0 | 0 | 0 | 0 | 0 | 0 | 0.02312788 | 0.02577292 | 0.02577292 | 0.02577292 | 0.02577292 | 0.02577292 | 0.02577292 | 0.02577292 | 0.02577292 | 0.02577292 | 0.02577292 | 0.02577292 | 0.02577292 | 0.02577292 | 0.02577292 | 0.02577292 | 0.02577292 | 0.02577292 | 0.02577292 | 0.02577292 | 0.02577292 | 0.02577292 | 0.02577292 | 0.02577292 | 0.02577292 | 0.02577292 | 0.02577292 | 0.02577292 | 0.02577292 | 0.02577292 | 0.02577292 | 0.02577292 | 0.02577292 | 0.02577292 | 0.02577292 | 0.02577292 | 0.02577292 | 0.02577292 | 0.02577292 | 0.02577292 | 0.02577292 | 0.02577292 | 0.02577292 | 0.02577292 | 0.02577292 | 0.02577292 | 0.02577292 | 0.02577292 | 0.02312788 | 0 | 0 | 0 | 0 | 0 | 0 | 0 | 0 | 0 | 0
1147 | 1755.126 | 0.005827085 | 0 | 573.5 | -573.5 | 0 | 0 | 0 | 0 | 0 | 0 | 0 | 0 | 0.02312788 | 0.02577292 | 0.02577292 | 0.0316 | 0.0316 | 0.0316 | 0.0316 | 0.0316 | 0.0316 | 0.0316 | 0.0316 | 0.0316 | 0.0316 | 0.0316 | 0.0316 | 0.0316 | 0.0316 | 0.0316 | 0.0316 | 0.0316 | 0.0316 | 0.0316 | 0.0316 | 0.0316 | 0.0316 | 0.0316 | 0.0316 | 0.0316 | 0.0316 | 0.0316 | 0.0316 | 0.0316 | 0.0316 | 0.0316 | 0.0316 | 0.0316 | 0.0316 | 0.0316 | 0.0316 | 0.0316 | 0.0316 | 0.0316 | 0.0316 | 0.0316 | 0.0316 | 0.0316 | 0.02577292 | 0.02577292 | 0.02312788 | 0 | 0 | 0 | 0 | 0 | 0 | 0 | 0 | 0 | 0