## f6
Real Profile-FIRST FRESH GROUND |  |  | Real Profile-WORN |  |  | Real Profile - 2ND FRESH GROUND | [7 empty] | Real Profile-FIRST FRESH GROUND |  |  | Real Profile-WORN |  |  | Real Profile - 2ND FRESH GROUND
P | X | Real Profile | P | X | Real Profile | P | X | Real Profile | Top Wear, mm | top Total Metal Loss-Grinding |  |  |  | P | X | Real Profile | P | X | Real Profile | P | X | Real Profile | Bottom Wear, mm | Bottom Total Metal Loss-Grinding
0 | 110 | 726.715 | 0 | 120 | 726.715 | 0 | 120 | 726.379 | 0 | 0.336 |  |  |  | 0 | 110 | 726.76 | 0 | 120 | 726.76 | 0 | 120 | 726.382 | 0 | 0.378
1 | 135 | 726.717 | 1 | 145 | 726.711 | 1 | 145 | 726.381 | 0.006 | 0.33 |  |  |  | 1 | 135 | 726.761 | 1 | 145 | 726.765 | 1 | 145 | 726.383 | -0.004 | 0.382
2 | 160 | 726.719 | 2 | 170 | 726.718 | 2 | 170 | 726.383 | 0.001 | 0.335 |  |  |  | 2 | 160 | 726.763 | 2 | 170 | 726.755 | 2 | 170 | 726.385 | 0.008 | 0.37
3 | 185 | 726.72 | 3 | 195 | 726.717 | 3 | 195 | 726.384 | 0.003 | 0.333 |  |  |  | 3 | 185 | 726.765 | 3 | 195 | 726.745 | 3 | 195 | 726.387 | 0.02 | 0.358
4 | 210 | 726.723 | 4 | 220 | 726.714 | 4 | 220 | 726.387 | 0.009 | 0.327 |  |  |  | 4 | 210 | 726.766 | 4 | 220 | 726.741 | 4 | 220 | 726.388 | 0.025 | 0.353
5 | 235 | 726.727 | 5 | 245 | 726.711 | 5 | 245 | 726.391 | 0.016 | 0.32 |  |  |  | 5 | 235 | 726.769 | 5 | 245 | 726.729 | 5 | 245 | 726.391 | 0.04 | 0.338
6 | 260 | 726.729 | 6 | 270 | 726.703 | 6 | 270 | 726.393 | 0.026 | 0.31 |  | Top | Bottom | 6 | 260 | 726.772 | 6 | 270 | 726.698 | 6 | 270 | 726.394 | 0.074 | 0.304
7 | 285 | 726.732 | 7 | 295 | 726.695 | 7 | 295 | 726.396 | 0.037 | 0.299 | Max wear | 0.327 | 0.304 | 7 | 285 | 726.773 | 7 | 295 | 726.693 | 7 | 295 | 726.395 | 0.08 | 0.298
8 | 310 | 726.734 | 8 | 320 | 726.694 | 8 | 320 | 726.398 | 0.04 | 0.296 | min. Metal loss | 0.009 | 0.074 | 8 | 310 | 726.774 | 8 | 320 | 726.67 | 8 | 320 | 726.396 | 0.104 | 0.274
9 | 335 | 726.736 | 9 | 345 | 726.633 | 9 | 345 | 726.4 | 0.103 | 0.233 |  |  |  | 9 | 335 | 726.778 | 9 | 345 | 726.668 | 9 | 345 | 726.4 | 0.11 | 0.268
10 | 360 | 726.739 | 10 | 370 | 726.639 | 10 | 370 | 726.403 | 0.1 | 0.236 |  |  |  | 10 | 360 | 726.777 | 10 | 370 | 726.668 | 10 | 370 | 726.399 | 0.109 | 0.269
11 | 385 | 726.74 | 11 | 395 | 726.595 | 11 | 395 | 726.404 | 0.145 | 0.191 |  |  |  | 11 | 385 | 726.78 | 11 | 395 | 726.619 | 11 | 395 | 726.402 | 0.161 | 0.217
12 | 410 | 726.744 | 12 | 420 | 726.562 | 12 | 420 | 726.408 | 0.182 | 0.154 |  |  |  | 12 | 410 | 726.781 | 12 | 420 | 726.595 | 12 | 420 | 726.403 | 0.186 | 0.192
13 | 435 | 726.749 | 13 | 445 | 726.555 | 13 | 445 | 726.413 | 0.194 | 0.142 |  |  |  | 13 | 435 | 726.784 | 13 | 445 | 726.552 | 13 | 445 | 726.406 | 0.232 | 0.146
14 | 460 | 726.75 | 14 | 470 | 726.553 | 14 | 470 | 726.414 | 0.197 | 0.139 |  |  |  | 14 | 460 | 726.785 | 14 | 470 | 726.525 | 14 | 470 | 726.407 | 0.26 | 0.118
15 | 485 | 726.752 | 15 | 495 | 726.541 | 15 | 495 | 726.416 | 0.211 | 0.125 |  |  |  | 15 | 485 | 726.786 | 15 | 495 | 726.518 | 15 | 495 | 726.408 | 0.268 | 0.11
16 | 510 | 726.756 | 16 | 520 | 726.527 | 16 | 520 | 726.42 | 0.229 | 0.107 |  |  |  | 16 | 510 | 726.787 | 16 | 520 | 726.517 | 16 | 520 | 726.409 | 0.27 | 0.108
17 | 535 | 726.757 | 17 | 545 | 726.536 | 17 | 545 | 726.421 | 0.221 | 0.115 |  |  |  | 17 | 535 | 726.788 | 17 | 545 | 726.487 | 17 | 545 | 726.41 | 0.301 | 0.077
18 | 560 | 726.758 | 18 | 570 | 726.544 | 18 | 570 | 726.422 | 0.214 | 0.122 |  |  |  | 18 | 560 | 726.788 | 18 | 570 | 726.501 | 18 | 570 | 726.41 | 0.287 | 0.091
19 | 585 | 726.761 | 19 | 595 | 726.548 | 19 | 595 | 726.425 | 0.213 | 0.123 |  |  |  | 19 | 585 | 726.791 | 19 | 595 | 726.487 | 19 | 595 | 726.413 | 0.304 | 0.074
20 | 610 | 726.763 | 20 | 620 | 726.55 | 20 | 620 | 726.427 | 0.213 | 0.123 |  |  |  | 20 | 610 | 726.793 | 20 | 620 | 726.492 | 20 | 620 | 726.415 | 0.301 | 0.077
21 | 635 | 726.765 | 21 | 645 | 726.54 | 21 | 645 | 726.429 | 0.225 | 0.111 |  |  |  | 21 | 635 | 726.795 | 21 | 645 | 726.505 | 21 | 645 | 726.417 | 0.29 | 0.088
22 | 660 | 726.766 | 22 | 670 | 726.536 | 22 | 670 | 726.43 | 0.23 | 0.106 |  |  |  | 22 | 660 | 726.797 | 22 | 670 | 726.496 | 22 | 670 | 726.419 | 0.301 | 0.077
23 | 685 | 726.767 | 23 | 695 | 726.532 | 23 | 695 | 726.431 | 0.235 | 0.101 |  |  |  | 23 | 685 | 726.801 | 23 | 695 | 726.505 | 23 | 695 | 726.423 | 0.296 | 0.082
24 | 710 | 726.769 | 24 | 720 | 726.533 | 24 | 720 | 726.433 | 0.236 | 0.1 |  |  |  | 24 | 710 | 726.801 | 24 | 720 | 726.507 | 24 | 720 | 726.423 | 0.294 | 0.084
25 | 735 | 726.767 | 25 | 745 | 726.526 | 25 | 745 | 726.431 | 0.241 | 0.095 |  |  |  | 25 | 735 | 726.804 | 25 | 745 | 726.514 | 25 | 745 | 726.426 | 0.29 | 0.088
26 | 760 | 726.768 | 26 | 770 | 726.527 | 26 | 770 | 726.432 | 0.241 | 0.095 |  |  |  | 26 | 760 | 726.805 | 26 | 770 | 726.525 | 26 | 770 | 726.427 | 0.28 | 0.098
27 | 785 | 726.767 | 27 | 795 | 726.516 | 27 | 795 | 726.431 | 0.251 | 0.085 |  |  |  | 27 | 785 | 726.804 | 27 | 795 | 726.533 | 27 | 795 | 726.426 | 0.271 | 0.107
28 | 810 | 726.767 | 28 | 820 | 726.51 | 28 | 820 | 726.431 | 0.257 | 0.079 |  |  |  | 28 | 810 | 726.809 | 28 | 820 | 726.542 | 28 | 820 | 726.431 | 0.267 | 0.111
29 | 835 | 726.767 | 29 | 845 | 726.505 | 29 | 845 | 726.431 | 0.262 | 0.074 |  |  |  | 29 | 835 | 726.808 | 29 | 845 | 726.538 | 29 | 845 | 726.43 | 0.27 | 0.108
30 | 860 | 726.767 | 30 | 870 | 726.475 | 30 | 870 | 726.431 | 0.292 | 0.044 |  |  |  | 30 | 860 | 726.812 | 30 | 870 | 726.555 | 30 | 870 | 726.434 | 0.257 | 0.121
31 | 885 | 726.764 | 31 | 895 | 726.463 | 31 | 895 | 726.428 | 0.301 | 0.035 |  |  |  | 31 | 885 | 726.812 | 31 | 895 | 726.558 | 31 | 895 | 726.434 | 0.254 | 0.124
32 | 910 | 726.766 | 32 | 920 | 726.439 | 32 | 920 | 726.43 | 0.327 | 0.009 |  |  |  | 32 | 910 | 726.81 | 32 | 920 | 726.561 | 32 | 920 | 726.432 | 0.249 | 0.129
33 | 935 | 726.765 | 33 | 945 | 726.489 | 33 | 945 | 726.429 | 0.276 | 0.06 |  |  |  | 33 | 935 | 726.811 | 33 | 945 | 726.572 | 33 | 945 | 726.433 | 0.239 | 0.139
34 | 960 | 726.764 | 34 | 970 | 726.492 | 34 | 970 | 726.428 | 0.272 | 0.064 |  |  |  | 34 | 960 | 726.809 | 34 | 970 | 726.577 | 34 | 970 | 726.431 | 0.232 | 0.146
35 | 985 | 726.766 | 35 | 995 | 726.492 | 35 | 995 | 726.43 | 0.274 | 0.062 |  |  |  | 35 | 985 | 726.81 | 35 | 995 | 726.572 | 35 | 995 | 726.432 | 0.238 | 0.14
36 | 1010 | 726.768 | 36 | 1020 | 726.488 | 36 | 1020 | 726.432 | 0.28 | 0.056 |  |  |  | 36 | 1010 | 726.81 | 36 | 1020 | 726.584 | 36 | 1020 | 726.432 | 0.226 | 0.152
37 | 1035 | 726.769 | 37 | 1045 | 726.494 | 37 | 1045 | 726.433 | 0.275 | 0.061 |  |  |  | 37 | 1035 | 726.811 | 37 | 1045 | 726.588 | 37 | 1045 | 726.433 | 0.223 | 0.155
38 | 1060 | 726.769 | 38 | 1070 | 726.49 | 38 | 1070 | 726.433 | 0.279 | 0.057 |  |  |  | 38 | 1060 | 726.81 | 38 | 1070 | 726.59 | 38 | 1070 | 726.432 | 0.22 | 0.158
39 | 1085 | 726.771 | 39 | 1095 | 726.495 | 39 | 1095 | 726.435 | 0.276 | 0.06 |  |  |  | 39 | 1085 | 726.809 | 39 | 1095 | 726.577 | 39 | 1095 | 726.431 | 0.232 | 0.146
40 | 1110 | 726.77 | 40 | 1120 | 726.498 | 40 | 1120 | 726.434 | 0.272 | 0.064 |  |  |  | 40 | 1110 | 726.804 | 40 | 1120 | 726.58 | 40 | 1120 | 726.426 | 0.224 | 0.154
41 | 1135 | 726.768 | 41 | 1145 | 726.501 | 41 | 1145 | 726.432 | 0.267 | 0.069 |  |  |  | 41 | 1135 | 726.806 | 41 | 1145 | 726.583 | 41 | 1145 | 726.428 | 0.223 | 0.155
42 | 1160 | 726.768 | 42 | 1170 | 726.509 | 42 | 1170 | 726.432 | 0.259 | 0.077 |  |  |  | 42 | 1160 | 726.803 | 42 | 1170 | 726.586 | 42 | 1170 | 726.425 | 0.217 | 0.161
43 | 1185 | 726.765 | 43 | 1195 | 726.509 | 43 | 1195 | 726.429 | 0.256 | 0.08 |  |  |  | 43 | 1185 | 726.8 | 43 | 1195 | 726.585 | 43 | 1195 | 726.422 | 0.215 | 0.163
44 | 1210 | 726.766 | 44 | 1220 | 726.515 | 44 | 1220 | 726.43 | 0.251 | 0.085 |  |  |  | 44 | 1210 | 726.801 | 44 | 1220 | 726.578 | 44 | 1220 | 726.423 | 0.223 | 0.155
45 | 1235 | 726.764 | 45 | 1245 | 726.517 | 45 | 1245 | 726.428 | 0.247 | 0.089 |  |  |  | 45 | 1235 | 726.798 | 45 | 1245 | 726.58 | 45 | 1245 | 726.42 | 0.218 | 0.16
46 | 1260 | 726.763 | 46 | 1270 | 726.521 | 46 | 1270 | 726.427 | 0.242 | 0.094 |  |  |  | 46 | 1260 | 726.796 | 46 | 1270 | 726.583 | 46 | 1270 | 726.418 | 0.213 | 0.165
47 | 1285 | 726.759 | 47 | 1295 | 726.529 | 47 | 1295 | 726.423 | 0.23 | 0.106 |  |  |  | 47 | 1285 | 726.794 | 47 | 1295 | 726.568 | 47 | 1295 | 726.416 | 0.226 | 0.152
48 | 1310 | 726.757 | 48 | 1320 | 726.544 | 48 | 1320 | 726.421 | 0.213 | 0.123 |  |  |  | 48 | 1310 | 726.791 | 48 | 1320 | 726.592 | 48 | 1320 | 726.413 | 0.199 | 0.179
49 | 1335 | 726.755 | 49 | 1345 | 726.547 | 49 | 1345 | 726.419 | 0.208 | 0.128 |  |  |  | 49 | 1335 | 726.789 | 49 | 1345 | 726.604 | 49 | 1345 | 726.411 | 0.185 | 0.193
50 | 1360 | 726.752 | 50 | 1370 | 726.567 | 50 | 1370 | 726.416 | 0.185 | 0.151 |  |  |  | 50 | 1360 | 726.785 | 50 | 1370 | 726.608 | 50 | 1370 | 726.407 | 0.177 | 0.201
51 | 1385 | 726.749 | 51 | 1395 | 726.599 | 51 | 1395 | 726.413 | 0.15 | 0.186 |  |  |  | 51 | 1385 | 726.783 | 51 | 1395 | 726.617 | 51 | 1395 | 726.405 | 0.166 | 0.212
52 | 1410 | 726.75 | 52 | 1420 | 726.626 | 52 | 1420 | 726.414 | 0.124 | 0.212 |  |  |  | 52 | 1410 | 726.78 | 52 | 1420 | 726.653 | 52 | 1420 | 726.402 | 0.127 | 0.251
53 | 1435 | 726.744 | 53 | 1445 | 726.655 | 53 | 1445 | 726.408 | 0.089 | 0.247 |  |  |  | 53 | 1435 | 726.777 | 53 | 1445 | 726.697 | 53 | 1445 | 726.399 | 0.08 | 0.298
54 | 1460 | 726.745 | 54 | 1470 | 726.665 | 54 | 1470 | 726.409 | 0.08 | 0.256 |  |  |  | 54 | 1460 | 726.774 | 54 | 1470 | 726.709 | 54 | 1470 | 726.396 | 0.065 | 0.313
55 | 1485 | 726.738 | 55 | 1495 | 726.689 | 55 | 1495 | 726.402 | 0.049 | 0.287 |  |  |  | 55 | 1485 | 726.771 | 55 | 1495 | 726.731 | 55 | 1495 | 726.393 | 0.04 | 0.338
56 | 1510 | 726.738 | 56 | 1520 | 726.689 | 56 | 1520 | 726.402 | 0.049 | 0.287 |  |  |  | 56 | 1510 | 726.767 | 56 | 1520 | 726.737 | 56 | 1520 | 726.389 | 0.03 | 0.348
57 | 1535 | 726.731 | 57 | 1545 | 726.701 | 57 | 1545 | 726.395 | 0.03 | 0.306 |  |  |  | 57 | 1535 | 726.764 | 57 | 1545 | 726.745 | 57 | 1545 | 726.386 | 0.019 | 0.359
58 | 1560 | 726.732 | 58 | 1570 | 726.716 | 58 | 1570 | 726.396 | 0.016 | 0.32 |  |  |  | 58 | 1560 | 726.76 | 58 | 1570 | 726.747 | 58 | 1570 | 726.382 | 0.013 | 0.365
59 | 1585 | 726.724 | 59 | 1595 | 726.718 | 59 | 1595 | 726.388 | 0.006 | 0.33 |  |  |  | 59 | 1585 | 726.755 | 59 | 1595 | 726.748 | 59 | 1595 | 726.377 | 0.007 | 0.371
60 | 1610 | 726.727 | 60 | 1620 | 726.719 | 60 | 1620 | 726.391 | 0.008 | 0.328 |  |  |  | 60 | 1610 | 726.756 | 60 | 1620 | 726.763 | 60 | 1620 | 726.378 | -0.007 | 0.385
61 | 1635 | 726.719 | 61 | 1645 | 726.717 | 61 | 1645 | 726.383 | 0.002 | 0.334 |  |  |  | 61 | 1635 | 726.751 | 61 | 1645 | 726.756 | 61 | 1645 | 726.373 | -0.005 | 0.383
62 | 1660 | 726.707 | 62 | 1670 | 726.718 | 62 | 1670 | 726.371 | -0.011 | 0.347 |  |  |  | 62 | 1660 | 726.749 | 62 | 1670 | 726.748 | 62 | 1670 | 726.371 | 0.001 | 0.377
63 | 1685 | 726.709 | 63 | 1695 | 726.672 | 63 | 1695 | 726.373 | 0.037 | 0.299 |  |  |  | 63 | 1685 | 726.738 | 63 | 1695 | 726.735 | 63 | 1695 | 726.36 | 0.003 | 0.375
64 | 1710 | 726.723 | 64 | 1720 | 726.708 | 64 | 1720 | 726.387 | 0.015 | 0.321 |  |  |  | 64 | 1710 | 726.752 | 64 | 1720 | 726.738 | 64 | 1720 | 726.374 | 0.014 | 0.364

## f7
Real Profile-FIRST FRESH GROUND |  |  | Real Profile-WORN |  |  | Real Profile - 2ND FRESH GROUND | [7 empty] | Real Profile-FIRST FRESH GROUND |  |  | Real Profile-WORN |  |  | Real Profile - 2ND FRESH GROUND
P | X | Real Profile | P | X | Real Profile | P | X | Real Profile | Top Wear, mm | top Total Metal Loss-Grinding |  |  |  | P | X | Real Profile | P | X | Real Profile | P | X | Real Profile | Bottom Wear, mm | Bottom Total Metal Loss-Grinding
0 | 120 | 763.986 | 0 | 110 | 763.986 | 0 | 110 | 763.633 | 0 | 0.353 |  |  |  | 0 | 120 | 764.028 | 0 | 110 | 764.028 | 0 | 110 | 763.589 | 0 | 0.439
1 | 145 | 763.988 | 1 | 135 | 763.984 | 1 | 135 | 763.635 | 0.004 | 0.349 |  |  |  | 1 | 145 | 764.029 | 1 | 135 | 764.025 | 1 | 135 | 763.59 | 0.004 | 0.435
2 | 170 | 763.989 | 2 | 160 | 763.981 | 2 | 160 | 763.636 | 0.008 | 0.345 |  |  |  | 2 | 170 | 764.031 | 2 | 160 | 764.021 | 2 | 160 | 763.592 | 0.01 | 0.429
3 | 195 | 763.989 | 3 | 185 | 763.972 | 3 | 185 | 763.636 | 0.017 | 0.336 |  |  |  | 3 | 195 | 764.032 | 3 | 185 | 764.017 | 3 | 185 | 763.593 | 0.015 | 0.424
4 | 220 | 763.988 | 4 | 210 | 763.967 | 4 | 210 | 763.635 | 0.021 | 0.332 |  |  |  | 4 | 220 | 764.032 | 4 | 210 | 764.012 | 4 | 210 | 763.593 | 0.02 | 0.419
5 | 245 | 763.989 | 5 | 235 | 763.952 | 5 | 235 | 763.636 | 0.037 | 0.316 |  |  |  | 5 | 245 | 764.031 | 5 | 235 | 763.994 | 5 | 235 | 763.592 | 0.037 | 0.402
6 | 270 | 763.991 | 6 | 260 | 763.935 | 6 | 260 | 763.638 | 0.056 | 0.297 |  | Top | Bottom | 6 | 270 | 764.032 | 6 | 260 | 763.98 | 6 | 260 | 763.593 | 0.052 | 0.387
7 | 295 | 763.989 | 7 | 285 | 763.911 | 7 | 285 | 763.636 | 0.078 | 0.275 | Max wear | 0.221 | 0.304 | 7 | 295 | 764.032 | 7 | 285 | 763.96 | 7 | 285 | 763.593 | 0.072 | 0.367
8 | 320 | 763.989 | 8 | 310 | 763.911 | 8 | 310 | 763.636 | 0.078 | 0.275 | min. Metal loss | 0.132 | 0.135 | 8 | 320 | 764.032 | 8 | 310 | 763.944 | 8 | 310 | 763.593 | 0.088 | 0.351
9 | 345 | 763.988 | 9 | 335 | 763.894 | 9 | 335 | 763.635 | 0.094 | 0.259 |  |  |  | 9 | 345 | 764.033 | 9 | 335 | 763.928 | 9 | 335 | 763.594 | 0.105 | 0.334
10 | 370 | 763.988 | 10 | 360 | 763.89 | 10 | 360 | 763.635 | 0.098 | 0.255 |  |  |  | 10 | 370 | 764.032 | 10 | 360 | 763.885 | 10 | 360 | 763.593 | 0.147 | 0.292
11 | 395 | 763.987 | 11 | 385 | 763.88 | 11 | 385 | 763.634 | 0.107 | 0.246 |  |  |  | 11 | 395 | 764.031 | 11 | 385 | 763.879 | 11 | 385 | 763.592 | 0.152 | 0.287
12 | 420 | 763.986 | 12 | 410 | 763.838 | 12 | 410 | 763.633 | 0.148 | 0.205 |  |  |  | 12 | 420 | 764.03 | 12 | 410 | 763.836 | 12 | 410 | 763.591 | 0.194 | 0.245
13 | 445 | 763.986 | 13 | 435 | 763.806 | 13 | 435 | 763.633 | 0.18 | 0.173 |  |  |  | 13 | 445 | 764.03 | 13 | 435 | 763.786 | 13 | 435 | 763.591 | 0.244 | 0.195
14 | 470 | 763.984 | 14 | 460 | 763.784 | 14 | 460 | 763.631 | 0.2 | 0.153 |  |  |  | 14 | 470 | 764.029 | 14 | 460 | 763.777 | 14 | 460 | 763.59 | 0.252 | 0.187
15 | 495 | 763.984 | 15 | 485 | 763.767 | 15 | 485 | 763.631 | 0.217 | 0.136 |  |  |  | 15 | 495 | 764.029 | 15 | 485 | 763.771 | 15 | 485 | 763.59 | 0.258 | 0.181
16 | 520 | 763.985 | 16 | 510 | 763.775 | 16 | 510 | 763.632 | 0.21 | 0.143 |  |  |  | 16 | 520 | 764.029 | 16 | 510 | 763.754 | 16 | 510 | 763.59 | 0.275 | 0.164
17 | 545 | 763.984 | 17 | 535 | 763.772 | 17 | 535 | 763.631 | 0.212 | 0.141 |  |  |  | 17 | 545 | 764.028 | 17 | 535 | 763.74 | 17 | 535 | 763.589 | 0.288 | 0.151
18 | 570 | 763.984 | 18 | 560 | 763.763 | 18 | 560 | 763.631 | 0.221 | 0.132 |  |  |  | 18 | 570 | 764.028 | 18 | 560 | 763.744 | 18 | 560 | 763.589 | 0.284 | 0.155
19 | 595 | 763.983 | 19 | 585 | 763.776 | 19 | 585 | 763.63 | 0.207 | 0.146 |  |  |  | 19 | 595 | 764.027 | 19 | 585 | 763.737 | 19 | 585 | 763.588 | 0.29 | 0.149
20 | 620 | 763.983 | 20 | 610 | 763.778 | 20 | 610 | 763.63 | 0.205 | 0.148 |  |  |  | 20 | 620 | 764.027 | 20 | 610 | 763.737 | 20 | 610 | 763.588 | 0.29 | 0.149
21 | 645 | 763.985 | 21 | 635 | 763.785 | 21 | 635 | 763.632 | 0.2 | 0.153 |  |  |  | 21 | 645 | 764.026 | 21 | 635 | 763.729 | 21 | 635 | 763.587 | 0.297 | 0.142
22 | 670 | 763.987 | 22 | 660 | 763.785 | 22 | 660 | 763.634 | 0.202 | 0.151 |  |  |  | 22 | 670 | 764.027 | 22 | 660 | 763.739 | 22 | 660 | 763.588 | 0.288 | 0.151
23 | 695 | 763.986 | 23 | 685 | 763.779 | 23 | 685 | 763.633 | 0.207 | 0.146 |  |  |  | 23 | 695 | 764.028 | 23 | 685 | 763.728 | 23 | 685 | 763.589 | 0.3 | 0.139
24 | 720 | 763.986 | 24 | 710 | 763.784 | 24 | 710 | 763.633 | 0.202 | 0.151 |  |  |  | 24 | 720 | 764.025 | 24 | 710 | 763.729 | 24 | 710 | 763.586 | 0.296 | 0.143
25 | 745 | 763.985 | 25 | 735 | 763.789 | 25 | 735 | 763.632 | 0.196 | 0.157 |  |  |  | 25 | 745 | 764.026 | 25 | 735 | 763.728 | 25 | 735 | 763.587 | 0.298 | 0.141
26 | 770 | 763.985 | 26 | 760 | 763.784 | 26 | 760 | 763.632 | 0.201 | 0.152 |  |  |  | 26 | 770 | 764.026 | 26 | 760 | 763.722 | 26 | 760 | 763.587 | 0.304 | 0.135
27 | 795 | 763.986 | 27 | 785 | 763.784 | 27 | 785 | 763.633 | 0.202 | 0.151 |  |  |  | 27 | 795 | 764.026 | 27 | 785 | 763.729 | 27 | 785 | 763.587 | 0.297 | 0.142
28 | 820 | 763.986 | 28 | 810 | 763.79 | 28 | 810 | 763.633 | 0.196 | 0.157 |  |  |  | 28 | 820 | 764.028 | 28 | 810 | 763.73 | 28 | 810 | 763.589 | 0.298 | 0.141
29 | 845 | 763.987 | 29 | 835 | 763.79 | 29 | 835 | 763.634 | 0.197 | 0.156 |  |  |  | 29 | 845 | 764.027 | 29 | 835 | 763.736 | 29 | 835 | 763.588 | 0.291 | 0.148
30 | 870 | 763.986 | 30 | 860 | 763.782 | 30 | 860 | 763.633 | 0.204 | 0.149 |  |  |  | 30 | 870 | 764.026 | 30 | 860 | 763.732 | 30 | 860 | 763.587 | 0.294 | 0.145
31 | 895 | 763.986 | 31 | 885 | 763.782 | 31 | 885 | 763.633 | 0.204 | 0.149 |  |  |  | 31 | 895 | 764.027 | 31 | 885 | 763.725 | 31 | 885 | 763.588 | 0.302 | 0.137
32 | 920 | 763.986 | 32 | 910 | 763.782 | 32 | 910 | 763.633 | 0.204 | 0.149 |  |  |  | 32 | 920 | 764.027 | 32 | 910 | 763.73 | 32 | 910 | 763.588 | 0.297 | 0.142
33 | 945 | 763.986 | 33 | 935 | 763.786 | 33 | 935 | 763.633 | 0.2 | 0.153 |  |  |  | 33 | 945 | 764.028 | 33 | 935 | 763.731 | 33 | 935 | 763.589 | 0.297 | 0.142
34 | 970 | 763.986 | 34 | 960 | 763.786 | 34 | 960 | 763.633 | 0.2 | 0.153 |  |  |  | 34 | 970 | 764.028 | 34 | 960 | 763.733 | 34 | 960 | 763.589 | 0.295 | 0.144
35 | 995 | 763.986 | 35 | 985 | 763.78 | 35 | 985 | 763.633 | 0.206 | 0.147 |  |  |  | 35 | 995 | 764.028 | 35 | 985 | 763.734 | 35 | 985 | 763.589 | 0.294 | 0.145
36 | 1020 | 763.985 | 36 | 1010 | 763.778 | 36 | 1010 | 763.632 | 0.207 | 0.146 |  |  |  | 36 | 1020 | 764.028 | 36 | 1010 | 763.735 | 36 | 1010 | 763.589 | 0.293 | 0.146
37 | 1045 | 763.986 | 37 | 1035 | 763.782 | 37 | 1035 | 763.633 | 0.204 | 0.149 |  |  |  | 37 | 1045 | 764.027 | 37 | 1035 | 763.737 | 37 | 1035 | 763.588 | 0.29 | 0.149
38 | 1070 | 763.985 | 38 | 1060 | 763.782 | 38 | 1060 | 763.632 | 0.203 | 0.15 |  |  |  | 38 | 1070 | 764.028 | 38 | 1060 | 763.74 | 38 | 1060 | 763.589 | 0.288 | 0.151
39 | 1095 | 763.986 | 39 | 1085 | 763.783 | 39 | 1085 | 763.633 | 0.203 | 0.15 |  |  |  | 39 | 1095 | 764.029 | 39 | 1085 | 763.742 | 39 | 1085 | 763.59 | 0.287 | 0.152
40 | 1120 | 763.986 | 40 | 1110 | 763.793 | 40 | 1110 | 763.633 | 0.193 | 0.16 |  |  |  | 40 | 1120 | 764.028 | 40 | 1110 | 763.743 | 40 | 1110 | 763.589 | 0.285 | 0.154
41 | 1145 | 763.986 | 41 | 1135 | 763.785 | 41 | 1135 | 763.633 | 0.201 | 0.152 |  |  |  | 41 | 1145 | 764.027 | 41 | 1135 | 763.744 | 41 | 1135 | 763.588 | 0.283 | 0.156
42 | 1170 | 763.986 | 42 | 1160 | 763.789 | 42 | 1160 | 763.633 | 0.197 | 0.156 |  |  |  | 42 | 1170 | 764.028 | 42 | 1160 | 763.745 | 42 | 1160 | 763.589 | 0.283 | 0.156
43 | 1195 | 763.986 | 43 | 1185 | 763.783 | 43 | 1185 | 763.633 | 0.203 | 0.15 |  |  |  | 43 | 1195 | 764.027 | 43 | 1185 | 763.749 | 43 | 1185 | 763.588 | 0.278 | 0.161
44 | 1220 | 763.985 | 44 | 1210 | 763.789 | 44 | 1210 | 763.632 | 0.196 | 0.157 |  |  |  | 44 | 1220 | 764.026 | 44 | 1210 | 763.751 | 44 | 1210 | 763.587 | 0.275 | 0.164
45 | 1245 | 763.985 | 45 | 1235 | 763.802 | 45 | 1235 | 763.632 | 0.183 | 0.17 |  |  |  | 45 | 1245 | 764.027 | 45 | 1235 | 763.755 | 45 | 1235 | 763.588 | 0.272 | 0.167
46 | 1270 | 763.986 | 46 | 1260 | 763.788 | 46 | 1260 | 763.633 | 0.198 | 0.155 |  |  |  | 46 | 1270 | 764.027 | 46 | 1260 | 763.756 | 46 | 1260 | 763.588 | 0.271 | 0.168
47 | 1295 | 763.986 | 47 | 1285 | 763.787 | 47 | 1285 | 763.633 | 0.199 | 0.154 |  |  |  | 47 | 1295 | 764.027 | 47 | 1285 | 763.758 | 47 | 1285 | 763.588 | 0.269 | 0.17
48 | 1320 | 763.986 | 48 | 1310 | 763.776 | 48 | 1310 | 763.633 | 0.21 | 0.143 |  |  |  | 48 | 1320 | 764.026 | 48 | 1310 | 763.767 | 48 | 1310 | 763.587 | 0.259 | 0.18
49 | 1345 | 763.986 | 49 | 1335 | 763.8 | 49 | 1335 | 763.633 | 0.186 | 0.167 |  |  |  | 49 | 1345 | 764.027 | 49 | 1335 | 763.773 | 49 | 1335 | 763.588 | 0.254 | 0.185
50 | 1370 | 763.987 | 50 | 1360 | 763.808 | 50 | 1360 | 763.634 | 0.179 | 0.174 |  |  |  | 50 | 1370 | 764.027 | 50 | 1360 | 763.792 | 50 | 1360 | 763.588 | 0.235 | 0.204
51 | 1395 | 763.987 | 51 | 1385 | 763.811 | 51 | 1385 | 763.634 | 0.176 | 0.177 |  |  |  | 51 | 1395 | 764.025 | 51 | 1385 | 763.836 | 51 | 1385 | 763.586 | 0.189 | 0.25
52 | 1420 | 763.988 | 52 | 1410 | 763.83 | 52 | 1410 | 763.635 | 0.158 | 0.195 |  |  |  | 52 | 1420 | 764.027 | 52 | 1410 | 763.865 | 52 | 1410 | 763.588 | 0.162 | 0.277
53 | 1445 | 763.989 | 53 | 1435 | 763.866 | 53 | 1435 | 763.636 | 0.123 | 0.23 |  |  |  | 53 | 1445 | 764.026 | 53 | 1435 | 763.894 | 53 | 1435 | 763.587 | 0.132 | 0.307
54 | 1470 | 763.988 | 54 | 1460 | 763.893 | 54 | 1460 | 763.635 | 0.095 | 0.258 |  |  |  | 54 | 1470 | 764.025 | 54 | 1460 | 763.927 | 54 | 1460 | 763.586 | 0.098 | 0.341
55 | 1495 | 763.988 | 55 | 1485 | 763.908 | 55 | 1485 | 763.635 | 0.08 | 0.273 |  |  |  | 55 | 1495 | 764.026 | 55 | 1485 | 763.941 | 55 | 1485 | 763.587 | 0.085 | 0.354
56 | 1520 | 763.989 | 56 | 1510 | 763.938 | 56 | 1510 | 763.636 | 0.051 | 0.302 |  |  |  | 56 | 1520 | 764.025 | 56 | 1510 | 763.962 | 56 | 1510 | 763.586 | 0.063 | 0.376
57 | 1545 | 763.99 | 57 | 1535 | 763.941 | 57 | 1535 | 763.637 | 0.049 | 0.304 |  |  |  | 57 | 1545 | 764.027 | 57 | 1535 | 763.969 | 57 | 1535 | 763.588 | 0.058 | 0.381
58 | 1570 | 763.988 | 58 | 1560 | 763.942 | 58 | 1560 | 763.635 | 0.046 | 0.307 |  |  |  | 58 | 1570 | 764.025 | 58 | 1560 | 763.985 | 58 | 1560 | 763.586 | 0.04 | 0.399
59 | 1595 | 763.99 | 59 | 1585 | 763.956 | 59 | 1585 | 763.637 | 0.034 | 0.319 |  |  |  | 59 | 1595 | 764.024 | 59 | 1585 | 764.013 | 59 | 1585 | 763.585 | 0.011 | 0.428
60 | 1620 | 763.988 | 60 | 1610 | 763.974 | 60 | 1610 | 763.635 | 0.014 | 0.339 |  |  |  | 60 | 1620 | 764.023 | 60 | 1610 | 764.025 | 60 | 1610 | 763.584 | -0.002 | 0.441
61 | 1645 | 763.988 | 61 | 1635 | 763.981 | 61 | 1635 | 763.635 | 0.007 | 0.346 |  |  |  | 61 | 1645 | 764.022 | 61 | 1635 | 764.034 | 61 | 1635 | 763.583 | -0.012 | 0.451
62 | 1670 | 763.987 | 62 | 1660 | 763.977 | 62 | 1660 | 763.634 | 0.01 | 0.343 |  |  |  | 62 | 1670 | 764.022 | 62 | 1660 | 764.036 | 62 | 1660 | 763.583 | -0.014 | 0.453
63 | 1695 | 763.984 | 63 | 1685 | 763.987 | 63 | 1685 | 763.631 | -0.003 | 0.356 |  |  |  | 63 | 1695 | 764.021 | 63 | 1685 | 764.038 | 63 | 1685 | 763.582 | -0.017 | 0.456
64 | 1720 | 763.983 | 64 | 1710 | 763.985 | 64 | 1710 | 763.63 | -0.002 | 0.355 |  |  |  | 64 | 1720 | 764.024 | 64 | 1710 | 764.045 | 64 | 1710 | 763.585 | -0.021 | 0.46

## Camp Data
CampaingNo_Stand6 | Serial | Date_St1PU_CampaignStartTimeWasReferencedByUsingThisColumn_ | CYLSCALEPRED_F1_DegreeC | CYLSCALEPRED_F2_DegreeC | NOLOADDUR_Sec | LOADDUR_Sec | NormHard | stripLength | CoilWt | WaterTemp_OC | TOPIDF1 | BOTIDF1 | TOPIDF2 | BOTIDF2 | TOPIDF3 | BOTIDF3 | TOPIDF4 | BOTIDF4 | TOPIDF5 | BOTIDF5 | TOPIDF6 | BOTIDF6 | TOPIDF7 | BOTIDF7 | TOPRMID | BOTRMID | TOPRMDIAM | RMTONNAGE | LineUPType | WEARKmF1 | WEARKmF2 | WEARKmF3 | WEARKmF4 | WEARKmF5 | WEARKmF6 | WEARKmF7 | RHFDOTemp | RMXTBulk | meas_FMETemp | MeasuredFMXT | FBKTemp_F1 | FBKTemp_F2 | FBKTemp_F3 | FBKTemp_F4 | FBKTemp_F5 | FBKTemp_F6 | FBKTemp_F7 | FBKTemp_F8 | timeGapPyroTime_RMX_FME__Sec | ActTimeBet_FMEPyroPU_ST1PU_Sec | ga1 | ga2 | ga3 | ga4 | ga5 | ga6 | ga7 | ga8 | AimHotVernThk | LEADSPD_F1 | TRAILSPD_F1 | LEADSPD_F2 | TRAILSPD_F2 | LEADSPD_F3 | TRAILSPD_F3 | LEADSPD_F4 | TRAILSPD_F4 | LEADSPD_F5 | TRAILSPD_F5 | LEADSPD_F6 | TRAILSPD_F6 | LEADSPD_F7 | TRAILSPD_F7 | F6OilFlowRate_Ml_min | BURWaterFlowL_min_F6 | Oil_ON___F6 | LEADSTRIPFLATNESS | AVERAGEFLATNESS | AVG_ABS_FLAT | AVG_LEAD_LEV_FLAT | AVG_LEAD_CENTRE_FLAT | HMOrderNumber | FurnaceNo | ONEFurnaceOPFlag | LaminarSprayFlag | FSU_TENS_Looper1 | FSU_TENS_Looper2 | FSU_TENS_Looper3 | FSU_TENS_Looper4 | FSU_TENS_Looper5 | FSU_TENS_Looper6 | ProgressiveTension_Looper1 | ProgressiveTension_Looper2 | ProgressiveTension_Looper3 | ProgressiveTension_Looper4 | ProgressiveTension_Looper5 | ProgressiveTension_Looper6 | AveAngle_Looper1 | AveAngle_Looper2 | AveAngle_Looper3 | AveAngle_Looper4 | AveAngle_Looper5 | AveAngle_Looper6 | Date | P_block | Page | Item | Serial_1 | Grade | ord_ga | ord_Wdt | GRT | FM | aimCr | LdCr | LeadFlat | FbkStandForce1 | FbkStandForce2 | FbkStandForce3 | FbkStandForce4 | FbkStandForce5 | FbkStandForce6 | FbkStandForce7 | RollBendingForce1 | RollBendingForce2 | RollBendingForce3 | RollBendingForce4 | RollBendingForce5 | RollBendingForce6 | RollBendingForce7 | Transfer_bar_thkness | InterstandThickness_massFlow_1 | InterstandThickness_massFlow_2 | InterstandThickness_massFlow_3 | InterstandThickness_massFlow_4 | InterstandThickness_massFlow_5 | InterstandThickness_massFlow_6 | ExtGA_thkness | TOP_WROLL_CRWN1 | TOP_WROLL_CRWN2 | TOP_WROLL_CRWN3 | TOP_WROLL_CRWN4 | TOP_WROLL_CRWN5 | TOP_WROLL_CRWN6 | TOP_WROLL_CRWN7 | CALC_BROLL_WEAR_CRWN1 | CALC_BROLL_WEAR_CRWN2 | CALC_BROLL_WEAR_CRWN3 | CALC_BROLL_WEAR_CRWN4 | CALC_BROLL_WEAR_CRWN5 | CALC_BROLL_WEAR_CRWN6 | CALC_BROLL_WEAR_CRWN7 | CALC_WROLL_THERM_CRWN1 | CALC_WROLL_THERM_CRWN2 | CALC_WROLL_THERM_CRWN3 | CALC_WROLL_THERM_CRWN4 | CALC_WROLL_THERM_CRWN5 | CALC_WROLL_THERM_CRWN6 | CALC_WROLL_THERM_CRWN7 | CALC_WROLL_WEAR_CRWN1 | CALC_WROLL_WEAR_CRWN2 | CALC_WROLL_WEAR_CRWN3 | CALC_WROLL_WEAR_CRWN4 | CALC_WROLL_WEAR_CRWN5 | CALC_WROLL_WEAR_CRWN6 | CALC_WROLL_WEAR_CRWN7 | LEARN_CRWN_ROLL_FORC_COEFF1 | LEARN_CRWN_ROLL_FORC_COEFF2 | LEARN_CRWN_ROLL_FORC_COEFF3 | LEARN_CRWN_ROLL_FORC_COEFF4 | LEARN_CRWN_ROLL_FORC_COEFF5 | LEARN_CRWN_ROLL_FORC_COEFF6 | LEARN_CRWN_ROLL_FORC_COEFF7 | LEARN_WROLL_CRWN_COEFF1 | LEARN_WROLL_CRWN_COEFF2 | LEARN_WROLL_CRWN_COEFF3 | LEARN_WROLL_CRWN_COEFF4 | LEARN_WROLL_CRWN_COEFF5 | LEARN_WROLL_CRWN_COEFF6 | LEARN_WROLL_CRWN_COEFF7 | LEARN_WROLL_THERM_WEAR_COEFF1 | LEARN_WROLL_THERM_WEAR_COEFF2 | LEARN_WROLL_THERM_WEAR_COEFF3 | LEARN_WROLL_THERM_WEAR_COEFF4 | LEARN_WROLL_THERM_WEAR_COEFF5 | LEARN_WROLL_THERM_WEAR_COEFF6 | LEARN_WROLL_THERM_WEAR_COEFF7 | LEARN_WROLL_BEND_FORC_COEFF1 | LEARN_WROLL_BEND_FORC_COEFF2 | LEARN_WROLL_BEND_FORC_COEFF3 | LEARN_WROLL_BEND_FORC_COEFF4 | LEARN_WROLL_BEND_FORC_COEFF5 | LEARN_WROLL_BEND_FORC_COEFF6 | LEARN_WROLL_BEND_FORC_COEFF7 | LEARN_BROLL_THERM_WEAR_COEFF1 | LEARN_BROLL_THERM_WEAR_COEFF2 | LEARN_BROLL_THERM_WEAR_COEFF3 | LEARN_BROLL_THERM_WEAR_COEFF4 | LEARN_BROLL_THERM_WEAR_COEFF5 | LEARN_BROLL_THERM_WEAR_COEFF6 | LEARN_BROLL_THERM_WEAR_COEFF7 | STAMP_RATIO1 | STAMP_RATIO2 | STAMP_RATIO3 | STAMP_RATIO4 | STAMP_RATIO5 | STAMP_RATIO6 | STAMP_RATIO7 | WROLL_SHIFT_POS1 | WROLL_SHIFT_POS2 | WROLL_SHIFT_POS3 | WROLL_SHIFT_POS4 | WROLL_SHIFT_POS5 | WROLL_SHIFT_POS6 | WROLL_SHIFT_POS7 | WROLL_SHIFT_POS_COEFF1 | WROLL_SHIFT_POS_COEFF2 | WROLL_SHIFT_POS_COEFF3 | WROLL_SHIFT_POS_COEFF4 | WROLL_SHIFT_POS_COEFF5 | WROLL_SHIFT_POS_COEFF6 | WROLL_SHIFT_POS_COEFF7 | F1TBRTyp | F1TBRDia | F1TBRCr | F1BBRTyp | F1BBRDia | F1BBRCr | F1TWRTyp | F1TWRDia | F1TWRCr | F1BWRTyp | F1BWRDia | F1BWRCr | F2TBRTyp | F2TBRDia | F2TBRCr | F2BBRTyp | F2BBRDia | F2BBRCr | F2TWRTyp | F2TWRDia | F2TWRCr | F2BWRTyp | F2BWRDia | F2BWRCr | F3TBRTyp | F3TBRDia | F3TBRCr | F3BBRTyp | F3BBRDia | F3BBRCr | F3TWRTyp | F3TWRDia | F3TWRCr | F3BWRTyp | F3BWRDia | F3BWRCr | F4TBRTyp | F4TBRDia | F4TBRCr | F4BBRTyp | F4BBRDia | F4BBRCr | F4TWRTyp | F4TWRDia | F4TWRCr | F4BWRTyp | F4BWRDia | F4BWRCr | F5TBRTyp | F5TBRDia | F5TBRCr | F5BBRTyp | F5BBRDia | F5BBRCr | F5TWRTyp | F5TWRDia | F5TWRCr | F5BWRTyp | F5BWRDia | F5BWRCr | F6TBRTyp | F6TBRDia | F6TBRCr | F6BBRTyp | F6BBRDia | F6BBRCr | F6TWRTyp | F6TWRDia | F6TWRCr | F6BWRTyp | F6BWRDia | F6BWRCr | F7TBRTyp | F7TBRDia | F7TBRCr | F7BBRTyp | F7BBRDia | F7BBRCr | F7TWRTyp | F7TWRDia | F7TWRCr | F7BWRTyp | F7BWRDia | F7BWRCr | WRCrownDueToStackDeflection1 | WRCrownDueToStackDeflection2 | WRCrownDueToStackDeflection3 | WRCrownDueToStackDeflection4 | WRCrownDueToStackDeflection5 | WRCrownDueToStackDeflection6 | WRCrownDueToStackDeflection7 | WRMechanicalCrown1 | WRMechanicalCrown2 | WRMechanicalCrown3 | WRMechanicalCrown4 | WRMechanicalCrown5 | WRMechanicalCrown6 | WRMechanicalCrown7 | WRThermalAndWearCrown1 | WRThermalAndWearCrown2 | WRThermalAndWearCrown3 | WRThermalAndWearCrown4 | WRThermalAndWearCrown5 | WRThermalAndWearCrown6 | WRThermalAndWearCrown7 | BURThermalWear1 | BURThermalWear2 | BURThermalWear3 | BURThermalWear4 | BURThermalWear5 | BURThermalWear6 | BURThermalWear7 | RollShiftPosition1 | RollShiftPosition2 | RollShiftPosition3 | RollShiftPosition4 | RollShiftPosition5 | RollShiftPosition6 | RollShiftPosition7 | RollBending1 | RollBending2 | RollBending3 | RollBending4 | RollBending5 | RollBending6 | RollBending7 | CM_i__LoadedRollGapCrown_1 | CM_i__LoadedRollGapCrown_2 | CM_i__LoadedRollGapCrown_3 | CM_i__LoadedRollGapCrown_4 | CM_i__LoadedRollGapCrown_5 | CM_i__LoadedRollGapCrown_6 | CM_i__LoadedRollGapCrown_7
288 | E22982 | 2017-05-07 20:05 | 62.7473 | 66.3438 | 590 | 67 | 1.1464 | 664.261 | 17644 | 31 | 239517 | 239707 | 139105 | 139113 | 139261 | 139303 | 221101 | 221119 | 221036 | 220913 | 215319 | 215384 | 216044 | 216036 | 294066 | 294017 | 1360.9301 | 21824.0762 | 1 | 117.3879 | 117.3879 | 117.3879 | 117.3879 | 0.5309 | 0.5309 | 0.5309 | 1266.6016 | 1153.0135 | 1093.3334 | 898.2613 | 1103.8075 | 1029.0626 | 1003.7498 | 980.5296 | 957.3358 | 940.7329 | 925.7012 | 908.1752 | 15.6 | 17.2 | 32.6095 | 20.2544 | 13.067 | 9.4611 | 7.144 | 5.5399 | 4.3006 | 3.5985 | 3.6069 | 79.99 | 121.69 | 125.75 | 188.19 | 177.24 | 262.98 | 235.92 | 351.32 | 309.8 | 458 | 397.27 | 586.23 | 477.28 | 707.57 | 0 | 45.2 | 0 | 2.666667 | 2.0955 | 3.7599 | -0.9312 | 2.0955 | 2104436 | 2 |  |  | 3.5321 | 6.5179 | 8.2479 | 10.3207 | 11.8629 | 14.9457 | 4.0121 | 7.2803 | 8.7045 | 11.0727 | 12.397 | 15.7091 | 24.9224 | 24.9636 | 25.0828 | 25.0276 | 24.9599 | 25.0896 |  | 19382 | 793 | 1 |  | CC070 | 356 | 940 | 8 | 5 | 35 | 10.333334 | 2.666667 | 1242.8643 | 1117.55 | 1022.3714 | 923.8571 | 843.3428 | 859.1071 | 729.2786 | 65.8786 | 61.8707 | 53.1993 | 53.9886 | 61.1657 | 93.94 | 45.8614 | 32.6095 | 20.2544 | 13.067 | 9.4611 | 7.144 | 5.5399 | 4.3006 | 3.5985 | 0 | 0 | 0 | 0 | 0 | 0.1016 | 0.0254 | 0 | 0 | 0 | 0 | 0 | 0 | 0 | 0.075792 | 0.06706 | 0.057923 | 0.033889 | -1e-06 | -5e-06 | -1.3e-05 | -0.000121 | -0.000351 | -0.000812 | -0.000466 | 0 | 0 | 0 | 0.08446 | 0.081214 | 0.079448 | 0.076162 | 0.082987 | 0.110872 | 0.10439 | -0.158205 | -0.156145 | -0.154863 | -0.154236 | -0.157095 | -0.163412 | -0.158855 | -1.40641 | -1.380077 | -1.363686 | -1.355814 | -1.392389 | -1.474002 | -1.415808 | -0.235001 | -0.219333 | -0.20988 | -0.208065 | -0.23437 | -0.325047 | -0.283366 | -0.405832 | -0.377892 | -0.360648 | -0.352369 | -0.390451 | -0.473186 | -0.412511 | 0.428308 | 0.401124 | 0.372268 | 0.349406 | 0.584539 | 0.488323 | 0.435938 | 0 | 0 | 0 | 0 | 0 | 0 | 0 | -1.001674 | -0.990447 | -0.981499 | -0.977358 | -0.993262 | 0 | 0 |  | 1407.973 | 0 |  | 1414.2469 | 0 |  | 742.113 | 0 |  | 742.081 | 0 |  | 1403.325 | 0 |  | 1428.369 | 0 |  | 760.423 | 0 |  | 760.644 | 0 |  | 1400.683 | 0 |  | 1422.019 | 0 |  | 772.227 | 0 |  | 772.451 | 0 |  | 1536.573 | 0 |  | 1536.675 | 0 |  | 777.921 | 0 |  | 777.793 | 0 |  | 1450.594 | 0 |  | 1450.645 | 0 |  | 746.226 | 0 |  | 745.965 | 0 |  | 1494.714 | 0 |  | 1499.108 | 0 |  | 726.892 | 0.102 |  | 726.91 | 0.102 |  | 1447.521 | 0 |  | 1449.172 | 0 |  | 764.049 | 0.025 |  | 764.096 | 0.025 | 104.9723 | 90.7607057 | 81.22536 | 70.3628 | 69.98649 | 95.25092 | 76.12939 | 0 | 0 | 0 | 0 | 0 | -16.6026592 | -4.034917 | -106.4245 | -92.06356 | -77.88147 | -45.31537 | 0.001392389 | 0.00737001 | 0.018405504 | 0 | 0 | 0 | 0 | 0 | 0 | 0 | 0 | 0 | 0 | 0 | 0 | 0 | 0 | -15.48154 | -13.57029 | -11.16547 | -11.23314 | -14.33541 | -30.53491518 | -12.99556 | -16.93367 | -14.87314 | -7.821577 | 13.8143 | 55.65248 | 48.12072 | 59.11732
288 | E22983 | 2017-05-07 20:06 | 63.3295 | 66.6976 | 20 | 69 | 1.1464 | 665.589 | 17657 | 31 | 239517 | 239707 | 139105 | 139113 | 139261 | 139303 | 221101 | 221119 | 221036 | 220913 | 215319 | 215384 | 216044 | 216036 | 294066 | 294017 | 1360.9301 | 21842.1953 | 1 | 117.9199 | 117.9199 | 117.9199 | 117.9199 | 1.0629 | 1.0629 | 1.0629 | 1283.0078 | 1170.7424 | 1119.1666 | 883.1185 | 1117.3394 | 1035.8546 | 1005.1563 | 975.279 | 945.6697 | 927.1724 | 909.7889 | 890.7997 | 15.6 | 17.4 | 32.5695 | 20.1236 | 12.7715 | 9.2229 | 7.0071 | 5.46 | 4.3107 | 3.5978 | 3.6083 | 74.69 | 127.31 | 119.32 | 199.49 | 167.53 | 279.13 | 221.13 | 370.71 | 288.66 | 477.74 | 366.56 | 604.53 | 440.08 | 726.13 | 0 | 45.4 | 0 | 26.975002 | 17.2877 | 17.2877 | -0.0957 | 17.2877 | 2104436 | 1 |  |  | 3.2629 | 6.4479 | 8.2586 | 10.2029 | 11.7014 | 14.5264 | 3.63 | 6.8386 | 8.8143 | 11.0843 | 12.4714 | 16.13 | 24.9634 | 24.9464 | 25.0264 | 24.8797 | 24.9885 | 25.039 |  | 19382 | 793 | 2 |  | CC070 | 356 | 940 | 8 | 5 | 35 | 16.333332 | 26.975002 | 1226.9857 | 1145.75 | 1034.9143 | 933.3286 | 910.0214 | 885.8214 | 833.0357 | 74.4829 | 62.3164 | 65.6729 | 58.7064 | 55.5371 | 87.6429 | 54.9507 | 32.5695 | 20.1236 | 12.7715 | 9.2229 | 7.0071 | 5.46 | 4.3107 | 3.5978 | 0 | 0 | 0 | 0 | 0 | 0.1016 | 0.0254 | 0 | 0 | 0 | 0 | 0 | 0 | 0 | 0.074674 | 0.065198 | 0.055837 | 0.033099 | 0.000204 | 0.00079 | 0.000524 | -0.000118 | -0.000342 | -0.0008 | -0.000458 | 1e-06 | 4.6e-05 | 3.9e-05 | 0.084456 | 0.081192 | 0.079433 | 0.076141 | 0.082947 | 0.110828 | 0.104276 | -0.157797 | -0.155867 | -0.154533 | -0.15396 | -0.156959 | -0.163168 | -0.158862 | -1.404933 | -1.380289 | -1.363111 | -1.355897 | -1.394894 | -1.475328 | -1.420138 | -0.234579 | -0.21863 | -0.20933 | -0.207388 | -0.233267 | -0.323818 | -0.281277 | -0.405154 | -0.378873 | -0.360942 | -0.353331 | -0.393251 | -0.474727 | -0.417114 | 0.427658 | 0.398774 | 0.369584 | 0.346211 | 0.580723 | 0.489028 | 0.436275 | -10 | -10 | -10 | -10 | 0 | 0 | 0 | -0.999958 | -0.988696 | -0.979568 | -0.975331 | -0.991275 | 0 | 0 |  | 1407.973 | 0 |  | 1414.2469 | 0 |  | 742.113 | 0 |  | 742.081 | 0 |  | 1403.325 | 0 |  | 1428.369 | 0 |  | 760.423 | 0 |  | 760.644 | 0 |  | 1400.683 | 0 |  | 1422.019 | 0 |  | 772.227 | 0 |  | 772.451 | 0 |  | 1536.573 | 0 |  | 1536.675 | 0 |  | 777.921 | 0 |  | 777.793 | 0 |  | 1450.594 | 0 |  | 1450.645 | 0 |  | 746.226 | 0 |  | 745.965 | 0 |  | 1494.714 | 0 |  | 1499.108 | 0 |  | 726.892 | 0.102 |  | 726.91 | 0.102 |  | 1447.521 | 0 |  | 1449.172 | 0 |  | 764.049 | 0.025 |  | 764.096 | 0.025 | 103.6263 | 93.025734 | 82.20635 | 71.06457 | 75.48355 | 98.17381 | 86.86563 | 0 | 0 | 0 | 0 | 0 | -16.5778688 | -4.0350948 | -104.7462 | -89.52002 | -75.02154 | -44.25783 | -0.28595327 | -1.233374208 | -0.799537694 | 0 | 0 | 0 | 0 | 0 | 0 | 0 | 9.99958 | 9.88696 | 9.79568 | 9.75331 | 0 | 0 | 0 | -17.47212 | -13.62423 | -13.74731 | -12.175 | -12.95497 | -28.38035 | -15.45637 | -8.592425 | -0.2315639 | 3.233179 | 24.38505 | 62.24262 | 51.98222 | 66.57463
288 | E22984 | 2017-05-07 20:08 | 63.2705 | 66.6228 | 37 | 64 | 1.1464 | 664.816 | 17639 | 31 | 239517 | 239707 | 139105 | 139113 | 139261 | 139303 | 221101 | 221119 | 221036 | 220913 | 215319 | 215384 | 216044 | 216036 | 294066 | 294017 | 1360.9301 | 21860.3145 | 1 | 118.4513 | 118.4513 | 118.4513 | 118.4513 | 1.5943 | 1.5943 | 1.5943 | 1273.6328 | 1156.743 | 1103.1666 | 878.2814 | 1072.5829 | 1001.6725 | 978.9398 | 957.1321 | 934.8654 | 919.1197 | 904.5063 | 888.0569 | 15.6 | 35.8 | 32.5991 | 20.784 | 13.3103 | 9.5832 | 7.1766 | 5.5623 | 4.3551 | 3.5969 | 3.6044 | 78.71 | 133.23 | 124.82 | 207.06 | 176.34 | 290.75 | 234.63 | 390.3 | 308.31 | 509.34 | 394.51 | 653.33 | 477.53 | 788.74 | 0 | 45.5 | 0 | 5.3 | 6.4645 | 6.4645 | 0.0929 | 6.4645 | 2104436 | 2 |  |  | 3.5429 | 6.8286 | 8.6564 | 10.6757 | 12.2721 | 15.1357 | 3.9424 | 7.4606 | 9.1182 | 11.2606 | 13.6409 | 16.6258 | 24.9779 | 24.9424 | 25.0333 | 25.0871 | 25.0029 | 24.9621 |  | 19382 | 793 | 3 |  | CC070 | 356 | 940 | 8 | 5 | 35 | 20 | 5.3 | 1294.7285 | 1236.7142 | 1120.7786 | 1023.8214 | 940.1071 | 919.9214 | 911.0928 | 66.8014 | 64.4164 | 74.36 | 65.4193 | 65.5979 | 67.7171 | 64.09 | 32.5991 | 20.784 | 13.3103 | 9.5832 | 7.1766 | 5.5623 | 4.3551 | 3.5969 | 0 | 0 | 0 | 0 | 0 | 0.1016 | 0.0254 | 0 | 0 | 0 | 0 | 0 | 0 | 0 | 0.076008 | 0.065758 | 0.056066 | 0.032806 | 0.00059 | 0.002217 | 0.001699 | -0.000116 | -0.000336 | -0.000795 | -0.000455 | 1e-06 | 9.3e-05 | 7.7e-05 | 0.084435 | 0.081175 | 0.079414 | 0.076119 | 0.082944 | 0.110806 | 0.10421 | -0.158055 | -0.156105 | -0.154782 | -0.154238 | -0.157115 | -0.163374 | -0.159214 | -1.405945 | -1.381132 | -1.36406 | -1.357206 | -1.395235 | -1.476385 | -1.423055 | -0.234318 | -0.218434 | -0.209101 | -0.207087 | -0.23334 | -0.323728 | -0.280611 | -0.407534 | -0.380849 | -0.363045 | -0.355776 | -0.393866 | -0.475954 | -0.420215 | 0.429187 | 0.401537 | 0.372767 | 0.350424 | 0.58683 | 0.491432 | 0.435835 | -15 | -15 | -15 | -15 | -5 | 0 | 0 | -1.001502 | -0.990343 | -0.981639 | -0.977637 | -0.993921 | 0 | 0 |  | 1407.973 | 0 |  | 1414.2469 | 0 |  | 742.113 | 0 |  | 742.081 | 0 |  | 1403.325 | 0 |  | 1428.369 | 0 |  | 760.423 | 0 |  | 760.644 | 0 |  | 1400.683 | 0 |  | 1422.019 | 0 |  | 772.227 | 0 |  | 772.451 | 0 |  | 1536.573 | 0 |  | 1536.675 | 0 |  | 777.921 | 0 |  | 777.793 | 0 |  | 1450.594 | 0 |  | 1450.645 | 0 |  | 746.226 | 0 |  | 745.965 | 0 |  | 1494.714 | 0 |  | 1499.108 | 0 |  | 726.892 | 0.102 |  | 726.91 | 0.102 |  | 1447.521 | 0 |  | 1449.172 | 0 |  | 764.049 | 0.025 |  | 764.096 | 0.025 | 109.3204 | 100.3903 | 89.00551 | 77.93226 | 77.97624 | 101.9328 | 94.94498 | 0 | 0 | 0 | 0 | 0 | -16.5987984 | -4.0440356 | -106.7 | -90.35642 | -75.39296026 | -43.90697 | -0.824583885 | -3.41044935 | -2.52734568 | 0 | 0 | 0 | 0 | 0 | 0 | 0 | 15.02253 | 14.855145 | 14.724585 | 14.664555 | 4.969605 | 0 | 0 | -15.65277 | -14.07073 | -15.54875036 | -13.54749 | -15.30661 | -21.92192 | -17.98435899 | 1.990183 | 10.81827 | 12.78839 | 35.14236 | 66.81465 | 60.00164 | 70.38924
288 | E22985 | 2017-05-07 20:10 | 63.331 | 66.6536 | 32 | 65 | 1.1464 | 667.5674 | 17714 | 31 | 239517 | 239707 | 139105 | 139113 | 139261 | 139303 | 221101 | 221119 | 221036 | 220913 | 215319 | 215384 | 216044 | 216036 | 294066 | 294017 | 1360.9301 | 21878.4336 | 1 | 118.9849 | 118.9849 | 118.9849 | 118.9849 | 2.1279 | 2.1279 | 2.1279 | 1283.0078 | 1165.1572 | 1115 | 880.4623 | 1078.4629 | 1005.9537 | 982.4523 | 959.834 | 936.9451 | 921.0196 | 906.0287 | 888.6646 | 15.6 | 35.8 | 32.3911 | 20.575 | 13.1078 | 9.4655 | 7.1076 | 5.4786 | 4.2998 | 3.5932 | 3.6026 | 78.24 | 134.19 | 124.57 | 209.7 | 175.57 | 293.76 | 233.38 | 392.95 | 306.23 | 513.37 | 391.87 | 654.81 | 471.74 | 787.15 | 0 | 45.4 | 0 | 4.311111 | 4.9005 | 4.9005 | -0.162 | 4.9005 | 2104436 | 1 |  |  | 3.5614 | 6.8314 | 8.6629 | 10.8243 | 12.4329 | 15.2679 | 3.7909 | 7.4379 | 9.0894 | 11.5182 | 13.4788 | 16.2515 | 24.9709 | 24.9691 | 25.0056 | 24.9993 | 25.0376 | 25.0131 |  | 19382 | 793 | 4 |  | CC070 | 356 | 940 | 8 | 5 | 35 | 18.333332 | 4.311111 | 1301.1215 | 1232.3357 | 1096.7858 | 1015.3786 | 966.1286 | 896.1643 | 838.7786 | 67.9486 | 63.6529 | 69.7193 | 61.14 | 60.3357 | 54.7229 | 50.9229 | 32.3911 | 20.575 | 13.1078 | 9.4655 | 7.1076 | 5.4786 | 4.2998 | 3.5932 | 0 | 0 | 0 | 0 | 0 | 0.1016 | 0.0254 | 0 | 0 | 0 | 0 | 0 | 0 | 0 | 0.076274 | 0.065754 | 0.055944 | 0.032719 | 0.001478 | 0.003401 | 0.002718 | -0.000118 | -0.000343 | -0.000811 | -0.000473 | 2e-06 | 0.000137 | 0.000113 | 0.084439 | 0.081177 | 0.07942 | 0.076123 | 0.082937 | 0.110818 | 0.104277 | -0.158071 | -0.156135 | -0.154781 | -0.154249 | -0.157227 | -0.16341 | -0.159061 | -1.404284 | -1.379736 | -1.362231 | -1.355545 | -1.395397 | -1.476001 | -1.420329 | -0.234448 | -0.218526 | -0.209261 | -0.207213 | -0.233266 | -0.324005 | -0.281578 | -0.407403 | -0.380886 | -0.3627 | -0.355604 | -0.39478 | -0.475508 | -0.417318 | 0.428868 | 0.400708 | 0.371838 | 0.348946 | 0.583982 | 0.489061 | 0.435673 | -20 | -20 | -20 | -20 | -10 | 0 | 0 | -1.001288 | -0.990135 | -0.981447 | -0.977454 | -0.993884 | 0 | 0 |  | 1407.973 | 0 |  | 1414.2469 | 0 |  | 742.113 | 0 |  | 742.081 | 0 |  | 1403.325 | 0 |  | 1428.369 | 0 |  | 760.423 | 0 |  | 760.644 | 0 |  | 1400.683 | 0 |  | 1422.019 | 0 |  | 772.227 | 0 |  | 772.451 | 0 |  | 1536.573 | 0 |  | 1536.675 | 0 |  | 777.921 | 0 |  | 777.793 | 0 |  | 1450.594 | 0 |  | 1450.645 | 0 |  | 746.226 | 0 |  | 745.965 | 0 |  | 1494.714 | 0 |  | 1499.108 | 0 |  | 726.892 | 0.102 |  | 726.91 | 0.102 |  | 1447.521 | 0 |  | 1449.172 | 0 |  | 764.049 | 0.025 |  | 764.096 | 0.025 | 109.8654 | 100.0373 | 87.10673 | 77.29367 | 80.12781 | 99.31114 | 87.46532 | 0 | 0 | 0 | 0 | 0 | -16.602456 | -4.0401494 | -106.9447 | -90.24991 | -75.10388 | -43.71090407 | -2.06518756 | -5.222091538 | -4.020951399 | 0 | 0 | 0 | 0 | 0 | 0 | 0 | 20.02576 | 19.8027 | 19.62894 | 19.54908 | 9.93884 | 0 | 0 | -15.93041 | -13.90981 | -14.58953 | -12.66900282 | -14.07427 | -17.73049 | -14.33877 | 7.016093 | 15.68029 | 17.04226 | 40.46284 | 73.92719 | 59.75609 | 65.06545
288 | E22986 | 2017-05-07 20:11 | 63.3365 | 66.649 | 32 | 64 | 1.1464 | 669.4615 | 17753 | 30 | 239517 | 239707 | 139105 | 139113 | 139261 | 139303 | 221101 | 221119 | 221036 | 220913 | 215319 | 215384 | 216044 | 216036 | 294066 | 294017 | 1360.9301 | 21896.5527 | 1 | 119.52 | 119.52 | 119.52 | 119.52 | 2.663 | 2.663 | 2.663 | 1273.6328 | 1154.4584 | 1102 | 878.7949 | 1072.1749 | 1001.6274 | 978.8298 | 956.6145 | 934.1911 | 918.4841 | 903.8096 | 886.5457 | 15.8 | 35.8 | 32.4247 | 20.6932 | 13.1681 | 9.5099 | 7.1531 | 5.5119 | 4.2989 | 3.6006 | 3.6003 | 80.52 | 135.52 | 127.44 | 211.7 | 179.66 | 296.77 | 238.82 | 396.4 | 312.72 | 518.64 | 401.83 | 663.79 | 485.96 | 794 | 0 | 45.5 | 0 | 5.166667 | 5.9343 | 5.9343 | 0.4436 | 5.9343 | 2104436 | 2 |  |  | 3.6036 | 6.9479 | 8.77 | 10.9407 | 12.49 | 15.2243 | 3.8453 | 7.6859 | 9.2422 | 11.7047 | 13.4203 | 16.0016 | 24.9143 | 24.8883 | 24.9909 | 25.0816 | 24.9765 | 24.9452 |  | 19382 | 793 | 5 |  | CC070 | 356 | 940 | 8 | 5 | 35 | 20.833332 | 5.166667 | 1287.2572 | 1225.6285 | 1091.0286 | 996.1 | 954.3357 | 906.5786 | 804.8143 | 66.3736 | 66.045 | 66.67 | 59.4179 | 57.52 | 45.7421 | 43.175 | 32.4247 | 20.6932 | 13.1681 | 9.5099 | 7.1531 | 5.5119 | 4.2989 | 3.6006 | 0 | 0 | 0 | 0 | 0 | 0.1016 | 0.0254 | 0 | 0 | 0 | 0 | 0 | 0 | 0 | 0.07629 | 0.065604 | 0.055804 | 0.032734 | 0.002416 | 0.004541 | 0.003675 | -0.000121 | -0.00035 | -0.000829 | -0.000493 | 2e-06 | 0.000182 | 0.000151 | 0.084429 | 0.081167 | 0.079412 | 0.076117 | 0.08293 | 0.110797 | 0.104293 | -0.157699 | -0.155773 | -0.154409 | -0.153868 | -0.156862 | -0.163122 | -0.158663 | -1.402162 | -1.37778 | -1.360084 | -1.353275 | -1.393947 | -1.476409 | -1.419244 | -0.233969 | -0.218071 | -0.208852 | -0.206834 | -0.232837 | -0.323161 | -0.281309 | -0.407252 | -0.380788 | -0.362471 | -0.355243 | -0.394387 | -0.475983 | -0.416164 | 0.429026 | 0.401084 | 0.372486 | 0.350438 | 0.587481 | 0.490647 | 0.435455 | -25 | -25 | -25 | -25 | -15 | 0 | 0 | -1.001107 | -0.989966 | -0.981316 | -0.977348 | -0.993934 | 0 | 0 |  | 1407.973 | 0 |  | 1414.2469 | 0 |  | 742.113 | 0 |  | 742.081 | 0 |  | 1403.325 | 0 |  | 1428.369 | 0 |  | 760.423 | 0 |  | 760.644 | 0 |  | 1400.683 | 0 |  | 1422.019 | 0 |  | 772.227 | 0 |  | 772.451 | 0 |  | 1536.573 | 0 |  | 1536.675 | 0 |  | 777.921 | 0 |  | 777.793 | 0 |  | 1450.594 | 0 |  | 1450.645 | 0 |  | 746.226 | 0 |  | 745.965 | 0 |  | 1494.714 | 0 |  | 1499.108 | 0 |  | 726.892 | 0.102 |  | 726.91 | 0.102 |  | 1447.521 | 0 |  | 1449.172 | 0 |  | 764.049 | 0.025 |  | 764.096 | 0.025 | 108.6818 | 99.48059 | 86.64076 | 75.8201437 | 79.14306 | 100.4462 | 83.9365 | 0 | 0 | 0 | 0 | 0 | -16.5731952 | -4.0300402 | -106.8013 | -89.90565612 | -74.7706179 | -43.63094 | -3.370563846 | -6.973079707 | -5.430027544 | 0 | 0 | 0 | 0 | 0 | 0 | 0 | 25.027675 | 24.74915 | 24.5329 | 24.4337 | 14.90901 | 0 | 0 | -15.52936 | -14.4025 | -13.92416284 | -12.28964 | -13.39278424 | -14.78206 | -12.14552 | 11.37887 | 19.92158 | 22.47888 | 44.33326 | 77.28872 | 62.11785 | 62.33091
288 | E22987 | 2017-05-07 20:13 | 63.3411 | 66.6609 | 33 | 64 | 1.1464 | 667.2861 | 17701 | 30 | 239517 | 239707 | 139105 | 139113 | 139261 | 139303 | 221101 | 221119 | 221036 | 220913 | 215319 | 215384 | 216044 | 216036 | 294066 | 294017 | 1360.9301 | 21913.7598 | 1 | 120.0534 | 120.0534 | 120.0534 | 120.0534 | 3.1964 | 3.1964 | 3.1964 | 1277.1484 | 1167.1302 | 1117.3334 | 886.5787 | 1077.9902 | 1006.7205 | 983.8424 | 961.7292 | 939.464 | 924.1092 | 909.9066 | 893.2589 | 15.6 | 35.8 | 32.325 | 20.6387 | 13.0958 | 9.4659 | 7.1255 | 5.5029 | 4.2851 | 3.5979 | 3.5958 | 79.84 | 134.11 | 127.02 | 210.11 | 178.75 | 294.57 | 237.46 | 392.93 | 310.73 | 511.66 | 398.43 | 657.48 | 482.58 | 786.59 | 49.4 | 45.5 | 42.46 | 4.444445 | 5.2086 | 5.2086 | -0.1325 | 5.2086 | 2104436 | 1 |  |  | 3.4993 | 6.8764 | 8.6786 | 10.8714 | 12.2607 | 14.8921 | 3.6781 | 7.3359 | 9.1938 | 11.5531 | 13.1703 | 15.3031 | 24.9036 | 24.9291 | 24.9866 | 25.0729 | 24.9399 | 24.9982 |  | 19382 | 793 | 6 |  | CC070 | 356 | 940 | 8 | 5 | 35 | 20.166668 | 4.444445 | 1273.1929 | 1212.85 | 1067.4572 | 984.0143 | 933.5071 | 898.85 | 788.0071 | 66.5379 | 64.2243 | 64.7364 | 58.2121 | 57.5771 | 38.0157 | 36.2893 | 32.325 | 20.6387 | 13.0958 | 9.4659 | 7.1255 | 5.5029 | 4.2851 | 3.5979 | 0 | 0 | 0 | 0 | 0 | 0.1016 | 0.0254 | 0 | 0 | 0 | 0 | 0 | 0 | 0 | 0.076121 | 0.065569 | 0.054297 | 0.03275 | 0.00332 | 0.005793 | 0.004745 | -0.000126 | -0.000368 | -0.000873 | -0.000524 | 2e-06 | 0.000217 | 0.000182 | 0.084437 | 0.081174 | 0.07942 | 0.076124 | 0.08294 | 0.110802 | 0.104308 | -0.157706 | -0.155789 | -0.1544 | -0.15388 | -0.15688 | -0.163202 | -0.158705 | -1.399343 | -1.375184 | -1.356797 | -1.350616 | -1.39188 | -1.475535 | -1.417962 | -0.234217 | -0.218285 | -0.209079 | -0.207041 | -0.233116 | -0.323406 | -0.281667 | -0.406808 | -0.380466 | -0.362042 | -0.35492 | -0.393792 | -0.47592 | -0.415636 | 0.428962 | 0.400811 | 0.372111 | 0.34977 | 0.586851 | 0.490685 | 0.434947 | -30 | -30 | -30 | -30 | -20 | -10 | 10 | -1.00089 | -0.989724 | -0.980976 | -0.976949 | -0.993632 | 0 | 0 |  | 1407.973 | 0 |  | 1414.2469 | 0 |  | 742.113 | 0 |  | 742.081 | 0 |  | 1403.325 | 0 |  | 1428.369 | 0 |  | 760.423 | 0 |  | 760.644 | 0 |  | 1400.683 | 0 |  | 1422.019 | 0 |  | 772.227 | 0 |  | 772.451 | 0 |  | 1536.573 | 0 |  | 1536.675 | 0 |  | 777.921 | 0 |  | 777.793 | 0 |  | 1450.594 | 0 |  | 1450.645 | 0 |  | 746.226 | 0 |  | 745.965 | 0 |  | 1494.714 | 0 |  | 1499.108 | 0 |  | 726.892 | 0.102 |  | 726.91 | 0.102 |  | 1447.521 | 0 |  | 1449.172 | 0 |  | 764.049 | 0.025 |  | 764.096 | 0.025 | 107.5046 | 98.4518859 | 84.77745 | 74.9071 | 77.42508 | 99.5943777 | 82.19544 | 0 | 0 | 0 | 0 | 0 | -16.5813232 | -4.031107 | -106.3431 | -89.66337 | -72.48552 | -43.52495 | -4.62382536 | -8.86796535 | -6.986298774 | 0 | 0 | 0 | 0 | 0 | 0 | 0 | 30.0267 | 29.69172 | 29.42928 | 29.30847 | 19.87264 | 0 | 0 | -15.58431 | -14.0192 | -13.53502 | -12.05229 | -13.42214 | -12.29451 | -10.2215 | 15.60391 | 24.46103 | 28.18619 | 48.63833 | 79.25175 | 61.85058 | 60.95654
288 | E22988 | 2017-05-07 20:15 | 63.3215 | 66.5455 | 30 | 58 | 1.1787 | 624.1 | 16747 | 30 | 239517 | 239707 | 139105 | 139113 | 139261 | 139303 | 221101 | 221119 | 221036 | 220913 | 215319 | 215384 | 216044 | 216036 | 294066 | 294017 | 1360.9301 | 21929.584 | 1 | 120.5999 | 120.5999 | 120.5999 | 120.5999 | 3.7429 | 3.7429 | 3.7429 | 1266.6016 | 1147.4207 | 1095 | 887.4792 | 1062.7638 | 994.1383 | 974.735 | 955.0818 | 935.0624 | 921.5522 | 908.2316 | 891.3033 | 15.6 | 35 | 32.1705 | 20.2966 | 12.8374 | 9.2896 | 6.8898 | 5.2822 | 4.083 | 3.4539 | 3.4552 | 84.94 | 127.32 | 136.11 | 200.7 | 192.81 | 282.77 | 259.11 | 382.12 | 343.65 | 502.87 | 440.11 | 648.89 | 529.8 | 774.5 | 50.4 | 45.6 | 36.5562 | 2.16 | 2.016 | 2.2525 | -0.7597 | 2.016 | 6214028 | 2 |  |  | 3.7029 | 7.04 | 8.7829 | 10.8764 | 12.6343 | 15.6757 | 4.079 | 7.7968 | 9.2952 | 12.0677 | 13.8258 | 17.3081 | 24.8992 | 24.9775 | 25.0003 | 24.9799 | 24.9485 | 24.9931 |  | 19382 | 793 | 7 |  | CC121 | 340 | 991 | 8 | 1 | 35 | 21.833332 | 2.16 | 1456.6643 | 1390.6357 | 1224.0072 | 1178.6857 | 1091.7428 | 1049.6643 | 871.9572 | 65.1729 | 58.3421 | 63.8957 | 58.505 | 52.3657 | 33.5536 | 33.8186 | 32.1705 | 20.2966 | 12.8374 | 9.2896 | 6.8898 | 5.2822 | 4.083 | 3.4539 | 0 | 0 | 0 | 0 | 0 | 0.1016 | 0.0254 | 0 | 0 | 0 | 0 | 0 | 0 | 0 | 0.088615 | 0.076608 | 0.064571 | 0.041241 | 0.009179 | 0.011948 | 0.010504 | -0.000371 | -0.001139 | -0.002753 | -0.001753 | -3.4e-05 | -0.000233 | -7.4e-05 | 0.084843 | 0.081564 | 0.079803 | 0.076482 | 0.083332 | 0.111116 | 0.104649 | -0.175242 | -0.173099 | -0.171563 | -0.171031 | -0.174384 | -0.181354 | -0.176204 | -1.40029 | -1.375622 | -1.357615 | -1.35158 | -1.393688 | -1.476141 | -1.417087 | -0.261697 | -0.243889 | -0.233612 | -0.231182 | -0.260313 | -0.361212 | -0.315119 | -0.410548 | -0.383994 | -0.365374 | -0.358896 | -0.398138 | -0.480536 | -0.417747 | 0.424739 | 0.393692 | 0.362002 | 0.326986 | 0.540467 | 0.450632 | 0.400633 | -35 | -35 | -35 | -35 | -25 | -20 | 20 | -1.108656 | -1.096621 | -1.087069 | -1.083118 | -1.101865 | 0 | 0 |  | 1407.973 | 0 |  | 1414.2469 | 0 |  | 742.113 | 0 |  | 742.081 | 0 |  | 1403.325 | 0 |  | 1428.369 | 0 |  | 760.423 | 0 |  | 760.644 | 0 |  | 1400.683 | 0 |  | 1422.019 | 0 |  | 772.227 | 0 |  | 772.451 | 0 |  | 1536.573 | 0 |  | 1536.675 | 0 |  | 777.921 | 0 |  | 777.793 | 0 |  | 1450.594 | 0 |  | 1450.645 | 0 |  | 746.226 | 0 |  | 745.965 | 0 |  | 1494.714 | 0 |  | 1499.108 | 0 |  | 726.892 | 0.102 |  | 726.91 | 0.102 |  | 1447.521 | 0 |  | 1449.172 | 0 |  | 764.049 | 0.025 |  | 764.096 | 0.025 | 123.5878 | 113.4258 | 97.67945 | 90.14824 | 90.97711 | 116.6345 | 91.24945 | 0 | 0 | 0 | 0 | 0 | -18.4255664 | -4.4755816 | -123.5672 | -103.8168 | -83.92504407 | -53.37119104 | -12.74527676 | -17.29299 | -14.78021741 | 0 | 0 | 0 | 0 | 0 | 0 | 0 | 38.80296 | 38.381735 | 38.047415 | 37.90913 | 27.546625 | 0 | 0 | -17.05555 | -14.229 | -14.9268 | -13.52530291 | -13.63147 | -12.11996 | -10.65688 | 21.76799 | 33.76173 | 36.87502 | 61.16088 | 92.14699 | 68.79598 | 61.33677
288 | E22989 | 2017-05-07 20:16 | 63.1716 | 66.2584 | 29 | 51 | 1.173 | 605.178 | 15482 | 30 | 239517 | 239707 | 139105 | 139113 | 139261 | 139303 | 221101 | 221119 | 221036 | 220913 | 215319 | 215384 | 216044 | 216036 | 294066 | 294017 | 1360.9301 | 21945.4238 | 1 | 121.1771 | 121.1771 | 121.1771 | 121.1771 | 4.3201 | 4.3201 | 4.3201 | 1265.4297 | 1156.1854 | 1108.3334 | 892.4352 | 1070.6067 | 1003.2879 | 982.7584 | 962.8682 | 942.6985 | 929.2782 | 917.0724 | 900.4454 | 15.8 | 36 | 32.0907 | 20.0016 | 12.6327 | 8.9215 | 6.5363 | 4.9126 | 3.7049 | 3.0829 | 3.0776 | 87.04 | 129.52 | 140.19 | 203.94 | 201.29 | 293.65 | 274.28 | 401.86 | 370.38 | 538.23 | 488.92 | 712.73 | 596.26 | 863.06 | 49.2 | 45.4 | 28.0335 | 2.86 | 3.6463 | 3.6463 | -0.9184 | 3.6463 | 5801361 | 1 |  |  | 3.6957 | 6.905 | 8.6821 | 10.6293 | 12.1393 | 15.7636 | 4.37 | 7.5833 | 9.5867 | 11.815 | 13.67 | 17.7233 | 24.9342 | 25.0136 | 24.9796 | 25.1124 | 25.0064 | 24.945 |  | 19382 | 793 | 8 |  | EA061 | 305 | 1057 | 7 | 5 | 35 | 24.5 | 2.86 | 1477.8928 | 1379.2643 | 1246.1857 | 1160.05 | 1087.0143 | 1090.5215 | 874.0071 | 55.0579 | 52.125 | 53.1571 | 51.4457 | 48.1271 | 32.5357 | 37.9379 | 32.0907 | 20.0016 | 12.6327 | 8.9215 | 6.5363 | 4.9126 | 3.7049 | 3.0829 | 0 | 0 | 0 | 0 | 0 | 0.1016 | 0.0254 | 0 | 0 | 0 | 0 | 0 | 0 | 0 | 0.106907 | 0.093084 | 0.07982 | 0.054292 | 0.016868 | 0.018558 | 0.016775 | -0.000687 | -0.002116 | -0.005068 | -0.003313 | -0.000381 | -0.004542 | -0.002748 | 0.084961 | 0.081686 | 0.079912 | 0.076594 | 0.083449 | 0.111057 | 0.104608 | -0.199997 | -0.197497 | -0.19583 | -0.195149 | -0.19904 | -0.206914 | -0.20098 | -1.392065 | -1.367483 | -1.350344 | -1.343628 | -1.386736 | -1.466191 | -1.407106 | -0.303237 | -0.282801 | -0.270664 | -0.268032 | -0.301705 | -0.418916 | -0.365677 | -0.406252 | -0.37918 | -0.361676 | -0.35454 | -0.393704 | -0.475597 | -0.412799 | 0.418386 | 0.383651 | 0.362204 | 0.2975 | 0.48219 | 0.389606 | 0.341306 | -40 | -40 | -40 | -40 | -30 | -30 | 30 | -1.273539 | -1.259572 | -1.249496 | -1.245095 | -1.267329 | 0 | 0 |  | 1407.973 | 0 |  | 1414.2469 | 0 |  | 742.113 | 0 |  | 742.081 | 0 |  | 1403.325 | 0 |  | 1428.369 | 0 |  | 760.423 | 0 |  | 760.644 | 0 |  | 1400.683 | 0 |  | 1422.019 | 0 |  | 772.227 | 0 |  | 772.451 | 0 |  | 1536.573 | 0 |  | 1536.675 | 0 |  | 777.921 | 0 |  | 777.793 | 0 |  | 1450.594 | 0 |  | 1450.645 | 0 |  | 746.226 | 0 |  | 745.965 | 0 |  | 1494.714 | 0 |  | 1499.108 | 0 |  | 726.892 | 0.102 |  | 726.91 | 0.102 |  | 1447.521 | 0 |  | 1449.172 | 0 |  | 764.049 | 0.025 |  | 764.096 | 0.025 | 125.5633 | 112.6666 | 99.58519 | 88.8528697 | 90.71026 | 121.11 | 91.42813 | 0 | 0 | 0 | 0 | 0 | -21.0224624 | -5.104892 | -147.8651443 | -124.3972 | -100.9409 | -68.49681 | -22.86312 | -20.55013 | -19.73748 | 0 | 0 | 0 | 0 | 0 | 0 | 0 | 50.94156 | 50.38288 | 49.97984 | 49.8038 | 38.01987 | 0 | 0 | -16.69559 | -14.741 | -14.38771 | -13.78909 | -14.52019 | -13.62973 | -13.87302 | 11.94407 | 23.91127 | 34.2364 | 56.37076 | 91.34682 | 65.90773 | 52.71275
288 | E22990 | 2017-05-07 20:17 | 62.9619 | 65.9965 | 31 | 51 | 1.173 | 607.4061 | 15527 | 30 | 239517 | 239707 | 139105 | 139113 | 139261 | 139303 | 221101 | 221119 | 221036 | 220913 | 215319 | 215384 | 216044 | 216036 | 294066 | 294017 | 1360.9301 | 21961.248 | 1 | 121.7565 | 121.7565 | 121.7565 | 121.7565 | 4.8995 | 4.8995 | 4.8995 | 1267.7734 | 1160.5938 | 1107.6666 | 893.2835 | 1069.703 | 1002.35 | 982.1236 | 962.0422 | 941.5887 | 927.6979 | 915.2123 | 899.5698 | 15.6 | 36.2 | 32.2259 | 20.2228 | 12.6315 | 8.9409 | 6.5495 | 4.9331 | 3.7506 | 3.0801 | 3.0799 | 85.85 | 126.72 | 139.25 | 201.84 | 200.12 | 289.88 | 271.41 | 396.51 | 364.36 | 532.91 | 479.14 | 703.32 | 591.44 | 860.84 | 50.6 | 45.6 | 27.9917 | 3.54 | 3.7813 | 3.7813 | -1.0528 | 3.7813 | 5802054 | 2 |  |  | 3.6836 | 6.9557 | 8.6571 | 10.6836 | 12.1929 | 14.715 | 4.2484 | 7.4323 | 9.2742 | 11.7387 | 13.4613 | 15.0774 | 24.8889 | 24.9361 | 24.9863 | 24.9758 | 25.0127 | 24.9526 |  | 19382 | 793 | 9 |  | EA061 | 305 | 1057 | 7 | 5 | 35 | 24.666668 | 3.54 | 1514.7072 | 1453.8 | 1295.7643 | 1194.15 | 1100.2572 | 1085.0072 | 1026.0857 | 57.6579 | 54.7264 | 59.6507 | 54.4529 | 52.0743 | 34.2686 | 37.8036 | 32.2259 | 20.2228 | 12.6315 | 8.9409 | 6.5495 | 4.9331 | 3.7506 | 3.0801 | 0 | 0 | 0 | 0 | 0 | 0.1016 | 0.0254 | 0 | 0 | 0 | 0 | 0 | 0 | 0 | 0.099726 | 0.086654 | 0.074092 | 0.051691 | 0.014444 | 0.015737 | 0.014221 | -0.000737 | -0.002273 | -0.005451 | -0.003581 | -0.000375 | -0.004512 | -0.002842 | 0.084954 | 0.081672 | 0.079905 | 0.076589 | 0.083451 | 0.111057 | 0.104498 | -0.199716 | -0.197281 | -0.195537 | -0.194862 | -0.198719 | -0.206483 | -0.20103 | -1.389106 | -1.365235 | -1.346776 | -1.340635 | -1.38398 | -1.459354 | -1.405278 | -0.302639 | -0.282091 | -0.270109 | -0.267536 | -0.301303 | -0.418301 | -0.363381 | -0.407134 | -0.380619 | -0.362552 | -0.355182 | -0.393797 | -0.475864 | -0.417856 | 0.418964 | 0.383618 | 0.36281 | 0.298683 | 0.486515 | 0.394389 | 0.34151 | -45 | -45 | -45 | -45 | -35 | -40 | 40 | -1.272729 | -1.258768 | -1.248681 | -1.244272 | -1.266667 | 0 | 0 |  | 1407.973 | 0 |  | 1414.2469 | 0 |  | 742.113 | 0 |  | 742.081 | 0 |  | 1403.325 | 0 |  | 1428.369 | 0 |  | 760.423 | 0 |  | 760.644 | 0 |  | 1400.683 | 0 |  | 1422.019 | 0 |  | 772.227 | 0 |  | 772.451 | 0 |  | 1536.573 | 0 |  | 1536.675 | 0 |  | 777.921 | 0 |  | 777.793 | 0 |  | 1450.594 | 0 |  | 1450.645 | 0 |  | 746.226 | 0 |  | 745.965 | 0 |  | 1494.714 | 0 |  | 1499.108 | 0 |  | 726.892 | 0.102 |  | 726.91 | 0.102 |  | 1447.521 | 0 |  | 1449.172 | 0 |  | 764.049 | 0.025 |  | 764.096 | 0.025 | 128.6804 | 118.7347536 | 103.538 | 91.45875435 | 91.81756 | 120.4976 | 107.2239 | 0 | 0 | 0 | 0 | 0 | -20.9786728 | -5.106162 | -137.5062 | -115.1999 | -92.44405 | -64.49794985 | -19.47121462 | -16.38124865 | -15.99066 | 0 | 0 | 0 | 0 | 0 | 0 | 0 | 57.272805 | 56.64456 | 56.190645 | 55.99224 | 44.333345 | 0 | 0 | -17.44953 | -15.43782 | -16.11219 | -14.56811 | -15.69014 | -14.33459 | -13.73711 | 30.9975 | 44.74159 | 51.17245 | 68.38493 | 100.9896 | 68.80313 | 72.38997
288 | E22991 | 2017-05-07 20:19 | 62.8277 | 65.784 | 30 | 52 | 1.173 | 604.1734 | 15453 | 31 | 239517 | 239707 | 139105 | 139113 | 139261 | 139303 | 221101 | 221119 | 221036 | 220913 | 215319 | 215384 | 216044 | 216036 | 294066 | 294017 | 1360.9301 | 21979.8066 | 1 | 122.3328 | 122.3328 | 122.3328 | 122.3328 | 5.4758 | 5.4758 | 5.4758 | 1258.3984 | 1160.165 | 1113.3334 | 884.875 | 1068.9614 | 998.4413 | 977.0989 | 955.975 | 934.7766 | 920.4565 | 907.2799 | 890.5476 | 15.8 | 36.2 | 31.9365 | 20.052 | 12.5135 | 8.904 | 6.5364 | 4.9172 | 3.7398 | 3.0821 | 3.0812 | 82.9 | 125.58 | 134.88 | 200.24 | 193.78 | 286.16 | 263.87 | 390.99 | 354.37 | 526.83 | 465.24 | 695.15 | 570.54 | 849.42 | 50.2 | 45.6 | 31.6547 | 6.07 | 6.7038 | 6.7038 | -2.4449 | 6.7038 | 5801361 | 1 |  |  | 3.8214 | 7.2293 | 8.9764 | 10.9586 | 12.6143 | 15.935 | 4.2266 | 7.8016 | 9.3281 | 11.8516 | 14.0359 | 17.6078 | 24.9246 | 24.9956 | 24.9839 | 25.1381 | 24.9469 | 25.1167 |  | 19382 | 793 | 10 |  | EA061 | 305 | 1057 | 7 | 5 | 35 | 32.666664 | 6.07 | 1469.0286 | 1446.5 | 1267.3715 | 1183.2643 | 1108.1143 | 1078.9714 | 988.4072 | 54.885 | 55.0314 | 50.2771 | 50.2193 | 47.3314 | 30.0993 | 37.8736 | 31.9365 | 20.052 | 12.5135 | 8.904 | 6.5364 | 4.9172 | 3.7398 | 3.0821 | 0 | 0 | 0 | 0 | 0 | 0.1016 | 0.0254 | 0 | 0 | 0 | 0 | 0 | 0 | 0 | 0.095718 | 0.082925 | 0.070833 | 0.050005 | 0.013132 | 0.015169 | 0.013656 | -0.000743 | -0.002293 | -0.005505 | -0.003621 | -0.000374 | -0.004571 | -0.003012 | 0.084958 | 0.081672 | 0.079908 | 0.07659 | 0.083445 | 0.111062 | 0.104525 | -0.199753 | -0.197333 | -0.195552 | -0.194903 | -0.198838 | -0.20647 | -0.200928 | -1.385258 | -1.361074 | -1.342194 | -1.336384 | -1.380968 | -1.452811 | -1.398218 | -0.303102 | -0.282419 | -0.270501 | -0.267866 | -0.301539 | -0.41889 | -0.364236 | -0.406541 | -0.380484 | -0.362106 | -0.354981 | -0.394107 | -0.47542 | -0.416504 | 0.418818 | 0.382904 | 0.361551 | 0.297113 | 0.483178 | 0.391968 | 0.341543 | -50 | -50 | -50 | -50 | -40 | -47 | 47 | -1.272842 | -1.258926 | -1.249056 | -1.244787 | -1.26747 | 0 | 0 |  | 1407.973 | 0 |  | 1414.2469 | 0 |  | 742.113 | 0 |  | 742.081 | 0 |  | 1403.325 | 0 |  | 1428.369 | 0 |  | 760.423 | 0 |  | 760.644 | 0 |  | 1400.683 | 0 |  | 1422.019 | 0 |  | 772.227 | 0 |  | 772.451 | 0 |  | 1536.573 | 0 |  | 1536.675 | 0 |  | 777.921 | 0 |  | 777.793 | 0 |  | 1450.594 | 0 |  | 1450.645 | 0 |  | 746.226 | 0 |  | 745.965 | 0 |  | 1494.714 | 0 |  | 1499.108 | 0 |  | 726.892 | 0.102 |  | 726.91 | 0.102 |  | 1447.521 | 0 |  | 1449.172 | 0 |  | 764.049 | 0.025 |  | 764.096 | 0.025 | 124.8057 | 118.138548 | 101.2731 | 90.62621 | 92.4666 | 119.8327 | 103.3133 | 0 | 0 | 0 | 0 | 0 | -20.977352 | -5.1035712 | -131.5649 | -109.7461 | -87.68285 | -61.98684 | -17.61839 | -15.39689 | -14.88263 | 0 | 0 | 0 | 0 | 0 | 0 | 0 | 63.6421 | 62.9463 | 62.4528 | 62.23935 | 50.6988 | 0 | 0 | -16.63575327 | -15.54191 | -13.60001 | -13.45204 | -14.27226 | -12.6083 | -13.79493 | 40.2472 | 55.79682 | 62.44307 | 77.42668 | 111.2747 | 70.85018 | 69.53213
288 | E22992 | 2017-05-07 20:20 | 62.9885 | 65.8087 | 27 | 56 | 1.1464 | 695.3926 | 18056 | 31 | 239517 | 239707 | 139105 | 139113 | 139261 | 139303 | 221101 | 221119 | 221036 | 220913 | 215319 | 215384 | 216044 | 216036 | 294066 | 294017 | 1360.9301 | 21999.5313 | 1 | 123.0046 | 123.0046 | 123.0046 | 123.0046 | 6.1476 | 6.1476 | 6.1476 | 1259.5703 | 1148.797 | 1096.6666 | 883.5894 | 1064.9263 | 993.926 | 973.5373 | 952.7207 | 931.3972 | 916.9927 | 904.2831 | 886.7242 | 16 | 32.2 | 32.1199 | 19.6022 | 11.9192 | 8.3702 | 6.1089 | 4.5553 | 3.4074 | 2.8196 | 2.8232 | 81.98 | 126.88 | 137.15 | 206.78 | 200.01 | 299.89 | 273.45 | 412.8 | 370.81 | 560.58 | 490.15 | 747.34 | 603.93 | 909.92 | 48.6 | 45.5 | 33.0508 | 2.8 | 3.1094 | 3.1094 | -1.1413 | 3.1094 | 2104146 | 2 |  |  | 3.6721 | 7.1464 | 8.8893 | 10.9457 | 12.5264 | 15.4757 | 4.0123 | 7.5415 | 9.2092 | 11.9877 | 13.5138 | 16.7815 | 25.0317 | 25.0112 | 24.9584 | 25.1646 | 24.9781 | 25.028 |  | 19382 | 793 | 11 |  | CC070 | 279 | 1175 | 7 | 5 | 35 | 22.333332 | 2.8 | 1727.8572 | 1709.4857 | 1461.9572 | 1341.7142 | 1297.8429 | 1343.0643 | 1110.0143 | 52.3664 | 50.5093 | 50.6807 | 52.8507 | 52.4186 | 32.3436 | 37.7429 | 32.1199 | 19.6022 | 11.9192 | 8.3702 | 6.1089 | 4.5553 | 3.4074 | 2.8196 | 0 | 0 | 0 | 0 | 0 | 0.1016 | 0.0254 | 0 | 0 | 0 | 0 | 0 | 0 | 0 | 0.131891 | 0.115227 | 0.100027 | 0.071903 | 0.026514 | 0.028476 | 0.025878 | -0.001128 | -0.003494 | -0.007452 | -0.004926 | -0.000992 | -0.01157 | -0.006902 | 0.083528 | 0.080293 | 0.078568 | 0.075311 | 0.082046 | 0.108802 | 0.10247 | -0.246037 | -0.243108 | -0.240806 | -0.239934 | -0.244883 | -0.254359 | -0.247157 | -1.36444 | -1.341028 | -1.321472 | -1.315242 | -1.36056 | -1.428669 | -1.372168 | -0.381997 | -0.355792 | -0.34104 | -0.337911 | -0.380191 | -0.527945 | -0.460269 | -0.390087 | -0.365517 | -0.347103 | -0.339704 | -0.377744 | -0.458052 | -0.398263 | 0.407832 | 0.363188 | 0.31798 | 0.257721 | 0.411805 | 0.328686 | 0.283638 | -55 | -55 | -55 | -55 | -45 | -54 | 54 | -1.602625 | -1.585177 | -1.573203 | -1.568225 | -1.597687 | 0 | 0 |  | 1407.973 | 0 |  | 1414.2469 | 0 |  | 742.113 | 0 |  | 742.081 | 0 |  | 1403.325 | 0 |  | 1428.369 | 0 |  | 760.423 | 0 |  | 760.644 | 0 |  | 1400.683 | 0 |  | 1422.019 | 0 |  | 772.227 | 0 |  | 772.451 | 0 |  | 1536.573 | 0 |  | 1536.675 | 0 |  | 777.921 | 0 |  | 777.793 | 0 |  | 1450.594 | 0 |  | 1450.645 | 0 |  | 746.226 | 0 |  | 745.965 | 0 |  | 1494.714 | 0 |  | 1499.108 | 0 |  | 726.892 | 0.102 |  | 726.91 | 0.102 |  | 1447.521 | 0 |  | 1449.172 | 0 |  | 764.049 | 0.025 |  | 764.096 | 0.025 | 144.3245 | 137.2597 | 114.8631 | 101.0458 | 106.4828 | 146.1281 | 113.7432 | 0 | 0 | 0 | 0 | 0 | -25.8428744 | -6.2777878 | -178.4183 | -149.8371 | -122.3352704 | -88.09096 | -34.72421232 | -24.15308 | -26.03826 | 0 | 0 | 0 | 0 | 0 | 0 | 0 | 88.144375 | 87.184735 | 86.526165 | 86.252375 | 71.895915 | 0 | 0 | -20.00381 | -17.9708 | -17.28415 | -17.85883 | -19.92908 | -17.07564 | -17.37189 | 34.04676 | 56.63658 | 61.7698 | 81.34842 | 123.7254 | 79.05649 | 64.05523
288 | E22993 | 2017-05-07 20:21 | 63.4734 | 66.0181 | 20 | 59 | 1.208 | 696.0848 | 19231 | 31 | 239517 | 239707 | 139105 | 139113 | 139261 | 139303 | 221101 | 221119 | 221036 | 220913 | 215319 | 215384 | 216044 | 216036 | 294066 | 294017 | 1360.9301 | 22019.2559 | 1 | 123.7377 | 123.7377 | 123.7377 | 123.7377 | 6.8807 | 6.8807 | 6.8807 | 1244.3359 | 1137.575 | 1096.6666 | 893.6793 | 1067.4977 | 997.7427 | 978.9588 | 959.1263 | 939.0661 | 926.5567 | 913.3204 | 896.1867 | 16 | 22.2 | 32.0072 | 18.9592 | 11.4318 | 7.9684 | 5.7761 | 4.3217 | 3.3282 | 2.8183 | 2.8252 | 82.07 | 122.75 | 139 | 202.16 | 203.19 | 294.4 | 278.71 | 408.71 | 378.52 | 551.81 | 488.31 | 716.26 | 589.13 | 859.59 | 49.1 | 45.7 | 36.7993 | -6.95 | -4.36 | 5.5226 | -0.2387 | -4.36 | 6211591 | 1 |  |  | 3.8743 | 7.3057 | 9.1571 | 11.39 | 13.3871 | 16.8864 | 4.2896 | 7.9239 | 9.8642 | 12.2254 | 14.3313 | 19.2045 | 25.0103 | 25.0049 | 24.9208 | 25.1317 | 24.9644 | 24.9659 |  | 19382 | 793 | 12 |  | EA100 | 279 | 1249 | 7 | 1 | 35 | 14.666667 | -6.95 | 1930.2214 | 1845.0571 | 1556.4071 | 1465.5 | 1395.5215 | 1299.0286 | 1062.2786 | 57.5307 | 55.1607 | 53.4571 | 52.4771 | 49.915 | 30.955 | 37.7214 | 32.0072 | 18.9592 | 11.4318 | 7.9684 | 5.7761 | 4.3217 | 3.3282 | 2.8183 | 0 | 0 | 0 | 0 | 0 | 0.1016 | 0.0254 | 0 | 0 | 0 | 0 | 0 | 0 | 0 | 0.143864 | 0.125147 | 0.108393 | 0.07884 | 0.029361 | 0.032036 | 0.029189 | -0.001443 | -0.004493 | -0.010885 | -0.007256 | -0.00114 | -0.014751 | -0.00875 | 0.081368 | 0.078226 | 0.07655 | 0.073368 | 0.079931 | 0.105893 | 0.099761 | -0.277585 | -0.274156 | -0.271504 | -0.270633 | -0.276228 | -0.285987 | -0.277712 | -1.345644 | -1.321702 | -1.302051 | -1.29667 | -1.341954 | -1.395288 | -1.339015 | -0.437579 | -0.407907 | -0.391147 | -0.387266 | -0.435786 | -0.607683 | -0.530522 | -0.370627 | -0.346433 | -0.328629 | -0.322362 | -0.358306 | -0.430917 | -0.373431 | 0.398875 | 0.365921 | 0.291814 | 0.23435 | 0.371607 | 0.301473 | 0.26417 | -55 | -55 | -55 | -55 | -45 | -61 | 61 | -1.848424 | -1.828475 | -1.814392 | -1.809126 | -1.843198 | 0 | 0 |  | 1407.973 | 0 |  | 1414.2469 | 0 |  | 742.113 | 0 |  | 742.081 | 0 |  | 1403.325 | 0 |  | 1428.369 | 0 |  | 760.423 | 0 |  | 760.644 | 0 |  | 1400.683 | 0 |  | 1422.019 | 0 |  | 772.227 | 0 |  | 772.451 | 0 |  | 1536.573 | 0 |  | 1536.675 | 0 |  | 777.921 | 0 |  | 777.793 | 0 |  | 1450.594 | 0 |  | 1450.645 | 0 |  | 746.226 | 0 |  | 745.965 | 0 |  | 1494.714 | 0 |  | 1499.108 | 0 |  | 726.892 | 0.102 |  | 726.91 | 0.102 |  | 1447.521 | 0 |  | 1449.172 | 0 |  | 764.049 | 0.025 |  | 764.096 | 0.025 | 157.0583 | 144.3314 | 119.143 | 107.520804 | 111.5454 | 137.558 | 105.974 | 0 | 0 | 0 | 0 | 0 | -29.0562792 | -7.0538848 | -191.648 | -159.4686 | -126.9604 | -92.82082528 | -37.87128 | -24.11755308 | -27.36813 | 0 | 0 | 0 | 0 | 0 | 0 | 0 | 101.66332 | 100.566125 | 99.79156 | 99.50193 | 82.94391 | 0 | 0 | -25.17423 | -22.50044 | -20.90958 | -20.3226 | -21.75225819 | -18.81083 | -20.01203 | 41.89938 | 62.92849 | 71.06455 | 93.87931 | 134.8658 | 65.57338 | 51.53993
288 | E22994 | 2017-05-07 20:23 | 63.7326 | 66.1412 | 26 | 58 | 1.208 | 697.7881 | 19290 | 31 | 239517 | 239707 | 139105 | 139113 | 139261 | 139303 | 221101 | 221119 | 221036 | 220913 | 215319 | 215384 | 216044 | 216036 | 294066 | 294017 | 1360.9301 | 22035.457 | 1 | 124.4726 | 124.4726 | 124.4726 | 124.4726 | 7.6156 | 7.6156 | 7.6156 | 1234.9609 | 1134.9784 | 1087 | 899.976 | 1074.7556 | 1005.3932 | 986.4254 | 966.5135 | 946.1602 | 933.3483 | 920.4489 | 904.3121 | 16 | 20.2 | 32.5506 | 19.3653 | 11.6004 | 8.0824 | 5.8681 | 4.3973 | 3.3682 | 2.8195 | 2.8284 | 82.35 | 117.24 | 139.55 | 193.7 | 204.99 | 283.05 | 280.6 | 393.1 | 377.95 | 529.63 | 490.88 | 690.41 | 601.33 | 833.78 | 49 | 45.5 | 33.8798 | 2.68 | 3.2162 | 3.2162 | -0.502 | 3.2162 | 6211591 | 2 |  |  | 3.79 | 7.1814 | 9.0979 | 11.4357 | 12.9907 | 15.7771 | 4.2197 | 7.5273 | 9.3273 | 11.9894 | 13.5379 | 18.5167 | 24.9806 | 24.9677 | 25.0052 | 25.1679 | 25.0626 | 24.7854 |  | 19382 | 793 | 13 |  | EA100 | 279 | 1249 | 7 | 1 | 35 | 26 | 2.68 | 1876.1143 | 1825.7786 | 1540.5 | 1434.55 | 1365.7858 | 1329.4572 | 1144.05 | 55.8693 | 54.4093 | 52.1143 | 54.1886 | 52.6536 | 33.1064 | 37.5586 | 32.5506 | 19.3653 | 11.6004 | 8.0824 | 5.8681 | 4.3973 | 3.3682 | 2.8195 | 0 | 0 | 0 | 0 | 0 | 0.1016 | 0.0254 | 0 | 0 | 0 | 0 | 0 | 0 | 0 | 0.129365 | 0.111833 | 0.096266 | 0.07399 | 0.025766 | 0.026852 | 0.024505 | -0.001447 | -0.004497 | -0.010919 | -0.00727 | -0.001143 | -0.014434 | -0.008565 | 0.081372 | 0.078224 | 0.076545 | 0.073369 | 0.079932 | 0.105876 | 0.099708 | -0.277264 | -0.273909 | -0.271332 | -0.270393 | -0.275817 | -0.285762 | -0.277667 | -1.338495 | -1.31516 | -1.296646 | -1.290877 | -1.332497 | -1.386459 | -1.330894 | -0.438311 | -0.408392 | -0.391522 | -0.387826 | -0.436434 | -0.607927 | -0.529894 | -0.369293 | -0.345665 | -0.328113 | -0.321386 | -0.357174 | -0.43095 | -0.37495 | 0.400404 | 0.369781 | 0.294908 | 0.237423 | 0.379314 | 0.306252 | 0.264421 | -60 | -60 | -60 | -60 | -55 | -68 | 68 | -1.846573 | -1.826675 | -1.812632 | -1.807321 | -1.840196 | 0 | 0 |  | 1407.973 | 0 |  | 1414.2469 | 0 |  | 742.113 | 0 |  | 742.081 | 0 |  | 1403.325 | 0 |  | 1428.369 | 0 |  | 760.423 | 0 |  | 760.644 | 0 |  | 1400.683 | 0 |  | 1422.019 | 0 |  | 772.227 | 0 |  | 772.451 | 0 |  | 1536.573 | 0 |  | 1536.675 | 0 |  | 777.921 | 0 |  | 777.793 | 0 |  | 1450.594 | 0 |  | 1450.645 | 0 |  | 746.226 | 0 |  | 745.965 | 0 |  | 1494.714 | 0 |  | 1499.108 | 0 |  | 726.892 | 0.102 |  | 726.91 | 0.102 |  | 1447.521 | 0 |  | 1449.172 | 0 |  | 764.049 | 0.025 |  | 764.096 | 0.025 | 152.6632 | 142.8197 | 117.9175725 | 105.2515 | 109.17 | 140.7576 | 114.0709374 | 0 | 0 | 0 | 0 | 0 | -29.0334192 | -7.0527418 | -171.2176 | -141.164 | -110.6648 | -86.12731344 | -32.81007 | -17.21705 | -21.21445036 | 0 | 0 | 0 | 0 | 0 | 0 | 0 | 110.79438 | 109.6005 | 108.75792 | 108.43926 | 101.21078 | 0 | 0 | -24.48813 | -22.22032 | -20.40389 | -21.01575 | -22.97982 | -20.12627 | -19.90208 | 67.75182 | 89.03587 | 95.60675 | 106.5477 | 154.5909 | 74.38087 | 65.90167
288 | E22995 | 2017-05-07 20:24 | 63.8868 | 66.1082 | 18 | 49 | 1.1619 | 565.0114 | 15622 | 31 | 239517 | 239707 | 139105 | 139113 | 139261 | 139303 | 221101 | 221119 | 221036 | 220913 | 215319 | 215384 | 216044 | 216036 | 294066 | 294017 | 1360.9301 | 22058.0527 | 1 | 125.0377 | 125.0377 | 125.0377 | 125.0377 | 8.1807 | 8.1807 | 8.1807 | 1222.0703 | 1141.4259 | 1099.5 | 891.7009 | 1075.0736 | 1002.429 | 982.9073 | 962.5331 | 941.9568 | 928.452 | 915.3229 | 899.8088 | 16 | 22.4 | 32.6055 | 19.4523 | 11.5182 | 8.0127 | 5.8256 | 4.3992 | 3.3971 | 2.8167 | 2.8282 | 80.01 | 112.48 | 136.7 | 187.22 | 200.59 | 273.68 | 274.47 | 376.55 | 369.76 | 506.47 | 478.97 | 657.01 | 587.1 | 796.66 | 49.9 | 45.7 | 24.0821 | 2.14 | 2.354 | 2.3727 | -0.4292 | 2.354 | 6212081 | 1 |  |  | 3.715 | 6.9371 | 8.7964 | 10.9693 | 12.625 | 15.1214 | 4.2147 | 7.4926 | 8.7574 | 11.7397 | 13.3147 | 15.1971 | 24.8903 | 24.9258 | 24.9393 | 25.0355 | 25.0439 | 24.8563 |  | 19382 | 793 | 14 |  | CC100 | 279 | 1253 | 7 | 1 | 35 | 30.833334 | 2.14 | 1845.7715 | 1801.3785 | 1525.2142 | 1424.7214 | 1320.2643 | 1281.2357 | 1229.0857 | 57.9171 | 57.5093 | 58.9136 | 54.2607 | 54.8471 | 33.0336 | 37.5907 | 32.6055 | 19.4523 | 11.5182 | 8.0127 | 5.8256 | 4.3992 | 3.3971 | 2.8167 | 0 | 0 | 0 | 0 | 0 | 0.1016 | 0.0254 | 0 | 0 | 0 | 0 | 0 | 0 | 0 | 0.122048 | 0.104895 | 0.089853 | 0.070458 | 0.023381 | 0.024653 | 0.02244 | -0.001516 | -0.004704 | -0.011451 | -0.007625 | -0.00115 | -0.014354 | -0.008491 | 0.081409 | 0.078256 | 0.076576 | 0.07339 | 0.079973 | 0.105926 | 0.099642 | -0.276567 | -0.273319 | -0.2708 | -0.269872 | -0.275056 | -0.284993 | -0.27761 | -1.332675 | -1.310857 | -1.293445 | -1.286328 | -1.325912 | -1.377954 | -1.327346 | -0.437982 | -0.407952 | -0.391085 | -0.387117 | -0.43623 | -0.607288 | -0.526883 | -0.368814 | -0.345546 | -0.328032 | -0.321993 | -0.356383 | -0.430779 | -0.379465 | 0.400687 | 0.369366 | 0.294828 | 0.237182 | 0.379376 | 0.306756 | 0.264838 | -65 | -65 | -65 | -65 | -60 | -75 | 75 | -1.838526 | -1.818742 | -1.804733 | -1.79932 | -1.832103 | 0 | 0 |  | 1407.973 | 0 |  | 1414.2469 | 0 |  | 742.113 | 0 |  | 742.081 | 0 |  | 1403.325 | 0 |  | 1428.369 | 0 |  | 760.423 | 0 |  | 760.644 | 0 |  | 1400.683 | 0 |  | 1422.019 | 0 |  | 772.227 | 0 |  | 772.451 | 0 |  | 1536.573 | 0 |  | 1536.675 | 0 |  | 777.921 | 0 |  | 777.793 | 0 |  | 1450.594 | 0 |  | 1450.645 | 0 |  | 746.226 | 0 |  | 745.965 | 0 |  | 1494.714 | 0 |  | 1499.108 | 0 |  | 726.892 | 0.102 |  | 726.91 | 0.102 |  | 1447.521 | 0 |  | 1449.172 | 0 |  | 764.049 | 0.025 |  | 764.096 | 0.025 | 150.2624 | 140.9687 | 116.7948 | 104.5603 | 105.5855 | 135.7162 | 122.4686 | 0 | 0 | 0 | 0 | 0 | -28.9552888 | -7.051294 | -160.6299831 | -131.3361 | -101.4087 | -80.82385 | -29.47635 | -14.19155 | -18.51515 | 0 | 0 | 0 | 0 | 0 | 0 | 0 | 119.50419 | 118.21823 | 117.307645 | 116.9558 | 109.92618 | 0 | 0 | -25.36665 | -23.46103 | -23.04023 | -21.00524 | -23.92595 | -20.06091 | -19.8059 | 83.76997 | 104.3898 | 109.6535 | 119.687 | 162.1094 | 72.50843 | 77.09621
288 | E22996 | 2017-05-07 20:26 | 63.74 | 66.015 | 44 | 61 | 1.1118 | 795.8124 | 22158 | 31 | 239517 | 239707 | 139105 | 139113 | 139261 | 139303 | 221101 | 221119 | 221036 | 220913 | 215319 | 215384 | 216044 | 216036 | 294066 | 294017 | 1360.9301 | 22080.6484 | 1 | 125.79 | 125.79 | 125.79 | 125.79 | 8.933 | 8.933 | 8.933 | 1226.7578 | 1143.3676 | 1085.6666 | 893.745 | 1075.0007 | 1008.4466 | 989.0606 | 970.1609 | 950.7907 | 938.9314 | 928.2296 | 912.9047 | 16 | 30 | 32.2401 | 19.6221 | 12.125 | 8.4891 | 6.1845 | 4.5886 | 3.4334 | 2.8242 | 2.8307 | 89.62 | 130.59 | 146.84 | 207.9 | 214.25 | 301.95 | 294.94 | 417.25 | 403.91 | 568 | 536.19 | 755.24 | 659.69 | 926.84 | 48.7 | 45.9 | 39.7096 | -2.863636 | -2.3831 | 3.7463 | -0.7118 | -2.3831 | 2104026 | 2 |  |  | 3.675 | 6.7664 | 8.3657 | 10.3086 | 11.83 | 14.6814 | 4.355 | 6.7017 | 8.7783 | 11.57 | 12.845 | 16.0867 | 24.9776 | 25.0203 | 24.9863 | 25.0491 | 24.8779 | 24.9152 |  | 19382 | 793 | 15 |  | CC040 | 279 | 1262 | 7 | 8 | 35 | 37.333336 | -2.863636 | 1814.0643 | 1678.25 | 1490.7572 | 1376.6428 | 1341.15 | 1338.2072 | 1155.0929 | 60.6336 | 54.2471 | 54.9429 | 52.9629 | 51.4764 | 32.0279 | 37.6971 | 32.2401 | 19.6221 | 12.125 | 8.4891 | 6.1845 | 4.5886 | 3.4334 | 2.8242 | 0 | 0 | 0 | 0 | 0 | 0.1016 | 0.0254 | 0 | 0 | 0 | 0 | 0 | 0 | 0 | 0.118433 | 0.101702 | 0.086982 | 0.06882 | 0.022192 | 0.02482 | 0.022569 | -0.001639 | -0.005137 | -0.012611 | -0.0084 | -0.001194 | -0.014929 | -0.008819 | 0.080993 | 0.077872 | 0.076188 | 0.073027 | 0.079551 | 0.10532 | 0.099177 | -0.281105 | -0.2776 | -0.27509 | -0.274139 | -0.279753 | -0.290616 | -0.28243 | -1.322724 | -1.299781 | -1.281249 | -1.275649 | -1.317542 | -1.384728 | -1.329548 | -0.447203 | -0.417112 | -0.399437 | -0.395688 | -0.444938 | -0.619169 | -0.539478 | -0.364445 | -0.340071 | -0.323847 | -0.317151 | -0.353287 | -0.427683 | -0.372431 | 0.401079 | 0.355542 | 0.30289 | 0.243317 | 0.383851 | 0.304359 | 0.262565 | -70 | -70 | -70 | -70 | -65 | -68 | 68 | -1.870051 | -1.849681 | -1.835802 | -1.830102 | -1.863664 | 0 | 0 |  | 1407.973 | 0 |  | 1414.2469 | 0 |  | 742.113 | 0 |  | 742.081 | 0 |  | 1403.325 | 0 |  | 1428.369 | 0 |  | 760.423 | 0 |  | 760.644 | 0 |  | 1400.683 | 0 |  | 1422.019 | 0 |  | 772.227 | 0 |  | 772.451 | 0 |  | 1536.573 | 0 |  | 1536.675 | 0 |  | 777.921 | 0 |  | 777.793 | 0 |  | 1450.594 | 0 |  | 1450.645 | 0 |  | 746.226 | 0 |  | 745.965 | 0 |  | 1494.714 | 0 |  | 1499.108 | 0 |  | 726.892 | 0.102 |  | 726.91 | 0.102 |  | 1447.521 | 0 |  | 1449.172 | 0 |  | 764.049 | 0.025 |  | 764.096 | 0.025 | 146.9265 | 130.688684 | 113.5778 | 100.5321 | 106.6898 | 140.94 | 114.5586 | 0 | 0 | 0 | 0 | 0 | -29.5265856 | -7.173722 | -154.4862 | -125.5134 | -95.28777 | -77.07471258 | -27.66575 | -13.69634 | -18.281285 | 0 | 0 | 0 | 0 | 0 | 0 | 0 | 130.90357 | 129.47767 | 128.50614 | 128.10714 | 121.13816 | 0 | 0 | -27.11553 | -22.62712 | -21.94623 | -20.95678 | -22.90381 | -19.83068 | -20.33676 | 96.22833 | 112.0259 | 124.85 | 130.6077 | 177.2584 | 77.88637 | 68.76689
288 | E22997 | 2017-05-07 20:27 | 63.667 | 66.001 | 41 | 61 | 1.1118 | 794.8556 | 22139 | 31 | 239517 | 239707 | 139105 | 139113 | 139261 | 139303 | 221101 | 221119 | 221036 | 220913 | 215319 | 215384 | 216044 | 216036 | 294066 | 294017 | 1360.9301 | 22103.25 | 1 | 126.5414 | 126.5414 | 126.5414 | 126.5414 | 9.6844 | 9.6844 | 9.6844 | 1226.7578 | 1146.0828 | 1095.6666 | 895.4752 | 1077.0183 | 1011.5236 | 993.0476 | 974.1091 | 954.765 | 942.3756 | 930.77 | 915.1214 | 16 | 31 | 32.2463 | 19.5197 | 11.9278 | 8.2907 | 6.0153 | 4.494 | 3.4027 | 2.8219 | 2.8304 | 89.84 | 130.82 | 149.61 | 211.92 | 218.88 | 309.56 | 301.42 | 427.4 | 409.36 | 577.42 | 537.2 | 761.44 | 659.8 | 929.5 | 50.8 | 45.5 | 39.521 | -5.763637 | -4.4427 | 4.6916 | -0.5573 | -4.4427 | 2104026 | 1 |  |  | 3.5871 | 6.8271 | 8.5057 | 10.6257 | 12.1771 | 14.8671 | 3.83 | 7.025 | 9.1733 | 11.6667 | 13.1933 | 16.505 | 24.9219 | 24.9539 | 24.8995 | 25.1125 | 24.9703 | 25.0441 |  | 19382 | 793 | 16 |  | CC040 | 279 | 1262 | 7 | 8 | 35 | 38.5 | -5.763637 | 1871.65 | 1780.6072 | 1525.8214 | 1406.35 | 1319.0571 | 1313.2786 | 1138.1 | 58.3529 | 58.5543 | 57.9014 | 59.2057 | 52.5329 | 33.2629 | 37.675 | 32.2463 | 19.5197 | 11.9278 | 8.2907 | 6.0153 | 4.494 | 3.4027 | 2.8219 | 0 | 0 | 0 | 0 | 0 | 0.1016 | 0.0254 | 0 | 0 | 0 | 0 | 0 | 0 | 0 | 0.113177 | 0.096881 | 0.082661 | 0.06645 | 0.020711 | 0.023661 | 0.021441 | -0.001639 | -0.005137 | -0.012612 | -0.008399 | -0.001195 | -0.014759 | -0.008694 | 0.080966 | 0.077843 | 0.076169 | 0.073009 | 0.079544 | 0.105327 | 0.099174 | -0.281429 | -0.277909 | -0.275326 | -0.274367 | -0.27988 | -0.290935 | -0.282849 | -1.32392 | -1.300082 | -1.281872 | -1.276229 | -1.318178 | -1.391229 | -1.337316 | -0.446872 | -0.416685 | -0.399363 | -0.395631 | -0.445333 | -0.620014 | -0.540032 | -0.3657 | -0.341544 | -0.324455 | -0.31771 | -0.352812 | -0.426584 | -0.371853 | 0.400768 | 0.352995 | 0.298513 | 0.239399 | 0.380313 | 0.304456 | 0.262543 | -70 | -70 | -70 | -70 | -65 | -61 | 61 | -1.87005 | -1.849678 | -1.835805 | -1.830116 | -1.863684 | 0 | 0 |  | 1407.973 | 0 |  | 1414.2469 | 0 |  | 742.113 | 0 |  | 742.081 | 0 |  | 1403.325 | 0 |  | 1428.369 | 0 |  | 760.423 | 0 |  | 760.644 | 0 |  | 1400.683 | 0 |  | 1422.019 | 0 |  | 772.227 | 0 |  | 772.451 | 0 |  | 1536.573 | 0 |  | 1536.675 | 0 |  | 777.921 | 0 |  | 777.793 | 0 |  | 1450.594 | 0 |  | 1450.645 | 0 |  | 746.226 | 0 |  | 745.965 | 0 |  | 1494.714 | 0 |  | 1499.108 | 0 |  | 726.892 | 0.102 |  | 726.91 | 0.102 |  | 1447.521 | 0 |  | 1449.172 | 0 |  | 764.049 | 0.025 |  | 764.096 | 0.025 | 151.5400139 | 138.6078 | 116.2203 | 102.6762 | 104.9231 | 138.3237 | 112.8699294 | 0 | 0 | 0 | 0 | 0 | -29.558996 | -7.1843646 | -147.6674 | -119.2747 | -89.79385 | -74.08637 | -25.72556 | -12.38472 | -17.04677 | 0 | 0 | 0 | 0 | 0 | 0 | 0 | 130.9035 | 129.47746 | 128.50635 | 128.10812 | 121.13946 | 0 | 0 | -26.07628 | -24.3987 | -23.12368 | -23.42361 | -23.39463 | -20.62346 | -20.3457056 | 108.6998 | 124.4118 | 131.8091 | 133.2743 | 176.9423 | 75.75651 | 68.29309
288 | E22998 | 2017-05-07 20:29 | 64.0779 | 66.2808 | 18 | 61 | 1.1118 | 800.1083 | 22289 | 31 | 239517 | 239707 | 139105 | 139113 | 139261 | 139303 | 221101 | 221119 | 221036 | 220913 | 215319 | 215384 | 216044 | 216036 | 294066 | 294017 | 1360.9301 | 22118.7969 | 1 | 127.2978 | 127.2978 | 127.2978 | 127.2978 | 10.4408 | 10.4408 | 10.4408 | 1217.3828 | 1130.7888 | 1074.5 | 891.791 | 1078.6783 | 1012.2535 | 993.2859 | 973.8975 | 954.0514 | 941.1304 | 928.6655 | 913.0488 | 15.8 | 24.2 | 32.4151 | 19.7777 | 12.1475 | 8.4352 | 6.0736 | 4.5152 | 3.4298 | 2.8213 | 2.8315 | 88.81 | 126.92 | 147.52 | 203.31 | 216.4 | 295.87 | 298.96 | 411.35 | 407.34 | 559.09 | 535.52 | 737.86 | 659.76 | 910.7 | 50.6 | 45.6 | 38.1849 | 1.036364 | 0.9184 | 2.9043 | -1.3128 | 0.9184 | 2104026 | 2 |  |  | 3.5971 | 6.76 | 8.5229 | 10.7971 | 12.3864 | 14.9514 | 4.0902 | 7.2148 | 9.1098 | 12.2033 | 13.7443 | 15.2131 | 25.1777 | 25.027 | 25.04 | 25.1046 | 25.0959 | 24.9256 |  | 19382 | 793 | 17 |  | CC040 | 279 | 1262 | 7 | 8 | 35 | 37.166664 | 1.036364 | 1831.3071 | 1781.45 | 1548.2715 | 1444 | 1341.5358 | 1299.25 | 1214.3214 | 72.2829 | 72.4536 | 79.9557 | 80.9479 | 59.9279 | 36.23 | 37.7193 | 32.4151 | 19.7777 | 12.1475 | 8.4352 | 6.0736 | 4.5152 | 3.4298 | 2.8213 | 0 | 0 | 0 | 0 | 0 | 0.1016 | 0.0254 | 0 | 0 | 0 | 0 | 0 | 0 | 0 | 0.110706 | 0.094272 | 0.08014 | 0.064935 | 0.019908 | 0.023244 | 0.021013 | -0.00164 | -0.00514 | -0.01262 | -0.008404 | -0.001196 | -0.014739 | -0.008651 | 0.080952 | 0.077826 | 0.076149 | 0.072988 | 0.079523 | 0.105323 | 0.099089 | -0.281566 | -0.278103 | -0.275563 | -0.274622 | -0.280115 | -0.291411 | -0.283768 | -1.323127 | -1.299688 | -1.281778 | -1.276257 | -1.318042 | -1.398976 | -1.346976 | -0.44757 | -0.417174 | -0.399713 | -0.395929 | -0.44574 | -0.621163 | -0.539245 | -0.364867 | -0.341148 | -0.324364 | -0.317739 | -0.352674 | -0.425327 | -0.374055 | 0.401791 | 0.354797 | 0.300716 | 0.240748 | 0.381871 | 0.305352 | 0.262586 | -70 | -70 | -70 | -70 | -65 | -54 | 54 | -1.870947 | -1.850542 | -1.836716 | -1.831114 | -1.864746 | 0 | 0 |  | 1407.973 | 0 |  | 1414.2469 | 0 |  | 742.113 | 0 |  | 742.081 | 0 |  | 1403.325 | 0 |  | 1428.369 | 0 |  | 760.423 | 0 |  | 760.644 | 0 |  | 1400.683 | 0 |  | 1422.019 | 0 |  | 772.227 | 0 |  | 772.451 | 0 |  | 1536.573 | 0 |  | 1536.675 | 0 |  | 777.921 | 0 |  | 777.793 | 0 |  | 1450.594 | 0 |  | 1450.645 | 0 |  | 746.226 | 0 |  | 745.965 | 0 |  | 1494.714 | 0 |  | 1499.108 | 0 |  | 726.892 | 0.102 |  | 726.91 | 0.102 |  | 1447.521 | 0 |  | 1449.172 | 0 |  | 764.049 | 0.025 |  | 764.096 | 0.025 | 148.248 | 138.6431277 | 117.8993 | 105.394672 | 106.683 | 136.8409 | 120.3259 | 0 | 0 | 0 | 0 | 0 | -29.6073576 | -7.2077072 | -144.3082 | -115.8438 | -86.54565056 | -72.14808 | -24.6632 | -11.89829088 | -16.65132 | 0 | 0 | 0 | 0 | 0 | 0 | 0 | 130.96629 | 129.53794 | 128.57012 | 128.17798 | 121.20849 | 0 | 0 | -32.35166 | -30.22576 | -31.95933 | -32.04962 | -26.71226 | -22.50473549 | -20.33994 | 102.5544 | 122.1115 | 127.9645 | 129.3749 | 176.516 | 72.83052378 | 76.12692
288 | E22999 | 2017-05-07 20:30 | 63.9965 | 66.0589 | 25 | 48 | 1.1118 | 597.4919 | 15423 | 31 | 239517 | 239707 | 139105 | 139113 | 139261 | 139303 | 221101 | 221119 | 221036 | 220913 | 215319 | 215384 | 216044 | 216036 | 294066 | 294017 | 1360.9301 | 22134.3438 | 1 | 127.8943 | 127.8943 | 127.8943 | 127.8943 | 11.0373 | 11.0373 | 11.0373 | 1218.5547 | 1143.2748 | 1093.1666 | 880.681 | 1074.3207 | 1000.0907 | 979.051 | 958.6118 | 941.3618 | 927.293 | 913.9814 | 895.8224 | 16.2 | 25.2 | 30.5741 | 18.377 | 11.1988 | 7.8019 | 5.6257 | 4.148 | 3.1173 | 2.5692 | 2.5823 | 86.68 | 119.82 | 144.51 | 194.98 | 212 | 285.44 | 294.43 | 398.56 | 404.98 | 547.66 | 537.78 | 728.42 | 659.76 | 889.92 | 49.5 | 45.6 | 24.6711 | -18.699999 | -17.4014 | 17.4014 | -21.4065 | -17.4014 | 6214536 | 1 |  |  | 3.8614 | 7.125 | 8.7286 | 10.8393 | 12.6143 | 15.47 | 4.373 | 7.4413 | 9.1333 | 11.9 | 14.0873 | 16.6397 | 25.0197 | 25.0676 | 24.947 | 25.1651 | 24.9348 | 25.0297 |  | 19382 | 793 | 18 |  | CC040 | 254 | 1283 | 6 | 8 | 35 | 35.333336 | -18.699999 | 1801.0643 | 1704.1929 | 1520.3928 | 1454 | 1392.0929 | 1366.6143 | 1185.6929 | 97.0314 | 97.9129 | 90.8257 | 93.3521 | 64.6757 | 34.3307 | 37.6307 | 30.5741 | 18.377 | 11.1988 | 7.8019 | 5.6257 | 4.148 | 3.1173 | 2.5692 | 0 | 0 | 0 | 0 | 0 | 0.1016 | 0.0254 | 0 | 0 | 0 | 0 | 0 | 0 | 0 | 0.114042 | 0.097284 | 0.08285 | 0.066613 | 0.021352 | 0.025502 | 0.023099 | -0.001788 | -0.005687 | -0.013893 | -0.009273 | -0.001206 | -0.015565 | -0.008797 | 0.080269 | 0.077167 | 0.075495 | 0.072354 | 0.078821 | 0.104328 | 0.098233 | -0.288872 | -0.28534 | -0.283191 | -0.282323 | -0.28777 | -0.299704 | -0.291367 | -1.316125 | -1.292941 | -1.282659 | -1.277709 | -1.313565 | -1.400118 | -1.345613 | -0.462002 | -0.430567 | -0.412213 | -0.408036 | -0.458983 | -0.639457 | -0.556906 | -0.357515 | -0.334402 | -0.318706 | -0.312829 | -0.348107 | -0.420351 | -0.366457 | 0.39457 | 0.356774 | 0.282622 | 0.224257 | 0.350335 | 0.276458 | 0.238708 | -70 | -70 | -65 | -65 | -65 | -47 | 47 | -1.935686 | -1.914498 | -1.901866 | -1.896248 | -1.929367 | 0 | 0 |  | 1407.973 | 0 |  | 1414.2469 | 0 |  | 742.113 | 0 |  | 742.081 | 0 |  | 1403.325 | 0 |  | 1428.369 | 0 |  | 760.423 | 0 |  | 760.644 | 0 |  | 1400.683 | 0 |  | 1422.019 | 0 |  | 772.227 | 0 |  | 772.451 | 0 |  | 1536.573 | 0 |  | 1536.675 | 0 |  | 777.921 | 0 |  | 777.793 | 0 |  | 1450.594 | 0 |  | 1450.645 | 0 |  | 746.226 | 0 |  | 745.965 | 0 |  | 1494.714 | 0 |  | 1499.108 | 0 |  | 726.892 | 0.102 |  | 726.91 | 0.102 |  | 1447.521 | 0 |  | 1449.172 | 0 |  | 764.049 | 0.025 |  | 764.096 | 0.025 | 144.5696 | 131.5075 | 114.7821 | 105.202716 | 109.7262 | 142.5761 | 116.4742 | 0 | 0 | 0 | 0 | 0 | -30.4499264 | -7.4007218 | -147.7403 | -118.4295 | -88.44832 | -73.26383406 | -26.46308049 | -13.91297 | -19.24496 | 0 | 0 | 0 | 0 | 0 | 0 | 0 | 135.49802 | 134.01486 | 123.62129 | 123.25612 | 125.408855 | 0 | 0 | -44.8287 | -42.15806 | -37.43953 | -38.09102 | -29.68505 | -21.95301 | -20.95676 | 87.49865 | 104.9347 | 112.5155 | 117.104 | 178.9869 | 76.26023 | 68.87173
288 | E23000 | 2017-05-07 20:32 | 63.7278 | 65.7129 | 36 | 47 | 1.1118 | 596.8062 | 14986 | 31 | 239517 | 239707 | 139105 | 139113 | 139261 | 139303 | 221101 | 221119 | 221036 | 220913 | 215319 | 215384 | 216044 | 216036 | 294066 | 294017 | 1360.9301 | 22134.3438 | 1 | 128.4901 | 128.4901 | 128.4901 | 128.4901 | 11.6331 | 11.6331 | 11.6331 | 1212.6953 | 1137.817 | 1085 | 875.512 | 1062.4471 | 990.4386 | 970.9285 | 954.594 | 937.4019 | 922.7998 | 909.1546 | 891.3746 | 16 | 28.8 | 30.778 | 18.1267 | 10.8863 | 7.5848 | 5.5074 | 4.1142 | 3.1148 | 2.5674 | 2.5843 | 88.13 | 121.67 | 149.08 | 200.71 | 219 | 293.93 | 301.3 | 406.43 | 409.03 | 552.22 | 537.57 | 730.87 | 659.67 | 889.97 | 50.2 | 45.4 | 24.0844 | 2.954545 | 3.4904 | 3.4904 | -5.5788 | 3.4904 | 6214536 | 2 |  |  | 3.7 | 7.105 | 8.8064 | 11.0179 | 12.6179 | 15.135 | 4.1921 | 7.5571 | 9.3698 | 11.7667 | 13.4397 | 15.8524 | 24.9922 | 24.9864 | 24.9153 | 25.0247 | 24.9304 | 25.0236 |  | 19382 | 794 | 1 |  | CC040 | 254 | 1283 | 6 | 8 | 35 | 30.833334 | 2.954545 | 1860.8143 | 1765.5643 | 1540.3429 | 1427.2643 | 1336.1285 | 1328.0215 | 1207.6072 | 100.4486 | 97.5021 | 98.055 | 97.2214 | 68.545 | 54.0043 | 37.6393 | 30.778 | 18.1267 | 10.8863 | 7.5848 | 5.5074 | 4.1142 | 3.1148 | 2.5674 | 0 | 0 | 0 | 0 | 0 | 0.1016 | 0.0254 | 0 | 0 | 0 | 0 | 0 | 0 | 0 | 0.109714 | 0.093539 | 0.079774 | 0.0655 | 0.021034 | 0.02477 | 0.022466 | -0.001789 | -0.005692 | -0.013897 | -0.009276 | -0.001207 | -0.015684 | -0.009043 | 0.080255 | 0.077155 | 0.075491 | 0.072358 | 0.078832 | 0.104346 | 0.09822 | -0.289044 | -0.285487 | -0.283282 | -0.282266 | -0.287676 | -0.299889 | -0.291705 | -1.317059 | -1.293715 | -1.283807 | -1.277176 | -1.313519 | -1.40591 | -1.351583 | -0.461611 | -0.430266 | -0.412211 | -0.408286 | -0.459521 | -0.640028 | -0.556725 | -0.358483 | -0.335168 | -0.318785 | -0.312326 | -0.346963 | -0.419394 | -0.366848 | 0.393054 | 0.349317 | 0.276708 | 0.220743 | 0.348505 | 0.277211 | 0.238834 | -70 | -70 | -65 | -65 | -65 | -40 | 40 | -1.93569 | -1.91455 | -1.901947 | -1.896261 | -1.929254 | 0 | 0 |  | 1407.973 | 0 |  | 1414.2469 | 0 |  | 742.113 | 0 |  | 742.081 | 0 |  | 1403.325 | 0 |  | 1428.369 | 0 |  | 760.423 | 0 |  | 760.644 | 0 |  | 1400.683 | 0 |  | 1422.019 | 0 |  | 772.227 | 0 |  | 772.451 | 0 |  | 1536.573 | 0 |  | 1536.675 | 0 |  | 777.921 | 0 |  | 777.793 | 0 |  | 1450.594 | 0 |  | 1450.645 | 0 |  | 746.226 | 0 |  | 745.965 | 0 |  | 1494.714 | 0 |  | 1499.108 | 0 |  | 726.892 | 0.102 |  | 726.91 | 0.102 |  | 1447.521 | 0 |  | 1449.172 | 0 |  | 764.049 | 0.025 |  | 764.096 | 0.025 | 149.3397 | 136.2221 | 116.282 | 103.274 | 105.3297 | 138.5737 | 118.6112 | 0 | 0 | 0 | 0 | 0 | -30.4687224 | -7.409307 | -142.1436 | -113.649 | -84.57335 | -71.80794 | -26.04314 | -12.77409826 | -18.1423 | 0 | 0 | 0 | 0 | 0 | 0 | 0 | 135.4983 | 134.0185 | 123.626555 | 123.256965 | 125.40151 | 0 | 0 | -46.36818 | -41.95184 | -40.41935 | -39.69414 | -31.49787 | -34.56426 | -20.95474 | 96.32618 | 114.6398 | 114.9159 | 115.0289 | 173.1902 | 60.76665 | 72.10483
288 | E23001 | 2017-05-07 20:34 | 62.8122 | 65.0602 | 92 | 59 | 1.1787 | 758.079 | 19215 | 31 | 239517 | 239707 | 139105 | 139113 | 139261 | 139303 | 221101 | 221119 | 221036 | 220913 | 215319 | 215384 | 216044 | 216036 | 294066 | 294017 | 1360.9301 | 22173.7969 | 1 | 129.3075 | 129.3075 | 129.3075 | 129.3075 | 12.4505 | 12.4505 | 12.4505 | 0 | 1130.8882 | 1070.3334 | 888.9479 | 1079.9845 | 1005.8224 | 988.0774 | 968.7405 | 948.6666 | 935.3249 | 922.1287 | 905.1296 | 16 | 17.4 | 30.5716 | 17.6982 | 10.3541 | 7.1613 | 5.2603 | 3.9593 | 3.0589 | 2.5657 | 2.5825 | 88.85 | 130.37 | 155.36 | 221.2 | 228.3 | 323.51 | 312.41 | 441.41 | 421.73 | 594.35 | 546.37 | 769.75 | 659.84 | 922.89 | 49.6 | 45.8 | 36.121 | -6.654545 | -4.411 | 6.2315 | -4.5726 | -4.411 | 2104024 | 1 |  |  | 3.7764 | 7.2836 | 9.1721 | 11.6621 | 13.0686 | 15.9157 | 4.3172 | 7.575 | 9.8047 | 12.7922 | 14.0328 | 16.9734 | 24.9456 | 24.9645 | 25.002 | 25.3414 | 25.0726 | 25.0454 |  | 19382 | 794 | 2 |  | CC121 | 254 | 1262 | 6 | 1 | 35 | 25.333332 | -6.654545 | 1986.7072 | 1952.0143 | 1605.2 | 1443.3785 | 1391.6643 | 1304.05 | 1215.6143 | 107.9657 | 109.0086 | 104.9693 | 101.4221 | 80.1114 | 58.7129 | 37.5864 | 30.5716 | 17.6982 | 10.3541 | 7.1613 | 5.2603 | 3.9593 | 3.0589 | 2.5657 | 0 | 0 | 0 | 0 | 0 | 0.1016 | 0.0254 | 0 | 0 | 0 | 0 | 0 | 0 | 0 | 0.097769 | 0.083654 | 0.071273 | 0.060847 | 0.018181 | 0.021758 | 0.019764 | -0.00164 | -0.004942 | -0.01148 | -0.007658 | -0.001196 | -0.015574 | -0.008964 | 0.08103 | 0.077895 | 0.076232 | 0.073073 | 0.079606 | 0.105438 | 0.099242 | -0.281037 | -0.277841 | -0.275435 | -0.274369 | -0.279227 | -0.291191 | -0.283297 | -1.332181 | -1.31318 | -1.300656 | -1.293434 | -1.320687 | -1.419092 | -1.365003 | -0.445018 | -0.414624 | -0.397789 | -0.394206 | -0.443463 | -0.61813 | -0.537594 | -0.367141 | -0.343696 | -0.32555 | -0.318459 | -0.354283 | -0.426862 | -0.373565 | 0.393253 | 0.343883 | 0.272369 | 0.218095 | 0.34545 | 0.278332 | 0.243125 | -65 | -60 | -55 | -55 | -65 | -30 | 30 | -1.871118 | -1.852596 | -1.839701 | -1.834342 | -1.863066 | 0 | 0 |  | 1407.973 | 0 |  | 1414.2469 | 0 |  | 742.113 | 0 |  | 742.081 | 0 |  | 1403.325 | 0 |  | 1428.369 | 0 |  | 760.423 | 0 |  | 760.644 | 0 |  | 1400.683 | 0 |  | 1422.019 | 0 |  | 772.227 | 0 |  | 772.451 | 0 |  | 1536.573 | 0 |  | 1536.675 | 0 |  | 777.921 | 0 |  | 777.793 | 0 |  | 1450.594 | 0 |  | 1450.645 | 0 |  | 746.226 | 0 |  | 745.965 | 0 |  | 1494.714 | 0 |  | 1499.108 | 0 |  | 726.892 | 0.102 |  | 726.91 | 0.102 |  | 1447.521 | 0 |  | 1449.172 | 0 |  | 764.049 | 0.025 |  | 764.096 | 0.025 | 160.9829 | 152.0522 | 122.3676064 | 105.472 | 110.7848 | 137.4964239 | 120.64 | 0 | 0 | 0 | 0 | 0 | -29.5850056 | -7.1957438 | -128.0612 | -103.363 | -77.77012 | -68.79646 | -22.43187 | -8.775664928 | -14.7420324 | 0 | 0 | 0 | 0 | 0 | 0 | 0 | 121.62267 | 111.15576 | 101.183555 | 100.88881 | 121.09929 | 0 | 0 | -48.04668 | -45.19758 | -41.75563 | -39.9812 | -35.52644 | -36.2922 | -20.20622 | 106.4976 | 114.6473 | 104.0254 | 97.58315 | 173.9258 | 62.84355 | 78.496
288 | E23002 | 2017-05-07 20:36 | 62.8998 | 65.1043 | 41 | 59 | 1.1787 | 762.7057 | 19334 | 31 | 239517 | 239707 | 139105 | 139113 | 139261 | 139303 | 221101 | 221119 | 221036 | 220913 | 215319 | 215384 | 216044 | 216036 | 294066 | 294017 | 1360.9301 | 22173.7969 | 1 | 130.1299 | 130.1299 | 130.1299 | 130.1299 | 13.2729 | 13.2729 | 13.2729 | 1212.6953 | 1105.9369 | 1066 | 877.8967 | 1055.239 | 984.5391 | 968.8932 | 951.4027 | 933.194 | 921.9689 | 910.7402 | 894.354 | 16 | 18.2 | 30.7845 | 18.1313 | 10.6397 | 7.3738 | 5.3509 | 3.9753 | 3.0342 | 2.5682 | 2.5795 | 87.17 | 125 | 151.57 | 211.91 | 223.9 | 310.62 | 307.62 | 430.48 | 416.61 | 587.58 | 543.47 | 772.35 | 660.53 | 919.95 | 49.4 | 45.7 | 37.4336 | -9.245455 | -6.4444 | 6.8931 | -0.234 | -6.4444 | 2104024 | 2 |  |  | 3.9943 | 7.4271 | 9.45 | 11.6743 | 13.4136 | 17.0421 | 4.5078 | 7.9984 | 9.7469 | 12.5906 | 14.3906 | 20.2 | 24.9148 | 25.0739 | 25.0472 | 25.231 | 24.7796 | 23.9527 |  | 19382 | 794 | 3 |  | CC121 | 254 | 1262 | 6 | 1 | 35 | 32.833336 | -9.245455 | 1986.7643 | 1969.2214 | 1658.9857 | 1521.0072 | 1488.1 | 1402.7715 | 1122.0143 | 89.225 | 86.3443 | 74.7736 | 71.8379 | 70.1807 | 55.0643 | 37.61 | 30.7845 | 18.1313 | 10.6397 | 7.3738 | 5.3509 | 3.9753 | 3.0342 | 2.5682 | 0 | 0 | 0 | 0 | 0 | 0.1016 | 0.0254 | 0 | 0 | 0 | 0 | 0 | 0 | 0 | 0.095608 | 0.08134 | 0.068885 | 0.059592 | 0.017808 | 0.021695 | 0.0197 | -0.00164 | -0.004944 | -0.011484 | -0.00766 | -0.001197 | -0.01613 | -0.009445 | 0.081059 | 0.07792 | 0.076249 | 0.073086 | 0.079611 | 0.105418 | 0.099355 | -0.280765 | -0.277604 | -0.27524 | -0.274268 | -0.279194 | -0.291411 | -0.282671 | -1.334013 | -1.315148 | -1.302193 | -1.296196 | -1.323354 | -1.427438 | -1.366946 | -0.444105 | -0.413679 | -0.396658 | -0.392951 | -0.441728 | -0.615633 | -0.538296 | -0.367919 | -0.344657 | -0.327026 | -0.320237 | -0.357042 | -0.430114 | -0.371065 | 0.395147 | 0.349869 | 0.276119 | 0.220361 | 0.348567 | 0.279415 | 0.242878 | -65 | -60 | -55 | -55 | -65 | -20 | 20 | -1.872042 | -1.853507 | -1.840432 | -1.835173 | -1.863974 | 0 | 0 |  | 1407.973 | 0 |  | 1414.2469 | 0 |  | 742.113 | 0 |  | 742.081 | 0 |  | 1403.325 | 0 |  | 1428.369 | 0 |  | 760.423 | 0 |  | 760.644 | 0 |  | 1400.683 | 0 |  | 1422.019 | 0 |  | 772.227 | 0 |  | 772.451 | 0 |  | 1536.573 | 0 |  | 1536.675 | 0 |  | 777.921 | 0 |  | 777.793 | 0 |  | 1450.594 | 0 |  | 1450.645 | 0 |  | 746.226 | 0 |  | 745.965 | 0 |  | 1494.714 | 0 |  | 1499.108 | 0 |  | 726.892 | 0.102 |  | 726.91 | 0.102 |  | 1447.521 | 0 |  | 1449.172 | 0 |  | 764.049 | 0.025 |  | 764.096 | 0.025 | 161.0451 | 153.4417 | 126.496 | 111.1643 | 118.4691291 | 147.8774 | 111.4777 | 0 | 0 | 0 | 0 | 0 | -29.6073576 | -7.1798434 | -125.3545 | -100.472 | -74.74718 | -67.31405 | -21.98223 | -7.94369247 | -14.01803123 | 0 | 0 | 0 | 0 | 0 | 0 | 0 | 121.68273 | 111.21042 | 101.22376 | 100.934515 | 121.15831 | 0 | 0 | -39.62527 | -35.71882 | -29.65955 | -28.22877 | -31.00078 | -33.8994 | -20.24531256 | 117.7481 | 128.4613 | 123.313 | 116.556 | 186.6444 | 76.42692 | 70.03454
288 | E23003 | 2017-05-07 20:38 | 62.5154 | 64.8743 | 66 | 59 | 1.1787 | 761.6566 | 19273 | 31 | 239517 | 239707 | 139105 | 139113 | 139261 | 139303 | 221101 | 221119 | 221036 | 220913 | 215319 | 215384 | 216044 | 216036 | 294066 | 294017 | 1360.9301 | 22193.5215 | 1 | 130.9512 | 130.9512 | 130.9512 | 130.9512 | 14.0942 | 14.0942 | 14.0942 | 1240.8203 | 1123.6064 | 1074.1666 | 890.6019 | 1076.3186 | 1004.3984 | 987.4911 | 968.4324 | 948.7845 | 936.2288 | 923.9084 | 909.0815 | 15.8 | 17.4 | 30.7847 | 18.005 | 10.493 | 7.2983 | 5.3355 | 4.0159 | 3.0922 | 2.5627 | 2.5828 | 88.86 | 125.67 | 154.42 | 212.75 | 227.27 | 310.52 | 311.25 | 427.89 | 415.91 | 577.59 | 537.62 | 752.37 | 659.61 | 912.63 | 49.9 | 45.8 | 35.7645 | 4.136364 | 2.1828 | 5.4917 | -4.4317 | 2.1828 | 2104024 | 1 |  |  | 3.7879 | 7.2114 | 9.1379 | 11.6857 | 12.9421 | 16.0843 | 4.3922 | 7.5484 | 9.7844 | 12.2937 | 14.1859 | 18.0562 | 24.9293 | 25.0168 | 25.0389 | 25.1049 | 25.0614 | 24.7866 |  | 19382 | 794 | 4 |  | CC121 | 254 | 1262 | 6 | 1 | 35 | 33.666664 | 4.136364 | 1924.1143 | 1895.9714 | 1546.9572 | 1428.0857 | 1351.5358 | 1291.3071 | 1270.5571 | 78.3629 | 73.76 | 59.9971 | 60.185 | 68.5121 | 58.3836 | 37.5921 | 30.7847 | 18.005 | 10.493 | 7.2983 | 5.3355 | 4.0159 | 3.0922 | 2.5627 | 0 | 0 | 0 | 0 | 0 | 0.1016 | 0.0254 | 0 | 0 | 0 | 0 | 0 | 0 | 0 | 0.092812 | 0.078837 | 0.066535 | 0.058128 | 0.017484 | 0.021827 | 0.019827 | -0.001639 | -0.004937 | -0.012013 | -0.008007 | -0.001198 | -0.017135 | -0.00999 | 0.081057 | 0.077918 | 0.076259 | 0.073098 | 0.079636 | 0.105483 | 0.099205 | -0.280777 | -0.277612 | -0.274787 | -0.273787 | -0.278931 | -0.291186 | -0.283765 | -1.332976 | -1.314094 | -1.293508 | -1.287421 | -1.321203 | -1.42664 | -1.37507 | -0.444786 | -0.414324 | -0.397647 | -0.394023 | -0.443337 | -0.617891 | -0.535661 | -0.366833 | -0.343608 | -0.325104 | -0.31812 | -0.353714 | -0.426368 | -0.376389 | 0.394104 | 0.345954 | 0.274096 | 0.219346 | 0.35048 | 0.282742 | 0.243172 | -65 | -60 | -60 | -60 | -65 | -10 | 10 | -1.8708 | -1.852327 | -1.837894 | -1.832554 | -1.862805 | 0 | 0 |  | 1407.973 | 0 |  | 1414.2469 | 0 |  | 742.113 | 0 |  | 742.081 | 0 |  | 1403.325 | 0 |  | 1428.369 | 0 |  | 760.423 | 0 |  | 760.644 | 0 |  | 1400.683 | 0 |  | 1422.019 | 0 |  | 772.227 | 0 |  | 772.451 | 0 |  | 1536.573 | 0 |  | 1536.675 | 0 |  | 777.921 | 0 |  | 777.793 | 0 |  | 1450.594 | 0 |  | 1450.645 | 0 |  | 746.226 | 0 |  | 745.965 | 0 |  | 1494.714 | 0 |  | 1499.108 | 0 |  | 726.892 | 0.102 |  | 726.91 | 0.102 |  | 1447.521 | 0 |  | 1449.172 | 0 |  | 764.049 | 0.025 |  | 764.096 | 0.025 | 155.9629 | 147.7303 | 117.9694 | 104.3902 | 107.6309 | 136.2109 | 126.0456 | 0 | 0 | 0 | 0 | 0 | -29.5844976 | -7.207631 | -121.5314 | -97.1115466 | -70.52464 | -64.52683 | -21.51711 | -6.69379488 | -13.52656359 | 0 | 0 | 0 | 0 | 0 | 0 | 0 | 121.602 | 111.13962 | 110.27364 | 109.95324 | 121.082325 | 0 | 0 | -34.85472 | -30.56053824 | -23.85767 | -23.71427 | -30.37395 | -36.0747 | -20.13662 | 121.1788 | 131.1978 | 133.8607 | 126.1023 | 176.8222 | 63.85795 | 85.1748
288 | E23004 | 2017-05-07 20:40 | 62.4767 | 64.8779 | 48 | 60 | 1.1787 | 759.9477 | 19262 | 31 | 239517 | 239707 | 139105 | 139113 | 139261 | 139303 | 221101 | 221119 | 221036 | 220913 | 215319 | 215384 | 216044 | 216036 | 294066 | 294017 | 1360.9301 | 22213.25 | 1 | 131.7706 | 131.7706 | 131.7706 | 131.7706 | 14.9136 | 14.9136 | 14.9136 | 1220.8984 | 1124.6605 | 1079 | 889.6179 | 1072.5795 | 1000.1821 | 983.1033 | 964.1698 | 944.5792 | 931.9961 | 919.9526 | 904.1074 | 15.8 | 17.4 | 30.6835 | 17.996 | 10.5064 | 7.2629 | 5.3007 | 3.9997 | 3.0777 | 2.5649 | 2.5839 | 87.56 | 125.2 | 152.8 | 213.16 | 226.03 | 313.09 | 310.84 | 430.58 | 418.71 | 577.76 | 543.62 | 755.6 | 659.53 | 911.42 | 51.2 | 45.7 | 37.6316 | 0.609091 | 0.0786 | 4.1061 | -0.6863 | 0.0786 | 2104024 | 2 |  |  | 3.7736 | 7.195 | 9.0836 | 11.5214 | 12.9271 | 16.0286 | 4.2828 | 7.525 | 9.0297 | 12.4375 | 13.1328 | 18.4625 | 25.0373 | 24.9902 | 25.0445 | 25.0079 | 25.0269 | 25.078 |  | 19382 | 794 | 5 |  | CC121 | 254 | 1262 | 6 | 1 | 35 | 36.666664 | 0.609091 | 1915.5143 | 1916.0215 | 1600.9286 | 1453.8857 | 1358.5428 | 1312.2786 | 1241.0215 | 77.68 | 71.0071 | 60.6557 | 54.885 | 62.8786 | 54.74 | 37.74 | 30.6835 | 17.996 | 10.5064 | 7.2629 | 5.3007 | 3.9997 | 3.0777 | 2.5649 | 0 | 0 | 0 | 0 | 0 | 0.1016 | 0.0254 | 0 | 0 | 0 | 0 | 0 | 0 | 0 | 0.090785 | 0.076775 | 0.064589 | 0.057068 | 0.017282 | 0.021599 | 0.019645 | -0.00164 | -0.004937 | -0.012014 | -0.008007 | -0.001199 | -0.018091 | -0.010443 | 0.081046 | 0.077905 | 0.076236 | 0.073073 | 0.079615 | 0.105434 | 0.099221 | -0.280892 | -0.277766 | -0.275073 | -0.274108 | -0.279171 | -0.291559 | -0.283744 | -1.332619 | -1.314022 | -1.294319 | -1.288472 | -1.321699 | -1.428556 | -1.374312 | -0.445169 | -0.414566 | -0.39753 | -0.393812 | -0.443351 | -0.61758 | -0.536705 | -0.366459 | -0.343537 | -0.325888 | -0.319125 | -0.354228 | -0.427557 | -0.374921 | 0.394649 | 0.347682 | 0.27434 | 0.218847 | 0.34776 | 0.279604 | 0.243259 | -65 | -60 | -60 | -60 | -65 | 0 | 0 | -1.870751 | -1.852281 | -1.837854 | -1.832506 | -1.862688 | 0 | 0 |  | 1407.973 | 0 |  | 1414.2469 | 0 |  | 742.113 | 0 |  | 742.081 | 0 |  | 1403.325 | 0 |  | 1428.369 | 0 |  | 760.423 | 0 |  | 760.644 | 0 |  | 1400.683 | 0 |  | 1422.019 | 0 |  | 772.227 | 0 |  | 772.451 | 0 |  | 1536.573 | 0 |  | 1536.675 | 0 |  | 777.921 | 0 |  | 777.793 | 0 |  | 1450.594 | 0 |  | 1450.645 | 0 |  | 746.226 | 0 |  | 745.965 | 0 |  | 1494.714 | 0 |  | 1499.108 | 0 |  | 726.892 | 0.102 |  | 726.91 | 0.102 |  | 1447.521 | 0 |  | 1449.172 | 0 |  | 764.049 | 0.025 |  | 764.096 | 0.025 | 155.2448 | 149.2677 | 122.0484 | 106.2398 | 108.1604 | 138.3588 | 123.1354 | 0 | 0 | 0 | 0 | 0 | -29.6223944 | -7.2070976 | -118.7963 | -94.39671 | -68.04882 | -63.21372 | -21.25689 | -5.011374448 | -12.64642 | 0 | 0 | 0 | 0 | 0 | 0 | 0 | 121.598815 | 111.13686 | 110.27124 | 109.95036 | 121.07472 | 0 | 0 | -34.58072792 | -29.43713 | -24.11246 | -21.61437162 | -27.87729 | -33.8063292 | -20.2552467 | 123.4665 | 136.5707 | 140.1584 | 131.3621 | 180.1009 | 69.91868 | 83.02663
288 | E23005 | 2017-05-07 20:42 | 62.2861 | 64.7638 | 58 | 59 | 1.1787 | 760.9647 | 19294 | 31 | 239517 | 239707 | 139105 | 139113 | 139261 | 139303 | 221101 | 221119 | 221036 | 220913 | 215319 | 215384 | 216044 | 216036 | 294066 | 294017 | 1360.9301 | 22252.6992 | 1 | 132.5911 | 132.5911 | 132.5911 | 132.5911 | 15.7341 | 15.7341 | 15.7341 | 1252.5391 | 1132.0299 | 1082.8334 | 893.891 | 1080.2009 | 1007.9968 | 990.9641 | 971.7822 | 952.1116 | 939.9806 | 928.1564 | 911.9899 | 16 | 18 | 30.8711 | 17.9245 | 10.4773 | 7.2569 | 5.2908 | 3.9826 | 3.0498 | 2.5672 | 2.5806 | 88.37 | 125.43 | 154.38 | 214.12 | 227.59 | 313.87 | 312.7 | 432.18 | 420.59 | 579.11 | 544.37 | 757.08 | 659.82 | 910.91 | 49.7 | 45.7 | 37.248 | -4.172727 | -2.6257 | 3.7554 | 4.9392 | -2.6257 | 2104441 | 1 |  |  | 3.6929 | 7.1129 | 8.9779 | 11.5686 | 12.88 | 15.8493 | 4.0062 | 7.6234 | 9.6156 | 12.4453 | 13.6266 | 17.9547 | 25.0183 | 25.0215 | 25.0036 | 24.9439 | 24.9292 | 24.8848 |  | 19382 | 794 | 6 |  | CC121 | 254 | 1262 | 6 | 1 | 35 | 34.5 | -4.172727 | 1893.3214 | 1861.3643 | 1556.8785 | 1429.1 | 1347.0643 | 1306.8214 | 1121.9785 | 75.4414 | 70.58 | 65.0707 | 62.7021 | 65.6729 | 55.63 | 37.7314 | 30.8711 | 17.9245 | 10.4773 | 7.2569 | 5.2908 | 3.9826 | 3.0498 | 2.5672 | 0 | 0 | 0 | 0 | 0 | 0.1016 | 0.0254 | 0 | 0 | 0 | 0 | 0 | 0 | 0 | 0.088651 | 0.074869 | 0.062812 | 0.056059 | 0.017158 | 0.021582 | 0.019688 | -0.00164 | -0.004937 | -0.012013 | -0.008006 | -0.0012 | -0.018591 | -0.010698 | 0.081049 | 0.077912 | 0.076247 | 0.073084 | 0.07962 | 0.105445 | 0.099313 | -0.28086 | -0.277679 | -0.274934 | -0.273962 | -0.279111 | -0.291451 | -0.283132 | -1.332381 | -1.313413 | -1.293371 | -1.287475 | -1.32127 | -1.427104 | -1.369471 | -0.445277 | -0.414821 | -0.397909 | -0.394208 | -0.44354 | -0.617849 | -0.538792 | -0.366211 | -0.342931 | -0.324972 | -0.318173 | -0.353784 | -0.427056 | -0.371147 | 0.393926 | 0.345301 | 0.272813 | 0.217853 | 0.346244 | 0.278853 | 0.242999 | -65 | -60 | -60 | -60 | -65 | 10 | -10 | -1.870511 | -1.852055 | -1.837643 | -1.832256 | -1.862477 | 0 | 0 |  | 1407.973 | 0 |  | 1414.2469 | 0 |  | 742.113 | 0 |  | 742.081 | 0 |  | 1403.325 | 0 |  | 1428.369 | 0 |  | 760.423 | 0 |  | 760.644 | 0 |  | 1400.683 | 0 |  | 1422.019 | 0 |  | 772.227 | 0 |  | 772.451 | 0 |  | 1536.573 | 0 |  | 1536.675 | 0 |  | 777.921 | 0 |  | 777.793 | 0 |  | 1450.594 | 0 |  | 1450.645 | 0 |  | 746.226 | 0 |  | 745.965 | 0 |  | 1494.714 | 0 |  | 1499.108 | 0 |  | 726.892 | 0.102 |  | 726.91 | 0.102 |  | 1447.521 | 0 |  | 1449.172 | 0 |  | 764.049 | 0.025 |  | 764.096 | 0.025 | 153.4518 | 145.0226 | 118.7073 | 104.4443444 | 107.2533 | 137.7978 | 111.4271 | 0 | 0 | 0 | 0 | 0 | -29.6114216 | -7.1915528 | -115.9318 | -91.8496 | -65.70195 | -61.86704 | -21.08482666 | -4.268468064 | -12.31154429 | 0 | 0 | 0 | 0 | 0 | 0 | 0 | 121.583215 | 111.1233 | 110.25858 | 109.93536 | 121.061005 | 0 | 0 | -33.59232 | -29.27806618 | -25.89222 | -24.71767 | -29.12856 | -34.37093987 | -20.32938 | 125.5109 | 135.0183 | 137.3717 | 127.795 | 178.1009 | 69.54695 | 71.59458
288 | E23006 | 2017-05-07 20:43 | 62.5225 | 64.9135 | 36 | 59 | 1.1787 | 761.376 | 19265 | 31 | 239517 | 239707 | 139105 | 139113 | 139261 | 139303 | 221101 | 221119 | 221036 | 220913 | 215319 | 215384 | 216044 | 216036 | 294066 | 294017 | 1360.9301 | 22272.4238 | 1 | 133.4121 | 133.4121 | 133.4121 | 133.4121 | 16.5551 | 16.5551 | 16.5551 | 1224.4141 | 1121.0952 | 1075.5 | 883.1085 | 1070.6011 | 998.6188 | 981.0204 | 961.8115 | 941.7166 | 928.6224 | 915.9635 | 900.4016 | 16 | 17.2 | 30.9096 | 18.0354 | 10.5214 | 7.2953 | 5.3097 | 4.0189 | 3.0937 | 2.5626 | 2.5809 | 87.89 | 126.66 | 152.76 | 213.69 | 225.38 | 313.83 | 309.85 | 432.57 | 417.08 | 577.58 | 541.03 | 756.01 | 659.65 | 917.99 | 50.4 | 45.3 | 36.4996 | 4.845454 | 3.5382 | 4.9235 | -2.8007 | 3.5382 | 2104024 | 2 |  |  | 3.7214 | 7.105 | 8.9836 | 11.4043 | 12.8914 | 15.8736 | 4.2109 | 7.2422 | 9.9078 | 12.6781 | 14.1359 | 18.2297 | 24.8619 | 25.0101 | 24.9502 | 25.0303 | 25.0396 | 24.9215 |  | 19382 | 794 | 7 |  | CC121 | 254 | 1262 | 6 | 1 | 35 | 40.666664 | 4.845454 | 1932.3643 | 1891.0929 | 1585.2643 | 1461.25 | 1335.5428 | 1306.5643 | 1296.0428 | 76.3486 | 66.7971 | 61.8314 | 56.6243 | 66.0479 | 55.9907 | 37.7086 | 30.9096 | 18.0354 | 10.5214 | 7.2953 | 5.3097 | 4.0189 | 3.0937 | 2.5626 | 0 | 0 | 0 | 0 | 0 | 0.1016 | 0.0254 | 0 | 0 | 0 | 0 | 0 | 0 | 0 | 0.087589 | 0.073653 | 0.061496 | 0.055283 | 0.017114 | 0.021888 | 0.019985 | -0.00164 | -0.004936 | -0.012011 | -0.008004 | -0.001201 | -0.018948 | -0.010771 | 0.081057 | 0.07792 | 0.076249 | 0.073078 | 0.079634 | 0.105457 | 0.099181 | -0.280773 | -0.277596 | -0.274919 | -0.274059 | -0.278848 | -0.291229 | -0.283793 | -1.33278 | -1.313828 | -1.294229 | -1.289074 | -1.319019 | -1.424822 | -1.372953 | -0.444905 | -0.414464 | -0.397391 | -0.393404 | -0.443388 | -0.617424 | -0.535255 | -0.366628 | -0.343344 | -0.325801 | -0.319698 | -0.353671 | -0.42734 | -0.377255 | 0.394518 | 0.347851 | 0.274693 | 0.219342 | 0.348934 | 0.28082 | 0.243027 | -65 | -60 | -60 | -60 | -65 | 20 | -20 | -1.870486 | -1.852028 | -1.837615 | -1.832236 | -1.862405 | 0 | 0 |  | 1407.973 | 0 |  | 1414.2469 | 0 |  | 742.113 | 0 |  | 742.081 | 0 |  | 1403.325 | 0 |  | 1428.369 | 0 |  | 760.423 | 0 |  | 760.644 | 0 |  | 1400.683 | 0 |  | 1422.019 | 0 |  | 772.227 | 0 |  | 772.451 | 0 |  | 1536.573 | 0 |  | 1536.675 | 0 |  | 777.921 | 0 |  | 777.793 | 0 |  | 1450.594 | 0 |  | 1450.645 | 0 |  | 746.226 | 0 |  | 745.965 | 0 |  | 1494.714 | 0 |  | 1499.108 | 0 |  | 726.892 | 0.102 |  | 726.91 | 0.102 |  | 1447.521 | 0 |  | 1449.172 | 0 |  | 764.049 | 0.025 |  | 764.096 | 0.025 | 156.6317 | 147.354 | 120.8748 | 106.7852275 | 106.3546 | 137.7864 | 128.5428 | 0 | 0 | 0 | 0 | 0 | -29.5888664 | -7.2083422 | -114.5511 | -90.28232 | -64.04492 | -60.94613 | -20.98955 | -4.18897668 | -12.65039 | 0 | 0 | 0 | 0 | 0 | 0 | 0 | 121.58159 | 111.12168 | 110.2569 | 109.93416 | 121.056325 | 0 | 0 | -33.96787 | -27.68499 | -24.57124 | -22.27623 | -29.28485 | -34.57 | -20.18372 | 129.6943 | 140.5083 | 142.5156 | 133.497 | 177.1365 | 69.43851 | 88.50037
288 | E23007 | 2017-05-07 20:44 | 63.1458 | 65.2929 | 21 | 60 | 1.1787 | 763.1528 | 19328 | 31 | 239517 | 239707 | 139105 | 139113 | 139261 | 139303 | 221101 | 221119 | 221036 | 220913 | 215319 | 215384 | 216044 | 216036 | 294066 | 294017 | 1360.9301 | 22292.1484 | 1 | 134.235 | 134.235 | 134.235 | 134.235 | 17.378 | 17.378 | 17.378 | 1246.6797 | 1146.4648 | 1093 | 896.2701 | 1091.0862 | 1015.5876 | 996.7192 | 975.7181 | 954.8651 | 940.7302 | 926.9151 | 909.5103 | 16 | 18.2 | 30.7612 | 17.7457 | 10.3425 | 7.1638 | 5.2122 | 3.9418 | 3.049 | 2.5657 | 2.5781 | 86.81 | 126.02 | 152.57 | 215.96 | 224.67 | 316.56 | 308.54 | 436.72 | 412.9 | 583.71 | 533.02 | 757.18 | 642.06 | 910.24 | 48.8 | 45.7 | 37.8378 | -1.190909 | -0.4693 | 2.4299 | 11.7628 | -0.4693 | 2104024 | 1 |  |  | 3.6064 | 6.9771 | 8.5879 | 11.2907 | 12.7721 | 15.6579 | 3.8185 | 7.5815 | 8.7708 | 12.3 | 14.1092 | 17.3277 | 25.0333 | 24.9972 | 24.942 | 25.2034 | 25.0988 | 25.0467 |  | 19382 | 794 | 8 |  | CC121 | 254 | 1262 | 6 | 1 | 35 | 39.333336 | -1.190909 | 1873.4071 | 1862.1215 | 1531.7072 | 1429.3643 | 1313.5428 | 1251.3286 | 1140.1857 | 83.4057 | 80.2779 | 78.4386 | 76.5229 | 72.1579 | 57.5057 | 37.7214 | 30.7612 | 17.7457 | 10.3425 | 7.1638 | 5.2122 | 3.9418 | 3.049 | 2.5657 | 0 | 0 | 0 | 0 | 0 | 0.1016 | 0.0254 | 0 | 0 | 0 | 0 | 0 | 0 | 0 | 0.087256 | 0.072984 | 0.060679 | 0.054698 | 0.017144 | 0.02198 | 0.020061 | -0.00164 | -0.004938 | -0.012014 | -0.008005 | -0.001202 | -0.0199 | -0.011391 | 0.08109 | 0.077948 | 0.076284 | 0.073116 | 0.079669 | 0.105536 | 0.099352 | -0.280396 | -0.277256 | -0.274482 | -0.273567 | -0.278437 | -0.290462 | -0.282434 | -1.332446 | -1.313717 | -1.293453 | -1.287923 | -1.318444 | -1.418588 | -1.362683 | -0.444605 | -0.414096 | -0.397299 | -0.39346 | -0.443192 | -0.617678 | -0.537632 | -0.366279 | -0.343233 | -0.325049 | -0.318597 | -0.35307 | -0.425699 | -0.371842 | 0.392833 | 0.341374 | 0.26998 | 0.2152 | 0.343755 | 0.277259 | 0.2428 | -65 | -60 | -60 | -60 | -65 | 30 | -30 | -1.870128 | -1.851693 | -1.837269 | -1.831807 | -1.861979 | 0 | 0 |  | 1407.973 | 0 |  | 1414.2469 | 0 |  | 742.113 | 0 |  | 742.081 | 0 |  | 1403.325 | 0 |  | 1428.369 | 0 |  | 760.423 | 0 |  | 760.644 | 0 |  | 1400.683 | 0 |  | 1422.019 | 0 |  | 772.227 | 0 |  | 772.451 | 0 |  | 1536.573 | 0 |  | 1536.675 | 0 |  | 777.921 | 0 |  | 777.793 | 0 |  | 1450.594 | 0 |  | 1450.645 | 0 |  | 746.226 | 0 |  | 745.965 | 0 |  | 1494.714 | 0 |  | 1499.108 | 0 |  | 726.892 | 0.102 |  | 726.91 | 0.102 |  | 1447.521 | 0 |  | 1449.172 | 0 |  | 764.049 | 0.025 |  | 764.096 | 0.025 | 151.9146 | 145.1486 | 116.8448 | 104.5094 | 104.6486 | 132.0602 | 113.2797 | 0 | 0 | 0 | 0 | 0 | -29.5109392 | -7.1738236 | -114.0787 | -89.39319 | -62.94589 | -60.13699 | -21.01863 | -2.95066304 | -11.81446161 | 0 | 0 | 0 | 0 | 0 | 0 | 0 | 121.55832 | 111.10158 | 110.23614 | 109.90842 | 121.028635 | 0 | 0 | -37.08259 | -33.24276 | -31.16358 | -30.1087 | -31.9798 | -35.52001 | -20.28023 | 122.3116 | 133.6143 | 132.9714 | 124.1721 | 172.6788 | 64.07861 | 74.01121
288 | E23008 | 2017-05-07 20:46 | 63.563 | 65.5417 | 25 | 60 | 1.1787 | 760.4617 | 19252 | 31 | 239517 | 239707 | 139105 | 139113 | 139261 | 139303 | 221101 | 221119 | 221036 | 220913 | 215319 | 215384 | 216044 | 216036 | 294066 | 294017 | 1360.9301 | 22311.873 | 1 | 135.055 | 135.055 | 135.055 | 135.055 | 18.198 | 18.198 | 18.198 | 1231.4453 | 1138.1306 | 1092 | 891.1226 | 1078.0782 | 1004.3412 | 986.7482 | 967.235 | 947.2632 | 934.6118 | 922.6592 | 906.8175 | 16 | 20.2 | 30.4718 | 17.9087 | 10.6147 | 7.3867 | 5.4033 | 4.0567 | 3.0901 | 2.5652 | 2.5799 | 87.67 | 124.79 | 152.41 | 210.88 | 224.42 | 308.13 | 307.11 | 424.17 | 415.57 | 574.61 | 541.94 | 752.34 | 659.56 | 910.48 | 49.2 | 45.6 | 39.895 | 2.136364 | 1.9815 | 2.5253 | -0.2507 | 1.9815 | 2104024 | 2 |  |  | 3.6671 | 7.045 | 8.555 | 11.1157 | 12.465 | 15.3964 | 4.0234 | 7.3875 | 9.1172 | 12.6906 | 13.7203 | 17.0875 | 25.0294 | 25.0149 | 24.9472 | 25.0625 | 24.9847 | 24.9288 |  | 19382 | 794 | 9 |  | CC121 | 254 | 1262 | 6 | 1 | 35 | 36.666664 | 2.136364 | 1895.4429 | 1878.1215 | 1555.3928 | 1409.15 | 1371.5571 | 1346.4071 | 1253.5929 | 97.2857 | 93.3986 | 94.1786 | 93.2971 | 78.51 | 57.3521 | 37.7179 | 30.4718 | 17.9087 | 10.6147 | 7.3867 | 5.4033 | 4.0567 | 3.0901 | 2.5652 | 0 | 0 | 0 | 0 | 0 | 0.1016 | 0.0254 | 0 | 0 | 0 | 0 | 0 | 0 | 0 | 0.087148 | 0.072636 | 0.06017 | 0.054175 | 0.017253 | 0.022322 | 0.020387 | -0.00164 | -0.004938 | -0.012015 | -0.008004 | -0.001203 | -0.020898 | -0.012071 | 0.081082 | 0.077938 | 0.076269 | 0.073108 | 0.07965 | 0.105459 | 0.099249 | -0.280489 | -0.277385 | -0.274677 | -0.273668 | -0.278666 | -0.290666 | -0.282811 | -1.3325 | -1.314019 | -1.294194 | -1.288046 | -1.319415 | -1.414655 | -1.35997 | -0.444698 | -0.41408 | -0.397111 | -0.393515 | -0.442889 | -0.616313 | -0.535706 | -0.366336 | -0.343534 | -0.325766 | -0.318715 | -0.354078 | -0.428599 | -0.375623 | 0.394428 | 0.34816 | 0.275338 | 0.220699 | 0.349244 | 0.280011 | 0.242944 | -65 | -60 | -60 | -60 | -65 | 40 | -40 | -1.870288 | -1.851844 | -1.837432 | -1.832006 | -1.862198 | 0 | 0 |  | 1407.973 | 0 |  | 1414.2469 | 0 |  | 742.113 | 0 |  | 742.081 | 0 |  | 1403.325 | 0 |  | 1428.369 | 0 |  | 760.423 | 0 |  | 760.644 | 0 |  | 1400.683 | 0 |  | 1422.019 | 0 |  | 772.227 | 0 |  | 772.451 | 0 |  | 1536.573 | 0 |  | 1536.675 | 0 |  | 777.921 | 0 |  | 777.793 | 0 |  | 1450.594 | 0 |  | 1450.645 | 0 |  | 746.226 | 0 |  | 745.965 | 0 |  | 1494.714 | 0 |  | 1499.108 | 0 |  | 726.892 | 0.102 |  | 726.91 | 0.102 |  | 1447.521 | 0 |  | 1449.172 | 0 |  | 764.049 | 0.025 |  | 764.096 | 0.025 | 153.6863 | 146.377 | 118.6283 | 103.0201382 | 109.2445 | 141.9907 | 124.4178 | 0 | 0 | 0 | 0 | 0 | -29.5316656 | -7.1833994 | -113.93941 | -88.95646 | -62.32191207 | -59.47037 | -21.17661075 | -2.01446872 | -11.30951052 | 0 | 0 | 0 | 0 | 0 | 0 | 0 | 121.56872 | 111.11064 | 110.24592 | 109.92036 | 121.04287 | 0 | 0 | -43.26276 | -38.67449 | -37.39936 | -36.71381 | -34.77121539 | -35.34684 | -20.20571 | 118.0529 | 129.8567 | 129.1529 | 116.7563 | 174.3396 | 75.09777 | 85.71923
288 | E23009 | 2017-05-07 20:47 | 63.8378 | 65.7341 | 31 | 60 | 1.1787 | 764.4131 | 19367 | 31 | 239517 | 239707 | 139105 | 139113 | 139261 | 139303 | 221101 | 221119 | 221036 | 220913 | 215319 | 215384 | 216044 | 216036 | 294066 | 294017 | 1360.9301 | 22331.6016 | 1 | 135.8792 | 135.8792 | 135.8792 | 135.8792 | 19.0222 | 19.0222 | 19.0222 | 1249.0234 | 1149.3228 | 1100.8334 | 900.1659 | 1093.0323 | 1019.9478 | 1001.7899 | 981.7163 | 961.1735 | 948.3487 | 935.7549 | 918.944 | 16 | 19.2 | 30.9396 | 17.8521 | 10.4905 | 7.2608 | 5.3076 | 3.9844 | 3.0488 | 2.5683 | 2.584 | 89.33 | 126.76 | 154.85 | 214.52 | 227.92 | 313.92 | 312.35 | 431.37 | 421.02 | 581.33 | 545.13 | 756.39 | 659.81 | 908.19 | 50.8 | 45.8 | 36.6812 | -6.472727 | -5.0805 | 5.4309 | 14.7356 | -5.0805 | 2104024 | 1 |  |  | 3.6936 | 6.9686 | 8.7929 | 11.0929 | 12.7329 | 15.8543 | 4.2484 | 7.4 | 9.2125 | 11.8047 | 13.475 | 18.2484 | 24.9669 | 24.9531 | 25.0044 | 25.2262 | 24.8589 | 24.7751 |  | 19382 | 794 | 10 |  | CC121 | 254 | 1262 | 6 | 1 | 35 | 29.5 | -6.472727 | 1859.4286 | 1822.0072 | 1510.0286 | 1379.9357 | 1336.8 | 1271.2285 | 1078.8643 | 96.8221 | 97.0914 | 100.3293 | 98.1193 | 75.11 | 56.9829 | 37.6886 | 30.9396 | 17.8521 | 10.4905 | 7.2608 | 5.3076 | 3.9844 | 3.0488 | 2.5683 | 0 | 0 | 0 | 0 | 0 | 0.1016 | 0.0254 | 0 | 0 | 0 | 0 | 0 | 0 | 0 | 0.0867 | 0.072147 | 0.059638 | 0.053686 | 0.017412 | 0.022746 | 0.020809 | -0.001641 | -0.004939 | -0.012017 | -0.008005 | -0.001204 | -0.021366 | -0.01237 | 0.081107 | 0.077969 | 0.076303 | 0.073137 | 0.079674 | 0.105532 | 0.099404 | -0.28019 | -0.277002 | -0.274256 | -0.273298 | -0.278435 | -0.289911 | -0.281536 | -1.332177 | -1.313112 | -1.293023 | -1.287203 | -1.320272 | -1.407157 | -1.349036 | -0.444498 | -0.414135 | -0.397268 | -0.393544 | -0.442645 | -0.61678 | -0.538134 | -0.365998 | -0.342631 | -0.324631 | -0.317907 | -0.353844 | -0.426801 | -0.370511 | 0.392867 | 0.344799 | 0.272853 | 0.218284 | 0.346246 | 0.279103 | 0.243267 | -65 | -60 | -60 | -60 | -65 | 47 | -47 | -1.870111 | -1.851679 | -1.837247 | -1.831765 | -1.861927 | 0 | 0 |  | 1407.973 | 0 |  | 1414.2469 | 0 |  | 742.113 | 0 |  | 742.081 | 0 |  | 1403.325 | 0 |  | 1428.369 | 0 |  | 760.423 | 0 |  | 760.644 | 0 |  | 1400.683 | 0 |  | 1422.019 | 0 |  | 772.227 | 0 |  | 772.451 | 0 |  | 1536.573 | 0 |  | 1536.675 | 0 |  | 777.921 | 0 |  | 777.793 | 0 |  | 1450.594 | 0 |  | 1450.645 | 0 |  | 746.226 | 0 |  | 745.965 | 0 |  | 1494.714 | 0 |  | 1499.108 | 0 |  | 726.892 | 0.102 |  | 726.91 | 0.102 |  | 1447.521 | 0 |  | 1449.172 | 0 |  | 764.049 | 0.025 |  | 764.096 | 0.025 | 150.8127 | 142.0601 | 115.2197 | 100.9244 | 106.5082032 | 134.1553 | 107.2434 | 0 | 0 | 0 | 0 | 0 | -29.4549576 | -7.1510144 | -113.3136 | -88.25163 | -61.57505 | -58.80072 | -21.39897 | -1.94187666 | -11.38451 | 0 | 0 | 0 | 0 | 0 | 0 | 0 | 121.557215 | 111.10074 | 110.23482 | 109.9059 | 121.025255 | 0 | 0 | -43.03723 | -40.20895 | -39.85762 | -38.61426 | -33.24706595 | -35.14591 | -20.28152 | 116.019 | 124.7002 | 124.0219 | 113.4153 | 172.8874 | 67.61253874 | 68.42638
288 | E23010 | 2017-05-07 20:49 | 64.0841 | 65.8919 | 31 | 60 | 1.1787 | 759.6319 | 19218 | 31 | 239517 | 239707 | 139105 | 139113 | 139261 | 139303 | 221101 | 221119 | 221036 | 220913 | 215319 | 215384 | 216044 | 216036 | 294066 | 294017 | 1360.9301 | 22351.3262 | 1 | 136.6983 | 136.6983 | 136.6983 | 136.6983 | 19.8413 | 19.8413 | 19.8413 | 1236.1328 | 1143.583 | 1099.6666 | 892.1132 | 1080.9489 | 1007.8242 | 989.8248 | 970.2464 | 950.0619 | 937.0804 | 924.2802 | 908.9456 | 16 | 22 | 30.8271 | 17.8986 | 10.5398 | 7.2924 | 5.3137 | 4.0125 | 3.0978 | 2.5638 | 2.5834 | 87.53 | 125.61 | 151.27 | 212.84 | 223.1 | 311.39 | 305.86 | 428.72 | 411.94 | 573.32 | 534.04 | 748.74 | 652.57 | 904.52 | 51 | 45.8 | 39.0052 | 11.690909 | 7.8736 | 9.4208 | -7.3201 | 7.8736 | 2104024 | 2 |  |  | 3.6936 | 6.9986 | 8.9907 | 11.2514 | 12.5829 | 15.335 | 4.0703 | 7.1516 | 9.6703 | 12.8234 | 14.1328 | 17.2016 | 24.9363 | 24.9933 | 24.9057 | 25.1634 | 24.996 | 24.9179 |  | 19382 | 794 | 11 |  | CC121 | 254 | 1262 | 6 | 1 | 35 | 36.833336 | 11.690909 | 1895.6357 | 1879.6 | 1570.3715 | 1444.05 | 1340.2285 | 1272.6857 | 1300.0571 | 74.2736 | 68.1264 | 60.1736 | 57.1086 | 81.6193 | 57.0471 | 38.0329 | 30.8271 | 17.8986 | 10.5398 | 7.2924 | 5.3137 | 4.0125 | 3.0978 | 2.5638 | 0 | 0 | 0 | 0 | 0 | 0.1016 | 0.0254 | 0 | 0 | 0 | 0 | 0 | 0 | 0 | 0.086194 | 0.071523 | 0.059004 | 0.053219 | 0.01759 | 0.022754 | 0.020851 | -0.001641 | -0.004939 | -0.012016 | -0.008003 | -0.001205 | -0.021433 | -0.012702 | 0.081094 | 0.077951 | 0.07628 | 0.073116 | 0.079663 | 0.105515 | 0.099223 | -0.280348 | -0.277221 | -0.27454 | -0.273577 | -0.278563 | -0.289754 | -0.282403 | -1.332477 | -1.313828 | -1.294178 | -1.288329 | -1.320375 | -1.40047 | -1.34934 | -0.444522 | -0.413985 | -0.39695 | -0.393239 | -0.442754 | -0.61694 | -0.534578 | -0.366311 | -0.343344 | -0.325749 | -0.318984 | -0.353953 | -0.426901 | -0.377366 | 0.393974 | 0.348021 | 0.274966 | 0.219995 | 0.349974 | 0.281489 | 0.243222 | -65 | -60 | -60 | -60 | -65 | 54 | -54 | -1.870214 | -1.851775 | -1.837358 | -1.831911 | -1.862094 | 0 | 0 |  | 1407.973 | 0 |  | 1414.2469 | 0 |  | 742.113 | 0 |  | 742.081 | 0 |  | 1403.325 | 0 |  | 1428.369 | 0 |  | 760.423 | 0 |  | 760.644 | 0 |  | 1400.683 | 0 |  | 1422.019 | 0 |  | 772.227 | 0 |  | 772.451 | 0 |  | 1536.573 | 0 |  | 1536.675 | 0 |  | 777.921 | 0 |  | 777.793 | 0 |  | 1450.594 | 0 |  | 1450.645 | 0 |  | 746.226 | 0 |  | 745.965 | 0 |  | 1494.714 | 0 |  | 1499.108 | 0 |  | 726.892 | 0.102 |  | 726.91 | 0.102 |  | 1447.521 | 0 |  | 1449.172 | 0 |  | 764.049 | 0.025 |  | 764.096 | 0.025 | 153.7247 | 146.5166996 | 119.7879 | 105.5831598 | 106.7666 | 134.2874 | 128.9956 | 0 | 0 | 0 | 0 | 0 | -29.4390064 | -7.1730362 | -112.6649 | -87.47992 | -60.81084 | -58.25308 | -21.63434 | -1.85002087 | -10.99577166 | 0 | 0 | 0 | 0 | 0 | 0 | 0 | 121.56391 | 111.1065 | 110.24148 | 109.91466 | 121.03611 | 0 | 0 | -33.01625 | -28.20331 | -23.88591052 | -22.45733 | -36.13727 | -35.19464 | -20.33155 | 129.6074 | 141.94 | 145.3327 | 134.7874 | 170.0311 | 67.80377 | 90.49521
288 | E23011 | 2017-05-07 20:51 | 64.1222 | 65.9148 | 42 | 60 | 1.1787 | 760.4464 | 19264 | 31 | 239517 | 239707 | 139105 | 139113 | 139261 | 139303 | 221101 | 221119 | 221036 | 220913 | 215319 | 215384 | 216044 | 216036 | 294066 | 294017 | 1360.9301 | 22371.0508 | 1 | 137.5183 | 137.5183 | 137.5183 | 137.5183 | 20.6613 | 20.6613 | 20.6613 | 1241.9922 | 1147.0916 | 1091.5 | 894.4858 | 1092.9987 | 1016.992 | 997.7785 | 976.8923 | 955.7376 | 942.2545 | 929.3367 | 912.2762 | 16 | 19.2 | 30.7677 | 17.6686 | 10.4098 | 7.2524 | 5.2895 | 3.9842 | 3.0545 | 2.5659 | 2.5817 | 86.03 | 126.01 | 150.14 | 213.36 | 220.5 | 311.18 | 302.63 | 429.45 | 407.09 | 577.4 | 527.25 | 751.91 | 635.52 | 905.09 | 50 | 45.8 | 37.108 | -20.781818 | -17.0557 | 18.8214 | 24.4329 | -17.0557 | 2104024 | 1 |  |  | 3.7164 | 6.8836 | 8.8507 | 11.1429 | 12.5836 | 15.7657 | 4.0818 | 7.3955 | 9.5076 | 11.8758 | 13.5712 | 17.0864 | 24.9948 | 25.0614 | 25.0106 | 25.1441 | 24.9563 | 24.9944 |  | 19382 | 794 | 12 |  | CC121 | 254 | 1262 | 6 | 1 | 35 | 40.833336 | -20.781818 | 1925.4429 | 1861.7786 | 1539.0714 | 1430.8643 | 1357.2214 | 1317.1786 | 1164.1143 | 73.6321 | 66.0407 | 61.3921 | 59.5 | 83.0579 | 37.5943 | 40.1971 | 30.7677 | 17.6686 | 10.4098 | 7.2524 | 5.2895 | 3.9842 | 3.0545 | 2.5659 | 0 | 0 | 0 | 0 | 0 | 0.1016 | 0.0254 | 0 | 0 | 0 | 0 | 0 | 0 | 0 | 0.085221 | 0.070689 | 0.058288 | 0.052745 | 0.017805 | 0.022739 | 0.020898 | -0.001641 | -0.00494 | -0.01202 | -0.008005 | -0.001206 | -0.021829 | -0.012854 | 0.081072 | 0.077937 | 0.076273 | 0.073106 | 0.079645 | 0.105475 | 0.099309 | -0.280599 | -0.277387 | -0.274619 | -0.273691 | -0.278773 | -0.289725 | -0.281602 | -1.332779 | -1.313577 | -1.293362 | -1.287753 | -1.320413 | -1.393307 | -1.337206 | -0.44467 | -0.414348 | -0.397523 | -0.393713 | -0.443018 | -0.617 | -0.53731 | -0.366627 | -0.343094 | -0.324961 | -0.318436 | -0.353994 | -0.427526 | -0.372859 | 0.392694 | 0.343592 | 0.271512 | 0.21683 | 0.344632 | 0.277508 | 0.243082 | -65 | -60 | -60 | -60 | -65 | 61 | -61 | -1.870237 | -1.851799 | -1.837377 | -1.831921 | -1.862098 | 0 | 0 |  | 1407.973 | 0 |  | 1414.2469 | 0 |  | 742.113 | 0 |  | 742.081 | 0 |  | 1403.325 | 0 |  | 1428.369 | 0 |  | 760.423 | 0 |  | 760.644 | 0 |  | 1400.683 | 0 |  | 1422.019 | 0 |  | 772.227 | 0 |  | 772.451 | 0 |  | 1536.573 | 0 |  | 1536.675 | 0 |  | 777.921 | 0 |  | 777.793 | 0 |  | 1450.594 | 0 |  | 1450.645 | 0 |  | 746.226 | 0 |  | 745.965 | 0 |  | 1494.714 | 0 |  | 1499.108 | 0 |  | 726.892 | 0.102 |  | 726.91 | 0.102 |  | 1447.521 | 0 |  | 1449.172 | 0 |  | 764.049 | 0.025 |  | 764.096 | 0.025 | 156.0995 | 145.1014 | 117.3896 | 104.6048 | 108.0959 | 138.9294 | 115.607 | 0 | 0 | 0 | 0 | 0 | -29.43606 | -7.1526908 | -111.3937 | -86.36637 | -59.84127 | -57.61406922 | -21.91754 | -1.26790937 | -10.75649 | 0 | 0 | 0 | 0 | 0 | 0 | 0 | 121.565405 | 111.10794 | 110.24262 | 109.91526 | 121.03637 | 0 | 0 | -32.74199 | -27.36383 | -24.40477 | -23.4259235 | -36.79614 | -23.1956831 | -21.5983 | 133.5293 | 142.4792 | 143.3862 | 133.48 | 170.4186 | 85.02976 | 76.09955
288 | E23012 | 2017-05-07 20:52 | 64.4223 | 66.1278 | 28 | 60 | 1.1787 | 762.1255 | 19295 | 31 | 239517 | 239707 | 139105 | 139113 | 139261 | 139303 | 221101 | 221119 | 221036 | 220913 | 215319 | 215384 | 216044 | 216036 | 294066 | 294017 | 1360.9301 | 22390.7754 | 1 | 138.34 | 138.34 | 138.34 | 138.34 | 21.4831 | 21.4831 | 21.4831 | 1239.6484 | 1146.6235 | 1105.3334 | 890.4198 | 1084.8467 | 1010.2032 | 991.3534 | 970.8224 | 949.739 | 936.1465 | 922.8223 | 906.0551 | 16 | 22 | 30.7623 | 17.8053 | 10.422 | 7.2178 | 5.2665 | 3.9747 | 3.0703 | 2.5664 | 2.5862 | 86.25 | 126.87 | 149.53 | 214.59 | 220.87 | 315.17 | 302.93 | 432.53 | 407.14 | 578.29 | 526.98 | 752.98 | 639.27 | 905.23 | 50.1 | 45.7 | 38.248 | -1.336364 | -2.8 | 5.7817 | -3.0915 | -2.8 | 2104024 | 2 |  |  | 3.6564 | 7.1136 | 9.0157 | 11.4329 | 12.9307 | 15.4943 | 4.0364 | 7.4955 | 9.397 | 12.4894 | 13.9212 | 16.5803 | 24.9713 | 24.9576 | 24.9812 | 25.0071 | 24.995 | 25.0561 |  | 19382 | 794 | 13 |  | CC121 | 254 | 1262 | 6 | 1 | 35 | 32.666664 | -1.336364 | 1907.55 | 1855.8643 | 1543.0358 | 1415.2072 | 1319.5358 | 1261.3143 | 1192.4 | 85.4236 | 80.9014 | 81.72 | 80.7429 | 85.0636 | 55.9843 | 37.7329 | 30.7623 | 17.8053 | 10.422 | 7.2178 | 5.2665 | 3.9747 | 3.0703 | 2.5664 | 0 | 0 | 0 | 0 | 0 | 0.1016 | 0.0254 | 0 | 0 | 0 | 0 | 0 | 0 | 0 | 0.084676 | 0.070006 | 0.057565 | 0.052307 | 0.017966 | 0.022823 | 0.02101 | -0.001641 | -0.004939 | -0.012018 | -0.008003 | -0.001207 | -0.022327 | -0.012996 | 0.081088 | 0.077951 | 0.076283 | 0.073118 | 0.079663 | 0.105517 | 0.099309 | -0.280416 | -0.277222 | -0.274496 | -0.273541 | -0.278614 | -0.289052 | -0.281189 | -1.332785 | -1.313691 | -1.293746 | -1.287952 | -1.321297 | -1.383867 | -1.32963 | -0.444417 | -0.414069 | -0.397147 | -0.393412 | -0.442844 | -0.61708 | -0.536512 | -0.366634 | -0.343207 | -0.325331 | -0.318625 | -0.353807 | -0.426714 | -0.373768 | 0.393376 | 0.345875 | 0.273039 | 0.218255 | 0.34733 | 0.27987 | 0.243445 | -65 | -60 | -60 | -60 | -65 | 68 | -68 | -1.870399 | -1.85195 | -1.83754 | -1.832132 | -1.862339 | 0 | 0 |  | 1407.973 | 0 |  | 1414.2469 | 0 |  | 742.113 | 0 |  | 742.081 | 0 |  | 1403.325 | 0 |  | 1428.369 | 0 |  | 760.423 | 0 |  | 760.644 | 0 |  | 1400.683 | 0 |  | 1422.019 | 0 |  | 772.227 | 0 |  | 772.451 | 0 |  | 1536.573 | 0 |  | 1536.675 | 0 |  | 777.921 | 0 |  | 777.793 | 0 |  | 1450.594 | 0 |  | 1450.645 | 0 |  | 746.226 | 0 |  | 745.965 | 0 |  | 1494.714 | 0 |  | 1499.108 | 0 |  | 726.892 | 0.102 |  | 726.91 | 0.102 |  | 1447.521 | 0 |  | 1449.172 | 0 |  | 764.049 | 0.025 |  | 764.096 | 0.025 | 154.6794144 | 144.6665 | 117.7074 | 103.4771 | 105.1182 | 133.0901 | 118.4160516 | 0 | 0 | 0 | 0 | 0 | -29.3676832 | -7.1422006 | -110.6678 | -85.47793 | -58.92625 | -57.06143 | -22.14362 | -0.686398032 | -10.65565482 | 0 | 0 | 0 | 0 | 0 | 0 | 0 | 121.575935 | 111.117 | 110.2524 | 109.92792 | 121.052035 | 0 | 0 | -37.9637 | -33.49876 | -32.45485284 | -31.76523 | -37.6699 | -34.54679 | -20.24415 | 127.6238 | 136.8068 | 136.5787 | 124.5784 | 166.3567 | 68.48923 | 80.37404
288 | E23013 | 2017-05-07 20:54 | 64.4131 | 66.1491 | 39 | 60 | 1.1787 | 761.3109 | 19268 | 31 | 239517 | 239707 | 139105 | 139113 | 139261 | 139303 | 221101 | 221119 | 221036 | 220913 | 215319 | 215384 | 216044 | 216036 | 294066 | 294017 | 1360.9301 | 22410.5 | 1 | 139.1609 | 139.1609 | 139.1609 | 139.1609 | 22.304 | 22.304 | 22.304 | 1241.9922 | 1143.6571 | 1095.3334 | 900.2095 | 1090.8013 | 1017.2493 | 999.1946 | 979.4037 | 959.1116 | 946.5891 | 934.1908 | 918.1239 | 16 | 18.4 | 30.5771 | 17.7954 | 10.6231 | 7.3122 | 5.3362 | 4.0078 | 3.0728 | 2.5648 | 2.5845 | 89.08 | 125.03 | 154.06 | 206.87 | 226.92 | 306.47 | 311.4 | 423.71 | 419.21 | 568.98 | 543.4 | 742.55 | 659.78 | 901.23 | 49.4 | 45.8 | 37.3473 | -5.727273 | -2.8108 | 7.0189 | -0.0872 | -2.8108 | 2104024 | 1 |  |  | 3.6457 | 6.7686 | 8.7414 | 11.1886 | 12.4829 | 15.2979 | 3.9172 | 7.2344 | 9.1234 | 11.8609 | 14.0094 | 17.0844 | 25.0052 | 25.0336 | 25.0229 | 25.0177 | 25.0084 | 25.0024 |  | 19382 | 794 | 14 |  | CC121 | 254 | 1262 | 6 | 1 | 35 | 32.666664 | -5.727273 | 1866.6143 | 1793.5072 | 1534.8214 | 1394.9143 | 1315.8429 | 1262.1428 | 1166.2572 | 72.8564 | 64.4836 | 62.5543 | 60.5536 | 81.1357 | 57.2664 | 37.7586 | 30.5771 | 17.7954 | 10.6231 | 7.3122 | 5.3362 | 4.0078 | 3.0728 | 2.5648 | 0 | 0 | 0 | 0 | 0 | 0.1016 | 0.0254 | 0 | 0 | 0 | 0 | 0 | 0 | 0 | 0.084136 | 0.069361 | 0.056979 | 0.051884 | 0.018181 | 0.023139 | 0.02136 | -0.001641 | -0.004941 | -0.012022 | -0.008004 | -0.001208 | -0.022841 | -0.013276 | 0.081101 | 0.077963 | 0.076296 | 0.073133 | 0.079673 | 0.105539 | 0.099338 | -0.28026 | -0.277077 | -0.274338 | -0.273359 | -0.278493 | -0.288491 | -0.280645 | -1.332178 | -1.313155 | -1.293121 | -1.287158 | -1.320921 | -1.373667 | -1.320743 | -0.444592 | -0.414205 | -0.397314 | -0.393645 | -0.442917 | -0.617278 | -0.53689 | -0.365998 | -0.342674 | -0.324726 | -0.317866 | -0.353416 | -0.426111 | -0.372889 | 0.393727 | 0.346605 | 0.273887 | 0.218956 | 0.347948 | 0.279916 | 0.243304 | -65 | -60 | -60 | -60 | -65 | 75 | -75 | -1.87009 | -1.851661 | -1.83722 | -1.831723 | -1.861879 | 0 | 0 |  | 1407.973 | 0 |  | 1414.2469 | 0 |  | 742.113 | 0 |  | 742.081 | 0 |  | 1403.325 | 0 |  | 1428.369 | 0 |  | 760.423 | 0 |  | 760.644 | 0 |  | 1400.683 | 0 |  | 1422.019 | 0 |  | 772.227 | 0 |  | 772.451 | 0 |  | 1536.573 | 0 |  | 1536.675 | 0 |  | 777.921 | 0 |  | 777.793 | 0 |  | 1450.594 | 0 |  | 1450.645 | 0 |  | 746.226 | 0 |  | 745.965 | 0 |  | 1494.714 | 0 |  | 1499.108 | 0 |  | 726.892 | 0.102 |  | 726.91 | 0.102 |  | 1447.521 | 0 |  | 1449.172 | 0 |  | 764.049 | 0.025 |  | 764.096 | 0.025 | 151.3843 | 139.8272 | 117.1007 | 102.0143 | 104.8372 | 133.2053 | 115.8537 | 0 | 0 | 0 | 0 | 0 | -29.3106856 | -7.128383 | -109.898 | -84.5934451 | -58.13484 | -56.48049304 | -22.41999 | -0.409352766 | -10.67689 | 0 | 0 | 0 | 0 | 0 | 0 | 0 | 121.55585 | 111.09966 | 110.2332 | 109.90338 | 121.022135 | 0 | 0 | -32.39137 | -26.70943 | -24.8537 | -23.83662 | -35.93638 | -35.34929 | -20.27221 | 130.6507 | 139.624 | 144.3454 | 131.6005 | 167.5029 | 68.13596 | 77.77617
288 | E23014 | 2017-05-07 20:55 | 64.6294 | 66.3256 | 30 | 61 | 1.1787 | 761.5203 | 19282 | 31 | 239517 | 239707 | 139105 | 139113 | 139261 | 139303 | 221101 | 221119 | 221036 | 220913 | 215319 | 215384 | 216044 | 216036 | 294066 | 294017 | 1360.9301 | 22430.2246 | 1 | 139.9821 | 139.9821 | 139.9821 | 139.9821 | 23.1251 | 23.1251 | 23.1251 | 1244.3359 | 1151.3287 | 1110.5 | 892.7075 | 1086.5311 | 1011.5824 | 992.5171 | 972.1223 | 950.9958 | 937.6453 | 925.1857 | 908.3492 | 16 | 22.2 | 30.8307 | 17.9394 | 10.5446 | 7.2764 | 5.3087 | 4.0129 | 3.0612 | 2.5659 | 2.5885 | 85.48 | 125.82 | 147.38 | 212.79 | 217.88 | 312.35 | 298.57 | 428.72 | 402.09 | 572.15 | 521.64 | 754.14 | 633.71 | 905.16 | 49.7 | 45.8 | 38.8408 | 1.636364 | 2.0223 | 2.464 | -0.1187 | 2.0223 | 2104024 | 2 |  |  | 3.765 | 6.9143 | 8.8986 | 11.1979 | 12.5864 | 15.3457 | 4.2606 | 7.4909 | 9.4712 | 11.7379 | 12.9803 | 16.1924 | 24.8175 | 24.9269 | 24.8848 | 24.934 | 24.8776 | 24.9104 |  | 19382 | 794 | 15 |  | CC121 | 254 | 1262 | 6 | 1 | 35 | 35.5 | 1.636364 | 1901.6143 | 1868.7428 | 1573.6072 | 1439.7786 | 1328.25 | 1351.9071 | 1180.6143 | 66.7621 | 63.1057 | 60.3071 | 57.745 | 75.73 | 55.2479 | 37.8421 | 30.8307 | 17.9394 | 10.5446 | 7.2764 | 5.3087 | 4.0129 | 3.0612 | 2.5659 | 0 | 0 | 0 | 0 | 0 | 0.1016 | 0.0254 | 0 | 0 | 0 | 0 | 0 | 0 | 0 | 0.083717 | 0.068825 | 0.05639 | 0.051485 | 0.018351 | 0.022358 | 0.020635 | -0.001641 | -0.00494 | -0.012019 | -0.008002 | -0.001209 | -0.022248 | -0.012923 | 0.08109 | 0.077952 | 0.076281 | 0.073116 | 0.07966 | 0.105467 | 0.099306 | -0.280391 | -0.277213 | -0.274533 | -0.273576 | -0.278549 | -0.289292 | -0.281258 | -1.332652 | -1.313662 | -1.294019 | -1.288213 | -1.319432 | -1.384558 | -1.331031 | -0.444468 | -0.414074 | -0.397033 | -0.393305 | -0.442718 | -0.615925 | -0.536433 | -0.366495 | -0.343179 | -0.325596 | -0.318873 | -0.354094 | -0.42891 | -0.373898 | 0.393856 | 0.347468 | 0.274168 | 0.219394 | 0.348515 | 0.280269 | 0.243628 | -65 | -60 | -60 | -60 | -65 | 68 | -68 | -1.870113 | -1.851679 | -1.837253 | -1.831776 | -1.861945 | 0 | 0 |  | 1407.973 | 0 |  | 1414.2469 | 0 |  | 742.113 | 0 |  | 742.081 | 0 |  | 1403.325 | 0 |  | 1428.369 | 0 |  | 760.423 | 0 |  | 760.644 | 0 |  | 1400.683 | 0 |  | 1422.019 | 0 |  | 772.227 | 0 |  | 772.451 | 0 |  | 1536.573 | 0 |  | 1536.675 | 0 |  | 777.921 | 0 |  | 777.793 | 0 |  | 1450.594 | 0 |  | 1450.645 | 0 |  | 746.226 | 0 |  | 745.965 | 0 |  | 1494.714 | 0 |  | 1499.108 | 0 |  | 726.892 | 0.102 |  | 726.91 | 0.102 |  | 1447.521 | 0 |  | 1449.172 | 0 |  | 764.049 | 0.025 |  | 764.096 | 0.025 | 154.2019 | 145.6722 | 120.0363 | 105.2709 | 105.808395 | 142.5816 | 117.2421 | 0 | 0 | 0 | 0 | 0 | -29.3920672 | -7.1439532 | -109.3787 | -83.92329687 | -57.41692 | -56.01537 | -22.6177 | -0.15230138 | -10.26491 | 0 | 0 | 0 | 0 | 0 | 0 | 0 | 121.557345 | 111.10074 | 110.23518 | 109.90656 | 121.026425 | 0 | 0 | -29.67362 | -26.13043 | -23.94391 | -22.7114 | -33.52703414 | -34.02856 | -20.29975 | 136.7069 | 146.7193 | 148.9107 | 136.4506 | 170.6901 | 79.00865 | 79.53347
288 | E23015 | 2017-05-07 20:57 | 64.6327 | 66.3579 | 38 | 60 | 1.1787 | 762.0095 | 19314 | 31 | 239517 | 239707 | 139105 | 139113 | 139261 | 139303 | 221101 | 221119 | 221036 | 220913 | 215319 | 215384 | 216044 | 216036 | 294066 | 294017 | 1360.9301 | 22449.9512 | 1 | 140.8037 | 140.8037 | 140.8037 | 140.8037 | 23.9467 | 23.9467 | 23.9467 | 1240.8203 | 1143.1049 | 1095.3334 | 897.6208 | 1092.3047 | 1017.9925 | 999.2559 | 978.9565 | 958.0377 | 944.803 | 931.9649 | 915.4093 | 16 | 17.4 | 30.7962 | 17.8657 | 10.517 | 7.2772 | 5.3081 | 3.9969 | 3.0645 | 2.567 | 2.5857 | 88.28 | 125.22 | 152.88 | 210.42 | 225.78 | 311.34 | 309.86 | 429.94 | 416.95 | 575.96 | 539.22 | 752.34 | 654.86 | 906.64 | 49.9 | 45.5 | 37.6748 | 1.945454 | 1.2184 | 2.3014 | 6.7048 | 1.2184 | 2104024 | 1 |  |  | 3.775 | 6.8407 | 8.7893 | 11.065 | 12.7079 | 15.3021 | 4.2219 | 7.3641 | 9.2781 | 11.9703 | 13.225 | 16.5297 | 24.8899 | 24.9966 | 25.0178 | 25.1321 | 24.9555 | 24.9186 |  | 19382 | 794 | 16 |  | CC121 | 254 | 1262 | 6 | 1 | 35 | 38 | 1.945454 | 1871.1143 | 1832.25 | 1534.0786 | 1412.85 | 1328.7 | 1283.9857 | 1177.6857 | 64.26 | 63.2986 | 60.8114 | 58.405 | 73.36 | 53.6114 | 37.8607 | 30.7962 | 17.8657 | 10.517 | 7.2772 | 5.3081 | 3.9969 | 3.0645 | 2.567 | 0 | 0 | 0 | 0 | 0 | 0.1016 | 0.0254 | 0 | 0 | 0 | 0 | 0 | 0 | 0 | 0.083153 | 0.068295 | 0.055913 | 0.051115 | 0.018588 | 0.022587 | 0.020821 | -0.001642 | -0.004947 | -0.012037 | -0.008013 | -0.001211 | -0.021685 | -0.012715 | 0.081067 | 0.077929 | 0.07626 | 0.073097 | 0.079633 | 0.105466 | 0.099277 | -0.280644 | -0.277481 | -0.274765 | -0.273801 | -0.278853 | -0.289831 | -0.281851 | -1.331851 | -1.312993 | -1.29314 | -1.287292 | -1.318989 | -1.392744 | -1.337629 | -0.445323 | -0.41482 | -0.397834 | -0.394115 | -0.443414 | -0.617664 | -0.537373 | -0.365657 | -0.342514 | -0.324748 | -0.317998 | -0.35364 | -0.426918 | -0.373282 | 0.393803 | 0.346634 | 0.273563 | 0.218515 | 0.347203 | 0.280105 | 0.243378 | -65 | -60 | -60 | -60 | -65 | 61 | -61 | -1.870497 | -1.85206 | -1.837628 | -1.832149 | -1.862321 | 0 | 0 |  | 1407.973 | 0 |  | 1414.2469 | 0 |  | 742.113 | 0 |  | 742.081 | 0 |  | 1403.325 | 0 |  | 1428.369 | 0 |  | 760.423 | 0 |  | 760.644 | 0 |  | 1400.683 | 0 |  | 1422.019 | 0 |  | 772.227 | 0 |  | 772.451 | 0 |  | 1536.573 | 0 |  | 1536.675 | 0 |  | 777.921 | 0 |  | 777.793 | 0 |  | 1450.594 | 0 |  | 1450.645 | 0 |  | 746.226 | 0 |  | 745.965 | 0 |  | 1494.714 | 0 |  | 1499.108 | 0 |  | 726.892 | 0.102 |  | 726.91 | 0.102 |  | 1447.521 | 0 |  | 1449.172 | 0 |  | 764.049 | 0.025 |  | 764.096 | 0.025 | 151.6856 | 142.7854 | 116.9888 | 103.2751 | 105.8083671 | 135.4168 | 116.9171 | 0 | 0 | 0 | 0 | 0 | -29.4468296 | -7.1590154 | -108.5605 | -83.17548 | -56.73781064 | -55.48486 | -22.92007 | -1.256255088 | -10.84282 | 0 | 0 | 0 | 0 | 0 | 0 | 0 | 121.582305 | 111.1236 | 110.25768 | 109.92894 | 121.050865 | 0 | 0 | -28.61645598 | -26.25753 | -24.19284 | -23.01829 | -32.52885104 | -33.11383 | -20.34532 | 136.091 | 144.476 | 146.3159 | 134.7009 | 171.4103 | 71.59992 | 78.56995
288 | E23016 | 2017-05-07 20:58 | 65.563 | 66.9413 | 18 | 70 | 1.2183 | 774.5793 | 19393 | 30 | 239517 | 239707 | 139105 | 139113 | 139261 | 139303 | 221101 | 221119 | 221036 | 220913 | 215319 | 215384 | 216044 | 216036 | 294066 | 294017 | 1360.9301 | 22469.6777 | 1 | 141.6572 | 141.6572 | 141.6572 | 141.6572 | 24.8002 | 24.8002 | 24.8002 | 1234.9609 | 1152.7668 | 1101.1666 | 861.1611 | 1096.0413 | 1008.8976 | 982.3117 | 954.1294 | 925.4391 | 908.7968 | 891.6894 | 870.643 | 16.2 | 17.4 | 31.0566 | 17.4487 | 10.0995 | 6.9692 | 5.0914 | 3.845 | 3.006 | 2.5639 | 2.5808 | 73.14 | 113.78 | 130.14 | 195.43 | 192.57 | 287.37 | 263.47 | 394.94 | 350.74 | 528.94 | 447.32 | 679.77 | 533.95 | 801.76 | 49.6 | 45.8 | 44.5792 | -3.08 | -0.5425 | 4.014 | 1.1223 | -0.5425 | 2104273 | 2 |  |  | 3.9093 | 7.4093 | 9.5843 | 12.265 | 13.9614 | 17.0236 | 4.0367 | 8.0316 | 9.7722 | 12.5633 | 14.4949 | 17.7165 | 24.9721 | 24.9146 | 25.0139 | 25.0305 | 24.8816 | 25.0746 |  | 19382 | 794 | 17 |  | CC170 | 254 | 1245 | 6 | 1 | 35 | 43 | -3.08 | 1915.7858 | 1936.9642 | 1671.4642 | 1554.35 | 1488.6571 | 1394.65 | 1252.2 | 68.3329 | 70.5157 | 74.0114 | 78.0121 | 83.1043 | 58.0029 | 37.7486 | 31.0566 | 17.4487 | 10.0995 | 6.9692 | 5.0914 | 3.845 | 3.006 | 2.5639 | 0 | 0 | 0 | 0 | 0 | 0.1016 | 0.0254 | 0 | 0 | 0 | 0 | 0 | 0 | 0 | 0.078532 | 0.063738 | 0.051757 | 0.048157 | 0.016819 | 0.021117 | 0.01941 | -0.001431 | -0.004247 | -0.010293 | -0.006827 | -0.001127 | -0.020332 | -0.011815 | 0.081588 | 0.078419 | 0.076732 | 0.073547 | 0.080119 | 0.106132 | 0.099931 | -0.274509 | -0.271537 | -0.269035 | -0.268061 | -0.273122 | -0.284042 | -0.276069 | -1.337229 | -1.319132 | -1.300945 | -1.29417 | -1.327567 | -1.407994 | -1.35133 | -0.433542 | -0.403512 | -0.386709 | -0.383053 | -0.430782 | -0.600416 | -0.522876 | -0.371285 | -0.348627 | -0.331288 | -0.324517 | -0.361359 | -0.43494 | -0.379227 | 0.392638 | 0.339551 | 0.267069 | 0.213934 | 0.342339 | 0.27915 | 0.246614 | -65 | -60 | -60 | -60 | -65 | 54 | -54 | -1.818851 | -1.800876 | -1.786807 | -1.781653 | -1.811086 | 0 | 0 |  | 1407.973 | 0 |  | 1414.2469 | 0 |  | 742.113 | 0 |  | 742.081 | 0 |  | 1403.325 | 0 |  | 1428.369 | 0 |  | 760.423 | 0 |  | 760.644 | 0 |  | 1400.683 | 0 |  | 1422.019 | 0 |  | 772.227 | 0 |  | 772.451 | 0 |  | 1536.573 | 0 |  | 1536.675 | 0 |  | 777.921 | 0 |  | 777.793 | 0 |  | 1450.594 | 0 |  | 1450.645 | 0 |  | 746.226 | 0 |  | 745.965 | 0 |  | 1494.714 | 0 |  | 1499.108 | 0 |  | 726.892 | 0.102 |  | 726.91 | 0.102 |  | 1447.521 | 0 |  | 1449.172 | 0 |  | 764.049 | 0.025 |  | 764.096 | 0.025 | 156.3051 | 151.8948 | 128.2548 | 114.3178 | 119.2697 | 148.0169938 | 125.1335982 | 0 | 0 | 0 | 0 | 0 | -28.8586672 | -7.0121526 | -103.1017 | -78.47648 | -53.94238348 | -53.4880461 | -20.83218 | -1.10527529 | -10.26335135 | 0 | 0 | 0 | 0 | 0 | 0 | 0 | 118.225315 | 108.05256 | 107.20842 | 106.89918 | 117.72059 | 0 | 0 | -29.62518 | -28.45393 | -28.62087 | -29.88277 | -35.79984 | -34.82587 | -19.73784 | 141.8036 | 153.0169 | 152.9 | 137.8461 | 180.3583 | 83.22718 | 88.12026
288 | E23017 | 2017-05-07 21:00 | 66.1296 | 67.2452 | 32 | 70 | 1.2183 | 773.0213 | 19330 | 30 | 239517 | 239707 | 139105 | 139113 | 139261 | 139303 | 221101 | 221119 | 221036 | 220913 | 215319 | 215384 | 216044 | 216036 | 294066 | 294017 | 1360.9301 | 22489.4043 | 1 | 142.509 | 142.509 | 142.509 | 142.509 | 25.652 | 25.652 | 25.652 | 1241.9922 | 1154.379 | 1101.6666 | 862.3264 | 1089.8849 | 1002.8276 | 976.807 | 948.7212 | 920.1872 | 902.5989 | 885.1196 | 864.2157 | 16 | 17.6 | 30.849 | 16.931 | 9.8913 | 6.8633 | 5.0644 | 3.8549 | 3.0163 | 2.5576 | 2.5812 | 74.18 | 115.42 | 132.3 | 197.27 | 194.7 | 288.09 | 265.36 | 393.37 | 351.1 | 524.45 | 446.18 | 675.98 | 533.68 | 800.29 | 49 | 45.4 | 45.9726 | 1.43 | 2.0645 | 2.1213 | 0.0168 | 2.0645 | 2104273 | 1 |  |  | 3.8921 | 7.59 | 9.7043 | 12.3886 | 13.965 | 16.8743 | 4.0692 | 8.1321 | 9.9744 | 13.0154 | 14.3705 | 16.8808 | 25.0052 | 24.9071 | 25.0021 | 25.083 | 24.9836 | 25.0454 |  | 19382 | 794 | 18 |  | CC170 | 254 | 1245 | 6 | 1 | 35 | 38.166664 | 1.43 | 1940.0358 | 1948.8357 | 1651.9071 | 1523.6357 | 1469.4286 | 1430.2858 | 1352.8071 | 83.355 | 87.5093 | 89.0621 | 92.0807 | 91.355 | 59.1493 | 37.7507 | 30.849 | 16.931 | 9.8913 | 6.8633 | 5.0644 | 3.8549 | 3.0163 | 2.5576 | 0 | 0 | 0 | 0 | 0 | 0.1016 | 0.0254 | 0 | 0 | 0 | 0 | 0 | 0 | 0 | 0.078667 | 0.063628 | 0.051541 | 0.047774 | 0.017049 | 0.021672 | 0.019932 | -0.001431 | -0.004248 | -0.010294 | -0.006827 | -0.001128 | -0.019801 | -0.011689 | 0.081566 | 0.078402 | 0.076718 | 0.07354 | 0.080112 | 0.106097 | 0.099829 | -0.274769 | -0.271747 | -0.269158 | -0.268161 | -0.273211 | -0.284535 | -0.277 | -1.338198 | -1.31976 | -1.30029 | -1.294055 | -1.327362 | -1.414747 | -1.361651 | -0.433295 | -0.403413 | -0.386719 | -0.383242 | -0.431032 | -0.600191 | -0.521258 | -0.372309 | -0.349259 | -0.331636 | -0.324408 | -0.361147 | -0.435868 | -0.382842 | 0.391008 | 0.33579 | 0.265174 | 0.212951 | 0.34242 | 0.279852 | 0.246646 | -65 | -60 | -60 | -60 | -65 | 47 | -47 | -1.818866 | -1.80089 | -1.786818 | -1.781666 | -1.811095 | 0 | 0 |  | 1407.973 | 0 |  | 1414.2469 | 0 |  | 742.113 | 0 |  | 742.081 | 0 |  | 1403.325 | 0 |  | 1428.369 | 0 |  | 760.423 | 0 |  | 760.644 | 0 |  | 1400.683 | 0 |  | 1422.019 | 0 |  | 772.227 | 0 |  | 772.451 | 0 |  | 1536.573 | 0 |  | 1536.675 | 0 |  | 777.921 | 0 |  | 777.793 | 0 |  | 1450.594 | 0 |  | 1450.645 | 0 |  | 746.226 | 0 |  | 745.965 | 0 |  | 1494.714 | 0 |  | 1499.108 | 0 |  | 726.892 | 0.102 |  | 726.91 | 0.102 |  | 1447.521 | 0 |  | 1449.172 | 0 |  | 764.049 | 0.025 |  | 764.096 | 0.025 | 158.241 | 152.7926 | 126.731 | 112.0482 | 117.7189 | 151.749 | 135.0494 | 0 | 0 | 0 | 0 | 0 | -28.908756 | -7.0358 | -103.3571 | -78.3673488 | -53.63306163 | -52.98767 | -21.13293 | -2.646991637 | -11.22409 | 0 | 0 | 0 | 0 | 0 | 0 | 0 | 118.22629 | 108.0534 | 107.20908 | 106.89996 | 117.721175 | 0 | 0 | -36.1173 | -35.30239 | -34.44201 | -35.28919 | -39.37692836 | -35.50088 | -19.67785 | 136.9929 | 147.1763 | 145.865 | 130.6713 | 174.9302 | 84.69241 | 97.11164
288 | E23018 | 2017-05-07 21:01 | 67.1965 | 67.796 | 13 | 70 | 1.2183 | 772.7192 | 19353 | 30 | 239517 | 239707 | 139105 | 139113 | 139261 | 139303 | 221101 | 221119 | 221036 | 220913 | 215319 | 215384 | 216044 | 216036 | 294066 | 294017 | 1360.9301 | 22509.1309 | 1 | 143.3605 | 143.3605 | 143.3605 | 143.3605 | 26.5035 | 26.5035 | 26.5035 | 1244.3359 | 1154.6316 | 1098.3334 | 856.959 | 1090.719 | 1005.3856 | 979.9689 | 952.3065 | 924.5117 | 906.8869 | 888.8686 | 867.4474 | 16 | 20.2 | 31.1694 | 16.7902 | 9.7336 | 6.7323 | 4.9343 | 3.7744 | 2.9941 | 2.5661 | 2.5845 | 75.45 | 116.72 | 134.63 | 203.63 | 198.28 | 297.42 | 269.87 | 405.75 | 356.4 | 536.31 | 450.5 | 681.3 | 534.38 | 800.88 | 49.7 | 45.6 | 44.2249 | 0.12 | 1.5161 | 3.3756 | -0.1905 | 1.5161 | 2104273 | 2 |  |  | 3.98 | 7.63 | 9.8157 | 12.6971 | 14.3457 | 17.5479 | 4.0937 | 8.0747 | 9.9987 | 13.0076 | 14.7975 | 18.1013 | 24.9445 | 24.9272 | 25.0171 | 25.0315 | 24.9225 | 25.2341 |  | 19382 | 795 | 1 |  | CC170 | 254 | 1245 | 6 | 1 | 35 | 36.833336 | 0.12 | 1973.6143 | 1985.0428 | 1682.0215 | 1563.6143 | 1434.25 | 1357.5143 | 1281.6215 | 93.3443 | 100.5136 | 99.1514 | 95.4264 | 94.6643 | 60.1814 | 40.1064 | 31.1694 | 16.7902 | 9.7336 | 6.7323 | 4.9343 | 3.7744 | 2.9941 | 2.5661 | 0 | 0 | 0 | 0 | 0 | 0.1016 | 0.0254 | 0 | 0 | 0 | 0 | 0 | 0 | 0 | 0.078957 | 0.063438 | 0.051151 | 0.047489 | 0.017236 | 0.022479 | 0.02069 | -0.001431 | -0.004248 | -0.010295 | -0.006827 | -0.001129 | -0.019538 | -0.011199 | 0.081578 | 0.078414 | 0.076732 | 0.073544 | 0.08013 | 0.106155 | 0.099915 | -0.274623 | -0.27164 | -0.268985 | -0.268109 | -0.27298 | -0.284424 | -0.276673 | -1.338228 | -1.320724 | -1.300115 | -1.294704 | -1.326802 | -1.41988 | -1.364548 | -0.433076 | -0.403232 | -0.386602 | -0.382812 | -0.43106 | -0.600774 | -0.522425 | -0.37234 | -0.349231 | -0.331464 | -0.325032 | -0.360558 | -0.4341 | -0.380004 | 0.389361 | 0.332024 | 0.261978 | 0.210081 | 0.338506 | 0.278081 | 0.246913 | -65 | -60 | -60 | -60 | -65 | 40 | -40 | -1.81916 | -1.801162 | -1.787024 | -1.781905 | -1.811196 | 0 | 0 |  | 1407.973 | 0 |  | 1414.2469 | 0 |  | 742.113 | 0 |  | 742.081 | 0 |  | 1403.325 | 0 |  | 1428.369 | 0 |  | 760.423 | 0 |  | 760.644 | 0 |  | 1400.683 | 0 |  | 1422.019 | 0 |  | 772.227 | 0 |  | 772.451 | 0 |  | 1536.573 | 0 |  | 1536.675 | 0 |  | 777.921 | 0 |  | 777.793 | 0 |  | 1450.594 | 0 |  | 1450.645 | 0 |  | 746.226 | 0 |  | 745.965 | 0 |  | 1494.714 | 0 |  | 1499.108 | 0 |  | 726.892 | 0.102 |  | 726.91 | 0.102 |  | 1447.521 | 0 |  | 1449.172 | 0 |  | 764.049 | 0.025 |  | 764.096 | 0.025 | 161.0035 | 155.6551 | 129.0649 | 114.9945 | 114.9264525 | 144.1069 | 128.0532 | 0 | 0 | 0 | 0 | 0 | -28.8974784 | -7.0274942 | -103.7475 | -78.17365356 | -53.11749844 | -52.64525 | -21.3708 | -4.17586708 | -12.95093 | 0 | 0 | 0 | 0 | 0 | 0 | 0 | 118.2454 | 108.06972 | 107.22144 | 106.9143 | 117.72774 | 0 | 0 | -40.42518 | -40.5303 | -38.33213 | -36.53037 | -40.80599 | -36.15542 | -20.95258602 | 135.0763 | 145.0209 | 144.8367 | 132.7331 | 170.4774 | 74.87816 | 87.12221
288 | E23019 | 2017-05-07 21:03 | 67.7579 | 68.064 | 26 | 68 | 1.2183 | 773.256 | 19352 | 30 | 239517 | 239707 | 139105 | 139113 | 139261 | 139303 | 221101 | 221119 | 221036 | 220913 | 215319 | 215384 | 216044 | 216036 | 294066 | 294017 | 1360.9301 | 22528.8574 | 1 | 144.2126 | 144.2126 | 144.2126 | 144.2126 | 27.3556 | 27.3556 | 27.3556 | 1236.1328 | 1147.488 | 1099.1666 | 872.1896 | 1081.2844 | 1000.2572 | 977.6148 | 952.9389 | 927.926 | 911.1453 | 894.6258 | 874.3389 | 16 | 18.2 | 30.8285 | 16.6411 | 9.7638 | 6.8292 | 5.046 | 3.8617 | 3.0218 | 2.5649 | 2.5844 | 79.55 | 120.31 | 140.7 | 204.89 | 205.97 | 297.49 | 280.06 | 404.29 | 370.73 | 535.63 | 470.84 | 689.46 | 562.34 | 817.88 | 49.9 | 45.4 | 41.3469 | -0.49 | 0.6728 | 3.6225 | 3.4298 | 0.6728 | 2104273 | 1 |  |  | 4 | 7.6743 | 9.7771 | 12.34 | 14.0871 | 17.1107 | 4.3533 | 7.9227 | 10.2427 | 13.36 | 14.7627 | 17.8827 | 24.9244 | 24.9884 | 24.9779 | 25.204 | 24.9076 | 25.2646 |  | 19382 | 795 | 2 |  | CC170 | 254 | 1245 | 6 | 1 | 35 | 34.333336 | -0.49 | 1952.0571 | 1901.6571 | 1579.5714 | 1470.5 | 1386.3643 | 1386.7214 | 1257.8429 | 89.6093 | 90.46 | 86.0886 | 90.5614 | 94.6707 | 59.3193 | 37.7436 | 30.8285 | 16.6411 | 9.7638 | 6.8292 | 5.046 | 3.8617 | 3.0218 | 2.5649 | 0 | 0 | 0 | 0 | 0 | 0.1016 | 0.0254 | 0 | 0 | 0 | 0 | 0 | 0 | 0 | 0.079471 | 0.063498 | 0.051051 | 0.04717 | 0.017477 | 0.023428 | 0.021667 | -0.001431 | -0.004248 | -0.010296 | -0.006827 | -0.00113 | -0.018587 | -0.01035 | 0.081575 | 0.078421 | 0.076742 | 0.073559 | 0.08014 | 0.106134 | 0.099909 | -0.274662 | -0.271556 | -0.268861 | -0.267912 | -0.272866 | -0.284817 | -0.276985 | -1.338595 | -1.320246 | -1.299369 | -1.293453 | -1.326118 | -1.427479 | -1.371507 | -0.4329 | -0.403404 | -0.38687 | -0.38327 | -0.431325 | -0.600259 | -0.522229 | -0.372728 | -0.348752 | -0.330735 | -0.323825 | -0.359842 | -0.435083 | -0.38034 | 0.389443 | 0.334718 | 0.264932 | 0.212851 | 0.342252 | 0.279744 | 0.246905 | -65 | -60 | -60 | -60 | -65 | 30 | -30 | -1.819043 | -1.801055 | -1.786945 | -1.781814 | -1.811186 | 0 | 0 |  | 1407.973 | 0 |  | 1414.2469 | 0 |  | 742.113 | 0 |  | 742.081 | 0 |  | 1403.325 | 0 |  | 1428.369 | 0 |  | 760.423 | 0 |  | 760.644 | 0 |  | 1400.683 | 0 |  | 1422.019 | 0 |  | 772.227 | 0 |  | 772.451 | 0 |  | 1536.573 | 0 |  | 1536.675 | 0 |  | 777.921 | 0 |  | 777.793 | 0 |  | 1450.594 | 0 |  | 1450.645 | 0 |  | 746.226 | 0 |  | 745.965 | 0 |  | 1494.714 | 0 |  | 1499.108 | 0 |  | 726.892 | 0.102 |  | 726.91 | 0.102 |  | 1447.521 | 0 |  | 1449.172 | 0 |  | 764.049 | 0.025 |  | 764.096 | 0.025 | 159.2391 | 149.1299 | 121.2195 | 108.1685095 | 111.1032 | 147.1783 | 125.6698 | 0 | 0 | 0 | 0 | 0 | -28.9374072 | -7.035419 | -104.4639538 | -78.2245755 | -52.95578 | -52.18177 | -21.67805 | -6.910425839 | -15.52134 | 0 | 0 | 0 | 0 | 0 | 0 | 0 | 118.237795 | 108.0633 | 107.2167 | 106.90884 | 117.72709 | 0 | 0 | -38.79186597 | -36.49192584 | -33.3051 | -34.70947 | -40.83384 | -35.60694 | -19.7108 | 134.221 | 142.4767 | 142.1753 | 128.1861 | 166.3184 | 75.72351 | 83.40226
288 | E23020 | 2017-05-07 21:04 | 68.537 | 68.4578 | 15 | 67 | 1.2183 | 771.5742 | 19306 | 30 | 239517 | 239707 | 139105 | 139113 | 139261 | 139303 | 221101 | 221119 | 221036 | 220913 | 215319 | 215384 | 216044 | 216036 | 294066 | 294017 | 1360.9301 | 22548.584 | 1 | 145.0628 | 145.0628 | 145.0628 | 145.0628 | 28.2058 | 28.2058 | 28.2058 | 1240.8203 | 1157.6353 | 1104.1666 | 871.4724 | 1094.01 | 1011.8604 | 988.3801 | 962.7377 | 936.8622 | 919.3764 | 901.5289 | 880.8664 | 16 | 20.4 | 31.1396 | 16.623 | 9.6431 | 6.6958 | 4.9325 | 3.7769 | 2.9983 | 2.5633 | 2.5877 | 78.6 | 129.27 | 139.96 | 221.85 | 205.53 | 322.93 | 278.8 | 439.26 | 367.76 | 581.3 | 464.14 | 735.54 | 552.21 | 867.22 | 50.7 | 45.4 | 42.3783 | -5.43 | -3.0181 | 5.4639 | 16.7257 | -3.0181 | 2104273 | 2 |  |  | 3.8779 | 7.5257 | 9.5686 | 12.2 | 14.0764 | 17.1329 | 3.8737 | 8.05 | 9.9053 | 12.7066 | 14.7803 | 18.0539 | 24.9089 | 24.9416 | 24.9866 | 25.1374 | 24.9761 | 25.1514 |  | 19382 | 795 | 3 |  | CC170 | 254 | 1245 | 6 | 1 | 35 | 33.333336 | -5.43 | 1962.7428 | 1922.8143 | 1602.7786 | 1478.5714 | 1377.0143 | 1277.4785 | 1224.6428 | 87.96 | 87.4379 | 83.905 | 79.4221 | 93.8536 | 60.1814 | 37.6929 | 31.1396 | 16.623 | 9.6431 | 6.6958 | 4.9325 | 3.7769 | 2.9983 | 2.5633 | 0 | 0 | 0 | 0 | 0 | 0.1016 | 0.0254 | 0 | 0 | 0 | 0 | 0 | 0 | 0 | 0.079862 | 0.063418 | 0.050827 | 0.046924 | 0.017682 | 0.023536 | 0.021836 | -0.001431 | -0.004249 | -0.010298 | -0.006827 | -0.001131 | -0.018074 | -0.01022 | 0.081585 | 0.078428 | 0.07675 | 0.073564 | 0.080151 | 0.106207 | 0.099943 | -0.274534 | -0.27147 | -0.268805 | -0.267846 | -0.272773 | -0.284574 | -0.276973 | -1.338083 | -1.320019 | -1.300033 | -1.293362 | -1.326572 | -1.429513 | -1.375412 | -0.433044 | -0.403427 | -0.386937 | -0.38324 | -0.431508 | -0.601596 | -0.522741 | -0.372187 | -0.348524 | -0.330398 | -0.323737 | -0.359199 | -0.432208 | -0.379172 | 0.388511 | 0.331336 | 0.262083 | 0.210772 | 0.33963 | 0.279347 | 0.247171 | -65 | -60 | -60 | -60 | -65 | 20 | -20 | -1.81858 | -1.800624 | -1.786595 | -1.781402 | -1.810672 | 0 | 0 |  | 1407.973 | 0 |  | 1414.2469 | 0 |  | 742.113 | 0 |  | 742.081 | 0 |  | 1403.325 | 0 |  | 1428.369 | 0 |  | 760.423 | 0 |  | 760.644 | 0 |  | 1400.683 | 0 |  | 1422.019 | 0 |  | 772.227 | 0 |  | 772.451 | 0 |  | 1536.573 | 0 |  | 1536.675 | 0 |  | 777.921 | 0 |  | 777.793 | 0 |  | 1450.594 | 0 |  | 1450.645 | 0 |  | 746.226 | 0 |  | 745.965 | 0 |  | 1494.714 | 0 |  | 1499.108 | 0 |  | 726.892 | 0.102 |  | 726.91 | 0.102 |  | 1447.521 | 0 |  | 1449.172 | 0 |  | 764.049 | 0.025 |  | 764.096 | 0.025 | 160.1304 | 150.8025 | 123.0133 | 108.7696 | 110.3691 | 135.6772 | 122.3945 | 0 | 0 | 0 | 0 | 0 | -28.9127184 | -7.0351142 | -104.9472 | -78.1042 | -52.68904 | -51.85994 | -21.95609 | -7.808000006 | -15.97679 | 0 | 0 | 0 | 0 | 0 | 0 | 0 | 118.2077 | 108.03744 | 107.1957 | 106.88412 | 117.69368 | 0 | 0 | -38.09055024 | -35.27481 | -32.46595 | -30.43773 | -40.49858 | -36.20489 | -19.70362 | 135.3003 | 145.4609 | 145.054 | 133.3561 | 165.6081 | 62.75155 | 79.67895
288 | E23021 | 2017-05-07 21:06 | 68.6424 | 68.4648 | 39 | 66 | 1.2183 | 772.3497 | 19320 | 30 | 239517 | 239707 | 139105 | 139113 | 139261 | 139303 | 221101 | 221119 | 221036 | 220913 | 215319 | 215384 | 216044 | 216036 | 294066 | 294017 | 1360.9301 | 22568.3105 | 1 | 145.9138 | 145.9138 | 145.9138 | 145.9138 | 29.0568 | 29.0568 | 29.0568 | 1225.5859 | 1135.2766 | 1090.3334 | 867.2371 | 1075.7472 | 994.3796 | 971.4598 | 946.4285 | 920.9487 | 903.7409 | 886.9226 | 866.6365 | 16 | 17.6 | 30.9365 | 16.7176 | 9.7551 | 6.8366 | 5.0485 | 3.8705 | 3.0278 | 2.5601 | 2.5865 | 79.26 | 129.58 | 139.56 | 219.08 | 204.68 | 317.3 | 278.4 | 431.47 | 368.75 | 571.18 | 469.28 | 734.54 | 559.76 | 873.32 | 50.8 | 45.4 | 40.7736 | 2.47 | 2.8546 | 2.8546 | -0.9204 | 2.8546 | 2104273 | 1 |  |  | 4.0071 | 7.665 | 9.7979 | 12.3343 | 13.9679 | 17.1229 | 4.0653 | 8.0627 | 9.956 | 13.2493 | 14.7147 | 17.1387 | 24.9126 | 25.0016 | 25.0531 | 25.2167 | 24.9414 | 24.9839 |  | 19382 | 795 | 4 |  | CC170 | 254 | 1245 | 6 | 1 | 35 | 40 | 2.47 | 1989.4429 | 1917.9785 | 1602.2428 | 1488.0571 | 1392.2428 | 1401.45 | 1323.0857 | 77.1779 | 72.6236 | 57.3179 | 56.4779 | 82.3786 | 56.5029 | 37.6857 | 30.9365 | 16.7176 | 9.7551 | 6.8366 | 5.0485 | 3.8705 | 3.0278 | 2.5601 | 0 | 0 | 0 | 0 | 0 | 0.1016 | 0.0254 | 0 | 0 | 0 | 0 | 0 | 0 | 0 | 0.079978 | 0.063369 | 0.050751 | 0.046645 | 0.017948 | 0.024158 | 0.022464 | -0.001431 | -0.004249 | -0.010299 | -0.006827 | -0.001132 | -0.017612 | -0.009925 | 0.081544 | 0.078392 | 0.076711 | 0.073528 | 0.080106 | 0.106084 | 0.099811 | -0.275042 | -0.271924 | -0.269256 | -0.268318 | -0.273338 | -0.285558 | -0.278026 | -1.33852 | -1.32012 | -1.299455 | -1.293624 | -1.327423 | -1.435112 | -1.381333 | -0.433467 | -0.403954 | -0.387318 | -0.383682 | -0.431762 | -0.60092 | -0.521771 | -0.37265 | -0.348627 | -0.330823 | -0.323995 | -0.360096 | -0.435261 | -0.382558 | 0.389785 | 0.33552 | 0.265438 | 0.213236 | 0.342479 | 0.279726 | 0.247074 | -65 | -60 | -60 | -60 | -65 | 10 | -10 | -1.819022 | -1.801035 | -1.78693 | -1.781797 | -1.811161 | 0 | 0 |  | 1407.973 | 0 |  | 1414.2469 | 0 |  | 742.113 | 0 |  | 742.081 | 0 |  | 1403.325 | 0 |  | 1428.369 | 0 |  | 760.423 | 0 |  | 760.644 | 0 |  | 1400.683 | 0 |  | 1422.019 | 0 |  | 772.227 | 0 |  | 772.451 | 0 |  | 1536.573 | 0 |  | 1536.675 | 0 |  | 777.921 | 0 |  | 777.793 | 0 |  | 1450.594 | 0 |  | 1450.645 | 0 |  | 746.226 | 0 |  | 745.965 | 0 |  | 1494.714 | 0 |  | 1499.108 | 0 |  | 726.892 | 0.102 |  | 726.91 | 0.102 |  | 1447.521 | 0 |  | 1449.172 | 0 |  | 764.049 | 0.025 |  | 764.096 | 0.025 | 162.2271 | 150.3542 | 122.9096 | 109.4139 | 111.527 | 148.6714218 | 132.0585 | 0 | 0 | 0 | 0 | 0 | -29.0126928 | -7.0618604 | -105.1367 | -78.0454944 | -52.56555366 | -51.50952 | -22.32195 | -9.394243152 | -17.32053 | 0 | 0 | 0 | 0 | 0 | 0 | 0 | 118.23643 | 108.0621 | 107.2158 | 106.90782 | 117.725465 | 0 | 0 | -33.45407 | -29.33659 | -22.20025 | -21.66955 | -35.56795 | -33.95372 | -19.66331 | 141.8728 | 151.0342 | 155.3596 | 143.1426 | 171.3626 | 76.31076318 | 88.01281
288 | E23022 | 2017-05-07 21:08 | 68.5398 | 68.3072 | 41 | 62 | 1.2183 | 773.0936 | 19349 | 30 | 239517 | 239707 | 139105 | 139113 | 139261 | 139303 | 221101 | 221119 | 221036 | 220913 | 215319 | 215384 | 216044 | 216036 | 294066 | 294017 | 1360.9301 | 22568.3105 | 1 | 146.7657 | 146.7657 | 146.7657 | 146.7657 | 29.9087 | 29.9087 | 29.9087 | 1243.1641 | 1152.5092 | 1087 | 857.0884 | 1039.3018 | 969.4468 | 952.0436 | 930.822 | 908.8505 | 894.3624 | 879.4715 | 860.0457 | 16 | 47.6 | 30.9997 | 16.9702 | 9.9505 | 6.9343 | 5.105 | 3.8617 | 3.0071 | 2.5626 | 2.5887 | 84.75 | 132.72 | 150.44 | 227.11 | 220.54 | 327.48 | 300.73 | 446.07 | 401.46 | 597.94 | 513.07 | 768.94 | 614.89 | 909.3 | 50.8 | 45.5 | 37.4573 | -2.73 | -2.5203 | 2.8145 | 2.6232 | -2.5203 | 2104273 | 2 |  |  | 4.2493 | 8.0271 | 10.0921 | 12.735 | 14.4621 | 17.6636 | 4.3391 | 8.2464 | 10.1188 | 13.3986 | 15.7681 | 18.9855 | 24.8596 | 24.999 | 25.0348 | 25.0204 | 24.8782 | 25.0705 |  | 19382 | 795 | 5 |  | CC170 | 254 | 1245 | 6 | 1 | 35 | 41 | -2.73 | 2122.3 | 2083.1785 | 1733.2214 | 1572.5714 | 1492.7357 | 1430.4143 | 1302.6285 | 89.6429 | 93.1779 | 91.5629 | 90.7 | 97.1764 | 59.0936 | 38.9036 | 30.9997 | 16.9702 | 9.9505 | 6.9343 | 5.105 | 3.8617 | 3.0071 | 2.5626 | 0 | 0 | 0 | 0 | 0 | 0.1016 | 0.0254 | 0 | 0 | 0 | 0 | 0 | 0 | 0 | 0.079448 | 0.062838 | 0.050397 | 0.046403 | 0.018185 | 0.024523 | 0.022852 | -0.001431 | -0.004249 | -0.010794 | -0.00716 | -0.001133 | -0.018649 | -0.010602 | 0.081541 | 0.078387 | 0.07671 | 0.073527 | 0.080111 | 0.106096 | 0.099891 | -0.275061 | -0.271923 | -0.269011 | -0.268086 | -0.273165 | -0.285409 | -0.277479 | -1.3408 | -1.321558 | -1.29624 | -1.290563 | -1.326894 | -1.43692 | -1.380407 | -0.432065 | -0.402579 | -0.386131 | -0.382486 | -0.430656 | -0.599797 | -0.522166 | -0.375057 | -0.351064 | -0.332862 | -0.326057 | -0.361792 | -0.436336 | -0.380722 | 0.39156 | 0.33958 | 0.269029 | 0.215473 | 0.344582 | 0.280686 | 0.247252 | -65 | -60 | -65 | -65 | -65 | 0 | 0 | -1.819966 | -1.801909 | -1.785894 | -1.780834 | -1.811821 | 0 | 0 |  | 1407.973 | 0 |  | 1414.2469 | 0 |  | 742.113 | 0 |  | 742.081 | 0 |  | 1403.325 | 0 |  | 1428.369 | 0 |  | 760.423 | 0 |  | 760.644 | 0 |  | 1400.683 | 0 |  | 1422.019 | 0 |  | 772.227 | 0 |  | 772.451 | 0 |  | 1536.573 | 0 |  | 1536.675 | 0 |  | 777.921 | 0 |  | 777.793 | 0 |  | 1450.594 | 0 |  | 1450.645 | 0 |  | 746.226 | 0 |  | 745.965 | 0 |  | 1494.714 | 0 |  | 1499.108 | 0 |  | 726.892 | 0.102 |  | 726.91 | 0.102 |  | 1447.521 | 0 |  | 1449.172 | 0 |  | 764.049 | 0.025 |  | 764.096 | 0.025 | 173.0544643 | 163.2941 | 132.9554 | 115.6265 | 119.5845 | 151.7612 | 130.1209 | 0 | 0 | 0 | 0 | 0 | -28.9975544 | -7.0479666 | -104.6051936 | -77.42876 | -51.33499272 | -50.64556 | -22.6262 | -8.44046808 | -16.90998575 | 0 | 0 | 0 | 0 | 0 | 0 | 0 | 118.29779 | 108.11454 | 116.08311 | 115.75421 | 117.768365 | 0 | 0 | -38.73156 | -37.51147 | -35.35527 | -34.6914802 | -41.8496 | -35.44416 | -20.31414 | 148.0155 | 156.4684 | 162.3483 | 146.0436 | 172.8771 | 78.87905 | 85.84877
288 | E23023 | 2017-05-07 21:10 | 68.4582 | 68.2255 | 44 | 64 | 1.2183 | 774.9899 | 19382 | 30 | 239517 | 239707 | 139105 | 139113 | 139261 | 139303 | 221101 | 221119 | 221036 | 220913 | 215319 | 215384 | 216044 | 216036 | 294066 | 294017 | 1360.9301 | 22588.0371 | 1 | 147.6197 | 147.6197 | 147.6197 | 147.6197 | 30.7627 | 30.7627 | 30.7627 | 1222.0703 | 1131.4751 | 1082.8334 | 873.9731 | 1067.2063 | 991.7103 | 971.7703 | 949.6669 | 927.0113 | 911.7474 | 896.2252 | 877.3547 | 16 | 17.4 | 31.0695 | 16.9351 | 9.8521 | 6.8911 | 5.0883 | 3.8623 | 3.0283 | 2.5615 | 2.5903 | 82.47 | 131.24 | 145.42 | 222.08 | 212.36 | 322.16 | 288.35 | 437.57 | 383.42 | 584.42 | 490.21 | 750.11 | 587.49 | 891.58 | 50.8 | 45.3 | 40.4467 | 0.59 | 1.4718 | 3.2577 | 23.2845 | 1.4718 | 2104273 | 1 |  |  | 4.1257 | 7.855 | 9.9064 | 12.4943 | 14.1293 | 17.1386 | 4.4389 | 8.1278 | 10.4556 | 13.4903 | 14.9222 | 17.0486 | 24.9125 | 25.0196 | 24.955 | 25.095 | 25.0746 | 24.9359 |  | 19382 | 795 | 6 |  | CC170 | 254 | 1245 | 6 | 1 | 35 | 35.833336 | 0.59 | 1993.6714 | 1917.2928 | 1593.7072 | 1466.9286 | 1391.1643 | 1334.8572 | 1287.0571 | 90.6007 | 92.72 | 86.5057 | 89.0936 | 90.8857 | 56.7193 | 37.9243 | 31.0695 | 16.9351 | 9.8521 | 6.8911 | 5.0883 | 3.8623 | 3.0283 | 2.5615 | 0 | 0 | 0 | 0 | 0 | 0.1016 | 0.0254 | 0 | 0 | 0 | 0 | 0 | 0 | 0 | 0.078474 | 0.062657 | 0.049925 | 0.046246 | 0.018283 | 0.024163 | 0.022581 | -0.001368 | -0.00436 | -0.010321 | -0.006843 | -0.00114 | -0.020444 | -0.011697 | 0.081566 | 0.07842 | 0.076739 | 0.073557 | 0.080134 | 0.106151 | 0.09987 | -0.274955 | -0.271904 | -0.269165 | -0.268204 | -0.27313 | -0.285038 | -0.277548 | -1.343358 | -1.327507 | -1.30529 | -1.299213 | -1.330661 | -1.434191 | -1.380773 | -0.432687 | -0.403446 | -0.386849 | -0.383265 | -0.431194 | -0.600695 | -0.521514 | -0.37332 | -0.348706 | -0.330847 | -0.323897 | -0.360233 | -0.434273 | -0.381827 | 0.390487 | 0.337805 | 0.268214 | 0.215705 | 0.345368 | 0.281266 | 0.247381 | -60 | -50 | -55 | -55 | -60 | -10 | 10 | -1.820956 | -1.804168 | -1.788609 | -1.7835 | -1.813109 | 0 | 0 |  | 1407.973 | 0 |  | 1414.2469 | 0 |  | 742.113 | 0 |  | 742.081 | 0 |  | 1403.325 | 0 |  | 1428.369 | 0 |  | 760.423 | 0 |  | 760.644 | 0 |  | 1400.683 | 0 |  | 1422.019 | 0 |  | 772.227 | 0 |  | 772.451 | 0 |  | 1536.573 | 0 |  | 1536.675 | 0 |  | 777.921 | 0 |  | 777.793 | 0 |  | 1450.594 | 0 |  | 1450.645 | 0 |  | 746.226 | 0 |  | 745.965 | 0 |  | 1494.714 | 0 |  | 1499.108 | 0 |  | 726.892 | 0.102 |  | 726.91 | 0.102 |  | 1447.521 | 0 |  | 1449.172 | 0 |  | 764.049 | 0.025 |  | 764.096 | 0.025 | 162.6158 | 150.3541 | 122.2995 | 107.9029 | 111.4796 | 141.6964 | 128.5384 | 0 | 0 | 0 | 0 | 0 | -28.9598608 | -7.0497192 | -103.581 | -77.38968 | -51.69470516 | -51.19289 | -22.81152 | -5.333756329 | -15.02833 | 0 | 0 | 0 | 0 | 0 | 0 | 0 | 109.25736 | 90.2084 | 98.373495 | 98.0925 | 108.78654 | 0 | 0 | -39.20175 | -37.40751312 | -33.46464 | -34.14646 | -39.18937 | -34.071 | -19.77805 | 129.0905 | 125.7653 | 135.5136 | 120.656 | 158.2652 | 73.33181 | 86.68229
288 | E23024 | 2017-05-07 21:12 | 68.1531 | 67.9831 | 60 | 67 | 1.2183 | 772.7016 | 19335 | 30 | 239517 | 239707 | 139105 | 139113 | 139261 | 139303 | 221101 | 221119 | 221036 | 220913 | 215319 | 215384 | 216044 | 216036 | 294066 | 294017 | 1360.9301 | 22607.7637 | 1 | 148.4711 | 148.4711 | 148.4711 | 148.4711 | 31.6141 | 31.6141 | 31.6141 | 1237.3047 | 1153.59 | 1117.3334 | 870.8248 | 1084.7123 | 1001.9478 | 979.4478 | 954.1871 | 928.6939 | 911.7018 | 895.0417 | 874.562 | 16.2 | 21.2 | 30.661 | 16.5581 | 9.6365 | 6.7346 | 4.9887 | 3.8291 | 3.0067 | 2.564 | 2.5892 | 78.56 | 126.91 | 141.15 | 219.34 | 207.07 | 318.75 | 280.73 | 431.79 | 371.35 | 571.13 | 469.81 | 731.83 | 556.42 | 866.18 | 49.9 | 45.5 | 42.0717 | -13.82 | -10.1718 | 10.1933 | 41.7195 | -10.1718 | 2104273 | 2 |  |  | 3.8643 | 7.6829 | 9.7807 | 12.34 | 14.0414 | 17.37 | 3.9787 | 8.064 | 10.12 | 12.936 | 14.752 | 18.1027 | 25.0687 | 24.9764 | 24.9844 | 25.1134 | 24.9438 | 25.2366 |  | 19382 | 795 | 7 |  | CC170 | 254 | 1245 | 6 | 1 | 35 | 35.166664 | -13.82 | 1962.4928 | 1939.5857 | 1598.0857 | 1476.2428 | 1368.9143 | 1367.9928 | 1224.7357 | 86.1593 | 85.315 | 86.3193 | 85.8086 | 83.1186 | 62.3643 | 37.69 | 30.661 | 16.5581 | 9.6365 | 6.7346 | 4.9887 | 3.8291 | 3.0067 | 2.564 | 0 | 0 | 0 | 0 | 0 | 0.1016 | 0.0254 | 0 | 0 | 0 | 0 | 0 | 0 | 0 | 0.077249 | 0.06296 | 0.049195 | 0.045849 | 0.018477 | 0.024351 | 0.022819 | -0.001368 | -0.004361 | -0.010322 | -0.006843 | -0.001142 | -0.023304 | -0.013353 | 0.081586 | 0.078426 | 0.076752 | 0.073571 | 0.080159 | 0.106167 | 0.099948 | -0.274762 | -0.27186 | -0.269045 | -0.268008 | -0.272819 | -0.284746 | -0.276889 | -1.344056 | -1.329098 | -1.306385 | -1.299168 | -1.329842 | -1.431337 | -1.375426 | -0.432553 | -0.402899 | -0.38654 | -0.383045 | -0.43127 | -0.600176 | -0.52235 | -0.372993 | -0.349457 | -0.331025 | -0.323851 | -0.359375 | -0.434572 | -0.37954 | 0.389456 | 0.331041 | 0.262147 | 0.210717 | 0.33888 | 0.278129 | 0.247292 | -60 | -50 | -55 | -55 | -60 | -20 | 20 | -1.820483 | -1.803728 | -1.788282 | -1.783123 | -1.812559 | 0 | 0 |  | 1407.973 | 0 |  | 1414.2469 | 0 |  | 742.113 | 0 |  | 742.081 | 0 |  | 1403.325 | 0 |  | 1428.369 | 0 |  | 760.423 | 0 |  | 760.644 | 0 |  | 1400.683 | 0 |  | 1422.019 | 0 |  | 772.227 | 0 |  | 772.451 | 0 |  | 1536.573 | 0 |  | 1536.675 | 0 |  | 777.921 | 0 |  | 777.793 | 0 |  | 1450.594 | 0 |  | 1450.645 | 0 |  | 746.226 | 0 |  | 745.965 | 0 |  | 1494.714 | 0 |  | 1499.108 | 0 |  | 726.892 | 0.102 |  | 726.91 | 0.102 |  | 1447.521 | 0 |  | 1449.172 | 0 |  | 764.049 | 0.025 |  | 764.096 | 0.025 | 160.1119 | 152.1139 | 122.6563 | 108.6087 | 109.7308 | 145.2357 | 122.4099 | 0 | 0 | 0 | 0 | 0 | -28.9301936 | -7.0329806 | -101.9883 | -77.88381 | -50.7831 | -50.67535 | -23.05281107 | -1.498609839 | -13.01978 | 0 | 0 | 0 | 0 | 0 | 0 | 0 | 109.22898 | 90.1864 | 98.35551 | 98.071765 | 108.75354 | 0 | 0 | -37.26846 | -34.37333 | -33.36586 | -32.86856 | -35.84656 | -37.42956 | -19.6873715 | 130.0841 | 130.0432 | 136.8628 | 123.1365 | 159.585 | 77.37733 | 82.66975
288 | E23025 | 2017-05-07 21:14 | 68.1199 | 67.9346 | 43 | 65 | 1.2183 | 771.4852 | 19300 | 30 | 239517 | 239707 | 139105 | 139113 | 139261 | 139303 | 221101 | 221119 | 221036 | 220913 | 215319 | 215384 | 216044 | 216036 | 294066 | 294017 | 1360.9301 | 22647.2168 | 1 | 149.3212 | 149.3212 | 149.3212 | 149.3212 | 32.4642 | 32.4642 | 32.4642 | 1223.2422 | 1139.0854 | 1095.5 | 869.8414 | 1073.655 | 994.3548 | 973.2445 | 949.9115 | 926.0335 | 909.1942 | 892.3662 | 872.0808 | 16 | 18.2 | 30.7394 | 16.8033 | 9.8452 | 6.8722 | 5.0675 | 3.8684 | 3.0269 | 2.5628 | 2.5921 | 80.64 | 128.45 | 142.2 | 218.42 | 209.07 | 317.03 | 284.55 | 432.72 | 378.37 | 575.36 | 480.1 | 738.44 | 574.05 | 881.12 | 50.3 | 45.4 | 41.0466 | -1.14 | -0.0625 | 3.1007 | 25.3566 | -0.0625 | 2104273 | 1 |  |  | 4.0357 | 7.7129 | 9.7593 | 12.3921 | 14.06 | 16.88 | 4.4795 | 8.1438 | 10.1014 | 13.5425 | 14.5055 | 17.5822 | 24.8769 | 25.0134 | 24.9923 | 25.0434 | 24.9345 | 25.0865 |  | 19382 | 795 | 8 |  | CC170 | 254 | 1245 | 6 | 1 | 35 | 33.166664 | -1.14 | 1995.1357 | 1952.4857 | 1616.1857 | 1483.6357 | 1392.2 | 1370.6285 | 1287.2786 | 86.885 | 86.7193 | 80.0664 | 83.3686 | 77.6836 | 72.415 | 37.6821 | 30.7394 | 16.8033 | 9.8452 | 6.8722 | 5.0675 | 3.8684 | 3.0269 | 2.5628 | 0 | 0 | 0 | 0 | 0 | 0.1016 | 0.0254 | 0 | 0 | 0 | 0 | 0 | 0 | 0 | 0.076615 | 0.063232 | 0.048433 | 0.045445 | 0.018605 | 0.024547 | 0.023024 | -0.001368 | -0.004361 | -0.010322 | -0.006842 | -0.001143 | -0.025183 | -0.014316 | 0.081565 | 0.078412 | 0.076731 | 0.073551 | 0.080133 | 0.106131 | 0.099877 | -0.275021 | -0.272044 | -0.269304 | -0.268273 | -0.273139 | -0.284817 | -0.277206 | -1.344528 | -1.329061 | -1.306885 | -1.299709 | -1.330745 | -1.426952 | -1.373325 | -0.432613 | -0.403157 | -0.386583 | -0.383073 | -0.431155 | -0.600257 | -0.521634 | -0.373491 | -0.349421 | -0.331513 | -0.324373 | -0.36032 | -0.435146 | -0.381574 | 0.390431 | 0.336995 | 0.26666 | 0.213984 | 0.34306 | 0.280869 | 0.247526 | -60 | -50 | -55 | -55 | -60 | -30 | 30 | -1.820714 | -1.803943 | -1.788448 | -1.783316 | -1.812745 | 0 | 0 |  | 1407.973 | 0 |  | 1414.2469 | 0 |  | 742.113 | 0 |  | 742.081 | 0 |  | 1403.325 | 0 |  | 1428.369 | 0 |  | 760.423 | 0 |  | 760.644 | 0 |  | 1400.683 | 0 |  | 1422.019 | 0 |  | 772.227 | 0 |  | 772.451 | 0 |  | 1536.573 | 0 |  | 1536.675 | 0 |  | 777.921 | 0 |  | 777.793 | 0 |  | 1450.594 | 0 |  | 1450.645 | 0 |  | 746.226 | 0 |  | 745.965 | 0 |  | 1494.714 | 0 |  | 1499.108 | 0 |  | 726.892 | 0.102 |  | 726.91 | 0.102 |  | 1447.521 | 0 |  | 1449.172 | 0 |  | 764.049 | 0.025 |  | 764.096 | 0.025 | 162.7332 | 153.0983 | 124.0115 | 109.1229 | 111.5611626 | 145.4662 | 128.5695 | 0 | 0 | 0 | 0 | 0 | -28.9374072 | -7.0410324 | -101.1717 | -78.24315 | -49.80669 | -50.17267 | -23.23746919 | 0.907541472 | -11.9589141 | 0 | 0 | 0 | 0 | 0 | 0 | 0 | 109.24284 | 90.19715 | 98.36464 | 98.08238 | 108.7647 | 0 | 0 | -37.58758 | -34.96149 | -30.95231 | -31.93626 | -33.49367 | -43.46761 | -19.65626 | 133.2168 | 130.0908 | 141.6172 | 125.0963 | 163.5947 | 73.9687 | 89.91331
288 | E23026 | 2017-05-07 21:15 | 68.7045 | 68.2974 | 17 | 66 | 1.2183 | 774.1733 | 19359 | 30 | 239517 | 239707 | 139105 | 139113 | 139261 | 139303 | 221101 | 221119 | 221036 | 220913 | 215319 | 215384 | 216044 | 216036 | 294066 | 294017 | 1360.9301 | 22666.9434 | 1 | 150.1743 | 150.1743 | 150.1743 | 150.1743 | 33.3173 | 33.3173 | 33.3173 | 1230.2734 | 1143.4431 | 1100.1666 | 866.5174 | 1074.6967 | 995.2296 | 973.5303 | 949.2488 | 924.6793 | 907.5657 | 890.4254 | 869.7928 | 16 | 22.4 | 31.0963 | 16.9987 | 9.8122 | 6.8221 | 5.0062 | 3.8344 | 3.0163 | 2.562 | 2.5939 | 79.65 | 128.05 | 141.33 | 220.16 | 207.27 | 320.17 | 282.17 | 436.5 | 374.84 | 576.89 | 475.15 | 738.14 | 565.98 | 875.8 | 50.3 | 45.5 | 40.9201 | 2.59 | 2.8351 | 2.8636 | 0.1195 | 2.8351 | 2104273 | 2 |  |  | 3.9886 | 7.8057 | 9.9279 | 12.5629 | 14.385 | 18.0564 | 4.1824 | 7.9514 | 9.9757 | 13.4243 | 14.9311 | 19.1743 | 24.8837 | 24.9258 | 24.8851 | 25.0946 | 25.0447 | 25.3981 |  | 19382 | 795 | 9 |  | CC170 | 254 | 1245 | 6 | 1 | 35 | 36.666664 | 2.59 | 1978.8429 | 1967.9214 | 1644.2572 | 1528.9143 | 1377.3 | 1350.4214 | 1278.0358 | 74.2521 | 74.8886 | 64.6936 | 59.8143 | 74.1664 | 72.0643 | 37.6936 | 31.0963 | 16.9987 | 9.8122 | 6.8221 | 5.0062 | 3.8344 | 3.0163 | 2.562 | 0 | 0 | 0 | 0 | 0 | 0.1016 | 0.0254 | 0 | 0 | 0 | 0 | 0 | 0 | 0 | 0.076823 | 0.06383 | 0.047964 | 0.045135 | 0.018701 | 0.024379 | 0.022882 | -0.001369 | -0.004362 | -0.010323 | -0.006841 | -0.001145 | -0.026282 | -0.015254 | 0.081575 | 0.078416 | 0.076736 | 0.073549 | 0.080145 | 0.106154 | 0.099901 | -0.274898 | -0.272028 | -0.269239 | -0.268337 | -0.273043 | -0.284381 | -0.276775 | -1.344049 | -1.329879 | -1.306799 | -1.301116 | -1.331134 | -1.419409 | -1.366162 | -0.432743 | -0.403089 | -0.38655 | -0.382811 | -0.431335 | -0.600505 | -0.521906 | -0.372986 | -0.349418 | -0.331428 | -0.324869 | -0.359683 | -0.434435 | -0.380852 | 0.390135 | 0.335127 | 0.265388 | 0.213003 | 0.341686 | 0.280054 | 0.247671 | -60 | -50 | -55 | -55 | -60 | -40 | 40 | -1.820923 | -1.804137 | -1.788588 | -1.783476 | -1.812912 | 0 | 0 |  | 1407.973 | 0 |  | 1414.2469 | 0 |  | 742.113 | 0 |  | 742.081 | 0 |  | 1403.325 | 0 |  | 1428.369 | 0 |  | 760.423 | 0 |  | 760.644 | 0 |  | 1400.683 | 0 |  | 1422.019 | 0 |  | 772.227 | 0 |  | 772.451 | 0 |  | 1536.573 | 0 |  | 1536.675 | 0 |  | 777.921 | 0 |  | 777.793 | 0 |  | 1450.594 | 0 |  | 1450.645 | 0 |  | 746.226 | 0 |  | 745.965 | 0 |  | 1494.714 | 0 |  | 1499.108 | 0 |  | 726.892 | 0.102 |  | 726.91 | 0.102 |  | 1447.521 | 0 |  | 1449.172 | 0 |  | 764.049 | 0.025 |  | 764.096 | 0.025 | 161.4241 | 154.3165 | 126.1737 | 112.4501 | 110.3837085 | 143.3526 | 127.6771 | 0 | 0 | 0 | 0 | 0 | -28.8931096 | -7.030085 | -101.4139 | -79.08524 | -49.18922 | -49.82494 | -23.36939 | 2.701135327 | -10.42108 | 0 | 0 | 0 | 0 | 0 | 0 | 0 | 109.25538 | 90.20685 | 98.37234 | 98.09118 | 108.77472 | 0 | 0 | -32.13208 | -30.18677 | -25.00731108 | -22.89757 | -31.99056 | -43.27497 | -19.67252 | 137.1335 | 135.2514 | 150.3495 | 137.8188 | 163.7985 | 73.88569 | 90.55337
288 | E23027 | 2017-05-07 21:17 | 68.6803 | 68.285 | 38 | 64 | 1.2183 | 772.7869 | 19321 | 30 | 239517 | 239707 | 139105 | 139113 | 139261 | 139303 | 221101 | 221119 | 221036 | 220913 | 215319 | 215384 | 216044 | 216036 | 294066 | 294017 | 1360.9301 | 22686.6699 | 1 | 151.0258 | 151.0258 | 151.0258 | 151.0258 | 34.1688 | 34.1688 | 34.1688 | 1216.2109 | 1133.5483 | 1083.6666 | 870.683 | 1070.7727 | 992.4255 | 971.6062 | 948.2464 | 924.1896 | 907.6268 | 890.3376 | 870.2369 | 16.2 | 17.2 | 30.9412 | 16.9573 | 9.8856 | 6.922 | 5.1007 | 3.8477 | 3.0189 | 2.5599 | 2.5921 | 81.44 | 129.44 | 143.81 | 219.57 | 210.49 | 318.44 | 286.35 | 435.91 | 381.65 | 584.62 | 486.94 | 750.11 | 582.69 | 887.19 | 51.3 | 45.4 | 40.1484 | 1.39 | 1.5684 | 2.3118 | -0.3283 | 1.5684 | 2104273 | 1 |  |  | 4.0321 | 7.6829 | 9.7771 | 12.265 | 13.9671 | 17.0164 | 4.3164 | 7.9781 | 10.6 | 12.7781 | 14.9288 | 17.0342 | 24.8929 | 25.0621 | 24.9572 | 25.0765 | 25.0876 | 24.8966 |  | 19382 | 795 | 10 |  | CC170 | 254 | 1245 | 6 | 1 | 35 | 35.5 | 1.39 | 1997.9357 | 1967.9143 | 1621.7786 | 1499.0643 | 1442.3286 | 1323.45 | 1305.1857 | 79.1714 | 77.5921 | 66.0064 | 67.7243 | 74.2329 | 70.4807 | 37.7307 | 30.9412 | 16.9573 | 9.8856 | 6.922 | 5.1007 | 3.8477 | 3.0189 | 2.5599 | 0 | 0 | 0 | 0 | 0 | 0.1016 | 0.0254 | 0 | 0 | 0 | 0 | 0 | 0 | 0 | 0.077145 | 0.064494 | 0.047977 | 0.044808 | 0.018865 | 0.024859 | 0.023352 | -0.001369 | -0.004362 | -0.010323 | -0.006841 | -0.001146 | -0.027406 | -0.015979 | 0.081547 | 0.078396 | 0.07672 | 0.073539 | 0.080114 | 0.106138 | 0.099821 | -0.275231 | -0.272276 | -0.269446 | -0.268472 | -0.273422 | -0.284299 | -0.277092 | -1.344862 | -1.330122 | -1.306772 | -1.300601 | -1.332272 | -1.413017 | -1.362836 | -0.432692 | -0.403268 | -0.386825 | -0.383269 | -0.431158 | -0.601133 | -0.521134 | -0.373843 | -0.349661 | -0.331404 | -0.324377 | -0.360872 | -0.434002 | -0.383136 | 0.391108 | 0.338029 | 0.268295 | 0.215566 | 0.344555 | 0.281094 | 0.247526 | -60 | -50 | -55 | -55 | -60 | -47 | 47 | -1.820748 | -1.803975 | -1.788471 | -1.783343 | -1.812874 | 0 | 0 |  | 1407.973 | 0 |  | 1414.2469 | 0 |  | 742.113 | 0 |  | 742.081 | 0 |  | 1403.325 | 0 |  | 1428.369 | 0 |  | 760.423 | 0 |  | 760.644 | 0 |  | 1400.683 | 0 |  | 1422.019 | 0 |  | 772.227 | 0 |  | 772.451 | 0 |  | 1536.573 | 0 |  | 1536.675 | 0 |  | 777.921 | 0 |  | 777.793 | 0 |  | 1450.594 | 0 |  | 1450.645 | 0 |  | 746.226 | 0 |  | 745.965 | 0 |  | 1494.714 | 0 |  | 1499.108 | 0 |  | 726.892 | 0.102 |  | 726.91 | 0.102 |  | 1447.521 | 0 |  | 1449.172 | 0 |  | 764.049 | 0.025 |  | 764.096 | 0.025 | 162.9257 | 154.2766 | 124.4229 | 110.2397 | 115.5507 | 140.4683361 | 130.2849 | 0 | 0 | 0 | 0 | 0 | -28.8847784 | -7.0381368 | -101.9083 | -79.9829 | -49.20519 | -49.37992 | -23.60653 | 3.598954299 | -10.04819 | 0 | 0 | 0 | 0 | 0 | 0 | 0 | 109.24488 | 90.19875 | 98.365905 | 98.083865 | 108.77244 | 0 | 0 | -34.25683 | -31.29041 | -25.53292568 | -25.95662 | -32.00611 | -42.36827 | -19.66275 | 136.0054 | 133.2021 | 148.0506 | 132.987 | 168.7105 | 72.81424 | 93.53586
288 | E23028 | 2017-05-07 21:18 | 69.0678 | 68.5409 | 21 | 65 | 1.2183 | 772.7802 | 19342 | 30 | 239517 | 239707 | 139105 | 139113 | 139261 | 139303 | 221101 | 221119 | 221036 | 220913 | 215319 | 215384 | 216044 | 216036 | 294066 | 294017 | 1360.9301 | 22706.3965 | 1 | 151.8773 | 151.8773 | 151.8773 | 151.8773 | 35.0204 | 35.0204 | 35.0204 | 1219.7266 | 1142.9263 | 1106.3334 | 868.8253 | 1074.9177 | 994.9438 | 974.1284 | 950.9076 | 927.4937 | 911.1234 | 894.6411 | 873.9412 | 16.2 | 21.2 | 30.8118 | 16.9271 | 9.8431 | 6.8539 | 5.0336 | 3.8259 | 2.9958 | 2.5634 | 2.5933 | 79.63 | 128.12 | 140.93 | 219.25 | 207 | 318.87 | 281.93 | 435.3 | 376.49 | 579.56 | 481.26 | 743.87 | 571.1 | 877.98 | 50.2 | 45.8 | 41.6734 | -11.85 | -8.8673 | 8.9545 | 22.7385 | -8.8673 | 2104273 | 2 |  |  | 4.0057 | 7.8007 | 9.9021 | 12.4214 | 14.1236 | 17.4079 | 4.1419 | 8.1635 | 9.7784 | 12.8149 | 14.5432 | 18.1162 | 24.9453 | 24.949 | 24.9599 | 24.968 | 24.9916 | 25.0746 |  | 19382 | 795 | 11 |  | CC170 | 254 | 1245 | 6 | 1 | 35 | 32 | -11.85 | 1984.8214 | 1969.2357 | 1635.8715 | 1509.1714 | 1405.0072 | 1357.2428 | 1200.3785 | 79.6593 | 78.6593 | 69.8536 | 65.8307 | 75.5379 | 73.335 | 37.7286 | 30.8118 | 16.9271 | 9.8431 | 6.8539 | 5.0336 | 3.8259 | 2.9958 | 2.5634 | 0 | 0 | 0 | 0 | 0 | 0.1016 | 0.0254 | 0 | 0 | 0 | 0 | 0 | 0 | 0 | 0.077273 | 0.064784 | 0.047696 | 0.044554 | 0.019019 | 0.025185 | 0.023649 | -0.001369 | -0.004362 | -0.010324 | -0.00684 | -0.001147 | -0.028584 | -0.016748 | 0.081571 | 0.078412 | 0.076732 | 0.073547 | 0.080133 | 0.106142 | 0.099943 | -0.27495 | -0.272082 | -0.269293 | -0.268372 | -0.273189 | -0.283974 | -0.276028 | -1.34402 | -1.329869 | -1.306795 | -1.300982 | -1.331755 | -1.407711 | -1.351974 | -0.432832 | -0.403165 | -0.386621 | -0.38293 | -0.431154 | -0.60051 | -0.523025 | -0.372956 | -0.349409 | -0.331425 | -0.324741 | -0.360332 | -0.434643 | -0.378853 | 0.391076 | 0.337113 | 0.26718 | 0.214292 | 0.342345 | 0.27883 | 0.247623 | -60 | -50 | -55 | -55 | -60 | -54 | 54 | -1.820972 | -1.804183 | -1.788619 | -1.783512 | -1.812934 | 0 | 0 |  | 1407.973 | 0 |  | 1414.2469 | 0 |  | 742.113 | 0 |  | 742.081 | 0 |  | 1403.325 | 0 |  | 1428.369 | 0 |  | 760.423 | 0 |  | 760.644 | 0 |  | 1400.683 | 0 |  | 1422.019 | 0 |  | 772.227 | 0 |  | 772.451 | 0 |  | 1536.573 | 0 |  | 1536.675 | 0 |  | 777.921 | 0 |  | 777.793 | 0 |  | 1450.594 | 0 |  | 1450.645 | 0 |  | 746.226 | 0 |  | 745.965 | 0 |  | 1494.714 | 0 |  | 1499.108 | 0 |  | 726.892 | 0.102 |  | 726.91 | 0.102 |  | 1447.521 | 0 |  | 1449.172 | 0 |  | 764.049 | 0.025 |  | 764.096 | 0.025 | 161.9039 | 154.4117 | 125.5237 | 110.995 | 112.5874 | 144.0605 | 119.9694 | 0 | 0 | 0 | 0 | 0 | -28.8517584 | -7.0111112 | -102.0165 | -80.35334 | -48.83754274 | -49.06524 | -23.80112536 | 4.784809689 | -9.329972574 | 0 | 0 | 0 | 0 | 0 | 0 | 0 | 109.25832 | 90.20915 | 98.374045 | 98.09316 | 108.77604 | 0 | 0 | -34.47909 | -31.71268 | -27.00687 | -25.20855 | -32.56847 | -44.03840085 | -19.733 | 134.6666 | 132.5548 | 148.0533 | 134.8144 | 164.9939 | 75.95512 | 83.89534
288 | E23029 | 2017-05-07 21:20 | 69.1804 | 68.6458 | 35 | 67 | 1.2183 | 772.504 | 19322 | 31 | 239517 | 239707 | 139105 | 139113 | 139261 | 139303 | 221101 | 221119 | 221036 | 220913 | 215319 | 215384 | 216044 | 216036 | 294066 | 294017 | 1360.9301 | 22726.2578 | 1 | 152.7286 | 152.7286 | 152.7286 | 152.7286 | 35.8716 | 35.8716 | 35.8716 | 1216.2109 | 1138.4163 | 1088.8334 | 865.8788 | 1073.7373 | 992.7746 | 971.4158 | 947.649 | 923.4327 | 906.4741 | 889.7728 | 869.5013 | 16 | 18.2 | 30.6489 | 16.7691 | 9.7677 | 6.8516 | 5.0552 | 3.8619 | 3.0199 | 2.5631 | 2.5938 | 79.51 | 120.2 | 140.33 | 205.99 | 205.6 | 297.68 | 279.12 | 405.75 | 371.92 | 537.49 | 473.53 | 690.09 | 564.84 | 819.42 | 49.9 | 45.6 | 43.0818 | 2.54 | 3.081 | 3.081 | 2.0095 | 3.081 | 2104273 | 1 |  |  | 4.075 | 7.7971 | 9.8707 | 12.4186 | 14.1471 | 17.29 | 4.2473 | 8.1851 | 10.2622 | 13.3662 | 14.6014 | 17.7027 | 24.8409 | 24.9942 | 24.9892 | 25.0798 | 24.9007 | 24.9238 |  | 19382 | 795 | 12 |  | CC170 | 254 | 1245 | 6 | 1 | 35 | 37.333336 | 2.54 | 1988.7 | 1965.0143 | 1620.6 | 1491.3286 | 1390.4857 | 1383.1357 | 1309.3429 | 75.4164 | 70.4357 | 54.8321 | 53.71 | 70.1021 | 72.7229 | 37.7121 | 30.6489 | 16.7691 | 9.7677 | 6.8516 | 5.0552 | 3.8619 | 3.0199 | 2.5631 | 0 | 0 | 0 | 0 | 0 | 0.1016 | 0.0254 | 0 | 0 | 0 | 0 | 0 | 0 | 0 | 0.077419 | 0.065055 | 0.047653 | 0.044297 | 0.019222 | 0.024762 | 0.023322 | -0.001369 | -0.004362 | -0.010324 | -0.00684 | -0.001148 | -0.029664 | -0.017366 | 0.081567 | 0.07841 | 0.076732 | 0.07355 | 0.080133 | 0.106121 | 0.099859 | -0.274999 | -0.27211 | -0.269295 | -0.268336 | -0.273189 | -0.283788 | -0.276228 | -1.344151 | -1.329856 | -1.306609 | -1.300531 | -1.331554 | -1.400659 | -1.3478 | -0.432817 | -0.403208 | -0.386728 | -0.383138 | -0.431279 | -0.600176 | -0.5214 | -0.373095 | -0.349396 | -0.331245 | -0.324309 | -0.360122 | -0.435438 | -0.382153 | 0.390485 | 0.336191 | 0.266867 | 0.214568 | 0.34335 | 0.280383 | 0.247663 | -60 | -50 | -55 | -55 | -60 | -61 | 61 | -1.820872 | -1.80409 | -1.788555 | -1.783438 | -1.812886 | 0 | 0 |  | 1407.973 | 0 |  | 1414.2469 | 0 |  | 742.113 | 0 |  | 742.081 | 0 |  | 1403.325 | 0 |  | 1428.369 | 0 |  | 760.423 | 0 |  | 760.644 | 0 |  | 1400.683 | 0 |  | 1422.019 | 0 |  | 772.227 | 0 |  | 772.451 | 0 |  | 1536.573 | 0 |  | 1536.675 | 0 |  | 777.921 | 0 |  | 777.793 | 0 |  | 1450.594 | 0 |  | 1450.645 | 0 |  | 746.226 | 0 |  | 745.965 | 0 |  | 1494.714 | 0 |  | 1499.108 | 0 |  | 726.892 | 0.102 |  | 726.91 | 0.102 |  | 1447.521 | 0 |  | 1449.172 | 0 |  | 764.049 | 0.025 |  | 764.096 | 0.025 | 162.2122929 | 154.0768 | 124.3518792 | 109.6872 | 111.4238 | 146.7797 | 130.7497 | 0 | 0 | 0 | 0 | 0 | -28.8328608 | -7.0161912 | -102.2227 | -80.71295 | -48.77441 | -48.71399 | -24.06651 | 6.866030418 | -8.0274968 | 0 | 0 | 0 | 0 | 0 | 0 | 0 | 109.25232 | 90.2045 | 98.370525 | 98.08909 | 108.77316 | 0 | 0 | -32.6415 | -28.40024 | -21.20511 | -20.57834198 | -30.23356 | -43.64654 | -19.66308894 | 136.6004 | 135.1681 | 152.7429 | 138.484 | 165.8969 | 81.16637 | 96.0429
288 | E23030 | 2017-05-07 21:22 | 69.405 | 68.7674 | 42 | 72 | 1.1256 | 988.537 | 19483 | 31 | 239517 | 239707 | 139105 | 139113 | 139261 | 139303 | 221101 | 221119 | 221036 | 220913 | 215319 | 215384 | 216044 | 216036 | 294066 | 294017 | 1360.9301 | 22746.1055 | 1 | 153.8694 | 153.8694 | 153.8694 | 153.8694 | 37.0124 | 37.0124 | 37.0124 | 1215.0391 | 1131.7832 | 1080.1666 | 858.0901 | 1069.9235 | 989.0485 | 966.1618 | 946.4007 | 926.284 | 909.3303 | 894.3212 | 874.0023 | 16 | 21.2 | 30.6717 | 16.2579 | 9.4438 | 6.4604 | 4.691 | 3.4873 | 2.628 | 2.1825 | 2.2139 | 82.18 | 129.85 | 146.41 | 223.43 | 218.42 | 328.04 | 302.72 | 452.79 | 413.31 | 616.13 | 544.73 | 823.5 | 660.15 | 998.94 | 50.1 | 45.5 | 40.3061 | 0 | 4.5977 | 8.0158 | 12.203 | 4.5977 | 4101064 | 2 |  |  | 3.7193 | 7.2407 | 9.1421 | 11.2743 | 12.6229 | 16.1557 | 4.0946 | 7.4311 | 9.673 | 12.2041 | 13.1338 | 17.4662 | 25.0161 | 24.9749 | 24.9367 | 25.1071 | 24.9633 | 24.9529 |  | 19382 | 795 | 13 |  | CC060A | 216 | 1154 | 5 | 5 | 23 | 36.5 | 0 | 1853.7357 | 1812.5286 | 1531.5 | 1411.1714 | 1273.7643 | 1348.75 | 1244.1929 | 96.9829 | 96.7957 | 98.4121 | 96.985 | 97.36 | 83.2357 | 47.76 | 30.6717 | 16.2579 | 9.4438 | 6.4604 | 4.691 | 3.4873 | 2.628 | 2.1825 | 0 | 0 | 0 | 0 | 0 | 0.1016 | 0.0254 | 0 | 0 | 0 | 0 | 0 | 0 | 0 | 0.056276 | 0.044914 | 0.032906 | 0.033061 | 0.011239 | 0.017054 | 0.015999 | -0.000953 | -0.003312 | -0.007057 | -0.004628 | -0.000739 | -0.015905 | -0.009069 | 0 | 0 | 0 | 0 | 0 | 0 | 0 | 0 | 0 | 0 | 0 | 0 | 0 | 0 | 0 | 0 | 0 | 0 | 0 | 0 | 0 | 0 | 0 | 0 | 0 | 0 | 0 | 0 | 0 | 0 | 0 | 0 | 0 | 0 | 0 | 0.395989 | 0.348738 | 0.273605 | 0.217144 | 0.340841 | 0.270332 | 0.235904 | -55 | -45 | -45 | -45 | -55 | -68 | 68 | -1.539938 | -1.525542 | -1.513739 | -1.509183 | -1.533128 | 0 | 0 |  | 1407.973 | 0 |  | 1414.2469 | 0 |  | 742.113 | 0 |  | 742.081 | 0 |  | 1403.325 | 0 |  | 1428.369 | 0 |  | 760.423 | 0 |  | 760.644 | 0 |  | 1400.683 | 0 |  | 1422.019 | 0 |  | 772.227 | 0 |  | 772.451 | 0 |  | 1536.573 | 0 |  | 1536.675 | 0 |  | 777.921 | 0 |  | 777.793 | 0 |  | 1450.594 | 0 |  | 1450.645 | 0 |  | 746.226 | 0 |  | 745.965 | 0 |  | 1494.714 | 0 |  | 1499.108 | 0 |  | 726.892 | 0.102 |  | 726.91 | 0.102 |  | 1447.521 | 0 |  | 1449.172 | 0 |  | 764.049 | 0.025 |  | 764.096 | 0.025 | 0 | 0 | 0 | 0 | 0 | 0 | 0 | 0 | 0 | 0 | 0 | 0 | 0 | 0 | 0 | 0 | 0 | 0 | 0 | 0 | 0 | 0 | 0 | 0 | 0 | 0 | 0 | 0 | 84.69659 | 68.64939 | 68.118255 | 67.913235 | 84.32204 | 0 | 0 | 0 | 0 | 0 | 0 | 0 | 0 | 0 | 84.69659 | 68.64939 | 68.118255 | 67.913235 | 84.32204 | 0 | 0
288 | E23031 | 2017-05-07 21:24 | 69.8033 | 69.0454 | 31 | 71 | 1.1256 | 989.0669 | 19496 | 31 | 239517 | 239707 | 139105 | 139113 | 139261 | 139303 | 221101 | 221119 | 221036 | 220913 | 215319 | 215384 | 216044 | 216036 | 294066 | 294017 | 1360.9301 | 22765.9688 | 1 | 155.0108 | 155.0108 | 155.0108 | 155.0108 | 38.1539 | 38.1539 | 38.1539 | 1208.0078 | 1126.3817 | 1078.6666 | 856.2017 | 1068.1497 | 988.0774 | 964.9386 | 944.8846 | 924.4917 | 907.3303 | 891.6098 | 870.8716 | 16 | 21 | 30.9669 | 16.462 | 9.4378 | 6.4406 | 4.6798 | 3.458 | 2.6217 | 2.1818 | 2.2141 | 82.07 | 128.81 | 145.83 | 222.76 | 217.42 | 327.5 | 301.37 | 450.42 | 412.43 | 621.11 | 544.44 | 828.28 | 660.03 | 996.94 | 50 | 45.8 | 39.1464 | 0 | 4.6511 | 4.6511 | -1.0444 | 4.6511 | 4101136 | 1 |  |  | 3.7621 | 7.38 | 9.3329 | 11.2871 | 12.7186 | 16.1543 | 3.9554 | 7.1716 | 9.3905 | 12.0257 | 13.2635 | 17.5122 | 24.9386 | 24.9296 | 24.906 | 25.0658 | 24.8801 | 24.9118 |  | 19382 | 795 | 14 |  | CC060A | 216 | 1154 | 5 | 5 | 23 | 35 | 0 | 1898.3928 | 1858.35 | 1562.2572 | 1408.4357 | 1308.1215 | 1325.4714 | 1272.4572 | 98.2243 | 97.9907 | 99.2414 | 89.0671 | 97.6157 | 86.6643 | 51.4943 | 30.9669 | 16.462 | 9.4378 | 6.4406 | 4.6798 | 3.458 | 2.6217 | 2.1818 | 0 | 0 | 0 | 0 | 0 | 0.1016 | 0.0254 | 0 | 0 | 0 | 0 | 0 | 0 | 0 | 0.061165 | 0.047065 | 0.034887 | 0.033601 | 0.012072 | 0.017736 | 0.017404 | -0.001073 | -0.003461 | -0.008058 | -0.005313 | -0.00079 | -0.016895 | -0.009642 | 0 | 0 | 0 | 0 | 0 | 0 | 0 | 0 | 0 | 0 | 0 | 0 | 0 | 0 | 0 | 0 | 0 | 0 | 0 | 0 | 0 | 0 | 0 | 0 | 0 | 0 | 0 | 0 | 0 | 0 | 0 | 0 | 0 | 0 | 0 | 0.396286 | 0.349693 | 0.274465 | 0.217878 | 0.341371 | 0.270532 | 0.235921 | -45 | -35 | -35 | -35 | -50 | -75 | 75 | -1.542205 | -1.527343 | -1.51554 | -1.510991 | -1.534487 | 0 | 0 |  | 1407.973 | 0 |  | 1414.2469 | 0 |  | 742.113 | 0 |  | 742.081 | 0 |  | 1403.325 | 0 |  | 1428.369 | 0 |  | 760.423 | 0 |  | 760.644 | 0 |  | 1400.683 | 0 |  | 1422.019 | 0 |  | 772.227 | 0 |  | 772.451 | 0 |  | 1536.573 | 0 |  | 1536.675 | 0 |  | 777.921 | 0 |  | 777.793 | 0 |  | 1450.594 | 0 |  | 1450.645 | 0 |  | 746.226 | 0 |  | 745.965 | 0 |  | 1494.714 | 0 |  | 1499.108 | 0 |  | 726.892 | 0.102 |  | 726.91 | 0.102 |  | 1447.521 | 0 |  | 1449.172 | 0 |  | 764.049 | 0.025 |  | 764.096 | 0.025 | 0 | 0 | 0 | 0 | 0 | 0 | 0 | 0 | 0 | 0 | 0 | 0 | 0 | 0 | 0 | 0 | 0 | 0 | 0 | 0 | 0 | 0 | 0 | 0 | 0 | 0 | 0 | 0 | 69.399225 | 53.457005 | 53.0439 | 52.884685 | 76.72435 | 0 | 0 | 0 | 0 | 0 | 0 | 0 | 0 | 0 | 69.399225 | 53.457005 | 53.0439 | 52.884685 | 76.72435 | 0 | 0
288 | E23032 | 2017-05-07 21:25 | 70.0875 | 69.2247 | 35 | 71 | 1.1256 | 986.259 | 19462 | 31 | 239517 | 239707 | 139105 | 139113 | 139261 | 139303 | 221101 | 221119 | 221036 | 220913 | 215319 | 215384 | 216044 | 216036 | 294066 | 294017 | 1360.9301 | 22785.8184 | 1 | 156.149 | 156.149 | 156.149 | 156.149 | 39.292 | 39.292 | 39.292 | 1192.7734 | 1113.7592 | 1065.5 | 858.2561 | 1057.9482 | 996.1342 | 971.4404 | 950.2559 | 929.1627 | 911.4993 | 895.2635 | 873.65 | 16 | 22.2 | 30.8188 | 16.381 | 9.533 | 6.5575 | 4.7358 | 3.4904 | 2.6235 | 2.185 | 2.2123 | 81.28 | 128.28 | 144.43 | 219.21 | 215.61 | 321.33 | 299.22 | 445.63 | 410.71 | 614.11 | 543.16 | 820.86 | 659.76 | 993.91 | 50.2 | 45.6 | 37.5276 | 5.236364 | 5.3045 | 6.8507 | -40.7485 | 5.3045 | 4101064 | 2 |  |  | 3.8179 | 7.3543 | 9.3671 | 11.3193 | 12.8436 | 15.9614 | 4.2627 | 7.6293 | 10.1133 | 11.8467 | 13.8533 | 17.144 | 25.0432 | 25.0237 | 24.923 | 25.2161 | 24.9886 | 24.9261 |  | 19382 | 795 | 15 |  | CC060A | 216 | 1154 | 5 | 5 | 23 | 26.833334 | 5.236364 | 1861.6571 | 1805.9928 | 1520.65 | 1430.4785 | 1304.9357 | 1337.2572 | 1214.35 | 96.3314 | 96.8121 | 97.2743 | 95.2386 | 97.2379 | 90.3293 | 57.1436 | 30.8188 | 16.381 | 9.533 | 6.5575 | 4.7358 | 3.4904 | 2.6235 | 2.185 | 0 | 0 | 0 | 0 | 0 | 0.1016 | 0.0254 | 0 | 0 | 0 | 0 | 0 | 0 | 0 | 0.06346 | 0.050601 | 0.038252 | 0.034733 | 0.013036 | 0.018452 | 0.017667 | -0.001124 | -0.003524 | -0.008526 | -0.00563 | -0.000865 | -0.015697 | -0.008873 | 0.083941 | 0.080695 | 0.078961 | 0.075678 | 0.082459 | 0.10941 | 0.102998 | -0.238052 | -0.235326 | -0.23316 | -0.232407 | -0.236381 | -0.2448 | -0.238062 | -1.386046 | -1.36615 | -1.347746 | -1.341802 | -1.369212 | -1.418172 | -1.362913 | -0.366315 | -0.341357 | -0.327191 | -0.323905 | -0.364806 | -0.506575 | -0.440839 | -0.395953 | -0.370468 | -0.351846 | -0.345251 | -0.382736 | -0.463628 | -0.405053 | 0.396955 | 0.351605 | 0.27596 | 0.218912 | 0.342336 | 0.2707 | 0.235742 | -35 | -25 | -25 | -25 | -40 | -68 | 68 | -1.544402 | -1.529069 | -1.517305 | -1.512802 | -1.53705 | 0 | 0 |  | 1407.973 | 0 |  | 1414.2469 | 0 |  | 742.113 | 0 |  | 742.081 | 0 |  | 1403.325 | 0 |  | 1428.369 | 0 |  | 760.423 | 0 |  | 760.644 | 0 |  | 1400.683 | 0 |  | 1422.019 | 0 |  | 772.227 | 0 |  | 772.451 | 0 |  | 1536.573 | 0 |  | 1536.675 | 0 |  | 777.921 | 0 |  | 777.793 | 0 |  | 1450.594 | 0 |  | 1450.645 | 0 |  | 746.226 | 0 |  | 745.965 | 0 |  | 1494.714 | 0 |  | 1499.108 | 0 |  | 726.892 | 0.102 |  | 726.91 | 0.102 |  | 1447.521 | 0 |  | 1449.172 | 0 |  | 764.049 | 0.025 |  | 764.096 | 0.025 | 156.2694 | 145.7346 | 120.072 | 108.2558 | 107.6037 | 146.3093 | 125.0756213 | 0 | 0 | 0 | 0 | 0 | -24.87168 | -6.0467748 | -86.40056 | -64.31424355 | -40.0631 | -39.05046 | -16.66468 | -3.90706386 | -11.98546 | 0 | 0 | 0 | 0 | 0 | 0 | 0 | 54.05407 | 38.226725 | 37.932625 | 37.82005 | 61.482 | 0 | 0 | -35.28764 | -33.04749 | -31.82728 | -30.84826 | -35.47297 | -45.75857 | -25.19113 | 88.63523 | 86.59958 | 86.1143 | 76.17708 | 116.948 | 71.772 | 81.85226
288 | E23033 | 2017-05-07 21:27 | 70.4512 | 69.4776 | 32 | 72 | 1.1256 | 994.5292 | 19603 | 31 | 239517 | 239707 | 139105 | 139113 | 139261 | 139303 | 221101 | 221119 | 221036 | 220913 | 215319 | 215384 | 216044 | 216036 | 294066 | 294017 | 1360.9301 | 22805.6641 | 1 | 157.2968 | 157.2968 | 157.2968 | 157.2968 | 40.4398 | 40.4398 | 40.4398 | 1193.9453 | 1112.7478 | 1068.3334 | 861.0939 | 1061.5883 | 999.025 | 973.5284 | 951.1382 | 928.4876 | 909.9748 | 891.4938 | 868.5223 | 16.2 | 17.4 | 30.9092 | 16.3278 | 9.4464 | 6.4833 | 4.7037 | 3.4271 | 2.6052 | 2.1813 | 2.2139 | 81.69 | 127.3 | 146.06 | 219.3 | 217.59 | 322.92 | 300.47 | 448.52 | 412.25 | 624.27 | 542.72 | 829.11 | 660.04 | 994.91 | 49.8 | 45.6 | 39.5366 | 4.4 | 5.5843 | 5.5843 | -2.4776 | 5.5843 | 4101137 | 1 |  |  | 3.8707 | 7.4757 | 9.4793 | 11.4557 | 13.0036 | 16.2193 | 4.1027 | 7.6067 | 9.9147 | 11.7693 | 14.304 | 17.1427 | 24.9099 | 24.9444 | 24.9682 | 25.1441 | 24.9644 | 24.8371 |  | 19382 | 795 | 16 |  | CC060A | 216 | 1154 | 5 | 5 | 23 | 23.5 | 4.4 | 1791.9214 | 1768.1357 | 1499.4928 | 1391.8071 | 1326.3214 | 1253.8143 | 1168.1857 | 91.4864 | 91.3479 | 88.3714 | 90.4136 | 90.7707 | 87.0193 | 55.6 | 30.9092 | 16.3278 | 9.4464 | 6.4833 | 4.7037 | 3.4271 | 2.6052 | 2.1813 | 0 | 0 | 0 | 0 | 0 | 0.1016 | 0.0254 | 0 | 0 | 0 | 0 | 0 | 0 | 0 | 0.066602 | 0.05269 | 0.040062 | 0.03517 | 0.013503 | 0.019795 | 0.018715 | -0.001124 | -0.003524 | -0.008526 | -0.005628 | -0.000862 | -0.013386 | -0.007405 | 0.083943 | 0.080692 | 0.078957 | 0.075683 | 0.082453 | 0.109448 | 0.102995 | -0.238038 | -0.235367 | -0.233205 | -0.232359 | -0.236451 | -0.244913 | -0.238364 | -1.386527 | -1.366962 | -1.348595 | -1.341885 | -1.370462 | -1.425662 | -1.371663 | -0.366308 | -0.34119 | -0.327023 | -0.32397 | -0.364576 | -0.50717 | -0.440714 | -0.395856 | -0.370889 | -0.352281 | -0.344939 | -0.383344 | -0.461998 | -0.405248 | 0.396456 | 0.349513 | 0.27464 | 0.218662 | 0.341329 | 0.271283 | 0.235898 | -35 | -25 | -25 | -25 | -40 | -61 | 61 | -1.544292 | -1.528959 | -1.517204 | -1.512712 | -1.536961 | 0 | 0 |  | 1407.973 | 0 |  | 1414.2469 | 0 |  | 742.113 | 0 |  | 742.081 | 0 |  | 1403.325 | 0 |  | 1428.369 | 0 |  | 760.423 | 0 |  | 760.644 | 0 |  | 1400.683 | 0 |  | 1422.019 | 0 |  | 772.227 | 0 |  | 772.451 | 0 |  | 1536.573 | 0 |  | 1536.675 | 0 |  | 777.921 | 0 |  | 777.793 | 0 |  | 1450.594 | 0 |  | 1450.645 | 0 |  | 746.226 | 0 |  | 745.965 | 0 |  | 1494.714 | 0 |  | 1499.108 | 0 |  | 726.892 | 0.102 |  | 726.91 | 0.102 |  | 1447.521 | 0 |  | 1449.172 | 0 |  | 764.049 | 0.025 |  | 764.096 | 0.025 | 150.4193 | 142.6744 | 118.3955 | 105.3361 | 109.3592 | 137.2275 | 120.3173 | 0 | 0 | 0 | 0 | 0 | -24.8831608 | -6.0544456 | -90.78701 | -67.20805 | -42.52929192 | -39.64196667 | -17.32401 | -9.137067758 | -15.51350853 | 0 | 0 | 0 | 0 | 0 | 0 | 0 | 54.05022 | 38.223975 | 37.9301 | 37.8178 | 61.47844 | 0 | 0 | -33.5122 | -31.16699 | -28.89948 | -29.29129 | -33.09282 | -44.13358 | -24.5036984 | 80.17026 | 82.52334 | 84.89678 | 74.22068 | 120.4208 | 59.07366 | 74.24563
288 | E23034 | 2017-05-07 21:29 | 70.9023 | 69.7703 | 27 | 73 | 1.1256 | 988.9698 | 19510 | 31 | 239517 | 239707 | 139105 | 139113 | 139261 | 139303 | 221101 | 221119 | 221036 | 220913 | 215319 | 215384 | 216044 | 216036 | 294066 | 294017 | 1360.9301 | 22805.6641 | 1 | 158.4381 | 158.4381 | 158.4381 | 158.4381 | 41.5811 | 41.5811 | 41.5811 | 1183.3984 | 1107.2947 | 1059.6666 | 860.0243 | 1060.4556 | 999.1883 | 974.9167 | 953.5241 | 931.9575 | 915.0032 | 898.6608 | 876.9823 | 16.2 | 17.6 | 30.812 | 16.2377 | 9.4497 | 6.505 | 4.7515 | 3.4757 | 2.6119 | 2.1847 | 2.216 | 82.18 | 129.18 | 146.32 | 221.44 | 216.09 | 323.84 | 297.9 | 445.72 | 410.53 | 618.43 | 542.29 | 825.68 | 660.12 | 993.93 | 50.2 | 45.7 | 39.8698 | 3.381818 | 5.1448 | 5.2433 | -2.5448 | 5.1448 | 4101136 | 2 |  |  | 3.8921 | 7.5329 | 9.585 | 11.4779 | 12.9964 | 16 | 4.1027 | 8.2973 | 10.2107 | 12.4147 | 13.7027 | 16.8947 | 24.9573 | 24.9223 | 24.9137 | 25.1129 | 25.0266 | 24.9596 |  | 19382 | 795 | 17 |  | CC060A | 216 | 1154 | 5 | 5 | 23 | 25.166668 | 3.381818 | 1836.95 | 1810.7072 | 1510.5 | 1385.1285 | 1333.6428 | 1313.8715 | 1197.1357 | 93.4614 | 94.9814 | 89.2064 | 86.9121 | 91.7814 | 89.5886 | 58.3007 | 30.812 | 16.2377 | 9.4497 | 6.505 | 4.7515 | 3.4757 | 2.6119 | 2.1847 | 0 | 0 | 0 | 0 | 0 | 0.1016 | 0.0254 | 0 | 0 | 0 | 0 | 0 | 0 | 0 | 0.06913 | 0.054336 | 0.041442 | 0.035602 | 0.013996 | 0.020776 | 0.019517 | -0.001124 | -0.003524 | -0.008526 | -0.005626 | -0.000859 | -0.011636 | -0.006295 | 0.083936 | 0.080686 | 0.078959 | 0.075683 | 0.082448 | 0.109413 | 0.103007 | -0.23821 | -0.23552 | -0.233286 | -0.232452 | -0.2366 | -0.245454 | -0.238701 | -1.386362 | -1.366663 | -1.347722 | -1.341108 | -1.370124 | -1.433344 | -1.378254 | -0.366649 | -0.341551 | -0.327549 | -0.324462 | -0.364974 | -0.507184 | -0.441497 | -0.395682 | -0.370586 | -0.351411 | -0.344176 | -0.382987 | -0.462957 | -0.404183 | 0.396089 | 0.349831 | 0.275915 | 0.220267 | 0.34282 | 0.271493 | 0.236088 | -35 | -25 | -25 | -25 | -40 | -54 | 54 | -1.544338 | -1.529002 | -1.517256 | -1.512779 | -1.537032 | 0 | 0 |  | 1407.973 | 0 |  | 1414.2469 | 0 |  | 742.113 | 0 |  | 742.081 | 0 |  | 1403.325 | 0 |  | 1428.369 | 0 |  | 760.423 | 0 |  | 760.644 | 0 |  | 1400.683 | 0 |  | 1422.019 | 0 |  | 772.227 | 0 |  | 772.451 | 0 |  | 1536.573 | 0 |  | 1536.675 | 0 |  | 777.921 | 0 |  | 777.793 | 0 |  | 1450.594 | 0 |  | 1450.645 | 0 |  | 746.226 | 0 |  | 745.965 | 0 |  | 1494.714 | 0 |  | 1499.108 | 0 |  | 726.892 | 0.102 |  | 726.91 | 0.102 |  | 1447.521 | 0 |  | 1449.172 | 0 |  | 764.049 | 0.025 |  | 764.096 | 0.025 | 154.1862352 | 146.0987 | 119.2675695 | 104.8307 | 109.9562 | 143.7546 | 123.3134 | 0 | 0 | 0 | 0 | 0 | -24.9381264 | -6.0630054 | -94.28093 | -69.44288 | -44.36162 | -40.20105 | -17.99932 | -13.10076416 | -18.22327 | 0 | 0 | 0 | 0 | 0 | 0 | 0 | 54.05183 | 38.22505 | 37.9314 | 37.819475 | 61.48128 | 0 | 0 | -34.26753 | -32.44099 | -29.21947 | -28.19967 | -33.49782 | -45.4379 | -25.73958 | 79.6896 | 82.4399 | 83.61789 | 74.24943 | 119.9403 | 60.27783 | 73.28749
288 | E23035 | 2017-05-07 21:31 | 70.7571 | 69.6142 | 54 | 71 | 1.1256 | 981.3492 | 19357 | 31 | 239517 | 239707 | 139105 | 139113 | 139261 | 139303 | 221101 | 221119 | 221036 | 220913 | 215319 | 215384 | 216044 | 216036 | 294066 | 294017 | 1360.9301 | 22825.4414 | 1 | 159.5706 | 159.5706 | 159.5706 | 159.5706 | 42.7137 | 42.7137 | 42.7137 | 1193.9453 | 1113.5771 | 1066.3334 | 853.1852 | 1062.5389 | 982.8072 | 959.7239 | 939.4771 | 918.8091 | 902.3386 | 886.3429 | 865.4367 | 16 | 17.4 | 31.043 | 16.2452 | 9.4227 | 6.4828 | 4.7247 | 3.4627 | 2.6152 | 2.1821 | 2.216 | 82.84 | 129.08 | 146.66 | 221.14 | 217.4 | 323.85 | 300.17 | 447.27 | 412.24 | 617.81 | 542.85 | 823.81 | 659.82 | 990.9 | 51.4 | 45.7 | 38.0104 | 0 | 3.6704 | 3.9459 | -1.097 | 3.6704 | 4101136 | 1 |  |  | 3.88 | 7.4686 | 9.5079 | 11.4529 | 13.0264 | 16.0514 | 3.8932 | 7.7189 | 9.9892 | 11.7892 | 14.0581 | 16.7122 | 24.9349 | 25.0043 | 24.9751 | 24.9608 | 24.8622 | 24.8481 |  | 19382 | 795 | 18 |  | CC060A | 216 | 1154 | 5 | 5 | 23 | 25.333332 | 0 | 1889.2928 | 1833.7285 | 1534.7357 | 1408.3429 | 1336.95 | 1319.7928 | 1259.4572 | 94.4829 | 92.7079 | 86.7686 | 88.3671 | 90.7271 | 88.0164 | 55.0307 | 31.043 | 16.2452 | 9.4227 | 6.4828 | 4.7247 | 3.4627 | 2.6152 | 2.1821 | 0 | 0 | 0 | 0 | 0 | 0.1016 | 0.0254 | 0 | 0 | 0 | 0 | 0 | 0 | 0 | 0.070536 | 0.055275 | 0.042492 | 0.036069 | 0.014614 | 0.021509 | 0.020148 | -0.001124 | -0.003524 | -0.008526 | -0.005624 | -0.000855 | -0.01111 | -0.006004 | 0 | 0 | 0 | 0 | 0 | 0 | 0 | 0 | 0 | 0 | 0 | 0 | 0 | 0 | 0 | 0 | 0 | 0 | 0 | 0 | 0 | 0 | 0 | 0 | 0 | 0 | 0 | 0 | 0 | 0 | 0 | 0 | 0 | 0 | 0 | 0.395599 | 0.349396 | 0.274955 | 0.219063 | 0.341653 | 0.27134 | 0.236101 | -35 | -25 | -25 | -25 | -40 | -47 | 47 | -1.544108 | -1.528777 | -1.517021 | -1.51253 | -1.53673 | 0 | 0 |  | 1407.973 | 0 |  | 1414.2469 | 0 |  | 742.113 | 0 |  | 742.081 | 0 |  | 1403.325 | 0 |  | 1428.369 | 0 |  | 760.423 | 0 |  | 760.644 | 0 |  | 1400.683 | 0 |  | 1422.019 | 0 |  | 772.227 | 0 |  | 772.451 | 0 |  | 1536.573 | 0 |  | 1536.675 | 0 |  | 777.921 | 0 |  | 777.793 | 0 |  | 1450.594 | 0 |  | 1450.645 | 0 |  | 746.226 | 0 |  | 745.965 | 0 |  | 1494.714 | 0 |  | 1499.108 | 0 |  | 726.892 | 0.102 |  | 726.91 | 0.102 |  | 1447.521 | 0 |  | 1449.172 | 0 |  | 764.049 | 0.025 |  | 764.096 | 0.025 | 0 | 0 | 0 | 0 | 0 | 0 | 0 | 0 | 0 | 0 | 0 | 0 | 0 | 0 | 0 | 0 | 0 | 0 | 0 | 0 | 0 | 0 | 0 | 0 | 0 | 0 | 0 | 0 | 54.04378 | 38.219425 | 37.925525 | 37.81325 | 61.4692 | 0 | 0 | 0 | 0 | 0 | 0 | 0 | 0 | 0 | 54.04378 | 38.219425 | 37.925525 | 37.81325 | 61.4692 | 0 | 0
288 | E23036 | 2017-05-07 21:33 | 70.5316 | 69.5369 | 52 | 73 | 1.1606 | 1032.0627 | 20393 | 31 | 239517 | 239707 | 139105 | 139113 | 139261 | 139303 | 221101 | 221119 | 221036 | 220913 | 215319 | 215384 | 216044 | 216036 | 294066 | 294017 | 1360.9301 | 22846.2754 | 1 | 160.7063 | 160.7063 | 160.7063 | 160.7063 | 43.8493 | 43.8493 | 43.8493 | 1170.5078 | 1098.8602 | 1047.3334 | 861.7167 | 1063.4681 | 986.679 | 964.1243 | 945.055 | 925.0804 | 909.4808 | 895.3994 | 876.5283 | 16 | 17.2 | 31.3225 | 17.2985 | 10.2274 | 7.0424 | 5.0894 | 3.6996 | 2.7715 | 2.3139 | 2.3469 | 82.9 | 132.05 | 142.05 | 222.92 | 209.87 | 325.08 | 291.18 | 453.15 | 403.95 | 631.3 | 541.47 | 854.88 | 660.17 | 1015.94 | 48.9 | 45.7 | 39.3242 | 0 | 10.0195 | 10.0195 | -7.8662 | 10.0195 | 4601019 | 2 |  |  | 3.9829 | 7.4443 | 9.2079 | 11.4629 | 12.9329 | 16.9243 | 4.2831 | 7.7028 | 9.8338 | 12.6972 | 14.7732 | 19.1155 | 24.9045 | 24.9698 | 24.9535 | 25.3896 | 25.0469 | 24.7361 |  | 19382 | 796 | 1 |  | CC061 | 229 | 1091 | 6 | 5 | 30.000002 | 35.833336 | 0 | 1815.7142 | 1756.15 | 1471.8071 | 1327.4286 | 1235.2072 | 1202.9785 | 1217.7 | 93.0264 | 83.7814 | 71.3836 | 62.0636 | 83.3871 | 87.2371 | 61.15 | 31.3225 | 17.2985 | 10.2274 | 7.0424 | 5.0894 | 3.6996 | 2.7715 | 2.3139 | 0 | 0 | 0 | 0 | 0 | 0.1016 | 0.0254 | 0 | 0 | 0 | 0 | 0 | 0 | 0 | 0.054378 | 0.041835 | 0.031543 | 0.028175 | 0.009677 | 0.015656 | 0.014587 | -0.000829 | -0.002571 | -0.00591 | -0.003816 | -0.000418 | -0.003732 | -0.001686 | 0 | 0 | 0 | 0 | 0 | 0 | 0 | 0 | 0 | 0 | 0 | 0 | 0 | 0 | 0 | 0 | 0 | 0 | 0 | 0 | 0 | 0 | 0 | 0 | 0 | 0 | 0 | 0 | 0 | 0 | 0 | 0 | 0 | 0 | 0 | 0.406408 | 0.359607 | 0.308095 | 0.246528 | 0.385436 | 0.303362 | 0.264195 | -35 | -25 | -25 | -25 | -40 | -40 | 40 | -1.361789 | -1.348186 | -1.337652 | -1.33345 | -1.35477 | 0 | 0 |  | 1407.973 | 0 |  | 1414.2469 | 0 |  | 742.113 | 0 |  | 742.081 | 0 |  | 1403.325 | 0 |  | 1428.369 | 0 |  | 760.423 | 0 |  | 760.644 | 0 |  | 1400.683 | 0 |  | 1422.019 | 0 |  | 772.227 | 0 |  | 772.451 | 0 |  | 1536.573 | 0 |  | 1536.675 | 0 |  | 777.921 | 0 |  | 777.793 | 0 |  | 1450.594 | 0 |  | 1450.645 | 0 |  | 746.226 | 0 |  | 745.965 | 0 |  | 1494.714 | 0 |  | 1499.108 | 0 |  | 726.892 | 0.102 |  | 726.91 | 0.102 |  | 1447.521 | 0 |  | 1449.172 | 0 |  | 764.049 | 0.025 |  | 764.096 | 0.025 | 0 | 0 | 0 | 0 | 0 | 0 | 0 | 0 | 0 | 0 | 0 | 0 | 0 | 0 | 0 | 0 | 0 | 0 | 0 | 0 | 0 | 0 | 0 | 0 | 0 | 0 | 0 | 0 | 47.662615 | 33.70465 | 33.4413 | 33.33625 | 54.1908 | 0 | 0 | 0 | 0 | 0 | 0 | 0 | 0 | 0 | 47.662615 | 33.70465 | 33.4413 | 33.33625 | 54.1908 | 0 | 0
288 | E23037 | 2017-05-07 21:35 | 69.8785 | 69.1841 | 67 | 70 | 1.1118 | 986.0607 | 19488 | 31 | 239517 | 239707 | 139105 | 139113 | 139261 | 139303 | 221101 | 221119 | 221036 | 220913 | 215319 | 215384 | 216044 | 216036 | 294066 | 294017 | 1360.9301 | 22866.3203 | 1 | 161.7429 | 161.7429 | 161.7429 | 161.7429 | 44.8859 | 44.8859 | 44.8859 | 1203.3203 | 1112.9324 | 1060.6666 | 859.4869 | 1058.5195 | 981.4585 | 959.9533 | 937.5398 | 918.8917 | 904.2975 | 890.2587 | 872.2133 | 16 | 17.2 | 30.8929 | 17.5243 | 10.3712 | 7.1526 | 5.1388 | 3.7101 | 2.7874 | 2.3146 | 2.3433 | 81.84 | 128.59 | 140.41 | 216.72 | 208.21 | 317.91 | 291.19 | 444.55 | 403.85 | 624.19 | 539.4 | 848.98 | 660.02 | 1015.85 | 49.3 | 45.8 | 37.3874 | 33.527271 | 24.3329 | 24.945 | -28.4678 | 24.3329 | 4601019 | 1 |  |  | 3.9357 | 7.4364 | 9.2571 | 11.2693 | 12.8836 | 16.2721 | 4.1643 | 7.8529 | 9.5486 | 11.7243 | 14.1271 | 17.54 | 24.9929 | 25.0022 | 25.0494 | 25.1599 | 25.0626 | 24.6753 |  | 19382 | 796 | 2 |  | CC040 | 229 | 1091 | 6 | 8 | 30.000002 | 34 | 33.527271 | 1721.8286 | 1718.85 | 1456.1714 | 1353.3643 | 1268.95 | 1204.1072 | 1267.6929 | 67.115 | 59.1443 | 50.4564 | 54.1186 | 79.4786 | 86.385 | 68.475 | 30.8929 | 17.5243 | 10.3712 | 7.1526 | 5.1388 | 3.7101 | 2.7874 | 2.3146 | 0 | 0 | 0 | 0 | 0 | 0.1016 | 0.0254 | 0 | 0 | 0 | 0 | 0 | 0 | 0 | 0.057617 | 0.044672 | 0.034095 | 0.028727 | 0.010805 | 0.016817 | 0.016061 | -0.000829 | -0.002566 | -0.006149 | -0.003958 | -0.000417 | -0.003418 | -0.001873 | 0.084745 | 0.081458 | 0.07971 | 0.076405 | 0.083239 | 0.110663 | 0.104052 | -0.213195 | -0.210862 | -0.208783 | -0.208019 | -0.211821 | -0.220289 | -0.214806 | -1.396569 | -1.377679 | -1.355723 | -1.348632 | -1.381289 | -1.464532 | -1.413203 | -0.323816 | -0.30149 | -0.289048 | -0.286333 | -0.322212 | -0.447779 | -0.387816 | -0.406025 | -0.380867 | -0.361452 | -0.353969 | -0.393416 | -0.474235 | -0.419732 | 0.408067 | 0.360926 | 0.309703 | 0.246441 | 0.385426 | 0.304345 | 0.263908 | -35 | -25 | -30 | -30 | -40 | -30 | 30 | -1.361506 | -1.347901 | -1.336952 | -1.332839 | -1.354659 | 0 | 0 |  | 1407.973 | 0 |  | 1414.2469 | 0 |  | 742.113 | 0 |  | 742.081 | 0 |  | 1403.325 | 0 |  | 1428.369 | 0 |  | 760.423 | 0 |  | 760.644 | 0 |  | 1400.683 | 0 |  | 1422.019 | 0 |  | 772.227 | 0 |  | 772.451 | 0 |  | 1536.573 | 0 |  | 1536.675 | 0 |  | 777.921 | 0 |  | 777.793 | 0 |  | 1450.594 | 0 |  | 1450.645 | 0 |  | 746.226 | 0 |  | 745.965 | 0 |  | 1494.714 | 0 |  | 1499.108 | 0 |  | 726.892 | 0.102 |  | 726.91 | 0.102 |  | 1447.521 | 0 |  | 1449.172 | 0 |  | 764.049 | 0.025 |  | 764.096 | 0.025 | 145.9164 | 140.0140833 | 116.0714 | 103.4038 | 105.6261 | 133.2501 | 131.906 | 0 | 0 | 0 | 0 | 0 | -22.3813624 | -5.4560724 | -79.30836 | -58.00855 | -37.88703 | -33.40427 | -14.34883 | -19.62326 | -20.05052 | 0 | 0 | 0 | 0 | 0 | 0 | 0 | 47.65271 | 33.697525 | 40.10856 | 39.98517 | 54.18636 | 0 | 0 | -21.73291084 | -17.83142 | -14.58432 | -15.49594 | -25.60896 | -38.68139 | -26.5557006 | 92.5278 | 97.87164 | 103.7086 | 94.48876 | 119.8547 | 52.5641 | 79.84368
288 | E23038 | 2017-05-07 21:38 | 69.9116 | 69.1641 | 69 | 81 | 1.1256 | 1179.9125 | 19320 | 31 | 239517 | 239707 | 139105 | 139113 | 139261 | 139303 | 221101 | 221119 | 221036 | 220913 | 215319 | 215384 | 216044 | 216036 | 294066 | 294017 | 1360.9301 | 22886.1074 | 1 | 163.2367 | 163.2367 | 163.2367 | 163.2367 | 46.3797 | 46.3797 | 46.3797 | 1154.1016 | 1061.7986 | 1023.3333 | 840.0695 | 1028.6526 | 966.5497 | 943.1742 | 922.9142 | 902.8531 | 886.8819 | 872.787 | 851.6813 | 16 | 17.8 | 31.1518 | 16.5263 | 9.4713 | 6.4437 | 4.5936 | 3.3264 | 2.4533 | 2.0536 | 2.08 | 75.75 | 125.32 | 136.16 | 217.89 | 205.96 | 322.61 | 289.43 | 453.72 | 404.48 | 631.61 | 543.35 | 867.9 | 660.34 | 1047.92 | 50.9 | 45.6 | 43.273 | -3.781818 | -6.0442 | 8.2306 | -3.7905 | -6.0442 | 4201938 | 2 |  |  | 4.1893 | 7.825 | 9.9486 | 11.8971 | 13.3786 | 17.3521 | 4.2488 | 8.5313 | 10.3325 | 12.6287 | 13.995 | 18.8538 | 24.936 | 24.9663 | 24.9917 | 25.0945 | 25.0283 | 24.7744 |  | 19382 | 796 | 3 |  | CC060A | 203 | 1018 | 5 | 5 | 30.000002 | 43 | -3.781818 | 1775.0143 | 1766.75 | 1534.55 | 1413.7715 | 1288.1643 | 1338.15 | 1270.8286 | 93.4193 | 93.3286 | 95.855 | 86.6314 | 96.5814 | 60.9164 | 75.4807 | 31.1518 | 16.5263 | 9.4713 | 6.4437 | 4.5936 | 3.3264 | 2.4533 | 2.0536 | 0 | 0 | 0 | 0 | 0 | 0.1016 | 0.0254 | 0 | 0 | 0 | 0 | 0 | 0 | 0 | 0.043335 | 0.032917 | 0.024446 | 0.021674 | 0.006711 | 0.01257 | 0.011586 | -0.00053 | -0.001471 | -0.003802 | -0.002436 | -0.000259 | -0.000216 | 0.000292 | 0.084921 | 0.081626 | 0.079869 | 0.076552 | 0.083412 | 0.111027 | 0.104498 | -0.186201 | -0.184153 | -0.182399 | -0.181772 | -0.185004 | -0.192868 | -0.187643 | -1.404136 | -1.384762 | -1.363603 | -1.356907 | -1.3888 | -1.481515 | -1.424674 | -0.278167 | -0.258986 | -0.248175 | -0.245742 | -0.276781 | -0.383256 | -0.333247 | -0.413746 | -0.388121 | -0.368882 | -0.361693 | -0.400921 | -0.486546 | -0.426022 | 0.410058 | 0.360348 | 0.305566 | 0.242151 | 0.376332 | 0.295505 | 0.258001 | -35 | -25 | -30 | -30 | -40 | -20 | 20 | -1.17517 | -1.163604 | -1.154089 | -1.150649 | -1.169459 | 0 | 0 |  | 1407.973 | 0 |  | 1414.2469 | 0 |  | 742.113 | 0 |  | 742.081 | 0 |  | 1403.325 | 0 |  | 1428.369 | 0 |  | 760.423 | 0 |  | 760.644 | 0 |  | 1400.683 | 0 |  | 1422.019 | 0 |  | 772.227 | 0 |  | 772.451 | 0 |  | 1536.573 | 0 |  | 1536.675 | 0 |  | 777.921 | 0 |  | 777.793 | 0 |  | 1450.594 | 0 |  | 1450.645 | 0 |  | 746.226 | 0 |  | 745.965 | 0 |  | 1494.714 | 0 |  | 1499.108 | 0 |  | 726.892 | 0.102 |  | 726.91 | 0.102 |  | 1447.521 | 0 |  | 1449.172 | 0 |  | 764.049 | 0.025 |  | 764.096 | 0.025 | 150.736 | 144.2127355 | 122.563 | 108.227 | 107.4484 | 148.5708 | 132.799 | 0 | 0 | 0 | 0 | 0 | -19.5953888 | -4.7661322 | -60.10404148 | -43.54523 | -28.15022 | -26.10418 | -8.9605376 | -18.30263631 | -16.92228 | 0 | 0 | 0 | 0 | 0 | 0 | 0 | 41.13095 | 29.0901 | 34.62267 | 34.51947 | 46.77836 | 0 | 0 | -25.98617 | -24.1708 | -23.78881 | -21.28897 | -26.7319 | -23.34658 | -25.15372 | 105.7767 | 105.5868 | 105.2466 | 95.35336 | 118.5343 | 87.32618 | 85.95692
288 | E23039 | 2017-05-07 21:40 | 70.1654 | 69.2495 | 60 | 81 | 1.1256 | 1180.8182 | 19307 | 31 | 239517 | 239707 | 139105 | 139113 | 139261 | 139303 | 221101 | 221119 | 221036 | 220913 | 215319 | 215384 | 216044 | 216036 | 294066 | 294017 | 1360.9301 | 22925.6699 | 1 | 164.7316 | 164.7316 | 164.7316 | 164.7316 | 47.8747 | 47.8747 | 47.8747 | 1199.8047 | 1100.9474 | 1058.3334 | 843.9258 | 1054.4823 | 970.9353 | 947.3708 | 926.5486 | 905.586 | 889.2064 | 873.9681 | 852.2487 | 16 | 17.4 | 30.8851 | 15.8876 | 9.053 | 6.1974 | 4.4551 | 3.261 | 2.4339 | 2.053 | 2.079 | 78.87 | 130.41 | 142.43 | 229.07 | 212.97 | 337.26 | 296.62 | 469.77 | 412.02 | 652.49 | 547 | 880 | 660.18 | 1053.99 | 49.2 | 45.6 | 43.4501 | 0 | -9.4007 | 10.5679 | -2.1761 | -9.4007 | 4201938 | 1 |  |  | 3.9957 | 7.7586 | 9.7964 | 11.7771 | 13.46 | 17.0129 | 4.1544 | 8.2772 | 10.2405 | 12.6949 | 13.9848 | 17.4772 | 24.8566 | 24.9523 | 24.9776 | 25.1153 | 24.9933 | 24.699 |  | 19382 | 796 | 4 |  | CC060A | 203 | 1018 | 5 | 5 | 30.000002 | 34.666664 | 0 | 1723.2858 | 1686.0786 | 1434.9642 | 1316.2643 | 1228.7285 | 1257.9857 | 1150.5072 | 94.2707 | 95.4464 | 95.09 | 92.3221 | 93.95 | 58.4386 | 74.4679 | 30.8851 | 15.8876 | 9.053 | 6.1974 | 4.4551 | 3.261 | 2.4339 | 2.053 | 0 | 0 | 0 | 0 | 0 | 0.1016 | 0.0254 | 0 | 0 | 0 | 0 | 0 | 0 | 0 | 0.047405 | 0.03651 | 0.027739 | 0.02269 | 0.007707 | 0.014645 | 0.013354 | -0.000517 | -0.001132 | -0.002702 | -0.001677 | -0.000211 | 0.001137 | 0.001167 | 0 | 0 | 0 | 0 | 0 | 0 | 0 | 0 | 0 | 0 | 0 | 0 | 0 | 0 | 0 | 0 | 0 | 0 | 0 | 0 | 0 | 0 | 0 | 0 | 0 | 0 | 0 | 0 | 0 | 0 | 0 | 0 | 0 | 0 | 0 | 0.407478 | 0.355385 | 0.298898 | 0.238158 | 0.37056 | 0.293801 | 0.25792 | -30 | -20 | -20 | -20 | -35 | -10 | 10 | -1.175185 | -1.163452 | -1.154223 | -1.150674 | -1.169282 | 0 | 0 |  | 1407.973 | 0 |  | 1414.2469 | 0 |  | 742.113 | 0 |  | 742.081 | 0 |  | 1403.325 | 0 |  | 1428.369 | 0 |  | 760.423 | 0 |  | 760.644 | 0 |  | 1400.683 | 0 |  | 1422.019 | 0 |  | 772.227 | 0 |  | 772.451 | 0 |  | 1536.573 | 0 |  | 1536.675 | 0 |  | 777.921 | 0 |  | 777.793 | 0 |  | 1450.594 | 0 |  | 1450.645 | 0 |  | 746.226 | 0 |  | 745.965 | 0 |  | 1494.714 | 0 |  | 1499.108 | 0 |  | 726.892 | 0.102 |  | 726.91 | 0.102 |  | 1447.521 | 0 |  | 1449.172 | 0 |  | 764.049 | 0.025 |  | 764.096 | 0.025 | 0 | 0 | 0 | 0 | 0 | 0 | 0 | 0 | 0 | 0 | 0 | 0 | 0 | 0 | 0 | 0 | 0 | 0 | 0 | 0 | 0 | 0 | 0 | 0 | 0 | 0 | 0 | 0 | 35.25555 | 23.26904 | 23.08446 | 23.01348 | 40.92487 | 0 | 0 | 0 | 0 | 0 | 0 | 0 | 0 | 0 | 35.25555 | 23.26904 | 23.08446 | 23.01348 | 40.92487 | 0 | 0
288 | E23040 | 2017-05-07 21:42 | 70.7576 | 69.6263 | 41 | 82 | 1.1256 | 1192.0581 | 19088 | 31 | 239517 | 239707 | 139105 | 139113 | 139261 | 139303 | 221101 | 221119 | 221036 | 220913 | 215319 | 215384 | 216044 | 216036 | 294066 | 294017 | 1360.9301 | 22925.6699 | 1 | 166.2408 | 166.2408 | 166.2408 | 166.2408 | 49.3838 | 49.3838 | 49.3838 | 1171.6797 | 1071.3031 | 1026.1666 | 841.3295 | 1034.1952 | 972.0961 | 948.8646 | 928.2007 | 908.0205 | 892.3764 | 876.4247 | 855.0639 | 16 | 17.6 | 31.1649 | 16.1458 | 9.1917 | 6.2595 | 4.463 | 3.2171 | 2.4321 | 2.0535 | 2.0796 | 77.96 | 129.26 | 140.66 | 225.88 | 210.73 | 333.57 | 294.02 | 468.71 | 410.76 | 654 | 546.66 | 886.36 | 660.27 | 1054.9301 | 50.2 | 45.7 | 43.0315 | 2.809091 | 2.8377 | 9.2308 | -56.5705 | 2.8377 | 4201938 | 2 |  |  | 4.0971 | 7.9186 | 9.9586 | 11.8707 | 13.6171 | 17.5336 | 4.5899 | 8.6139 | 10.3532 | 12.6506 | 14.2759 | 18.9709 | 24.9288 | 24.9352 | 25.0206 | 25.0338 | 25.0451 | 24.6672 |  | 19382 | 796 | 5 |  | CC060A | 203 | 1018 | 5 | 5 | 30.000002 | 34.166664 | 2.809091 | 1734.6215 | 1735.9785 | 1499.7715 | 1390 | 1281.9286 | 1205.05 | 1227.2142 | 107.1743 | 109.7021 | 111.0436 | 98.1007 | 85.5536 | 63.255 | 88.0679 | 31.1649 | 16.1458 | 9.1917 | 6.2595 | 4.463 | 3.2171 | 2.4321 | 2.0535 | 0 | 0 | 0 | 0 | 0 | 0.1016 | 0.0254 | 0 | 0 | 0 | 0 | 0 | 0 | 0 | 0.050945 | 0.03938 | 0.030153 | 0.023631 | 0.008656 | 0.015761 | 0.01433 | -0.000479 | -0.000857 | -0.002018 | -0.00124 | -0.000209 | 0.001248 | 0.001264 | 0.084922 | 0.081629 | 0.079872 | 0.076551 | 0.083407 | 0.111105 | 0.104517 | -0.185583 | -0.183512 | -0.181842 | -0.181261 | -0.184396 | -0.19196 | -0.186972 | -1.407703 | -1.38743 | -1.368903 | -1.362822 | -1.391447 | -1.482134 | -1.427529 | -0.277156 | -0.258061 | -0.247299 | -0.244786 | -0.275645 | -0.382739 | -0.332118 | -0.41328 | -0.387607 | -0.368344 | -0.361557 | -0.401032 | -0.482995 | -0.425292 | 0.408173 | 0.356732 | 0.300965 | 0.239503 | 0.371776 | 0.294181 | 0.258001 | -25 | -15 | -15 | -15 | -35 | 0 | 0 | -1.175736 | -1.16383 | -1.15473 | -1.151258 | -1.169613 | 0 | 0 |  | 1407.973 | 0 |  | 1414.2469 | 0 |  | 742.113 | 0 |  | 742.081 | 0 |  | 1403.325 | 0 |  | 1428.369 | 0 |  | 760.423 | 0 |  | 760.644 | 0 |  | 1400.683 | 0 |  | 1422.019 | 0 |  | 772.227 | 0 |  | 772.451 | 0 |  | 1536.573 | 0 |  | 1536.675 | 0 |  | 777.921 | 0 |  | 777.793 | 0 |  | 1450.594 | 0 |  | 1450.645 | 0 |  | 746.226 | 0 |  | 745.965 | 0 |  | 1494.714 | 0 |  | 1499.108 | 0 |  | 726.892 | 0.102 |  | 726.91 | 0.102 |  | 1447.521 | 0 |  | 1449.172 | 0 |  | 764.049 | 0.025 |  | 764.096 | 0.025 | 147.3075 | 141.7062 | 119.7897 | 106.40589 | 106.9218 | 133.8871 | 128.2647 | 0 | 0 | 0 | 0 | 0 | -19.503136 | -4.7490888 | -71.04114 | -53.44796589 | -38.51409 | -30.51495 | -11.75355 | -25.20962 | -22.26089 | 0 | 0 | 0 | 0 | 0 | 0 | 0 | 29.3934 | 17.45745 | 17.32095 | 17.26887 | 40.936455 | 0 | 0 | -29.704 | -28.30983 | -27.46097 | -24.01368 | -23.58242 | -24.21016 | -29.24893 | 75.95579 | 77.40584 | 71.13564 | 69.14613 | 112.5223 | 64.96417 | 72.00584
288 | E23041 | 2017-05-07 21:44 | 71.1947 | 69.852 | 48 | 82 | 1.1256 | 1193.9664 | 19519 | 31 | 239517 | 239707 | 139105 | 139113 | 139261 | 139303 | 221101 | 221119 | 221036 | 220913 | 215319 | 215384 | 216044 | 216036 | 294066 | 294017 | 1360.9301 | 22965.2871 | 1 | 167.7524 | 167.7524 | 167.7524 | 167.7524 | 50.8954 | 50.8954 | 50.8954 | 1199.8047 | 1104.4902 | 1061 | 843.7294 | 1055.7637 | 972.1748 | 948.7543 | 927.573 | 906.2958 | 890.389 | 875.6011 | 853.5683 | 16 | 17.2 | 30.5428 | 15.5086 | 8.8383 | 6.0943 | 4.4236 | 3.2391 | 2.4167 | 2.0526 | 2.0788 | 80.3 | 133.08 | 144.94 | 234.95 | 215.81 | 344.54 | 298.04 | 476.96 | 412.83 | 660.2 | 549.16 | 887.6 | 660.23 | 1059.91 | 50 | 45.7 | 43.537 | 0 | -9.897 | 11.8038 | -16.6737 | -9.897 | 4201938 | 1 |  |  | 4.0364 | 7.8521 | 9.9236 | 11.595 | 13.2964 | 16.9564 | 4.2392 | 8.3823 | 10.6722 | 11.6051 | 13.9671 | 18.0114 | 24.9146 | 24.9149 | 24.8863 | 25.0304 | 24.9451 | 24.6349 |  | 19382 | 796 | 6 |  | CC060A | 203 | 1018 | 5 | 5 | 30.000002 | 31.5 | 0 | 1728.5 | 1685.6643 | 1405.0072 | 1285.8 | 1238.5857 | 1252.9143 | 1111.3429 | 86.5857 | 82.7629 | 76.7414 | 72.2543 | 64.9314 | 57.13 | 74.6393 | 30.5428 | 15.5086 | 8.8383 | 6.0943 | 4.4236 | 3.2391 | 2.4167 | 2.0526 | 0 | 0 | 0 | 0 | 0 | 0.1016 | 0.0254 | 0 | 0 | 0 | 0 | 0 | 0 | 0 | 0.053664 | 0.04151 | 0.033328 | 0.024746 | 0.009686 | 0.017014 | 0.015451 | -0.000479 | -0.000857 | -0.00202 | -0.001239 | -0.000208 | 0.000639 | 0.000927 | 0 | 0 | 0 | 0 | 0 | 0 | 0 | 0 | 0 | 0 | 0 | 0 | 0 | 0 | 0 | 0 | 0 | 0 | 0 | 0 | 0 | 0 | 0 | 0 | 0 | 0 | 0 | 0 | 0 | 0 | 0 | 0 | 0 | 0 | 0 | 0.406224 | 0.353206 | 0.296581 | 0.237432 | 0.370228 | 0.29277 | 0.257918 | -25 | -15 | -15 | -15 | -35 | 10 | -10 | -1.175371 | -1.163468 | -1.154165 | -1.150575 | -1.168869 | 0 | 0 |  | 1407.973 | 0 |  | 1414.2469 | 0 |  | 742.113 | 0 |  | 742.081 | 0 |  | 1403.325 | 0 |  | 1428.369 | 0 |  | 760.423 | 0 |  | 760.644 | 0 |  | 1400.683 | 0 |  | 1422.019 | 0 |  | 772.227 | 0 |  | 772.451 | 0 |  | 1536.573 | 0 |  | 1536.675 | 0 |  | 777.921 | 0 |  | 777.793 | 0 |  | 1450.594 | 0 |  | 1450.645 | 0 |  | 746.226 | 0 |  | 745.965 | 0 |  | 1494.714 | 0 |  | 1499.108 | 0 |  | 726.892 | 0.102 |  | 726.91 | 0.102 |  | 1447.521 | 0 |  | 1449.172 | 0 |  | 764.049 | 0.025 |  | 764.096 | 0.025 | 0 | 0 | 0 | 0 | 0 | 0 | 0 | 0 | 0 | 0 | 0 | 0 | 0 | 0 | 0 | 0 | 0 | 0 | 0 | 0 | 0 | 0 | 0 | 0 | 0 | 0 | 0 | 0 | 29.384275 | 17.45202 | 17.312475 | 17.258625 | 40.910415 | 0 | 0 | 0 | 0 | 0 | 0 | 0 | 0 | 0 | 29.384275 | 17.45202 | 17.312475 | 17.258625 | 40.910415 | 0 | 0
288 | E23042 | 2017-05-07 21:46 | 71.7607 | 70.2467 | 38 | 82 | 1.1256 | 1190.8066 | 19476 | 31 | 239517 | 239707 | 139105 | 139113 | 139261 | 139303 | 221101 | 221119 | 221036 | 220913 | 215319 | 215384 | 216044 | 216036 | 294066 | 294017 | 1360.9301 | 22965.2871 | 1 | 169.26 | 169.26 | 169.26 | 169.26 | 52.403 | 52.403 | 52.403 | 1182.2266 | 1085.6116 | 1039.5 | 842.5 | 1045.8123 | 982.5429 | 957.9007 | 935.5868 | 913.181 | 896.0409 | 879.5604 | 856.4049 | 16 | 17.4 | 30.9039 | 15.7808 | 8.9221 | 6.1224 | 4.4446 | 3.2324 | 2.4249 | 2.0538 | 2.0797 | 79.7 | 132.53 | 144.42 | 234.48 | 214.81 | 343.96 | 297.13 | 475.49 | 412.37 | 660.1 | 548.77 | 886.99 | 660.19 | 1055.95 | 50.7 | 45.6 | 44.6085 | -4.154545 | -6.7623 | 8.1438 | -27.17 | -6.7623 | 4201938 | 2 |  |  | 3.945 | 7.8493 | 10.0121 | 11.7729 | 13.3507 | 17.2521 | 3.9899 | 8.4266 | 10.4722 | 12.2392 | 14.181 | 18.2114 | 24.9633 | 24.93 | 24.8912 | 25.0786 | 24.9314 | 24.7466 |  | 19382 | 796 | 7 |  | CC060A | 203 | 1018 | 5 | 5 | 30.000002 | 34.5 | -4.154545 | 1715.8785 | 1695.6428 | 1432.8572 | 1292.8857 | 1248.1643 | 1225.4214 | 1131.2142 | 85.84 | 81.5714 | 71.415 | 56.7129 | 69.4986 | 57.5743 | 80.5907 | 30.9039 | 15.7808 | 8.9221 | 6.1224 | 4.4446 | 3.2324 | 2.4249 | 2.0538 | 0 | 0 | 0 | 0 | 0 | 0.1016 | 0.0254 | 0 | 0 | 0 | 0 | 0 | 0 | 0 | 0.056111 | 0.043273 | 0.035611 | 0.0257 | 0.010599 | 0.018246 | 0.016494 | -0.000481 | -0.000859 | -0.002025 | -0.00124 | -0.000208 | -0.001434 | -0.000322 | 0.084922 | 0.08163 | 0.07988 | 0.076565 | 0.083413 | 0.111085 | 0.104587 | -0.185492 | -0.1834 | -0.18168 | -0.181043 | -0.184242 | -0.191821 | -0.186491 | -1.408094 | -1.387448 | -1.368395 | -1.361711 | -1.390877 | -1.478884 | -1.42071 | -0.277001 | -0.25796 | -0.247331 | -0.244954 | -0.27563 | -0.382239 | -0.33286 | -0.413248 | -0.387392 | -0.367556 | -0.360178 | -0.400393 | -0.48393 | -0.422205 | 0.406449 | 0.353683 | 0.297306 | 0.237902 | 0.370615 | 0.2929 | 0.257988 | -25 | -15 | -15 | -15 | -35 | 20 | -20 | -1.175689 | -1.163783 | -1.154551 | -1.151001 | -1.169318 | 0 | 0 |  | 1407.973 | 0 |  | 1414.2469 | 0 |  | 742.113 | 0 |  | 742.081 | 0 |  | 1403.325 | 0 |  | 1428.369 | 0 |  | 760.423 | 0 |  | 760.644 | 0 |  | 1400.683 | 0 |  | 1422.019 | 0 |  | 772.227 | 0 |  | 772.451 | 0 |  | 1536.573 | 0 |  | 1536.675 | 0 |  | 777.921 | 0 |  | 777.793 | 0 |  | 1450.594 | 0 |  | 1450.645 | 0 |  | 746.226 | 0 |  | 745.965 | 0 |  | 1494.714 | 0 |  | 1499.108 | 0 |  | 726.892 | 0.102 |  | 726.91 | 0.102 |  | 1447.521 | 0 |  | 1449.172 | 0 |  | 764.049 | 0.025 |  | 764.096 | 0.025 | 145.7158 | 138.4153 | 114.4566 | 98.98979 | 104.1131 | 136.1259 | 118.3103 | 0 | 0 | 0 | 0 | 0 | -19.4890136 | -4.7368714 | -78.33226922 | -58.84722 | -45.95891447 | -33.30745106 | -14.4526 | -24.863 | -22.97572212 | 0 | 0 | 0 | 0 | 0 | 0 | 0 | 29.392225 | 17.456745 | 17.318265 | 17.265015 | 40.92613 | 0 | 0 | -23.77776584 | -21.04216 | -17.66314 | -13.89205 | -19.1559 | -22.00714 | -26.82542 | 72.99802 | 75.98269 | 68.15284 | 69.05531 | 111.4308 | 69.76678 | 63.77229
288 | E23043 | 2017-05-07 21:49 | 71.1345 | 69.7787 | 97 | 82 | 1.1256 | 1187.8701 | 19409 | 31 | 239517 | 239707 | 139105 | 139113 | 139261 | 139303 | 221101 | 221119 | 221036 | 220913 | 215319 | 215384 | 216044 | 216036 | 294066 | 294017 | 1360.9301 | 22985.0605 | 1 | 170.7638 | 170.7638 | 170.7638 | 170.7638 | 53.9069 | 53.9069 | 53.9069 | 1206.8359 | 1111.6823 | 1067.1666 | 851.4063 | 1065.4329 | 998.2566 | 970.9872 | 946.6019 | 922.0534 | 903.0304 | 885.8628 | 862.0598 | 15.8 | 17.6 | 30.1138 | 15.3894 | 8.801 | 6.1056 | 4.4872 | 3.2995 | 2.4542 | 2.0525 | 2.0769 | 81.24 | 131.32 | 145.92 | 233.17 | 216.9 | 340.57 | 299.3 | 469.65 | 412.38 | 650.93 | 546.47 | 879.48 | 660.4 | 1055.92 | 50.4 | 45.6 | 46.8411 | 0.818182 | 3.0617 | 11.6844 | -50.2404 | 3.0617 | 4201938 | 1 |  |  | 3.89 | 7.7486 | 9.7236 | 11.4893 | 13.1386 | 17.1007 | 4.0731 | 8.1526 | 10.2423 | 12.1179 | 13.6974 | 19.2244 | 24.9397 | 24.9251 | 24.9638 | 25.1794 | 24.8778 | 24.8844 |  | 19382 | 796 | 8 |  | CC060A | 203 | 1018 | 5 | 5 | 30.000002 | 28.5 | 0.818182 | 1663.8857 | 1615.9928 | 1338.2285 | 1211.7643 | 1224.6285 | 1268.3429 | 1140.4572 | 67.3636 | 61.0814 | 54.4214 | 56.1971 | 64.1743 | 55.2186 | 81.2486 | 30.1138 | 15.3894 | 8.801 | 6.1056 | 4.4872 | 3.2995 | 2.4542 | 2.0525 | 0 | 0 | 0 | 0 | 0 | 0.1016 | 0.0254 | 0 | 0 | 0 | 0 | 0 | 0 | 0 | 0.056878 | 0.043816 | 0.036212 | 0.026436 | 0.011674 | 0.018498 | 0.01682 | -0.000481 | -0.000859 | -0.00271 | -0.001675 | -0.000207 | -0.004359 | -0.002121 | 0.084925 | 0.081636 | 0.079889 | 0.076585 | 0.083413 | 0.111049 | 0.104545 | -0.185569 | -0.183446 | -0.18166 | -0.18091 | -0.184359 | -0.191936 | -0.186618 | -1.407885 | -1.386769 | -1.366216 | -1.357952 | -1.391499 | -1.475867 | -1.41757 | -0.277208 | -0.258214 | -0.247646 | -0.245504 | -0.275775 | -0.38196 | -0.332477 | -0.413016 | -0.3869 | -0.366767 | -0.358352 | -0.40043 | -0.485635 | -0.42406 | 0.405583 | 0.35238 | 0.295776 | 0.236874 | 0.370701 | 0.293912 | 0.257691 | -25 | -15 | -20 | -20 | -35 | 30 | -30 | -1.175468 | -1.163562 | -1.153871 | -1.150237 | -1.168804 | 0 | 0 |  | 1407.973 | 0 |  | 1414.2469 | 0 |  | 742.113 | 0 |  | 742.081 | 0 |  | 1403.325 | 0 |  | 1428.369 | 0 |  | 760.423 | 0 |  | 760.644 | 0 |  | 1400.683 | 0 |  | 1422.019 | 0 |  | 772.227 | 0 |  | 772.451 | 0 |  | 1536.573 | 0 |  | 1536.675 | 0 |  | 777.921 | 0 |  | 777.793 | 0 |  | 1450.594 | 0 |  | 1450.645 | 0 |  | 746.226 | 0 |  | 745.965 | 0 |  | 1494.714 | 0 |  | 1499.108 | 0 |  | 726.892 | 0.102 |  | 726.91 | 0.102 |  | 1447.521 | 0 |  | 1449.172 | 0 |  | 764.049 | 0.025 |  | 764.096 | 0.025 | 141.3055 | 131.9232 | 106.9097 | 92.80297 | 102.1499 | 140.8482 | 119.2291 | 0 | 0 | 0 | 0 | 0 | -19.5006976 | -4.7400972 | -79.40049 | -59.57144 | -45.77097 | -33.62425 | -15.95632 | -20.86728 | -20.83686143 | 0 | 0 | 0 | 0 | 0 | 0 | 0 | 29.3867 | 17.45343 | 23.07742 | 23.00474 | 40.90814 | 0 | 0 | -18.67373 | -15.77207 | -13.47724 | -13.79661 | -17.69767 | -21.0913 | -27.01329 | 72.61797 | 74.03311 | 70.73895 | 68.38685 | 109.4041 | 79.38893 | 66.63885
288 | E23044 | 2017-05-07 21:52 | 70.9742 | 69.6649 | 77 | 82 | 1.1256 | 1183.9269 | 19337 | 31 | 239517 | 239707 | 139105 | 139113 | 139261 | 139303 | 221101 | 221119 | 221036 | 220913 | 215319 | 215384 | 216044 | 216036 | 294066 | 294017 | 1360.9301 | 23004.8359 | 1 | 172.2627 | 172.2627 | 172.2627 | 172.2627 | 55.4057 | 55.4057 | 55.4057 | 1195.1172 | 1098.0331 | 1052.6666 | 847.1362 | 1058.1338 | 993.1863 | 966.9967 | 943.2041 | 919.6284 | 900.525 | 882.1055 | 858.2573 | 15.8 | 17.4 | 30.8072 | 15.72 | 8.8326 | 6.0392 | 4.3706 | 3.2126 | 2.4226 | 2.0497 | 2.0773 | 80.32 | 132.32 | 145.84 | 233.12 | 217.49 | 342.77 | 302.36 | 475.85 | 415.1 | 656.35 | 546.71 | 881.88 | 660.33 | 1051.9401 | 50.8 | 45.9 | 45.542 | -4.663636 | -8.4485 | 9.3858 | 0.5209 | -8.4485 | 4201938 | 2 |  |  | 4.0379 | 8.0357 | 9.8829 | 12.15 | 13.6729 | 17.2564 | 4.1462 | 8.4744 | 10.5064 | 12.5679 | 14.2282 | 18.8603 | 24.9566 | 24.8682 | 24.9738 | 25.0034 | 24.954 | 24.762 |  | 19382 | 796 | 9 |  | CC060A | 203 | 1018 | 5 | 5 | 30.000002 | 34.333336 | -4.663636 | 1706.2715 | 1673.8 | 1408.7928 | 1277.1072 | 1206.6929 | 1191.4785 | 1121.0286 | 68.9279 | 67.3971 | 64.865 | 56.5721 | 64.4293 | 54.4729 | 70.4393 | 30.8072 | 15.72 | 8.8326 | 6.0392 | 4.3706 | 3.2126 | 2.4226 | 2.0497 | 0 | 0 | 0 | 0 | 0 | 0.1016 | 0.0254 | 0 | 0 | 0 | 0 | 0 | 0 | 0 | 0.057752 | 0.044585 | 0.035522 | 0.026339 | 0.012612 | 0.018914 | 0.017253 | -0.000481 | -0.001135 | -0.003554 | -0.002238 | -0.000254 | -0.006955 | -0.003739 | 0.084918 | 0.081629 | 0.079881 | 0.076571 | 0.083424 | 0.111105 | 0.104553 | -0.185695 | -0.183516 | -0.181744 | -0.181045 | -0.184217 | -0.191593 | -0.186472 | -1.40844 | -1.385376 | -1.365088 | -1.357309 | -1.386145 | -1.465891 | -1.41037 | -0.277185 | -0.258175 | -0.247583 | -0.24531 | -0.276112 | -0.382893 | -0.332735 | -0.413641 | -0.387563 | -0.367516 | -0.359671 | -0.399471 | -0.482993 | -0.423678 | 0.405812 | 0.352493 | 0.294937 | 0.234851 | 0.369025 | 0.294092 | 0.257727 | -25 | -20 | -25 | -25 | -40 | 40 | -40 | -1.175838 | -1.163639 | -1.154068 | -1.15054 | -1.168841 | 0 | 0 |  | 1407.973 | 0 |  | 1414.2469 | 0 |  | 742.113 | 0 |  | 742.081 | 0 |  | 1403.325 | 0 |  | 1428.369 | 0 |  | 760.423 | 0 |  | 760.644 | 0 |  | 1400.683 | 0 |  | 1422.019 | 0 |  | 772.227 | 0 |  | 772.451 | 0 |  | 1536.573 | 0 |  | 1536.675 | 0 |  | 777.921 | 0 |  | 777.793 | 0 |  | 1450.594 | 0 |  | 1450.645 | 0 |  | 746.226 | 0 |  | 745.965 | 0 |  | 1494.714 | 0 |  | 1499.108 | 0 |  | 726.892 | 0.102 |  | 726.91 | 0.102 |  | 1447.521 | 0 |  | 1449.172 | 0 |  | 764.049 | 0.025 |  | 764.096 | 0.025 | 144.8932 | 136.6306202 | 112.5358 | 97.78938 | 100.6671 | 132.3792 | 117.2069 | 0 | 0 | 0 | 0 | 0 | -19.4658488 | -4.7363888 | -80.66276724 | -60.1945872 | -43.63913 | -32.7125 | -17.12997991 | -17.53059 | -19.05974018 | 0 | 0 | 0 | 0 | 0 | 0 | 0 | 29.39595 | 23.27278 | 28.8517 | 28.7635 | 46.75364 | 0 | 0 | -19.10578 | -17.40025 | -16.05947 | -13.8777 | -17.7897 | -20.85729 | -23.43762 | 74.52057 | 82.30857 | 81.68887 | 79.96267 | 112.5011 | 74.52549 | 69.97315
288 | E23045 | 2017-05-07 21:54 | 70.9292 | 69.5999 | 70 | 82 | 1.1256 | 1182.465 | 19336 | 31 | 239517 | 239707 | 139105 | 139113 | 139261 | 139303 | 221101 | 221119 | 221036 | 220913 | 215319 | 215384 | 216044 | 216036 | 294066 | 294017 | 1360.9301 | 23024.6113 | 1 | 173.7598 | 173.7598 | 173.7598 | 173.7598 | 56.9028 | 56.9028 | 56.9028 | 1212.6953 | 1129.5184 | 1084.5 | 849.6653 | 1080.2367 | 991.6743 | 965.1036 | 941.8386 | 919.1288 | 901.2068 | 884.17 | 860.9647 | 16 | 17.4 | 30.2391 | 15.4712 | 8.863 | 6.1268 | 4.4117 | 3.2475 | 2.4386 | 2.0532 | 2.0754 | 80.92 | 131.4 | 145.78 | 230.51 | 216.85 | 338.02 | 301.25 | 471.99 | 414.66 | 654.08 | 548.17 | 877.37 | 660.29 | 1053.9301 | 49.9 | 45.4 | 45.7344 | 0 | -9.281 | 11.6732 | -31.5373 | -9.281 | 4201938 | 1 |  |  | 3.8614 | 7.6721 | 9.615 | 11.6407 | 13.0757 | 16.4879 | 3.8494 | 8.2709 | 10.2 | 12.2392 | 13.7671 | 17.5152 | 24.9966 | 24.9771 | 24.9251 | 25.042 | 24.8803 | 24.8824 |  | 19382 | 796 | 10 |  | CC060A | 203 | 1018 | 5 | 5 | 30.000002 | 31.833334 | 0 | 1608.1215 | 1565.4214 | 1337.8643 | 1265.3286 | 1182.4642 | 1188.7357 | 1036.8429 | 57.0979 | 62.3307 | 54.2764 | 56.9636 | 63.7479 | 53.3143 | 65.2307 | 30.2391 | 15.4712 | 8.863 | 6.1268 | 4.4117 | 3.2475 | 2.4386 | 2.0532 | 0 | 0 | 0 | 0 | 0 | 0.1016 | 0.0254 | 0 | 0 | 0 | 0 | 0 | 0 | 0 | 0.058739 | 0.044778 | 0.035605 | 0.026332 | 0.013307 | 0.019378 | 0.01771 | -0.000482 | -0.001473 | -0.003811 | -0.002432 | -0.000253 | -0.009598 | -0.005455 | 0 | 0 | 0 | 0 | 0 | 0 | 0 | 0 | 0 | 0 | 0 | 0 | 0 | 0 | 0 | 0 | 0 | 0 | 0 | 0 | 0 | 0 | 0 | 0 | 0 | 0 | 0 | 0 | 0 | 0 | 0 | 0 | 0 | 0 | 0 | 0.405784 | 0.352445 | 0.295127 | 0.235348 | 0.368641 | 0.29301 | 0.257523 | -25 | -25 | -30 | -30 | -40 | 47 | -47 | -1.175567 | -1.16299 | -1.153135 | -1.149507 | -1.168227 | 0 | 0 |  | 1407.973 | 0 |  | 1414.2469 | 0 |  | 742.113 | 0 |  | 742.081 | 0 |  | 1403.325 | 0 |  | 1428.369 | 0 |  | 760.423 | 0 |  | 760.644 | 0 |  | 1400.683 | 0 |  | 1422.019 | 0 |  | 772.227 | 0 |  | 772.451 | 0 |  | 1536.573 | 0 |  | 1536.675 | 0 |  | 777.921 | 0 |  | 777.793 | 0 |  | 1450.594 | 0 |  | 1450.645 | 0 |  | 746.226 | 0 |  | 745.965 | 0 |  | 1494.714 | 0 |  | 1499.108 | 0 |  | 726.892 | 0.102 |  | 726.91 | 0.102 |  | 1447.521 | 0 |  | 1449.172 | 0 |  | 764.049 | 0.025 |  | 764.096 | 0.025 | 0 | 0 | 0 | 0 | 0 | 0 | 0 | 0 | 0 | 0 | 0 | 0 | 0 | 0 | 0 | 0 | 0 | 0 | 0 | 0 | 0 | 0 | 0 | 0 | 0 | 0 | 0 | 0 | 29.389175 | 29.07475 | 34.59405 | 34.48521 | 46.72908 | 0 | 0 | 0 | 0 | 0 | 0 | 0 | 0 | 0 | 29.389175 | 29.07475 | 34.59405 | 34.48521 | 46.72908 | 0 | 0
288 | E23046 | 2017-05-07 21:57 | 70.8132 | 69.5269 | 77 | 83 | 1.1256 | 1190.2225 | 19460 | 31 | 239517 | 239707 | 139105 | 139113 | 139261 | 139303 | 221101 | 221119 | 221036 | 220913 | 215319 | 215384 | 216044 | 216036 | 294066 | 294017 | 1360.9301 | 23044.4609 | 1 | 175.2666 | 175.2666 | 175.2666 | 175.2666 | 58.4096 | 58.4096 | 58.4096 | 1212.6953 | 1113.283 | 1064.6666 | 852.0892 | 1072.3506 | 1005.1383 | 977.0404 | 951.9374 | 927.613 | 907.9131 | 888.3782 | 863.3846 | 15.8 | 17.6 | 30.8134 | 15.6552 | 8.8485 | 6.0562 | 4.3516 | 3.1909 | 2.4239 | 2.0528 | 2.0757 | 80.54 | 132.14 | 145.73 | 234.1 | 217.43 | 345.26 | 302.2 | 482.29 | 416.4 | 665.97 | 549.24 | 889.96 | 660.52 | 1052.86 | 50.1 | 45.8 | 46.2951 | -22.563637 | -22.2746 | 22.4448 | -24.8478 | -22.2746 | 4201938 | 2 |  |  | 3.9736 | 7.7593 | 9.7014 | 11.6993 | 13.2307 | 16.63 | 4.1359 | 8.3167 | 10.0295 | 11.9154 | 14.4538 | 17.0167 | 24.8846 | 24.9033 | 24.9373 | 24.9909 | 24.9369 | 24.7718 |  | 19382 | 796 | 11 |  | CC060A | 203 | 1018 | 5 | 5 | 30.000002 | 31.333334 | -22.563637 | 1653.35 | 1618.7572 | 1378.3143 | 1284.9 | 1192.4572 | 1140.1643 | 1067.0143 | 66.5036 | 79.7393 | 77.7114 | 68.5536 | 65.2236 | 52.6171 | 59.4664 | 30.8134 | 15.6552 | 8.8485 | 6.0562 | 4.3516 | 3.1909 | 2.4239 | 2.0528 | 0 | 0 | 0 | 0 | 0 | 0.1016 | 0.0254 | 0 | 0 | 0 | 0 | 0 | 0 | 0 | 0.059628 | 0.045301 | 0.035909 | 0.026456 | 0.013968 | 0.019513 | 0.017876 | -0.000482 | -0.001474 | -0.003811 | -0.002431 | -0.000252 | -0.010651 | -0.006083 | 0.084925 | 0.081641 | 0.07989 | 0.076569 | 0.083426 | 0.111135 | 0.104614 | -0.185707 | -0.183426 | -0.181648 | -0.181052 | -0.184279 | -0.191207 | -0.185942 | -1.407944 | -1.382463 | -1.361571 | -1.355183 | -1.386654 | -1.45241 | -1.395023 | -0.277405 | -0.258491 | -0.247838 | -0.245339 | -0.276253 | -0.383451 | -0.333686 | -0.413085 | -0.386543 | -0.366754 | -0.359906 | -0.399265 | -0.48157 | -0.420988 | 0.405858 | 0.352362 | 0.294646 | 0.234597 | 0.367487 | 0.292623 | 0.257553 | -25 | -25 | -30 | -30 | -40 | 54 | -54 | -1.175705 | -1.163128 | -1.153359 | -1.149766 | -1.168389 | 0 | 0 |  | 1407.973 | 0 |  | 1414.2469 | 0 |  | 742.113 | 0 |  | 742.081 | 0 |  | 1403.325 | 0 |  | 1428.369 | 0 |  | 760.423 | 0 |  | 760.644 | 0 |  | 1400.683 | 0 |  | 1422.019 | 0 |  | 772.227 | 0 |  | 772.451 | 0 |  | 1536.573 | 0 |  | 1536.675 | 0 |  | 777.921 | 0 |  | 777.793 | 0 |  | 1450.594 | 0 |  | 1450.645 | 0 |  | 746.226 | 0 |  | 745.965 | 0 |  | 1494.714 | 0 |  | 1499.108 | 0 |  | 726.892 | 0.102 |  | 726.91 | 0.102 |  | 1447.521 | 0 |  | 1449.172 | 0 |  | 764.049 | 0.025 |  | 764.096 | 0.025 | 140.4107 | 132.157 | 110.1135 | 98.3835081 | 99.48193 | 126.7122 | 111.6246 | 0 | 0 | 0 | 0 | 0 | -19.4266312 | -4.7229268 | -83.27426 | -60.58921 | -43.70371 | -32.55827 | -19.01935 | -12.87125742 | -16.45151 | 0 | 0 | 0 | 0 | 0 | 0 | 0 | 29.392625 | 29.0782 | 34.60077 | 34.49298 | 46.73556 | 0 | 0 | -18.44843 | -20.61189 | -19.25984 | -16.81887 | -18.01822 | -20.17608 | -19.84311 | 68.08069 | 80.03406 | 81.75076 | 83.49934 | 109.1799 | 74.23819 | 70.6071
288 | E23047 | 2017-05-07 22:00 | 70.7065 | 69.4669 | 72 | 82 | 1.1256 | 1191.8109 | 19488 | 31 | 239517 | 239707 | 139105 | 139113 | 139261 | 139303 | 221101 | 221119 | 221036 | 220913 | 215319 | 215384 | 216044 | 216036 | 294066 | 294017 | 1360.9301 | 23084.0918 | 1 | 176.7755 | 176.7755 | 176.7755 | 176.7755 | 59.9185 | 59.9185 | 59.9185 | 1224.4141 | 1132.182 | 1084.3334 | 848.8405 | 1073.6049 | 986.7853 | 961.7192 | 939.6917 | 918.2748 | 901.2907 | 885.6462 | 864.156 | 15.6 | 20.4 | 30.3218 | 15.8121 | 9.0039 | 6.1966 | 4.4599 | 3.2903 | 2.4554 | 2.0508 | 2.0716 | 79.86 | 128.78 | 144.08 | 227.42 | 214.82 | 334.19 | 297.98 | 466.79 | 411.58 | 643.94 | 545.5 | 879.6 | 660.29 | 1055.89 | 50.5 | 45.8 | 45.1819 | 0 | -9.7919 | 10.1208 | -25.6013 | -9.7919 | 4201938 | 1 |  |  | 3.7679 | 7.5657 | 9.6364 | 11.41 | 13.0064 | 16.4814 | 4.2474 | 8.159 | 10.1859 | 12.5872 | 13.5667 | 17.1346 | 25.072 | 24.9648 | 24.9954 | 25.2244 | 25.0663 | 24.8164 |  | 19382 | 796 | 12 |  | CC060A | 203 | 1018 | 5 | 5 | 30.000002 | 30.5 | 0 | 1686.1428 | 1634.9429 | 1374.9572 | 1306.3214 | 1201.7072 | 1237.7858 | 1156.0643 | 64.2586 | 74.9679 | 71.3064 | 71.5371 | 69.3707 | 56.5971 | 68.0657 | 30.3218 | 15.8121 | 9.0039 | 6.1966 | 4.4599 | 3.2903 | 2.4554 | 2.0508 | 0 | 0 | 0 | 0 | 0 | 0.1016 | 0.0254 | 0 | 0 | 0 | 0 | 0 | 0 | 0 | 0.060322 | 0.045806 | 0.036217 | 0.026601 | 0.014425 | 0.019652 | 0.018004 | -0.000532 | -0.001632 | -0.003859 | -0.00243 | -0.000154 | -0.012856 | -0.007473 | 0 | 0 | 0 | 0 | 0 | 0 | 0 | 0 | 0 | 0 | 0 | 0 | 0 | 0 | 0 | 0 | 0 | 0 | 0 | 0 | 0 | 0 | 0 | 0 | 0 | 0 | 0 | 0 | 0 | 0 | 0 | 0 | 0 | 0 | 0 | 0.406679 | 0.353659 | 0.296894 | 0.236939 | 0.370414 | 0.293783 | 0.257125 | -35 | -35 | -35 | -30 | -30 | 61 | -61 | -1.174642 | -1.162076 | -1.152746 | -1.149681 | -1.169536 | 0 | 0 |  | 1407.973 | 0 |  | 1414.2469 | 0 |  | 742.113 | 0 |  | 742.081 | 0 |  | 1403.325 | 0 |  | 1428.369 | 0 |  | 760.423 | 0 |  | 760.644 | 0 |  | 1400.683 | 0 |  | 1422.019 | 0 |  | 772.227 | 0 |  | 772.451 | 0 |  | 1536.573 | 0 |  | 1536.675 | 0 |  | 777.921 | 0 |  | 777.793 | 0 |  | 1450.594 | 0 |  | 1450.645 | 0 |  | 746.226 | 0 |  | 745.965 | 0 |  | 1494.714 | 0 |  | 1499.108 | 0 |  | 726.892 | 0.102 |  | 726.91 | 0.102 |  | 1447.521 | 0 |  | 1449.172 | 0 |  | 764.049 | 0.025 |  | 764.096 | 0.025 | 0 | 0 | 0 | 0 | 0 | 0 | 0 | 0 | 0 | 0 | 0 | 0 | 0 | 0 | 0 | 0 | 0 | 0 | 0 | 0 | 0 | 0 | 0 | 0 | 0 | 0 | 0 | 0 | 41.11247 | 40.67266 | 40.34611 | 34.49043 | 35.08608 | 0 | 0 | 0 | 0 | 0 | 0 | 0 | 0 | 0 | 41.11247 | 40.67266 | 40.34611 | 34.49043 | 35.08608 | 0 | 0
288 | E23048 | 2017-05-07 22:02 | 71.3991 | 70.0191 | 32 | 82 | 1.1256 | 1187.4735 | 19429 | 30 | 239517 | 239707 | 139105 | 139113 | 139261 | 139303 | 221101 | 221119 | 221036 | 220913 | 215319 | 215384 | 216044 | 216036 | 294066 | 294017 | 1360.9301 | 23103.9375 | 1 | 178.2788 | 178.2788 | 178.2788 | 178.2788 | 61.4218 | 61.4218 | 61.4218 | 1220.8984 | 1130.7898 | 1079.6666 | 848.8711 | 1081.7469 | 996.245 | 971.1793 | 948.9351 | 927.2385 | 910.4633 | 894.0986 | 872.032 | 15.4 | 19.4 | 30.7606 | 15.8897 | 8.9235 | 6.1075 | 4.3949 | 3.2298 | 2.4366 | 2.0535 | 2.0749 | 80.44 | 132.04 | 145.37 | 234.85 | 216.48 | 347.04 | 299.97 | 483.71 | 414 | 667.66 | 546.72 | 888.64 | 660.13 | 1054.02 | 50.3 | 45.7 | 45.414 | 0 | -5.3696 | 11.013 | -23.2015 | -5.3696 | 4201938 | 2 |  |  | 3.8543 | 7.535 | 9.6329 | 11.6486 | 13.0593 | 16.45 | 4.1177 | 7.8848 | 10.3051 | 11.6013 | 14.0253 | 17.5709 | 24.9449 | 24.9361 | 24.8901 | 24.9331 | 24.9284 | 24.6893 |  | 19382 | 796 | 13 |  | CC060A | 203 | 1018 | 5 | 5 | 30.000002 | 30 | 0 | 1690.7285 | 1652.7786 | 1391.7643 | 1297.2643 | 1203.9572 | 1187.85 | 1105.2285 | 71.7936 | 75.9979 | 73.7493 | 64.0014 | 65.3736 | 86.5443 | 45.8793 | 30.7606 | 15.8897 | 8.9235 | 6.1075 | 4.3949 | 3.2298 | 2.4366 | 2.0535 | 0 | 0 | 0 | 0 | 0 | 0.1016 | 0.0254 | 0 | 0 | 0 | 0 | 0 | 0 | 0 | 0.061851 | 0.046667 | 0.03674 | 0.02677 | 0.014931 | 0.020136 | 0.018395 | -0.000532 | -0.001632 | -0.003859 | -0.002429 | -0.000153 | -0.015922 | -0.009447 | 0 | 0 | 0 | 0 | 0 | 0 | 0 | 0 | 0 | 0 | 0 | 0 | 0 | 0 | 0 | 0 | 0 | 0 | 0 | 0 | 0 | 0 | 0 | 0 | 0 | 0 | 0 | 0 | 0 | 0 | 0 | 0 | 0 | 0 | 0 | 0.405948 | 0.352566 | 0.29538 | 0.235965 | 0.369177 | 0.293675 | 0.257472 | -35 | -35 | -35 | -30 | -30 | 68 | -68 | -1.174503 | -1.161937 | -1.15252 | -1.149412 | -1.169291 | 0 | 0 |  | 1407.973 | 0 |  | 1414.2469 | 0 |  | 742.113 | 0 |  | 742.081 | 0 |  | 1403.325 | 0 |  | 1428.369 | 0 |  | 760.423 | 0 |  | 760.644 | 0 |  | 1400.683 | 0 |  | 1422.019 | 0 |  | 772.227 | 0 |  | 772.451 | 0 |  | 1536.573 | 0 |  | 1536.675 | 0 |  | 777.921 | 0 |  | 777.793 | 0 |  | 1450.594 | 0 |  | 1450.645 | 0 |  | 746.226 | 0 |  | 745.965 | 0 |  | 1494.714 | 0 |  | 1499.108 | 0 |  | 726.892 | 0.102 |  | 726.91 | 0.102 |  | 1447.521 | 0 |  | 1449.172 | 0 |  | 764.049 | 0.025 |  | 764.096 | 0.025 | 0 | 0 | 0 | 0 | 0 | 0 | 0 | 0 | 0 | 0 | 0 | 0 | 0 | 0 | 0 | 0 | 0 | 0 | 0 | 0 | 0 | 0 | 0 | 0 | 0 | 0 | 0 | 0 | 41.107605 | 40.667795 | 40.3382 | 34.48236 | 35.07873 | 0 | 0 | 0 | 0 | 0 | 0 | 0 | 0 | 0 | 41.107605 | 40.667795 | 40.3382 | 34.48236 | 35.07873 | 0 | 0
288 | E23049 | 2017-05-07 22:03 | 72.1408 | 70.6003 | 27 | 83 | 1.1256 | 1191.7499 | 19474 | 30 | 239517 | 239707 | 139105 | 139113 | 139261 | 139303 | 221101 | 221119 | 221036 | 220913 | 215319 | 215384 | 216044 | 216036 | 294066 | 294017 | 1360.9301 | 23123.7148 | 1 | 179.7876 | 179.7876 | 179.7876 | 179.7876 | 62.9306 | 62.9306 | 62.9306 | 1219.7266 | 1132.6672 | 1087.6666 | 856.6342 | 1079.7803 | 1010.8635 | 981.814 | 956.1689 | 931.0655 | 911.2782 | 891.9645 | 866.3753 | 15.6 | 17.6 | 30.5402 | 15.7448 | 8.9292 | 6.132 | 4.4212 | 3.2339 | 2.4254 | 2.0513 | 2.0719 | 80.16 | 130.26 | 144.82 | 232.4 | 215.48 | 342.24 | 298.89 | 477.54 | 412.56 | 660.21 | 545.89 | 883.15 | 660.15 | 1055.92 | 49.6 | 45.6 | 46.3924 | 3.063637 | 2.7683 | 2.7683 | -4.3917 | 2.7683 | 4201938 | 1 |  |  | 3.92 | 7.5793 | 9.5907 | 11.53 | 13.1571 | 16.4507 | 3.9115 | 8.1282 | 10.1218 | 11.6115 | 13.9179 | 17.891 | 24.9115 | 24.9526 | 24.9407 | 25.0931 | 24.8867 | 24.8155 |  | 19382 | 796 | 14 |  | CC060A | 203 | 1018 | 5 | 5 | 30.000002 | 28.166666 | 3.063637 | 1601 | 1565.0428 | 1323.5286 | 1241.95 | 1198.9214 | 1167.8715 | 968.9572 | 59.2243 | 59.9157 | 56.3314 | 52.6136 | 55.1414 | 71.0386 | 33.3686 | 30.5402 | 15.7448 | 8.9292 | 6.132 | 4.4212 | 3.2339 | 2.4254 | 2.0513 | 0 | 0 | 0 | 0 | 0 | 0.1016 | 0.0254 | 0 | 0 | 0 | 0 | 0 | 0 | 0 | 0.064431 | 0.048397 | 0.038015 | 0.027019 | 0.015463 | 0.02099 | 0.019101 | -0.000554 | -0.001707 | -0.004026 | -0.002491 | -0.000152 | -0.019934 | -0.012099 | 0.084933 | 0.081647 | 0.079895 | 0.076575 | 0.083418 | 0.111104 | 0.104655 | -0.185272 | -0.183035 | -0.181379 | -0.180831 | -0.184439 | -0.190507 | -0.185017 | -1.397746 | -1.373422 | -1.356414 | -1.351814 | -1.393316 | -1.426587 | -1.368428 | -0.277453 | -0.258501 | -0.247832 | -0.245358 | -0.275945 | -0.382822 | -0.334106 | -0.412279 | -0.385943 | -0.366244 | -0.359299 | -0.400024 | -0.483047 | -0.419193 | 0.406384 | 0.35316 | 0.296159 | 0.236458 | 0.369705 | 0.293638 | 0.257163 | -40 | -40 | -40 | -35 | -30 | 75 | -75 | -1.173852 | -1.161293 | -1.151898 | -1.148887 | -1.169303 | 0 | 0 |  | 1407.973 | 0 |  | 1414.2469 | 0 |  | 742.113 | 0 |  | 742.081 | 0 |  | 1403.325 | 0 |  | 1428.369 | 0 |  | 760.423 | 0 |  | 760.644 | 0 |  | 1400.683 | 0 |  | 1422.019 | 0 |  | 772.227 | 0 |  | 772.451 | 0 |  | 1536.573 | 0 |  | 1536.675 | 0 |  | 777.921 | 0 |  | 777.793 | 0 |  | 1450.594 | 0 |  | 1450.645 | 0 |  | 746.226 | 0 |  | 745.965 | 0 |  | 1494.714 | 0 |  | 1499.108 | 0 |  | 726.892 | 0.102 |  | 726.91 | 0.102 |  | 1447.521 | 0 |  | 1449.172 | 0 |  | 764.049 | 0.025 |  | 764.096 | 0.025 | 135.977733 | 127.781 | 105.7433 | 95.10232125 | 100.0116 | 129.7552 | 101.4062 | 0 | 0 | 0 | 0 | 0 | -19.3555112 | -4.6994318 | -89.28382 | -64.12507318 | -46.10316 | -33.15729 | -21.33306 | -1.506475872 | -9.581732856 | 0 | 0 | 0 | 0 | 0 | 0 | 0 | 46.95408 | 46.45172 | 46.07592 | 40.211045 | 35.07909 | 0 | 0 | -16.43196 | -15.48827 | -13.96072 | -12.90917 | -15.21599 | -27.19514 | -11.14865 | 77.21603 | 94.61943 | 91.75536 | 89.2469 | 98.54166 | 81.69807 | 75.9764
288 | E23050 | 2017-05-07 22:05 | 73.0242 | 71.3121 | 18 | 83 | 1.1256 | 1180.4667 | 19289 | 30 | 239517 | 239707 | 139105 | 139113 | 139261 | 139303 | 221101 | 221119 | 221036 | 220913 | 215319 | 215384 | 216044 | 216036 | 294066 | 294017 | 1360.9301 | 23143.502 | 1 | 181.2821 | 181.2821 | 181.2821 | 181.2821 | 64.4251 | 64.4251 | 64.4251 | 1230.2734 | 1136.2195 | 1087.3334 | 849.3992 | 1084.3851 | 998.6881 | 973.9449 | 947.5711 | 926.4116 | 910.0778 | 893.5109 | 872.1899 | 15.8 | 17.4 | 30.7406 | 15.9805 | 8.9507 | 6.1485 | 4.4282 | 3.2257 | 2.4397 | 2.0511 | 2.0715 | 79.66 | 130.07 | 144.56 | 228.98 | 215.27 | 337.77 | 298.71 | 471.25 | 410.16 | 653.59 | 542.16 | 880.19 | 660.03 | 1050.95 | 50.3 | 45.3 | 46.2753 | 7.254546 | 8.3547 | 8.3547 | -4.7227 | 8.3547 | 4201938 | 2 |  |  | 3.9186 | 7.9343 | 9.87 | 11.9321 | 13.3271 | 16.5557 | 4.3705 | 8.4179 | 10.4064 | 12.1949 | 14.7026 | 17.2679 | 24.9416 | 24.9574 | 24.9739 | 25.1396 | 25.0286 | 24.7434 |  | 19382 | 796 | 15 |  | CC060A | 203 | 1018 | 5 | 5 | 30.000002 | 29.833334 | 7.254546 | 1601.25 | 1596.7858 | 1361.4214 | 1285.7142 | 1222.9214 | 1136.0929 | 1102.8928 | 60.6036 | 68.0093 | 62.415 | 58.4907 | 55.145 | 73.5043 | 40.6121 | 30.7406 | 15.9805 | 8.9507 | 6.1485 | 4.4282 | 3.2257 | 2.4397 | 2.0511 | 0 | 0 | 0 | 0 | 0 | 0.1016 | 0.0254 | 0 | 0 | 0 | 0 | 0 | 0 | 0 | 0.067119 | 0.050218 | 0.039372 | 0.027715 | 0.016002 | 0.022186 | 0.020108 | -0.000577 | -0.001787 | -0.004225 | -0.002712 | -0.000151 | -0.015823 | -0.009343 | 0.08494 | 0.081651 | 0.079899 | 0.076576 | 0.083422 | 0.111149 | 0.104573 | -0.185068 | -0.182861 | -0.181213 | -0.180606 | -0.184388 | -0.190576 | -0.185567 | -1.393339 | -1.369395 | -1.352617 | -1.345624 | -1.393446 | -1.43482 | -1.381357 | -0.277568 | -0.258535 | -0.247864 | -0.245339 | -0.275991 | -0.383397 | -0.332891 | -0.411548 | -0.385585 | -0.365906 | -0.359188 | -0.399609 | -0.480913 | -0.422813 | 0.406923 | 0.353338 | 0.296761 | 0.236816 | 0.372089 | 0.295654 | 0.257122 | -45 | -45 | -45 | -45 | -30 | 68 | -68 | -1.173419 | -1.160867 | -1.151677 | -1.148147 | -1.169873 | 0 | 0 |  | 1407.973 | 0 |  | 1414.2469 | 0 |  | 742.113 | 0 |  | 742.081 | 0 |  | 1403.325 | 0 |  | 1428.369 | 0 |  | 760.423 | 0 |  | 760.644 | 0 |  | 1400.683 | 0 |  | 1422.019 | 0 |  | 772.227 | 0 |  | 772.451 | 0 |  | 1536.573 | 0 |  | 1536.675 | 0 |  | 777.921 | 0 |  | 777.793 | 0 |  | 1450.594 | 0 |  | 1450.645 | 0 |  | 746.226 | 0 |  | 745.965 | 0 |  | 1494.714 | 0 |  | 1499.108 | 0 |  | 726.892 | 0.102 |  | 726.91 | 0.102 |  | 1447.521 | 0 |  | 1449.172 | 0 |  | 764.049 | 0.025 |  | 764.096 | 0.025 | 136.010175 | 130.3792 | 108.7762 | 98.45485 | 102.0185 | 126.2756 | 115.3328 | 0 | 0 | 0 | 0 | 0 | -19.3625216 | -4.7134018 | -92.71556 | -66.32117 | -47.54043 | -33.64464 | -22.08751 | -9.12975966 | -14.87031 | 0 | 0 | 0 | 0 | 0 | 0 | 0 | 52.803855 | 52.239015 | 51.825465 | 51.666615 | 35.09619 | 0 | 0 | -16.82162 | -17.58278 | -15.47043156 | -14.35005 | -15.21952 | -28.18133 | -13.5194 | 79.27685 | 98.71422 | 97.59081 | 102.1268 | 99.8077 | 69.60198 | 82.2297
288 | E23051 | 2017-05-07 22:07 | 74.0196 | 72.0472 | 11 | 82 | 1.1256 | 1181.28 | 19328 | 30 | 239517 | 239707 | 139105 | 139113 | 139261 | 139303 | 221101 | 221119 | 221036 | 220913 | 215319 | 215384 | 216044 | 216036 | 294066 | 294017 | 1360.9301 | 23163.2793 | 1 | 182.7776 | 182.7776 | 182.7776 | 182.7776 | 65.9206 | 65.9206 | 65.9206 | 1224.4141 | 1145.7094 | 1106.1666 | 852.6163 | 1091.7461 | 1003.3394 | 977.863 | 950.6203 | 928.5694 | 910.7083 | 893.6227 | 870.8285 | 15.6 | 18.4 | 30.3788 | 15.6603 | 8.7773 | 6.0454 | 4.3653 | 3.2322 | 2.4337 | 2.0537 | 2.0711 | 79.81 | 131.26 | 146.86 | 234 | 219.36 | 345.55 | 303.29 | 481.08 | 414.49 | 660.66 | 547.07 | 882.2 | 660.18 | 1055.91 | 49.7 | 45.3 | 47.0026 | 1.218182 | 1.3293 | 2.6842 | -0.091 | 1.3293 | 4201938 | 1 |  |  | 3.7664 | 7.5586 | 9.7193 | 11.6986 | 12.8536 | 16.4129 | 3.8026 | 8.3038 | 10.2205 | 12.6244 | 13.9718 | 17.5115 | 24.9855 | 24.9478 | 24.9277 | 25.1611 | 25.0286 | 25.0256 |  | 19382 | 796 | 16 |  | CC060A | 203 | 1018 | 5 | 5 | 30.000002 | 26.666666 | 1.218182 | 1610.3357 | 1589.1714 | 1321.1 | 1250.0571 | 1167.4714 | 1160.2786 | 1034.5358 | 58.2479 | 61.7 | 63.5121 | 62.9543 | 57.4657 | 75.1479 | 33.7636 | 30.3788 | 15.6603 | 8.7773 | 6.0454 | 4.3653 | 3.2322 | 2.4337 | 2.0537 | 0 | 0 | 0 | 0 | 0 | 0.1016 | 0.0254 | 0 | 0 | 0 | 0 | 0 | 0 | 0 | 0.071775 | 0.053517 | 0.040845 | 0.028501 | 0.016554 | 0.022309 | 0.020263 | -0.000591 | -0.001828 | -0.004351 | -0.002792 | -0.000199 | -0.012648 | -0.007262 | 0.084937 | 0.081644 | 0.0799 | 0.076581 | 0.083435 | 0.111132 | 0.104642 | -0.185012 | -0.182833 | -0.181048 | -0.180467 | -0.184233 | -0.190932 | -0.185581 | -1.389403 | -1.365812 | -1.346025 | -1.34041 | -1.389081 | -1.444524 | -1.387214 | -0.277572 | -0.258469 | -0.247961 | -0.245495 | -0.276343 | -0.383248 | -0.333951 | -0.411854 | -0.38618 | -0.365762 | -0.358784 | -0.398388 | -0.481732 | -0.41975 | 0.406359 | 0.370426 | 0.292487 | 0.23382 | 0.368625 | 0.292932 | 0.257081 | -50 | -50 | -50 | -50 | -35 | 61 | -61 | -1.1723 | -1.159758 | -1.150367 | -1.146737 | -1.1685 | 0 | 0 |  | 1407.973 | 0 |  | 1414.2469 | 0 |  | 742.113 | 0 |  | 742.081 | 0 |  | 1403.325 | 0 |  | 1428.369 | 0 |  | 760.423 | 0 |  | 760.644 | 0 |  | 1400.683 | 0 |  | 1422.019 | 0 |  | 772.227 | 0 |  | 772.451 | 0 |  | 1536.573 | 0 |  | 1536.675 | 0 |  | 777.921 | 0 |  | 777.793 | 0 |  | 1450.594 | 0 |  | 1450.645 | 0 |  | 746.226 | 0 |  | 745.965 | 0 |  | 1494.714 | 0 |  | 1499.108 | 0 |  | 726.892 | 0.102 |  | 726.91 | 0.102 |  | 1447.521 | 0 |  | 1449.172 | 0 |  | 764.049 | 0.025 |  | 764.096 | 0.025 | 136.7771 | 129.7463 | 105.55589 | 95.73062 | 97.40798 | 128.9441 | 108.2559 | 0 | 0 | 0 | 0 | 0 | -19.3986912 | -4.7137574 | -98.90326 | -70.59746 | -49.12183635 | -34.46060069 | -22.71842 | -13.95555 | -18.03517 | 0 | 0 | 0 | 0 | 0 | 0 | 0 | 58.615 | 57.9879 | 57.51835 | 57.33685 | 40.8975 | 0 | 0 | -16.16799 | -15.9475373 | -15.74852 | -15.45497 | -15.88024 | -28.80028 | -11.27539 | 80.32083 | 101.1892 | 98.20388 | 103.1519 | 99.70681 | 66.78956 | 74.23158
288 | E23052 | 2017-05-07 22:08 | 74.7813 | 72.6951 | 14 | 82 | 1.1256 | 1182.8682 | 19342 | 30 | 239517 | 239707 | 139105 | 139113 | 139261 | 139303 | 221101 | 221119 | 221036 | 220913 | 215319 | 215384 | 216044 | 216036 | 294066 | 294017 | 1360.9301 | 23181.7266 | 1 | 184.2751 | 184.2751 | 184.2751 | 184.2751 | 67.4182 | 67.4182 | 67.4182 | 1230.2734 | 1133.2527 | 1087 | 848.556 | 1087.0149 | 999.8583 | 974.6923 | 947.9712 | 925.9611 | 908.5239 | 891.4028 | 869.5096 | 15.6 | 17.6 | 30.6628 | 15.8614 | 8.9116 | 6.1485 | 4.4215 | 3.2436 | 2.4438 | 2.0497 | 2.0733 | 79.78 | 129.35 | 145.54 | 228.05 | 217.77 | 334.77 | 301.66 | 468.01 | 412.25 | 649.81 | 544.52 | 880.66 | 659.87 | 1051.89 | 49 | 45.4 | 46.6242 | 6.3 | 5.9655 | 5.9655 | -3.6906 | 5.9655 | 4201938 | 2 |  |  | 3.7971 | 7.5886 | 9.5421 | 11.5757 | 12.8743 | 16.2036 | 4.2128 | 8.2628 | 10.4641 | 12.3449 | 13.9436 | 16.8346 | 24.983 | 24.902 | 24.9914 | 25.2136 | 25.1227 | 24.8741 |  | 19382 | 796 | 17 |  | CC060A | 203 | 1018 | 5 | 5 | 30.000002 | 30.666666 | 6.3 | 1628.5286 | 1608.3429 | 1341.7858 | 1292.7214 | 1202.7572 | 1168.6857 | 1130.5929 | 63.7914 | 66.1314 | 62.1557 | 67.4 | 56.4021 | 72.8879 | 37.1786 | 30.6628 | 15.8614 | 8.9116 | 6.1485 | 4.4215 | 3.2436 | 2.4438 | 2.0497 | 0 | 0 | 0 | 0 | 0 | 0.1016 | 0.0254 | 0 | 0 | 0 | 0 | 0 | 0 | 0 | 0.072559 | 0.054004 | 0.041388 | 0.028963 | 0.017394 | 0.022707 | 0.020641 | -0.000603 | -0.00186 | -0.00446 | -0.002866 | -0.000246 | -0.010349 | -0.005771 | 0.084937 | 0.081647 | 0.079897 | 0.07658 | 0.083431 | 0.111132 | 0.104564 | -0.185041 | -0.182838 | -0.181068 | -0.180469 | -0.184288 | -0.191281 | -0.186196 | -1.385808 | -1.362029 | -1.341752 | -1.336029 | -1.385625 | -1.452518 | -1.397051 | -0.277759 | -0.258704 | -0.248073 | -0.245654 | -0.276437 | -0.383548 | -0.333118 | -0.411955 | -0.386005 | -0.366099 | -0.358901 | -0.398891 | -0.4817 | -0.42318 | 0.406589 | 0.35241 | 0.294477 | 0.235214 | 0.370751 | 0.294758 | 0.257305 | -55 | -55 | -55 | -55 | -40 | 54 | -54 | -1.171483 | -1.158949 | -1.149583 | -1.145966 | -1.168027 | 0 | 0 |  | 1407.973 | 0 |  | 1414.2469 | 0 |  | 742.113 | 0 |  | 742.081 | 0 |  | 1403.325 | 0 |  | 1428.369 | 0 |  | 760.423 | 0 |  | 760.644 | 0 |  | 1400.683 | 0 |  | 1422.019 | 0 |  | 772.227 | 0 |  | 772.451 | 0 |  | 1536.573 | 0 |  | 1536.675 | 0 |  | 777.921 | 0 |  | 777.793 | 0 |  | 1450.594 | 0 |  | 1450.645 | 0 |  | 746.226 | 0 |  | 745.965 | 0 |  | 1494.714 | 0 |  | 1499.108 | 0 |  | 726.892 | 0.102 |  | 726.91 | 0.102 |  | 1447.521 | 0 |  | 1449.172 | 0 |  | 764.049 | 0.025 |  | 764.096 | 0.025 | 138.3223 | 131.3164 | 107.2047 | 98.9966 | 100.3472 | 129.8784 | 118.2193 | 0 | 0 | 0 | 0 | 0 | -19.4341496 | -4.7293784 | -99.7172 | -71.02164 | -49.54822 | -34.86635 | -23.7606975 | -17.95022 | -20.77414837 | 0 | 0 | 0 | 0 | 0 | 0 | 0 | 64.431565 | 63.742195 | 63.227065 | 63.02813 | 46.72108 | 0 | 0 | -17.71864 | -17.10846 | -15.41915 | -16.5570796 | -15.59163 | -27.95601 | -12.38486 | 85.31806 | 106.9285 | 105.4644 | 110.6013 | 107.716 | 64.538 | 80.33093
288 | E23053 | 2017-05-07 22:10 | 74.7539 | 72.9125 | 18 | 73 | 1.1606 | 1020.864 | 17877 | 30 | 239517 | 239707 | 139105 | 139113 | 139261 | 139303 | 221101 | 221119 | 221036 | 220913 | 215319 | 215384 | 216044 | 216036 | 294066 | 294017 | 1360.9301 | 23181.7266 | 1 | 185.3984 | 185.3984 | 185.3984 | 185.3984 | 68.5414 | 68.5414 | 68.5414 | 1225.5859 | 1149.5022 | 1097 | 865.2629 | 1094.5635 | 1012.7047 | 987.8408 | 962.9549 | 942.1328 | 925.8607 | 911.7253 | 891.8292 | 15.6 | 25 | 30.5708 | 17.1018 | 10.1223 | 7.0305 | 5.0951 | 3.7597 | 2.7689 | 2.3144 | 2.3391 | 83.8 | 131.38 | 143.78 | 222.91 | 211.88 | 323.72 | 293.33 | 448.59 | 404.79 | 612.47 | 542.12 | 836.75 | 660.4 | 1016.96 | 50.2 | 45.7 | 40.1592 | 4.490909 | 3.6921 | 3.6921 | -0.2507 | 3.6921 | 4601017 | 1 |  |  | 3.9021 | 7.2629 | 9.0621 | 11.0371 | 12.4 | 15.9371 | 4.4746 | 7.7211 | 9.8577 | 12.6 | 13.2873 | 16.9718 | 24.9346 | 24.9457 | 24.9307 | 25.0394 | 24.9631 | 24.8724 |  | 19382 | 796 | 18 |  | CC061 | 229 | 965 | 6 | 5 | 30.000002 | 29.833334 | 4.490909 | 1518.1215 | 1438.8143 | 1231.4429 | 1159.6285 | 1072.0358 | 1100.4286 | 952.3 | 79.8879 | 67.7357 | 60.9743 | 57.8571 | 49.8886 | 66.9729 | 34.4321 | 30.5708 | 17.1018 | 10.1223 | 7.0305 | 5.0951 | 3.7597 | 2.7689 | 2.3144 | 0 | 0 | 0 | 0 | 0 | 0.1016 | 0.0254 | 0 | 0 | 0 | 0 | 0 | 0 | 0 | 0.058295 | 0.042637 | 0.032277 | 0.022276 | 0.012035 | 0.018012 | 0.016115 | -0.000506 | -0.001557 | -0.00371 | -0.002401 | 3e-06 | -0.001326 | -0.000152 | 0.084663 | 0.081386 | 0.079632 | 0.076322 | 0.083152 | 0.110915 | 0.104442 | -0.165929 | -0.163936 | -0.162471 | -0.16194 | -0.165389 | -0.172091 | -0.16723 | -1.37856 | -1.354702 | -1.337235 | -1.330949 | -1.381559 | -1.46084 | -1.401794 | -0.247588 | -0.230648 | -0.220996 | -0.218763 | -0.246214 | -0.340935 | -0.297172 | -0.410334 | -0.38426 | -0.365287 | -0.358485 | -0.398241 | -0.482888 | -0.420548 | 0.416809 | 0.375432 | 0.339464 | 0.274481 | 0.434399 | 0.34467 | 0.301569 | -60 | -60 | -60 | -60 | -45 | 47 | -47 | -1.052451 | -1.040961 | -1.032044 | -1.028388 | -1.04854 | 0 | 0 |  | 1407.973 | 0 |  | 1414.2469 | 0 |  | 742.113 | 0 |  | 742.081 | 0 |  | 1403.325 | 0 |  | 1428.369 | 0 |  | 760.423 | 0 |  | 760.644 | 0 |  | 1400.683 | 0 |  | 1422.019 | 0 |  | 772.227 | 0 |  | 772.451 | 0 |  | 1536.573 | 0 |  | 1536.675 | 0 |  | 777.921 | 0 |  | 777.793 | 0 |  | 1450.594 | 0 |  | 1450.645 | 0 |  | 746.226 | 0 |  | 745.965 | 0 |  | 1494.714 | 0 |  | 1499.108 | 0 |  | 726.892 | 0.102 |  | 726.91 | 0.102 |  | 1447.521 | 0 |  | 1449.172 | 0 |  | 764.049 | 0.025 |  | 764.096 | 0.025 | 128.5287 | 117.0993 | 98.06226 | 88.50517 | 89.14192 | 122.054 | 99.4601166 | 0 | 0 | 0 | 0 | 0 | -17.4844456 | -4.247642 | -79.66560384 | -55.65115816 | -38.20079 | -26.45261 | -16.63121 | -24.37557624 | -22.37684 | 0 | 0 | 0 | 0 | 0 | 0 | 0 | 63.14706 | 62.45766 | 61.92264 | 61.70328 | 47.1843 | 0 | 0 | -19.77929 | -15.6231 | -13.47508 | -12.65699 | -12.28327 | -22.83341 | -10.23226 | 92.23089 | 108.2827 | 108.309 | 111.0988 | 107.4117 | 57.36061 | 62.60338
288 | E23054 | 2017-05-07 22:31 | 69.103 | 66.3243 | 1189 | 80 | 1.1433 | 1120.0121 | 17205 | 29 | 239517 | 239707 | 139105 | 139113 | 139261 | 139303 | 221101 | 221119 | 221036 | 220913 | 215319 | 215384 | 216044 | 216036 | 294066 | 294017 | 1360.9301 | 23216.3965 | 1 | 186.8164 | 186.8164 | 186.8164 | 186.8164 | 69.9594 | 69.9594 | 69.9594 | 1239.6484 | 1149.9415 | 1101.6666 | 852.8555 | 1091.9624 | 1002.0627 | 975.0522 | 948.1055 | 926.1748 | 909.4954 | 893.5114 | 872.2849 | 15.6 | 20.2 | 30.7569 | 15.5881 | 8.8876 | 6.1225 | 4.4818 | 3.2857 | 2.4574 | 2.0517 | 2.0777 | 79.21 | 129.29 | 144.16 | 225.46 | 216.33 | 332.34 | 300.81 | 460.28 | 412.61 | 636.52 | 546.17 | 857.11 | 660.53 | 1031.8 | 0 | 45.3 | 0 | 1.290909 | 2.139 | 2.1637 | -0.4404 | 2.139 | 4101139 | 2 |  |  | 3.9779 | 7.6043 | 9.6986 | 11.7814 | 13.1107 | 16.7107 | 3.9821 | 8.2423 | 10.2269 | 12.5333 | 14.1244 | 17.5333 | 25.0001 | 24.95 | 25.0877 | 25.2428 | 24.9698 | 24.9189 |  | 19382 | 797 | 3 |  | CC060B | 203 | 956 | 5 | 5 | 30.000002 | 36.666664 | 1.290909 | 1543.1428 | 1430.1215 | 1230.3429 | 1111.1643 | 1119.1857 | 1099.0428 | 1021.9429 | 65.78 | 71.6614 | 59.8243 | 59.18 | 51.9507 | 63.9321 | 33.1536 | 30.7569 | 15.5881 | 8.8876 | 6.1225 | 4.4818 | 3.2857 | 2.4574 | 2.0517 | 0 | 0 | 0 | 0 | 0 | 0.1016 | 0.0254 | 0 | 0 | 0 | 0 | 0 | 0 | 0 | 0.043856 | 0.037707 | 0.032104 | 0.02333 | 0.015013 | 0.017294 | 0.01605 | -0.000498 | -0.001539 | -0.003657 | -0.002377 | 4e-06 | 0.00139 | 0.001523 | 0.084542 | 0.081284 | 0.079536 | 0.076246 | 0.083044 | 0.110823 | 0.104287 | -0.162276 | -0.160222 | -0.158766 | -0.158129 | -0.161703 | -0.168424 | -0.163944 | -1.374701 | -1.349656 | -1.331967 | -1.3243 | -1.378095 | -1.465903 | -1.411188 | -0.241258 | -0.225019 | -0.215662 | -0.213775 | -0.240133 | -0.332749 | -0.289177 | -0.412243 | -0.384669 | -0.36537 | -0.357092 | -0.399027 | -0.482658 | -0.423409 | 0.412671 | 0.363208 | 0.312495 | 0.250634 | 0.395554 | 0.314926 | 0.276539 | -65 | -65 | -65 | -65 | -50 | 40 | -40 | -1.030454 | -1.019422 | -1.010924 | -1.007623 | -1.027535 | 0 | 0 |  | 1407.973 | 0 |  | 1414.2469 | 0 |  | 742.113 | 0 |  | 742.081 | 0 |  | 1403.325 | 0 |  | 1428.369 | 0 |  | 760.423 | 0 |  | 760.644 | 0 |  | 1400.683 | 0 |  | 1422.019 | 0 |  | 772.227 | 0 |  | 772.451 | 0 |  | 1536.573 | 0 |  | 1536.675 | 0 |  | 777.921 | 0 |  | 777.793 | 0 |  | 1450.594 | 0 |  | 1450.645 | 0 |  | 746.226 | 0 |  | 745.965 | 0 |  | 1494.714 | 0 |  | 1499.108 | 0 |  | 726.892 | 0.102 |  | 726.91 | 0.102 |  | 1447.521 | 0 |  | 1449.172 | 0 |  | 764.049 | 0.025 |  | 764.096 | 0.025 | 130.4604 | 116.246 | 97.85655 | 84.72183 | 92.94166 | 121.7992 | 106.5754 | 0 | 0 | 0 | 0 | 0 | -17.1118784 | -4.1641776 | -59.60429 | -48.81436 | -37.89047 | -27.7480579 | -20.69485 | -27.38893 | -24.79881 | 0 | 0 | 0 | 0 | 0 | 0 | 0 | 66.97951 | 66.26243 | 65.71006 | 65.495495 | 51.37675 | 0 | 0 | -15.86995124 | -16.12518 | -12.90183 | -12.6512045 | -12.47508 | -21.27334 | -9.587259 | 121.9657 | 117.5689 | 112.7743 | 109.8181 | 111.1485 | 56.02507 | 68.02512
288 | E23055 | 2017-05-07 22:33 | 69.6202 | 66.7694 | 10 | 65 | 1.153 | 884.2135 | 16711 | 29 | 239517 | 239707 | 139105 | 139113 | 139261 | 139303 | 221101 | 221119 | 221036 | 220913 | 215319 | 215384 | 216044 | 216036 | 294066 | 294017 | 1360.9301 | 23233.7559 | 1 | 187.7058 | 187.7058 | 187.7058 | 187.7058 | 70.8488 | 70.8488 | 70.8488 | 0 | 1124.11 | 1072.8334 | 874.0328 | 1073.4514 | 998.0385 | 974.6865 | 951.2368 | 930.5717 | 914.2076 | 899.0411 | 879.5577 | 15.6 | 17.4 | 31.1597 | 17.805 | 10.8442 | 7.5903 | 5.5633 | 4.1134 | 3.0822 | 2.5661 | 2.5951 | 89.8 | 136.84 | 149.4 | 225.2 | 217.42 | 324.4 | 297.29 | 444.11 | 406.42 | 604.21 | 541.65 | 808.13 | 659.76 | 975.98 | 0 | 45.6 | 0 | 2.145455 | 1.5529 | 2.0196 | -0.3667 | 1.5529 | 4601016 | 1 |  |  | 3.8414 | 7.4414 | 9.1814 | 11.4471 | 12.5521 | 16.2586 | 4.3266 | 8.0156 | 10.1531 | 12.85 | 12.6328 | 19.2234 | 25.0074 | 24.919 | 24.9556 | 25.2038 | 24.8356 | 24.6851 |  | 19382 | 797 | 4 |  | CC062 | 254 | 938 | 6 | 5 | 30.000002 | 31.333334 | 2.145455 | 1433.1857 | 1366.0571 | 1180.6786 | 1094.5786 | 1036.0786 | 992.7928 | 966.9286 | 66.2357 | 55.4886 | 52.0464 | 47.5086 | 44.1471 | 61.4864 | 27.9179 | 31.1597 | 17.805 | 10.8442 | 7.5903 | 5.5633 | 4.1134 | 3.0822 | 2.5661 | 0 | 0 | 0 | 0 | 0 | 0.1016 | 0.0254 | 0 | 0 | 0 | 0 | 0 | 0 | 0 | 0.043872 | 0.036503 | 0.030443 | 0.021745 | 0.013792 | 0.016467 | 0.015135 | -0.000469 | -0.001455 | -0.003478 | -0.00225 | 3.7e-05 | 0.002383 | 0.002112 | 0.084383 | 0.081117 | 0.079371 | 0.076076 | 0.08288 | 0.110684 | 0.104137 | -0.156703 | -0.154847 | -0.153453 | -0.15289 | -0.156236 | -0.162969 | -0.158682 | -1.367448 | -1.34492 | -1.327455 | -1.319633 | -1.372843 | -1.472068 | -1.417173 | -0.232853 | -0.216935 | -0.207882 | -0.205858 | -0.231628 | -0.321179 | -0.278898 | -0.410758 | -0.384579 | -0.365458 | -0.358254 | -0.3983 | -0.480846 | -0.422695 | 0.421553 | 0.385585 | 0.365367 | 0.299565 | 0.48101 | 0.385831 | 0.338346 | -70 | -70 | -70 | -70 | -55 | 30 | -30 | -0.994044 | -0.983107 | -0.974591 | -0.970896 | -0.990272 | 0 | 0 |  | 1407.973 | 0 |  | 1414.2469 | 0 |  | 742.113 | 0 |  | 742.081 | 0 |  | 1403.325 | 0 |  | 1428.369 | 0 |  | 760.423 | 0 |  | 760.644 | 0 |  | 1400.683 | 0 |  | 1422.019 | 0 |  | 772.227 | 0 |  | 772.451 | 0 |  | 1536.573 | 0 |  | 1536.675 | 0 |  | 777.921 | 0 |  | 777.793 | 0 |  | 1450.594 | 0 |  | 1450.645 | 0 |  | 746.226 | 0 |  | 745.965 | 0 |  | 1494.714 | 0 |  | 1499.108 | 0 |  | 726.892 | 0.102 |  | 726.91 | 0.102 |  | 1447.521 | 0 |  | 1449.172 | 0 |  | 764.049 | 0.025 |  | 764.096 | 0.025 | 120.9365 | 110.8105 | 93.71164 | 83.27116 | 85.87019 | 109.8863 | 100.693 | 0 | 0 | 0 | 0 | 0 | -16.5576504 | -4.0305228 | -59.35135 | -47.13675616 | -35.79482 | -25.72625 | -18.98505 | -27.7484818 | -24.44198 | 0 | 0 | 0 | 0 | 0 | 0 | 0 | 69.58308 | 68.81749 | 68.22137 | 67.96272 | 54.46496 | 0 | 0 | -15.42318 | -12.03742 | -10.81951 | -9.780025 | -10.2257 | -19.74814 | -7.786246 | 115.7451 | 120.4538 | 115.3187 | 115.7276 | 111.1244 | 45.83201 | 64.43429
288 | E23056 | 2017-05-07 22:34 | 69.7893 | 67.0506 | 23 | 66 | 1.1433 | 900.806 | 17040 | 29 | 239517 | 239707 | 139105 | 139113 | 139261 | 139303 | 221101 | 221119 | 221036 | 220913 | 215319 | 215384 | 216044 | 216036 | 294066 | 294017 | 1360.9301 | 23250.9355 | 1 | 188.6193 | 188.6193 | 188.6193 | 188.6193 | 71.7624 | 71.7624 | 71.7624 | 1244.3359 | 1153.0442 | 1105.8334 | 882.2429 | 1079.1022 | 1005.6612 | 983.9956 | 962.2319 | 943.4623 | 929.0443 | 916.2621 | 898.653 | 15.6 | 29 | 30.9054 | 17.4818 | 10.6523 | 7.4779 | 5.4976 | 4.0959 | 3.0739 | 2.5683 | 2.5898 | 91.02 | 142.51 | 151.83 | 230.91 | 220.36 | 332.28 | 300.17 | 453.94 | 408.58 | 616 | 543.96 | 819.14 | 659.85 | 988.9 | 0 | 45.3 | 0 | 2.345455 | 1.826 | 2.1356 | -0.987 | 1.826 | 4201265 | 2 |  |  | 3.9064 | 7.4093 | 9.0871 | 11.0507 | 12.2593 | 16.4414 | 4.3127 | 8.2635 | 9.9222 | 12 | 13.0778 | 19.3698 | 24.9967 | 24.9329 | 24.9236 | 25.0274 | 24.8736 | 24.8524 |  | 19382 | 797 | 5 |  | CC060B | 254 | 940 | 6 | 5 | 30.000002 | 24.5 | 2.345455 | 1410.6857 | 1309.4357 | 1132.3572 | 1048.6714 | 987.3857 | 966.7 | 891.2 | 62.1221 | 60.6357 | 58.9507 | 54.5414 | 50.085 | 63.385 | 30.8621 | 30.9054 | 17.4818 | 10.6523 | 7.4779 | 5.4976 | 4.0959 | 3.0739 | 2.5683 | 0 | 0 | 0 | 0 | 0 | 0.1016 | 0.0254 | 0 | 0 | 0 | 0 | 0 | 0 | 0 | 0.047894 | 0.039362 | 0.032536 | 0.022127 | 0.014391 | 0.017288 | 0.015753 | -0.000472 | -0.001465 | -0.003495 | -0.002265 | 4e-05 | 0.002526 | 0.002221 | 0.084393 | 0.081137 | 0.079394 | 0.076098 | 0.082905 | 0.11072 | 0.104219 | -0.156803 | -0.154879 | -0.153456 | -0.152896 | -0.156237 | -0.163128 | -0.158674 | -1.366961 | -1.343628 | -1.325832 | -1.318053 | -1.371132 | -1.475703 | -1.418629 | -0.233187 | -0.217416 | -0.208414 | -0.206379 | -0.23223 | -0.321883 | -0.28013 | -0.410193 | -0.38315 | -0.363717 | -0.356577 | -0.396356 | -0.47941 | -0.41925 | 0.420316 | 0.383688 | 0.361432 | 0.296948 | 0.477834 | 0.383165 | 0.337382 | -70 | -70 | -70 | -70 | -55 | 20 | -20 | -0.996017 | -0.985034 | -0.976373 | -0.972605 | -0.992018 | 0 | 0 |  | 1407.973 | 0 |  | 1414.2469 | 0 |  | 742.113 | 0 |  | 742.081 | 0 |  | 1403.325 | 0 |  | 1428.369 | 0 |  | 760.423 | 0 |  | 760.644 | 0 |  | 1400.683 | 0 |  | 1422.019 | 0 |  | 772.227 | 0 |  | 772.451 | 0 |  | 1536.573 | 0 |  | 1536.675 | 0 |  | 777.921 | 0 |  | 777.793 | 0 |  | 1450.594 | 0 |  | 1450.645 | 0 |  | 746.226 | 0 |  | 745.965 | 0 |  | 1494.714 | 0 |  | 1499.108 | 0 |  | 726.892 | 0.102 |  | 726.91 | 0.102 |  | 1447.521 | 0 |  | 1449.172 | 0 |  | 764.049 | 0.025 |  | 764.096 | 0.025 | 119.052 | 106.2437 | 89.90237 | 79.8018 | 81.85921 | 107.033024 | 92.8799728 | 0 | 0 | 0 | 0 | 0 | -16.5738048 | -4.0303196 | -64.82402 | -50.91947 | -38.50349 | -26.17917 | -19.78681 | -29.23958 | -25.49844 | 0 | 0 | 0 | 0 | 0 | 0 | 0 | 69.72119 | 68.95238 | 68.34611 | 68.08235 | 54.56099 | 0 | 0 | -14.48607 | -13.18317 | -12.28615 | -11.2562 | -11.63123955 | -20.40255 | -8.645400073 | 109.4631 | 111.0934 | 107.4588 | 110.4488 | 105.0022 | 40.81709 | 54.70582
288 | E23057 | 2017-05-07 22:36 | 69.8474 | 67.284 | 24 | 66 | 1.1433 | 890.655 | 16849 | 29 | 239517 | 239707 | 139105 | 139113 | 139261 | 139303 | 221101 | 221119 | 221036 | 220913 | 215319 | 215384 | 216044 | 216036 | 294066 | 294017 | 1360.9301 | 23268.2754 | 1 | 189.5226 | 189.5226 | 189.5226 | 189.5226 | 72.6656 | 72.6656 | 72.6656 | 1212.6953 | 1144.733 | 1100.1666 | 880.9147 | 1070.9214 | 997.5871 | 976.4343 | 955.2104 | 936.722 | 922.2277 | 908.8528 | 891.9384 | 15.6 | 26.2 | 30.6311 | 17.5646 | 10.6695 | 7.4746 | 5.4864 | 4.0911 | 3.0918 | 2.5647 | 2.5872 | 91.13 | 138.88 | 151.47 | 227.07 | 220.55 | 328.26 | 300.83 | 449.49 | 409.06 | 611.28 | 543.2 | 818.6 | 659.98 | 983.88 | 0 | 45.4 | 0 | 2.081818 | 1.6809 | 1.6809 | -0.5382 | 1.6809 | 4201265 | 1 |  |  | 3.8579 | 7.2864 | 9.0714 | 11.0879 | 12.3771 | 16.5186 | 4.3127 | 7.7571 | 9.9127 | 12.4508 | 13.8397 | 19.1651 | 24.9571 | 24.9935 | 24.9454 | 25.0238 | 24.9546 | 24.9614 |  | 19382 | 797 | 6 |  | CC060B | 254 | 940 | 6 | 5 | 30.000002 | 28.166666 | 2.081818 | 1405.3214 | 1331.0786 | 1145.1428 | 1055.0428 | 983.4857 | 949.2928 | 948.3286 | 42.7893 | 37.7886 | 35 | 31.9757 | 35.0029 | 59.1029 | 28.335 | 30.6311 | 17.5646 | 10.6695 | 7.4746 | 5.4864 | 4.0911 | 3.0918 | 2.5647 | 0 | 0 | 0 | 0 | 0 | 0.1016 | 0.0254 | 0 | 0 | 0 | 0 | 0 | 0 | 0 | 0.050947 | 0.041497 | 0.034239 | 0.02272 | 0.015271 | 0.018687 | 0.016875 | -0.000484 | -0.001493 | -0.003531 | -0.002304 | -1.3e-05 | 0.002545 | 0.002255 | 0.084402 | 0.081139 | 0.079394 | 0.076102 | 0.082914 | 0.110746 | 0.104153 | -0.156916 | -0.155034 | -0.153558 | -0.153004 | -0.156345 | -0.163389 | -0.159226 | -1.361902 | -1.339234 | -1.319118 | -1.312255 | -1.36605 | -1.477842 | -1.4243 | -0.233575 | -0.217672 | -0.208626 | -0.206648 | -0.232632 | -0.322656 | -0.27968 | -0.410232 | -0.383748 | -0.364462 | -0.356997 | -0.396316 | -0.4786 | -0.422577 | 0.420572 | 0.383849 | 0.360863 | 0.296373 | 0.477332 | 0.383577 | 0.337094 | -75 | -75 | -75 | -75 | -60 | 10 | -10 | -0.995074 | -0.984104 | -0.975464 | -0.971709 | -0.991329 | 0 | 0 |  | 1407.973 | 0 |  | 1414.2469 | 0 |  | 742.113 | 0 |  | 742.081 | 0 |  | 1403.325 | 0 |  | 1428.369 | 0 |  | 760.423 | 0 |  | 760.644 | 0 |  | 1400.683 | 0 |  | 1422.019 | 0 |  | 772.227 | 0 |  | 772.451 | 0 |  | 1536.573 | 0 |  | 1536.675 | 0 |  | 777.921 | 0 |  | 777.793 | 0 |  | 1450.594 | 0 |  | 1450.645 | 0 |  | 746.226 | 0 |  | 745.965 | 0 |  | 1494.714 | 0 |  | 1499.108 | 0 |  | 726.892 | 0.102 |  | 726.91 | 0.102 |  | 1447.521 | 0 |  | 1449.172 | 0 |  | 764.049 | 0.025 |  | 764.096 | 0.025 | 118.6119 | 108.0024 | 90.91747 | 80.29087 | 81.54473 | 105.1304 | 98.77127 | 0 | 0 | 0 | 0 | 0 | -16.6003224 | -4.0443404 | -68.72566 | -53.57472 | -40.50748 | -26.79099808 | -20.8431909 | -31.37754 | -27.246859 | 0 | 0 | 0 | 0 | 0 | 0 | 0 | 74.63055 | 73.8078 | 73.1598 | 72.878175 | 59.47974 | 0 | 0 | -9.994511 | -8.22552 | -7.30191 | -6.607714 | -8.142795 | -19.06991 | -7.9247328 | 114.5223 | 120.0099 | 116.2679 | 119.7703 | 112.0385 | 38.08261 | 59.55534
288 | E23058 | 2017-05-07 22:37 | 69.9521 | 67.5191 | 23 | 66 | 1.1433 | 898.481 | 16998 | 29 | 239517 | 239707 | 139105 | 139113 | 139261 | 139303 | 221101 | 221119 | 221036 | 220913 | 215319 | 215384 | 216044 | 216036 | 294066 | 294017 | 1360.9301 | 23285.666 | 1 | 190.4337 | 190.4337 | 190.4337 | 190.4337 | 73.5767 | 73.5767 | 73.5767 | 1243.1641 | 1153.1902 | 1105.5 | 881.0286 | 1077.0511 | 1003.169 | 981.8047 | 960.1786 | 941.5281 | 926.9089 | 913.5365 | 895.9199 | 15.4 | 29.2 | 30.6583 | 17.5159 | 10.6609 | 7.4748 | 5.4783 | 4.0887 | 3.0773 | 2.5663 | 2.5867 | 90.93 | 140.83 | 151.97 | 228.95 | 221.19 | 329.48 | 301.67 | 451.25 | 410.87 | 611.44 | 546.1 | 814.2 | 659.7 | 988.88 | 0 | 45.5 | 0 | 3 | 2.388 | 2.388 | -0.388 | 2.388 | 4201265 | 2 |  |  | 3.8071 | 7.2079 | 8.9957 | 10.9914 | 12.1529 | 16.3871 | 3.9286 | 8.2143 | 9.627 | 12.3095 | 13.7889 | 18.4381 | 25.0049 | 24.9159 | 24.9799 | 25.0199 | 25.0607 | 25.0429 |  | 19382 | 797 | 7 |  | CC060B | 254 | 940 | 6 | 5 | 30.000002 | 25.833334 | 3 | 1384.6929 | 1316.7428 | 1126.8071 | 1051.4214 | 976.2714 | 951.1357 | 893.6 | 45.5836 | 41.2964 | 43.5607 | 38.8257 | 35.6286 | 60.7043 | 31.535 | 30.6583 | 17.5159 | 10.6609 | 7.4748 | 5.4783 | 4.0887 | 3.0773 | 2.5663 | 0 | 0 | 0 | 0 | 0 | 0.1016 | 0.0254 | 0 | 0 | 0 | 0 | 0 | 0 | 0 | 0.053208 | 0.043135 | 0.035585 | 0.023197 | 0.01566 | 0.019911 | 0.017925 | -0.000484 | -0.001493 | -0.00353 | -0.002302 | -1.1e-05 | 0.002465 | 0.002229 | 0.084401 | 0.081136 | 0.079394 | 0.0761 | 0.082914 | 0.110748 | 0.104202 | -0.156721 | -0.154825 | -0.15336 | -0.152856 | -0.156146 | -0.163213 | -0.158902 | -1.361494 | -1.337754 | -1.318642 | -1.313248 | -1.365571 | -1.478322 | -1.422977 | -0.233399 | -0.217466 | -0.208486 | -0.206471 | -0.232473 | -0.322397 | -0.280036 | -0.409758 | -0.383523 | -0.363948 | -0.356698 | -0.395771 | -0.478205 | -0.420132 | 0.420322 | 0.383297 | 0.359777 | 0.295547 | 0.475374 | 0.381706 | 0.337039 | -75 | -75 | -75 | -75 | -60 | 0 | 0 | -0.994922 | -0.983932 | -0.975182 | -0.97137 | -0.990967 | 0 | 0 |  | 1407.973 | 0 |  | 1414.2469 | 0 |  | 742.113 | 0 |  | 742.081 | 0 |  | 1403.325 | 0 |  | 1428.369 | 0 |  | 760.423 | 0 |  | 760.644 | 0 |  | 1400.683 | 0 |  | 1422.019 | 0 |  | 772.227 | 0 |  | 772.451 | 0 |  | 1536.573 | 0 |  | 1536.675 | 0 |  | 777.921 | 0 |  | 777.793 | 0 |  | 1450.594 | 0 |  | 1450.645 | 0 |  | 746.226 | 0 |  | 745.965 | 0 |  | 1494.714 | 0 |  | 1499.108 | 0 |  | 726.892 | 0.102 |  | 726.91 | 0.102 |  | 1447.521 | 0 |  | 1449.172 | 0 |  | 764.049 | 0.025 |  | 764.096 | 0.025 | 116.8695 | 106.8352 | 89.46172 | 80.01316854 | 80.94657 | 105.3364 | 93.1149072 | 0 | 0 | 0 | 0 | 0 | -16.5824408 | -4.0361108 | -71.78341 | -55.70675 | -42.26906931 | -27.44031696 | -21.36982 | -33.07893 | -28.67868 | 0 | 0 | 0 | 0 | 0 | 0 | 0 | 74.61915 | 73.7949 | 73.13865 | 72.85275 | 59.45802 | 0 | 0 | -10.63917 | -8.980563 | -9.081796 | -8.016381 | -8.282688 | -19.57088 | -8.83093526 | 109.066 | 115.9428 | 111.2495 | 117.4092 | 110.7521 | 36.10412 | 51.56918
288 | E23059 | 2017-05-07 22:38 | 70.2077 | 67.8374 | 17 | 67 | 1.1433 | 902.8593 | 17094 | 29 | 239517 | 239707 | 139105 | 139113 | 139261 | 139303 | 221101 | 221119 | 221036 | 220913 | 215319 | 215384 | 216044 | 216036 | 294066 | 294017 | 1360.9301 | 23303.8105 | 1 | 191.3493 | 191.3493 | 191.3493 | 191.3493 | 74.4923 | 74.4923 | 74.4923 | 1218.5547 | 1137.314 | 1088 | 878.4455 | 1070.4349 | 996.7925 | 975.262 | 953.5649 | 934.4843 | 919.8295 | 906.4424 | 887.9216 | 15.4 | 22.2 | 30.6631 | 17.6023 | 10.6962 | 7.4785 | 5.4915 | 4.0868 | 3.0578 | 2.5679 | 2.5871 | 90.85 | 139.12 | 151.23 | 229.08 | 219.67 | 331.89 | 299.87 | 452.6 | 408.5 | 613.4 | 544.25 | 819.79 | 660.04 | 986.89 | 0 | 45.5 | 0 | 1.327273 | 0.9547 | 3.4347 | -0.6607 | 0.9547 | 4201265 | 1 |  |  | 3.8107 | 7.2279 | 9.1086 | 10.8829 | 12.2321 | 16.4429 | 4.4302 | 7.9349 | 9.8413 | 12.081 | 12.9238 | 19.7968 | 24.9294 | 24.9039 | 24.9434 | 25.0069 | 24.8759 | 24.8778 |  | 19382 | 797 | 8 |  | CC060B | 254 | 940 | 6 | 5 | 30.000002 | 31.166666 | 1.327273 | 1402.9429 | 1340.5643 | 1152.2142 | 1056.05 | 1000.8 | 980.4929 | 859.0214 | 47.3686 | 37.6179 | 33.7157 | 30.7707 | 30.2143 | 56.0936 | 30.6521 | 30.6631 | 17.6023 | 10.6962 | 7.4785 | 5.4915 | 4.0868 | 3.0578 | 2.5679 | 0 | 0 | 0 | 0 | 0 | 0.1016 | 0.0254 | 0 | 0 | 0 | 0 | 0 | 0 | 0 | 0.055388 | 0.044574 | 0.03674 | 0.023645 | 0.016063 | 0.020255 | 0.018205 | -0.000484 | -0.001493 | -0.003529 | -0.0023 | -6.6e-05 | 0.002098 | 0.002025 | 0.084402 | 0.081135 | 0.079389 | 0.076096 | 0.082904 | 0.110713 | 0.104247 | -0.156801 | -0.154954 | -0.153482 | -0.152968 | -0.156163 | -0.163385 | -0.158809 | -1.3616 | -1.339351 | -1.319277 | -1.313769 | -1.361164 | -1.478848 | -1.420214 | -0.233493 | -0.217509 | -0.208462 | -0.206468 | -0.232351 | -0.322067 | -0.280724 | -0.409881 | -0.383878 | -0.364633 | -0.357254 | -0.397005 | -0.479995 | -0.418229 | 0.420544 | 0.384069 | 0.3614 | 0.296972 | 0.477508 | 0.382789 | 0.337099 | -75 | -75 | -75 | -75 | -65 | -10 | 10 | -0.994877 | -0.983894 | -0.975178 | -0.971388 | -0.990093 | 0 | 0 |  | 1407.973 | 0 |  | 1414.2469 | 0 |  | 742.113 | 0 |  | 742.081 | 0 |  | 1403.325 | 0 |  | 1428.369 | 0 |  | 760.423 | 0 |  | 760.644 | 0 |  | 1400.683 | 0 |  | 1422.019 | 0 |  | 772.227 | 0 |  | 772.451 | 0 |  | 1536.573 | 0 |  | 1536.675 | 0 |  | 777.921 | 0 |  | 777.793 | 0 |  | 1450.594 | 0 |  | 1450.645 | 0 |  | 746.226 | 0 |  | 745.965 | 0 |  | 1494.714 | 0 |  | 1499.108 | 0 |  | 726.892 | 0.102 |  | 726.91 | 0.102 |  | 1447.521 | 0 |  | 1449.172 | 0 |  | 764.049 | 0.025 |  | 764.096 | 0.025 | 118.4112 | 108.7667 | 91.47313 | 80.3611808 | 82.9703232 | 108.5533 | 89.5504 | 0 | 0 | 0 | 0 | 0 | -16.599916 | -4.0337486 | -74.7572864 | -57.70058 | -43.81451 | -28.0424 | -21.77454 | -33.05669 | -28.73092922 | 0 | 0 | 0 | 0 | 0 | 0 | 0 | 74.615775 | 73.79205 | 73.13835 | 72.8541 | 64.356045 | 0 | 0 | -11.06024 | -8.182232 | -7.028442 | -6.353165 | -7.020323 | -18.0659 | -8.60478 | 107.2094 | 116.6759 | 113.7685 | 118.8197 | 118.5315 | 40.83081 | 48.18095
288 | E23060 | 2017-05-07 22:40 | 70.1791 | 68.1092 | 25 | 69 | 1.1119 | 957.3475 | 18079 | 29 | 239517 | 239707 | 139105 | 139113 | 139261 | 139303 | 221101 | 221119 | 221036 | 220913 | 215319 | 215384 | 216044 | 216036 | 294066 | 294017 | 1360.9301 | 23320.9707 | 1 | 192.3365 | 192.3365 | 192.3365 | 192.3365 | 75.4795 | 75.4795 | 75.4795 | 1243.1641 | 1149.8333 | 1099.3334 | 878.8714 | 1073.5682 | 1000.1049 | 978.9313 | 957.5627 | 939.5004 | 925.0334 | 911.3052 | 893.9459 | 15.4 | 28.4 | 30.5727 | 18.0838 | 10.9559 | 7.6738 | 5.577 | 4.1382 | 3.0941 | 2.5677 | 2.5847 | 89.29 | 138.01 | 148.26 | 225.59 | 216.44 | 325.72 | 297.69 | 448.69 | 407.66 | 614.22 | 540.86 | 831.8 | 659.93 | 1003.63 | 48.8 | 45.4 | 43.1179 | 2.390909 | 1.7007 | 1.859 | -0.5264 | 1.7007 | 4601016 | 2 |  |  | 3.7457 | 7.1414 | 8.8421 | 10.7236 | 12.2793 | 15.8536 | 4.2905 | 8.0143 | 9.5603 | 12.4905 | 13.5825 | 18.1841 | 24.9647 | 24.9741 | 25.0164 | 25.0961 | 24.9393 | 24.8895 |  | 19382 | 797 | 9 |  | CC041 | 254 | 938 | 6 | 8 | 30.000002 | 32 | 2.390909 | 1334.1786 | 1334.8715 | 1151.4642 | 1078.8357 | 987.4643 | 955.5428 | 926.0286 | 75.8057 | 74.5043 | 79.9271 | 72.4443 | 45.0321 | 60.1907 | 33.9229 | 30.5727 | 18.0838 | 10.9559 | 7.6738 | 5.577 | 4.1382 | 3.0941 | 2.5677 | 0 | 0 | 0 | 0 | 0 | 0.1016 | 0.0254 | 0 | 0 | 0 | 0 | 0 | 0 | 0 | 0.05692 | 0.045594 | 0.037629 | 0.023988 | 0.016592 | 0.020995 | 0.018815 | -0.000482 | -0.001484 | -0.003514 | -0.002286 | -5.6e-05 | 0.001375 | 0.001591 | 0.084399 | 0.08112 | 0.079373 | 0.076077 | 0.082894 | 0.110721 | 0.104145 | -0.156195 | -0.154403 | -0.152979 | -0.152462 | -0.155605 | -0.162702 | -0.158511 | -1.360365 | -1.337845 | -1.319188 | -1.312745 | -1.360496 | -1.474709 | -1.420842 | -0.232933 | -0.216782 | -0.207737 | -0.205682 | -0.231671 | -0.321263 | -0.278653 | -0.408444 | -0.383624 | -0.364537 | -0.35752 | -0.39624 | -0.478717 | -0.422011 | 0.421923 | 0.385844 | 0.365261 | 0.298452 | 0.478808 | 0.38544 | 0.337338 | -75 | -75 | -75 | -75 | -65 | -20 | 20 | -0.992308 | -0.981354 | -0.972666 | -0.968885 | -0.987545 | 0 | 0 |  | 1407.973 | 0 |  | 1414.2469 | 0 |  | 742.113 | 0 |  | 742.081 | 0 |  | 1403.325 | 0 |  | 1428.369 | 0 |  | 760.423 | 0 |  | 760.644 | 0 |  | 1400.683 | 0 |  | 1422.019 | 0 |  | 772.227 | 0 |  | 772.451 | 0 |  | 1536.573 | 0 |  | 1536.675 | 0 |  | 777.921 | 0 |  | 777.793 | 0 |  | 1450.594 | 0 |  | 1450.645 | 0 |  | 746.226 | 0 |  | 745.965 | 0 |  | 1494.714 | 0 |  | 1499.108 | 0 |  | 726.892 | 0.102 |  | 726.91 | 0.102 |  | 1447.521 | 0 |  | 1449.172 | 0 |  | 764.049 | 0.025 |  | 764.096 | 0.025 | 112.6033 | 108.2848 | 91.39517 | 82.07458 | 81.85487 | 105.7987 | 96.44125 | 0 | 0 | 0 | 0 | 0 | -16.5305232 | -4.0261794 | -76.77627987 | -59.01234295 | -45.00409862 | -28.48919199 | -22.49716 | -32.98924033 | -28.9937 | 0 | 0 | 0 | 0 | 0 | 0 | 0 | 74.4231 | 73.60155 | 72.94995 | 72.666375 | 64.190425 | 0 | 0 | -17.65765 | -16.15119 | -16.60382 | -14.90049 | -10.43263 | -19.33704 | -9.452718 | 92.59251 | 106.7228 | 102.7372 | 111.3513 | 113.1155 | 36.94185 | 53.96865
288 | E23061 | 2017-05-07 22:41 | 70.3153 | 68.3724 | 17 | 66 | 1.1606 | 888.941 | 16821 | 29 | 239517 | 239707 | 139105 | 139113 | 139261 | 139303 | 221101 | 221119 | 221036 | 220913 | 215319 | 215384 | 216044 | 216036 | 294066 | 294017 | 1360.9301 | 23337.9414 | 1 | 193.2653 | 193.2653 | 193.2653 | 193.2653 | 76.4083 | 76.4083 | 76.4083 | 1220.8984 | 1135.5704 | 1086.6666 | 880.0427 | 1073.2188 | 999.6635 | 978.121 | 956.1826 | 937.2089 | 922.8891 | 910.0042 | 891.2651 | 15.4 | 22.2 | 30.848 | 17.9943 | 10.9224 | 7.6346 | 5.5764 | 4.1096 | 3.0421 | 2.567 | 2.5845 | 89.67 | 135.76 | 148.29 | 222.56 | 215.74 | 321.56 | 295.61 | 441.37 | 405.25 | 603.3 | 541.96 | 817.06 | 659.89 | 981.92 | 50.3 | 45.5 | 44.4532 | -5.245455 | -4.6917 | 5.2834 | -0.8676 | -4.6917 | 4601016 | 1 |  |  | 4.0093 | 7.445 | 9.0986 | 11.0621 | 12.5107 | 16.0093 | 4.375 | 8.3313 | 9.7828 | 11.5953 | 13.2203 | 17.8703 | 24.8976 | 24.8886 | 24.9508 | 24.9791 | 24.8846 | 24.8729 |  | 19382 | 797 | 10 |  | CC061 | 254 | 938 | 6 | 5 | 30.000002 | 32.666664 | -5.245455 | 1435.7786 | 1371.5072 | 1179.5929 | 1094.1929 | 1030.5714 | 1033.8643 | 852.7643 | 48.7764 | 40.1814 | 42.0757 | 36.4693 | 29.0907 | 54.7379 | 26.4607 | 30.848 | 17.9943 | 10.9224 | 7.6346 | 5.5764 | 4.1096 | 3.0421 | 2.567 | 0 | 0 | 0 | 0 | 0 | 0.1016 | 0.0254 | 0 | 0 | 0 | 0 | 0 | 0 | 0 | 0.058753 | 0.046884 | 0.038663 | 0.024469 | 0.017312 | 0.021959 | 0.019672 | -0.000482 | -0.001486 | -0.003516 | -0.002286 | -5.3e-05 | -0.001511 | -0.000236 | 0.084392 | 0.081125 | 0.079381 | 0.076084 | 0.082891 | 0.11067 | 0.104254 | -0.156726 | -0.154882 | -0.153404 | -0.152915 | -0.156139 | -0.163203 | -0.158477 | -1.362069 | -1.33984 | -1.319683 | -1.314471 | -1.363036 | -1.472292 | -1.41198 | -0.233203 | -0.217233 | -0.208212 | -0.20616 | -0.232002 | -0.321321 | -0.280638 | -0.410427 | -0.38442 | -0.365071 | -0.358001 | -0.397848 | -0.481814 | -0.417751 | 0.42156 | 0.385921 | 0.366017 | 0.299925 | 0.480427 | 0.384262 | 0.337211 | -75 | -75 | -75 | -75 | -65 | -30 | 30 | -0.993125 | -0.982196 | -0.973678 | -0.969981 | -0.988685 | 0 | 0 |  | 1407.973 | 0 |  | 1414.2469 | 0 |  | 742.113 | 0 |  | 742.081 | 0 |  | 1403.325 | 0 |  | 1428.369 | 0 |  | 760.423 | 0 |  | 760.644 | 0 |  | 1400.683 | 0 |  | 1422.019 | 0 |  | 772.227 | 0 |  | 772.451 | 0 |  | 1536.573 | 0 |  | 1536.675 | 0 |  | 777.921 | 0 |  | 777.793 | 0 |  | 1450.594 | 0 |  | 1450.645 | 0 |  | 746.226 | 0 |  | 745.965 | 0 |  | 1494.714 | 0 |  | 1499.108 | 0 |  | 726.892 | 0.102 |  | 726.91 | 0.102 |  | 1447.521 | 0 |  | 1449.172 | 0 |  | 764.049 | 0.025 |  | 764.096 | 0.025 | 121.1682 | 111.2635216 | 93.63726 | 83.25057 | 85.42509 | 114.4178 | 88.90409 | 0 | 0 | 0 | 0 | 0 | -16.5814248 | -4.0253158 | -79.36912 | -60.82605632 | -46.3829 | -29.15891 | -23.52464 | -30.10543 | -27.44324328 | 0 | 0 | 0 | 0 | 0 | 0 | 0 | 74.484375 | 73.6647 | 73.02585 | 72.748575 | 64.264525 | 0 | 0 | -11.3748 | -8.728726 | -8.760666 | -7.518510888 | -6.749101 | -17.58844 | -7.425878 | 104.9087 | 115.3734 | 111.5195 | 119.3217 | 119.4159 | 50.14247 | 50.00965
288 | E23062 | 2017-05-07 22:43 | 71.4162 | 69.1528 | 13 | 80 | 1.1433 | 1107.1849 | 16680 | 29 | 239517 | 239707 | 139105 | 139113 | 139261 | 139303 | 221101 | 221119 | 221036 | 220913 | 215319 | 215384 | 216044 | 216036 | 294066 | 294017 | 1360.9301 | 23356.2109 | 1 | 194.667 | 194.667 | 194.667 | 194.667 | 77.81 | 77.81 | 77.81 | 1239.6484 | 1138.9587 | 1088.1666 | 849.0388 | 1087.1559 | 997.2007 | 970.1329 | 942.1607 | 919.2947 | 901.6255 | 883.9169 | 860.1628 | 15.6 | 17.6 | 30.85 | 16.0321 | 9.0793 | 6.1938 | 4.4421 | 3.2253 | 2.4238 | 2.0528 | 2.0647 | 78.12 | 127.24 | 141.65 | 222.76 | 213.04 | 331.1 | 296.9 | 463.48 | 409.25 | 644.87 | 544.36 | 866.37 | 660.13 | 1029.91 | 49.8 | 45.8 | 42.81 | -14.736362 | -12.2899 | 12.2971 | -5.1225 | -12.2899 | 4101070 | 2 |  |  | 3.8814 | 7.5621 | 9.7179 | 12.005 | 13.1371 | 16.605 | 4.0772 | 8.1924 | 10.1671 | 12.3177 | 14.3152 | 17.9544 | 24.9841 | 24.9439 | 24.9339 | 24.9647 | 25.0229 | 24.7733 |  | 19382 | 797 | 11 |  | CC060B | 203 | 935 | 5 | 5 | 30.000002 | 40.166664 | -14.736362 | 1487.45 | 1466 | 1270.5215 | 1190.1643 | 1134.9071 | 1073.5571 | 926.8214 | 46.1336 | 52.4943 | 51.7657 | 48.845 | 35.0136 | 56.6429 | 19.3507 | 30.85 | 16.0321 | 9.0793 | 6.1938 | 4.4421 | 3.2253 | 2.4238 | 2.0528 | 0 | 0 | 0 | 0 | 0 | 0.1016 | 0.0254 | 0 | 0 | 0 | 0 | 0 | 0 | 0 | 0.05933 | 0.047135 | 0.03882 | 0.024408 | 0.017604 | 0.021871 | 0.01959 | -0.000476 | -0.001465 | -0.003481 | -0.002253 | -3.2e-05 | -0.005505 | -0.002792 | 0.084325 | 0.081058 | 0.079313 | 0.076015 | 0.082815 | 0.110603 | 0.104162 | -0.155375 | -0.15353 | -0.152113 | -0.151656 | -0.154855 | -0.161575 | -0.157008 | -1.363269 | -1.339923 | -1.321221 | -1.316354 | -1.365009 | -1.465673 | -1.407597 | -0.230567 | -0.21474 | -0.205783 | -0.203683 | -0.229209 | -0.31788 | -0.277251 | -0.411826 | -0.385934 | -0.366732 | -0.360009 | -0.400107 | -0.482386 | -0.419535 | 0.4153 | 0.367517 | 0.32005 | 0.256667 | 0.40468 | 0.321423 | 0.281641 | -75 | -75 | -75 | -75 | -65 | -40 | 40 | -0.987108 | -0.976531 | -0.96824 | -0.96502 | -0.983689 | 0 | 0 |  | 1407.973 | 0 |  | 1414.2469 | 0 |  | 742.113 | 0 |  | 742.081 | 0 |  | 1403.325 | 0 |  | 1428.369 | 0 |  | 760.423 | 0 |  | 760.644 | 0 |  | 1400.683 | 0 |  | 1422.019 | 0 |  | 772.227 | 0 |  | 772.451 | 0 |  | 1536.573 | 0 |  | 1536.675 | 0 |  | 777.921 | 0 |  | 777.793 | 0 |  | 1450.594 | 0 |  | 1450.645 | 0 |  | 746.226 | 0 |  | 745.965 | 0 |  | 1494.714 | 0 |  | 1499.108 | 0 |  | 726.892 | 0.102 |  | 726.91 | 0.102 |  | 1447.521 | 0 |  | 1449.172 | 0 |  | 764.049 | 0.025 |  | 764.096 | 0.025 | 125.4292 | 118.831028 | 100.7689 | 90.47034 | 93.98733 | 118.7386 | 96.53957 | 0 | 0 | 0 | 0 | 0 | -16.41602 | -3.9880032 | -80.23383 | -61.19428341 | -46.69063 | -29.16382287 | -23.98594 | -23.9872 | -23.64481 | 0 | 0 | 0 | 0 | 0 | 0 | 0 | 74.0331 | 73.239825 | 72.618 | 72.3765 | 63.939785 | 0 | 0 | -10.63689 | -11.27263 | -10.6525 | -9.948896135 | -8.025432 | -18.00565 | -5.365001 | 108.5916 | 119.6039 | 116.0437 | 123.7341 | 125.9157 | 60.32977 | 63.54175
288 | E23063 | 2017-05-07 22:45 | 71.9546 | 69.692 | 27 | 80 | 1.153 | 1138.9204 | 17857 | 29 | 239517 | 239707 | 139105 | 139113 | 139261 | 139303 | 221101 | 221119 | 221036 | 220913 | 215319 | 215384 | 216044 | 216036 | 294066 | 294017 | 1360.9301 | 23374.5352 | 1 | 195.9708 | 195.9708 | 195.9708 | 195.9708 | 79.1138 | 79.1138 | 79.1138 | 1216.2109 | 1117.7798 | 1073.1666 | 860.6857 | 1062.5713 | 999.7885 | 974.3657 | 952.009 | 929.7818 | 911.5782 | 894.8151 | 873.6769 | 15.4 | 19.2 | 30.7414 | 16.3592 | 9.4222 | 6.4622 | 4.6837 | 3.4789 | 2.6261 | 2.1801 | 2.1929 | 81.88 | 133.6 | 145.77 | 230.73 | 215.92 | 337 | 296.6 | 466.06 | 406.28 | 635.62 | 540.34 | 861.55 | 660.2 | 1037.9301 | 49.5 | 45.8 | 44.1465 | 4.163636 | 2.6093 | 4.335 | -2.7257 | 2.6093 | 4201280 | 1 |  |  | 3.8514 | 7.5886 | 9.7014 | 11.7257 | 12.9457 | 16.585 | 4.1338 | 8.2554 | 9.7703 | 12.8257 | 13.8595 | 18.8932 | 24.9807 | 24.9109 | 24.9309 | 24.9846 | 24.8677 | 24.8949 |  | 19382 | 797 | 12 |  | CC062 | 216 | 919 | 5 | 5 | 30.000002 | 30.666666 | 4.163636 | 1483.2715 | 1451.5857 | 1209.8143 | 1112.5143 | 1020.7072 | 1042.9429 | 1043.95 | 93.4679 | 103.9064 | 122.5407 | 118.8493 | 52.4993 | 75.6479 | 35.5843 | 30.7414 | 16.3592 | 9.4222 | 6.4622 | 4.6837 | 3.4789 | 2.6261 | 2.1801 | 0 | 0 | 0 | 0 | 0 | 0.1016 | 0.0254 | 0 | 0 | 0 | 0 | 0 | 0 | 0 | 0.056267 | 0.04421 | 0.03612 | 0.022565 | 0.016437 | 0.020618 | 0.018397 | -0.000434 | -0.001338 | -0.003257 | -0.001471 | 6.2e-05 | -0.00528 | -0.00266 | 0.084078 | 0.08082 | 0.079089 | 0.075806 | 0.0826 | 0.110355 | 0.103788 | -0.149256 | -0.147485 | -0.146065 | -0.145745 | -0.148579 | -0.155048 | -0.151094 | -1.363012 | -1.339694 | -1.320249 | -1.321085 | -1.362444 | -1.458709 | -1.405951 | -0.220622 | -0.205473 | -0.197045 | -0.195115 | -0.219803 | -0.304234 | -0.263745 | -0.411554 | -0.385705 | -0.365709 | -0.35856 | -0.397205 | -0.481492 | -0.425018 | 0.417663 | 0.373795 | 0.335841 | 0.272821 | 0.434203 | 0.346255 | 0.301681 | -75 | -75 | -75 | -70 | -65 | -47 | 47 | -0.955382 | -0.945029 | -0.93677 | -0.934455 | -0.951421 | 0 | 0 |  | 1407.973 | 0 |  | 1414.2469 | 0 |  | 742.113 | 0 |  | 742.081 | 0 |  | 1403.325 | 0 |  | 1428.369 | 0 |  | 760.423 | 0 |  | 760.644 | 0 |  | 1400.683 | 0 |  | 1422.019 | 0 |  | 772.227 | 0 |  | 772.451 | 0 |  | 1536.573 | 0 |  | 1536.675 | 0 |  | 777.921 | 0 |  | 777.793 | 0 |  | 1450.594 | 0 |  | 1450.645 | 0 |  | 746.226 | 0 |  | 745.965 | 0 |  | 1494.714 | 0 |  | 1499.108 | 0 |  | 726.892 | 0.102 |  | 726.91 | 0.102 |  | 1447.521 | 0 |  | 1449.172 | 0 |  | 764.049 | 0.025 |  | 764.096 | 0.025 | 124.7105 | 117.3172 | 95.683 | 84.33526 | 84.31041472 | 115.094 | 108.3494826 | 0 | 0 | 0 | 0 | 0 | -15.7528768 | -3.8377876 | -76.10105 | -57.43536 | -43.38734 | -27.86696699 | -22.47896 | -22.37368 | -22.12545 | 0 | 0 | 0 | 0 | 0 | 0 | 0 | 71.65365 | 70.877175 | 70.25775 | 65.41185 | 61.842365 | 0 | 0 | -20.62108 | -21.34996 | -24.14603 | -23.18928 | -11.5395 | -23.01466 | -9.385181 | 99.64203 | 109.409 | 98.40738 | 98.69086 | 112.1343 | 53.95275 | 73.00106
288 | E23064 | 2017-05-07 22:46 | 72.2656 | 70.0912 | 35 | 80 | 1.153 | 1143.1545 | 17933 | 29 | 239517 | 239707 | 139105 | 139113 | 139261 | 139303 | 221101 | 221119 | 221036 | 220913 | 215319 | 215384 | 216044 | 216036 | 294066 | 294017 | 1360.9301 | 23392.8477 | 1 | 197.2794 | 197.2794 | 197.2794 | 197.2794 | 80.4224 | 80.4224 | 80.4224 | 1233.7891 | 1134.7725 | 1078.5 | 858.144 | 1076.4369 | 993.1189 | 969.0502 | 948.3387 | 927.64 | 911.9142 | 897.0463 | 876.2748 | 15.4 | 21.2 | 30.5248 | 16.402 | 9.468 | 6.5106 | 4.7199 | 3.4743 | 2.6058 | 2.1827 | 2.1914 | 81.61 | 132.49 | 144.12 | 229.01 | 213.96 | 335.14 | 295.99 | 464.06 | 409.27 | 639.92 | 545.2 | 861.97 | 660.53 | 1040.9401 | 51.4 | 45.7 | 44.7489 | 0.263636 | -2.3603 | 6.547 | -4.5079 | -2.3603 | 4201280 | 2 |  |  | 4.1293 | 7.7807 | 9.7836 | 11.8271 | 13.3507 | 16.7429 | 4.1581 | 8.2419 | 10.3784 | 13.0824 | 14.3162 | 17.227 | 24.9162 | 24.945 | 24.9103 | 25.0956 | 24.9993 | 24.8756 |  | 19382 | 797 | 13 |  | CC062 | 216 | 919 | 5 | 5 | 30.000002 | 28.833334 | 0.263636 | 1521.5428 | 1457.2643 | 1212.7643 | 1120.5 | 1062.9429 | 1065.9071 | 958.9214 | 101.255 | 103.3536 | 122.4986 | 96.7157 | 51.3679 | 74.4129 | 28.7329 | 30.5248 | 16.402 | 9.468 | 6.5106 | 4.7199 | 3.4743 | 2.6058 | 2.1827 | 0 | 0 | 0 | 0 | 0 | 0.1016 | 0.0254 | 0 | 0 | 0 | 0 | 0 | 0 | 0 | 0.05772 | 0.045129 | 0.036813 | 0.023011 | 0.017525 | 0.021286 | 0.018978 | -0.000435 | -0.001338 | -0.003258 | -0.001469 | 6.6e-05 | -0.007366 | -0.003952 | 0.084068 | 0.080816 | 0.079084 | 0.075803 | 0.082584 | 0.110336 | 0.103871 | -0.149093 | -0.147288 | -0.145876 | -0.145572 | -0.148462 | -0.154742 | -0.150473 | -1.363169 | -1.339402 | -1.32003 | -1.321867 | -1.363199 | -1.451977 | -1.395261 | -0.220301 | -0.205262 | -0.19683 | -0.194935 | -0.219359 | -0.303704 | -0.264435 | -0.411738 | -0.385382 | -0.365474 | -0.35815 | -0.398069 | -0.482018 | -0.420924 | 0.41802 | 0.374827 | 0.337018 | 0.272541 | 0.430719 | 0.343291 | 0.301511 | -75 | -75 | -75 | -70 | -65 | -54 | 54 | -0.955644 | -0.945307 | -0.93725 | -0.935016 | -0.952109 | 0 | 0 |  | 1407.973 | 0 |  | 1414.2469 | 0 |  | 742.113 | 0 |  | 742.081 | 0 |  | 1403.325 | 0 |  | 1428.369 | 0 |  | 760.423 | 0 |  | 760.644 | 0 |  | 1400.683 | 0 |  | 1422.019 | 0 |  | 772.227 | 0 |  | 772.451 | 0 |  | 1536.573 | 0 |  | 1536.675 | 0 |  | 777.921 | 0 |  | 777.793 | 0 |  | 1450.594 | 0 |  | 1450.645 | 0 |  | 746.226 | 0 |  | 745.965 | 0 |  | 1494.714 | 0 |  | 1499.108 | 0 |  | 726.892 | 0.102 |  | 726.91 | 0.102 |  | 1447.521 | 0 |  | 1449.172 | 0 |  | 764.049 | 0.025 |  | 764.096 | 0.025 | 127.9131 | 117.7703 | 95.91025 | 84.9372615 | 87.78208 | 117.6079 | 99.60412 | 0 | 0 | 0 | 0 | 0 | -15.7217872 | -3.8220142 | -78.08914 | -58.65375 | -44.29360665 | -28.47566 | -23.98003 | -20.21151984 | -20.96519 | 0 | 0 | 0 | 0 | 0 | 0 | 0 | 71.6733 | 70.898025 | 70.29375 | 65.45112 | 61.887085 | 0 | 0 | -22.30658 | -21.21457 | -24.1114 | -18.85327 | -11.26801 | -22.5995 | -7.597984 | 99.19065 | 108.8 | 97.799 | 103.0594 | 114.4211 | 59.07512 | 67.21893
288 | E23065 | 2017-05-07 22:48 | 72.6467 | 70.5294 | 28 | 80 | 1.153 | 1142.4033 | 17938 | 29 | 239517 | 239707 | 139105 | 139113 | 139261 | 139303 | 221101 | 221119 | 221036 | 220913 | 215319 | 215384 | 216044 | 216036 | 294066 | 294017 | 1360.9301 | 23411.1074 | 1 | 198.5871 | 198.5871 | 198.5871 | 198.5871 | 81.7301 | 81.7301 | 81.7301 | 1211.5234 | 1112.8279 | 1068.8334 | 852.2082 | 1062.8679 | 980.4273 | 956.8982 | 936.439 | 916.1426 | 900.6102 | 885.5769 | 865.0987 | 15.6 | 17.4 | 30.472 | 16.6157 | 9.6324 | 6.6508 | 4.7942 | 3.5034 | 2.6141 | 2.1832 | 2.19 | 80.89 | 129.52 | 142.79 | 222.67 | 212.76 | 325.47 | 295.26 | 453.6 | 408.07 | 630.32 | 542.63 | 855.55 | 660.36 | 1036.92 | 50.5 | 45.7 | 44.0578 | 1.209091 | 0.0531 | 3.8014 | -1.9476 | 0.0531 | 4201280 | 1 |  |  | 4.0729 | 7.7457 | 9.7371 | 11.8236 | 13.3486 | 16.6679 | 4.1811 | 8.6811 | 10.6608 | 12.6297 | 14.4851 | 17.3216 | 24.9645 | 24.9866 | 24.9846 | 25.1231 | 25.0678 | 24.981 |  | 19382 | 797 | 14 |  | CC062 | 216 | 919 | 5 | 5 | 30.000002 | 31 | 1.209091 | 1485.1929 | 1434.4857 | 1207.7572 | 1147.8928 | 1083.7786 | 1058.4714 | 981.3357 | 86.8014 | 95.9486 | 114.6807 | 91.2186 | 52.7471 | 75.2779 | 31.1964 | 30.472 | 16.6157 | 9.6324 | 6.6508 | 4.7942 | 3.5034 | 2.6141 | 2.1832 | 0 | 0 | 0 | 0 | 0 | 0.1016 | 0.0254 | 0 | 0 | 0 | 0 | 0 | 0 | 0 | 0.058945 | 0.045824 | 0.037302 | 0.023389 | 0.01853 | 0.021864 | 0.019448 | -0.000434 | -0.001338 | -0.003257 | -0.001466 | 7e-05 | -0.011056 | -0.006355 | 0.084083 | 0.080825 | 0.079091 | 0.075806 | 0.082589 | 0.110358 | 0.103861 | -0.149237 | -0.147473 | -0.146072 | -0.145792 | -0.148698 | -0.154718 | -0.15055 | -1.362598 | -1.33937 | -1.320166 | -1.322326 | -1.364588 | -1.443273 | -1.388202 | -0.22073 | -0.205557 | -0.197081 | -0.195121 | -0.21961 | -0.304293 | -0.264584 | -0.411072 | -0.385345 | -0.365619 | -0.358634 | -0.39838 | -0.48138 | -0.421785 | 0.418734 | 0.375759 | 0.338448 | 0.273148 | 0.431865 | 0.344441 | 0.301359 | -75 | -75 | -75 | -70 | -65 | -61 | 61 | -0.955701 | -0.945369 | -0.937388 | -0.935189 | -0.952298 | 0 | 0 |  | 1407.973 | 0 |  | 1414.2469 | 0 |  | 742.113 | 0 |  | 742.081 | 0 |  | 1403.325 | 0 |  | 1428.369 | 0 |  | 760.423 | 0 |  | 760.644 | 0 |  | 1400.683 | 0 |  | 1422.019 | 0 |  | 772.227 | 0 |  | 772.451 | 0 |  | 1536.573 | 0 |  | 1536.675 | 0 |  | 777.921 | 0 |  | 777.793 | 0 |  | 1450.594 | 0 |  | 1450.645 | 0 |  | 746.226 | 0 |  | 745.965 | 0 |  | 1494.714 | 0 |  | 1499.108 | 0 |  | 726.892 | 0.102 |  | 726.91 | 0.102 |  | 1447.521 | 0 |  | 1449.172 | 0 |  | 764.049 | 0.025 |  | 764.096 | 0.025 | 124.8795 | 115.9423 | 95.52272 | 87.01716 | 89.50819 | 116.8108 | 101.9225 | 0 | 0 | 0 | 0 | 0 | -15.7193488 | -3.82397 | -79.72697 | -59.58321382 | -44.94505147 | -28.98935 | -25.3813368 | -15.59889 | -18.17573 | 0 | 0 | 0 | 0 | 0 | 0 | 0 | 71.677575 | 70.902675 | 70.3041 | 65.46323 | 61.89937 | 0 | 0 | -19.15967 | -19.72291 | -22.60139 | -17.79866 | -11.58379 | -22.90654 | -8.254068 | 97.67041 | 107.5389 | 98.28039 | 105.6924 | 114.4424 | 62.58601 | 71.66874
288 | E23066 | 2017-05-07 22:50 | 72.9632 | 70.9228 | 31 | 80 | 1.153 | 1130.6437 | 17756 | 29 | 239517 | 239707 | 139105 | 139113 | 139261 | 139303 | 221101 | 221119 | 221036 | 220913 | 215319 | 215384 | 216044 | 216036 | 294066 | 294017 | 1360.9301 | 23429.375 | 1 | 199.8814 | 199.8814 | 199.8814 | 199.8814 | 83.0244 | 83.0244 | 83.0244 | 1231.4453 | 1128.4131 | 1075.5 | 857.2459 | 1074.5596 | 992.2543 | 969.0997 | 944.882 | 925.2725 | 910.0585 | 896.3203 | 876.8327 | 15.4 | 19.2 | 30.5176 | 16.4297 | 9.4692 | 6.5459 | 4.7521 | 3.5125 | 2.6163 | 2.1835 | 2.1929 | 81.64 | 131.65 | 145.66 | 227.55 | 216.23 | 332.76 | 297.85 | 459.63 | 409.65 | 627.91 | 544.82 | 852.04 | 660.4 | 1036.92 | 51.5 | 45.7 | 44.1157 | 1.745455 | 0.4553 | 2.6462 | -0.6985 | 0.4553 | 4201280 | 2 |  |  | 3.855 | 7.4979 | 9.58 | 11.5029 | 12.8571 | 16.4279 | 4.1507 | 9.196 | 9.8387 | 12.9027 | 14.0827 | 17.4307 | 24.9463 | 25.063 | 24.9764 | 25.1369 | 25.1264 | 25.0006 |  | 19382 | 797 | 15 |  | CC062 | 216 | 919 | 5 | 5 | 30.000002 | 27.666666 | 1.745455 | 1479.8857 | 1425.4642 | 1196.6929 | 1113.8928 | 1039.6 | 1083.5714 | 957.3929 | 97.7671 | 104.0664 | 122.5221 | 99.5629 | 59.7007 | 79.6857 | 33.6043 | 30.5176 | 16.4297 | 9.4692 | 6.5459 | 4.7521 | 3.5125 | 2.6163 | 2.1835 | 0 | 0 | 0 | 0 | 0 | 0.1016 | 0.0254 | 0 | 0 | 0 | 0 | 0 | 0 | 0 | 0.060238 | 0.046671 | 0.03791 | 0.023752 | 0.019483 | 0.022969 | 0.020439 | -0.000435 | -0.001338 | -0.003259 | -0.001465 | 7.4e-05 | -0.015255 | -0.009072 | 0.084084 | 0.080827 | 0.079094 | 0.075811 | 0.082597 | 0.110342 | 0.103872 | -0.149058 | -0.147284 | -0.145878 | -0.145583 | -0.148471 | -0.154404 | -0.15019 | -1.362043 | -1.338685 | -1.319391 | -1.321353 | -1.363402 | -1.434481 | -1.379987 | -0.220621 | -0.205483 | -0.19703 | -0.195109 | -0.219635 | -0.303871 | -0.264519 | -0.410426 | -0.384585 | -0.364784 | -0.357605 | -0.397026 | -0.481825 | -0.420996 | 0.417819 | 0.373668 | 0.335147 | 0.271669 | 0.430774 | 0.343719 | 0.301683 | -75 | -75 | -75 | -70 | -65 | -68 | 68 | -0.955391 | -0.945039 | -0.936801 | -0.934492 | -0.951552 | 0 | 0 |  | 1407.973 | 0 |  | 1414.2469 | 0 |  | 742.113 | 0 |  | 742.081 | 0 |  | 1403.325 | 0 |  | 1428.369 | 0 |  | 760.423 | 0 |  | 760.644 | 0 |  | 1400.683 | 0 |  | 1422.019 | 0 |  | 772.227 | 0 |  | 772.451 | 0 |  | 1536.573 | 0 |  | 1536.675 | 0 |  | 777.921 | 0 |  | 777.793 | 0 |  | 1450.594 | 0 |  | 1450.645 | 0 |  | 746.226 | 0 |  | 745.965 | 0 |  | 1494.714 | 0 |  | 1499.108 | 0 |  | 726.892 | 0.102 |  | 726.91 | 0.102 |  | 1447.521 | 0 |  | 1449.172 | 0 |  | 764.049 | 0.025 |  | 764.096 | 0.025 | 124.4347 | 115.216 | 94.65123 | 84.44533 | 85.8678412 | 119.5634 | 99.44632 | 0 | 0 | 0 | 0 | 0 | -15.6874464 | -3.814826 | -81.45426 | -60.68661 | -45.71822 | -29.44899 | -26.66405 | -11.06559 | -15.68631 | 0 | 0 | 0 | 0 | 0 | 0 | 0 | 71.654325 | 70.877925 | 70.260075 | 65.41444 | 61.85088 | 0 | 0 | -21.56948 | -21.38388 | -24.14053 | -19.42562 | -13.11236 | -24.21417 | -8.888976 | 93.0653 | 104.0234 | 95.05256 | 100.9852 | 107.9423 | 68.59623 | 71.0562
288 | E23067 | 2017-05-07 22:52 | 73.4076 | 71.3936 | 24 | 80 | 1.153 | 1136.6152 | 17841 | 29 | 239517 | 239707 | 139105 | 139113 | 139261 | 139303 | 221101 | 221119 | 221036 | 220913 | 215319 | 215384 | 216044 | 216036 | 294066 | 294017 | 1360.9301 | 23447.7129 | 1 | 201.1825 | 201.1825 | 201.1825 | 201.1825 | 84.3255 | 84.3255 | 84.3255 | 1211.5234 | 1111.0687 | 1067 | 852.0286 | 1067.5011 | 986.5484 | 963.2027 | 942.5861 | 921.7405 | 905.0936 | 889.4383 | 868.5652 | 15.4 | 17.2 | 31.0231 | 16.5994 | 9.5229 | 6.5155 | 4.7096 | 3.4753 | 2.6141 | 2.1832 | 2.1979 | 81.11 | 131.94 | 145.13 | 229.07 | 215.51 | 336.21 | 297.79 | 465.77 | 410.01 | 638.24 | 543.9 | 859.15 | 660.25 | 1035.9 | 49.8 | 45.8 | 44.1738 | 3.254546 | 2.4307 | 3.1956 | -1.9445 | 2.4307 | 4201280 | 1 |  |  | 3.8579 | 7.6043 | 9.5664 | 11.4521 | 13.1414 | 17.5171 | 4.0907 | 8.42 | 10.0693 | 12.42 | 14.1267 | 20.34 | 24.9466 | 24.8639 | 24.943 | 25.1126 | 24.9911 | 24.8396 |  | 19382 | 797 | 16 |  | CC062 | 216 | 919 | 5 | 5 | 30.000002 | 31.5 | 3.254546 | 1519.9214 | 1482.4785 | 1238.6714 | 1142.6786 | 1049.85 | 1055.0286 | 1005.1857 | 81.4707 | 87.7914 | 108.6857 | 75.4643 | 49.0993 | 75.8714 | 36.7443 | 31.0231 | 16.5994 | 9.5229 | 6.5155 | 4.7096 | 3.4753 | 2.6141 | 2.1832 | 0 | 0 | 0 | 0 | 0 | 0.1016 | 0.0254 | 0 | 0 | 0 | 0 | 0 | 0 | 0 | 0.061492 | 0.047431 | 0.038412 | 0.024064 | 0.020281 | 0.022737 | 0.020248 | -0.000434 | -0.001337 | -0.003255 | -0.001461 | 7.8e-05 | -0.019664 | -0.011865 | 0.084072 | 0.080816 | 0.079085 | 0.075802 | 0.082594 | 0.110353 | 0.103847 | -0.149262 | -0.147484 | -0.146061 | -0.145771 | -0.148616 | -0.154299 | -0.150171 | -1.363399 | -1.339989 | -1.320497 | -1.322525 | -1.364001 | -1.425593 | -1.371563 | -0.220502 | -0.205378 | -0.196962 | -0.195029 | -0.219672 | -0.30417 | -0.264372 | -0.412004 | -0.386033 | -0.365976 | -0.358845 | -0.397709 | -0.481532 | -0.422322 | 0.418043 | 0.37429 | 0.335739 | 0.272025 | 0.431305 | 0.345085 | 0.302265 | -75 | -75 | -75 | -70 | -65 | -75 | 75 | -0.955309 | -0.944959 | -0.936723 | -0.934418 | -0.951478 | 0 | 0 |  | 1407.973 | 0 |  | 1414.2469 | 0 |  | 742.113 | 0 |  | 742.081 | 0 |  | 1403.325 | 0 |  | 1428.369 | 0 |  | 760.423 | 0 |  | 760.644 | 0 |  | 1400.683 | 0 |  | 1422.019 | 0 |  | 772.227 | 0 |  | 772.451 | 0 |  | 1536.573 | 0 |  | 1536.675 | 0 |  | 777.921 | 0 |  | 777.793 | 0 |  | 1450.594 | 0 |  | 1450.645 | 0 |  | 746.226 | 0 |  | 745.965 | 0 |  | 1494.714 | 0 |  | 1499.108 | 0 |  | 726.892 | 0.102 |  | 726.91 | 0.102 |  | 1447.521 | 0 |  | 1449.172 | 0 |  | 764.049 | 0.025 |  | 764.096 | 0.025 | 127.7828 | 119.808 | 97.96033 | 86.61732 | 86.7113109 | 116.4256 | 104.3855 | 0 | 0 | 0 | 0 | 0 | -15.6767784 | -3.8143434 | -83.24642 | -61.76545 | -46.42471 | -29.89303 | -27.7697 | -4.380847289 | -11.49781 | 0 | 0 | 0 | 0 | 0 | 0 | 0 | 71.648175 | 70.871925 | 70.254225 | 65.40926 | 61.84607 | 0 | 0 | -17.96445 | -18.03042 | -21.40695 | -14.71773 | -10.78574 | -23.0778 | -9.714164 | 98.22014 | 110.884 | 100.3829 | 107.4158 | 110.0019 | 73.29014 | 79.3592
288 | E23068 | 2017-05-07 22:54 | 73.6486 | 71.7204 | 32 | 80 | 1.153 | 1140.3639 | 17479 | 29 | 239517 | 239707 | 139105 | 139113 | 139261 | 139303 | 221101 | 221119 | 221036 | 220913 | 215319 | 215384 | 216044 | 216036 | 294066 | 294017 | 1360.9301 | 23465.9863 | 1 | 202.4879 | 202.4879 | 202.4879 | 202.4879 | 85.6309 | 85.6309 | 85.6309 | 1229.1016 | 1126.9742 | 1074.5 | 856.6188 | 1074.7665 | 992.937 | 970.0122 | 946.0345 | 926.4335 | 911.2391 | 897.2084 | 878.4532 | 15.6 | 19 | 30.7509 | 16.4354 | 9.4762 | 6.5479 | 4.7379 | 3.499 | 2.6288 | 2.1814 | 2.1965 | 81.8 | 131.18 | 144.69 | 225.63 | 214.71 | 329.79 | 296.64 | 456.53 | 409.28 | 629.19 | 543.79 | 860.84 | 660.39 | 1038.01 | 49.1 | 45.8 | 44.2043 | 0.836364 | -0.4382 | 2.5038 | -0.4076 | -0.4382 | 4201280 | 2 |  |  | 4.0136 | 7.645 | 9.6307 | 11.4671 | 12.9707 | 17.3064 | 4.1587 | 8.372 | 10.4013 | 12.848 | 14.1053 | 19.2667 | 24.8885 | 24.9521 | 24.9667 | 25.1584 | 25.1897 | 25.19 |  | 19382 | 797 | 17 |  | CC062 | 216 | 919 | 5 | 5 | 30.000002 | 28.833334 | 0.836364 | 1515.25 | 1450.0714 | 1211.3857 | 1136.0786 | 1056.7858 | 1058.4857 | 1027.8785 | 83.9886 | 79.8143 | 95.655 | 70.7336 | 47.4793 | 77.4907 | 29.6979 | 30.7509 | 16.4354 | 9.4762 | 6.5479 | 4.7379 | 3.499 | 2.6288 | 2.1814 | 0 | 0 | 0 | 0 | 0 | 0.1016 | 0.0254 | 0 | 0 | 0 | 0 | 0 | 0 | 0 | 0.062786 | 0.048254 | 0.039051 | 0.024402 | 0.021099 | 0.022874 | 0.020367 | -0.000435 | -0.001339 | -0.003261 | -0.001461 | 8.2e-05 | -0.015044 | -0.008873 | 0.084079 | 0.080823 | 0.079093 | 0.075811 | 0.082595 | 0.110361 | 0.103805 | -0.149214 | -0.147431 | -0.146009 | -0.145706 | -0.148632 | -0.154491 | -0.150516 | -1.362812 | -1.33933 | -1.319854 | -1.321721 | -1.364991 | -1.435284 | -1.382919 | -0.220621 | -0.205505 | -0.197083 | -0.195179 | -0.219691 | -0.304262 | -0.263893 | -0.411321 | -0.385301 | -0.365284 | -0.357993 | -0.397586 | -0.481144 | -0.42421 | 0.418137 | 0.374622 | 0.336778 | 0.272719 | 0.431914 | 0.344956 | 0.302092 | -75 | -75 | -75 | -70 | -65 | -68 | 68 | -0.955466 | -0.94512 | -0.936942 | -0.93466 | -0.951732 | 0 | 0 |  | 1407.973 | 0 |  | 1414.2469 | 0 |  | 742.113 | 0 |  | 742.081 | 0 |  | 1403.325 | 0 |  | 1428.369 | 0 |  | 760.423 | 0 |  | 760.644 | 0 |  | 1400.683 | 0 |  | 1422.019 | 0 |  | 772.227 | 0 |  | 772.451 | 0 |  | 1536.573 | 0 |  | 1536.675 | 0 |  | 777.921 | 0 |  | 777.793 | 0 |  | 1450.594 | 0 |  | 1450.645 | 0 |  | 746.226 | 0 |  | 745.965 | 0 |  | 1494.714 | 0 |  | 1499.108 | 0 |  | 726.892 | 0.102 |  | 726.91 | 0.102 |  | 1447.521 | 0 |  | 1449.172 | 0 |  | 764.049 | 0.025 |  | 764.096 | 0.025 | 127.4007 | 117.1991 | 95.81213 | 86.12725 | 87.28522 | 116.8155 | 106.6989 | 0 | 0 | 0 | 0 | 0 | -15.6962856 | -3.8231064 | -84.97269 | -62.83466695 | -47.23757466 | -30.3216 | -28.91187 | -11.23827372 | -15.89527 | 0 | 0 | 0 | 0 | 0 | 0 | 0 | 71.65995 | 70.884 | 70.27065 | 65.4262 | 61.86258 | 0 | 0 | -18.52965 | -16.40224 | -18.85197 | -13.80571 | -10.43077 | -23.57748 | -7.837068 | 95.55831 | 108.8462 | 99.99323 | 107.4261 | 109.8052 | 66.30351 | 79.14348
288 | E23069 | 2017-05-07 22:56 | 73.9275 | 72.0652 | 28 | 80 | 1.153 | 1140.1262 | 17910 | 29 | 239517 | 239707 | 139105 | 139113 | 139261 | 139303 | 221101 | 221119 | 221036 | 220913 | 215319 | 215384 | 216044 | 216036 | 294066 | 294017 | 1360.9301 | 23484.2383 | 1 | 203.793 | 203.793 | 203.793 | 203.793 | 86.9361 | 86.9361 | 86.9361 | 1213.8672 | 1110.2838 | 1064.8334 | 847.8536 | 1066.2786 | 984.9971 | 961.7105 | 936.8632 | 916.4137 | 900.4296 | 885.2271 | 863.9299 | 15.6 | 17.2 | 30.9664 | 16.5128 | 9.5028 | 6.5238 | 4.6992 | 3.4412 | 2.5874 | 2.1837 | 2.1987 | 81.1 | 131.92 | 144.55 | 228.96 | 215.09 | 336.82 | 297.68 | 467.41 | 410.38 | 645.86 | 545.75 | 866.4 | 660.06 | 1037.9401 | 49.8 | 45.9 | 42.8854 | -0.536364 | -2.9795 | 6.4046 | -2.5093 | -2.9795 | 4201280 | 1 |  |  | 4.0043 | 7.6614 | 9.7314 | 11.8921 | 13.215 | 17.2964 | 4.104 | 9.3587 | 10.348 | 12.4547 | 14.4387 | 19.8453 | 24.9298 | 25.0355 | 24.8884 | 25.0277 | 24.9838 | 24.7426 |  | 19382 | 797 | 18 |  | CC062 | 216 | 919 | 5 | 5 | 30.000002 | 33.166664 | -0.536364 | 1542.4714 | 1497.3071 | 1264.8785 | 1176.2072 | 1088.6643 | 1064.3071 | 972.3214 | 60.07 | 61.4379 | 75.3536 | 42.9579 | 39.9643 | 74.7057 | 29.63 | 30.9664 | 16.5128 | 9.5028 | 6.5238 | 4.6992 | 3.4412 | 2.5874 | 2.1837 | 0 | 0 | 0 | 0 | 0 | 0.1016 | 0.0254 | 0 | 0 | 0 | 0 | 0 | 0 | 0 | 0.063891 | 0.048948 | 0.039532 | 0.024697 | 0.021761 | 0.023239 | 0.020685 | -0.000435 | -0.001338 | -0.003259 | -0.001458 | 8.6e-05 | -0.010637 | -0.005961 | 0.084075 | 0.080817 | 0.079087 | 0.075798 | 0.082589 | 0.110351 | 0.103893 | -0.149384 | -0.147611 | -0.146184 | -0.145932 | -0.148764 | -0.15485 | -0.150556 | -1.363579 | -1.340241 | -1.320709 | -1.323235 | -1.363756 | -1.444909 | -1.388191 | -0.220642 | -0.205494 | -0.19708 | -0.195051 | -0.219667 | -0.304333 | -0.265065 | -0.412214 | -0.386311 | -0.366205 | -0.359595 | -0.398703 | -0.481866 | -0.420487 | 0.418166 | 0.374716 | 0.336508 | 0.272047 | 0.431117 | 0.343891 | 0.30235 | -75 | -75 | -75 | -70 | -65 | -61 | 61 | -0.955539 | -0.945202 | -0.937124 | -0.934885 | -0.951976 | 0 | 0 |  | 1407.973 | 0 |  | 1414.2469 | 0 |  | 742.113 | 0 |  | 742.081 | 0 |  | 1403.325 | 0 |  | 1428.369 | 0 |  | 760.423 | 0 |  | 760.644 | 0 |  | 1400.683 | 0 |  | 1422.019 | 0 |  | 772.227 | 0 |  | 772.451 | 0 |  | 1536.573 | 0 |  | 1536.675 | 0 |  | 777.921 | 0 |  | 777.793 | 0 |  | 1450.594 | 0 |  | 1450.645 | 0 |  | 746.226 | 0 |  | 745.965 | 0 |  | 1494.714 | 0 |  | 1499.108 | 0 |  | 726.892 | 0.102 |  | 726.91 | 0.102 |  | 1447.521 | 0 |  | 1449.172 | 0 |  | 764.049 | 0.025 |  | 764.096 | 0.025 | 129.6833 | 121.0079 | 100.0354 | 89.15415 | 89.9117 | 117.4474 | 101.0174 | 0 | 0 | 0 | 0 | 0 | -15.73276 | -3.8241224 | -86.52727 | -63.80887401 | -47.90608 | -30.75066 | -29.79398 | -18.20874 | -20.43972 | 0 | 0 | 0 | 0 | 0 | 0 | 0 | 71.665425 | 70.89015 | 70.2843 | 65.44195 | 61.87844 | 0 | 0 | -13.25396494 | -12.62512 | -14.85069 | -8.378981 | -8.778838 | -22.73541 | -7.85387595 | 101.5675 | 115.464 | 107.563 | 115.4665 | 113.2173 | 60.77044 | 68.89966
288 | E23070 | 2017-05-07 22:57 | 74.1138 | 72.31 | 30 | 80 | 1.153 | 1142.2792 | 17917 | 29 | 239517 | 239707 | 139105 | 139113 | 139261 | 139303 | 221101 | 221119 | 221036 | 220913 | 215319 | 215384 | 216044 | 216036 | 294066 | 294017 | 1360.9301 | 23502.5762 | 1 | 205.1006 | 205.1006 | 205.1006 | 205.1006 | 88.2437 | 88.2437 | 88.2437 | 1230.2734 | 1128.245 | 1074.6666 | 857.1029 | 1075.9675 | 992.9324 | 968.7087 | 948.4008 | 927.7789 | 911.9197 | 897.9719 | 877.7944 | 15.4 | 19.2 | 30.4972 | 16.3421 | 9.5773 | 6.6042 | 4.7883 | 3.5376 | 2.6146 | 2.1818 | 2.1967 | 81.54 | 131.36 | 143.3 | 224.06 | 213.11 | 328.36 | 294.62 | 454.48 | 406.84 | 624.6 | 542.08 | 852.22 | 660.06 | 1038.92 | 49.9 | 45.9 | 44.2029 | -11.390908 | -12.6426 | 13.4809 | -22.3199 | -12.6426 | 4201280 | 2 |  |  | 4.0079 | 7.5157 | 9.5764 | 11.5257 | 12.9829 | 16.4186 | 4.127 | 8.1716 | 10.2622 | 12.9189 | 13.923 | 17.5027 | 24.9614 | 24.9885 | 24.9438 | 25.0863 | 25.0298 | 24.8351 |  | 19382 | 798 | 1 |  | CC062 | 216 | 919 | 5 | 5 | 30.000002 | 29.166666 | -11.390908 | 1482.1786 | 1420.1643 | 1200.7928 | 1109.8429 | 1042.9071 | 1105.3357 | 954.7214 | 64.9057 | 59.0557 | 56.9871 | 39.2886 | 35.1464 | 69.5529 | 14.8921 | 30.4972 | 16.3421 | 9.5773 | 6.6042 | 4.7883 | 3.5376 | 2.6146 | 2.1818 | 0 | 0 | 0 | 0 | 0 | 0.1016 | 0.0254 | 0 | 0 | 0 | 0 | 0 | 0 | 0 | 0.064904 | 0.049614 | 0.040022 | 0.024997 | 0.022419 | 0.024291 | 0.021544 | -0.000435 | -0.001338 | -0.003259 | -0.001456 | 9e-05 | -0.006754 | -0.003369 | 0.084084 | 0.080828 | 0.07909 | 0.07581 | 0.082591 | 0.110313 | 0.103865 | -0.149058 | -0.147277 | -0.145907 | -0.145593 | -0.148481 | -0.154874 | -0.150577 | -1.362042 | -1.338584 | -1.319761 | -1.32148 | -1.362761 | -1.452987 | -1.396672 | -0.220622 | -0.205503 | -0.196959 | -0.195085 | -0.219536 | -0.30353 | -0.264435 | -0.410426 | -0.384473 | -0.365184 | -0.357739 | -0.397568 | -0.483213 | -0.421321 | 0.418191 | 0.375733 | 0.338394 | 0.274127 | 0.433748 | 0.345393 | 0.302128 | -75 | -75 | -75 | -70 | -65 | -54 | 54 | -0.955355 | -0.945007 | -0.936799 | -0.934503 | -0.951565 | 0 | 0 |  | 1407.973 | 0 |  | 1414.2469 | 0 |  | 742.113 | 0 |  | 742.081 | 0 |  | 1403.325 | 0 |  | 1428.369 | 0 |  | 760.423 | 0 |  | 760.644 | 0 |  | 1400.683 | 0 |  | 1422.019 | 0 |  | 772.227 | 0 |  | 772.451 | 0 |  | 1536.573 | 0 |  | 1536.675 | 0 |  | 777.921 | 0 |  | 777.793 | 0 |  | 1450.594 | 0 |  | 1450.645 | 0 |  | 746.226 | 0 |  | 745.965 | 0 |  | 1494.714 | 0 |  | 1499.108 | 0 |  | 726.892 | 0.102 |  | 726.91 | 0.102 |  | 1447.521 | 0 |  | 1449.172 | 0 |  | 764.049 | 0.025 |  | 764.096 | 0.025 | 124.6275 | 114.789 | 94.9707 | 84.13719 | 86.13474 | 121.9329 | 99.16214 | 0 | 0 | 0 | 0 | 0 | -15.7351984 | -3.8246558 | -87.80949 | -64.62148 | -48.51837 | -31.10896068 | -30.67439 | -25.48103 | -25.3845136 | 0 | 0 | 0 | 0 | 0 | 0 | 0 | 71.651625 | 70.875525 | 70.259925 | 65.41521 | 61.851725 | 0 | 0 | -14.31963 | -12.13612 | -11.22412 | -7.664616531 | -7.7159 | -21.11139 | -3.937992 | 94.15002 | 108.907 | 105.4881 | 110.7788 | 109.5962 | 59.60527 | 66.01498
288 | E23071 | 2017-05-07 22:59 | 74.3575 | 72.5924 | 30 | 80 | 1.153 | 1151.1871 | 18043 | 30 | 239517 | 239707 | 139105 | 139113 | 139261 | 139303 | 221101 | 221119 | 221036 | 220913 | 215319 | 215384 | 216044 | 216036 | 294066 | 294017 | 1360.9301 | 23520.8457 | 1 | 206.4184 | 206.4184 | 206.4184 | 206.4184 | 89.5615 | 89.5615 | 89.5615 | 1218.5547 | 1106.2666 | 1063.1666 | 848.9306 | 1061.5833 | 981.283 | 958.0182 | 937.6128 | 917.1031 | 900.8286 | 885.3834 | 865.0613 | 15.4 | 17.4 | 30.9893 | 16.4547 | 9.504 | 6.5489 | 4.7261 | 3.475 | 2.6092 | 2.1806 | 2.1983 | 82.01 | 131.29 | 145.01 | 225.74 | 215.05 | 333.13 | 297.35 | 459.8 | 409.56 | 631.18 | 543.37 | 862.25 | 660.33 | 1038.9 | 49 | 46 | 44.8886 | 2.918182 | 0.2364 | 5.9107 | -22.1871 | 0.2364 | 4201280 | 1 |  |  | 3.9907 | 7.7686 | 9.79 | 11.8021 | 13.2257 | 17.2071 | 4.2307 | 9.1787 | 10.5547 | 12.5613 | 14.3173 | 18.992 | 24.9584 | 24.9826 | 24.9504 | 25.0921 | 25.0946 | 25.0313 |  | 19382 | 798 | 2 |  | CC062 | 216 | 919 | 5 | 5 | 30.000002 | 31.666666 | 2.918182 | 1506.0786 | 1453.8643 | 1217.8643 | 1147.2072 | 1059.8715 | 1042.3928 | 988.2357 | 51.4879 | 46.3421 | 48.025 | 42.5307 | 35.8457 | 77.1843 | 30.8493 | 30.9893 | 16.4547 | 9.504 | 6.5489 | 4.7261 | 3.475 | 2.6092 | 2.1806 | 0 | 0 | 0 | 0 | 0 | 0.1016 | 0.0254 | 0 | 0 | 0 | 0 | 0 | 0 | 0 | 0.065895 | 0.050203 | 0.040497 | 0.025269 | 0.023033 | 0.024039 | 0.021344 | -0.000435 | -0.001336 | -0.003255 | -0.001451 | 9.4e-05 | -0.004498 | -0.001907 | 0.08407 | 0.080815 | 0.079085 | 0.075799 | 0.082587 | 0.110358 | 0.103825 | -0.149084 | -0.147298 | -0.145879 | -0.145609 | -0.148447 | -0.154834 | -0.150797 | -1.363015 | -1.339472 | -1.32001 | -1.322298 | -1.36295 | -1.458237 | -1.404993 | -0.220339 | -0.205254 | -0.196839 | -0.194858 | -0.219417 | -0.303983 | -0.263906 | -0.411559 | -0.38546 | -0.365453 | -0.358606 | -0.397784 | -0.480936 | -0.423006 | 0.417784 | 0.374614 | 0.336677 | 0.272417 | 0.432175 | 0.3456 | 0.302324 | -75 | -75 | -75 | -70 | -65 | -47 | 47 | -0.955419 | -0.945081 | -0.936988 | -0.934744 | -0.95183 | 0 | 0 |  | 1407.973 | 0 |  | 1414.2469 | 0 |  | 742.113 | 0 |  | 742.081 | 0 |  | 1403.325 | 0 |  | 1428.369 | 0 |  | 760.423 | 0 |  | 760.644 | 0 |  | 1400.683 | 0 |  | 1422.019 | 0 |  | 772.227 | 0 |  | 772.451 | 0 |  | 1536.573 | 0 |  | 1536.675 | 0 |  | 777.921 | 0 |  | 777.793 | 0 |  | 1450.594 | 0 |  | 1450.645 | 0 |  | 746.226 | 0 |  | 745.965 | 0 |  | 1494.714 | 0 |  | 1499.108 | 0 |  | 726.892 | 0.102 |  | 726.91 | 0.102 |  | 1447.521 | 0 |  | 1449.172 | 0 |  | 764.049 | 0.025 |  | 764.096 | 0.025 | 126.616 | 117.494 | 96.3148 | 86.95716 | 87.53161 | 115.0364 | 102.6036 | 0 | 0 | 0 | 0 | 0 | -15.7311344 | -3.8302438 | -89.2229619 | -65.45598 | -49.15981242 | -31.49449 | -31.52094465 | -28.49541 | -27.30885 | 0 | 0 | 0 | 0 | 0 | 0 | 0 | 71.656425 | 70.881075 | 70.2741 | 65.43208 | 61.86895 | 0 | 0 | -11.34479 | -9.511901 | -9.453192975 | -8.287447 | -7.865156 | -23.46272 | -8.141315 | 97.7047 | 113.4072 | 107.9759 | 112.6073 | 110.0145 | 47.34713 | 63.32316
288 | E23072 | 2017-05-07 23:01 | 74.4642 | 72.7616 | 36 | 80 | 1.153 | 1138.8721 | 17867 | 30 | 239517 | 239707 | 139105 | 139113 | 139261 | 139303 | 221101 | 221119 | 221036 | 220913 | 215319 | 215384 | 216044 | 216036 | 294066 | 294017 | 1360.9301 | 23539.1172 | 1 | 207.7222 | 207.7222 | 207.7222 | 207.7222 | 90.8652 | 90.8652 | 90.8652 | 1230.2734 | 1125.9467 | 1074.8334 | 856.1276 | 1077.3668 | 995.4734 | 971.2839 | 950.4998 | 929.6302 | 912.9986 | 897.9048 | 877.1891 | 15.4 | 19.2 | 30.7902 | 16.0168 | 9.2491 | 6.3567 | 4.6199 | 3.445 | 2.5939 | 2.183 | 2.2005 | 82.7 | 134.38 | 147.83 | 233.61 | 219.33 | 343.82 | 301.39 | 474.39 | 413.17 | 646.33 | 546.82 | 863.96 | 660.09 | 1038.9 | 48.7 | 45.8 | 44.0867 | 0 | -15.7302 | 15.7302 | -21.5984 | -15.7302 | 4201280 | 2 |  |  | 3.7321 | 7.3429 | 9.3307 | 11.3243 | 12.6857 | 15.905 | 4.2878 | 7.8527 | 9.8068 | 12.627 | 13.4622 | 17.0432 | 25.0263 | 24.9112 | 24.8938 | 25.0661 | 24.9137 | 24.8316 |  | 19382 | 798 | 3 |  | CC062 | 216 | 919 | 5 | 5 | 30.000002 | 25.333332 | 0 | 1538.4785 | 1455.5358 | 1207.7715 | 1106.8785 | 1012.2714 | 1040.25 | 923.9 | 57.3336 | 55.5686 | 58.0957 | 46.4243 | 37.8143 | 75.5586 | 20.0371 | 30.7902 | 16.0168 | 9.2491 | 6.3567 | 4.6199 | 3.445 | 2.5939 | 2.183 | 0 | 0 | 0 | 0 | 0 | 0.1016 | 0.0254 | 0 | 0 | 0 | 0 | 0 | 0 | 0 | 0.066739 | 0.05076 | 0.040944 | 0.025556 | 0.02363 | 0.024149 | 0.021476 | -0.000435 | -0.001338 | -0.00326 | -0.001452 | 9.8e-05 | -0.000973 | 0.000389 | 0 | 0 | 0 | 0 | 0 | 0 | 0 | 0 | 0 | 0 | 0 | 0 | 0 | 0 | 0 | 0 | 0 | 0 | 0 | 0 | 0 | 0 | 0 | 0 | 0 | 0 | 0 | 0 | 0 | 0 | 0 | 0 | 0 | 0 | 0 | 0.416506 | 0.372307 | 0.332384 | 0.269881 | 0.429426 | 0.343863 | 0.302559 | -75 | -75 | -75 | -70 | -65 | -40 | 40 | -0.95481 | -0.944428 | -0.935833 | -0.933389 | -0.950386 | 0 | 0 |  | 1407.973 | 0 |  | 1414.2469 | 0 |  | 742.113 | 0 |  | 742.081 | 0 |  | 1403.325 | 0 |  | 1428.369 | 0 |  | 760.423 | 0 |  | 760.644 | 0 |  | 1400.683 | 0 |  | 1422.019 | 0 |  | 772.227 | 0 |  | 772.451 | 0 |  | 1536.573 | 0 |  | 1536.675 | 0 |  | 777.921 | 0 |  | 777.793 | 0 |  | 1450.594 | 0 |  | 1450.645 | 0 |  | 746.226 | 0 |  | 745.965 | 0 |  | 1494.714 | 0 |  | 1499.108 | 0 |  | 726.892 | 0.102 |  | 726.91 | 0.102 |  | 1447.521 | 0 |  | 1449.172 | 0 |  | 764.049 | 0.025 |  | 764.096 | 0.025 | 0 | 0 | 0 | 0 | 0 | 0 | 0 | 0 | 0 | 0 | 0 | 0 | 0 | 0 | 0 | 0 | 0 | 0 | 0 | 0 | 0 | 0 | 0 | 0 | 0 | 0 | 0 | 0 | 71.61075 | 70.8321 | 70.187475 | 65.33723 | 61.77509 | 0 | 0 | 0 | 0 | 0 | 0 | 0 | 0 | 0 | 71.61075 | 70.8321 | 70.187475 | 65.33723 | 61.77509 | 0 | 0
288 | E23073 | 2017-05-07 23:03 | 74.757 | 73.0678 | 28 | 81 | 1.153 | 1139.0157 | 17866 | 30 | 239517 | 239707 | 139105 | 139113 | 139261 | 139303 | 221101 | 221119 | 221036 | 220913 | 215319 | 215384 | 216044 | 216036 | 294066 | 294017 | 1360.9301 | 23557.3711 | 1 | 209.026 | 209.026 | 209.026 | 209.026 | 92.169 | 92.169 | 92.169 | 1226.7578 | 1112.9202 | 1065.1666 | 860.7805 | 1067.5702 | 1004.3469 | 977.9271 | 954.6479 | 931.215 | 912.4888 | 894.4761 | 871.5833 | 15.4 | 17.4 | 31.0988 | 16.1811 | 9.3387 | 6.4033 | 4.6455 | 3.4184 | 2.591 | 2.179 | 2.1991 | 83.04 | 133.94 | 146.93 | 232.01 | 218.19 | 339.66 | 300.21 | 469.1 | 411.74 | 645.37 | 546.25 | 864.3 | 660.13 | 1036.9501 | 49.8 | 45.8 | 45.4604 | -0.518182 | 2.6614 | 5.0729 | -26.61 | 2.6614 | 4201280 | 1 |  |  | 3.7657 | 7.4486 | 9.3929 | 11.3057 | 12.635 | 16.9957 | 4.3213 | 7.976 | 9.7133 | 11.9253 | 13.148 | 19.9093 | 24.9432 | 24.8601 | 24.9699 | 25.072 | 24.9022 | 24.6094 |  | 19382 | 798 | 4 |  | CC062 | 216 | 919 | 5 | 5 | 30.000002 | 26.833334 | -0.518182 | 1489.2142 | 1458.2643 | 1214.2214 | 1115.2572 | 1064.4429 | 1007.8 | 954.7429 | 49.5793 | 47.535 | 47.9343 | 40.05 | 32.4436 | 68.3507 | 36.3536 | 31.0988 | 16.1811 | 9.3387 | 6.4033 | 4.6455 | 3.4184 | 2.591 | 2.179 | 0 | 0 | 0 | 0 | 0 | 0.1016 | 0.0254 | 0 | 0 | 0 | 0 | 0 | 0 | 0 | 0.067539 | 0.051195 | 0.04122 | 0.025568 | 0.024143 | 0.024629 | 0.021869 | -0.000436 | -0.001338 | -0.003262 | -0.002039 | 4.2e-05 | 0.002023 | 0.002338 | 0.084076 | 0.08082 | 0.079089 | 0.075808 | 0.082589 | 0.110376 | 0.103851 | -0.149288 | -0.147505 | -0.146081 | -0.145596 | -0.148501 | -0.155291 | -0.151206 | -1.363235 | -1.339776 | -1.320273 | -1.314808 | -1.35641 | -1.471159 | -1.416716 | -0.220599 | -0.205479 | -0.197062 | -0.195167 | -0.219611 | -0.304513 | -0.264473 | -0.411813 | -0.385796 | -0.365734 | -0.358388 | -0.398385 | -0.480519 | -0.422227 | 0.416975 | 0.373057 | 0.333687 | 0.270723 | 0.430194 | 0.343955 | 0.3024 | -75 | -75 | -75 | -75 | -70 | -30 | 30 | -0.955016 | -0.944647 | -0.936191 | -0.932821 | -0.949894 | 0 | 0 |  | 1407.973 | 0 |  | 1414.2469 | 0 |  | 742.113 | 0 |  | 742.081 | 0 |  | 1403.325 | 0 |  | 1428.369 | 0 |  | 760.423 | 0 |  | 760.644 | 0 |  | 1400.683 | 0 |  | 1422.019 | 0 |  | 772.227 | 0 |  | 772.451 | 0 |  | 1536.573 | 0 |  | 1536.675 | 0 |  | 777.921 | 0 |  | 777.793 | 0 |  | 1450.594 | 0 |  | 1450.645 | 0 |  | 746.226 | 0 |  | 745.965 | 0 |  | 1494.714 | 0 |  | 1499.108 | 0 |  | 726.892 | 0.102 |  | 726.91 | 0.102 |  | 1447.521 | 0 |  | 1449.172 | 0 |  | 764.049 | 0.025 |  | 764.096 | 0.025 | 125.2072 | 117.8569 | 96.03156 | 84.54542 | 87.91127 | 111.2369328 | 99.151 | 0 | 0 | 0 | 0 | 0 | -15.7775656 | -3.8406324 | -91.47716 | -66.79721 | -50.11492 | -30.93612 | -32.80477585 | -39.20933 | -34.29444 | 0 | 0 | 0 | 0 | 0 | 0 | 0 | 71.6262 | 70.848525 | 70.214325 | 69.961575 | 66.49258 | 0 | 0 | -10.93714 | -9.767444265 | -9.446029 | -7.81643835 | -7.124971 | -20.81368 | -9.614546 | 94.41907 | 112.1408 | 106.6849 | 115.7544 | 114.4741 | 35.43636 | 51.40138
288 | E23074 | 2017-05-07 23:05 | 74.9146 | 73.2703 | 30 | 80 | 1.153 | 1137.3051 | 17859 | 30 | 239517 | 239707 | 139105 | 139113 | 139261 | 139303 | 221101 | 221119 | 221036 | 220913 | 215319 | 215384 | 216044 | 216036 | 294066 | 294017 | 1360.9301 | 23575.6406 | 1 | 210.3279 | 210.3279 | 210.3279 | 210.3279 | 93.4709 | 93.4709 | 93.4709 | 1236.1328 | 1130.3728 | 1077 | 860.1564 | 1078.2847 | 995.1359 | 971.0681 | 950.4506 | 929.8079 | 913.804 | 899.8237 | 879.4432 | 15.6 | 19 | 30.3723 | 16.1571 | 9.4875 | 6.577 | 4.7732 | 3.5299 | 2.6114 | 2.1846 | 2.1962 | 82.64 | 131.52 | 144.42 | 225.36 | 214.44 | 328.37 | 296.72 | 454.41 | 408.38 | 623.95 | 544.24 | 856.02 | 660.13 | 1036.87 | 50.5 | 45.7 | 45.4072 | -12.572726 | -9.9755 | 11.2129 | -33.6266 | -9.9755 | 4201280 | 2 |  |  | 4.0336 | 7.5943 | 9.6314 | 11.7186 | 12.8329 | 16.6007 | 4.4122 | 9.2203 | 10.2216 | 13.3486 | 14.6068 | 17.2743 | 25.0343 | 25.0735 | 25.0081 | 25.2218 | 25.1611 | 24.9832 |  | 19382 | 798 | 5 |  | CC062 | 216 | 919 | 5 | 5 | 30.000002 | 26.666666 | -12.572726 | 1508.2428 | 1433.0286 | 1190.4928 | 1117.1143 | 1049.3928 | 1106.4429 | 947.9429 | 53.9179 | 46.2771 | 42.585 | 42.6614 | 35.4564 | 64.8071 | 20.5714 | 30.3723 | 16.1571 | 9.4875 | 6.577 | 4.7732 | 3.5299 | 2.6114 | 2.1846 | 0 | 0 | 0 | 0 | 0 | 0.1016 | 0.0254 | 0 | 0 | 0 | 0 | 0 | 0 | 0 | 0.068546 | 0.051813 | 0.04169 | 0.025823 | 0.024152 | 0.025681 | 0.022802 | -0.000437 | -0.001341 | -0.003269 | -0.002041 | -1.7e-05 | 0.002423 | 0.002602 | 0.084074 | 0.080821 | 0.07909 | 0.07581 | 0.082591 | 0.11032 | 0.103869 | -0.149073 | -0.147268 | -0.145856 | -0.145362 | -0.148138 | -0.155363 | -0.151047 | -1.362764 | -1.338997 | -1.319621 | -1.31404 | -1.350544 | -1.478183 | -1.420313 | -0.220404 | -0.205359 | -0.196925 | -0.195055 | -0.219489 | -0.303539 | -0.264419 | -0.411267 | -0.384932 | -0.365033 | -0.357571 | -0.397459 | -0.482794 | -0.421071 | 0.417425 | 0.37469 | 0.336956 | 0.272743 | 0.432508 | 0.344098 | 0.302053 | -75 | -75 | -75 | -75 | -75 | -20 | 20 | -0.955586 | -0.945245 | -0.937136 | -0.9339 | -0.950038 | 0 | 0 |  | 1407.973 | 0 |  | 1414.2469 | 0 |  | 742.113 | 0 |  | 742.081 | 0 |  | 1403.325 | 0 |  | 1428.369 | 0 |  | 760.423 | 0 |  | 760.644 | 0 |  | 1400.683 | 0 |  | 1422.019 | 0 |  | 772.227 | 0 |  | 772.451 | 0 |  | 1536.573 | 0 |  | 1536.675 | 0 |  | 777.921 | 0 |  | 777.793 | 0 |  | 1450.594 | 0 |  | 1450.645 | 0 |  | 746.226 | 0 |  | 745.965 | 0 |  | 1494.714 | 0 |  | 1499.108 | 0 |  | 726.892 | 0.102 |  | 726.91 | 0.102 |  | 1447.521 | 0 |  | 1449.172 | 0 |  | 764.049 | 0.025 |  | 764.096 | 0.025 | 126.804 | 115.8188 | 94.15608 | 84.68844 | 86.6704 | 122.0628 | 98.46188 | 0 | 0 | 0 | 0 | 0 | -15.7848808 | -3.8365938 | -92.81649 | -67.58186 | -50.70116 | -31.25049928 | -32.59537944 | -41.54286 | -36.08163 | 0 | 0 | 0 | 0 | 0 | 0 | 0 | 71.66895 | 70.893375 | 70.2852 | 70.0425 | 71.25285 | 0 | 0 | -11.88372 | -9.503419 | -8.386051125 | -8.321319377 | -7.78229 | -19.67148 | -5.439469 | 93.77274 | 109.6269 | 105.3541 | 115.1591 | 117.5456 | 45.06356 | 53.10419
288 | E23075 | 2017-05-07 23:07 | 75.08 | 73.5283 | 28 | 80 | 1.153 | 1138.6445 | 17863 | 30 | 239517 | 239707 | 139105 | 139113 | 139261 | 139303 | 221101 | 221119 | 221036 | 220913 | 215319 | 215384 | 216044 | 216036 | 294066 | 294017 | 1360.9301 | 23593.8965 | 1 | 211.6314 | 211.6314 | 211.6314 | 211.6314 | 94.7744 | 94.7744 | 94.7744 | 1226.7578 | 1113.2209 | 1068.3334 | 853.3021 | 1067.1875 | 986.4471 | 962.8639 | 942.2397 | 921.8162 | 905.8965 | 890.6332 | 870.0541 | 15.4 | 17.4 | 30.9944 | 16.4481 | 9.4643 | 6.5632 | 4.7204 | 3.4614 | 2.6044 | 2.1829 | 2.2016 | 82.17 | 131.75 | 144.65 | 227.73 | 214.97 | 332.9 | 297.43 | 463.86 | 408.84 | 641.08 | 543.41 | 860.52 | 660.26 | 1036.96 | 50.5 | 45.8 | 45.2225 | -5.763637 | -4.9447 | 6.9417 | -21.2803 | -4.9447 | 4201280 | 1 |  |  | 4.1186 | 7.7593 | 9.8 | 11.7671 | 13.2907 | 16.7936 | 4.2867 | 9.2547 | 10.4987 | 12.1267 | 14.0613 | 18.8387 | 24.9239 | 24.9774 | 24.9588 | 25.0873 | 25.0656 | 24.9444 |  | 19382 | 798 | 6 |  | CC062 | 216 | 919 | 5 | 5 | 30.000002 | 31.333334 | -5.763637 | 1506.2643 | 1438.2858 | 1191.6929 | 1149.8071 | 1068.0215 | 1027.7428 | 963.5928 | 49.725 | 45.9871 | 42.3743 | 41.7136 | 33.2214 | 73.6664 | 25.3229 | 30.9944 | 16.4481 | 9.4643 | 6.5632 | 4.7204 | 3.4614 | 2.6044 | 2.1829 | 0 | 0 | 0 | 0 | 0 | 0.1016 | 0.0254 | 0 | 0 | 0 | 0 | 0 | 0 | 0 | 0.069461 | 0.052342 | 0.042111 | 0.026064 | 0.024081 | 0.02557 | 0.022723 | -0.000436 | -0.001339 | -0.003265 | -0.002036 | -1.3e-05 | 0.000822 | 0.001521 | 0.084072 | 0.080822 | 0.079092 | 0.075802 | 0.082586 | 0.110364 | 0.103879 | -0.14916 | -0.147341 | -0.145917 | -0.145493 | -0.148247 | -0.155367 | -0.151146 | -1.363099 | -1.339156 | -1.319635 | -1.314949 | -1.351162 | -1.47954 | -1.422736 | -0.220435 | -0.205422 | -0.197012 | -0.194969 | -0.219458 | -0.304166 | -0.264626 | -0.411656 | -0.385108 | -0.365048 | -0.358539 | -0.398173 | -0.48083 | -0.420743 | 0.41764 | 0.374844 | 0.337157 | 0.27268 | 0.432971 | 0.345826 | 0.302681 | -75 | -75 | -75 | -75 | -75 | -10 | 10 | -0.955539 | -0.945202 | -0.937134 | -0.933916 | -0.950062 | 0 | 0 |  | 1407.973 | 0 |  | 1414.2469 | 0 |  | 742.113 | 0 |  | 742.081 | 0 |  | 1403.325 | 0 |  | 1428.369 | 0 |  | 760.423 | 0 |  | 760.644 | 0 |  | 1400.683 | 0 |  | 1422.019 | 0 |  | 772.227 | 0 |  | 772.451 | 0 |  | 1536.573 | 0 |  | 1536.675 | 0 |  | 777.921 | 0 |  | 777.793 | 0 |  | 1450.594 | 0 |  | 1450.645 | 0 |  | 746.226 | 0 |  | 745.965 | 0 |  | 1494.714 | 0 |  | 1499.108 | 0 |  | 726.892 | 0.102 |  | 726.91 | 0.102 |  | 1447.521 | 0 |  | 1449.172 | 0 |  | 764.049 | 0.025 |  | 764.096 | 0.025 | 126.6347 | 116.2451 | 94.25337 | 87.15768 | 88.20362 | 113.4258 | 100.0971 | 0 | 0 | 0 | 0 | 0 | -15.7852872 | -3.8391084 | -94.08791 | -68.30097 | -51.26254121 | -31.59559 | -32.51977 | -39.04801968 | -34.49281 | 0 | 0 | 0 | 0 | 0 | 0 | 0 | 71.665425 | 70.89015 | 70.28505 | 70.0437 | 71.25465 | 0 | 0 | -10.96113 | -9.446762 | -8.348246 | -8.132859 | -7.290702 | -22.40681 | -6.701098 | 93.25104 | 109.3875 | 104.9276 | 117.4729 | 119.6478 | 36.18569 | 55.06404
288 | E23076 | 2017-05-07 23:09 | 75.1144 | 73.7013 | 32 | 80 | 1.153 | 1128.2362 | 17699 | 30 | 239517 | 239707 | 139105 | 139113 | 139261 | 139303 | 221101 | 221119 | 221036 | 220913 | 215319 | 215384 | 216044 | 216036 | 294066 | 294017 | 1360.9301 | 23612.1523 | 1 | 212.9229 | 212.9229 | 212.9229 | 212.9229 | 96.0659 | 96.0659 | 96.0659 | 1232.6172 | 1127.1244 | 1074.6666 | 858.209 | 1075.1742 | 992.9833 | 969.2741 | 948.9586 | 928.6245 | 912.6964 | 898.5339 | 878.676 | 15.4 | 19.4 | 30.5065 | 16.2824 | 9.4 | 6.5215 | 4.7403 | 3.507 | 2.6103 | 2.1828 | 2.1975 | 81.91 | 132.14 | 145.31 | 227.73 | 215.63 | 331.59 | 298.02 | 458.96 | 408.88 | 631.71 | 543.06 | 854.32 | 660.31 | 1034.9399 | 49.9 | 45.9 | 44.977 | -4.072727 | -4.7406 | 6.6128 | -21.2414 | -4.7406 | 4201280 | 2 |  |  | 3.8743 | 7.5643 | 9.435 | 11.5907 | 12.8336 | 16.2379 | 4.1427 | 8.2013 | 10.1053 | 13.14 | 14.0013 | 17.2053 | 24.918 | 25.0115 | 24.9821 | 25.1376 | 25.0772 | 24.9625 |  | 19382 | 798 | 7 |  | CC062 | 216 | 919 | 5 | 5 | 30.000002 | 27.666666 | -4.072727 | 1489.8214 | 1419.4572 | 1182.0428 | 1097.0072 | 1039.8286 | 1060.4071 | 951.4929 | 50.945 | 45.0757 | 41.6129 | 40.0829 | 34.2486 | 71.0407 | 26.1221 | 30.5065 | 16.2824 | 9.4 | 6.5215 | 4.7403 | 3.507 | 2.6103 | 2.1828 | 0 | 0 | 0 | 0 | 0 | 0.1016 | 0.0254 | 0 | 0 | 0 | 0 | 0 | 0 | 0 | 0.070232 | 0.052843 | 0.042511 | 0.02631 | 0.024105 | 0.025863 | 0.023004 | -0.000436 | -0.001338 | -0.003264 | -0.002033 | -9e-06 | -0.002186 | -0.000475 | 0.084075 | 0.080825 | 0.079091 | 0.075812 | 0.082593 | 0.110344 | 0.103872 | -0.149041 | -0.147225 | -0.145823 | -0.145324 | -0.148105 | -0.15536 | -0.151098 | -1.362558 | -1.338635 | -1.3194 | -1.313755 | -1.350319 | -1.481233 | -1.423684 | -0.220421 | -0.205406 | -0.196945 | -0.195087 | -0.21951 | -0.303794 | -0.264429 | -0.411027 | -0.38453 | -0.364795 | -0.357269 | -0.397201 | -0.481618 | -0.420912 | 0.417769 | 0.374209 | 0.336031 | 0.272144 | 0.432483 | 0.345078 | 0.302223 | -75 | -75 | -75 | -75 | -75 | 0 | 0 | -0.955238 | -0.944884 | -0.936608 | -0.933308 | -0.949414 | 0 | 0 |  | 1407.973 | 0 |  | 1414.2469 | 0 |  | 742.113 | 0 |  | 742.081 | 0 |  | 1403.325 | 0 |  | 1428.369 | 0 |  | 760.423 | 0 |  | 760.644 | 0 |  | 1400.683 | 0 |  | 1422.019 | 0 |  | 772.227 | 0 |  | 772.451 | 0 |  | 1536.573 | 0 |  | 1536.675 | 0 |  | 777.921 | 0 |  | 777.793 | 0 |  | 1450.594 | 0 |  | 1450.645 | 0 |  | 746.226 | 0 |  | 745.965 | 0 |  | 1494.714 | 0 |  | 1499.108 | 0 |  | 726.892 | 0.102 |  | 726.91 | 0.102 |  | 1447.521 | 0 |  | 1449.172 | 0 |  | 764.049 | 0.025 |  | 764.096 | 0.025 | 125.2567 | 114.7276 | 93.48895 | 83.16631 | 85.88256 | 117.0096 | 98.83347 | 0 | 0 | 0 | 0 | 0 | -15.784576 | -3.8378892 | -95.1011 | -68.9464 | -51.7824918 | -31.89403 | -32.53729 | -35.07115 | -32.07418 | 0 | 0 | 0 | 0 | 0 | 0 | 0 | 71.64285 | 70.8663 | 70.2456 | 69.9981 | 71.20605 | 0 | 0 | -11.22935 | -9.258819 | -8.195453 | -7.819653 | -7.517910186 | -21.58174 | -6.907441 | 90.56914 | 107.3887 | 103.7566 | 113.4507 | 117.0334 | 44.57209 | 56.01396
288 | E23077 | 2017-05-07 23:10 | 75.261 | 73.9732 | 26 | 80 | 1.153 | 1136.5297 | 17827 | 30 | 239517 | 239707 | 139105 | 139113 | 139261 | 139303 | 221101 | 221119 | 221036 | 220913 | 215319 | 215384 | 216044 | 216036 | 294066 | 294017 | 1360.9301 | 23612.1523 | 1 | 214.2239 | 214.2239 | 214.2239 | 214.2239 | 97.3669 | 97.3669 | 97.3669 | 1240.8203 | 1123.1113 | 1074.6666 | 856.082 | 1068.6055 | 988.4942 | 965.6639 | 945.8117 | 925.6913 | 909.9174 | 895.2826 | 875.3583 | 15.6 | 19.2 | 30.8912 | 16.4771 | 9.4287 | 6.4699 | 4.6832 | 3.4644 | 2.6003 | 2.1809 | 2.1994 | 81.87 | 131.66 | 145.3 | 229.33 | 216.01 | 336.08 | 298.29 | 465.93 | 409.88 | 639.8 | 543.52 | 857.95 | 659.92 | 1035.9399 | 49.5 | 45.9 | 44.5759 | 0.809091 | -2.6197 | 8.2789 | -23.2394 | -2.6197 | 4201280 | 1 |  |  | 3.8864 | 7.5564 | 9.5693 | 11.7157 | 13.1821 | 16.4721 | 4.3986 | 8.1189 | 10.027 | 12.6014 | 13.8851 | 16.2919 | 24.9514 | 24.94 | 24.9237 | 25.0708 | 25.0521 | 24.8361 |  | 19382 | 798 | 8 |  | CC062 | 216 | 919 | 5 | 5 | 30.000002 | 27 | 0.809091 | 1518.2142 | 1470.2214 | 1223.6072 | 1123.9143 | 1044.8214 | 1048.9 | 976.0357 | 43.8479 | 46.145 | 46.7307 | 40.3143 | 33.8664 | 68.3136 | 26.2929 | 30.8912 | 16.4771 | 9.4287 | 6.4699 | 4.6832 | 3.4644 | 2.6003 | 2.1809 | 0 | 0 | 0 | 0 | 0 | 0.1016 | 0.0254 | 0 | 0 | 0 | 0 | 0 | 0 | 0 | 0.0709 | 0.053324 | 0.042779 | 0.026542 | 0.024198 | 0.026761 | 0.023827 | -0.000436 | -0.001338 | -0.003265 | -0.002031 | -5e-06 | -0.00593 | -0.002918 | 0.084076 | 0.080822 | 0.079091 | 0.075809 | 0.082598 | 0.110354 | 0.103863 | -0.149257 | -0.14746 | -0.146042 | -0.145565 | -0.148292 | -0.155514 | -0.151301 | -1.363136 | -1.339481 | -1.320053 | -1.314701 | -1.350537 | -1.480321 | -1.423382 | -0.220582 | -0.205502 | -0.19707 | -0.195154 | -0.219744 | -0.30421 | -0.264582 | -0.411699 | -0.385468 | -0.365498 | -0.358274 | -0.397451 | -0.481511 | -0.421629 | 0.417919 | 0.374113 | 0.335712 | 0.271824 | 0.431861 | 0.345127 | 0.302437 | -75 | -75 | -75 | -75 | -75 | 10 | -10 | -0.955327 | -0.944979 | -0.936767 | -0.93349 | -0.949608 | 0 | 0 |  | 1407.973 | 0 |  | 1414.2469 | 0 |  | 742.113 | 0 |  | 742.081 | 0 |  | 1403.325 | 0 |  | 1428.369 | 0 |  | 760.423 | 0 |  | 760.644 | 0 |  | 1400.683 | 0 |  | 1422.019 | 0 |  | 772.227 | 0 |  | 772.451 | 0 |  | 1536.573 | 0 |  | 1536.675 | 0 |  | 777.921 | 0 |  | 777.793 | 0 |  | 1450.594 | 0 |  | 1450.645 | 0 |  | 746.226 | 0 |  | 745.965 | 0 |  | 1494.714 | 0 |  | 1499.108 | 0 |  | 726.892 | 0.102 |  | 726.91 | 0.102 |  | 1447.521 | 0 |  | 1449.172 | 0 |  | 764.049 | 0.025 |  | 764.096 | 0.025 | 127.6454 | 118.8262 | 96.77632 | 85.20282 | 86.30016 | 115.7503106 | 101.374 | 0 | 0 | 0 | 0 | 0 | -15.8002224 | -3.8430454 | -96.05202 | -69.63426 | -52.16057 | -32.22464 | -32.67354 | -30.83657 | -29.76149 | 0 | 0 | 0 | 0 | 0 | 0 | 0 | 71.649525 | 70.873425 | 70.257525 | 70.01175 | 71.2206 | 0 | 0 | -9.672057 | -9.48288979 | -9.209219049 | -7.867497 | -7.441938 | -20.78168 | -6.956628 | 93.57083 | 110.5825 | 105.664 | 115.1224 | 117.4053 | 48.33184 | 60.81283
288 | E23078 | 2017-05-07 23:13 | 75.0162 | 73.9481 | 45 | 80 | 1.153 | 1140.333 | 17890 | 30 | 239517 | 239707 | 139105 | 139113 | 139261 | 139303 | 221101 | 221119 | 221036 | 220913 | 215319 | 215384 | 216044 | 216036 | 294066 | 294017 | 1360.9301 | 23648.7539 | 1 | 215.5293 | 215.5293 | 215.5293 | 215.5293 | 98.6723 | 98.6723 | 98.6723 | 1236.1328 | 1128.7673 | 1077.3334 | 856.8889 | 1074.3448 | 992.7223 | 969.8132 | 945.4915 | 925.5457 | 910.1157 | 895.9418 | 876.2512 | 15.4 | 19.2 | 30.5386 | 16.2116 | 9.3331 | 6.4601 | 4.7 | 3.4765 | 2.6045 | 2.1815 | 2.1978 | 82.2 | 132.34 | 146.4 | 229.54 | 217.28 | 336.09 | 300.29 | 464.46 | 412.78 | 638.23 | 546.2 | 859.07 | 660.34 | 1038.89 | 48.6 | 45.8 | 45.0327 | -8.836364 | -7.6366 | 8.4993 | -35.4933 | -7.6366 | 4201280 | 2 |  |  | 3.9143 | 7.6764 | 9.5514 | 11.5536 | 13.0043 | 16.8443 | 3.9959 | 8.5216 | 10.1405 | 12.7243 | 14.0568 | 18.6689 | 24.9776 | 24.9669 | 24.9788 | 25.141 | 25.0359 | 25.0759 |  | 19382 | 798 | 9 |  | CC062 | 216 | 919 | 5 | 5 | 30.000002 | 23.333332 | -8.836364 | 1515.5286 | 1448.7357 | 1187.9429 | 1103.8643 | 1042.1 | 1047.5929 | 963.3643 | 46.6514 | 51.1207 | 46.6436 | 58.2114 | 49.4214 | 67.5707 | 23.7807 | 30.5386 | 16.2116 | 9.3331 | 6.4601 | 4.7 | 3.4765 | 2.6045 | 2.1815 | 0 | 0 | 0 | 0 | 0 | 0.1016 | 0.0254 | 0 | 0 | 0 | 0 | 0 | 0 | 0 | 0.071303 | 0.053654 | 0.043108 | 0.026798 | 0.02435 | 0.026358 | 0.023566 | -0.000437 | -0.00134 | -0.00327 | -0.002032 | -1e-06 | -0.008908 | -0.004858 | 0.084069 | 0.080818 | 0.079093 | 0.075813 | 0.082593 | 0.110352 | 0.103868 | -0.149139 | -0.147326 | -0.145869 | -0.145377 | -0.148192 | -0.155306 | -0.151072 | -1.363263 | -1.339393 | -1.31945 | -1.313885 | -1.351774 | -1.477322 | -1.420009 | -0.220346 | -0.205324 | -0.196999 | -0.195125 | -0.219546 | -0.303965 | -0.264451 | -0.411847 | -0.385371 | -0.364848 | -0.357407 | -0.39739 | -0.481327 | -0.421155 | 0.417719 | 0.373368 | 0.334389 | 0.270616 | 0.429462 | 0.343784 | 0.302244 | -75 | -75 | -75 | -75 | -75 | 20 | -20 | -0.955396 | -0.945048 | -0.936839 | -0.933563 | -0.949684 | 0 | 0 |  | 1407.973 | 0 |  | 1414.2469 | 0 |  | 742.113 | 0 |  | 742.081 | 0 |  | 1403.325 | 0 |  | 1428.369 | 0 |  | 760.423 | 0 |  | 760.644 | 0 |  | 1400.683 | 0 |  | 1422.019 | 0 |  | 772.227 | 0 |  | 772.451 | 0 |  | 1536.573 | 0 |  | 1536.675 | 0 |  | 777.921 | 0 |  | 777.793 | 0 |  | 1450.594 | 0 |  | 1450.645 | 0 |  | 746.226 | 0 |  | 745.965 | 0 |  | 1494.714 | 0 |  | 1499.108 | 0 |  | 726.892 | 0.102 |  | 726.91 | 0.102 |  | 1447.521 | 0 |  | 1449.172 | 0 |  | 764.049 | 0.025 |  | 764.096 | 0.025 | 127.409 | 117.0839 | 93.95797 | 83.68726 | 86.0701653 | 115.604 | 100.0627 | 0 | 0 | 0 | 0 | 0 | -15.7790896 | -3.8372288 | -96.609 | -70.06901 | -52.5642491 | -32.53967591 | -32.91435 | -25.7792689 | -26.56553 | 0 | 0 | 0 | 0 | 0 | 0 | 0 | 71.6547 | 70.8786 | 70.262925 | 70.017225 | 71.2263 | 0 | 0 | -10.27945 | -10.49631 | -9.188743 | -11.3585 | -10.85027 | -20.53913 | -6.28883 | 92.17523 | 107.3972 | 102.4679 | 109.8063 | 113.5318 | 53.50649 | 63.37114
288 | E23079 | 2017-05-07 23:14 | 75.1204 | 74.1543 | 30 | 80 | 1.153 | 1140.3381 | 17885 | 30 | 239517 | 239707 | 139105 | 139113 | 139261 | 139303 | 221101 | 221119 | 221036 | 220913 | 215319 | 215384 | 216044 | 216036 | 294066 | 294017 | 1360.9301 | 23667.0137 | 1 | 216.8347 | 216.8347 | 216.8347 | 216.8347 | 99.9777 | 99.9777 | 99.9777 | 1244.3359 | 1121.6525 | 1073.6666 | 853.1829 | 1066.6403 | 986.4423 | 964.1055 | 940.6803 | 921.2934 | 906.1794 | 892.6265 | 873.4376 | 15.6 | 19 | 30.968 | 16.5746 | 9.5289 | 6.5566 | 4.7418 | 3.5035 | 2.6167 | 2.1808 | 2.198 | 81.19 | 130.59 | 143.98 | 225.81 | 214.32 | 331.41 | 297.27 | 459.71 | 409.94 | 633.54 | 544.13 | 858.24 | 660.33 | 1037.91 | 50.8 | 45.9 | 45.2288 | 5.718182 | 3.3654 | 7.2287 | -36.5757 | 3.3654 | 4201280 | 1 |  |  | 4.0007 | 7.6457 | 9.5543 | 11.6436 | 13.1607 | 17.6429 | 3.916 | 8.236 | 10.1307 | 12.856 | 14.0147 | 19.964 | 24.9601 | 24.9871 | 24.9744 | 25.1412 | 24.9719 | 25.1168 |  | 19382 | 798 | 10 |  | CC062 | 216 | 919 | 5 | 5 | 30.000002 | 25 | 5.718182 | 1491.6643 | 1442.15 | 1220.1143 | 1131.0072 | 1044.7858 | 1064.4714 | 1003.1929 | 43.6921 | 44.9271 | 45.0407 | 52.4507 | 51.6514 | 60.7929 | 36.7729 | 30.968 | 16.5746 | 9.5289 | 6.5566 | 4.7418 | 3.5035 | 2.6167 | 2.1808 | 0 | 0 | 0 | 0 | 0 | 0.1016 | 0.0254 | 0 | 0 | 0 | 0 | 0 | 0 | 0 | 0.071643 | 0.05382 | 0.043149 | 0.026994 | 0.024514 | 0.026411 | 0.023646 | -0.000437 | -0.00134 | -0.00327 | -0.00203 | 3e-06 | -0.010309 | -0.005725 | 0.08408 | 0.080825 | 0.079092 | 0.075811 | 0.082596 | 0.110345 | 0.103836 | -0.149239 | -0.147453 | -0.146047 | -0.145562 | -0.148344 | -0.155383 | -0.151222 | -1.362793 | -1.33929 | -1.320021 | -1.314557 | -1.351991 | -1.473016 | -1.416715 | -0.220666 | -0.205551 | -0.197088 | -0.195193 | -0.219723 | -0.304111 | -0.264284 | -0.4113 | -0.385257 | -0.365464 | -0.358121 | -0.397638 | -0.481984 | -0.422848 | 0.418557 | 0.375165 | 0.337268 | 0.272293 | 0.431536 | 0.344668 | 0.30227 | -75 | -75 | -75 | -75 | -75 | 30 | -30 | -0.955494 | -0.945153 | -0.937032 | -0.933792 | -0.949929 | 0 | 0 |  | 1407.973 | 0 |  | 1414.2469 | 0 |  | 742.113 | 0 |  | 742.081 | 0 |  | 1403.325 | 0 |  | 1428.369 | 0 |  | 760.423 | 0 |  | 760.644 | 0 |  | 1400.683 | 0 |  | 1422.019 | 0 |  | 772.227 | 0 |  | 772.451 | 0 |  | 1536.573 | 0 |  | 1536.675 | 0 |  | 777.921 | 0 |  | 777.793 | 0 |  | 1450.594 | 0 |  | 1450.645 | 0 |  | 746.226 | 0 |  | 745.965 | 0 |  | 1494.714 | 0 |  | 1499.108 | 0 |  | 726.892 | 0.102 |  | 726.91 | 0.102 |  | 1447.521 | 0 |  | 1449.172 | 0 |  | 764.049 | 0.025 |  | 764.096 | 0.025 | 125.4191 | 116.5618 | 96.50128 | 85.74279 | 86.29513 | 117.4591 | 104.1675 | 0 | 0 | 0 | 0 | 0 | -15.7869128 | -3.8410388 | -97.03904 | -70.2859392 | -52.64112 | -32.8166 | -33.14676 | -23.7185 | -25.38895 | 0 | 0 | 0 | 0 | 0 | 0 | 0 | 71.66205 | 70.886475 | 70.2774 | 70.0344 | 71.244675 | 0 | 0 | -9.641361 | -9.23481 | -8.876981 | -10.23801 | -11.349 | -18.48779 | -9.718489 | 90.40079 | 107.9275 | 105.2606 | 112.7226 | 113.044 | 59.46589 | 65.21906
288 | E23080 | 2017-05-07 23:16 | 75.1488 | 74.2861 | 28 | 77 | 1.153 | 1129.751 | 17750 | 29 | 239517 | 239707 | 139105 | 139113 | 139261 | 139303 | 221101 | 221119 | 221036 | 220913 | 215319 | 215384 | 216044 | 216036 | 294066 | 294017 | 1360.9301 | 23685.5664 | 1 | 218.1279 | 218.1279 | 218.1279 | 218.1279 | 101.2709 | 101.2709 | 101.2709 | 1237.3047 | 1129.749 | 1071.8334 | 855.7366 | 1077.3901 | 994.7582 | 970.7829 | 945.6865 | 924.9171 | 908.3381 | 893.3574 | 872.1839 | 15.4 | 17.4 | 30.642 | 16.3704 | 9.4129 | 6.4953 | 4.707 | 3.4792 | 2.5899 | 2.1835 | 2.1993 | 82.16 | 142.06 | 146.38 | 244.52 | 217.57 | 358.92 | 301.11 | 495.56 | 413.71 | 681.01 | 546.69 | 925.76 | 660.27 | 1114.91 | 48.7 | 45.5 | 42.2526 | -14.636364 | -13.1951 | 13.9587 | -39.0259 | -13.1951 | 4201280 | 2 |  |  | 3.8993 | 7.4821 | 9.4379 | 11.485 | 12.9279 | 16.4157 | 4.2227 | 8.2533 | 10.028 | 12.5533 | 13.988 | 17.416 | 24.9624 | 24.9359 | 24.9657 | 25.1501 | 24.942 | 24.8568 |  | 19382 | 798 | 11 |  | CC062 | 216 | 919 | 5 | 5 | 30.000002 | 27.333334 | -14.636364 | 1481.4714 | 1423.1285 | 1196.5143 | 1118.1357 | 1036.9928 | 1074.6072 | 904.4643 | 49.9729 | 44.8229 | 44.1693 | 40.5443 | 33.1857 | 57.3707 | 16.6714 | 30.642 | 16.3704 | 9.4129 | 6.4953 | 4.707 | 3.4792 | 2.5899 | 2.1835 | 0 | 0 | 0 | 0 | 0 | 0.1016 | 0.0254 | 0 | 0 | 0 | 0 | 0 | 0 | 0 | 0.072369 | 0.054305 | 0.04341 | 0.027199 | 0.02471 | 0.027229 | 0.024391 | -0.000438 | -0.001343 | -0.003278 | -0.002032 | 7e-06 | -0.012769 | -0.007235 | 0.084096 | 0.080839 | 0.079107 | 0.075823 | 0.082611 | 0.110353 | 0.103922 | -0.149525 | -0.147739 | -0.146322 | -0.145853 | -0.14863 | -0.155563 | -0.151146 | -1.362613 | -1.339151 | -1.319777 | -1.314526 | -1.351832 | -1.46636 | -1.406898 | -0.221197 | -0.206038 | -0.197576 | -0.195636 | -0.220248 | -0.304724 | -0.265718 | -0.411088 | -0.385101 | -0.365199 | -0.358086 | -0.397452 | -0.482268 | -0.419643 | 0.417779 | 0.373519 | 0.334118 | 0.270076 | 0.428766 | 0.343671 | 0.302395 | -75 | -75 | -75 | -75 | -75 | 40 | -40 | -0.9554 | -0.945044 | -0.936759 | -0.933454 | -0.949563 | 0 | 0 |  | 1407.973 | 0 |  | 1414.2469 | 0 |  | 742.113 | 0 |  | 742.081 | 0 |  | 1403.325 | 0 |  | 1428.369 | 0 |  | 760.423 | 0 |  | 760.644 | 0 |  | 1400.683 | 0 |  | 1422.019 | 0 |  | 772.227 | 0 |  | 772.451 | 0 |  | 1536.573 | 0 |  | 1536.675 | 0 |  | 777.921 | 0 |  | 777.793 | 0 |  | 1450.594 | 0 |  | 1450.645 | 0 |  | 746.226 | 0 |  | 745.965 | 0 |  | 1494.714 | 0 |  | 1499.108 | 0 |  | 726.892 | 0.102 |  | 726.91 | 0.102 |  | 1447.521 | 0 |  | 1449.172 | 0 |  | 764.049 | 0.025 |  | 764.096 | 0.025 | 124.5858 | 115.0443 | 94.65266 | 84.7804 | 85.66701 | 118.5861 | 93.99374 | 0 | 0 | 0 | 0 | 0 | -15.8052008 | -3.8391084 | -98.01412 | -70.92412 | -52.96529 | -33.08268 | -33.41323 | -21.2035656 | -24.13674 | 0 | 0 | 0 | 0 | 0 | 0 | 0 | 71.655 | 70.8783 | 70.256925 | 70.00905 | 71.217225 | 0 | 0 | -11.05386 | -9.235221 | -8.726794 | -7.931925 | -7.309084 | -17.48223 | -4.429891 | 87.17285 | 105.7632 | 103.2175 | 113.7749 | 116.1619 | 64.09513 | 61.588
288 | E23081 | 2017-05-07 23:18 | 75.6891 | 74.8217 | 16 | 84 | 1.1169 | 1265.7496 | 18261 | 29 | 239517 | 239707 | 139105 | 139113 | 139261 | 139303 | 221101 | 221119 | 221036 | 220913 | 215319 | 215384 | 216044 | 216036 | 294066 | 294017 | 1360.9301 | 23703.1445 | 1 | 219.6967 | 219.6967 | 219.6967 | 219.6967 | 102.8397 | 102.8397 | 102.8397 | 1240.8203 | 1130.8438 | 1073.5 | 850.7159 | 1084.1406 | 996.5927 | 970.0779 | 943.4253 | 921.655 | 904.9469 | 888.6241 | 867.1268 | 15.6 | 17.2 | 31.4294 | 16.6956 | 9.4478 | 6.439 | 4.5754 | 3.3193 | 2.4678 | 2.0517 | 2.0707 | 76.61 | 131.52 | 137.41 | 230.3 | 206.67 | 341.45 | 290.01 | 479.54 | 403.23 | 671.45 | 538.89 | 917.9 | 659.8 | 1111.9399 | 50.8 | 45.4 | 45.8359 | 0 | 31.288 | 32.2493 | -48.1007 | 31.288 | 4201268 | 1 |  |  | 3.8386 | 7.62 | 9.4879 | 11.5479 | 13.0343 | 16.1757 | 4.2114 | 8.362 | 9.681 | 12.1443 | 14.1506 | 16.6911 | 24.9843 | 24.8743 | 25.0148 | 25.0247 | 24.9234 | 24.5841 |  | 19382 | 798 | 12 |  | CC040A | 203 | 897 | 5 | 8 | 30.000002 | 0 | 0 | 1335.2072 | 1345.1 | 1201.0358 | 1137.1 | 1054.8572 | 1032.1571 | 969.3643 | 77.32 | 90.0157 | 91.4429 | 84.605 | 37.9121 | 70.4129 | 67.865 | 31.4294 | 16.6956 | 9.4478 | 6.439 | 4.5754 | 3.3193 | 2.4678 | 2.0517 | 0 | 0 | 0 | 0 | 0 | 0.1016 | 0.0254 | 0 | 0 | 0 | 0 | 0 | 0 | 0 | 0.06683 | 0.049757 | 0.039475 | 0.024362 | 0.021954 | 0.024584 | 0.021898 | -0.000143 | -0.000411 | -0.000972 | -0.000526 | 0.000144 | -0.011915 | -0.006794 | 0 | 0 | 0 | 0 | 0 | 0 | 0 | 0 | 0 | 0 | 0 | 0 | 0 | 0 | 0 | 0 | 0 | 0 | 0 | 0 | 0 | 0 | 0 | 0 | 0 | 0 | 0 | 0 | 0 | 0 | 0 | 0 | 0 | 0 | 0 | 0.420556 | 0.377251 | 0.339509 | 0.272136 | 0.428337 | 0.340412 | 0.29583 | -75 | -75 | -75 | -75 | -75 | 47 | -47 | -0.911691 | -0.901914 | -0.89398 | -0.8909 | -0.906186 | 0 | 0 |  | 1407.973 | 0 |  | 1414.2469 | 0 |  | 742.113 | 0 |  | 742.081 | 0 |  | 1403.325 | 0 |  | 1428.369 | 0 |  | 760.423 | 0 |  | 760.644 | 0 |  | 1400.683 | 0 |  | 1422.019 | 0 |  | 772.227 | 0 |  | 772.451 | 0 |  | 1536.573 | 0 |  | 1536.675 | 0 |  | 777.921 | 0 |  | 777.793 | 0 |  | 1450.594 | 0 |  | 1450.645 | 0 |  | 746.226 | 0 |  | 745.965 | 0 |  | 1494.714 | 0 |  | 1499.108 | 0 |  | 726.892 | 0.102 |  | 726.91 | 0.102 |  | 1447.521 | 0 |  | 1449.172 | 0 |  | 764.049 | 0.025 |  | 764.096 | 0.025 | 0 | 0 | 0 | 0 | 0 | 0 | 0 | 0 | 0 | 0 | 0 | 0 | 0 | 0 | 0 | 0 | 0 | 0 | 0 | 0 | 0 | 0 | 0 | 0 | 0 | 0 | 0 | 0 | 68.376825 | 67.64355 | 67.0485 | 66.8175 | 67.96395 | 0 | 0 | 0 | 0 | 0 | 0 | 0 | 0 | 0 | 68.376825 | 67.64355 | 67.0485 | 66.8175 | 67.96395 | 0 | 0
288 | E23082 | 2017-05-07 23:19 | 76.4284 | 75.3757 | 10 | 82 | 1.1169 | 1215.3553 | 17509 | 29 | 239517 | 239707 | 139105 | 139113 | 139261 | 139303 | 221101 | 221119 | 221036 | 220913 | 215319 | 215384 | 216044 | 216036 | 294066 | 294017 | 1360.9301 | 23720.623 | 1 | 221.2031 | 221.2031 | 221.2031 | 221.2031 | 104.3461 | 104.3461 | 104.3461 | 1241.9922 | 1147.7386 | 1092.6666 | 851.4592 | 1094.9918 | 1005.9078 | 977.9971 | 948.806 | 925.3766 | 906.721 | 888.71 | 864.9578 | 15.6 | 17.4 | 31.184 | 15.8513 | 8.8289 | 6.0357 | 4.3587 | 3.2311 | 2.4319 | 2.0531 | 2.0692 | 79.13 | 138.83 | 145.81 | 248.87 | 218.31 | 368.21 | 301.5 | 508.09 | 413.34 | 696.04 | 546.54 | 930.5 | 659.85 | 1114.97 | 49.9 | 45.4 | 44.3517 | 0 | 3.8952 | 18.3186 | -42.7952 | 3.8952 | 4201268 | 2 |  |  | 3.6779 | 7.4271 | 9.4071 | 11.4007 | 12.8336 | 16.1864 | 4.225 | 7.8938 | 9.6062 | 12.4425 | 13.39 | 17.035 | 24.954 | 24.8404 | 24.9514 | 25.0084 | 24.9821 | 24.8659 |  | 19382 | 798 | 13 |  | CC040A | 203 | 897 | 5 | 8 | 30.000002 | 0 | 0 | 1352.0072 | 1357.1215 | 1161.75 | 1073.7 | 1005.25 | 1002.1857 | 865.2571 | 79.5564 | 89.0257 | 101.1286 | 92.5329 | 48.2671 | 72.9629 | 33.7914 | 31.184 | 15.8513 | 8.8289 | 6.0357 | 4.3587 | 3.2311 | 2.4319 | 2.0531 | 0 | 0 | 0 | 0 | 0 | 0.1016 | 0.0254 | 0 | 0 | 0 | 0 | 0 | 0 | 0 | 0.072325 | 0.053852 | 0.04273 | 0.025139 | 0.022492 | 0.024977 | 0.022235 | -0.000143 | -0.000409 | -0.000969 | -0.000524 | 0.000144 | -0.013719 | -0.007884 | 0 | 0 | 0 | 0 | 0 | 0 | 0 | 0 | 0 | 0 | 0 | 0 | 0 | 0 | 0 | 0 | 0 | 0 | 0 | 0 | 0 | 0 | 0 | 0 | 0 | 0 | 0 | 0 | 0 | 0 | 0 | 0 | 0 | 0 | 0 | 0.417996 | 0.370509 | 0.327505 | 0.264628 | 0.420046 | 0.33609 | 0.295689 | -75 | -75 | -75 | -75 | -75 | 54 | -54 | -0.911014 | -0.901231 | -0.892947 | -0.889745 | -0.904933 | 0 | 0 |  | 1407.973 | 0 |  | 1414.2469 | 0 |  | 742.113 | 0 |  | 742.081 | 0 |  | 1403.325 | 0 |  | 1428.369 | 0 |  | 760.423 | 0 |  | 760.644 | 0 |  | 1400.683 | 0 |  | 1422.019 | 0 |  | 772.227 | 0 |  | 772.451 | 0 |  | 1536.573 | 0 |  | 1536.675 | 0 |  | 777.921 | 0 |  | 777.793 | 0 |  | 1450.594 | 0 |  | 1450.645 | 0 |  | 746.226 | 0 |  | 745.965 | 0 |  | 1494.714 | 0 |  | 1499.108 | 0 |  | 726.892 | 0.102 |  | 726.91 | 0.102 |  | 1447.521 | 0 |  | 1449.172 | 0 |  | 764.049 | 0.025 |  | 764.096 | 0.025 | 0 | 0 | 0 | 0 | 0 | 0 | 0 | 0 | 0 | 0 | 0 | 0 | 0 | 0 | 0 | 0 | 0 | 0 | 0 | 0 | 0 | 0 | 0 | 0 | 0 | 0 | 0 | 0 | 68.32605 | 67.592325 | 66.971025 | 66.730875 | 67.869975 | 0 | 0 | 0 | 0 | 0 | 0 | 0 | 0 | 0 | 68.32605 | 67.592325 | 66.971025 | 66.730875 | 67.869975 | 0 | 0
288 | E23083 | 2017-05-07 23:21 | 77.0992 | 75.8714 | 10 | 82 | 1.1169 | 1222.1592 | 17620 | 29 | 239517 | 239707 | 139105 | 139113 | 139261 | 139303 | 221101 | 221119 | 221036 | 220913 | 215319 | 215384 | 216044 | 216036 | 294066 | 294017 | 1360.9301 | 23739.1094 | 1 | 222.7178 | 222.7178 | 222.7178 | 222.7178 | 105.8609 | 105.8609 | 105.8609 | 1243.1641 | 1136.4011 | 1074.6666 | 852.1512 | 1088.1379 | 1000.2467 | 973.7051 | 945.813 | 922.6659 | 904.5807 | 887.3993 | 864.7283 | 15.4 | 17.2 | 30.6808 | 15.6178 | 8.7923 | 6.0894 | 4.4169 | 3.2551 | 2.4414 | 2.0545 | 2.0656 | 80.16 | 139.27 | 146.89 | 246.53 | 218.43 | 360.44 | 300.64 | 497.43 | 410.99 | 689.88 | 543.53 | 928.12 | 660.11 | 1113.9 | 49.6 | 45.5 | 44.8784 | 0 | 14.266 | 14.266 | -27.4585 | 14.266 | 4201268 | 1 |  |  | 3.5707 | 7.4071 | 9.4771 | 11.3221 | 12.6743 | 15.9079 | 3.9076 | 8.9595 | 9.8266 | 12.1203 | 13.7177 | 16.9582 | 25.0444 | 25.0424 | 25.0156 | 25.1929 | 25.0697 | 24.9266 |  | 19382 | 798 | 14 |  | CC040A | 203 | 897 | 5 | 8 | 30.000002 | 0 | 0 | 1383.6357 | 1363.8572 | 1144.2928 | 1070.6215 | 1026.1929 | 1027.1786 | 920.4572 | 83.78 | 98.0136 | 111.2186 | 107.9471 | 53.8136 | 76.7693 | 49.7171 | 30.6808 | 15.6178 | 8.7923 | 6.0894 | 4.4169 | 3.2551 | 2.4414 | 2.0545 | 0 | 0 | 0 | 0 | 0 | 0.1016 | 0.0254 | 0 | 0 | 0 | 0 | 0 | 0 | 0 | 0.077059 | 0.057325 | 0.045445 | 0.026184 | 0.023163 | 0.025449 | 0.022679 | -0.000143 | -0.000411 | -0.000972 | -0.000526 | 0.000144 | -0.015662 | -0.00912 | 0 | 0 | 0 | 0 | 0 | 0 | 0 | 0 | 0 | 0 | 0 | 0 | 0 | 0 | 0 | 0 | 0 | 0 | 0 | 0 | 0 | 0 | 0 | 0 | 0 | 0 | 0 | 0 | 0 | 0 | 0 | 0 | 0 | 0 | 0 | 0.417153 | 0.369826 | 0.327339 | 0.265183 | 0.421565 | 0.337237 | 0.295228 | -75 | -75 | -75 | -75 | -75 | 61 | -61 | -0.911302 | -0.901443 | -0.893192 | -0.89 | -0.9053 | 0 | 0 |  | 1407.973 | 0 |  | 1414.2469 | 0 |  | 742.113 | 0 |  | 742.081 | 0 |  | 1403.325 | 0 |  | 1428.369 | 0 |  | 760.423 | 0 |  | 760.644 | 0 |  | 1400.683 | 0 |  | 1422.019 | 0 |  | 772.227 | 0 |  | 772.451 | 0 |  | 1536.573 | 0 |  | 1536.675 | 0 |  | 777.921 | 0 |  | 777.793 | 0 |  | 1450.594 | 0 |  | 1450.645 | 0 |  | 746.226 | 0 |  | 745.965 | 0 |  | 1494.714 | 0 |  | 1499.108 | 0 |  | 726.892 | 0.102 |  | 726.91 | 0.102 |  | 1447.521 | 0 |  | 1449.172 | 0 |  | 764.049 | 0.025 |  | 764.096 | 0.025 | 0 | 0 | 0 | 0 | 0 | 0 | 0 | 0 | 0 | 0 | 0 | 0 | 0 | 0 | 0 | 0 | 0 | 0 | 0 | 0 | 0 | 0 | 0 | 0 | 0 | 0 | 0 | 0 | 68.34765 | 67.608225 | 66.9894 | 66.75 | 67.8975 | 0 | 0 | 0 | 0 | 0 | 0 | 0 | 0 | 0 | 68.34765 | 67.608225 | 66.9894 | 66.75 | 67.8975 | 0 | 0
288 | E23084 | 2017-05-07 23:22 | 77.6369 | 76.3741 | 15 | 85 | 1.1169 | 1268.3938 | 18305 | 29 | 239517 | 239707 | 139105 | 139113 | 139261 | 139303 | 221101 | 221119 | 221036 | 220913 | 215319 | 215384 | 216044 | 216036 | 294066 | 294017 | 1360.9301 | 23756.4902 | 1 | 224.2899 | 224.2899 | 224.2899 | 224.2899 | 107.4329 | 107.4329 | 107.4329 | 1239.6484 | 1141.79 | 1090.1666 | 853.5681 | 1087.4886 | 1001.3217 | 975.4318 | 948.2377 | 925.4551 | 907.8289 | 890.4004 | 867.9105 | 15.4 | 17.4 | 31.2535 | 15.7277 | 8.7455 | 5.984 | 4.3372 | 3.2017 | 2.4377 | 2.0549 | 2.0677 | 80.95 | 140.81 | 147.74 | 251.91 | 219.91 | 371.09 | 302.15 | 511.01 | 412.59 | 701.45 | 545.1 | 931.58 | 660.26 | 1113.86 | 49.5 | 45.3 | 46.8151 | 0 | 21.477 | 21.477 | -23.8813 | 21.477 | 4201268 | 2 |  |  | 3.6643 | 7.4421 | 9.6229 | 11.6686 | 13.1736 | 16.3621 | 3.9646 | 7.8342 | 9.6367 | 11.9722 | 14.0316 | 17.2494 | 24.9187 | 24.8671 | 24.9803 | 25.0628 | 24.9916 | 24.8729 |  | 19382 | 798 | 15 |  | CC040A | 203 | 897 | 5 | 8 | 30.000002 | 0 | 0 | 1395.8143 | 1367.0857 | 1157.5643 | 1058.6643 | 1004.5214 | 970.9929 | 915.8428 | 89.3843 | 108.0807 | 122.7564 | 119.2879 | 67.7507 | 73.0807 | 54.465 | 31.2535 | 15.7277 | 8.7455 | 5.984 | 4.3372 | 3.2017 | 2.4377 | 2.0549 | 0 | 0 | 0 | 0 | 0 | 0.1016 | 0.0254 | 0 | 0 | 0 | 0 | 0 | 0 | 0 | 0.080461 | 0.059847 | 0.047347 | 0.027182 | 0.024146 | 0.026125 | 0.023254 | -0.000143 | -0.000409 | -0.000969 | -0.000524 | 0.000144 | -0.017744 | -0.010467 | 0 | 0 | 0 | 0 | 0 | 0 | 0 | 0 | 0 | 0 | 0 | 0 | 0 | 0 | 0 | 0 | 0 | 0 | 0 | 0 | 0 | 0 | 0 | 0 | 0 | 0 | 0 | 0 | 0 | 0 | 0 | 0 | 0 | 0 | 0 | 0.416756 | 0.369313 | 0.326281 | 0.26442 | 0.420689 | 0.337004 | 0.295512 | -75 | -75 | -75 | -75 | -75 | 68 | -68 | -0.911173 | -0.901289 | -0.893062 | -0.889876 | -0.905177 | 0 | 0 |  | 1407.973 | 0 |  | 1414.2469 | 0 |  | 742.113 | 0 |  | 742.081 | 0 |  | 1403.325 | 0 |  | 1428.369 | 0 |  | 760.423 | 0 |  | 760.644 | 0 |  | 1400.683 | 0 |  | 1422.019 | 0 |  | 772.227 | 0 |  | 772.451 | 0 |  | 1536.573 | 0 |  | 1536.675 | 0 |  | 777.921 | 0 |  | 777.793 | 0 |  | 1450.594 | 0 |  | 1450.645 | 0 |  | 746.226 | 0 |  | 745.965 | 0 |  | 1494.714 | 0 |  | 1499.108 | 0 |  | 726.892 | 0.102 |  | 726.91 | 0.102 |  | 1447.521 | 0 |  | 1449.172 | 0 |  | 764.049 | 0.025 |  | 764.096 | 0.025 | 0 | 0 | 0 | 0 | 0 | 0 | 0 | 0 | 0 | 0 | 0 | 0 | 0 | 0 | 0 | 0 | 0 | 0 | 0 | 0 | 0 | 0 | 0 | 0 | 0 | 0 | 0 | 0 | 68.337975 | 67.596675 | 66.97965 | 66.7407 | 67.888275 | 0 | 0 | 0 | 0 | 0 | 0 | 0 | 0 | 0 | 68.337975 | 67.596675 | 66.97965 | 66.7407 | 67.888275 | 0 | 0
288 | E23085 | 2017-05-07 23:24 | 78.0422 | 76.8134 | 11 | 82 | 1.1433 | 1208.3522 | 17070 | 29 | 239517 | 239707 | 139105 | 139113 | 139261 | 139303 | 221101 | 221119 | 221036 | 220913 | 215319 | 215384 | 216044 | 216036 | 294066 | 294017 | 1360.9301 | 23772.959 | 1 | 225.8197 | 225.8197 | 225.8197 | 225.8197 | 108.9627 | 108.9627 | 108.9627 | 1238.4766 | 1130.7716 | 1080.5 | 848.4535 | 1076.1611 | 989.6453 | 964.7311 | 937.9903 | 915.9298 | 898.7962 | 882.3997 | 860.3766 | 15.6 | 17.4 | 30.7974 | 15.9599 | 8.9585 | 6.1317 | 4.4263 | 3.2392 | 2.4337 | 2.0513 | 2.0638 | 78.66 | 136.75 | 143.37 | 242.26 | 214.84 | 357.2 | 298.52 | 496.07 | 412.06 | 690.66 | 547.7 | 925.65 | 661.14 | 1113.92 | 51.5 | 45.5 | 47.0363 | 0 | 7.9205 | 7.9205 | -7.0331 | 7.9205 | 4201209 | 1 |  |  | 3.8314 | 7.6714 | 9.7779 | 11.885 | 13.2707 | 16.7693 | 4.1595 | 9.438 | 10.6823 | 12.4316 | 14.5696 | 17.6076 | 24.9839 | 25.0222 | 24.9801 | 25.1755 | 25.073 | 25.1711 |  | 19382 | 798 | 16 |  | CC060B | 203 | 878 | 5 | 5 | 30.000002 | 0 | 0 | 1432.9 | 1395.8429 | 1172.2643 | 1090.9 | 1044.2715 | 1025.3357 | 950.3286 | 79.505 | 96.4607 | 113.1964 | 116.2536 | 56.12 | 75.41 | 42.9807 | 30.7974 | 15.9599 | 8.9585 | 6.1317 | 4.4263 | 3.2392 | 2.4337 | 2.0513 | 0 | 0 | 0 | 0 | 0 | 0.1016 | 0.0254 | 0 | 0 | 0 | 0 | 0 | 0 | 0 | 0.075651 | 0.055827 | 0.043901 | 0.024829 | 0.022142 | 0.024572 | 0.02176 | -6.2e-05 | -0.000151 | -0.000333 | -0.000243 | 0.000167 | -0.017312 | -0.01025 | 0 | 0 | 0 | 0 | 0 | 0 | 0 | 0 | 0 | 0 | 0 | 0 | 0 | 0 | 0 | 0 | 0 | 0 | 0 | 0 | 0 | 0 | 0 | 0 | 0 | 0 | 0 | 0 | 0 | 0 | 0 | 0 | 0 | 0 | 0 | 0.41996 | 0.374941 | 0.335922 | 0.271273 | 0.430523 | 0.343976 | 0.301752 | -75 | -75 | -75 | -75 | -75 | 75 | -75 | -0.87811 | -0.86869 | -0.860959 | -0.857958 | -0.872734 | 0 | 0 |  | 1407.973 | 0 |  | 1414.2469 | 0 |  | 742.113 | 0 |  | 742.081 | 0 |  | 1403.325 | 0 |  | 1428.369 | 0 |  | 760.423 | 0 |  | 760.644 | 0 |  | 1400.683 | 0 |  | 1422.019 | 0 |  | 772.227 | 0 |  | 772.451 | 0 |  | 1536.573 | 0 |  | 1536.675 | 0 |  | 777.921 | 0 |  | 777.793 | 0 |  | 1450.594 | 0 |  | 1450.645 | 0 |  | 746.226 | 0 |  | 745.965 | 0 |  | 1494.714 | 0 |  | 1499.108 | 0 |  | 726.892 | 0.102 |  | 726.91 | 0.102 |  | 1447.521 | 0 |  | 1449.172 | 0 |  | 764.049 | 0.025 |  | 764.096 | 0.025 | 0 | 0 | 0 | 0 | 0 | 0 | 0 | 0 | 0 | 0 | 0 | 0 | 0 | 0 | 0 | 0 | 0 | 0 | 0 | 0 | 0 | 0 | 0 | 0 | 0 | 0 | 0 | 0 | 65.85825 | 65.15175 | 64.571925 | 64.34685 | 65.45505 | 0 | 0 | 0 | 0 | 0 | 0 | 0 | 0 | 0 | 65.85825 | 65.15175 | 64.571925 | 64.34685 | 65.45505 | 0 | 0
288 | E23086 | 2017-05-07 23:26 | 78.2196 | 77.1689 | 12 | 79 | 1.1433 | 1139.0743 | 15969 | 29 | 239517 | 239707 | 139105 | 139113 | 139261 | 139303 | 221101 | 221119 | 221036 | 220913 | 215319 | 215384 | 216044 | 216036 | 294066 | 294017 | 1360.9301 | 23789.9883 | 1 | 227.2618 | 227.2618 | 227.2618 | 227.2618 | 110.4048 | 110.4048 | 110.4048 | 1236.1328 | 1136.9944 | 1080.8334 | 852.6926 | 1085.5688 | 998.9468 | 973.6593 | 946.7842 | 924.2848 | 906.5784 | 890.2881 | 868.291 | 15.6 | 17.6 | 31.1385 | 16.1918 | 8.9604 | 6.0886 | 4.3963 | 3.2387 | 2.437 | 2.0523 | 2.0673 | 77.94 | 138.02 | 142.28 | 246.17 | 213.98 | 365.38 | 296.86 | 505.43 | 409.45 | 698.6 | 545.4 | 937.01 | 660.1 | 1113.87 | 50.2 | 45.4 | 44.1923 | 0 | 10.6117 | 10.6117 | -8.5562 | 10.6117 | 4201254 | 2 |  |  | 3.8636 | 7.6364 | 9.7186 | 11.6257 | 13.2143 | 16.8771 | 4.0763 | 7.8875 | 10.1363 | 11.9263 | 13.525 | 18.8563 | 24.9071 | 24.8579 | 24.9452 | 25.0534 | 25.0175 | 24.9171 |  | 19382 | 798 | 17 |  | CC060B | 203 | 870 | 5 | 5 | 30.000002 | 0 | 0 | 1481.5358 | 1435.6215 | 1204.2715 | 1096.0929 | 1029.9928 | 1047.6786 | 1006.1143 | 79.0493 | 84.0471 | 104.7014 | 92.805 | 47.5071 | 75.7521 | 51.565 | 31.1385 | 16.1918 | 8.9604 | 6.0886 | 4.3963 | 3.2387 | 2.437 | 2.0523 | 0 | 0 | 0 | 0 | 0 | 0.1016 | 0.0254 | 0 | 0 | 0 | 0 | 0 | 0 | 0 | 0.074357 | 0.054759 | 0.042897 | 0.024017 | 0.021497 | 0.024159 | 0.021308 | -4.6e-05 | -0.0001 | -0.000209 | -0.000101 | 0.00017 | -0.014327 | -0.008346 | 0 | 0 | 0 | 0 | 0 | 0 | 0 | 0 | 0 | 0 | 0 | 0 | 0 | 0 | 0 | 0 | 0 | 0 | 0 | 0 | 0 | 0 | 0 | 0 | 0 | 0 | 0 | 0 | 0 | 0 | 0 | 0 | 0 | 0 | 0 | 0.421105 | 0.376869 | 0.339782 | 0.274599 | 0.435414 | 0.34745 | 0.305266 | -75 | -75 | -75 | -75 | -75 | 68 | -68 | -0.863286 | -0.854018 | -0.846246 | -0.843235 | -0.857734 | 0 | 0 |  | 1407.973 | 0 |  | 1414.2469 | 0 |  | 742.113 | 0 |  | 742.081 | 0 |  | 1403.325 | 0 |  | 1428.369 | 0 |  | 760.423 | 0 |  | 760.644 | 0 |  | 1400.683 | 0 |  | 1422.019 | 0 |  | 772.227 | 0 |  | 772.451 | 0 |  | 1536.573 | 0 |  | 1536.675 | 0 |  | 777.921 | 0 |  | 777.793 | 0 |  | 1450.594 | 0 |  | 1450.645 | 0 |  | 746.226 | 0 |  | 745.965 | 0 |  | 1494.714 | 0 |  | 1499.108 | 0 |  | 726.892 | 0.102 |  | 726.91 | 0.102 |  | 1447.521 | 0 |  | 1449.172 | 0 |  | 764.049 | 0.025 |  | 764.096 | 0.025 | 0 | 0 | 0 | 0 | 0 | 0 | 0 | 0 | 0 | 0 | 0 | 0 | 0 | 0 | 0 | 0 | 0 | 0 | 0 | 0 | 0 | 0 | 0 | 0 | 0 | 0 | 0 | 0 | 64.74645 | 64.05135 | 63.46845 | 63.242625 | 64.33005 | 0 | 0 | 0 | 0 | 0 | 0 | 0 | 0 | 0 | 64.74645 | 64.05135 | 63.46845 | 63.242625 | 64.33005 | 0 | 0
288 | E23087 | 2017-05-07 23:27 | 78.2384 | 77.4321 | 18 | 81 | 1.1433 | 1191.6738 | 16717 | 29 | 239517 | 239707 | 139105 | 139113 | 139261 | 139303 | 221101 | 221119 | 221036 | 220913 | 215319 | 215384 | 216044 | 216036 | 294066 | 294017 | 1360.9301 | 23815.0508 | 1 | 228.7705 | 228.7705 | 228.7705 | 228.7705 | 111.9135 | 111.9135 | 111.9135 | 1236.1328 | 1130.2053 | 1081.6666 | 852.8411 | 1075.7384 | 988.8319 | 964.3137 | 938.2641 | 916.8927 | 900.7325 | 885.3814 | 863.3881 | 15.6 | 17.2 | 30.656 | 16.1678 | 9.0919 | 6.1989 | 4.4586 | 3.2478 | 2.4268 | 2.0543 | 2.0623 | 77.08 | 135.83 | 140.54 | 239.51 | 212.01 | 353.81 | 295.86 | 492.78 | 410.72 | 692.13 | 546.94 | 928.52 | 660.13 | 1114.85 | 50.2 | 45.7 | 45.1613 | 0 | 4.041 | 4.041 | -1.4567 | 4.041 | 4101072 | 1 |  |  | 3.9814 | 7.8514 | 9.84 | 11.7807 | 13.4893 | 17.0829 | 4.1937 | 9.3835 | 10.3759 | 12.8114 | 14.6114 | 17.9962 | 24.9302 | 24.9962 | 25.01 | 25.1168 | 24.9901 | 24.9138 |  | 19382 | 798 | 18 |  | CC060B | 203 | 870 | 5 | 5 | 30.000002 | 0 | 0 | 1453.2572 | 1418.7715 | 1200.2428 | 1122.4928 | 1071.05 | 1065 | 973.1286 | 60.8514 | 74.6036 | 76.5557 | 75.57 | 48.2893 | 76.2943 | 35.745 | 30.656 | 16.1678 | 9.0919 | 6.1989 | 4.4586 | 3.2478 | 2.4268 | 2.0543 | 0 | 0 | 0 | 0 | 0 | 0.1016 | 0.0254 | 0 | 0 | 0 | 0 | 0 | 0 | 0 | 0.075933 | 0.056045 | 0.043928 | 0.024636 | 0.022229 | 0.025168 | 0.022162 | -4.6e-05 | -0.0001 | -0.00021 | -0.000102 | 0.00017 | -0.012546 | -0.007278 | 0 | 0 | 0 | 0 | 0 | 0 | 0 | 0 | 0 | 0 | 0 | 0 | 0 | 0 | 0 | 0 | 0 | 0 | 0 | 0 | 0 | 0 | 0 | 0 | 0 | 0 | 0 | 0 | 0 | 0 | 0 | 0 | 0 | 0 | 0 | 0.42196 | 0.378054 | 0.341452 | 0.274764 | 0.433488 | 0.345857 | 0.304641 | -75 | -75 | -75 | -75 | -75 | 61 | -61 | -0.863788 | -0.854527 | -0.847057 | -0.844154 | -0.858709 | 0 | 0 |  | 1407.973 | 0 |  | 1414.2469 | 0 |  | 742.113 | 0 |  | 742.081 | 0 |  | 1403.325 | 0 |  | 1428.369 | 0 |  | 760.423 | 0 |  | 760.644 | 0 |  | 1400.683 | 0 |  | 1422.019 | 0 |  | 772.227 | 0 |  | 772.451 | 0 |  | 1536.573 | 0 |  | 1536.675 | 0 |  | 777.921 | 0 |  | 777.793 | 0 |  | 1450.594 | 0 |  | 1450.645 | 0 |  | 746.226 | 0 |  | 745.965 | 0 |  | 1494.714 | 0 |  | 1499.108 | 0 |  | 726.892 | 0.102 |  | 726.91 | 0.102 |  | 1447.521 | 0 |  | 1449.172 | 0 |  | 764.049 | 0.025 |  | 764.096 | 0.025 | 0 | 0 | 0 | 0 | 0 | 0 | 0 | 0 | 0 | 0 | 0 | 0 | 0 | 0 | 0 | 0 | 0 | 0 | 0 | 0 | 0 | 0 | 0 | 0 | 0 | 0 | 0 | 0 | 64.7841 | 64.089525 | 63.529275 | 63.31155 | 64.403175 | 0 | 0 | 0 | 0 | 0 | 0 | 0 | 0 | 0 | 64.7841 | 64.089525 | 63.529275 | 63.31155 | 64.403175 | 0 | 0

## F6top
[6 empty] | 0 | 1 | 2 | 3 | 4 | 5 | 6 | 7 | 8 | 9 | 10 | 11 | 12 | 13 | 14 | 15 | 16 | 17 | 18 | 19 | 20 | 21 | 22 | 23 | 24 | 25 | 26 | 27 | 28 | 29 | 30 | 31 | 32 | 33 | 34 | 35 | 36 | 37 | 38 | 39 | 40 | 41 | 42 | 43 | 44 | 45 | 46 | 47 | 48 | 49 | 50 | 51 | 52 | 53 | 54 | 55 | 56 | 57 | 58 | 59 | 60 | 61 | 62 | 63 | 64
ord_wdt | alpha | alpha/k | WROLL_SHIFT_POS_6 | Width1 | Width2 | -855.04 | -828.32 | -801.6 | -774.88 | -748.16 | -721.44 | -694.72 | -668 | -641.28 | -614.56 | -587.84 | -561.12 | -534.4 | -507.68 | -480.96 | -454.24 | -427.52 | -400.8 | -374.08 | -347.36 | -320.64 | -293.92 | -267.2 | -240.48 | -213.76 | -187.04 | -160.32 | -133.6 | -106.88 | -80.16 | -53.44 | -26.72 | 0 | 26.72 | 53.44 | 80.16 | 106.88 | 133.6 | 160.32 | 187.04 | 213.76 | 240.48 | 267.2 | 293.92 | 320.64 | 347.36 | 374.08 | 400.8 | 427.52 | 454.24 | 480.96 | 507.68 | 534.4 | 561.12 | 587.84 | 614.56 | 641.28 | 668 | 694.72 | 721.44 | 748.16 | 774.88 | 801.6 | 828.32 | 855.04
940 | 507.9847 | 0.001609746 | 0 | 470 | -470 | 0 | 0 | 0 | 0 | 0 | 0 | 0 | 0 | 0 | 0 | 0 | 0 | 0 | 0 | 0 | 0.001609746 | 0.001609746 | 0.001609746 | 0.001609746 | 0.001609746 | 0.001609746 | 0.001609746 | 0.001609746 | 0.001609746 | 0.001609746 | 0.001609746 | 0.001609746 | 0.001609746 | 0.001609746 | 0.001609746 | 0.001609746 | 0.001609746 | 0.001609746 | 0.001609746 | 0.001609746 | 0.001609746 | 0.001609746 | 0.001609746 | 0.001609746 | 0.001609746 | 0.001609746 | 0.001609746 | 0.001609746 | 0.001609746 | 0.001609746 | 0.001609746 | 0.001609746 | 0.001609746 | 0.001609746 | 0.001609746 | 0 | 0 | 0 | 0 | 0 | 0 | 0 | 0 | 0 | 0 | 0 | 0 | 0 | 0 | 0
940 | 523.4964 | 0.001658901 | 0 | 470 | -470 | 0 | 0 | 0 | 0 | 0 | 0 | 0 | 0 | 0 | 0 | 0 | 0 | 0 | 0 | 0 | 0.001658901 | 0.001658901 | 0.001658901 | 0.001658901 | 0.001658901 | 0.001658901 | 0.001658901 | 0.001658901 | 0.001658901 | 0.001658901 | 0.001658901 | 0.001658901 | 0.001658901 | 0.001658901 | 0.001658901 | 0.001658901 | 0.001658901 | 0.001658901 | 0.001658901 | 0.001658901 | 0.001658901 | 0.001658901 | 0.001658901 | 0.001658901 | 0.001658901 | 0.001658901 | 0.001658901 | 0.001658901 | 0.001658901 | 0.001658901 | 0.001658901 | 0.001658901 | 0.001658901 | 0.001658901 | 0.001658901 | 0 | 0 | 0 | 0 | 0 | 0 | 0 | 0 | 0 | 0 | 0 | 0 | 0 | 0 | 0
940 | 537.3467 | 0.001702791 | 0 | 470 | -470 | 0 | 0 | 0 | 0 | 0 | 0 | 0 | 0 | 0 | 0 | 0 | 0 | 0 | 0 | 0 | 0.001702791 | 0.001702791 | 0.001702791 | 0.001702791 | 0.001702791 | 0.001702791 | 0.001702791 | 0.001702791 | 0.001702791 | 0.001702791 | 0.001702791 | 0.001702791 | 0.001702791 | 0.001702791 | 0.001702791 | 0.001702791 | 0.001702791 | 0.001702791 | 0.001702791 | 0.001702791 | 0.001702791 | 0.001702791 | 0.001702791 | 0.001702791 | 0.001702791 | 0.001702791 | 0.001702791 | 0.001702791 | 0.001702791 | 0.001702791 | 0.001702791 | 0.001702791 | 0.001702791 | 0.001702791 | 0.001702791 | 0 | 0 | 0 | 0 | 0 | 0 | 0 | 0 | 0 | 0 | 0 | 0 | 0 | 0 | 0
940 | 531.8486 | 0.001685368 | 0 | 470 | -470 | 0 | 0 | 0 | 0 | 0 | 0 | 0 | 0 | 0 | 0 | 0 | 0 | 0 | 0 | 0 | 0.001685368 | 0.001685368 | 0.001685368 | 0.001685368 | 0.001685368 | 0.001685368 | 0.001685368 | 0.001685368 | 0.001685368 | 0.001685368 | 0.001685368 | 0.001685368 | 0.001685368 | 0.001685368 | 0.001685368 | 0.001685368 | 0.001685368 | 0.001685368 | 0.001685368 | 0.001685368 | 0.001685368 | 0.001685368 | 0.001685368 | 0.001685368 | 0.001685368 | 0.001685368 | 0.001685368 | 0.001685368 | 0.001685368 | 0.001685368 | 0.001685368 | 0.001685368 | 0.001685368 | 0.001685368 | 0.001685368 | 0 | 0 | 0 | 0 | 0 | 0 | 0 | 0 | 0 | 0 | 0 | 0 | 0 | 0 | 0
940 | 540.7802 | 0.001713671 | 0 | 470 | -470 | 0 | 0 | 0 | 0 | 0 | 0 | 0 | 0 | 0 | 0 | 0 | 0 | 0 | 0 | 0 | 0.001713671 | 0.001713671 | 0.001713671 | 0.001713671 | 0.001713671 | 0.001713671 | 0.001713671 | 0.001713671 | 0.001713671 | 0.001713671 | 0.001713671 | 0.001713671 | 0.001713671 | 0.001713671 | 0.001713671 | 0.001713671 | 0.001713671 | 0.001713671 | 0.001713671 | 0.001713671 | 0.001713671 | 0.001713671 | 0.001713671 | 0.001713671 | 0.001713671 | 0.001713671 | 0.001713671 | 0.001713671 | 0.001713671 | 0.001713671 | 0.001713671 | 0.001713671 | 0.001713671 | 0.001713671 | 0.001713671 | 0 | 0 | 0 | 0 | 0 | 0 | 0 | 0 | 0 | 0 | 0 | 0 | 0 | 0 | 0
940 | 535.7468 | 0.001697721 | -10 | 460 | -480 | 0 | 0 | 0 | 0 | 0 | 0 | 0 | 0 | 0 | 0 | 0 | 0 | 0 | 0 | 0 | 0.001697721 | 0.001697721 | 0.001697721 | 0.001697721 | 0.001697721 | 0.001697721 | 0.001697721 | 0.001697721 | 0.001697721 | 0.001697721 | 0.001697721 | 0.001697721 | 0.001697721 | 0.001697721 | 0.001697721 | 0.001697721 | 0.001697721 | 0.001697721 | 0.001697721 | 0.001697721 | 0.001697721 | 0.001697721 | 0.001697721 | 0.001697721 | 0.001697721 | 0.001697721 | 0.001697721 | 0.001697721 | 0.001697721 | 0.001697721 | 0.001697721 | 0.001697721 | 0.001697721 | 0.001697721 | 0.001697721 | 0 | 0 | 0 | 0 | 0 | 0 | 0 | 0 | 0 | 0 | 0 | 0 | 0 | 0 | 0
991 | 559.1925 | 0.001772018 | -20 | 475.5 | -515.5 | 0 | 0 | 0 | 0 | 0 | 0 | 0 | 0 | 0 | 0 | 0 | 0 | 0 | 0.001772018 | 0.001772018 | 0.001772018 | 0.001772018 | 0.001772018 | 0.001772018 | 0.001772018 | 0.001772018 | 0.001772018 | 0.001772018 | 0.001772018 | 0.001772018 | 0.001772018 | 0.001772018 | 0.001772018 | 0.001772018 | 0.001772018 | 0.001772018 | 0.001772018 | 0.001772018 | 0.001772018 | 0.001772018 | 0.001772018 | 0.001772018 | 0.001772018 | 0.001772018 | 0.001772018 | 0.001772018 | 0.001772018 | 0.001772018 | 0.001772018 | 0.001772018 | 0.001772018 | 0.001772018 | 0.001772018 | 0.001772018 | 0.001772018 | 0 | 0 | 0 | 0 | 0 | 0 | 0 | 0 | 0 | 0 | 0 | 0 | 0 | 0 | 0
1057 | 519.5476 | 0.001646388 | -30 | 498.5 | -558.5 | 0 | 0 | 0 | 0 | 0 | 0 | 0 | 0 | 0 | 0 | 0 | 0 | 0.001646388 | 0.001646388 | 0.001646388 | 0.001646388 | 0.001646388 | 0.001646388 | 0.001646388 | 0.001646388 | 0.001646388 | 0.001646388 | 0.001646388 | 0.001646388 | 0.001646388 | 0.001646388 | 0.001646388 | 0.001646388 | 0.001646388 | 0.001646388 | 0.001646388 | 0.001646388 | 0.001646388 | 0.001646388 | 0.001646388 | 0.001646388 | 0.001646388 | 0.001646388 | 0.001646388 | 0.001646388 | 0.001646388 | 0.001646388 | 0.001646388 | 0.001646388 | 0.001646388 | 0.001646388 | 0.001646388 | 0.001646388 | 0.001646388 | 0.001646388 | 0.001646388 | 0 | 0 | 0 | 0 | 0 | 0 | 0 | 0 | 0 | 0 | 0 | 0 | 0 | 0
1057 | 512.0364 | 0.001622586 | -40 | 488.5 | -568.5 | 0 | 0 | 0 | 0 | 0 | 0 | 0 | 0 | 0 | 0 | 0 | 0.001622586 | 0.001622586 | 0.001622586 | 0.001622586 | 0.001622586 | 0.001622586 | 0.001622586 | 0.001622586 | 0.001622586 | 0.001622586 | 0.001622586 | 0.001622586 | 0.001622586 | 0.001622586 | 0.001622586 | 0.001622586 | 0.001622586 | 0.001622586 | 0.001622586 | 0.001622586 | 0.001622586 | 0.001622586 | 0.001622586 | 0.001622586 | 0.001622586 | 0.001622586 | 0.001622586 | 0.001622586 | 0.001622586 | 0.001622586 | 0.001622586 | 0.001622586 | 0.001622586 | 0.001622586 | 0.001622586 | 0.001622586 | 0.001622586 | 0.001622586 | 0.001622586 | 0.001622586 | 0 | 0 | 0 | 0 | 0 | 0 | 0 | 0 | 0 | 0 | 0 | 0 | 0 | 0
1057 | 508.2705 | 0.001610652 | -47 | 481.5 | -575.5 | 0 | 0 | 0 | 0 | 0 | 0 | 0 | 0 | 0 | 0 | 0 | 0.001610652 | 0.001610652 | 0.001610652 | 0.001610652 | 0.001610652 | 0.001610652 | 0.001610652 | 0.001610652 | 0.001610652 | 0.001610652 | 0.001610652 | 0.001610652 | 0.001610652 | 0.001610652 | 0.001610652 | 0.001610652 | 0.001610652 | 0.001610652 | 0.001610652 | 0.001610652 | 0.001610652 | 0.001610652 | 0.001610652 | 0.001610652 | 0.001610652 | 0.001610652 | 0.001610652 | 0.001610652 | 0.001610652 | 0.001610652 | 0.001610652 | 0.001610652 | 0.001610652 | 0.001610652 | 0.001610652 | 0.001610652 | 0.001610652 | 0.001610652 | 0.001610652 | 0.001610652 | 0 | 0 | 0 | 0 | 0 | 0 | 0 | 0 | 0 | 0 | 0 | 0 | 0 | 0
1175 | 657.7387 | 0.0020843 | -54 | 533.5 | -641.5 | 0 | 0 | 0 | 0 | 0 | 0 | 0 | 0 | 0.0020843 | 0.0020843 | 0.0020843 | 0.0020843 | 0.0020843 | 0.0020843 | 0.0020843 | 0.0020843 | 0.0020843 | 0.0020843 | 0.0020843 | 0.0020843 | 0.0020843 | 0.0020843 | 0.0020843 | 0.0020843 | 0.0020843 | 0.0020843 | 0.0020843 | 0.0020843 | 0.0020843 | 0.0020843 | 0.0020843 | 0.0020843 | 0.0020843 | 0.0020843 | 0.0020843 | 0.0020843 | 0.0020843 | 0.0020843 | 0.0020843 | 0.0020843 | 0.0020843 | 0.0020843 | 0.0020843 | 0.0020843 | 0.0020843 | 0.0020843 | 0.0020843 | 0.0020843 | 0.0020843 | 0.0020843 | 0.0020843 | 0.0020843 | 0 | 0 | 0 | 0 | 0 | 0 | 0 | 0 | 0 | 0 | 0 | 0 | 0
1249 | 613.0505 | 0.001942688 | -61 | 563.5 | -685.5 | 0 | 0 | 0 | 0 | 0 | 0 | 0 | 0.001942688 | 0.001942688 | 0.001942688 | 0.001942688 | 0.001942688 | 0.001942688 | 0.001942688 | 0.001942688 | 0.001942688 | 0.001942688 | 0.001942688 | 0.001942688 | 0.001942688 | 0.001942688 | 0.001942688 | 0.001942688 | 0.001942688 | 0.001942688 | 0.001942688 | 0.001942688 | 0.001942688 | 0.001942688 | 0.001942688 | 0.001942688 | 0.001942688 | 0.001942688 | 0.001942688 | 0.001942688 | 0.001942688 | 0.001942688 | 0.001942688 | 0.001942688 | 0.001942688 | 0.001942688 | 0.001942688 | 0.001942688 | 0.001942688 | 0.001942688 | 0.001942688 | 0.001942688 | 0.001942688 | 0.001942688 | 0.001942688 | 0.001942688 | 0.001942688 | 0.001942688 | 0.001942688 | 0 | 0 | 0 | 0 | 0 | 0 | 0 | 0 | 0 | 0 | 0
1249 | 621.7413 | 0.001970228 | -68 | 556.5 | -692.5 | 0 | 0 | 0 | 0 | 0 | 0 | 0 | 0.001970228 | 0.001970228 | 0.001970228 | 0.001970228 | 0.001970228 | 0.001970228 | 0.001970228 | 0.001970228 | 0.001970228 | 0.001970228 | 0.001970228 | 0.001970228 | 0.001970228 | 0.001970228 | 0.001970228 | 0.001970228 | 0.001970228 | 0.001970228 | 0.001970228 | 0.001970228 | 0.001970228 | 0.001970228 | 0.001970228 | 0.001970228 | 0.001970228 | 0.001970228 | 0.001970228 | 0.001970228 | 0.001970228 | 0.001970228 | 0.001970228 | 0.001970228 | 0.001970228 | 0.001970228 | 0.001970228 | 0.001970228 | 0.001970228 | 0.001970228 | 0.001970228 | 0.001970228 | 0.001970228 | 0.001970228 | 0.001970228 | 0.001970228 | 0.001970228 | 0.001970228 | 0 | 0 | 0 | 0 | 0 | 0 | 0 | 0 | 0 | 0 | 0 | 0
1253 | 479.0352 | 0.001518009 | -75 | 551.5 | -701.5 | 0 | 0 | 0 | 0 | 0 | 0 | 0.001518009 | 0.001518009 | 0.001518009 | 0.001518009 | 0.001518009 | 0.001518009 | 0.001518009 | 0.001518009 | 0.001518009 | 0.001518009 | 0.001518009 | 0.001518009 | 0.001518009 | 0.001518009 | 0.001518009 | 0.001518009 | 0.001518009 | 0.001518009 | 0.001518009 | 0.001518009 | 0.001518009 | 0.001518009 | 0.001518009 | 0.001518009 | 0.001518009 | 0.001518009 | 0.001518009 | 0.001518009 | 0.001518009 | 0.001518009 | 0.001518009 | 0.001518009 | 0.001518009 | 0.001518009 | 0.001518009 | 0.001518009 | 0.001518009 | 0.001518009 | 0.001518009 | 0.001518009 | 0.001518009 | 0.001518009 | 0.001518009 | 0.001518009 | 0.001518009 | 0.001518009 | 0.001518009 | 0 | 0 | 0 | 0 | 0 | 0 | 0 | 0 | 0 | 0 | 0 | 0
1262 | 694.1379 | 0.002199645 | -68 | 563 | -699 | 0 | 0 | 0 | 0 | 0 | 0 | 0.002199645 | 0.002199645 | 0.002199645 | 0.002199645 | 0.002199645 | 0.002199645 | 0.002199645 | 0.002199645 | 0.002199645 | 0.002199645 | 0.002199645 | 0.002199645 | 0.002199645 | 0.002199645 | 0.002199645 | 0.002199645 | 0.002199645 | 0.002199645 | 0.002199645 | 0.002199645 | 0.002199645 | 0.002199645 | 0.002199645 | 0.002199645 | 0.002199645 | 0.002199645 | 0.002199645 | 0.002199645 | 0.002199645 | 0.002199645 | 0.002199645 | 0.002199645 | 0.002199645 | 0.002199645 | 0.002199645 | 0.002199645 | 0.002199645 | 0.002199645 | 0.002199645 | 0.002199645 | 0.002199645 | 0.002199645 | 0.002199645 | 0.002199645 | 0.002199645 | 0.002199645 | 0.002199645 | 0.002199645 | 0 | 0 | 0 | 0 | 0 | 0 | 0 | 0 | 0 | 0 | 0
1262 | 685.9678 | 0.002173755 | -61 | 570 | -692 | 0 | 0 | 0 | 0 | 0 | 0 | 0 | 0.002173755 | 0.002173755 | 0.002173755 | 0.002173755 | 0.002173755 | 0.002173755 | 0.002173755 | 0.002173755 | 0.002173755 | 0.002173755 | 0.002173755 | 0.002173755 | 0.002173755 | 0.002173755 | 0.002173755 | 0.002173755 | 0.002173755 | 0.002173755 | 0.002173755 | 0.002173755 | 0.002173755 | 0.002173755 | 0.002173755 | 0.002173755 | 0.002173755 | 0.002173755 | 0.002173755 | 0.002173755 | 0.002173755 | 0.002173755 | 0.002173755 | 0.002173755 | 0.002173755 | 0.002173755 | 0.002173755 | 0.002173755 | 0.002173755 | 0.002173755 | 0.002173755 | 0.002173755 | 0.002173755 | 0.002173755 | 0.002173755 | 0.002173755 | 0.002173755 | 0.002173755 | 0.002173755 | 0 | 0 | 0 | 0 | 0 | 0 | 0 | 0 | 0 | 0 | 0
1262 | 677.5832 | 0.002147185 | -54 | 577 | -685 | 0 | 0 | 0 | 0 | 0 | 0 | 0 | 0.002147185 | 0.002147185 | 0.002147185 | 0.002147185 | 0.002147185 | 0.002147185 | 0.002147185 | 0.002147185 | 0.002147185 | 0.002147185 | 0.002147185 | 0.002147185 | 0.002147185 | 0.002147185 | 0.002147185 | 0.002147185 | 0.002147185 | 0.002147185 | 0.002147185 | 0.002147185 | 0.002147185 | 0.002147185 | 0.002147185 | 0.002147185 | 0.002147185 | 0.002147185 | 0.002147185 | 0.002147185 | 0.002147185 | 0.002147185 | 0.002147185 | 0.002147185 | 0.002147185 | 0.002147185 | 0.002147185 | 0.002147185 | 0.002147185 | 0.002147185 | 0.002147185 | 0.002147185 | 0.002147185 | 0.002147185 | 0.002147185 | 0.002147185 | 0.002147185 | 0.002147185 | 0.002147185 | 0 | 0 | 0 | 0 | 0 | 0 | 0 | 0 | 0 | 0 | 0
1283 | 524.5304 | 0.001662178 | -47 | 594.5 | -688.5 | 0 | 0 | 0 | 0 | 0 | 0 | 0 | 0.001662178 | 0.001662178 | 0.001662178 | 0.001662178 | 0.001662178 | 0.001662178 | 0.001662178 | 0.001662178 | 0.001662178 | 0.001662178 | 0.001662178 | 0.001662178 | 0.001662178 | 0.001662178 | 0.001662178 | 0.001662178 | 0.001662178 | 0.001662178 | 0.001662178 | 0.001662178 | 0.001662178 | 0.001662178 | 0.001662178 | 0.001662178 | 0.001662178 | 0.001662178 | 0.001662178 | 0.001662178 | 0.001662178 | 0.001662178 | 0.001662178 | 0.001662178 | 0.001662178 | 0.001662178 | 0.001662178 | 0.001662178 | 0.001662178 | 0.001662178 | 0.001662178 | 0.001662178 | 0.001662178 | 0.001662178 | 0.001662178 | 0.001662178 | 0.001662178 | 0.001662178 | 0.001662178 | 0.001662178 | 0 | 0 | 0 | 0 | 0 | 0 | 0 | 0 | 0 | 0
1283 | 509.1845 | 0.001613548 | -40 | 601.5 | -681.5 | 0 | 0 | 0 | 0 | 0 | 0 | 0 | 0.001613548 | 0.001613548 | 0.001613548 | 0.001613548 | 0.001613548 | 0.001613548 | 0.001613548 | 0.001613548 | 0.001613548 | 0.001613548 | 0.001613548 | 0.001613548 | 0.001613548 | 0.001613548 | 0.001613548 | 0.001613548 | 0.001613548 | 0.001613548 | 0.001613548 | 0.001613548 | 0.001613548 | 0.001613548 | 0.001613548 | 0.001613548 | 0.001613548 | 0.001613548 | 0.001613548 | 0.001613548 | 0.001613548 | 0.001613548 | 0.001613548 | 0.001613548 | 0.001613548 | 0.001613548 | 0.001613548 | 0.001613548 | 0.001613548 | 0.001613548 | 0.001613548 | 0.001613548 | 0.001613548 | 0.001613548 | 0.001613548 | 0.001613548 | 0.001613548 | 0.001613548 | 0.001613548 | 0.001613548 | 0 | 0 | 0 | 0 | 0 | 0 | 0 | 0 | 0 | 0
1262 | 657.0372 | 0.002082077 | -30 | 601 | -661 | 0 | 0 | 0 | 0 | 0 | 0 | 0 | 0 | 0.002082077 | 0.002082077 | 0.002082077 | 0.002082077 | 0.002082077 | 0.002082077 | 0.002082077 | 0.002082077 | 0.002082077 | 0.002082077 | 0.002082077 | 0.002082077 | 0.002082077 | 0.002082077 | 0.002082077 | 0.002082077 | 0.002082077 | 0.002082077 | 0.002082077 | 0.002082077 | 0.002082077 | 0.002082077 | 0.002082077 | 0.002082077 | 0.002082077 | 0.002082077 | 0.002082077 | 0.002082077 | 0.002082077 | 0.002082077 | 0.002082077 | 0.002082077 | 0.002082077 | 0.002082077 | 0.002082077 | 0.002082077 | 0.002082077 | 0.002082077 | 0.002082077 | 0.002082077 | 0.002082077 | 0.002082077 | 0.002082077 | 0.002082077 | 0.002082077 | 0.002082077 | 0.002082077 | 0 | 0 | 0 | 0 | 0 | 0 | 0 | 0 | 0 | 0
1262 | 717.5782 | 0.002273924 | -20 | 611 | -651 | 0 | 0 | 0 | 0 | 0 | 0 | 0 | 0 | 0.002273924 | 0.002273924 | 0.002273924 | 0.002273924 | 0.002273924 | 0.002273924 | 0.002273924 | 0.002273924 | 0.002273924 | 0.002273924 | 0.002273924 | 0.002273924 | 0.002273924 | 0.002273924 | 0.002273924 | 0.002273924 | 0.002273924 | 0.002273924 | 0.002273924 | 0.002273924 | 0.002273924 | 0.002273924 | 0.002273924 | 0.002273924 | 0.002273924 | 0.002273924 | 0.002273924 | 0.002273924 | 0.002273924 | 0.002273924 | 0.002273924 | 0.002273924 | 0.002273924 | 0.002273924 | 0.002273924 | 0.002273924 | 0.002273924 | 0.002273924 | 0.002273924 | 0.002273924 | 0.002273924 | 0.002273924 | 0.002273924 | 0.002273924 | 0.002273924 | 0.002273924 | 0.002273924 | 0 | 0 | 0 | 0 | 0 | 0 | 0 | 0 | 0 | 0
1262 | 645.8915 | 0.002046758 | -10 | 621 | -641 | 0 | 0 | 0 | 0 | 0 | 0 | 0 | 0 | 0 | 0.002046758 | 0.002046758 | 0.002046758 | 0.002046758 | 0.002046758 | 0.002046758 | 0.002046758 | 0.002046758 | 0.002046758 | 0.002046758 | 0.002046758 | 0.002046758 | 0.002046758 | 0.002046758 | 0.002046758 | 0.002046758 | 0.002046758 | 0.002046758 | 0.002046758 | 0.002046758 | 0.002046758 | 0.002046758 | 0.002046758 | 0.002046758 | 0.002046758 | 0.002046758 | 0.002046758 | 0.002046758 | 0.002046758 | 0.002046758 | 0.002046758 | 0.002046758 | 0.002046758 | 0.002046758 | 0.002046758 | 0.002046758 | 0.002046758 | 0.002046758 | 0.002046758 | 0.002046758 | 0.002046758 | 0.002046758 | 0.002046758 | 0.002046758 | 0.002046758 | 0.002046758 | 0.002046758 | 0 | 0 | 0 | 0 | 0 | 0 | 0 | 0 | 0
1262 | 658.5588 | 0.002086899 | 0 | 631 | -631 | 0 | 0 | 0 | 0 | 0 | 0 | 0 | 0 | 0 | 0.002086899 | 0.002086899 | 0.002086899 | 0.002086899 | 0.002086899 | 0.002086899 | 0.002086899 | 0.002086899 | 0.002086899 | 0.002086899 | 0.002086899 | 0.002086899 | 0.002086899 | 0.002086899 | 0.002086899 | 0.002086899 | 0.002086899 | 0.002086899 | 0.002086899 | 0.002086899 | 0.002086899 | 0.002086899 | 0.002086899 | 0.002086899 | 0.002086899 | 0.002086899 | 0.002086899 | 0.002086899 | 0.002086899 | 0.002086899 | 0.002086899 | 0.002086899 | 0.002086899 | 0.002086899 | 0.002086899 | 0.002086899 | 0.002086899 | 0.002086899 | 0.002086899 | 0.002086899 | 0.002086899 | 0.002086899 | 0.002086899 | 0.002086899 | 0.002086899 | 0.002086899 | 0.002086899 | 0 | 0 | 0 | 0 | 0 | 0 | 0 | 0 | 0
1262 | 663.2996 | 0.002101922 | 10 | 641 | -621 | 0 | 0 | 0 | 0 | 0 | 0 | 0 | 0 | 0 | 0.002101922 | 0.002101922 | 0.002101922 | 0.002101922 | 0.002101922 | 0.002101922 | 0.002101922 | 0.002101922 | 0.002101922 | 0.002101922 | 0.002101922 | 0.002101922 | 0.002101922 | 0.002101922 | 0.002101922 | 0.002101922 | 0.002101922 | 0.002101922 | 0.002101922 | 0.002101922 | 0.002101922 | 0.002101922 | 0.002101922 | 0.002101922 | 0.002101922 | 0.002101922 | 0.002101922 | 0.002101922 | 0.002101922 | 0.002101922 | 0.002101922 | 0.002101922 | 0.002101922 | 0.002101922 | 0.002101922 | 0.002101922 | 0.002101922 | 0.002101922 | 0.002101922 | 0.002101922 | 0.002101922 | 0.002101922 | 0.002101922 | 0.002101922 | 0.002101922 | 0.002101922 | 0.002101922 | 0 | 0 | 0 | 0 | 0 | 0 | 0 | 0 | 0
1262 | 652.9399 | 0.002069093 | 20 | 651 | -611 | 0 | 0 | 0 | 0 | 0 | 0 | 0 | 0 | 0 | 0 | 0.002069093 | 0.002069093 | 0.002069093 | 0.002069093 | 0.002069093 | 0.002069093 | 0.002069093 | 0.002069093 | 0.002069093 | 0.002069093 | 0.002069093 | 0.002069093 | 0.002069093 | 0.002069093 | 0.002069093 | 0.002069093 | 0.002069093 | 0.002069093 | 0.002069093 | 0.002069093 | 0.002069093 | 0.002069093 | 0.002069093 | 0.002069093 | 0.002069093 | 0.002069093 | 0.002069093 | 0.002069093 | 0.002069093 | 0.002069093 | 0.002069093 | 0.002069093 | 0.002069093 | 0.002069093 | 0.002069093 | 0.002069093 | 0.002069093 | 0.002069093 | 0.002069093 | 0.002069093 | 0.002069093 | 0.002069093 | 0.002069093 | 0.002069093 | 0.002069093 | 0.002069093 | 0.002069093 | 0 | 0 | 0 | 0 | 0 | 0 | 0 | 0
1262 | 636.7544 | 0.002017803 | 30 | 661 | -601 | 0 | 0 | 0 | 0 | 0 | 0 | 0 | 0 | 0 | 0 | 0.002017803 | 0.002017803 | 0.002017803 | 0.002017803 | 0.002017803 | 0.002017803 | 0.002017803 | 0.002017803 | 0.002017803 | 0.002017803 | 0.002017803 | 0.002017803 | 0.002017803 | 0.002017803 | 0.002017803 | 0.002017803 | 0.002017803 | 0.002017803 | 0.002017803 | 0.002017803 | 0.002017803 | 0.002017803 | 0.002017803 | 0.002017803 | 0.002017803 | 0.002017803 | 0.002017803 | 0.002017803 | 0.002017803 | 0.002017803 | 0.002017803 | 0.002017803 | 0.002017803 | 0.002017803 | 0.002017803 | 0.002017803 | 0.002017803 | 0.002017803 | 0.002017803 | 0.002017803 | 0.002017803 | 0.002017803 | 0.002017803 | 0.002017803 | 0.002017803 | 0.002017803 | 0.002017803 | 0 | 0 | 0 | 0 | 0 | 0 | 0 | 0
1262 | 673.5085 | 0.002134273 | 40 | 671 | -591 | 0 | 0 | 0 | 0 | 0 | 0 | 0 | 0 | 0 | 0 | 0.002134273 | 0.002134273 | 0.002134273 | 0.002134273 | 0.002134273 | 0.002134273 | 0.002134273 | 0.002134273 | 0.002134273 | 0.002134273 | 0.002134273 | 0.002134273 | 0.002134273 | 0.002134273 | 0.002134273 | 0.002134273 | 0.002134273 | 0.002134273 | 0.002134273 | 0.002134273 | 0.002134273 | 0.002134273 | 0.002134273 | 0.002134273 | 0.002134273 | 0.002134273 | 0.002134273 | 0.002134273 | 0.002134273 | 0.002134273 | 0.002134273 | 0.002134273 | 0.002134273 | 0.002134273 | 0.002134273 | 0.002134273 | 0.002134273 | 0.002134273 | 0.002134273 | 0.002134273 | 0.002134273 | 0.002134273 | 0.002134273 | 0.002134273 | 0.002134273 | 0.002134273 | 0.002134273 | 0.002134273 | 0 | 0 | 0 | 0 | 0 | 0 | 0
1262 | 648.6482 | 0.002055493 | 47 | 678 | -584 | 0 | 0 | 0 | 0 | 0 | 0 | 0 | 0 | 0 | 0 | 0 | 0.002055493 | 0.002055493 | 0.002055493 | 0.002055493 | 0.002055493 | 0.002055493 | 0.002055493 | 0.002055493 | 0.002055493 | 0.002055493 | 0.002055493 | 0.002055493 | 0.002055493 | 0.002055493 | 0.002055493 | 0.002055493 | 0.002055493 | 0.002055493 | 0.002055493 | 0.002055493 | 0.002055493 | 0.002055493 | 0.002055493 | 0.002055493 | 0.002055493 | 0.002055493 | 0.002055493 | 0.002055493 | 0.002055493 | 0.002055493 | 0.002055493 | 0.002055493 | 0.002055493 | 0.002055493 | 0.002055493 | 0.002055493 | 0.002055493 | 0.002055493 | 0.002055493 | 0.002055493 | 0.002055493 | 0.002055493 | 0.002055493 | 0.002055493 | 0.002055493 | 0.002055493 | 0.002055493 | 0 | 0 | 0 | 0 | 0 | 0 | 0
1262 | 634.0095 | 0.002009105 | 54 | 685 | -577 | 0 | 0 | 0 | 0 | 0 | 0 | 0 | 0 | 0 | 0 | 0 | 0.002009105 | 0.002009105 | 0.002009105 | 0.002009105 | 0.002009105 | 0.002009105 | 0.002009105 | 0.002009105 | 0.002009105 | 0.002009105 | 0.002009105 | 0.002009105 | 0.002009105 | 0.002009105 | 0.002009105 | 0.002009105 | 0.002009105 | 0.002009105 | 0.002009105 | 0.002009105 | 0.002009105 | 0.002009105 | 0.002009105 | 0.002009105 | 0.002009105 | 0.002009105 | 0.002009105 | 0.002009105 | 0.002009105 | 0.002009105 | 0.002009105 | 0.002009105 | 0.002009105 | 0.002009105 | 0.002009105 | 0.002009105 | 0.002009105 | 0.002009105 | 0.002009105 | 0.002009105 | 0.002009105 | 0.002009105 | 0.002009105 | 0.002009105 | 0.002009105 | 0.002009105 | 0.002009105 | 0 | 0 | 0 | 0 | 0 | 0 | 0
1262 | 666.7354 | 0.002112809 | 61 | 692 | -570 | 0 | 0 | 0 | 0 | 0 | 0 | 0 | 0 | 0 | 0 | 0 | 0.002112809 | 0.002112809 | 0.002112809 | 0.002112809 | 0.002112809 | 0.002112809 | 0.002112809 | 0.002112809 | 0.002112809 | 0.002112809 | 0.002112809 | 0.002112809 | 0.002112809 | 0.002112809 | 0.002112809 | 0.002112809 | 0.002112809 | 0.002112809 | 0.002112809 | 0.002112809 | 0.002112809 | 0.002112809 | 0.002112809 | 0.002112809 | 0.002112809 | 0.002112809 | 0.002112809 | 0.002112809 | 0.002112809 | 0.002112809 | 0.002112809 | 0.002112809 | 0.002112809 | 0.002112809 | 0.002112809 | 0.002112809 | 0.002112809 | 0.002112809 | 0.002112809 | 0.002112809 | 0.002112809 | 0.002112809 | 0.002112809 | 0.002112809 | 0.002112809 | 0.002112809 | 0.002112809 | 0 | 0 | 0 | 0 | 0 | 0 | 0
1262 | 636.6987 | 0.002017627 | 68 | 699 | -563 | 0 | 0 | 0 | 0 | 0 | 0 | 0 | 0 | 0 | 0 | 0 | 0.002017627 | 0.002017627 | 0.002017627 | 0.002017627 | 0.002017627 | 0.002017627 | 0.002017627 | 0.002017627 | 0.002017627 | 0.002017627 | 0.002017627 | 0.002017627 | 0.002017627 | 0.002017627 | 0.002017627 | 0.002017627 | 0.002017627 | 0.002017627 | 0.002017627 | 0.002017627 | 0.002017627 | 0.002017627 | 0.002017627 | 0.002017627 | 0.002017627 | 0.002017627 | 0.002017627 | 0.002017627 | 0.002017627 | 0.002017627 | 0.002017627 | 0.002017627 | 0.002017627 | 0.002017627 | 0.002017627 | 0.002017627 | 0.002017627 | 0.002017627 | 0.002017627 | 0.002017627 | 0.002017627 | 0.002017627 | 0.002017627 | 0.002017627 | 0.002017627 | 0.002017627 | 0.002017627 | 0.002017627 | 0 | 0 | 0 | 0 | 0 | 0
1262 | 635.5217 | 0.002013897 | 75 | 706 | -556 | 0 | 0 | 0 | 0 | 0 | 0 | 0 | 0 | 0 | 0 | 0 | 0 | 0.002013897 | 0.002013897 | 0.002013897 | 0.002013897 | 0.002013897 | 0.002013897 | 0.002013897 | 0.002013897 | 0.002013897 | 0.002013897 | 0.002013897 | 0.002013897 | 0.002013897 | 0.002013897 | 0.002013897 | 0.002013897 | 0.002013897 | 0.002013897 | 0.002013897 | 0.002013897 | 0.002013897 | 0.002013897 | 0.002013897 | 0.002013897 | 0.002013897 | 0.002013897 | 0.002013897 | 0.002013897 | 0.002013897 | 0.002013897 | 0.002013897 | 0.002013897 | 0.002013897 | 0.002013897 | 0.002013897 | 0.002013897 | 0.002013897 | 0.002013897 | 0.002013897 | 0.002013897 | 0.002013897 | 0.002013897 | 0.002013897 | 0.002013897 | 0.002013897 | 0.002013897 | 0.002013897 | 0 | 0 | 0 | 0 | 0 | 0
1262 | 683.781 | 0.002166825 | 68 | 699 | -563 | 0 | 0 | 0 | 0 | 0 | 0 | 0 | 0 | 0 | 0 | 0 | 0.002166825 | 0.002166825 | 0.002166825 | 0.002166825 | 0.002166825 | 0.002166825 | 0.002166825 | 0.002166825 | 0.002166825 | 0.002166825 | 0.002166825 | 0.002166825 | 0.002166825 | 0.002166825 | 0.002166825 | 0.002166825 | 0.002166825 | 0.002166825 | 0.002166825 | 0.002166825 | 0.002166825 | 0.002166825 | 0.002166825 | 0.002166825 | 0.002166825 | 0.002166825 | 0.002166825 | 0.002166825 | 0.002166825 | 0.002166825 | 0.002166825 | 0.002166825 | 0.002166825 | 0.002166825 | 0.002166825 | 0.002166825 | 0.002166825 | 0.002166825 | 0.002166825 | 0.002166825 | 0.002166825 | 0.002166825 | 0.002166825 | 0.002166825 | 0.002166825 | 0.002166825 | 0.002166825 | 0.002166825 | 0 | 0 | 0 | 0 | 0 | 0
1262 | 649.4227 | 0.002057947 | 61 | 692 | -570 | 0 | 0 | 0 | 0 | 0 | 0 | 0 | 0 | 0 | 0 | 0 | 0.002057947 | 0.002057947 | 0.002057947 | 0.002057947 | 0.002057947 | 0.002057947 | 0.002057947 | 0.002057947 | 0.002057947 | 0.002057947 | 0.002057947 | 0.002057947 | 0.002057947 | 0.002057947 | 0.002057947 | 0.002057947 | 0.002057947 | 0.002057947 | 0.002057947 | 0.002057947 | 0.002057947 | 0.002057947 | 0.002057947 | 0.002057947 | 0.002057947 | 0.002057947 | 0.002057947 | 0.002057947 | 0.002057947 | 0.002057947 | 0.002057947 | 0.002057947 | 0.002057947 | 0.002057947 | 0.002057947 | 0.002057947 | 0.002057947 | 0.002057947 | 0.002057947 | 0.002057947 | 0.002057947 | 0.002057947 | 0.002057947 | 0.002057947 | 0.002057947 | 0.002057947 | 0.002057947 | 0 | 0 | 0 | 0 | 0 | 0 | 0
1245 | 740.0718 | 0.002345204 | 54 | 676.5 | -568.5 | 0 | 0 | 0 | 0 | 0 | 0 | 0 | 0 | 0 | 0 | 0 | 0.002345204 | 0.002345204 | 0.002345204 | 0.002345204 | 0.002345204 | 0.002345204 | 0.002345204 | 0.002345204 | 0.002345204 | 0.002345204 | 0.002345204 | 0.002345204 | 0.002345204 | 0.002345204 | 0.002345204 | 0.002345204 | 0.002345204 | 0.002345204 | 0.002345204 | 0.002345204 | 0.002345204 | 0.002345204 | 0.002345204 | 0.002345204 | 0.002345204 | 0.002345204 | 0.002345204 | 0.002345204 | 0.002345204 | 0.002345204 | 0.002345204 | 0.002345204 | 0.002345204 | 0.002345204 | 0.002345204 | 0.002345204 | 0.002345204 | 0.002345204 | 0.002345204 | 0.002345204 | 0.002345204 | 0.002345204 | 0.002345204 | 0.002345204 | 0.002345204 | 0.002345204 | 0.002345204 | 0 | 0 | 0 | 0 | 0 | 0 | 0
1245 | 753.014 | 0.002386217 | 47 | 669.5 | -575.5 | 0 | 0 | 0 | 0 | 0 | 0 | 0 | 0 | 0 | 0 | 0 | 0.002386217 | 0.002386217 | 0.002386217 | 0.002386217 | 0.002386217 | 0.002386217 | 0.002386217 | 0.002386217 | 0.002386217 | 0.002386217 | 0.002386217 | 0.002386217 | 0.002386217 | 0.002386217 | 0.002386217 | 0.002386217 | 0.002386217 | 0.002386217 | 0.002386217 | 0.002386217 | 0.002386217 | 0.002386217 | 0.002386217 | 0.002386217 | 0.002386217 | 0.002386217 | 0.002386217 | 0.002386217 | 0.002386217 | 0.002386217 | 0.002386217 | 0.002386217 | 0.002386217 | 0.002386217 | 0.002386217 | 0.002386217 | 0.002386217 | 0.002386217 | 0.002386217 | 0.002386217 | 0.002386217 | 0.002386217 | 0.002386217 | 0.002386217 | 0.002386217 | 0.002386217 | 0.002386217 | 0 | 0 | 0 | 0 | 0 | 0 | 0
1245 | 722.1111 | 0.002288289 | 40 | 662.5 | -582.5 | 0 | 0 | 0 | 0 | 0 | 0 | 0 | 0 | 0 | 0 | 0 | 0.002288289 | 0.002288289 | 0.002288289 | 0.002288289 | 0.002288289 | 0.002288289 | 0.002288289 | 0.002288289 | 0.002288289 | 0.002288289 | 0.002288289 | 0.002288289 | 0.002288289 | 0.002288289 | 0.002288289 | 0.002288289 | 0.002288289 | 0.002288289 | 0.002288289 | 0.002288289 | 0.002288289 | 0.002288289 | 0.002288289 | 0.002288289 | 0.002288289 | 0.002288289 | 0.002288289 | 0.002288289 | 0.002288289 | 0.002288289 | 0.002288289 | 0.002288289 | 0.002288289 | 0.002288289 | 0.002288289 | 0.002288289 | 0.002288289 | 0.002288289 | 0.002288289 | 0.002288289 | 0.002288289 | 0.002288289 | 0.002288289 | 0.002288289 | 0.002288289 | 0.002288289 | 0 | 0 | 0 | 0 | 0 | 0 | 0 | 0
1245 | 731.0514 | 0.002316619 | 30 | 652.5 | -592.5 | 0 | 0 | 0 | 0 | 0 | 0 | 0 | 0 | 0 | 0 | 0.002316619 | 0.002316619 | 0.002316619 | 0.002316619 | 0.002316619 | 0.002316619 | 0.002316619 | 0.002316619 | 0.002316619 | 0.002316619 | 0.002316619 | 0.002316619 | 0.002316619 | 0.002316619 | 0.002316619 | 0.002316619 | 0.002316619 | 0.002316619 | 0.002316619 | 0.002316619 | 0.002316619 | 0.002316619 | 0.002316619 | 0.002316619 | 0.002316619 | 0.002316619 | 0.002316619 | 0.002316619 | 0.002316619 | 0.002316619 | 0.002316619 | 0.002316619 | 0.002316619 | 0.002316619 | 0.002316619 | 0.002316619 | 0.002316619 | 0.002316619 | 0.002316619 | 0.002316619 | 0.002316619 | 0.002316619 | 0.002316619 | 0.002316619 | 0.002316619 | 0.002316619 | 0.002316619 | 0 | 0 | 0 | 0 | 0 | 0 | 0 | 0
1245 | 676.8404 | 0.002144831 | 20 | 642.5 | -602.5 | 0 | 0 | 0 | 0 | 0 | 0 | 0 | 0 | 0 | 0 | 0.002144831 | 0.002144831 | 0.002144831 | 0.002144831 | 0.002144831 | 0.002144831 | 0.002144831 | 0.002144831 | 0.002144831 | 0.002144831 | 0.002144831 | 0.002144831 | 0.002144831 | 0.002144831 | 0.002144831 | 0.002144831 | 0.002144831 | 0.002144831 | 0.002144831 | 0.002144831 | 0.002144831 | 0.002144831 | 0.002144831 | 0.002144831 | 0.002144831 | 0.002144831 | 0.002144831 | 0.002144831 | 0.002144831 | 0.002144831 | 0.002144831 | 0.002144831 | 0.002144831 | 0.002144831 | 0.002144831 | 0.002144831 | 0.002144831 | 0.002144831 | 0.002144831 | 0.002144831 | 0.002144831 | 0.002144831 | 0.002144831 | 0.002144831 | 0.002144831 | 0.002144831 | 0.002144831 | 0 | 0 | 0 | 0 | 0 | 0 | 0 | 0
1245 | 735.1094 | 0.002329479 | 10 | 632.5 | -612.5 | 0 | 0 | 0 | 0 | 0 | 0 | 0 | 0 | 0 | 0 | 0.002329479 | 0.002329479 | 0.002329479 | 0.002329479 | 0.002329479 | 0.002329479 | 0.002329479 | 0.002329479 | 0.002329479 | 0.002329479 | 0.002329479 | 0.002329479 | 0.002329479 | 0.002329479 | 0.002329479 | 0.002329479 | 0.002329479 | 0.002329479 | 0.002329479 | 0.002329479 | 0.002329479 | 0.002329479 | 0.002329479 | 0.002329479 | 0.002329479 | 0.002329479 | 0.002329479 | 0.002329479 | 0.002329479 | 0.002329479 | 0.002329479 | 0.002329479 | 0.002329479 | 0.002329479 | 0.002329479 | 0.002329479 | 0.002329479 | 0.002329479 | 0.002329479 | 0.002329479 | 0.002329479 | 0.002329479 | 0.002329479 | 0.002329479 | 0.002329479 | 0.002329479 | 0 | 0 | 0 | 0 | 0 | 0 | 0 | 0 | 0
1245 | 756.9331 | 0.002398636 | 0 | 622.5 | -622.5 | 0 | 0 | 0 | 0 | 0 | 0 | 0 | 0 | 0 | 0.002398636 | 0.002398636 | 0.002398636 | 0.002398636 | 0.002398636 | 0.002398636 | 0.002398636 | 0.002398636 | 0.002398636 | 0.002398636 | 0.002398636 | 0.002398636 | 0.002398636 | 0.002398636 | 0.002398636 | 0.002398636 | 0.002398636 | 0.002398636 | 0.002398636 | 0.002398636 | 0.002398636 | 0.002398636 | 0.002398636 | 0.002398636 | 0.002398636 | 0.002398636 | 0.002398636 | 0.002398636 | 0.002398636 | 0.002398636 | 0.002398636 | 0.002398636 | 0.002398636 | 0.002398636 | 0.002398636 | 0.002398636 | 0.002398636 | 0.002398636 | 0.002398636 | 0.002398636 | 0.002398636 | 0.002398636 | 0.002398636 | 0.002398636 | 0.002398636 | 0.002398636 | 0.002398636 | 0 | 0 | 0 | 0 | 0 | 0 | 0 | 0 | 0
1245 | 702.8408 | 0.002227223 | -10 | 612.5 | -632.5 | 0 | 0 | 0 | 0 | 0 | 0 | 0 | 0 | 0 | 0.002227223 | 0.002227223 | 0.002227223 | 0.002227223 | 0.002227223 | 0.002227223 | 0.002227223 | 0.002227223 | 0.002227223 | 0.002227223 | 0.002227223 | 0.002227223 | 0.002227223 | 0.002227223 | 0.002227223 | 0.002227223 | 0.002227223 | 0.002227223 | 0.002227223 | 0.002227223 | 0.002227223 | 0.002227223 | 0.002227223 | 0.002227223 | 0.002227223 | 0.002227223 | 0.002227223 | 0.002227223 | 0.002227223 | 0.002227223 | 0.002227223 | 0.002227223 | 0.002227223 | 0.002227223 | 0.002227223 | 0.002227223 | 0.002227223 | 0.002227223 | 0.002227223 | 0.002227223 | 0.002227223 | 0.002227223 | 0.002227223 | 0.002227223 | 0.002227223 | 0.002227223 | 0 | 0 | 0 | 0 | 0 | 0 | 0 | 0 | 0 | 0
1245 | 724.0261 | 0.002294357 | -20 | 602.5 | -642.5 | 0 | 0 | 0 | 0 | 0 | 0 | 0 | 0 | 0.002294357 | 0.002294357 | 0.002294357 | 0.002294357 | 0.002294357 | 0.002294357 | 0.002294357 | 0.002294357 | 0.002294357 | 0.002294357 | 0.002294357 | 0.002294357 | 0.002294357 | 0.002294357 | 0.002294357 | 0.002294357 | 0.002294357 | 0.002294357 | 0.002294357 | 0.002294357 | 0.002294357 | 0.002294357 | 0.002294357 | 0.002294357 | 0.002294357 | 0.002294357 | 0.002294357 | 0.002294357 | 0.002294357 | 0.002294357 | 0.002294357 | 0.002294357 | 0.002294357 | 0.002294357 | 0.002294357 | 0.002294357 | 0.002294357 | 0.002294357 | 0.002294357 | 0.002294357 | 0.002294357 | 0.002294357 | 0.002294357 | 0.002294357 | 0.002294357 | 0.002294357 | 0.002294357 | 0 | 0 | 0 | 0 | 0 | 0 | 0 | 0 | 0 | 0
1245 | 719.1089 | 0.002278775 | -30 | 592.5 | -652.5 | 0 | 0 | 0 | 0 | 0 | 0 | 0 | 0 | 0.002278775 | 0.002278775 | 0.002278775 | 0.002278775 | 0.002278775 | 0.002278775 | 0.002278775 | 0.002278775 | 0.002278775 | 0.002278775 | 0.002278775 | 0.002278775 | 0.002278775 | 0.002278775 | 0.002278775 | 0.002278775 | 0.002278775 | 0.002278775 | 0.002278775 | 0.002278775 | 0.002278775 | 0.002278775 | 0.002278775 | 0.002278775 | 0.002278775 | 0.002278775 | 0.002278775 | 0.002278775 | 0.002278775 | 0.002278775 | 0.002278775 | 0.002278775 | 0.002278775 | 0.002278775 | 0.002278775 | 0.002278775 | 0.002278775 | 0.002278775 | 0.002278775 | 0.002278775 | 0.002278775 | 0.002278775 | 0.002278775 | 0.002278775 | 0.002278775 | 0.002278775 | 0.002278775 | 0 | 0 | 0 | 0 | 0 | 0 | 0 | 0 | 0 | 0
1245 | 713.2516 | 0.002260214 | -40 | 582.5 | -662.5 | 0 | 0 | 0 | 0 | 0 | 0 | 0 | 0 | 0.002260214 | 0.002260214 | 0.002260214 | 0.002260214 | 0.002260214 | 0.002260214 | 0.002260214 | 0.002260214 | 0.002260214 | 0.002260214 | 0.002260214 | 0.002260214 | 0.002260214 | 0.002260214 | 0.002260214 | 0.002260214 | 0.002260214 | 0.002260214 | 0.002260214 | 0.002260214 | 0.002260214 | 0.002260214 | 0.002260214 | 0.002260214 | 0.002260214 | 0.002260214 | 0.002260214 | 0.002260214 | 0.002260214 | 0.002260214 | 0.002260214 | 0.002260214 | 0.002260214 | 0.002260214 | 0.002260214 | 0.002260214 | 0.002260214 | 0.002260214 | 0.002260214 | 0.002260214 | 0.002260214 | 0.002260214 | 0.002260214 | 0.002260214 | 0.002260214 | 0.002260214 | 0 | 0 | 0 | 0 | 0 | 0 | 0 | 0 | 0 | 0 | 0
1245 | 696.5819 | 0.00220739 | -47 | 575.5 | -669.5 | 0 | 0 | 0 | 0 | 0 | 0 | 0 | 0.00220739 | 0.00220739 | 0.00220739 | 0.00220739 | 0.00220739 | 0.00220739 | 0.00220739 | 0.00220739 | 0.00220739 | 0.00220739 | 0.00220739 | 0.00220739 | 0.00220739 | 0.00220739 | 0.00220739 | 0.00220739 | 0.00220739 | 0.00220739 | 0.00220739 | 0.00220739 | 0.00220739 | 0.00220739 | 0.00220739 | 0.00220739 | 0.00220739 | 0.00220739 | 0.00220739 | 0.00220739 | 0.00220739 | 0.00220739 | 0.00220739 | 0.00220739 | 0.00220739 | 0.00220739 | 0.00220739 | 0.00220739 | 0.00220739 | 0.00220739 | 0.00220739 | 0.00220739 | 0.00220739 | 0.00220739 | 0.00220739 | 0.00220739 | 0.00220739 | 0.00220739 | 0.00220739 | 0 | 0 | 0 | 0 | 0 | 0 | 0 | 0 | 0 | 0 | 0
1245 | 720.8547 | 0.002284308 | -54 | 568.5 | -676.5 | 0 | 0 | 0 | 0 | 0 | 0 | 0 | 0.002284308 | 0.002284308 | 0.002284308 | 0.002284308 | 0.002284308 | 0.002284308 | 0.002284308 | 0.002284308 | 0.002284308 | 0.002284308 | 0.002284308 | 0.002284308 | 0.002284308 | 0.002284308 | 0.002284308 | 0.002284308 | 0.002284308 | 0.002284308 | 0.002284308 | 0.002284308 | 0.002284308 | 0.002284308 | 0.002284308 | 0.002284308 | 0.002284308 | 0.002284308 | 0.002284308 | 0.002284308 | 0.002284308 | 0.002284308 | 0.002284308 | 0.002284308 | 0.002284308 | 0.002284308 | 0.002284308 | 0.002284308 | 0.002284308 | 0.002284308 | 0.002284308 | 0.002284308 | 0.002284308 | 0.002284308 | 0.002284308 | 0.002284308 | 0.002284308 | 0.002284308 | 0.002284308 | 0 | 0 | 0 | 0 | 0 | 0 | 0 | 0 | 0 | 0 | 0
1245 | 728.3987 | 0.002308214 | -61 | 561.5 | -683.5 | 0 | 0 | 0 | 0 | 0 | 0 | 0 | 0.002308214 | 0.002308214 | 0.002308214 | 0.002308214 | 0.002308214 | 0.002308214 | 0.002308214 | 0.002308214 | 0.002308214 | 0.002308214 | 0.002308214 | 0.002308214 | 0.002308214 | 0.002308214 | 0.002308214 | 0.002308214 | 0.002308214 | 0.002308214 | 0.002308214 | 0.002308214 | 0.002308214 | 0.002308214 | 0.002308214 | 0.002308214 | 0.002308214 | 0.002308214 | 0.002308214 | 0.002308214 | 0.002308214 | 0.002308214 | 0.002308214 | 0.002308214 | 0.002308214 | 0.002308214 | 0.002308214 | 0.002308214 | 0.002308214 | 0.002308214 | 0.002308214 | 0.002308214 | 0.002308214 | 0.002308214 | 0.002308214 | 0.002308214 | 0.002308214 | 0.002308214 | 0.002308214 | 0 | 0 | 0 | 0 | 0 | 0 | 0 | 0 | 0 | 0 | 0
1154 | 959.5055 | 0.003040565 | -68 | 509 | -645 | 0 | 0 | 0 | 0 | 0 | 0 | 0 | 0 | 0.003040565 | 0.003040565 | 0.003040565 | 0.003040565 | 0.003040565 | 0.003040565 | 0.003040565 | 0.003040565 | 0.003040565 | 0.003040565 | 0.003040565 | 0.003040565 | 0.003040565 | 0.003040565 | 0.003040565 | 0.003040565 | 0.003040565 | 0.003040565 | 0.003040565 | 0.003040565 | 0.003040565 | 0.003040565 | 0.003040565 | 0.003040565 | 0.003040565 | 0.003040565 | 0.003040565 | 0.003040565 | 0.003040565 | 0.003040565 | 0.003040565 | 0.003040565 | 0.003040565 | 0.003040565 | 0.003040565 | 0.003040565 | 0.003040565 | 0.003040565 | 0.003040565 | 0.003040565 | 0.003040565 | 0.003040565 | 0.003040565 | 0.003040565 | 0 | 0 | 0 | 0 | 0 | 0 | 0 | 0 | 0 | 0 | 0 | 0 | 0
1154 | 945.4143 | 0.002995912 | -75 | 502 | -652 | 0 | 0 | 0 | 0 | 0 | 0 | 0 | 0 | 0.002995912 | 0.002995912 | 0.002995912 | 0.002995912 | 0.002995912 | 0.002995912 | 0.002995912 | 0.002995912 | 0.002995912 | 0.002995912 | 0.002995912 | 0.002995912 | 0.002995912 | 0.002995912 | 0.002995912 | 0.002995912 | 0.002995912 | 0.002995912 | 0.002995912 | 0.002995912 | 0.002995912 | 0.002995912 | 0.002995912 | 0.002995912 | 0.002995912 | 0.002995912 | 0.002995912 | 0.002995912 | 0.002995912 | 0.002995912 | 0.002995912 | 0.002995912 | 0.002995912 | 0.002995912 | 0.002995912 | 0.002995912 | 0.002995912 | 0.002995912 | 0.002995912 | 0.002995912 | 0.002995912 | 0.002995912 | 0.002995912 | 0 | 0 | 0 | 0 | 0 | 0 | 0 | 0 | 0 | 0 | 0 | 0 | 0 | 0
1154 | 951.8543 | 0.003016319 | -68 | 509 | -645 | 0 | 0 | 0 | 0 | 0 | 0 | 0 | 0 | 0.003016319 | 0.003016319 | 0.003016319 | 0.003016319 | 0.003016319 | 0.003016319 | 0.003016319 | 0.003016319 | 0.003016319 | 0.003016319 | 0.003016319 | 0.003016319 | 0.003016319 | 0.003016319 | 0.003016319 | 0.003016319 | 0.003016319 | 0.003016319 | 0.003016319 | 0.003016319 | 0.003016319 | 0.003016319 | 0.003016319 | 0.003016319 | 0.003016319 | 0.003016319 | 0.003016319 | 0.003016319 | 0.003016319 | 0.003016319 | 0.003016319 | 0.003016319 | 0.003016319 | 0.003016319 | 0.003016319 | 0.003016319 | 0.003016319 | 0.003016319 | 0.003016319 | 0.003016319 | 0.003016319 | 0.003016319 | 0.003016319 | 0.003016319 | 0 | 0 | 0 | 0 | 0 | 0 | 0 | 0 | 0 | 0 | 0 | 0 | 0
1154 | 904.7306 | 0.002866989 | -61 | 516 | -638 | 0 | 0 | 0 | 0 | 0 | 0 | 0 | 0 | 0 | 0.002866989 | 0.002866989 | 0.002866989 | 0.002866989 | 0.002866989 | 0.002866989 | 0.002866989 | 0.002866989 | 0.002866989 | 0.002866989 | 0.002866989 | 0.002866989 | 0.002866989 | 0.002866989 | 0.002866989 | 0.002866989 | 0.002866989 | 0.002866989 | 0.002866989 | 0.002866989 | 0.002866989 | 0.002866989 | 0.002866989 | 0.002866989 | 0.002866989 | 0.002866989 | 0.002866989 | 0.002866989 | 0.002866989 | 0.002866989 | 0.002866989 | 0.002866989 | 0.002866989 | 0.002866989 | 0.002866989 | 0.002866989 | 0.002866989 | 0.002866989 | 0.002866989 | 0.002866989 | 0.002866989 | 0.002866989 | 0.002866989 | 0 | 0 | 0 | 0 | 0 | 0 | 0 | 0 | 0 | 0 | 0 | 0 | 0
1154 | 941.8145 | 0.002984504 | -54 | 523 | -631 | 0 | 0 | 0 | 0 | 0 | 0 | 0 | 0 | 0 | 0.002984504 | 0.002984504 | 0.002984504 | 0.002984504 | 0.002984504 | 0.002984504 | 0.002984504 | 0.002984504 | 0.002984504 | 0.002984504 | 0.002984504 | 0.002984504 | 0.002984504 | 0.002984504 | 0.002984504 | 0.002984504 | 0.002984504 | 0.002984504 | 0.002984504 | 0.002984504 | 0.002984504 | 0.002984504 | 0.002984504 | 0.002984504 | 0.002984504 | 0.002984504 | 0.002984504 | 0.002984504 | 0.002984504 | 0.002984504 | 0.002984504 | 0.002984504 | 0.002984504 | 0.002984504 | 0.002984504 | 0.002984504 | 0.002984504 | 0.002984504 | 0.002984504 | 0.002984504 | 0.002984504 | 0.002984504 | 0.002984504 | 0 | 0 | 0 | 0 | 0 | 0 | 0 | 0 | 0 | 0 | 0 | 0 | 0
1154 | 936.4687 | 0.002967564 | -47 | 530 | -624 | 0 | 0 | 0 | 0 | 0 | 0 | 0 | 0 | 0 | 0.002967564 | 0.002967564 | 0.002967564 | 0.002967564 | 0.002967564 | 0.002967564 | 0.002967564 | 0.002967564 | 0.002967564 | 0.002967564 | 0.002967564 | 0.002967564 | 0.002967564 | 0.002967564 | 0.002967564 | 0.002967564 | 0.002967564 | 0.002967564 | 0.002967564 | 0.002967564 | 0.002967564 | 0.002967564 | 0.002967564 | 0.002967564 | 0.002967564 | 0.002967564 | 0.002967564 | 0.002967564 | 0.002967564 | 0.002967564 | 0.002967564 | 0.002967564 | 0.002967564 | 0.002967564 | 0.002967564 | 0.002967564 | 0.002967564 | 0.002967564 | 0.002967564 | 0.002967564 | 0.002967564 | 0.002967564 | 0.002967564 | 0 | 0 | 0 | 0 | 0 | 0 | 0 | 0 | 0 | 0 | 0 | 0 | 0
1091 | 950.0991 | 0.003010757 | -40 | 505.5 | -585.5 | 0 | 0 | 0 | 0 | 0 | 0 | 0 | 0 | 0 | 0 | 0 | 0.003010757 | 0.003010757 | 0.003010757 | 0.003010757 | 0.003010757 | 0.003010757 | 0.003010757 | 0.003010757 | 0.003010757 | 0.003010757 | 0.003010757 | 0.003010757 | 0.003010757 | 0.003010757 | 0.003010757 | 0.003010757 | 0.003010757 | 0.003010757 | 0.003010757 | 0.003010757 | 0.003010757 | 0.003010757 | 0.003010757 | 0.003010757 | 0.003010757 | 0.003010757 | 0.003010757 | 0.003010757 | 0.003010757 | 0.003010757 | 0.003010757 | 0.003010757 | 0.003010757 | 0.003010757 | 0.003010757 | 0.003010757 | 0.003010757 | 0.003010757 | 0.003010757 | 0.003010757 | 0 | 0 | 0 | 0 | 0 | 0 | 0 | 0 | 0 | 0 | 0 | 0 | 0 | 0
1091 | 903.6926 | 0.0028637 | -30 | 515.5 | -575.5 | 0 | 0 | 0 | 0 | 0 | 0 | 0 | 0 | 0 | 0 | 0 | 0.0028637 | 0.0028637 | 0.0028637 | 0.0028637 | 0.0028637 | 0.0028637 | 0.0028637 | 0.0028637 | 0.0028637 | 0.0028637 | 0.0028637 | 0.0028637 | 0.0028637 | 0.0028637 | 0.0028637 | 0.0028637 | 0.0028637 | 0.0028637 | 0.0028637 | 0.0028637 | 0.0028637 | 0.0028637 | 0.0028637 | 0.0028637 | 0.0028637 | 0.0028637 | 0.0028637 | 0.0028637 | 0.0028637 | 0.0028637 | 0.0028637 | 0.0028637 | 0.0028637 | 0.0028637 | 0.0028637 | 0.0028637 | 0.0028637 | 0.0028637 | 0.0028637 | 0.0028637 | 0.0028637 | 0 | 0 | 0 | 0 | 0 | 0 | 0 | 0 | 0 | 0 | 0 | 0 | 0
1018 | 1298.291 | 0.004114138 | -20 | 489 | -529 | 0 | 0 | 0 | 0 | 0 | 0 | 0 | 0 | 0 | 0 | 0 | 0 | 0 | 0.004114138 | 0.004114138 | 0.004114138 | 0.004114138 | 0.004114138 | 0.004114138 | 0.004114138 | 0.004114138 | 0.004114138 | 0.004114138 | 0.004114138 | 0.004114138 | 0.004114138 | 0.004114138 | 0.004114138 | 0.004114138 | 0.004114138 | 0.004114138 | 0.004114138 | 0.004114138 | 0.004114138 | 0.004114138 | 0.004114138 | 0.004114138 | 0.004114138 | 0.004114138 | 0.004114138 | 0.004114138 | 0.004114138 | 0.004114138 | 0.004114138 | 0.004114138 | 0.004114138 | 0.004114138 | 0.004114138 | 0.004114138 | 0.004114138 | 0.004114138 | 0 | 0 | 0 | 0 | 0 | 0 | 0 | 0 | 0 | 0 | 0 | 0 | 0 | 0
1018 | 1230.827 | 0.003900354 | -10 | 499 | -519 | 0 | 0 | 0 | 0 | 0 | 0 | 0 | 0 | 0 | 0 | 0 | 0 | 0 | 0.003900354 | 0.003900354 | 0.003900354 | 0.003900354 | 0.003900354 | 0.003900354 | 0.003900354 | 0.003900354 | 0.003900354 | 0.003900354 | 0.003900354 | 0.003900354 | 0.003900354 | 0.003900354 | 0.003900354 | 0.003900354 | 0.003900354 | 0.003900354 | 0.003900354 | 0.003900354 | 0.003900354 | 0.003900354 | 0.003900354 | 0.003900354 | 0.003900354 | 0.003900354 | 0.003900354 | 0.003900354 | 0.003900354 | 0.003900354 | 0.003900354 | 0.003900354 | 0.003900354 | 0.003900354 | 0.003900354 | 0.003900354 | 0.003900354 | 0.003900354 | 0 | 0 | 0 | 0 | 0 | 0 | 0 | 0 | 0 | 0 | 0 | 0 | 0 | 0
1018 | 1191.429 | 0.003775503 | 0 | 509 | -509 | 0 | 0 | 0 | 0 | 0 | 0 | 0 | 0 | 0 | 0 | 0 | 0 | 0 | 0.003775503 | 0.003775503 | 0.003775503 | 0.003775503 | 0.003775503 | 0.003775503 | 0.003775503 | 0.003775503 | 0.003775503 | 0.003775503 | 0.003775503 | 0.003775503 | 0.003775503 | 0.003775503 | 0.003775503 | 0.003775503 | 0.003775503 | 0.003775503 | 0.003775503 | 0.003775503 | 0.003775503 | 0.003775503 | 0.003775503 | 0.003775503 | 0.003775503 | 0.003775503 | 0.003775503 | 0.003775503 | 0.003775503 | 0.003775503 | 0.003775503 | 0.003775503 | 0.003775503 | 0.003775503 | 0.003775503 | 0.003775503 | 0.003775503 | 0.003775503 | 0.003775503 | 0 | 0 | 0 | 0 | 0 | 0 | 0 | 0 | 0 | 0 | 0 | 0 | 0
1018 | 1248.094 | 0.003955069 | 10 | 519 | -499 | 0 | 0 | 0 | 0 | 0 | 0 | 0 | 0 | 0 | 0 | 0 | 0 | 0 | 0 | 0.003955069 | 0.003955069 | 0.003955069 | 0.003955069 | 0.003955069 | 0.003955069 | 0.003955069 | 0.003955069 | 0.003955069 | 0.003955069 | 0.003955069 | 0.003955069 | 0.003955069 | 0.003955069 | 0.003955069 | 0.003955069 | 0.003955069 | 0.003955069 | 0.003955069 | 0.003955069 | 0.003955069 | 0.003955069 | 0.003955069 | 0.003955069 | 0.003955069 | 0.003955069 | 0.003955069 | 0.003955069 | 0.003955069 | 0.003955069 | 0.003955069 | 0.003955069 | 0.003955069 | 0.003955069 | 0.003955069 | 0.003955069 | 0.003955069 | 0.003955069 | 0 | 0 | 0 | 0 | 0 | 0 | 0 | 0 | 0 | 0 | 0 | 0 | 0
1018 | 1214.069 | 0.003847247 | 20 | 529 | -489 | 0 | 0 | 0 | 0 | 0 | 0 | 0 | 0 | 0 | 0 | 0 | 0 | 0 | 0 | 0.003847247 | 0.003847247 | 0.003847247 | 0.003847247 | 0.003847247 | 0.003847247 | 0.003847247 | 0.003847247 | 0.003847247 | 0.003847247 | 0.003847247 | 0.003847247 | 0.003847247 | 0.003847247 | 0.003847247 | 0.003847247 | 0.003847247 | 0.003847247 | 0.003847247 | 0.003847247 | 0.003847247 | 0.003847247 | 0.003847247 | 0.003847247 | 0.003847247 | 0.003847247 | 0.003847247 | 0.003847247 | 0.003847247 | 0.003847247 | 0.003847247 | 0.003847247 | 0.003847247 | 0.003847247 | 0.003847247 | 0.003847247 | 0.003847247 | 0.003847247 | 0 | 0 | 0 | 0 | 0 | 0 | 0 | 0 | 0 | 0 | 0 | 0 | 0
1018 | 1237.745 | 0.003922274 | 30 | 539 | -479 | 0 | 0 | 0 | 0 | 0 | 0 | 0 | 0 | 0 | 0 | 0 | 0 | 0 | 0 | 0 | 0.003922274 | 0.003922274 | 0.003922274 | 0.003922274 | 0.003922274 | 0.003922274 | 0.003922274 | 0.003922274 | 0.003922274 | 0.003922274 | 0.003922274 | 0.003922274 | 0.003922274 | 0.003922274 | 0.003922274 | 0.003922274 | 0.003922274 | 0.003922274 | 0.003922274 | 0.003922274 | 0.003922274 | 0.003922274 | 0.003922274 | 0.003922274 | 0.003922274 | 0.003922274 | 0.003922274 | 0.003922274 | 0.003922274 | 0.003922274 | 0.003922274 | 0.003922274 | 0.003922274 | 0.003922274 | 0.003922274 | 0.003922274 | 0.003922274 | 0.003922274 | 0 | 0 | 0 | 0 | 0 | 0 | 0 | 0 | 0 | 0 | 0 | 0
1018 | 1172.389 | 0.00371517 | 40 | 549 | -469 | 0 | 0 | 0 | 0 | 0 | 0 | 0 | 0 | 0 | 0 | 0 | 0 | 0 | 0 | 0 | 0.00371517 | 0.00371517 | 0.00371517 | 0.00371517 | 0.00371517 | 0.00371517 | 0.00371517 | 0.00371517 | 0.00371517 | 0.00371517 | 0.00371517 | 0.00371517 | 0.00371517 | 0.00371517 | 0.00371517 | 0.00371517 | 0.00371517 | 0.00371517 | 0.00371517 | 0.00371517 | 0.00371517 | 0.00371517 | 0.00371517 | 0.00371517 | 0.00371517 | 0.00371517 | 0.00371517 | 0.00371517 | 0.00371517 | 0.00371517 | 0.00371517 | 0.00371517 | 0.00371517 | 0.00371517 | 0.00371517 | 0.00371517 | 0.00371517 | 0.00371517 | 0 | 0 | 0 | 0 | 0 | 0 | 0 | 0 | 0 | 0 | 0 | 0
1018 | 1162.563 | 0.003684031 | 47 | 556 | -462 | 0 | 0 | 0 | 0 | 0 | 0 | 0 | 0 | 0 | 0 | 0 | 0 | 0 | 0 | 0 | 0.003684031 | 0.003684031 | 0.003684031 | 0.003684031 | 0.003684031 | 0.003684031 | 0.003684031 | 0.003684031 | 0.003684031 | 0.003684031 | 0.003684031 | 0.003684031 | 0.003684031 | 0.003684031 | 0.003684031 | 0.003684031 | 0.003684031 | 0.003684031 | 0.003684031 | 0.003684031 | 0.003684031 | 0.003684031 | 0.003684031 | 0.003684031 | 0.003684031 | 0.003684031 | 0.003684031 | 0.003684031 | 0.003684031 | 0.003684031 | 0.003684031 | 0.003684031 | 0.003684031 | 0.003684031 | 0.003684031 | 0.003684031 | 0.003684031 | 0.003684031 | 0 | 0 | 0 | 0 | 0 | 0 | 0 | 0 | 0 | 0 | 0 | 0
1018 | 1128.963 | 0.003577557 | 54 | 563 | -455 | 0 | 0 | 0 | 0 | 0 | 0 | 0 | 0 | 0 | 0 | 0 | 0 | 0 | 0 | 0 | 0.003577557 | 0.003577557 | 0.003577557 | 0.003577557 | 0.003577557 | 0.003577557 | 0.003577557 | 0.003577557 | 0.003577557 | 0.003577557 | 0.003577557 | 0.003577557 | 0.003577557 | 0.003577557 | 0.003577557 | 0.003577557 | 0.003577557 | 0.003577557 | 0.003577557 | 0.003577557 | 0.003577557 | 0.003577557 | 0.003577557 | 0.003577557 | 0.003577557 | 0.003577557 | 0.003577557 | 0.003577557 | 0.003577557 | 0.003577557 | 0.003577557 | 0.003577557 | 0.003577557 | 0.003577557 | 0.003577557 | 0.003577557 | 0.003577557 | 0.003577557 | 0.003577557 | 0 | 0 | 0 | 0 | 0 | 0 | 0 | 0 | 0 | 0 | 0
1018 | 1210.336 | 0.00383542 | 61 | 570 | -448 | 0 | 0 | 0 | 0 | 0 | 0 | 0 | 0 | 0 | 0 | 0 | 0 | 0 | 0 | 0 | 0 | 0.00383542 | 0.00383542 | 0.00383542 | 0.00383542 | 0.00383542 | 0.00383542 | 0.00383542 | 0.00383542 | 0.00383542 | 0.00383542 | 0.00383542 | 0.00383542 | 0.00383542 | 0.00383542 | 0.00383542 | 0.00383542 | 0.00383542 | 0.00383542 | 0.00383542 | 0.00383542 | 0.00383542 | 0.00383542 | 0.00383542 | 0.00383542 | 0.00383542 | 0.00383542 | 0.00383542 | 0.00383542 | 0.00383542 | 0.00383542 | 0.00383542 | 0.00383542 | 0.00383542 | 0.00383542 | 0.00383542 | 0.00383542 | 0.00383542 | 0.00383542 | 0 | 0 | 0 | 0 | 0 | 0 | 0 | 0 | 0 | 0 | 0
1018 | 1167.746 | 0.003700454 | 68 | 577 | -441 | 0 | 0 | 0 | 0 | 0 | 0 | 0 | 0 | 0 | 0 | 0 | 0 | 0 | 0 | 0 | 0 | 0.003700454 | 0.003700454 | 0.003700454 | 0.003700454 | 0.003700454 | 0.003700454 | 0.003700454 | 0.003700454 | 0.003700454 | 0.003700454 | 0.003700454 | 0.003700454 | 0.003700454 | 0.003700454 | 0.003700454 | 0.003700454 | 0.003700454 | 0.003700454 | 0.003700454 | 0.003700454 | 0.003700454 | 0.003700454 | 0.003700454 | 0.003700454 | 0.003700454 | 0.003700454 | 0.003700454 | 0.003700454 | 0.003700454 | 0.003700454 | 0.003700454 | 0.003700454 | 0.003700454 | 0.003700454 | 0.003700454 | 0.003700454 | 0.003700454 | 0.003700454 | 0 | 0 | 0 | 0 | 0 | 0 | 0 | 0 | 0 | 0 | 0
1018 | 1156.32 | 0.003664249 | 75 | 584 | -434 | 0 | 0 | 0 | 0 | 0 | 0 | 0 | 0 | 0 | 0 | 0 | 0 | 0 | 0 | 0 | 0 | 0.003664249 | 0.003664249 | 0.003664249 | 0.003664249 | 0.003664249 | 0.003664249 | 0.003664249 | 0.003664249 | 0.003664249 | 0.003664249 | 0.003664249 | 0.003664249 | 0.003664249 | 0.003664249 | 0.003664249 | 0.003664249 | 0.003664249 | 0.003664249 | 0.003664249 | 0.003664249 | 0.003664249 | 0.003664249 | 0.003664249 | 0.003664249 | 0.003664249 | 0.003664249 | 0.003664249 | 0.003664249 | 0.003664249 | 0.003664249 | 0.003664249 | 0.003664249 | 0.003664249 | 0.003664249 | 0.003664249 | 0.003664249 | 0.003664249 | 0.003664249 | 0 | 0 | 0 | 0 | 0 | 0 | 0 | 0 | 0 | 0 | 0
1018 | 1107.568 | 0.003509757 | 68 | 577 | -441 | 0 | 0 | 0 | 0 | 0 | 0 | 0 | 0 | 0 | 0 | 0 | 0 | 0 | 0 | 0 | 0 | 0.003509757 | 0.003509757 | 0.003509757 | 0.003509757 | 0.003509757 | 0.003509757 | 0.003509757 | 0.003509757 | 0.003509757 | 0.003509757 | 0.003509757 | 0.003509757 | 0.003509757 | 0.003509757 | 0.003509757 | 0.003509757 | 0.003509757 | 0.003509757 | 0.003509757 | 0.003509757 | 0.003509757 | 0.003509757 | 0.003509757 | 0.003509757 | 0.003509757 | 0.003509757 | 0.003509757 | 0.003509757 | 0.003509757 | 0.003509757 | 0.003509757 | 0.003509757 | 0.003509757 | 0.003509757 | 0.003509757 | 0.003509757 | 0.003509757 | 0.003509757 | 0 | 0 | 0 | 0 | 0 | 0 | 0 | 0 | 0 | 0 | 0
1018 | 1136.154 | 0.003600345 | 61 | 570 | -448 | 0 | 0 | 0 | 0 | 0 | 0 | 0 | 0 | 0 | 0 | 0 | 0 | 0 | 0 | 0 | 0 | 0.003600345 | 0.003600345 | 0.003600345 | 0.003600345 | 0.003600345 | 0.003600345 | 0.003600345 | 0.003600345 | 0.003600345 | 0.003600345 | 0.003600345 | 0.003600345 | 0.003600345 | 0.003600345 | 0.003600345 | 0.003600345 | 0.003600345 | 0.003600345 | 0.003600345 | 0.003600345 | 0.003600345 | 0.003600345 | 0.003600345 | 0.003600345 | 0.003600345 | 0.003600345 | 0.003600345 | 0.003600345 | 0.003600345 | 0.003600345 | 0.003600345 | 0.003600345 | 0.003600345 | 0.003600345 | 0.003600345 | 0.003600345 | 0.003600345 | 0.003600345 | 0 | 0 | 0 | 0 | 0 | 0 | 0 | 0 | 0 | 0 | 0
1018 | 1138.966 | 0.003609257 | 54 | 563 | -455 | 0 | 0 | 0 | 0 | 0 | 0 | 0 | 0 | 0 | 0 | 0 | 0 | 0 | 0 | 0 | 0.003609257 | 0.003609257 | 0.003609257 | 0.003609257 | 0.003609257 | 0.003609257 | 0.003609257 | 0.003609257 | 0.003609257 | 0.003609257 | 0.003609257 | 0.003609257 | 0.003609257 | 0.003609257 | 0.003609257 | 0.003609257 | 0.003609257 | 0.003609257 | 0.003609257 | 0.003609257 | 0.003609257 | 0.003609257 | 0.003609257 | 0.003609257 | 0.003609257 | 0.003609257 | 0.003609257 | 0.003609257 | 0.003609257 | 0.003609257 | 0.003609257 | 0.003609257 | 0.003609257 | 0.003609257 | 0.003609257 | 0.003609257 | 0.003609257 | 0.003609257 | 0.003609257 | 0 | 0 | 0 | 0 | 0 | 0 | 0 | 0 | 0 | 0 | 0
965 | 973.0465 | 0.003083475 | 47 | 529.5 | -435.5 | 0 | 0 | 0 | 0 | 0 | 0 | 0 | 0 | 0 | 0 | 0 | 0 | 0 | 0 | 0 | 0 | 0.003083475 | 0.003083475 | 0.003083475 | 0.003083475 | 0.003083475 | 0.003083475 | 0.003083475 | 0.003083475 | 0.003083475 | 0.003083475 | 0.003083475 | 0.003083475 | 0.003083475 | 0.003083475 | 0.003083475 | 0.003083475 | 0.003083475 | 0.003083475 | 0.003083475 | 0.003083475 | 0.003083475 | 0.003083475 | 0.003083475 | 0.003083475 | 0.003083475 | 0.003083475 | 0.003083475 | 0.003083475 | 0.003083475 | 0.003083475 | 0.003083475 | 0.003083475 | 0.003083475 | 0.003083475 | 0.003083475 | 0.003083475 | 0 | 0 | 0 | 0 | 0 | 0 | 0 | 0 | 0 | 0 | 0 | 0 | 0
956 | 1075.022 | 0.003406624 | 40 | 518 | -438 | 0 | 0 | 0 | 0 | 0 | 0 | 0 | 0 | 0 | 0 | 0 | 0 | 0 | 0 | 0 | 0 | 0.003406624 | 0.003406624 | 0.003406624 | 0.003406624 | 0.003406624 | 0.003406624 | 0.003406624 | 0.003406624 | 0.003406624 | 0.003406624 | 0.003406624 | 0.003406624 | 0.003406624 | 0.003406624 | 0.003406624 | 0.003406624 | 0.003406624 | 0.003406624 | 0.003406624 | 0.003406624 | 0.003406624 | 0.003406624 | 0.003406624 | 0.003406624 | 0.003406624 | 0.003406624 | 0.003406624 | 0.003406624 | 0.003406624 | 0.003406624 | 0.003406624 | 0.003406624 | 0.003406624 | 0.003406624 | 0.003406624 | 0.003406624 | 0 | 0 | 0 | 0 | 0 | 0 | 0 | 0 | 0 | 0 | 0 | 0 | 0
938 | 779.1583 | 0.002469065 | 30 | 499 | -439 | 0 | 0 | 0 | 0 | 0 | 0 | 0 | 0 | 0 | 0 | 0 | 0 | 0 | 0 | 0 | 0 | 0.002469065 | 0.002469065 | 0.002469065 | 0.002469065 | 0.002469065 | 0.002469065 | 0.002469065 | 0.002469065 | 0.002469065 | 0.002469065 | 0.002469065 | 0.002469065 | 0.002469065 | 0.002469065 | 0.002469065 | 0.002469065 | 0.002469065 | 0.002469065 | 0.002469065 | 0.002469065 | 0.002469065 | 0.002469065 | 0.002469065 | 0.002469065 | 0.002469065 | 0.002469065 | 0.002469065 | 0.002469065 | 0.002469065 | 0.002469065 | 0.002469065 | 0.002469065 | 0.002469065 | 0.002469065 | 0.002469065 | 0 | 0 | 0 | 0 | 0 | 0 | 0 | 0 | 0 | 0 | 0 | 0 | 0 | 0
940 | 774.0182 | 0.002452776 | 20 | 490 | -450 | 0 | 0 | 0 | 0 | 0 | 0 | 0 | 0 | 0 | 0 | 0 | 0 | 0 | 0 | 0 | 0 | 0.002452776 | 0.002452776 | 0.002452776 | 0.002452776 | 0.002452776 | 0.002452776 | 0.002452776 | 0.002452776 | 0.002452776 | 0.002452776 | 0.002452776 | 0.002452776 | 0.002452776 | 0.002452776 | 0.002452776 | 0.002452776 | 0.002452776 | 0.002452776 | 0.002452776 | 0.002452776 | 0.002452776 | 0.002452776 | 0.002452776 | 0.002452776 | 0.002452776 | 0.002452776 | 0.002452776 | 0.002452776 | 0.002452776 | 0.002452776 | 0.002452776 | 0.002452776 | 0.002452776 | 0.002452776 | 0.002452776 | 0 | 0 | 0 | 0 | 0 | 0 | 0 | 0 | 0 | 0 | 0 | 0 | 0 | 0
940 | 746.1171 | 0.002364361 | 10 | 480 | -460 | 0 | 0 | 0 | 0 | 0 | 0 | 0 | 0 | 0 | 0 | 0 | 0 | 0 | 0 | 0 | 0.002364361 | 0.002364361 | 0.002364361 | 0.002364361 | 0.002364361 | 0.002364361 | 0.002364361 | 0.002364361 | 0.002364361 | 0.002364361 | 0.002364361 | 0.002364361 | 0.002364361 | 0.002364361 | 0.002364361 | 0.002364361 | 0.002364361 | 0.002364361 | 0.002364361 | 0.002364361 | 0.002364361 | 0.002364361 | 0.002364361 | 0.002364361 | 0.002364361 | 0.002364361 | 0.002364361 | 0.002364361 | 0.002364361 | 0.002364361 | 0.002364361 | 0.002364361 | 0.002364361 | 0.002364361 | 0.002364361 | 0 | 0 | 0 | 0 | 0 | 0 | 0 | 0 | 0 | 0 | 0 | 0 | 0 | 0 | 0
940 | 758.1604 | 0.002402525 | 0 | 470 | -470 | 0 | 0 | 0 | 0 | 0 | 0 | 0 | 0 | 0 | 0 | 0 | 0 | 0 | 0 | 0 | 0.002402525 | 0.002402525 | 0.002402525 | 0.002402525 | 0.002402525 | 0.002402525 | 0.002402525 | 0.002402525 | 0.002402525 | 0.002402525 | 0.002402525 | 0.002402525 | 0.002402525 | 0.002402525 | 0.002402525 | 0.002402525 | 0.002402525 | 0.002402525 | 0.002402525 | 0.002402525 | 0.002402525 | 0.002402525 | 0.002402525 | 0.002402525 | 0.002402525 | 0.002402525 | 0.002402525 | 0.002402525 | 0.002402525 | 0.002402525 | 0.002402525 | 0.002402525 | 0.002402525 | 0.002402525 | 0.002402525 | 0 | 0 | 0 | 0 | 0 | 0 | 0 | 0 | 0 | 0 | 0 | 0 | 0 | 0 | 0
940 | 790.8711 | 0.002506182 | -10 | 460 | -480 | 0 | 0 | 0 | 0 | 0 | 0 | 0 | 0 | 0 | 0 | 0 | 0 | 0 | 0 | 0 | 0.002506182 | 0.002506182 | 0.002506182 | 0.002506182 | 0.002506182 | 0.002506182 | 0.002506182 | 0.002506182 | 0.002506182 | 0.002506182 | 0.002506182 | 0.002506182 | 0.002506182 | 0.002506182 | 0.002506182 | 0.002506182 | 0.002506182 | 0.002506182 | 0.002506182 | 0.002506182 | 0.002506182 | 0.002506182 | 0.002506182 | 0.002506182 | 0.002506182 | 0.002506182 | 0.002506182 | 0.002506182 | 0.002506182 | 0.002506182 | 0.002506182 | 0.002506182 | 0.002506182 | 0.002506182 | 0.002506182 | 0 | 0 | 0 | 0 | 0 | 0 | 0 | 0 | 0 | 0 | 0 | 0 | 0 | 0 | 0
938 | 809.3323 | 0.002564683 | -20 | 449 | -489 | 0 | 0 | 0 | 0 | 0 | 0 | 0 | 0 | 0 | 0 | 0 | 0 | 0 | 0 | 0.002564683 | 0.002564683 | 0.002564683 | 0.002564683 | 0.002564683 | 0.002564683 | 0.002564683 | 0.002564683 | 0.002564683 | 0.002564683 | 0.002564683 | 0.002564683 | 0.002564683 | 0.002564683 | 0.002564683 | 0.002564683 | 0.002564683 | 0.002564683 | 0.002564683 | 0.002564683 | 0.002564683 | 0.002564683 | 0.002564683 | 0.002564683 | 0.002564683 | 0.002564683 | 0.002564683 | 0.002564683 | 0.002564683 | 0.002564683 | 0.002564683 | 0.002564683 | 0.002564683 | 0.002564683 | 0.002564683 | 0 | 0 | 0 | 0 | 0 | 0 | 0 | 0 | 0 | 0 | 0 | 0 | 0 | 0 | 0 | 0
938 | 826.7725 | 0.002619949 | -30 | 439 | -499 | 0 | 0 | 0 | 0 | 0 | 0 | 0 | 0 | 0 | 0 | 0 | 0 | 0 | 0 | 0.002619949 | 0.002619949 | 0.002619949 | 0.002619949 | 0.002619949 | 0.002619949 | 0.002619949 | 0.002619949 | 0.002619949 | 0.002619949 | 0.002619949 | 0.002619949 | 0.002619949 | 0.002619949 | 0.002619949 | 0.002619949 | 0.002619949 | 0.002619949 | 0.002619949 | 0.002619949 | 0.002619949 | 0.002619949 | 0.002619949 | 0.002619949 | 0.002619949 | 0.002619949 | 0.002619949 | 0.002619949 | 0.002619949 | 0.002619949 | 0.002619949 | 0.002619949 | 0.002619949 | 0.002619949 | 0.002619949 | 0 | 0 | 0 | 0 | 0 | 0 | 0 | 0 | 0 | 0 | 0 | 0 | 0 | 0 | 0 | 0
935 | 1076.672 | 0.003411853 | -40 | 427.5 | -507.5 | 0 | 0 | 0 | 0 | 0 | 0 | 0 | 0 | 0 | 0 | 0 | 0 | 0 | 0 | 0.003411853 | 0.003411853 | 0.003411853 | 0.003411853 | 0.003411853 | 0.003411853 | 0.003411853 | 0.003411853 | 0.003411853 | 0.003411853 | 0.003411853 | 0.003411853 | 0.003411853 | 0.003411853 | 0.003411853 | 0.003411853 | 0.003411853 | 0.003411853 | 0.003411853 | 0.003411853 | 0.003411853 | 0.003411853 | 0.003411853 | 0.003411853 | 0.003411853 | 0.003411853 | 0.003411853 | 0.003411853 | 0.003411853 | 0.003411853 | 0.003411853 | 0.003411853 | 0.003411853 | 0.003411853 | 0 | 0 | 0 | 0 | 0 | 0 | 0 | 0 | 0 | 0 | 0 | 0 | 0 | 0 | 0 | 0 | 0
919 | 1073.009 | 0.003400246 | -47 | 412.5 | -506.5 | 0 | 0 | 0 | 0 | 0 | 0 | 0 | 0 | 0 | 0 | 0 | 0 | 0 | 0 | 0.003400246 | 0.003400246 | 0.003400246 | 0.003400246 | 0.003400246 | 0.003400246 | 0.003400246 | 0.003400246 | 0.003400246 | 0.003400246 | 0.003400246 | 0.003400246 | 0.003400246 | 0.003400246 | 0.003400246 | 0.003400246 | 0.003400246 | 0.003400246 | 0.003400246 | 0.003400246 | 0.003400246 | 0.003400246 | 0.003400246 | 0.003400246 | 0.003400246 | 0.003400246 | 0.003400246 | 0.003400246 | 0.003400246 | 0.003400246 | 0.003400246 | 0.003400246 | 0.003400246 | 0.003400246 | 0 | 0 | 0 | 0 | 0 | 0 | 0 | 0 | 0 | 0 | 0 | 0 | 0 | 0 | 0 | 0 | 0
919 | 1110.61 | 0.003519399 | -54 | 405.5 | -513.5 | 0 | 0 | 0 | 0 | 0 | 0 | 0 | 0 | 0 | 0 | 0 | 0 | 0 | 0.003519399 | 0.003519399 | 0.003519399 | 0.003519399 | 0.003519399 | 0.003519399 | 0.003519399 | 0.003519399 | 0.003519399 | 0.003519399 | 0.003519399 | 0.003519399 | 0.003519399 | 0.003519399 | 0.003519399 | 0.003519399 | 0.003519399 | 0.003519399 | 0.003519399 | 0.003519399 | 0.003519399 | 0.003519399 | 0.003519399 | 0.003519399 | 0.003519399 | 0.003519399 | 0.003519399 | 0.003519399 | 0.003519399 | 0.003519399 | 0.003519399 | 0.003519399 | 0.003519399 | 0.003519399 | 0.003519399 | 0 | 0 | 0 | 0 | 0 | 0 | 0 | 0 | 0 | 0 | 0 | 0 | 0 | 0 | 0 | 0 | 0
919 | 1098.89 | 0.00348226 | -61 | 398.5 | -520.5 | 0 | 0 | 0 | 0 | 0 | 0 | 0 | 0 | 0 | 0 | 0 | 0 | 0 | 0.00348226 | 0.00348226 | 0.00348226 | 0.00348226 | 0.00348226 | 0.00348226 | 0.00348226 | 0.00348226 | 0.00348226 | 0.00348226 | 0.00348226 | 0.00348226 | 0.00348226 | 0.00348226 | 0.00348226 | 0.00348226 | 0.00348226 | 0.00348226 | 0.00348226 | 0.00348226 | 0.00348226 | 0.00348226 | 0.00348226 | 0.00348226 | 0.00348226 | 0.00348226 | 0.00348226 | 0.00348226 | 0.00348226 | 0.00348226 | 0.00348226 | 0.00348226 | 0.00348226 | 0.00348226 | 0 | 0 | 0 | 0 | 0 | 0 | 0 | 0 | 0 | 0 | 0 | 0 | 0 | 0 | 0 | 0 | 0 | 0
919 | 1112.586 | 0.003525659 | -68 | 391.5 | -527.5 | 0 | 0 | 0 | 0 | 0 | 0 | 0 | 0 | 0 | 0 | 0 | 0 | 0 | 0.003525659 | 0.003525659 | 0.003525659 | 0.003525659 | 0.003525659 | 0.003525659 | 0.003525659 | 0.003525659 | 0.003525659 | 0.003525659 | 0.003525659 | 0.003525659 | 0.003525659 | 0.003525659 | 0.003525659 | 0.003525659 | 0.003525659 | 0.003525659 | 0.003525659 | 0.003525659 | 0.003525659 | 0.003525659 | 0.003525659 | 0.003525659 | 0.003525659 | 0.003525659 | 0.003525659 | 0.003525659 | 0.003525659 | 0.003525659 | 0.003525659 | 0.003525659 | 0.003525659 | 0.003525659 | 0 | 0 | 0 | 0 | 0 | 0 | 0 | 0 | 0 | 0 | 0 | 0 | 0 | 0 | 0 | 0 | 0 | 0
919 | 1089.767 | 0.003453348 | -75 | 384.5 | -534.5 | 0 | 0 | 0 | 0 | 0 | 0 | 0 | 0 | 0 | 0 | 0 | 0 | 0.003453348 | 0.003453348 | 0.003453348 | 0.003453348 | 0.003453348 | 0.003453348 | 0.003453348 | 0.003453348 | 0.003453348 | 0.003453348 | 0.003453348 | 0.003453348 | 0.003453348 | 0.003453348 | 0.003453348 | 0.003453348 | 0.003453348 | 0.003453348 | 0.003453348 | 0.003453348 | 0.003453348 | 0.003453348 | 0.003453348 | 0.003453348 | 0.003453348 | 0.003453348 | 0.003453348 | 0.003453348 | 0.003453348 | 0.003453348 | 0.003453348 | 0.003453348 | 0.003453348 | 0.003453348 | 0.003453348 | 0 | 0 | 0 | 0 | 0 | 0 | 0 | 0 | 0 | 0 | 0 | 0 | 0 | 0 | 0 | 0 | 0 | 0
919 | 1089.91 | 0.003453803 | -68 | 391.5 | -527.5 | 0 | 0 | 0 | 0 | 0 | 0 | 0 | 0 | 0 | 0 | 0 | 0 | 0 | 0.003453803 | 0.003453803 | 0.003453803 | 0.003453803 | 0.003453803 | 0.003453803 | 0.003453803 | 0.003453803 | 0.003453803 | 0.003453803 | 0.003453803 | 0.003453803 | 0.003453803 | 0.003453803 | 0.003453803 | 0.003453803 | 0.003453803 | 0.003453803 | 0.003453803 | 0.003453803 | 0.003453803 | 0.003453803 | 0.003453803 | 0.003453803 | 0.003453803 | 0.003453803 | 0.003453803 | 0.003453803 | 0.003453803 | 0.003453803 | 0.003453803 | 0.003453803 | 0.003453803 | 0.003453803 | 0 | 0 | 0 | 0 | 0 | 0 | 0 | 0 | 0 | 0 | 0 | 0 | 0 | 0 | 0 | 0 | 0 | 0
919 | 1114.381 | 0.003531349 | -61 | 398.5 | -520.5 | 0 | 0 | 0 | 0 | 0 | 0 | 0 | 0 | 0 | 0 | 0 | 0 | 0 | 0.003531349 | 0.003531349 | 0.003531349 | 0.003531349 | 0.003531349 | 0.003531349 | 0.003531349 | 0.003531349 | 0.003531349 | 0.003531349 | 0.003531349 | 0.003531349 | 0.003531349 | 0.003531349 | 0.003531349 | 0.003531349 | 0.003531349 | 0.003531349 | 0.003531349 | 0.003531349 | 0.003531349 | 0.003531349 | 0.003531349 | 0.003531349 | 0.003531349 | 0.003531349 | 0.003531349 | 0.003531349 | 0.003531349 | 0.003531349 | 0.003531349 | 0.003531349 | 0.003531349 | 0.003531349 | 0 | 0 | 0 | 0 | 0 | 0 | 0 | 0 | 0 | 0 | 0 | 0 | 0 | 0 | 0 | 0 | 0 | 0
919 | 1146.465 | 0.003633017 | -54 | 405.5 | -513.5 | 0 | 0 | 0 | 0 | 0 | 0 | 0 | 0 | 0 | 0 | 0 | 0 | 0 | 0.003633017 | 0.003633017 | 0.003633017 | 0.003633017 | 0.003633017 | 0.003633017 | 0.003633017 | 0.003633017 | 0.003633017 | 0.003633017 | 0.003633017 | 0.003633017 | 0.003633017 | 0.003633017 | 0.003633017 | 0.003633017 | 0.003633017 | 0.003633017 | 0.003633017 | 0.003633017 | 0.003633017 | 0.003633017 | 0.003633017 | 0.003633017 | 0.003633017 | 0.003633017 | 0.003633017 | 0.003633017 | 0.003633017 | 0.003633017 | 0.003633017 | 0.003633017 | 0.003633017 | 0.003633017 | 0.003633017 | 0 | 0 | 0 | 0 | 0 | 0 | 0 | 0 | 0 | 0 | 0 | 0 | 0 | 0 | 0 | 0 | 0
919 | 1091.266 | 0.003458098 | -47 | 412.5 | -506.5 | 0 | 0 | 0 | 0 | 0 | 0 | 0 | 0 | 0 | 0 | 0 | 0 | 0 | 0 | 0.003458098 | 0.003458098 | 0.003458098 | 0.003458098 | 0.003458098 | 0.003458098 | 0.003458098 | 0.003458098 | 0.003458098 | 0.003458098 | 0.003458098 | 0.003458098 | 0.003458098 | 0.003458098 | 0.003458098 | 0.003458098 | 0.003458098 | 0.003458098 | 0.003458098 | 0.003458098 | 0.003458098 | 0.003458098 | 0.003458098 | 0.003458098 | 0.003458098 | 0.003458098 | 0.003458098 | 0.003458098 | 0.003458098 | 0.003458098 | 0.003458098 | 0.003458098 | 0.003458098 | 0.003458098 | 0 | 0 | 0 | 0 | 0 | 0 | 0 | 0 | 0 | 0 | 0 | 0 | 0 | 0 | 0 | 0 | 0
919 | 1084.92 | 0.003437989 | -40 | 419.5 | -499.5 | 0 | 0 | 0 | 0 | 0 | 0 | 0 | 0 | 0 | 0 | 0 | 0 | 0 | 0 | 0.003437989 | 0.003437989 | 0.003437989 | 0.003437989 | 0.003437989 | 0.003437989 | 0.003437989 | 0.003437989 | 0.003437989 | 0.003437989 | 0.003437989 | 0.003437989 | 0.003437989 | 0.003437989 | 0.003437989 | 0.003437989 | 0.003437989 | 0.003437989 | 0.003437989 | 0.003437989 | 0.003437989 | 0.003437989 | 0.003437989 | 0.003437989 | 0.003437989 | 0.003437989 | 0.003437989 | 0.003437989 | 0.003437989 | 0.003437989 | 0.003437989 | 0.003437989 | 0.003437989 | 0.003437989 | 0 | 0 | 0 | 0 | 0 | 0 | 0 | 0 | 0 | 0 | 0 | 0 | 0 | 0 | 0 | 0 | 0
919 | 1050.457 | 0.003328781 | -30 | 429.5 | -489.5 | 0 | 0 | 0 | 0 | 0 | 0 | 0 | 0 | 0 | 0 | 0 | 0 | 0 | 0 | 0.003328781 | 0.003328781 | 0.003328781 | 0.003328781 | 0.003328781 | 0.003328781 | 0.003328781 | 0.003328781 | 0.003328781 | 0.003328781 | 0.003328781 | 0.003328781 | 0.003328781 | 0.003328781 | 0.003328781 | 0.003328781 | 0.003328781 | 0.003328781 | 0.003328781 | 0.003328781 | 0.003328781 | 0.003328781 | 0.003328781 | 0.003328781 | 0.003328781 | 0.003328781 | 0.003328781 | 0.003328781 | 0.003328781 | 0.003328781 | 0.003328781 | 0.003328781 | 0.003328781 | 0.003328781 | 0.003328781 | 0 | 0 | 0 | 0 | 0 | 0 | 0 | 0 | 0 | 0 | 0 | 0 | 0 | 0 | 0 | 0
919 | 1145.484 | 0.00362991 | -20 | 439.5 | -479.5 | 0 | 0 | 0 | 0 | 0 | 0 | 0 | 0 | 0 | 0 | 0 | 0 | 0 | 0 | 0 | 0.00362991 | 0.00362991 | 0.00362991 | 0.00362991 | 0.00362991 | 0.00362991 | 0.00362991 | 0.00362991 | 0.00362991 | 0.00362991 | 0.00362991 | 0.00362991 | 0.00362991 | 0.00362991 | 0.00362991 | 0.00362991 | 0.00362991 | 0.00362991 | 0.00362991 | 0.00362991 | 0.00362991 | 0.00362991 | 0.00362991 | 0.00362991 | 0.00362991 | 0.00362991 | 0.00362991 | 0.00362991 | 0.00362991 | 0.00362991 | 0.00362991 | 0.00362991 | 0.00362991 | 0.00362991 | 0 | 0 | 0 | 0 | 0 | 0 | 0 | 0 | 0 | 0 | 0 | 0 | 0 | 0 | 0 | 0
919 | 1067.292 | 0.003382128 | -10 | 449.5 | -469.5 | 0 | 0 | 0 | 0 | 0 | 0 | 0 | 0 | 0 | 0 | 0 | 0 | 0 | 0 | 0 | 0.003382128 | 0.003382128 | 0.003382128 | 0.003382128 | 0.003382128 | 0.003382128 | 0.003382128 | 0.003382128 | 0.003382128 | 0.003382128 | 0.003382128 | 0.003382128 | 0.003382128 | 0.003382128 | 0.003382128 | 0.003382128 | 0.003382128 | 0.003382128 | 0.003382128 | 0.003382128 | 0.003382128 | 0.003382128 | 0.003382128 | 0.003382128 | 0.003382128 | 0.003382128 | 0.003382128 | 0.003382128 | 0.003382128 | 0.003382128 | 0.003382128 | 0.003382128 | 0.003382128 | 0.003382128 | 0 | 0 | 0 | 0 | 0 | 0 | 0 | 0 | 0 | 0 | 0 | 0 | 0 | 0 | 0 | 0
919 | 1088.631 | 0.003449749 | 0 | 459.5 | -459.5 | 0 | 0 | 0 | 0 | 0 | 0 | 0 | 0 | 0 | 0 | 0 | 0 | 0 | 0 | 0 | 0.003449749 | 0.003449749 | 0.003449749 | 0.003449749 | 0.003449749 | 0.003449749 | 0.003449749 | 0.003449749 | 0.003449749 | 0.003449749 | 0.003449749 | 0.003449749 | 0.003449749 | 0.003449749 | 0.003449749 | 0.003449749 | 0.003449749 | 0.003449749 | 0.003449749 | 0.003449749 | 0.003449749 | 0.003449749 | 0.003449749 | 0.003449749 | 0.003449749 | 0.003449749 | 0.003449749 | 0.003449749 | 0.003449749 | 0.003449749 | 0.003449749 | 0.003449749 | 0.003449749 | 0.003449749 | 0.003449749 | 0 | 0 | 0 | 0 | 0 | 0 | 0 | 0 | 0 | 0 | 0 | 0 | 0 | 0 | 0
919 | 1087.957 | 0.003447613 | 10 | 469.5 | -449.5 | 0 | 0 | 0 | 0 | 0 | 0 | 0 | 0 | 0 | 0 | 0 | 0 | 0 | 0 | 0 | 0 | 0.003447613 | 0.003447613 | 0.003447613 | 0.003447613 | 0.003447613 | 0.003447613 | 0.003447613 | 0.003447613 | 0.003447613 | 0.003447613 | 0.003447613 | 0.003447613 | 0.003447613 | 0.003447613 | 0.003447613 | 0.003447613 | 0.003447613 | 0.003447613 | 0.003447613 | 0.003447613 | 0.003447613 | 0.003447613 | 0.003447613 | 0.003447613 | 0.003447613 | 0.003447613 | 0.003447613 | 0.003447613 | 0.003447613 | 0.003447613 | 0.003447613 | 0.003447613 | 0.003447613 | 0.003447613 | 0 | 0 | 0 | 0 | 0 | 0 | 0 | 0 | 0 | 0 | 0 | 0 | 0 | 0 | 0
919 | 1088.779 | 0.003450217 | 20 | 479.5 | -439.5 | 0 | 0 | 0 | 0 | 0 | 0 | 0 | 0 | 0 | 0 | 0 | 0 | 0 | 0 | 0 | 0 | 0.003450217 | 0.003450217 | 0.003450217 | 0.003450217 | 0.003450217 | 0.003450217 | 0.003450217 | 0.003450217 | 0.003450217 | 0.003450217 | 0.003450217 | 0.003450217 | 0.003450217 | 0.003450217 | 0.003450217 | 0.003450217 | 0.003450217 | 0.003450217 | 0.003450217 | 0.003450217 | 0.003450217 | 0.003450217 | 0.003450217 | 0.003450217 | 0.003450217 | 0.003450217 | 0.003450217 | 0.003450217 | 0.003450217 | 0.003450217 | 0.003450217 | 0.003450217 | 0.003450217 | 0.003450217 | 0 | 0 | 0 | 0 | 0 | 0 | 0 | 0 | 0 | 0 | 0 | 0 | 0 | 0 | 0
919 | 1100.814 | 0.003488356 | 30 | 489.5 | -429.5 | 0 | 0 | 0 | 0 | 0 | 0 | 0 | 0 | 0 | 0 | 0 | 0 | 0 | 0 | 0 | 0 | 0.003488356 | 0.003488356 | 0.003488356 | 0.003488356 | 0.003488356 | 0.003488356 | 0.003488356 | 0.003488356 | 0.003488356 | 0.003488356 | 0.003488356 | 0.003488356 | 0.003488356 | 0.003488356 | 0.003488356 | 0.003488356 | 0.003488356 | 0.003488356 | 0.003488356 | 0.003488356 | 0.003488356 | 0.003488356 | 0.003488356 | 0.003488356 | 0.003488356 | 0.003488356 | 0.003488356 | 0.003488356 | 0.003488356 | 0.003488356 | 0.003488356 | 0.003488356 | 0.003488356 | 0.003488356 | 0.003488356 | 0 | 0 | 0 | 0 | 0 | 0 | 0 | 0 | 0 | 0 | 0 | 0 | 0 | 0
919 | 1113.749 | 0.003529344 | 40 | 499.5 | -419.5 | 0 | 0 | 0 | 0 | 0 | 0 | 0 | 0 | 0 | 0 | 0 | 0 | 0 | 0 | 0 | 0 | 0 | 0.003529344 | 0.003529344 | 0.003529344 | 0.003529344 | 0.003529344 | 0.003529344 | 0.003529344 | 0.003529344 | 0.003529344 | 0.003529344 | 0.003529344 | 0.003529344 | 0.003529344 | 0.003529344 | 0.003529344 | 0.003529344 | 0.003529344 | 0.003529344 | 0.003529344 | 0.003529344 | 0.003529344 | 0.003529344 | 0.003529344 | 0.003529344 | 0.003529344 | 0.003529344 | 0.003529344 | 0.003529344 | 0.003529344 | 0.003529344 | 0.003529344 | 0.003529344 | 0.003529344 | 0.003529344 | 0 | 0 | 0 | 0 | 0 | 0 | 0 | 0 | 0 | 0 | 0 | 0 | 0 | 0
897 | 1210.891 | 0.003837177 | 47 | 495.5 | -401.5 | 0 | 0 | 0 | 0 | 0 | 0 | 0 | 0 | 0 | 0 | 0 | 0 | 0 | 0 | 0 | 0 | 0 | 0.003837177 | 0.003837177 | 0.003837177 | 0.003837177 | 0.003837177 | 0.003837177 | 0.003837177 | 0.003837177 | 0.003837177 | 0.003837177 | 0.003837177 | 0.003837177 | 0.003837177 | 0.003837177 | 0.003837177 | 0.003837177 | 0.003837177 | 0.003837177 | 0.003837177 | 0.003837177 | 0.003837177 | 0.003837177 | 0.003837177 | 0.003837177 | 0.003837177 | 0.003837177 | 0.003837177 | 0.003837177 | 0.003837177 | 0.003837177 | 0.003837177 | 0.003837177 | 0.003837177 | 0.003837177 | 0 | 0 | 0 | 0 | 0 | 0 | 0 | 0 | 0 | 0 | 0 | 0 | 0 | 0
897 | 1146.366 | 0.003632706 | 54 | 502.5 | -394.5 | 0 | 0 | 0 | 0 | 0 | 0 | 0 | 0 | 0 | 0 | 0 | 0 | 0 | 0 | 0 | 0 | 0 | 0 | 0.003632706 | 0.003632706 | 0.003632706 | 0.003632706 | 0.003632706 | 0.003632706 | 0.003632706 | 0.003632706 | 0.003632706 | 0.003632706 | 0.003632706 | 0.003632706 | 0.003632706 | 0.003632706 | 0.003632706 | 0.003632706 | 0.003632706 | 0.003632706 | 0.003632706 | 0.003632706 | 0.003632706 | 0.003632706 | 0.003632706 | 0.003632706 | 0.003632706 | 0.003632706 | 0.003632706 | 0.003632706 | 0.003632706 | 0.003632706 | 0.003632706 | 0.003632706 | 0.003632706 | 0 | 0 | 0 | 0 | 0 | 0 | 0 | 0 | 0 | 0 | 0 | 0 | 0 | 0
897 | 1177.738 | 0.003732118 | 61 | 509.5 | -387.5 | 0 | 0 | 0 | 0 | 0 | 0 | 0 | 0 | 0 | 0 | 0 | 0 | 0 | 0 | 0 | 0 | 0 | 0 | 0.003732118 | 0.003732118 | 0.003732118 | 0.003732118 | 0.003732118 | 0.003732118 | 0.003732118 | 0.003732118 | 0.003732118 | 0.003732118 | 0.003732118 | 0.003732118 | 0.003732118 | 0.003732118 | 0.003732118 | 0.003732118 | 0.003732118 | 0.003732118 | 0.003732118 | 0.003732118 | 0.003732118 | 0.003732118 | 0.003732118 | 0.003732118 | 0.003732118 | 0.003732118 | 0.003732118 | 0.003732118 | 0.003732118 | 0.003732118 | 0.003732118 | 0.003732118 | 0.003732118 | 0.003732118 | 0 | 0 | 0 | 0 | 0 | 0 | 0 | 0 | 0 | 0 | 0 | 0 | 0
897 | 1157.412 | 0.00366771 | 68 | 516.5 | -380.5 | 0 | 0 | 0 | 0 | 0 | 0 | 0 | 0 | 0 | 0 | 0 | 0 | 0 | 0 | 0 | 0 | 0 | 0 | 0.00366771 | 0.00366771 | 0.00366771 | 0.00366771 | 0.00366771 | 0.00366771 | 0.00366771 | 0.00366771 | 0.00366771 | 0.00366771 | 0.00366771 | 0.00366771 | 0.00366771 | 0.00366771 | 0.00366771 | 0.00366771 | 0.00366771 | 0.00366771 | 0.00366771 | 0.00366771 | 0.00366771 | 0.00366771 | 0.00366771 | 0.00366771 | 0.00366771 | 0.00366771 | 0.00366771 | 0.00366771 | 0.00366771 | 0.00366771 | 0.00366771 | 0.00366771 | 0.00366771 | 0.00366771 | 0 | 0 | 0 | 0 | 0 | 0 | 0 | 0 | 0 | 0 | 0 | 0 | 0
878 | 1189.398 | 0.003769069 | 75 | 514 | -364 | 0 | 0 | 0 | 0 | 0 | 0 | 0 | 0 | 0 | 0 | 0 | 0 | 0 | 0 | 0 | 0 | 0 | 0 | 0 | 0.003769069 | 0.003769069 | 0.003769069 | 0.003769069 | 0.003769069 | 0.003769069 | 0.003769069 | 0.003769069 | 0.003769069 | 0.003769069 | 0.003769069 | 0.003769069 | 0.003769069 | 0.003769069 | 0.003769069 | 0.003769069 | 0.003769069 | 0.003769069 | 0.003769069 | 0.003769069 | 0.003769069 | 0.003769069 | 0.003769069 | 0.003769069 | 0.003769069 | 0.003769069 | 0.003769069 | 0.003769069 | 0.003769069 | 0.003769069 | 0.003769069 | 0.003769069 | 0.003769069 | 0 | 0 | 0 | 0 | 0 | 0 | 0 | 0 | 0 | 0 | 0 | 0 | 0
870 | 1155.171 | 0.003660606 | 68 | 503 | -367 | 0 | 0 | 0 | 0 | 0 | 0 | 0 | 0 | 0 | 0 | 0 | 0 | 0 | 0 | 0 | 0 | 0 | 0 | 0 | 0.003660606 | 0.003660606 | 0.003660606 | 0.003660606 | 0.003660606 | 0.003660606 | 0.003660606 | 0.003660606 | 0.003660606 | 0.003660606 | 0.003660606 | 0.003660606 | 0.003660606 | 0.003660606 | 0.003660606 | 0.003660606 | 0.003660606 | 0.003660606 | 0.003660606 | 0.003660606 | 0.003660606 | 0.003660606 | 0.003660606 | 0.003660606 | 0.003660606 | 0.003660606 | 0.003660606 | 0.003660606 | 0.003660606 | 0.003660606 | 0.003660606 | 0.003660606 | 0 | 0 | 0 | 0 | 0 | 0 | 0 | 0 | 0 | 0 | 0 | 0 | 0 | 0
870 | 1234.86 | 0.003913132 | 61 | 496 | -374 | 0 | 0 | 0 | 0 | 0 | 0 | 0 | 0 | 0 | 0 | 0 | 0 | 0 | 0 | 0 | 0 | 0 | 0 | 0 | 0.003913132 | 0.003913132 | 0.003913132 | 0.003913132 | 0.003913132 | 0.003913132 | 0.003913132 | 0.003913132 | 0.003913132 | 0.003913132 | 0.003913132 | 0.003913132 | 0.003913132 | 0.003913132 | 0.003913132 | 0.003913132 | 0.003913132 | 0.003913132 | 0.003913132 | 0.003913132 | 0.003913132 | 0.003913132 | 0.003913132 | 0.003913132 | 0.003913132 | 0.003913132 | 0.003913132 | 0.003913132 | 0.003913132 | 0.003913132 | 0.003913132 | 0.003913132 | 0 | 0 | 0 | 0 | 0 | 0 | 0 | 0 | 0 | 0 | 0 | 0 | 0 | 0

## F6bottom
[6 empty] | 0 | 1 | 2 | 3 | 4 | 5 | 6 | 7 | 8 | 9 | 10 | 11 | 12 | 13 | 14 | 15 | 16 | 17 | 18 | 19 | 20 | 21 | 22 | 23 | 24 | 25 | 26 | 27 | 28 | 29 | 30 | 31 | 32 | 33 | 34 | 35 | 36 | 37 | 38 | 39 | 40 | 41 | 42 | 43 | 44 | 45 | 46 | 47 | 48 | 49 | 50 | 51 | 52 | 53 | 54 | 55 | 56 | 57 | 58 | 59 | 60 | 61 | 62 | 63 | 64
ord_wdt | alpha | alpha/k | WROLL_SHIFT_POS_6 | Width1 | Width2 | -855.04 | -828.32 | -801.6 | -774.88 | -748.16 | -721.44 | -694.72 | -668 | -641.28 | -614.56 | -587.84 | -561.12 | -534.4 | -507.68 | -480.96 | -454.24 | -427.52 | -400.8 | -374.08 | -347.36 | -320.64 | -293.92 | -267.2 | -240.48 | -213.76 | -187.04 | -160.32 | -133.6 | -106.88 | -80.16 | -53.44 | -26.72 | 0 | 26.72 | 53.44 | 80.16 | 106.88 | 133.6 | 160.32 | 187.04 | 213.76 | 240.48 | 267.2 | 293.92 | 320.64 | 347.36 | 374.08 | 400.8 | 427.52 | 454.24 | 480.96 | 507.68 | 534.4 | 561.12 | 587.84 | 614.56 | 641.28 | 668 | 694.72 | 721.44 | 748.16 | 774.88 | 801.6 | 828.32 | 855.04
940 | 507.9847 | 0.001349862 | 0 | 470 | -470 | 0 | 0 | 0 | 0 | 0 | 0 | 0 | 0 | 0 | 0 | 0 | 0 | 0 | 0 | 0 | 0.001349862 | 0.001349862 | 0.001349862 | 0.001349862 | 0.001349862 | 0.001349862 | 0.001349862 | 0.001349862 | 0.001349862 | 0.001349862 | 0.001349862 | 0.001349862 | 0.001349862 | 0.001349862 | 0.001349862 | 0.001349862 | 0.001349862 | 0.001349862 | 0.001349862 | 0.001349862 | 0.001349862 | 0.001349862 | 0.001349862 | 0.001349862 | 0.001349862 | 0.001349862 | 0.001349862 | 0.001349862 | 0.001349862 | 0.001349862 | 0.001349862 | 0.001349862 | 0.001349862 | 0.001349862 | 0.001349862 | 0 | 0 | 0 | 0 | 0 | 0 | 0 | 0 | 0 | 0 | 0 | 0 | 0 | 0 | 0
940 | 523.4964 | 0.001391081 | 0 | 470 | -470 | 0 | 0 | 0 | 0 | 0 | 0 | 0 | 0 | 0 | 0 | 0 | 0 | 0 | 0 | 0 | 0.001391081 | 0.001391081 | 0.001391081 | 0.001391081 | 0.001391081 | 0.001391081 | 0.001391081 | 0.001391081 | 0.001391081 | 0.001391081 | 0.001391081 | 0.001391081 | 0.001391081 | 0.001391081 | 0.001391081 | 0.001391081 | 0.001391081 | 0.001391081 | 0.001391081 | 0.001391081 | 0.001391081 | 0.001391081 | 0.001391081 | 0.001391081 | 0.001391081 | 0.001391081 | 0.001391081 | 0.001391081 | 0.001391081 | 0.001391081 | 0.001391081 | 0.001391081 | 0.001391081 | 0.001391081 | 0.001391081 | 0 | 0 | 0 | 0 | 0 | 0 | 0 | 0 | 0 | 0 | 0 | 0 | 0 | 0 | 0
940 | 537.3467 | 0.001427885 | 0 | 470 | -470 | 0 | 0 | 0 | 0 | 0 | 0 | 0 | 0 | 0 | 0 | 0 | 0 | 0 | 0 | 0 | 0.001427885 | 0.001427885 | 0.001427885 | 0.001427885 | 0.001427885 | 0.001427885 | 0.001427885 | 0.001427885 | 0.001427885 | 0.001427885 | 0.001427885 | 0.001427885 | 0.001427885 | 0.001427885 | 0.001427885 | 0.001427885 | 0.001427885 | 0.001427885 | 0.001427885 | 0.001427885 | 0.001427885 | 0.001427885 | 0.001427885 | 0.001427885 | 0.001427885 | 0.001427885 | 0.001427885 | 0.001427885 | 0.001427885 | 0.001427885 | 0.001427885 | 0.001427885 | 0.001427885 | 0.001427885 | 0.001427885 | 0 | 0 | 0 | 0 | 0 | 0 | 0 | 0 | 0 | 0 | 0 | 0 | 0 | 0 | 0
940 | 531.8486 | 0.001413276 | 0 | 470 | -470 | 0 | 0 | 0 | 0 | 0 | 0 | 0 | 0 | 0 | 0 | 0 | 0 | 0 | 0 | 0 | 0.001413276 | 0.001413276 | 0.001413276 | 0.001413276 | 0.001413276 | 0.001413276 | 0.001413276 | 0.001413276 | 0.001413276 | 0.001413276 | 0.001413276 | 0.001413276 | 0.001413276 | 0.001413276 | 0.001413276 | 0.001413276 | 0.001413276 | 0.001413276 | 0.001413276 | 0.001413276 | 0.001413276 | 0.001413276 | 0.001413276 | 0.001413276 | 0.001413276 | 0.001413276 | 0.001413276 | 0.001413276 | 0.001413276 | 0.001413276 | 0.001413276 | 0.001413276 | 0.001413276 | 0.001413276 | 0.001413276 | 0 | 0 | 0 | 0 | 0 | 0 | 0 | 0 | 0 | 0 | 0 | 0 | 0 | 0 | 0
940 | 540.7802 | 0.001437009 | 0 | 470 | -470 | 0 | 0 | 0 | 0 | 0 | 0 | 0 | 0 | 0 | 0 | 0 | 0 | 0 | 0 | 0 | 0.001437009 | 0.001437009 | 0.001437009 | 0.001437009 | 0.001437009 | 0.001437009 | 0.001437009 | 0.001437009 | 0.001437009 | 0.001437009 | 0.001437009 | 0.001437009 | 0.001437009 | 0.001437009 | 0.001437009 | 0.001437009 | 0.001437009 | 0.001437009 | 0.001437009 | 0.001437009 | 0.001437009 | 0.001437009 | 0.001437009 | 0.001437009 | 0.001437009 | 0.001437009 | 0.001437009 | 0.001437009 | 0.001437009 | 0.001437009 | 0.001437009 | 0.001437009 | 0.001437009 | 0.001437009 | 0.001437009 | 0 | 0 | 0 | 0 | 0 | 0 | 0 | 0 | 0 | 0 | 0 | 0 | 0 | 0 | 0
940 | 535.7468 | 0.001423634 | -10 | 480 | -460 | 0 | 0 | 0 | 0 | 0 | 0 | 0 | 0 | 0 | 0 | 0 | 0 | 0 | 0 | 0 | 0.001423634 | 0.001423634 | 0.001423634 | 0.001423634 | 0.001423634 | 0.001423634 | 0.001423634 | 0.001423634 | 0.001423634 | 0.001423634 | 0.001423634 | 0.001423634 | 0.001423634 | 0.001423634 | 0.001423634 | 0.001423634 | 0.001423634 | 0.001423634 | 0.001423634 | 0.001423634 | 0.001423634 | 0.001423634 | 0.001423634 | 0.001423634 | 0.001423634 | 0.001423634 | 0.001423634 | 0.001423634 | 0.001423634 | 0.001423634 | 0.001423634 | 0.001423634 | 0.001423634 | 0.001423634 | 0.001423634 | 0 | 0 | 0 | 0 | 0 | 0 | 0 | 0 | 0 | 0 | 0 | 0 | 0 | 0 | 0
991 | 559.1925 | 0.001485936 | -20 | 515.5 | -475.5 | 0 | 0 | 0 | 0 | 0 | 0 | 0 | 0 | 0 | 0 | 0 | 0 | 0 | 0 | 0 | 0.001485936 | 0.001485936 | 0.001485936 | 0.001485936 | 0.001485936 | 0.001485936 | 0.001485936 | 0.001485936 | 0.001485936 | 0.001485936 | 0.001485936 | 0.001485936 | 0.001485936 | 0.001485936 | 0.001485936 | 0.001485936 | 0.001485936 | 0.001485936 | 0.001485936 | 0.001485936 | 0.001485936 | 0.001485936 | 0.001485936 | 0.001485936 | 0.001485936 | 0.001485936 | 0.001485936 | 0.001485936 | 0.001485936 | 0.001485936 | 0.001485936 | 0.001485936 | 0.001485936 | 0.001485936 | 0.001485936 | 0.001485936 | 0.001485936 | 0 | 0 | 0 | 0 | 0 | 0 | 0 | 0 | 0 | 0 | 0 | 0 | 0
1057 | 519.5476 | 0.001380588 | -30 | 558.5 | -498.5 | 0 | 0 | 0 | 0 | 0 | 0 | 0 | 0 | 0 | 0 | 0 | 0 | 0 | 0 | 0.001380588 | 0.001380588 | 0.001380588 | 0.001380588 | 0.001380588 | 0.001380588 | 0.001380588 | 0.001380588 | 0.001380588 | 0.001380588 | 0.001380588 | 0.001380588 | 0.001380588 | 0.001380588 | 0.001380588 | 0.001380588 | 0.001380588 | 0.001380588 | 0.001380588 | 0.001380588 | 0.001380588 | 0.001380588 | 0.001380588 | 0.001380588 | 0.001380588 | 0.001380588 | 0.001380588 | 0.001380588 | 0.001380588 | 0.001380588 | 0.001380588 | 0.001380588 | 0.001380588 | 0.001380588 | 0.001380588 | 0.001380588 | 0.001380588 | 0.001380588 | 0.001380588 | 0 | 0 | 0 | 0 | 0 | 0 | 0 | 0 | 0 | 0 | 0 | 0
1057 | 512.0364 | 0.001360629 | -40 | 568.5 | -488.5 | 0 | 0 | 0 | 0 | 0 | 0 | 0 | 0 | 0 | 0 | 0 | 0 | 0 | 0 | 0.001360629 | 0.001360629 | 0.001360629 | 0.001360629 | 0.001360629 | 0.001360629 | 0.001360629 | 0.001360629 | 0.001360629 | 0.001360629 | 0.001360629 | 0.001360629 | 0.001360629 | 0.001360629 | 0.001360629 | 0.001360629 | 0.001360629 | 0.001360629 | 0.001360629 | 0.001360629 | 0.001360629 | 0.001360629 | 0.001360629 | 0.001360629 | 0.001360629 | 0.001360629 | 0.001360629 | 0.001360629 | 0.001360629 | 0.001360629 | 0.001360629 | 0.001360629 | 0.001360629 | 0.001360629 | 0.001360629 | 0.001360629 | 0.001360629 | 0.001360629 | 0.001360629 | 0.001360629 | 0 | 0 | 0 | 0 | 0 | 0 | 0 | 0 | 0 | 0 | 0
1057 | 508.2705 | 0.001350622 | -47 | 575.5 | -481.5 | 0 | 0 | 0 | 0 | 0 | 0 | 0 | 0 | 0 | 0 | 0 | 0 | 0 | 0 | 0.001350622 | 0.001350622 | 0.001350622 | 0.001350622 | 0.001350622 | 0.001350622 | 0.001350622 | 0.001350622 | 0.001350622 | 0.001350622 | 0.001350622 | 0.001350622 | 0.001350622 | 0.001350622 | 0.001350622 | 0.001350622 | 0.001350622 | 0.001350622 | 0.001350622 | 0.001350622 | 0.001350622 | 0.001350622 | 0.001350622 | 0.001350622 | 0.001350622 | 0.001350622 | 0.001350622 | 0.001350622 | 0.001350622 | 0.001350622 | 0.001350622 | 0.001350622 | 0.001350622 | 0.001350622 | 0.001350622 | 0.001350622 | 0.001350622 | 0.001350622 | 0.001350622 | 0.001350622 | 0 | 0 | 0 | 0 | 0 | 0 | 0 | 0 | 0 | 0 | 0
1175 | 657.7387 | 0.001747802 | -54 | 641.5 | -533.5 | 0 | 0 | 0 | 0 | 0 | 0 | 0 | 0 | 0 | 0 | 0 | 0 | 0 | 0.001747802 | 0.001747802 | 0.001747802 | 0.001747802 | 0.001747802 | 0.001747802 | 0.001747802 | 0.001747802 | 0.001747802 | 0.001747802 | 0.001747802 | 0.001747802 | 0.001747802 | 0.001747802 | 0.001747802 | 0.001747802 | 0.001747802 | 0.001747802 | 0.001747802 | 0.001747802 | 0.001747802 | 0.001747802 | 0.001747802 | 0.001747802 | 0.001747802 | 0.001747802 | 0.001747802 | 0.001747802 | 0.001747802 | 0.001747802 | 0.001747802 | 0.001747802 | 0.001747802 | 0.001747802 | 0.001747802 | 0.001747802 | 0.001747802 | 0.001747802 | 0.001747802 | 0.001747802 | 0.001747802 | 0.001747802 | 0.001747802 | 0.001747802 | 0 | 0 | 0 | 0 | 0 | 0 | 0 | 0
1249 | 613.0505 | 0.001629052 | -61 | 685.5 | -563.5 | 0 | 0 | 0 | 0 | 0 | 0 | 0 | 0 | 0 | 0 | 0 | 0.001629052 | 0.001629052 | 0.001629052 | 0.001629052 | 0.001629052 | 0.001629052 | 0.001629052 | 0.001629052 | 0.001629052 | 0.001629052 | 0.001629052 | 0.001629052 | 0.001629052 | 0.001629052 | 0.001629052 | 0.001629052 | 0.001629052 | 0.001629052 | 0.001629052 | 0.001629052 | 0.001629052 | 0.001629052 | 0.001629052 | 0.001629052 | 0.001629052 | 0.001629052 | 0.001629052 | 0.001629052 | 0.001629052 | 0.001629052 | 0.001629052 | 0.001629052 | 0.001629052 | 0.001629052 | 0.001629052 | 0.001629052 | 0.001629052 | 0.001629052 | 0.001629052 | 0.001629052 | 0.001629052 | 0.001629052 | 0.001629052 | 0.001629052 | 0.001629052 | 0.001629052 | 0.001629052 | 0 | 0 | 0 | 0 | 0 | 0 | 0
1249 | 621.7413 | 0.001652146 | -68 | 692.5 | -556.5 | 0 | 0 | 0 | 0 | 0 | 0 | 0 | 0 | 0 | 0 | 0 | 0 | 0.001652146 | 0.001652146 | 0.001652146 | 0.001652146 | 0.001652146 | 0.001652146 | 0.001652146 | 0.001652146 | 0.001652146 | 0.001652146 | 0.001652146 | 0.001652146 | 0.001652146 | 0.001652146 | 0.001652146 | 0.001652146 | 0.001652146 | 0.001652146 | 0.001652146 | 0.001652146 | 0.001652146 | 0.001652146 | 0.001652146 | 0.001652146 | 0.001652146 | 0.001652146 | 0.001652146 | 0.001652146 | 0.001652146 | 0.001652146 | 0.001652146 | 0.001652146 | 0.001652146 | 0.001652146 | 0.001652146 | 0.001652146 | 0.001652146 | 0.001652146 | 0.001652146 | 0.001652146 | 0.001652146 | 0.001652146 | 0.001652146 | 0.001652146 | 0.001652146 | 0.001652146 | 0 | 0 | 0 | 0 | 0 | 0 | 0
1253 | 479.0352 | 0.001272935 | -75 | 701.5 | -551.5 | 0 | 0 | 0 | 0 | 0 | 0 | 0 | 0 | 0 | 0 | 0 | 0 | 0.001272935 | 0.001272935 | 0.001272935 | 0.001272935 | 0.001272935 | 0.001272935 | 0.001272935 | 0.001272935 | 0.001272935 | 0.001272935 | 0.001272935 | 0.001272935 | 0.001272935 | 0.001272935 | 0.001272935 | 0.001272935 | 0.001272935 | 0.001272935 | 0.001272935 | 0.001272935 | 0.001272935 | 0.001272935 | 0.001272935 | 0.001272935 | 0.001272935 | 0.001272935 | 0.001272935 | 0.001272935 | 0.001272935 | 0.001272935 | 0.001272935 | 0.001272935 | 0.001272935 | 0.001272935 | 0.001272935 | 0.001272935 | 0.001272935 | 0.001272935 | 0.001272935 | 0.001272935 | 0.001272935 | 0.001272935 | 0.001272935 | 0.001272935 | 0.001272935 | 0.001272935 | 0.001272935 | 0 | 0 | 0 | 0 | 0 | 0
1262 | 694.1379 | 0.001844525 | -68 | 699 | -563 | 0 | 0 | 0 | 0 | 0 | 0 | 0 | 0 | 0 | 0 | 0 | 0.001844525 | 0.001844525 | 0.001844525 | 0.001844525 | 0.001844525 | 0.001844525 | 0.001844525 | 0.001844525 | 0.001844525 | 0.001844525 | 0.001844525 | 0.001844525 | 0.001844525 | 0.001844525 | 0.001844525 | 0.001844525 | 0.001844525 | 0.001844525 | 0.001844525 | 0.001844525 | 0.001844525 | 0.001844525 | 0.001844525 | 0.001844525 | 0.001844525 | 0.001844525 | 0.001844525 | 0.001844525 | 0.001844525 | 0.001844525 | 0.001844525 | 0.001844525 | 0.001844525 | 0.001844525 | 0.001844525 | 0.001844525 | 0.001844525 | 0.001844525 | 0.001844525 | 0.001844525 | 0.001844525 | 0.001844525 | 0.001844525 | 0.001844525 | 0.001844525 | 0.001844525 | 0.001844525 | 0.001844525 | 0 | 0 | 0 | 0 | 0 | 0
1262 | 685.9678 | 0.001822815 | -61 | 692 | -570 | 0 | 0 | 0 | 0 | 0 | 0 | 0 | 0 | 0 | 0 | 0 | 0.001822815 | 0.001822815 | 0.001822815 | 0.001822815 | 0.001822815 | 0.001822815 | 0.001822815 | 0.001822815 | 0.001822815 | 0.001822815 | 0.001822815 | 0.001822815 | 0.001822815 | 0.001822815 | 0.001822815 | 0.001822815 | 0.001822815 | 0.001822815 | 0.001822815 | 0.001822815 | 0.001822815 | 0.001822815 | 0.001822815 | 0.001822815 | 0.001822815 | 0.001822815 | 0.001822815 | 0.001822815 | 0.001822815 | 0.001822815 | 0.001822815 | 0.001822815 | 0.001822815 | 0.001822815 | 0.001822815 | 0.001822815 | 0.001822815 | 0.001822815 | 0.001822815 | 0.001822815 | 0.001822815 | 0.001822815 | 0.001822815 | 0.001822815 | 0.001822815 | 0.001822815 | 0.001822815 | 0 | 0 | 0 | 0 | 0 | 0 | 0
1262 | 677.5832 | 0.001800534 | -54 | 685 | -577 | 0 | 0 | 0 | 0 | 0 | 0 | 0 | 0 | 0 | 0 | 0 | 0.001800534 | 0.001800534 | 0.001800534 | 0.001800534 | 0.001800534 | 0.001800534 | 0.001800534 | 0.001800534 | 0.001800534 | 0.001800534 | 0.001800534 | 0.001800534 | 0.001800534 | 0.001800534 | 0.001800534 | 0.001800534 | 0.001800534 | 0.001800534 | 0.001800534 | 0.001800534 | 0.001800534 | 0.001800534 | 0.001800534 | 0.001800534 | 0.001800534 | 0.001800534 | 0.001800534 | 0.001800534 | 0.001800534 | 0.001800534 | 0.001800534 | 0.001800534 | 0.001800534 | 0.001800534 | 0.001800534 | 0.001800534 | 0.001800534 | 0.001800534 | 0.001800534 | 0.001800534 | 0.001800534 | 0.001800534 | 0.001800534 | 0.001800534 | 0.001800534 | 0.001800534 | 0.001800534 | 0 | 0 | 0 | 0 | 0 | 0 | 0
1283 | 524.5304 | 0.001393829 | -47 | 688.5 | -594.5 | 0 | 0 | 0 | 0 | 0 | 0 | 0 | 0 | 0 | 0 | 0.001393829 | 0.001393829 | 0.001393829 | 0.001393829 | 0.001393829 | 0.001393829 | 0.001393829 | 0.001393829 | 0.001393829 | 0.001393829 | 0.001393829 | 0.001393829 | 0.001393829 | 0.001393829 | 0.001393829 | 0.001393829 | 0.001393829 | 0.001393829 | 0.001393829 | 0.001393829 | 0.001393829 | 0.001393829 | 0.001393829 | 0.001393829 | 0.001393829 | 0.001393829 | 0.001393829 | 0.001393829 | 0.001393829 | 0.001393829 | 0.001393829 | 0.001393829 | 0.001393829 | 0.001393829 | 0.001393829 | 0.001393829 | 0.001393829 | 0.001393829 | 0.001393829 | 0.001393829 | 0.001393829 | 0.001393829 | 0.001393829 | 0.001393829 | 0.001393829 | 0.001393829 | 0.001393829 | 0.001393829 | 0 | 0 | 0 | 0 | 0 | 0 | 0
1283 | 509.1845 | 0.00135305 | -40 | 681.5 | -601.5 | 0 | 0 | 0 | 0 | 0 | 0 | 0 | 0 | 0 | 0 | 0.00135305 | 0.00135305 | 0.00135305 | 0.00135305 | 0.00135305 | 0.00135305 | 0.00135305 | 0.00135305 | 0.00135305 | 0.00135305 | 0.00135305 | 0.00135305 | 0.00135305 | 0.00135305 | 0.00135305 | 0.00135305 | 0.00135305 | 0.00135305 | 0.00135305 | 0.00135305 | 0.00135305 | 0.00135305 | 0.00135305 | 0.00135305 | 0.00135305 | 0.00135305 | 0.00135305 | 0.00135305 | 0.00135305 | 0.00135305 | 0.00135305 | 0.00135305 | 0.00135305 | 0.00135305 | 0.00135305 | 0.00135305 | 0.00135305 | 0.00135305 | 0.00135305 | 0.00135305 | 0.00135305 | 0.00135305 | 0.00135305 | 0.00135305 | 0.00135305 | 0.00135305 | 0.00135305 | 0.00135305 | 0 | 0 | 0 | 0 | 0 | 0 | 0
1262 | 657.0372 | 0.001745938 | -30 | 661 | -601 | 0 | 0 | 0 | 0 | 0 | 0 | 0 | 0 | 0 | 0 | 0.001745938 | 0.001745938 | 0.001745938 | 0.001745938 | 0.001745938 | 0.001745938 | 0.001745938 | 0.001745938 | 0.001745938 | 0.001745938 | 0.001745938 | 0.001745938 | 0.001745938 | 0.001745938 | 0.001745938 | 0.001745938 | 0.001745938 | 0.001745938 | 0.001745938 | 0.001745938 | 0.001745938 | 0.001745938 | 0.001745938 | 0.001745938 | 0.001745938 | 0.001745938 | 0.001745938 | 0.001745938 | 0.001745938 | 0.001745938 | 0.001745938 | 0.001745938 | 0.001745938 | 0.001745938 | 0.001745938 | 0.001745938 | 0.001745938 | 0.001745938 | 0.001745938 | 0.001745938 | 0.001745938 | 0.001745938 | 0.001745938 | 0.001745938 | 0.001745938 | 0.001745938 | 0.001745938 | 0 | 0 | 0 | 0 | 0 | 0 | 0 | 0
1262 | 717.5782 | 0.001906813 | -20 | 651 | -611 | 0 | 0 | 0 | 0 | 0 | 0 | 0 | 0 | 0 | 0 | 0.001906813 | 0.001906813 | 0.001906813 | 0.001906813 | 0.001906813 | 0.001906813 | 0.001906813 | 0.001906813 | 0.001906813 | 0.001906813 | 0.001906813 | 0.001906813 | 0.001906813 | 0.001906813 | 0.001906813 | 0.001906813 | 0.001906813 | 0.001906813 | 0.001906813 | 0.001906813 | 0.001906813 | 0.001906813 | 0.001906813 | 0.001906813 | 0.001906813 | 0.001906813 | 0.001906813 | 0.001906813 | 0.001906813 | 0.001906813 | 0.001906813 | 0.001906813 | 0.001906813 | 0.001906813 | 0.001906813 | 0.001906813 | 0.001906813 | 0.001906813 | 0.001906813 | 0.001906813 | 0.001906813 | 0.001906813 | 0.001906813 | 0.001906813 | 0.001906813 | 0.001906813 | 0.001906813 | 0 | 0 | 0 | 0 | 0 | 0 | 0 | 0
1262 | 645.8915 | 0.001716321 | -10 | 641 | -621 | 0 | 0 | 0 | 0 | 0 | 0 | 0 | 0 | 0 | 0.001716321 | 0.001716321 | 0.001716321 | 0.001716321 | 0.001716321 | 0.001716321 | 0.001716321 | 0.001716321 | 0.001716321 | 0.001716321 | 0.001716321 | 0.001716321 | 0.001716321 | 0.001716321 | 0.001716321 | 0.001716321 | 0.001716321 | 0.001716321 | 0.001716321 | 0.001716321 | 0.001716321 | 0.001716321 | 0.001716321 | 0.001716321 | 0.001716321 | 0.001716321 | 0.001716321 | 0.001716321 | 0.001716321 | 0.001716321 | 0.001716321 | 0.001716321 | 0.001716321 | 0.001716321 | 0.001716321 | 0.001716321 | 0.001716321 | 0.001716321 | 0.001716321 | 0.001716321 | 0.001716321 | 0.001716321 | 0.001716321 | 0.001716321 | 0.001716321 | 0.001716321 | 0.001716321 | 0 | 0 | 0 | 0 | 0 | 0 | 0 | 0 | 0
1262 | 658.5588 | 0.001749981 | 0 | 631 | -631 | 0 | 0 | 0 | 0 | 0 | 0 | 0 | 0 | 0 | 0.001749981 | 0.001749981 | 0.001749981 | 0.001749981 | 0.001749981 | 0.001749981 | 0.001749981 | 0.001749981 | 0.001749981 | 0.001749981 | 0.001749981 | 0.001749981 | 0.001749981 | 0.001749981 | 0.001749981 | 0.001749981 | 0.001749981 | 0.001749981 | 0.001749981 | 0.001749981 | 0.001749981 | 0.001749981 | 0.001749981 | 0.001749981 | 0.001749981 | 0.001749981 | 0.001749981 | 0.001749981 | 0.001749981 | 0.001749981 | 0.001749981 | 0.001749981 | 0.001749981 | 0.001749981 | 0.001749981 | 0.001749981 | 0.001749981 | 0.001749981 | 0.001749981 | 0.001749981 | 0.001749981 | 0.001749981 | 0.001749981 | 0.001749981 | 0.001749981 | 0.001749981 | 0.001749981 | 0 | 0 | 0 | 0 | 0 | 0 | 0 | 0 | 0
1262 | 663.2996 | 0.001762579 | 10 | 621 | -641 | 0 | 0 | 0 | 0 | 0 | 0 | 0 | 0 | 0 | 0.001762579 | 0.001762579 | 0.001762579 | 0.001762579 | 0.001762579 | 0.001762579 | 0.001762579 | 0.001762579 | 0.001762579 | 0.001762579 | 0.001762579 | 0.001762579 | 0.001762579 | 0.001762579 | 0.001762579 | 0.001762579 | 0.001762579 | 0.001762579 | 0.001762579 | 0.001762579 | 0.001762579 | 0.001762579 | 0.001762579 | 0.001762579 | 0.001762579 | 0.001762579 | 0.001762579 | 0.001762579 | 0.001762579 | 0.001762579 | 0.001762579 | 0.001762579 | 0.001762579 | 0.001762579 | 0.001762579 | 0.001762579 | 0.001762579 | 0.001762579 | 0.001762579 | 0.001762579 | 0.001762579 | 0.001762579 | 0.001762579 | 0.001762579 | 0.001762579 | 0.001762579 | 0.001762579 | 0 | 0 | 0 | 0 | 0 | 0 | 0 | 0 | 0
1262 | 652.9399 | 0.00173505 | 20 | 611 | -651 | 0 | 0 | 0 | 0 | 0 | 0 | 0 | 0 | 0.00173505 | 0.00173505 | 0.00173505 | 0.00173505 | 0.00173505 | 0.00173505 | 0.00173505 | 0.00173505 | 0.00173505 | 0.00173505 | 0.00173505 | 0.00173505 | 0.00173505 | 0.00173505 | 0.00173505 | 0.00173505 | 0.00173505 | 0.00173505 | 0.00173505 | 0.00173505 | 0.00173505 | 0.00173505 | 0.00173505 | 0.00173505 | 0.00173505 | 0.00173505 | 0.00173505 | 0.00173505 | 0.00173505 | 0.00173505 | 0.00173505 | 0.00173505 | 0.00173505 | 0.00173505 | 0.00173505 | 0.00173505 | 0.00173505 | 0.00173505 | 0.00173505 | 0.00173505 | 0.00173505 | 0.00173505 | 0.00173505 | 0.00173505 | 0.00173505 | 0.00173505 | 0.00173505 | 0 | 0 | 0 | 0 | 0 | 0 | 0 | 0 | 0 | 0
1262 | 636.7544 | 0.001692041 | 30 | 601 | -661 | 0 | 0 | 0 | 0 | 0 | 0 | 0 | 0 | 0.001692041 | 0.001692041 | 0.001692041 | 0.001692041 | 0.001692041 | 0.001692041 | 0.001692041 | 0.001692041 | 0.001692041 | 0.001692041 | 0.001692041 | 0.001692041 | 0.001692041 | 0.001692041 | 0.001692041 | 0.001692041 | 0.001692041 | 0.001692041 | 0.001692041 | 0.001692041 | 0.001692041 | 0.001692041 | 0.001692041 | 0.001692041 | 0.001692041 | 0.001692041 | 0.001692041 | 0.001692041 | 0.001692041 | 0.001692041 | 0.001692041 | 0.001692041 | 0.001692041 | 0.001692041 | 0.001692041 | 0.001692041 | 0.001692041 | 0.001692041 | 0.001692041 | 0.001692041 | 0.001692041 | 0.001692041 | 0.001692041 | 0.001692041 | 0.001692041 | 0.001692041 | 0.001692041 | 0 | 0 | 0 | 0 | 0 | 0 | 0 | 0 | 0 | 0
1262 | 673.5085 | 0.001789707 | 40 | 591 | -671 | 0 | 0 | 0 | 0 | 0 | 0 | 0 | 0.001789707 | 0.001789707 | 0.001789707 | 0.001789707 | 0.001789707 | 0.001789707 | 0.001789707 | 0.001789707 | 0.001789707 | 0.001789707 | 0.001789707 | 0.001789707 | 0.001789707 | 0.001789707 | 0.001789707 | 0.001789707 | 0.001789707 | 0.001789707 | 0.001789707 | 0.001789707 | 0.001789707 | 0.001789707 | 0.001789707 | 0.001789707 | 0.001789707 | 0.001789707 | 0.001789707 | 0.001789707 | 0.001789707 | 0.001789707 | 0.001789707 | 0.001789707 | 0.001789707 | 0.001789707 | 0.001789707 | 0.001789707 | 0.001789707 | 0.001789707 | 0.001789707 | 0.001789707 | 0.001789707 | 0.001789707 | 0.001789707 | 0.001789707 | 0.001789707 | 0.001789707 | 0.001789707 | 0.001789707 | 0 | 0 | 0 | 0 | 0 | 0 | 0 | 0 | 0 | 0
1262 | 648.6482 | 0.001723646 | 47 | 584 | -678 | 0 | 0 | 0 | 0 | 0 | 0 | 0 | 0.001723646 | 0.001723646 | 0.001723646 | 0.001723646 | 0.001723646 | 0.001723646 | 0.001723646 | 0.001723646 | 0.001723646 | 0.001723646 | 0.001723646 | 0.001723646 | 0.001723646 | 0.001723646 | 0.001723646 | 0.001723646 | 0.001723646 | 0.001723646 | 0.001723646 | 0.001723646 | 0.001723646 | 0.001723646 | 0.001723646 | 0.001723646 | 0.001723646 | 0.001723646 | 0.001723646 | 0.001723646 | 0.001723646 | 0.001723646 | 0.001723646 | 0.001723646 | 0.001723646 | 0.001723646 | 0.001723646 | 0.001723646 | 0.001723646 | 0.001723646 | 0.001723646 | 0.001723646 | 0.001723646 | 0.001723646 | 0.001723646 | 0.001723646 | 0.001723646 | 0.001723646 | 0.001723646 | 0 | 0 | 0 | 0 | 0 | 0 | 0 | 0 | 0 | 0 | 0
1262 | 634.0095 | 0.001684747 | 54 | 577 | -685 | 0 | 0 | 0 | 0 | 0 | 0 | 0 | 0.001684747 | 0.001684747 | 0.001684747 | 0.001684747 | 0.001684747 | 0.001684747 | 0.001684747 | 0.001684747 | 0.001684747 | 0.001684747 | 0.001684747 | 0.001684747 | 0.001684747 | 0.001684747 | 0.001684747 | 0.001684747 | 0.001684747 | 0.001684747 | 0.001684747 | 0.001684747 | 0.001684747 | 0.001684747 | 0.001684747 | 0.001684747 | 0.001684747 | 0.001684747 | 0.001684747 | 0.001684747 | 0.001684747 | 0.001684747 | 0.001684747 | 0.001684747 | 0.001684747 | 0.001684747 | 0.001684747 | 0.001684747 | 0.001684747 | 0.001684747 | 0.001684747 | 0.001684747 | 0.001684747 | 0.001684747 | 0.001684747 | 0.001684747 | 0.001684747 | 0.001684747 | 0.001684747 | 0 | 0 | 0 | 0 | 0 | 0 | 0 | 0 | 0 | 0 | 0
1262 | 666.7354 | 0.001771709 | 61 | 570 | -692 | 0 | 0 | 0 | 0 | 0 | 0 | 0 | 0.001771709 | 0.001771709 | 0.001771709 | 0.001771709 | 0.001771709 | 0.001771709 | 0.001771709 | 0.001771709 | 0.001771709 | 0.001771709 | 0.001771709 | 0.001771709 | 0.001771709 | 0.001771709 | 0.001771709 | 0.001771709 | 0.001771709 | 0.001771709 | 0.001771709 | 0.001771709 | 0.001771709 | 0.001771709 | 0.001771709 | 0.001771709 | 0.001771709 | 0.001771709 | 0.001771709 | 0.001771709 | 0.001771709 | 0.001771709 | 0.001771709 | 0.001771709 | 0.001771709 | 0.001771709 | 0.001771709 | 0.001771709 | 0.001771709 | 0.001771709 | 0.001771709 | 0.001771709 | 0.001771709 | 0.001771709 | 0.001771709 | 0.001771709 | 0.001771709 | 0.001771709 | 0.001771709 | 0 | 0 | 0 | 0 | 0 | 0 | 0 | 0 | 0 | 0 | 0
1262 | 636.6987 | 0.001691893 | 68 | 563 | -699 | 0 | 0 | 0 | 0 | 0 | 0 | 0.001691893 | 0.001691893 | 0.001691893 | 0.001691893 | 0.001691893 | 0.001691893 | 0.001691893 | 0.001691893 | 0.001691893 | 0.001691893 | 0.001691893 | 0.001691893 | 0.001691893 | 0.001691893 | 0.001691893 | 0.001691893 | 0.001691893 | 0.001691893 | 0.001691893 | 0.001691893 | 0.001691893 | 0.001691893 | 0.001691893 | 0.001691893 | 0.001691893 | 0.001691893 | 0.001691893 | 0.001691893 | 0.001691893 | 0.001691893 | 0.001691893 | 0.001691893 | 0.001691893 | 0.001691893 | 0.001691893 | 0.001691893 | 0.001691893 | 0.001691893 | 0.001691893 | 0.001691893 | 0.001691893 | 0.001691893 | 0.001691893 | 0.001691893 | 0.001691893 | 0.001691893 | 0.001691893 | 0.001691893 | 0 | 0 | 0 | 0 | 0 | 0 | 0 | 0 | 0 | 0 | 0
1262 | 635.5217 | 0.001688765 | 75 | 556 | -706 | 0 | 0 | 0 | 0 | 0 | 0 | 0.001688765 | 0.001688765 | 0.001688765 | 0.001688765 | 0.001688765 | 0.001688765 | 0.001688765 | 0.001688765 | 0.001688765 | 0.001688765 | 0.001688765 | 0.001688765 | 0.001688765 | 0.001688765 | 0.001688765 | 0.001688765 | 0.001688765 | 0.001688765 | 0.001688765 | 0.001688765 | 0.001688765 | 0.001688765 | 0.001688765 | 0.001688765 | 0.001688765 | 0.001688765 | 0.001688765 | 0.001688765 | 0.001688765 | 0.001688765 | 0.001688765 | 0.001688765 | 0.001688765 | 0.001688765 | 0.001688765 | 0.001688765 | 0.001688765 | 0.001688765 | 0.001688765 | 0.001688765 | 0.001688765 | 0.001688765 | 0.001688765 | 0.001688765 | 0.001688765 | 0.001688765 | 0.001688765 | 0 | 0 | 0 | 0 | 0 | 0 | 0 | 0 | 0 | 0 | 0 | 0
1262 | 683.781 | 0.001817004 | 68 | 563 | -699 | 0 | 0 | 0 | 0 | 0 | 0 | 0.001817004 | 0.001817004 | 0.001817004 | 0.001817004 | 0.001817004 | 0.001817004 | 0.001817004 | 0.001817004 | 0.001817004 | 0.001817004 | 0.001817004 | 0.001817004 | 0.001817004 | 0.001817004 | 0.001817004 | 0.001817004 | 0.001817004 | 0.001817004 | 0.001817004 | 0.001817004 | 0.001817004 | 0.001817004 | 0.001817004 | 0.001817004 | 0.001817004 | 0.001817004 | 0.001817004 | 0.001817004 | 0.001817004 | 0.001817004 | 0.001817004 | 0.001817004 | 0.001817004 | 0.001817004 | 0.001817004 | 0.001817004 | 0.001817004 | 0.001817004 | 0.001817004 | 0.001817004 | 0.001817004 | 0.001817004 | 0.001817004 | 0.001817004 | 0.001817004 | 0.001817004 | 0.001817004 | 0.001817004 | 0 | 0 | 0 | 0 | 0 | 0 | 0 | 0 | 0 | 0 | 0
1262 | 649.4227 | 0.001725704 | 61 | 570 | -692 | 0 | 0 | 0 | 0 | 0 | 0 | 0 | 0.001725704 | 0.001725704 | 0.001725704 | 0.001725704 | 0.001725704 | 0.001725704 | 0.001725704 | 0.001725704 | 0.001725704 | 0.001725704 | 0.001725704 | 0.001725704 | 0.001725704 | 0.001725704 | 0.001725704 | 0.001725704 | 0.001725704 | 0.001725704 | 0.001725704 | 0.001725704 | 0.001725704 | 0.001725704 | 0.001725704 | 0.001725704 | 0.001725704 | 0.001725704 | 0.001725704 | 0.001725704 | 0.001725704 | 0.001725704 | 0.001725704 | 0.001725704 | 0.001725704 | 0.001725704 | 0.001725704 | 0.001725704 | 0.001725704 | 0.001725704 | 0.001725704 | 0.001725704 | 0.001725704 | 0.001725704 | 0.001725704 | 0.001725704 | 0.001725704 | 0.001725704 | 0.001725704 | 0 | 0 | 0 | 0 | 0 | 0 | 0 | 0 | 0 | 0 | 0
1245 | 740.0718 | 0.001966585 | 54 | 568.5 | -676.5 | 0 | 0 | 0 | 0 | 0 | 0 | 0 | 0.001966585 | 0.001966585 | 0.001966585 | 0.001966585 | 0.001966585 | 0.001966585 | 0.001966585 | 0.001966585 | 0.001966585 | 0.001966585 | 0.001966585 | 0.001966585 | 0.001966585 | 0.001966585 | 0.001966585 | 0.001966585 | 0.001966585 | 0.001966585 | 0.001966585 | 0.001966585 | 0.001966585 | 0.001966585 | 0.001966585 | 0.001966585 | 0.001966585 | 0.001966585 | 0.001966585 | 0.001966585 | 0.001966585 | 0.001966585 | 0.001966585 | 0.001966585 | 0.001966585 | 0.001966585 | 0.001966585 | 0.001966585 | 0.001966585 | 0.001966585 | 0.001966585 | 0.001966585 | 0.001966585 | 0.001966585 | 0.001966585 | 0.001966585 | 0.001966585 | 0.001966585 | 0.001966585 | 0 | 0 | 0 | 0 | 0 | 0 | 0 | 0 | 0 | 0 | 0
1245 | 753.014 | 0.002000976 | 47 | 575.5 | -669.5 | 0 | 0 | 0 | 0 | 0 | 0 | 0 | 0.002000976 | 0.002000976 | 0.002000976 | 0.002000976 | 0.002000976 | 0.002000976 | 0.002000976 | 0.002000976 | 0.002000976 | 0.002000976 | 0.002000976 | 0.002000976 | 0.002000976 | 0.002000976 | 0.002000976 | 0.002000976 | 0.002000976 | 0.002000976 | 0.002000976 | 0.002000976 | 0.002000976 | 0.002000976 | 0.002000976 | 0.002000976 | 0.002000976 | 0.002000976 | 0.002000976 | 0.002000976 | 0.002000976 | 0.002000976 | 0.002000976 | 0.002000976 | 0.002000976 | 0.002000976 | 0.002000976 | 0.002000976 | 0.002000976 | 0.002000976 | 0.002000976 | 0.002000976 | 0.002000976 | 0.002000976 | 0.002000976 | 0.002000976 | 0.002000976 | 0.002000976 | 0.002000976 | 0 | 0 | 0 | 0 | 0 | 0 | 0 | 0 | 0 | 0 | 0
1245 | 722.1111 | 0.001918858 | 40 | 582.5 | -662.5 | 0 | 0 | 0 | 0 | 0 | 0 | 0 | 0 | 0.001918858 | 0.001918858 | 0.001918858 | 0.001918858 | 0.001918858 | 0.001918858 | 0.001918858 | 0.001918858 | 0.001918858 | 0.001918858 | 0.001918858 | 0.001918858 | 0.001918858 | 0.001918858 | 0.001918858 | 0.001918858 | 0.001918858 | 0.001918858 | 0.001918858 | 0.001918858 | 0.001918858 | 0.001918858 | 0.001918858 | 0.001918858 | 0.001918858 | 0.001918858 | 0.001918858 | 0.001918858 | 0.001918858 | 0.001918858 | 0.001918858 | 0.001918858 | 0.001918858 | 0.001918858 | 0.001918858 | 0.001918858 | 0.001918858 | 0.001918858 | 0.001918858 | 0.001918858 | 0.001918858 | 0.001918858 | 0.001918858 | 0.001918858 | 0.001918858 | 0.001918858 | 0 | 0 | 0 | 0 | 0 | 0 | 0 | 0 | 0 | 0 | 0
1245 | 731.0514 | 0.001942615 | 30 | 592.5 | -652.5 | 0 | 0 | 0 | 0 | 0 | 0 | 0 | 0 | 0.001942615 | 0.001942615 | 0.001942615 | 0.001942615 | 0.001942615 | 0.001942615 | 0.001942615 | 0.001942615 | 0.001942615 | 0.001942615 | 0.001942615 | 0.001942615 | 0.001942615 | 0.001942615 | 0.001942615 | 0.001942615 | 0.001942615 | 0.001942615 | 0.001942615 | 0.001942615 | 0.001942615 | 0.001942615 | 0.001942615 | 0.001942615 | 0.001942615 | 0.001942615 | 0.001942615 | 0.001942615 | 0.001942615 | 0.001942615 | 0.001942615 | 0.001942615 | 0.001942615 | 0.001942615 | 0.001942615 | 0.001942615 | 0.001942615 | 0.001942615 | 0.001942615 | 0.001942615 | 0.001942615 | 0.001942615 | 0.001942615 | 0.001942615 | 0.001942615 | 0.001942615 | 0.001942615 | 0 | 0 | 0 | 0 | 0 | 0 | 0 | 0 | 0 | 0
1245 | 676.8404 | 0.001798561 | 20 | 602.5 | -642.5 | 0 | 0 | 0 | 0 | 0 | 0 | 0 | 0 | 0.001798561 | 0.001798561 | 0.001798561 | 0.001798561 | 0.001798561 | 0.001798561 | 0.001798561 | 0.001798561 | 0.001798561 | 0.001798561 | 0.001798561 | 0.001798561 | 0.001798561 | 0.001798561 | 0.001798561 | 0.001798561 | 0.001798561 | 0.001798561 | 0.001798561 | 0.001798561 | 0.001798561 | 0.001798561 | 0.001798561 | 0.001798561 | 0.001798561 | 0.001798561 | 0.001798561 | 0.001798561 | 0.001798561 | 0.001798561 | 0.001798561 | 0.001798561 | 0.001798561 | 0.001798561 | 0.001798561 | 0.001798561 | 0.001798561 | 0.001798561 | 0.001798561 | 0.001798561 | 0.001798561 | 0.001798561 | 0.001798561 | 0.001798561 | 0.001798561 | 0.001798561 | 0.001798561 | 0 | 0 | 0 | 0 | 0 | 0 | 0 | 0 | 0 | 0
1245 | 735.1094 | 0.001953398 | 10 | 612.5 | -632.5 | 0 | 0 | 0 | 0 | 0 | 0 | 0 | 0 | 0 | 0.001953398 | 0.001953398 | 0.001953398 | 0.001953398 | 0.001953398 | 0.001953398 | 0.001953398 | 0.001953398 | 0.001953398 | 0.001953398 | 0.001953398 | 0.001953398 | 0.001953398 | 0.001953398 | 0.001953398 | 0.001953398 | 0.001953398 | 0.001953398 | 0.001953398 | 0.001953398 | 0.001953398 | 0.001953398 | 0.001953398 | 0.001953398 | 0.001953398 | 0.001953398 | 0.001953398 | 0.001953398 | 0.001953398 | 0.001953398 | 0.001953398 | 0.001953398 | 0.001953398 | 0.001953398 | 0.001953398 | 0.001953398 | 0.001953398 | 0.001953398 | 0.001953398 | 0.001953398 | 0.001953398 | 0.001953398 | 0.001953398 | 0.001953398 | 0.001953398 | 0.001953398 | 0 | 0 | 0 | 0 | 0 | 0 | 0 | 0 | 0 | 0
1245 | 756.9331 | 0.00201139 | 0 | 622.5 | -622.5 | 0 | 0 | 0 | 0 | 0 | 0 | 0 | 0 | 0 | 0.00201139 | 0.00201139 | 0.00201139 | 0.00201139 | 0.00201139 | 0.00201139 | 0.00201139 | 0.00201139 | 0.00201139 | 0.00201139 | 0.00201139 | 0.00201139 | 0.00201139 | 0.00201139 | 0.00201139 | 0.00201139 | 0.00201139 | 0.00201139 | 0.00201139 | 0.00201139 | 0.00201139 | 0.00201139 | 0.00201139 | 0.00201139 | 0.00201139 | 0.00201139 | 0.00201139 | 0.00201139 | 0.00201139 | 0.00201139 | 0.00201139 | 0.00201139 | 0.00201139 | 0.00201139 | 0.00201139 | 0.00201139 | 0.00201139 | 0.00201139 | 0.00201139 | 0.00201139 | 0.00201139 | 0.00201139 | 0.00201139 | 0.00201139 | 0.00201139 | 0.00201139 | 0.00201139 | 0 | 0 | 0 | 0 | 0 | 0 | 0 | 0 | 0
1245 | 702.8408 | 0.001867651 | -10 | 632.5 | -612.5 | 0 | 0 | 0 | 0 | 0 | 0 | 0 | 0 | 0 | 0 | 0.001867651 | 0.001867651 | 0.001867651 | 0.001867651 | 0.001867651 | 0.001867651 | 0.001867651 | 0.001867651 | 0.001867651 | 0.001867651 | 0.001867651 | 0.001867651 | 0.001867651 | 0.001867651 | 0.001867651 | 0.001867651 | 0.001867651 | 0.001867651 | 0.001867651 | 0.001867651 | 0.001867651 | 0.001867651 | 0.001867651 | 0.001867651 | 0.001867651 | 0.001867651 | 0.001867651 | 0.001867651 | 0.001867651 | 0.001867651 | 0.001867651 | 0.001867651 | 0.001867651 | 0.001867651 | 0.001867651 | 0.001867651 | 0.001867651 | 0.001867651 | 0.001867651 | 0.001867651 | 0.001867651 | 0.001867651 | 0.001867651 | 0.001867651 | 0.001867651 | 0.001867651 | 0 | 0 | 0 | 0 | 0 | 0 | 0 | 0 | 0
1245 | 724.0261 | 0.001923947 | -20 | 642.5 | -602.5 | 0 | 0 | 0 | 0 | 0 | 0 | 0 | 0 | 0 | 0 | 0.001923947 | 0.001923947 | 0.001923947 | 0.001923947 | 0.001923947 | 0.001923947 | 0.001923947 | 0.001923947 | 0.001923947 | 0.001923947 | 0.001923947 | 0.001923947 | 0.001923947 | 0.001923947 | 0.001923947 | 0.001923947 | 0.001923947 | 0.001923947 | 0.001923947 | 0.001923947 | 0.001923947 | 0.001923947 | 0.001923947 | 0.001923947 | 0.001923947 | 0.001923947 | 0.001923947 | 0.001923947 | 0.001923947 | 0.001923947 | 0.001923947 | 0.001923947 | 0.001923947 | 0.001923947 | 0.001923947 | 0.001923947 | 0.001923947 | 0.001923947 | 0.001923947 | 0.001923947 | 0.001923947 | 0.001923947 | 0.001923947 | 0.001923947 | 0.001923947 | 0.001923947 | 0.001923947 | 0 | 0 | 0 | 0 | 0 | 0 | 0 | 0
1245 | 719.1089 | 0.00191088 | -30 | 652.5 | -592.5 | 0 | 0 | 0 | 0 | 0 | 0 | 0 | 0 | 0 | 0 | 0.00191088 | 0.00191088 | 0.00191088 | 0.00191088 | 0.00191088 | 0.00191088 | 0.00191088 | 0.00191088 | 0.00191088 | 0.00191088 | 0.00191088 | 0.00191088 | 0.00191088 | 0.00191088 | 0.00191088 | 0.00191088 | 0.00191088 | 0.00191088 | 0.00191088 | 0.00191088 | 0.00191088 | 0.00191088 | 0.00191088 | 0.00191088 | 0.00191088 | 0.00191088 | 0.00191088 | 0.00191088 | 0.00191088 | 0.00191088 | 0.00191088 | 0.00191088 | 0.00191088 | 0.00191088 | 0.00191088 | 0.00191088 | 0.00191088 | 0.00191088 | 0.00191088 | 0.00191088 | 0.00191088 | 0.00191088 | 0.00191088 | 0.00191088 | 0.00191088 | 0.00191088 | 0.00191088 | 0 | 0 | 0 | 0 | 0 | 0 | 0 | 0
1245 | 713.2516 | 0.001895316 | -40 | 662.5 | -582.5 | 0 | 0 | 0 | 0 | 0 | 0 | 0 | 0 | 0 | 0 | 0 | 0.001895316 | 0.001895316 | 0.001895316 | 0.001895316 | 0.001895316 | 0.001895316 | 0.001895316 | 0.001895316 | 0.001895316 | 0.001895316 | 0.001895316 | 0.001895316 | 0.001895316 | 0.001895316 | 0.001895316 | 0.001895316 | 0.001895316 | 0.001895316 | 0.001895316 | 0.001895316 | 0.001895316 | 0.001895316 | 0.001895316 | 0.001895316 | 0.001895316 | 0.001895316 | 0.001895316 | 0.001895316 | 0.001895316 | 0.001895316 | 0.001895316 | 0.001895316 | 0.001895316 | 0.001895316 | 0.001895316 | 0.001895316 | 0.001895316 | 0.001895316 | 0.001895316 | 0.001895316 | 0.001895316 | 0.001895316 | 0.001895316 | 0.001895316 | 0.001895316 | 0.001895316 | 0 | 0 | 0 | 0 | 0 | 0 | 0 | 0
1245 | 696.5819 | 0.00185102 | -47 | 669.5 | -575.5 | 0 | 0 | 0 | 0 | 0 | 0 | 0 | 0 | 0 | 0 | 0 | 0.00185102 | 0.00185102 | 0.00185102 | 0.00185102 | 0.00185102 | 0.00185102 | 0.00185102 | 0.00185102 | 0.00185102 | 0.00185102 | 0.00185102 | 0.00185102 | 0.00185102 | 0.00185102 | 0.00185102 | 0.00185102 | 0.00185102 | 0.00185102 | 0.00185102 | 0.00185102 | 0.00185102 | 0.00185102 | 0.00185102 | 0.00185102 | 0.00185102 | 0.00185102 | 0.00185102 | 0.00185102 | 0.00185102 | 0.00185102 | 0.00185102 | 0.00185102 | 0.00185102 | 0.00185102 | 0.00185102 | 0.00185102 | 0.00185102 | 0.00185102 | 0.00185102 | 0.00185102 | 0.00185102 | 0.00185102 | 0.00185102 | 0.00185102 | 0.00185102 | 0.00185102 | 0.00185102 | 0 | 0 | 0 | 0 | 0 | 0 | 0
1245 | 720.8547 | 0.001915519 | -54 | 676.5 | -568.5 | 0 | 0 | 0 | 0 | 0 | 0 | 0 | 0 | 0 | 0 | 0 | 0.001915519 | 0.001915519 | 0.001915519 | 0.001915519 | 0.001915519 | 0.001915519 | 0.001915519 | 0.001915519 | 0.001915519 | 0.001915519 | 0.001915519 | 0.001915519 | 0.001915519 | 0.001915519 | 0.001915519 | 0.001915519 | 0.001915519 | 0.001915519 | 0.001915519 | 0.001915519 | 0.001915519 | 0.001915519 | 0.001915519 | 0.001915519 | 0.001915519 | 0.001915519 | 0.001915519 | 0.001915519 | 0.001915519 | 0.001915519 | 0.001915519 | 0.001915519 | 0.001915519 | 0.001915519 | 0.001915519 | 0.001915519 | 0.001915519 | 0.001915519 | 0.001915519 | 0.001915519 | 0.001915519 | 0.001915519 | 0.001915519 | 0.001915519 | 0.001915519 | 0.001915519 | 0.001915519 | 0 | 0 | 0 | 0 | 0 | 0 | 0
1245 | 728.3987 | 0.001935566 | -61 | 683.5 | -561.5 | 0 | 0 | 0 | 0 | 0 | 0 | 0 | 0 | 0 | 0 | 0 | 0.001935566 | 0.001935566 | 0.001935566 | 0.001935566 | 0.001935566 | 0.001935566 | 0.001935566 | 0.001935566 | 0.001935566 | 0.001935566 | 0.001935566 | 0.001935566 | 0.001935566 | 0.001935566 | 0.001935566 | 0.001935566 | 0.001935566 | 0.001935566 | 0.001935566 | 0.001935566 | 0.001935566 | 0.001935566 | 0.001935566 | 0.001935566 | 0.001935566 | 0.001935566 | 0.001935566 | 0.001935566 | 0.001935566 | 0.001935566 | 0.001935566 | 0.001935566 | 0.001935566 | 0.001935566 | 0.001935566 | 0.001935566 | 0.001935566 | 0.001935566 | 0.001935566 | 0.001935566 | 0.001935566 | 0.001935566 | 0.001935566 | 0.001935566 | 0.001935566 | 0.001935566 | 0.001935566 | 0 | 0 | 0 | 0 | 0 | 0 | 0
1154 | 959.5055 | 0.002549684 | -68 | 645 | -509 | 0 | 0 | 0 | 0 | 0 | 0 | 0 | 0 | 0 | 0 | 0 | 0 | 0 | 0.002549684 | 0.002549684 | 0.002549684 | 0.002549684 | 0.002549684 | 0.002549684 | 0.002549684 | 0.002549684 | 0.002549684 | 0.002549684 | 0.002549684 | 0.002549684 | 0.002549684 | 0.002549684 | 0.002549684 | 0.002549684 | 0.002549684 | 0.002549684 | 0.002549684 | 0.002549684 | 0.002549684 | 0.002549684 | 0.002549684 | 0.002549684 | 0.002549684 | 0.002549684 | 0.002549684 | 0.002549684 | 0.002549684 | 0.002549684 | 0.002549684 | 0.002549684 | 0.002549684 | 0.002549684 | 0.002549684 | 0.002549684 | 0.002549684 | 0.002549684 | 0.002549684 | 0.002549684 | 0.002549684 | 0.002549684 | 0.002549684 | 0.002549684 | 0 | 0 | 0 | 0 | 0 | 0 | 0 | 0
1154 | 945.4143 | 0.002512239 | -75 | 652 | -502 | 0 | 0 | 0 | 0 | 0 | 0 | 0 | 0 | 0 | 0 | 0 | 0 | 0 | 0 | 0.002512239 | 0.002512239 | 0.002512239 | 0.002512239 | 0.002512239 | 0.002512239 | 0.002512239 | 0.002512239 | 0.002512239 | 0.002512239 | 0.002512239 | 0.002512239 | 0.002512239 | 0.002512239 | 0.002512239 | 0.002512239 | 0.002512239 | 0.002512239 | 0.002512239 | 0.002512239 | 0.002512239 | 0.002512239 | 0.002512239 | 0.002512239 | 0.002512239 | 0.002512239 | 0.002512239 | 0.002512239 | 0.002512239 | 0.002512239 | 0.002512239 | 0.002512239 | 0.002512239 | 0.002512239 | 0.002512239 | 0.002512239 | 0.002512239 | 0.002512239 | 0.002512239 | 0.002512239 | 0.002512239 | 0.002512239 | 0.002512239 | 0 | 0 | 0 | 0 | 0 | 0 | 0 | 0
1154 | 951.8543 | 0.002529352 | -68 | 645 | -509 | 0 | 0 | 0 | 0 | 0 | 0 | 0 | 0 | 0 | 0 | 0 | 0 | 0 | 0.002529352 | 0.002529352 | 0.002529352 | 0.002529352 | 0.002529352 | 0.002529352 | 0.002529352 | 0.002529352 | 0.002529352 | 0.002529352 | 0.002529352 | 0.002529352 | 0.002529352 | 0.002529352 | 0.002529352 | 0.002529352 | 0.002529352 | 0.002529352 | 0.002529352 | 0.002529352 | 0.002529352 | 0.002529352 | 0.002529352 | 0.002529352 | 0.002529352 | 0.002529352 | 0.002529352 | 0.002529352 | 0.002529352 | 0.002529352 | 0.002529352 | 0.002529352 | 0.002529352 | 0.002529352 | 0.002529352 | 0.002529352 | 0.002529352 | 0.002529352 | 0.002529352 | 0.002529352 | 0.002529352 | 0.002529352 | 0.002529352 | 0.002529352 | 0 | 0 | 0 | 0 | 0 | 0 | 0 | 0
1154 | 904.7306 | 0.002404131 | -61 | 638 | -516 | 0 | 0 | 0 | 0 | 0 | 0 | 0 | 0 | 0 | 0 | 0 | 0 | 0 | 0.002404131 | 0.002404131 | 0.002404131 | 0.002404131 | 0.002404131 | 0.002404131 | 0.002404131 | 0.002404131 | 0.002404131 | 0.002404131 | 0.002404131 | 0.002404131 | 0.002404131 | 0.002404131 | 0.002404131 | 0.002404131 | 0.002404131 | 0.002404131 | 0.002404131 | 0.002404131 | 0.002404131 | 0.002404131 | 0.002404131 | 0.002404131 | 0.002404131 | 0.002404131 | 0.002404131 | 0.002404131 | 0.002404131 | 0.002404131 | 0.002404131 | 0.002404131 | 0.002404131 | 0.002404131 | 0.002404131 | 0.002404131 | 0.002404131 | 0.002404131 | 0.002404131 | 0.002404131 | 0.002404131 | 0.002404131 | 0.002404131 | 0 | 0 | 0 | 0 | 0 | 0 | 0 | 0 | 0
1154 | 941.8145 | 0.002502673 | -54 | 631 | -523 | 0 | 0 | 0 | 0 | 0 | 0 | 0 | 0 | 0 | 0 | 0 | 0 | 0 | 0.002502673 | 0.002502673 | 0.002502673 | 0.002502673 | 0.002502673 | 0.002502673 | 0.002502673 | 0.002502673 | 0.002502673 | 0.002502673 | 0.002502673 | 0.002502673 | 0.002502673 | 0.002502673 | 0.002502673 | 0.002502673 | 0.002502673 | 0.002502673 | 0.002502673 | 0.002502673 | 0.002502673 | 0.002502673 | 0.002502673 | 0.002502673 | 0.002502673 | 0.002502673 | 0.002502673 | 0.002502673 | 0.002502673 | 0.002502673 | 0.002502673 | 0.002502673 | 0.002502673 | 0.002502673 | 0.002502673 | 0.002502673 | 0.002502673 | 0.002502673 | 0.002502673 | 0.002502673 | 0.002502673 | 0.002502673 | 0.002502673 | 0 | 0 | 0 | 0 | 0 | 0 | 0 | 0 | 0
1154 | 936.4687 | 0.002488468 | -47 | 624 | -530 | 0 | 0 | 0 | 0 | 0 | 0 | 0 | 0 | 0 | 0 | 0 | 0 | 0 | 0.002488468 | 0.002488468 | 0.002488468 | 0.002488468 | 0.002488468 | 0.002488468 | 0.002488468 | 0.002488468 | 0.002488468 | 0.002488468 | 0.002488468 | 0.002488468 | 0.002488468 | 0.002488468 | 0.002488468 | 0.002488468 | 0.002488468 | 0.002488468 | 0.002488468 | 0.002488468 | 0.002488468 | 0.002488468 | 0.002488468 | 0.002488468 | 0.002488468 | 0.002488468 | 0.002488468 | 0.002488468 | 0.002488468 | 0.002488468 | 0.002488468 | 0.002488468 | 0.002488468 | 0.002488468 | 0.002488468 | 0.002488468 | 0.002488468 | 0.002488468 | 0.002488468 | 0.002488468 | 0.002488468 | 0.002488468 | 0.002488468 | 0 | 0 | 0 | 0 | 0 | 0 | 0 | 0 | 0
1091 | 950.0991 | 0.002524688 | -40 | 585.5 | -505.5 | 0 | 0 | 0 | 0 | 0 | 0 | 0 | 0 | 0 | 0 | 0 | 0 | 0 | 0 | 0.002524688 | 0.002524688 | 0.002524688 | 0.002524688 | 0.002524688 | 0.002524688 | 0.002524688 | 0.002524688 | 0.002524688 | 0.002524688 | 0.002524688 | 0.002524688 | 0.002524688 | 0.002524688 | 0.002524688 | 0.002524688 | 0.002524688 | 0.002524688 | 0.002524688 | 0.002524688 | 0.002524688 | 0.002524688 | 0.002524688 | 0.002524688 | 0.002524688 | 0.002524688 | 0.002524688 | 0.002524688 | 0.002524688 | 0.002524688 | 0.002524688 | 0.002524688 | 0.002524688 | 0.002524688 | 0.002524688 | 0.002524688 | 0.002524688 | 0.002524688 | 0.002524688 | 0.002524688 | 0 | 0 | 0 | 0 | 0 | 0 | 0 | 0 | 0 | 0 | 0
1091 | 903.6926 | 0.002401372 | -30 | 575.5 | -515.5 | 0 | 0 | 0 | 0 | 0 | 0 | 0 | 0 | 0 | 0 | 0 | 0 | 0 | 0.002401372 | 0.002401372 | 0.002401372 | 0.002401372 | 0.002401372 | 0.002401372 | 0.002401372 | 0.002401372 | 0.002401372 | 0.002401372 | 0.002401372 | 0.002401372 | 0.002401372 | 0.002401372 | 0.002401372 | 0.002401372 | 0.002401372 | 0.002401372 | 0.002401372 | 0.002401372 | 0.002401372 | 0.002401372 | 0.002401372 | 0.002401372 | 0.002401372 | 0.002401372 | 0.002401372 | 0.002401372 | 0.002401372 | 0.002401372 | 0.002401372 | 0.002401372 | 0.002401372 | 0.002401372 | 0.002401372 | 0.002401372 | 0.002401372 | 0.002401372 | 0.002401372 | 0.002401372 | 0.002401372 | 0 | 0 | 0 | 0 | 0 | 0 | 0 | 0 | 0 | 0 | 0
1018 | 1298.291 | 0.003449934 | -20 | 529 | -489 | 0 | 0 | 0 | 0 | 0 | 0 | 0 | 0 | 0 | 0 | 0 | 0 | 0 | 0 | 0.003449934 | 0.003449934 | 0.003449934 | 0.003449934 | 0.003449934 | 0.003449934 | 0.003449934 | 0.003449934 | 0.003449934 | 0.003449934 | 0.003449934 | 0.003449934 | 0.003449934 | 0.003449934 | 0.003449934 | 0.003449934 | 0.003449934 | 0.003449934 | 0.003449934 | 0.003449934 | 0.003449934 | 0.003449934 | 0.003449934 | 0.003449934 | 0.003449934 | 0.003449934 | 0.003449934 | 0.003449934 | 0.003449934 | 0.003449934 | 0.003449934 | 0.003449934 | 0.003449934 | 0.003449934 | 0.003449934 | 0.003449934 | 0.003449934 | 0.003449934 | 0 | 0 | 0 | 0 | 0 | 0 | 0 | 0 | 0 | 0 | 0 | 0 | 0
1018 | 1230.827 | 0.003270665 | -10 | 519 | -499 | 0 | 0 | 0 | 0 | 0 | 0 | 0 | 0 | 0 | 0 | 0 | 0 | 0 | 0 | 0.003270665 | 0.003270665 | 0.003270665 | 0.003270665 | 0.003270665 | 0.003270665 | 0.003270665 | 0.003270665 | 0.003270665 | 0.003270665 | 0.003270665 | 0.003270665 | 0.003270665 | 0.003270665 | 0.003270665 | 0.003270665 | 0.003270665 | 0.003270665 | 0.003270665 | 0.003270665 | 0.003270665 | 0.003270665 | 0.003270665 | 0.003270665 | 0.003270665 | 0.003270665 | 0.003270665 | 0.003270665 | 0.003270665 | 0.003270665 | 0.003270665 | 0.003270665 | 0.003270665 | 0.003270665 | 0.003270665 | 0.003270665 | 0.003270665 | 0.003270665 | 0 | 0 | 0 | 0 | 0 | 0 | 0 | 0 | 0 | 0 | 0 | 0 | 0
1018 | 1191.429 | 0.00316597 | 0 | 509 | -509 | 0 | 0 | 0 | 0 | 0 | 0 | 0 | 0 | 0 | 0 | 0 | 0 | 0 | 0.00316597 | 0.00316597 | 0.00316597 | 0.00316597 | 0.00316597 | 0.00316597 | 0.00316597 | 0.00316597 | 0.00316597 | 0.00316597 | 0.00316597 | 0.00316597 | 0.00316597 | 0.00316597 | 0.00316597 | 0.00316597 | 0.00316597 | 0.00316597 | 0.00316597 | 0.00316597 | 0.00316597 | 0.00316597 | 0.00316597 | 0.00316597 | 0.00316597 | 0.00316597 | 0.00316597 | 0.00316597 | 0.00316597 | 0.00316597 | 0.00316597 | 0.00316597 | 0.00316597 | 0.00316597 | 0.00316597 | 0.00316597 | 0.00316597 | 0.00316597 | 0.00316597 | 0 | 0 | 0 | 0 | 0 | 0 | 0 | 0 | 0 | 0 | 0 | 0 | 0
1018 | 1248.094 | 0.003316547 | 10 | 499 | -519 | 0 | 0 | 0 | 0 | 0 | 0 | 0 | 0 | 0 | 0 | 0 | 0 | 0 | 0.003316547 | 0.003316547 | 0.003316547 | 0.003316547 | 0.003316547 | 0.003316547 | 0.003316547 | 0.003316547 | 0.003316547 | 0.003316547 | 0.003316547 | 0.003316547 | 0.003316547 | 0.003316547 | 0.003316547 | 0.003316547 | 0.003316547 | 0.003316547 | 0.003316547 | 0.003316547 | 0.003316547 | 0.003316547 | 0.003316547 | 0.003316547 | 0.003316547 | 0.003316547 | 0.003316547 | 0.003316547 | 0.003316547 | 0.003316547 | 0.003316547 | 0.003316547 | 0.003316547 | 0.003316547 | 0.003316547 | 0.003316547 | 0.003316547 | 0.003316547 | 0 | 0 | 0 | 0 | 0 | 0 | 0 | 0 | 0 | 0 | 0 | 0 | 0 | 0
1018 | 1214.069 | 0.003226131 | 20 | 489 | -529 | 0 | 0 | 0 | 0 | 0 | 0 | 0 | 0 | 0 | 0 | 0 | 0 | 0 | 0.003226131 | 0.003226131 | 0.003226131 | 0.003226131 | 0.003226131 | 0.003226131 | 0.003226131 | 0.003226131 | 0.003226131 | 0.003226131 | 0.003226131 | 0.003226131 | 0.003226131 | 0.003226131 | 0.003226131 | 0.003226131 | 0.003226131 | 0.003226131 | 0.003226131 | 0.003226131 | 0.003226131 | 0.003226131 | 0.003226131 | 0.003226131 | 0.003226131 | 0.003226131 | 0.003226131 | 0.003226131 | 0.003226131 | 0.003226131 | 0.003226131 | 0.003226131 | 0.003226131 | 0.003226131 | 0.003226131 | 0.003226131 | 0.003226131 | 0.003226131 | 0 | 0 | 0 | 0 | 0 | 0 | 0 | 0 | 0 | 0 | 0 | 0 | 0 | 0
1018 | 1237.745 | 0.003289046 | 30 | 479 | -539 | 0 | 0 | 0 | 0 | 0 | 0 | 0 | 0 | 0 | 0 | 0 | 0 | 0.003289046 | 0.003289046 | 0.003289046 | 0.003289046 | 0.003289046 | 0.003289046 | 0.003289046 | 0.003289046 | 0.003289046 | 0.003289046 | 0.003289046 | 0.003289046 | 0.003289046 | 0.003289046 | 0.003289046 | 0.003289046 | 0.003289046 | 0.003289046 | 0.003289046 | 0.003289046 | 0.003289046 | 0.003289046 | 0.003289046 | 0.003289046 | 0.003289046 | 0.003289046 | 0.003289046 | 0.003289046 | 0.003289046 | 0.003289046 | 0.003289046 | 0.003289046 | 0.003289046 | 0.003289046 | 0.003289046 | 0.003289046 | 0.003289046 | 0.003289046 | 0 | 0 | 0 | 0 | 0 | 0 | 0 | 0 | 0 | 0 | 0 | 0 | 0 | 0 | 0
1018 | 1172.389 | 0.003115378 | 40 | 469 | -549 | 0 | 0 | 0 | 0 | 0 | 0 | 0 | 0 | 0 | 0 | 0 | 0 | 0.003115378 | 0.003115378 | 0.003115378 | 0.003115378 | 0.003115378 | 0.003115378 | 0.003115378 | 0.003115378 | 0.003115378 | 0.003115378 | 0.003115378 | 0.003115378 | 0.003115378 | 0.003115378 | 0.003115378 | 0.003115378 | 0.003115378 | 0.003115378 | 0.003115378 | 0.003115378 | 0.003115378 | 0.003115378 | 0.003115378 | 0.003115378 | 0.003115378 | 0.003115378 | 0.003115378 | 0.003115378 | 0.003115378 | 0.003115378 | 0.003115378 | 0.003115378 | 0.003115378 | 0.003115378 | 0.003115378 | 0.003115378 | 0.003115378 | 0.003115378 | 0 | 0 | 0 | 0 | 0 | 0 | 0 | 0 | 0 | 0 | 0 | 0 | 0 | 0 | 0
1018 | 1162.563 | 0.003089266 | 47 | 462 | -556 | 0 | 0 | 0 | 0 | 0 | 0 | 0 | 0 | 0 | 0 | 0 | 0 | 0.003089266 | 0.003089266 | 0.003089266 | 0.003089266 | 0.003089266 | 0.003089266 | 0.003089266 | 0.003089266 | 0.003089266 | 0.003089266 | 0.003089266 | 0.003089266 | 0.003089266 | 0.003089266 | 0.003089266 | 0.003089266 | 0.003089266 | 0.003089266 | 0.003089266 | 0.003089266 | 0.003089266 | 0.003089266 | 0.003089266 | 0.003089266 | 0.003089266 | 0.003089266 | 0.003089266 | 0.003089266 | 0.003089266 | 0.003089266 | 0.003089266 | 0.003089266 | 0.003089266 | 0.003089266 | 0.003089266 | 0.003089266 | 0.003089266 | 0.003089266 | 0 | 0 | 0 | 0 | 0 | 0 | 0 | 0 | 0 | 0 | 0 | 0 | 0 | 0 | 0
1018 | 1128.963 | 0.002999981 | 54 | 455 | -563 | 0 | 0 | 0 | 0 | 0 | 0 | 0 | 0 | 0 | 0 | 0 | 0.002999981 | 0.002999981 | 0.002999981 | 0.002999981 | 0.002999981 | 0.002999981 | 0.002999981 | 0.002999981 | 0.002999981 | 0.002999981 | 0.002999981 | 0.002999981 | 0.002999981 | 0.002999981 | 0.002999981 | 0.002999981 | 0.002999981 | 0.002999981 | 0.002999981 | 0.002999981 | 0.002999981 | 0.002999981 | 0.002999981 | 0.002999981 | 0.002999981 | 0.002999981 | 0.002999981 | 0.002999981 | 0.002999981 | 0.002999981 | 0.002999981 | 0.002999981 | 0.002999981 | 0.002999981 | 0.002999981 | 0.002999981 | 0.002999981 | 0.002999981 | 0.002999981 | 0 | 0 | 0 | 0 | 0 | 0 | 0 | 0 | 0 | 0 | 0 | 0 | 0 | 0 | 0
1018 | 1210.336 | 0.003216214 | 61 | 448 | -570 | 0 | 0 | 0 | 0 | 0 | 0 | 0 | 0 | 0 | 0 | 0 | 0.003216214 | 0.003216214 | 0.003216214 | 0.003216214 | 0.003216214 | 0.003216214 | 0.003216214 | 0.003216214 | 0.003216214 | 0.003216214 | 0.003216214 | 0.003216214 | 0.003216214 | 0.003216214 | 0.003216214 | 0.003216214 | 0.003216214 | 0.003216214 | 0.003216214 | 0.003216214 | 0.003216214 | 0.003216214 | 0.003216214 | 0.003216214 | 0.003216214 | 0.003216214 | 0.003216214 | 0.003216214 | 0.003216214 | 0.003216214 | 0.003216214 | 0.003216214 | 0.003216214 | 0.003216214 | 0.003216214 | 0.003216214 | 0.003216214 | 0.003216214 | 0 | 0 | 0 | 0 | 0 | 0 | 0 | 0 | 0 | 0 | 0 | 0 | 0 | 0 | 0 | 0
1018 | 1167.746 | 0.003103038 | 68 | 441 | -577 | 0 | 0 | 0 | 0 | 0 | 0 | 0 | 0 | 0 | 0 | 0 | 0.003103038 | 0.003103038 | 0.003103038 | 0.003103038 | 0.003103038 | 0.003103038 | 0.003103038 | 0.003103038 | 0.003103038 | 0.003103038 | 0.003103038 | 0.003103038 | 0.003103038 | 0.003103038 | 0.003103038 | 0.003103038 | 0.003103038 | 0.003103038 | 0.003103038 | 0.003103038 | 0.003103038 | 0.003103038 | 0.003103038 | 0.003103038 | 0.003103038 | 0.003103038 | 0.003103038 | 0.003103038 | 0.003103038 | 0.003103038 | 0.003103038 | 0.003103038 | 0.003103038 | 0.003103038 | 0.003103038 | 0.003103038 | 0.003103038 | 0.003103038 | 0 | 0 | 0 | 0 | 0 | 0 | 0 | 0 | 0 | 0 | 0 | 0 | 0 | 0 | 0 | 0
1018 | 1156.32 | 0.003072678 | 75 | 434 | -584 | 0 | 0 | 0 | 0 | 0 | 0 | 0 | 0 | 0 | 0 | 0 | 0.003072678 | 0.003072678 | 0.003072678 | 0.003072678 | 0.003072678 | 0.003072678 | 0.003072678 | 0.003072678 | 0.003072678 | 0.003072678 | 0.003072678 | 0.003072678 | 0.003072678 | 0.003072678 | 0.003072678 | 0.003072678 | 0.003072678 | 0.003072678 | 0.003072678 | 0.003072678 | 0.003072678 | 0.003072678 | 0.003072678 | 0.003072678 | 0.003072678 | 0.003072678 | 0.003072678 | 0.003072678 | 0.003072678 | 0.003072678 | 0.003072678 | 0.003072678 | 0.003072678 | 0.003072678 | 0.003072678 | 0.003072678 | 0.003072678 | 0.003072678 | 0 | 0 | 0 | 0 | 0 | 0 | 0 | 0 | 0 | 0 | 0 | 0 | 0 | 0 | 0 | 0
1018 | 1107.568 | 0.002943127 | 68 | 441 | -577 | 0 | 0 | 0 | 0 | 0 | 0 | 0 | 0 | 0 | 0 | 0 | 0.002943127 | 0.002943127 | 0.002943127 | 0.002943127 | 0.002943127 | 0.002943127 | 0.002943127 | 0.002943127 | 0.002943127 | 0.002943127 | 0.002943127 | 0.002943127 | 0.002943127 | 0.002943127 | 0.002943127 | 0.002943127 | 0.002943127 | 0.002943127 | 0.002943127 | 0.002943127 | 0.002943127 | 0.002943127 | 0.002943127 | 0.002943127 | 0.002943127 | 0.002943127 | 0.002943127 | 0.002943127 | 0.002943127 | 0.002943127 | 0.002943127 | 0.002943127 | 0.002943127 | 0.002943127 | 0.002943127 | 0.002943127 | 0.002943127 | 0.002943127 | 0 | 0 | 0 | 0 | 0 | 0 | 0 | 0 | 0 | 0 | 0 | 0 | 0 | 0 | 0 | 0
1018 | 1136.154 | 0.003019091 | 61 | 448 | -570 | 0 | 0 | 0 | 0 | 0 | 0 | 0 | 0 | 0 | 0 | 0 | 0.003019091 | 0.003019091 | 0.003019091 | 0.003019091 | 0.003019091 | 0.003019091 | 0.003019091 | 0.003019091 | 0.003019091 | 0.003019091 | 0.003019091 | 0.003019091 | 0.003019091 | 0.003019091 | 0.003019091 | 0.003019091 | 0.003019091 | 0.003019091 | 0.003019091 | 0.003019091 | 0.003019091 | 0.003019091 | 0.003019091 | 0.003019091 | 0.003019091 | 0.003019091 | 0.003019091 | 0.003019091 | 0.003019091 | 0.003019091 | 0.003019091 | 0.003019091 | 0.003019091 | 0.003019091 | 0.003019091 | 0.003019091 | 0.003019091 | 0.003019091 | 0 | 0 | 0 | 0 | 0 | 0 | 0 | 0 | 0 | 0 | 0 | 0 | 0 | 0 | 0 | 0
1018 | 1138.966 | 0.003026563 | 54 | 455 | -563 | 0 | 0 | 0 | 0 | 0 | 0 | 0 | 0 | 0 | 0 | 0 | 0.003026563 | 0.003026563 | 0.003026563 | 0.003026563 | 0.003026563 | 0.003026563 | 0.003026563 | 0.003026563 | 0.003026563 | 0.003026563 | 0.003026563 | 0.003026563 | 0.003026563 | 0.003026563 | 0.003026563 | 0.003026563 | 0.003026563 | 0.003026563 | 0.003026563 | 0.003026563 | 0.003026563 | 0.003026563 | 0.003026563 | 0.003026563 | 0.003026563 | 0.003026563 | 0.003026563 | 0.003026563 | 0.003026563 | 0.003026563 | 0.003026563 | 0.003026563 | 0.003026563 | 0.003026563 | 0.003026563 | 0.003026563 | 0.003026563 | 0.003026563 | 0.003026563 | 0 | 0 | 0 | 0 | 0 | 0 | 0 | 0 | 0 | 0 | 0 | 0 | 0 | 0 | 0
965 | 973.0465 | 0.002585666 | 47 | 435.5 | -529.5 | 0 | 0 | 0 | 0 | 0 | 0 | 0 | 0 | 0 | 0 | 0 | 0 | 0 | 0.002585666 | 0.002585666 | 0.002585666 | 0.002585666 | 0.002585666 | 0.002585666 | 0.002585666 | 0.002585666 | 0.002585666 | 0.002585666 | 0.002585666 | 0.002585666 | 0.002585666 | 0.002585666 | 0.002585666 | 0.002585666 | 0.002585666 | 0.002585666 | 0.002585666 | 0.002585666 | 0.002585666 | 0.002585666 | 0.002585666 | 0.002585666 | 0.002585666 | 0.002585666 | 0.002585666 | 0.002585666 | 0.002585666 | 0.002585666 | 0.002585666 | 0.002585666 | 0.002585666 | 0.002585666 | 0.002585666 | 0.002585666 | 0 | 0 | 0 | 0 | 0 | 0 | 0 | 0 | 0 | 0 | 0 | 0 | 0 | 0 | 0 | 0
956 | 1075.022 | 0.002856645 | 40 | 438 | -518 | 0 | 0 | 0 | 0 | 0 | 0 | 0 | 0 | 0 | 0 | 0 | 0 | 0 | 0.002856645 | 0.002856645 | 0.002856645 | 0.002856645 | 0.002856645 | 0.002856645 | 0.002856645 | 0.002856645 | 0.002856645 | 0.002856645 | 0.002856645 | 0.002856645 | 0.002856645 | 0.002856645 | 0.002856645 | 0.002856645 | 0.002856645 | 0.002856645 | 0.002856645 | 0.002856645 | 0.002856645 | 0.002856645 | 0.002856645 | 0.002856645 | 0.002856645 | 0.002856645 | 0.002856645 | 0.002856645 | 0.002856645 | 0.002856645 | 0.002856645 | 0.002856645 | 0.002856645 | 0.002856645 | 0.002856645 | 0.002856645 | 0 | 0 | 0 | 0 | 0 | 0 | 0 | 0 | 0 | 0 | 0 | 0 | 0 | 0 | 0 | 0
938 | 779.1583 | 0.002070449 | 30 | 439 | -499 | 0 | 0 | 0 | 0 | 0 | 0 | 0 | 0 | 0 | 0 | 0 | 0 | 0 | 0 | 0.002070449 | 0.002070449 | 0.002070449 | 0.002070449 | 0.002070449 | 0.002070449 | 0.002070449 | 0.002070449 | 0.002070449 | 0.002070449 | 0.002070449 | 0.002070449 | 0.002070449 | 0.002070449 | 0.002070449 | 0.002070449 | 0.002070449 | 0.002070449 | 0.002070449 | 0.002070449 | 0.002070449 | 0.002070449 | 0.002070449 | 0.002070449 | 0.002070449 | 0.002070449 | 0.002070449 | 0.002070449 | 0.002070449 | 0.002070449 | 0.002070449 | 0.002070449 | 0.002070449 | 0.002070449 | 0.002070449 | 0 | 0 | 0 | 0 | 0 | 0 | 0 | 0 | 0 | 0 | 0 | 0 | 0 | 0 | 0 | 0
940 | 774.0182 | 0.00205679 | 20 | 450 | -490 | 0 | 0 | 0 | 0 | 0 | 0 | 0 | 0 | 0 | 0 | 0 | 0 | 0 | 0 | 0.00205679 | 0.00205679 | 0.00205679 | 0.00205679 | 0.00205679 | 0.00205679 | 0.00205679 | 0.00205679 | 0.00205679 | 0.00205679 | 0.00205679 | 0.00205679 | 0.00205679 | 0.00205679 | 0.00205679 | 0.00205679 | 0.00205679 | 0.00205679 | 0.00205679 | 0.00205679 | 0.00205679 | 0.00205679 | 0.00205679 | 0.00205679 | 0.00205679 | 0.00205679 | 0.00205679 | 0.00205679 | 0.00205679 | 0.00205679 | 0.00205679 | 0.00205679 | 0.00205679 | 0.00205679 | 0.00205679 | 0 | 0 | 0 | 0 | 0 | 0 | 0 | 0 | 0 | 0 | 0 | 0 | 0 | 0 | 0 | 0
940 | 746.1171 | 0.001982649 | 10 | 460 | -480 | 0 | 0 | 0 | 0 | 0 | 0 | 0 | 0 | 0 | 0 | 0 | 0 | 0 | 0 | 0 | 0.001982649 | 0.001982649 | 0.001982649 | 0.001982649 | 0.001982649 | 0.001982649 | 0.001982649 | 0.001982649 | 0.001982649 | 0.001982649 | 0.001982649 | 0.001982649 | 0.001982649 | 0.001982649 | 0.001982649 | 0.001982649 | 0.001982649 | 0.001982649 | 0.001982649 | 0.001982649 | 0.001982649 | 0.001982649 | 0.001982649 | 0.001982649 | 0.001982649 | 0.001982649 | 0.001982649 | 0.001982649 | 0.001982649 | 0.001982649 | 0.001982649 | 0.001982649 | 0.001982649 | 0.001982649 | 0.001982649 | 0 | 0 | 0 | 0 | 0 | 0 | 0 | 0 | 0 | 0 | 0 | 0 | 0 | 0 | 0
940 | 758.1604 | 0.002014652 | 0 | 470 | -470 | 0 | 0 | 0 | 0 | 0 | 0 | 0 | 0 | 0 | 0 | 0 | 0 | 0 | 0 | 0 | 0.002014652 | 0.002014652 | 0.002014652 | 0.002014652 | 0.002014652 | 0.002014652 | 0.002014652 | 0.002014652 | 0.002014652 | 0.002014652 | 0.002014652 | 0.002014652 | 0.002014652 | 0.002014652 | 0.002014652 | 0.002014652 | 0.002014652 | 0.002014652 | 0.002014652 | 0.002014652 | 0.002014652 | 0.002014652 | 0.002014652 | 0.002014652 | 0.002014652 | 0.002014652 | 0.002014652 | 0.002014652 | 0.002014652 | 0.002014652 | 0.002014652 | 0.002014652 | 0.002014652 | 0.002014652 | 0.002014652 | 0 | 0 | 0 | 0 | 0 | 0 | 0 | 0 | 0 | 0 | 0 | 0 | 0 | 0 | 0
940 | 790.8711 | 0.002101573 | -10 | 480 | -460 | 0 | 0 | 0 | 0 | 0 | 0 | 0 | 0 | 0 | 0 | 0 | 0 | 0 | 0 | 0 | 0.002101573 | 0.002101573 | 0.002101573 | 0.002101573 | 0.002101573 | 0.002101573 | 0.002101573 | 0.002101573 | 0.002101573 | 0.002101573 | 0.002101573 | 0.002101573 | 0.002101573 | 0.002101573 | 0.002101573 | 0.002101573 | 0.002101573 | 0.002101573 | 0.002101573 | 0.002101573 | 0.002101573 | 0.002101573 | 0.002101573 | 0.002101573 | 0.002101573 | 0.002101573 | 0.002101573 | 0.002101573 | 0.002101573 | 0.002101573 | 0.002101573 | 0.002101573 | 0.002101573 | 0.002101573 | 0.002101573 | 0 | 0 | 0 | 0 | 0 | 0 | 0 | 0 | 0 | 0 | 0 | 0 | 0 | 0 | 0
938 | 809.3323 | 0.00215063 | -20 | 489 | -449 | 0 | 0 | 0 | 0 | 0 | 0 | 0 | 0 | 0 | 0 | 0 | 0 | 0 | 0 | 0 | 0 | 0.00215063 | 0.00215063 | 0.00215063 | 0.00215063 | 0.00215063 | 0.00215063 | 0.00215063 | 0.00215063 | 0.00215063 | 0.00215063 | 0.00215063 | 0.00215063 | 0.00215063 | 0.00215063 | 0.00215063 | 0.00215063 | 0.00215063 | 0.00215063 | 0.00215063 | 0.00215063 | 0.00215063 | 0.00215063 | 0.00215063 | 0.00215063 | 0.00215063 | 0.00215063 | 0.00215063 | 0.00215063 | 0.00215063 | 0.00215063 | 0.00215063 | 0.00215063 | 0.00215063 | 0.00215063 | 0.00215063 | 0 | 0 | 0 | 0 | 0 | 0 | 0 | 0 | 0 | 0 | 0 | 0 | 0 | 0
938 | 826.7725 | 0.002196974 | -30 | 499 | -439 | 0 | 0 | 0 | 0 | 0 | 0 | 0 | 0 | 0 | 0 | 0 | 0 | 0 | 0 | 0 | 0 | 0.002196974 | 0.002196974 | 0.002196974 | 0.002196974 | 0.002196974 | 0.002196974 | 0.002196974 | 0.002196974 | 0.002196974 | 0.002196974 | 0.002196974 | 0.002196974 | 0.002196974 | 0.002196974 | 0.002196974 | 0.002196974 | 0.002196974 | 0.002196974 | 0.002196974 | 0.002196974 | 0.002196974 | 0.002196974 | 0.002196974 | 0.002196974 | 0.002196974 | 0.002196974 | 0.002196974 | 0.002196974 | 0.002196974 | 0.002196974 | 0.002196974 | 0.002196974 | 0.002196974 | 0.002196974 | 0.002196974 | 0 | 0 | 0 | 0 | 0 | 0 | 0 | 0 | 0 | 0 | 0 | 0 | 0 | 0
935 | 1076.672 | 0.00286103 | -40 | 507.5 | -427.5 | 0 | 0 | 0 | 0 | 0 | 0 | 0 | 0 | 0 | 0 | 0 | 0 | 0 | 0 | 0 | 0 | 0 | 0.00286103 | 0.00286103 | 0.00286103 | 0.00286103 | 0.00286103 | 0.00286103 | 0.00286103 | 0.00286103 | 0.00286103 | 0.00286103 | 0.00286103 | 0.00286103 | 0.00286103 | 0.00286103 | 0.00286103 | 0.00286103 | 0.00286103 | 0.00286103 | 0.00286103 | 0.00286103 | 0.00286103 | 0.00286103 | 0.00286103 | 0.00286103 | 0.00286103 | 0.00286103 | 0.00286103 | 0.00286103 | 0.00286103 | 0.00286103 | 0.00286103 | 0.00286103 | 0.00286103 | 0.00286103 | 0 | 0 | 0 | 0 | 0 | 0 | 0 | 0 | 0 | 0 | 0 | 0 | 0 | 0
919 | 1073.009 | 0.002851296 | -47 | 506.5 | -412.5 | 0 | 0 | 0 | 0 | 0 | 0 | 0 | 0 | 0 | 0 | 0 | 0 | 0 | 0 | 0 | 0 | 0 | 0.002851296 | 0.002851296 | 0.002851296 | 0.002851296 | 0.002851296 | 0.002851296 | 0.002851296 | 0.002851296 | 0.002851296 | 0.002851296 | 0.002851296 | 0.002851296 | 0.002851296 | 0.002851296 | 0.002851296 | 0.002851296 | 0.002851296 | 0.002851296 | 0.002851296 | 0.002851296 | 0.002851296 | 0.002851296 | 0.002851296 | 0.002851296 | 0.002851296 | 0.002851296 | 0.002851296 | 0.002851296 | 0.002851296 | 0.002851296 | 0.002851296 | 0.002851296 | 0.002851296 | 0.002851296 | 0 | 0 | 0 | 0 | 0 | 0 | 0 | 0 | 0 | 0 | 0 | 0 | 0 | 0
919 | 1110.61 | 0.002951213 | -54 | 513.5 | -405.5 | 0 | 0 | 0 | 0 | 0 | 0 | 0 | 0 | 0 | 0 | 0 | 0 | 0 | 0 | 0 | 0 | 0 | 0.002951213 | 0.002951213 | 0.002951213 | 0.002951213 | 0.002951213 | 0.002951213 | 0.002951213 | 0.002951213 | 0.002951213 | 0.002951213 | 0.002951213 | 0.002951213 | 0.002951213 | 0.002951213 | 0.002951213 | 0.002951213 | 0.002951213 | 0.002951213 | 0.002951213 | 0.002951213 | 0.002951213 | 0.002951213 | 0.002951213 | 0.002951213 | 0.002951213 | 0.002951213 | 0.002951213 | 0.002951213 | 0.002951213 | 0.002951213 | 0.002951213 | 0.002951213 | 0.002951213 | 0.002951213 | 0.002951213 | 0 | 0 | 0 | 0 | 0 | 0 | 0 | 0 | 0 | 0 | 0 | 0 | 0
919 | 1098.89 | 0.00292007 | -61 | 520.5 | -398.5 | 0 | 0 | 0 | 0 | 0 | 0 | 0 | 0 | 0 | 0 | 0 | 0 | 0 | 0 | 0 | 0 | 0 | 0 | 0.00292007 | 0.00292007 | 0.00292007 | 0.00292007 | 0.00292007 | 0.00292007 | 0.00292007 | 0.00292007 | 0.00292007 | 0.00292007 | 0.00292007 | 0.00292007 | 0.00292007 | 0.00292007 | 0.00292007 | 0.00292007 | 0.00292007 | 0.00292007 | 0.00292007 | 0.00292007 | 0.00292007 | 0.00292007 | 0.00292007 | 0.00292007 | 0.00292007 | 0.00292007 | 0.00292007 | 0.00292007 | 0.00292007 | 0.00292007 | 0.00292007 | 0.00292007 | 0.00292007 | 0.00292007 | 0 | 0 | 0 | 0 | 0 | 0 | 0 | 0 | 0 | 0 | 0 | 0 | 0
919 | 1112.586 | 0.002956462 | -68 | 527.5 | -391.5 | 0 | 0 | 0 | 0 | 0 | 0 | 0 | 0 | 0 | 0 | 0 | 0 | 0 | 0 | 0 | 0 | 0 | 0 | 0.002956462 | 0.002956462 | 0.002956462 | 0.002956462 | 0.002956462 | 0.002956462 | 0.002956462 | 0.002956462 | 0.002956462 | 0.002956462 | 0.002956462 | 0.002956462 | 0.002956462 | 0.002956462 | 0.002956462 | 0.002956462 | 0.002956462 | 0.002956462 | 0.002956462 | 0.002956462 | 0.002956462 | 0.002956462 | 0.002956462 | 0.002956462 | 0.002956462 | 0.002956462 | 0.002956462 | 0.002956462 | 0.002956462 | 0.002956462 | 0.002956462 | 0.002956462 | 0.002956462 | 0.002956462 | 0 | 0 | 0 | 0 | 0 | 0 | 0 | 0 | 0 | 0 | 0 | 0 | 0
919 | 1089.767 | 0.002895825 | -75 | 534.5 | -384.5 | 0 | 0 | 0 | 0 | 0 | 0 | 0 | 0 | 0 | 0 | 0 | 0 | 0 | 0 | 0 | 0 | 0 | 0 | 0.002895825 | 0.002895825 | 0.002895825 | 0.002895825 | 0.002895825 | 0.002895825 | 0.002895825 | 0.002895825 | 0.002895825 | 0.002895825 | 0.002895825 | 0.002895825 | 0.002895825 | 0.002895825 | 0.002895825 | 0.002895825 | 0.002895825 | 0.002895825 | 0.002895825 | 0.002895825 | 0.002895825 | 0.002895825 | 0.002895825 | 0.002895825 | 0.002895825 | 0.002895825 | 0.002895825 | 0.002895825 | 0.002895825 | 0.002895825 | 0.002895825 | 0.002895825 | 0.002895825 | 0.002895825 | 0.002895825 | 0 | 0 | 0 | 0 | 0 | 0 | 0 | 0 | 0 | 0 | 0 | 0
919 | 1089.91 | 0.002896207 | -68 | 527.5 | -391.5 | 0 | 0 | 0 | 0 | 0 | 0 | 0 | 0 | 0 | 0 | 0 | 0 | 0 | 0 | 0 | 0 | 0 | 0 | 0.002896207 | 0.002896207 | 0.002896207 | 0.002896207 | 0.002896207 | 0.002896207 | 0.002896207 | 0.002896207 | 0.002896207 | 0.002896207 | 0.002896207 | 0.002896207 | 0.002896207 | 0.002896207 | 0.002896207 | 0.002896207 | 0.002896207 | 0.002896207 | 0.002896207 | 0.002896207 | 0.002896207 | 0.002896207 | 0.002896207 | 0.002896207 | 0.002896207 | 0.002896207 | 0.002896207 | 0.002896207 | 0.002896207 | 0.002896207 | 0.002896207 | 0.002896207 | 0.002896207 | 0.002896207 | 0 | 0 | 0 | 0 | 0 | 0 | 0 | 0 | 0 | 0 | 0 | 0 | 0
919 | 1114.381 | 0.002961233 | -61 | 520.5 | -398.5 | 0 | 0 | 0 | 0 | 0 | 0 | 0 | 0 | 0 | 0 | 0 | 0 | 0 | 0 | 0 | 0 | 0 | 0 | 0.002961233 | 0.002961233 | 0.002961233 | 0.002961233 | 0.002961233 | 0.002961233 | 0.002961233 | 0.002961233 | 0.002961233 | 0.002961233 | 0.002961233 | 0.002961233 | 0.002961233 | 0.002961233 | 0.002961233 | 0.002961233 | 0.002961233 | 0.002961233 | 0.002961233 | 0.002961233 | 0.002961233 | 0.002961233 | 0.002961233 | 0.002961233 | 0.002961233 | 0.002961233 | 0.002961233 | 0.002961233 | 0.002961233 | 0.002961233 | 0.002961233 | 0.002961233 | 0.002961233 | 0.002961233 | 0 | 0 | 0 | 0 | 0 | 0 | 0 | 0 | 0 | 0 | 0 | 0 | 0
919 | 1146.465 | 0.003046488 | -54 | 513.5 | -405.5 | 0 | 0 | 0 | 0 | 0 | 0 | 0 | 0 | 0 | 0 | 0 | 0 | 0 | 0 | 0 | 0 | 0 | 0.003046488 | 0.003046488 | 0.003046488 | 0.003046488 | 0.003046488 | 0.003046488 | 0.003046488 | 0.003046488 | 0.003046488 | 0.003046488 | 0.003046488 | 0.003046488 | 0.003046488 | 0.003046488 | 0.003046488 | 0.003046488 | 0.003046488 | 0.003046488 | 0.003046488 | 0.003046488 | 0.003046488 | 0.003046488 | 0.003046488 | 0.003046488 | 0.003046488 | 0.003046488 | 0.003046488 | 0.003046488 | 0.003046488 | 0.003046488 | 0.003046488 | 0.003046488 | 0.003046488 | 0.003046488 | 0.003046488 | 0 | 0 | 0 | 0 | 0 | 0 | 0 | 0 | 0 | 0 | 0 | 0 | 0
919 | 1091.266 | 0.002899808 | -47 | 506.5 | -412.5 | 0 | 0 | 0 | 0 | 0 | 0 | 0 | 0 | 0 | 0 | 0 | 0 | 0 | 0 | 0 | 0 | 0 | 0.002899808 | 0.002899808 | 0.002899808 | 0.002899808 | 0.002899808 | 0.002899808 | 0.002899808 | 0.002899808 | 0.002899808 | 0.002899808 | 0.002899808 | 0.002899808 | 0.002899808 | 0.002899808 | 0.002899808 | 0.002899808 | 0.002899808 | 0.002899808 | 0.002899808 | 0.002899808 | 0.002899808 | 0.002899808 | 0.002899808 | 0.002899808 | 0.002899808 | 0.002899808 | 0.002899808 | 0.002899808 | 0.002899808 | 0.002899808 | 0.002899808 | 0.002899808 | 0.002899808 | 0.002899808 | 0 | 0 | 0 | 0 | 0 | 0 | 0 | 0 | 0 | 0 | 0 | 0 | 0 | 0
919 | 1084.92 | 0.002882946 | -40 | 499.5 | -419.5 | 0 | 0 | 0 | 0 | 0 | 0 | 0 | 0 | 0 | 0 | 0 | 0 | 0 | 0 | 0 | 0 | 0 | 0.002882946 | 0.002882946 | 0.002882946 | 0.002882946 | 0.002882946 | 0.002882946 | 0.002882946 | 0.002882946 | 0.002882946 | 0.002882946 | 0.002882946 | 0.002882946 | 0.002882946 | 0.002882946 | 0.002882946 | 0.002882946 | 0.002882946 | 0.002882946 | 0.002882946 | 0.002882946 | 0.002882946 | 0.002882946 | 0.002882946 | 0.002882946 | 0.002882946 | 0.002882946 | 0.002882946 | 0.002882946 | 0.002882946 | 0.002882946 | 0.002882946 | 0.002882946 | 0.002882946 | 0.002882946 | 0 | 0 | 0 | 0 | 0 | 0 | 0 | 0 | 0 | 0 | 0 | 0 | 0 | 0
919 | 1050.457 | 0.002791369 | -30 | 489.5 | -429.5 | 0 | 0 | 0 | 0 | 0 | 0 | 0 | 0 | 0 | 0 | 0 | 0 | 0 | 0 | 0 | 0 | 0.002791369 | 0.002791369 | 0.002791369 | 0.002791369 | 0.002791369 | 0.002791369 | 0.002791369 | 0.002791369 | 0.002791369 | 0.002791369 | 0.002791369 | 0.002791369 | 0.002791369 | 0.002791369 | 0.002791369 | 0.002791369 | 0.002791369 | 0.002791369 | 0.002791369 | 0.002791369 | 0.002791369 | 0.002791369 | 0.002791369 | 0.002791369 | 0.002791369 | 0.002791369 | 0.002791369 | 0.002791369 | 0.002791369 | 0.002791369 | 0.002791369 | 0.002791369 | 0.002791369 | 0.002791369 | 0.002791369 | 0 | 0 | 0 | 0 | 0 | 0 | 0 | 0 | 0 | 0 | 0 | 0 | 0 | 0
919 | 1145.484 | 0.003043882 | -20 | 479.5 | -439.5 | 0 | 0 | 0 | 0 | 0 | 0 | 0 | 0 | 0 | 0 | 0 | 0 | 0 | 0 | 0 | 0 | 0.003043882 | 0.003043882 | 0.003043882 | 0.003043882 | 0.003043882 | 0.003043882 | 0.003043882 | 0.003043882 | 0.003043882 | 0.003043882 | 0.003043882 | 0.003043882 | 0.003043882 | 0.003043882 | 0.003043882 | 0.003043882 | 0.003043882 | 0.003043882 | 0.003043882 | 0.003043882 | 0.003043882 | 0.003043882 | 0.003043882 | 0.003043882 | 0.003043882 | 0.003043882 | 0.003043882 | 0.003043882 | 0.003043882 | 0.003043882 | 0.003043882 | 0.003043882 | 0.003043882 | 0.003043882 | 0 | 0 | 0 | 0 | 0 | 0 | 0 | 0 | 0 | 0 | 0 | 0 | 0 | 0 | 0
919 | 1067.292 | 0.002836103 | -10 | 469.5 | -449.5 | 0 | 0 | 0 | 0 | 0 | 0 | 0 | 0 | 0 | 0 | 0 | 0 | 0 | 0 | 0 | 0 | 0.002836103 | 0.002836103 | 0.002836103 | 0.002836103 | 0.002836103 | 0.002836103 | 0.002836103 | 0.002836103 | 0.002836103 | 0.002836103 | 0.002836103 | 0.002836103 | 0.002836103 | 0.002836103 | 0.002836103 | 0.002836103 | 0.002836103 | 0.002836103 | 0.002836103 | 0.002836103 | 0.002836103 | 0.002836103 | 0.002836103 | 0.002836103 | 0.002836103 | 0.002836103 | 0.002836103 | 0.002836103 | 0.002836103 | 0.002836103 | 0.002836103 | 0.002836103 | 0.002836103 | 0.002836103 | 0 | 0 | 0 | 0 | 0 | 0 | 0 | 0 | 0 | 0 | 0 | 0 | 0 | 0 | 0
919 | 1088.631 | 0.002892807 | 0 | 459.5 | -459.5 | 0 | 0 | 0 | 0 | 0 | 0 | 0 | 0 | 0 | 0 | 0 | 0 | 0 | 0 | 0 | 0.002892807 | 0.002892807 | 0.002892807 | 0.002892807 | 0.002892807 | 0.002892807 | 0.002892807 | 0.002892807 | 0.002892807 | 0.002892807 | 0.002892807 | 0.002892807 | 0.002892807 | 0.002892807 | 0.002892807 | 0.002892807 | 0.002892807 | 0.002892807 | 0.002892807 | 0.002892807 | 0.002892807 | 0.002892807 | 0.002892807 | 0.002892807 | 0.002892807 | 0.002892807 | 0.002892807 | 0.002892807 | 0.002892807 | 0.002892807 | 0.002892807 | 0.002892807 | 0.002892807 | 0.002892807 | 0.002892807 | 0 | 0 | 0 | 0 | 0 | 0 | 0 | 0 | 0 | 0 | 0 | 0 | 0 | 0 | 0
919 | 1087.957 | 0.002891016 | 10 | 449.5 | -469.5 | 0 | 0 | 0 | 0 | 0 | 0 | 0 | 0 | 0 | 0 | 0 | 0 | 0 | 0 | 0 | 0.002891016 | 0.002891016 | 0.002891016 | 0.002891016 | 0.002891016 | 0.002891016 | 0.002891016 | 0.002891016 | 0.002891016 | 0.002891016 | 0.002891016 | 0.002891016 | 0.002891016 | 0.002891016 | 0.002891016 | 0.002891016 | 0.002891016 | 0.002891016 | 0.002891016 | 0.002891016 | 0.002891016 | 0.002891016 | 0.002891016 | 0.002891016 | 0.002891016 | 0.002891016 | 0.002891016 | 0.002891016 | 0.002891016 | 0.002891016 | 0.002891016 | 0.002891016 | 0.002891016 | 0.002891016 | 0 | 0 | 0 | 0 | 0 | 0 | 0 | 0 | 0 | 0 | 0 | 0 | 0 | 0 | 0 | 0
919 | 1088.779 | 0.0028932 | 20 | 439.5 | -479.5 | 0 | 0 | 0 | 0 | 0 | 0 | 0 | 0 | 0 | 0 | 0 | 0 | 0 | 0 | 0 | 0.0028932 | 0.0028932 | 0.0028932 | 0.0028932 | 0.0028932 | 0.0028932 | 0.0028932 | 0.0028932 | 0.0028932 | 0.0028932 | 0.0028932 | 0.0028932 | 0.0028932 | 0.0028932 | 0.0028932 | 0.0028932 | 0.0028932 | 0.0028932 | 0.0028932 | 0.0028932 | 0.0028932 | 0.0028932 | 0.0028932 | 0.0028932 | 0.0028932 | 0.0028932 | 0.0028932 | 0.0028932 | 0.0028932 | 0.0028932 | 0.0028932 | 0.0028932 | 0.0028932 | 0.0028932 | 0 | 0 | 0 | 0 | 0 | 0 | 0 | 0 | 0 | 0 | 0 | 0 | 0 | 0 | 0 | 0
919 | 1100.814 | 0.002925182 | 30 | 429.5 | -489.5 | 0 | 0 | 0 | 0 | 0 | 0 | 0 | 0 | 0 | 0 | 0 | 0 | 0 | 0 | 0.002925182 | 0.002925182 | 0.002925182 | 0.002925182 | 0.002925182 | 0.002925182 | 0.002925182 | 0.002925182 | 0.002925182 | 0.002925182 | 0.002925182 | 0.002925182 | 0.002925182 | 0.002925182 | 0.002925182 | 0.002925182 | 0.002925182 | 0.002925182 | 0.002925182 | 0.002925182 | 0.002925182 | 0.002925182 | 0.002925182 | 0.002925182 | 0.002925182 | 0.002925182 | 0.002925182 | 0.002925182 | 0.002925182 | 0.002925182 | 0.002925182 | 0.002925182 | 0.002925182 | 0.002925182 | 0.002925182 | 0 | 0 | 0 | 0 | 0 | 0 | 0 | 0 | 0 | 0 | 0 | 0 | 0 | 0 | 0 | 0
919 | 1113.749 | 0.002959552 | 40 | 419.5 | -499.5 | 0 | 0 | 0 | 0 | 0 | 0 | 0 | 0 | 0 | 0 | 0 | 0 | 0 | 0 | 0.002959552 | 0.002959552 | 0.002959552 | 0.002959552 | 0.002959552 | 0.002959552 | 0.002959552 | 0.002959552 | 0.002959552 | 0.002959552 | 0.002959552 | 0.002959552 | 0.002959552 | 0.002959552 | 0.002959552 | 0.002959552 | 0.002959552 | 0.002959552 | 0.002959552 | 0.002959552 | 0.002959552 | 0.002959552 | 0.002959552 | 0.002959552 | 0.002959552 | 0.002959552 | 0.002959552 | 0.002959552 | 0.002959552 | 0.002959552 | 0.002959552 | 0.002959552 | 0.002959552 | 0.002959552 | 0 | 0 | 0 | 0 | 0 | 0 | 0 | 0 | 0 | 0 | 0 | 0 | 0 | 0 | 0 | 0 | 0
897 | 1210.891 | 0.003217688 | 47 | 401.5 | -495.5 | 0 | 0 | 0 | 0 | 0 | 0 | 0 | 0 | 0 | 0 | 0 | 0 | 0 | 0 | 0.003217688 | 0.003217688 | 0.003217688 | 0.003217688 | 0.003217688 | 0.003217688 | 0.003217688 | 0.003217688 | 0.003217688 | 0.003217688 | 0.003217688 | 0.003217688 | 0.003217688 | 0.003217688 | 0.003217688 | 0.003217688 | 0.003217688 | 0.003217688 | 0.003217688 | 0.003217688 | 0.003217688 | 0.003217688 | 0.003217688 | 0.003217688 | 0.003217688 | 0.003217688 | 0.003217688 | 0.003217688 | 0.003217688 | 0.003217688 | 0.003217688 | 0.003217688 | 0.003217688 | 0.003217688 | 0 | 0 | 0 | 0 | 0 | 0 | 0 | 0 | 0 | 0 | 0 | 0 | 0 | 0 | 0 | 0 | 0
897 | 1146.366 | 0.003046227 | 54 | 394.5 | -502.5 | 0 | 0 | 0 | 0 | 0 | 0 | 0 | 0 | 0 | 0 | 0 | 0 | 0 | 0 | 0.003046227 | 0.003046227 | 0.003046227 | 0.003046227 | 0.003046227 | 0.003046227 | 0.003046227 | 0.003046227 | 0.003046227 | 0.003046227 | 0.003046227 | 0.003046227 | 0.003046227 | 0.003046227 | 0.003046227 | 0.003046227 | 0.003046227 | 0.003046227 | 0.003046227 | 0.003046227 | 0.003046227 | 0.003046227 | 0.003046227 | 0.003046227 | 0.003046227 | 0.003046227 | 0.003046227 | 0.003046227 | 0.003046227 | 0.003046227 | 0.003046227 | 0.003046227 | 0.003046227 | 0 | 0 | 0 | 0 | 0 | 0 | 0 | 0 | 0 | 0 | 0 | 0 | 0 | 0 | 0 | 0 | 0 | 0
897 | 1177.738 | 0.003129589 | 61 | 387.5 | -509.5 | 0 | 0 | 0 | 0 | 0 | 0 | 0 | 0 | 0 | 0 | 0 | 0 | 0 | 0.003129589 | 0.003129589 | 0.003129589 | 0.003129589 | 0.003129589 | 0.003129589 | 0.003129589 | 0.003129589 | 0.003129589 | 0.003129589 | 0.003129589 | 0.003129589 | 0.003129589 | 0.003129589 | 0.003129589 | 0.003129589 | 0.003129589 | 0.003129589 | 0.003129589 | 0.003129589 | 0.003129589 | 0.003129589 | 0.003129589 | 0.003129589 | 0.003129589 | 0.003129589 | 0.003129589 | 0.003129589 | 0.003129589 | 0.003129589 | 0.003129589 | 0.003129589 | 0.003129589 | 0.003129589 | 0 | 0 | 0 | 0 | 0 | 0 | 0 | 0 | 0 | 0 | 0 | 0 | 0 | 0 | 0 | 0 | 0 | 0
897 | 1157.412 | 0.00307558 | 68 | 380.5 | -516.5 | 0 | 0 | 0 | 0 | 0 | 0 | 0 | 0 | 0 | 0 | 0 | 0 | 0 | 0.00307558 | 0.00307558 | 0.00307558 | 0.00307558 | 0.00307558 | 0.00307558 | 0.00307558 | 0.00307558 | 0.00307558 | 0.00307558 | 0.00307558 | 0.00307558 | 0.00307558 | 0.00307558 | 0.00307558 | 0.00307558 | 0.00307558 | 0.00307558 | 0.00307558 | 0.00307558 | 0.00307558 | 0.00307558 | 0.00307558 | 0.00307558 | 0.00307558 | 0.00307558 | 0.00307558 | 0.00307558 | 0.00307558 | 0.00307558 | 0.00307558 | 0.00307558 | 0.00307558 | 0.00307558 | 0 | 0 | 0 | 0 | 0 | 0 | 0 | 0 | 0 | 0 | 0 | 0 | 0 | 0 | 0 | 0 | 0 | 0
878 | 1189.398 | 0.003160575 | 75 | 364 | -514 | 0 | 0 | 0 | 0 | 0 | 0 | 0 | 0 | 0 | 0 | 0 | 0 | 0 | 0.003160575 | 0.003160575 | 0.003160575 | 0.003160575 | 0.003160575 | 0.003160575 | 0.003160575 | 0.003160575 | 0.003160575 | 0.003160575 | 0.003160575 | 0.003160575 | 0.003160575 | 0.003160575 | 0.003160575 | 0.003160575 | 0.003160575 | 0.003160575 | 0.003160575 | 0.003160575 | 0.003160575 | 0.003160575 | 0.003160575 | 0.003160575 | 0.003160575 | 0.003160575 | 0.003160575 | 0.003160575 | 0.003160575 | 0.003160575 | 0.003160575 | 0.003160575 | 0.003160575 | 0 | 0 | 0 | 0 | 0 | 0 | 0 | 0 | 0 | 0 | 0 | 0 | 0 | 0 | 0 | 0 | 0 | 0 | 0
870 | 1155.171 | 0.003069623 | 68 | 367 | -503 | 0 | 0 | 0 | 0 | 0 | 0 | 0 | 0 | 0 | 0 | 0 | 0 | 0 | 0 | 0.003069623 | 0.003069623 | 0.003069623 | 0.003069623 | 0.003069623 | 0.003069623 | 0.003069623 | 0.003069623 | 0.003069623 | 0.003069623 | 0.003069623 | 0.003069623 | 0.003069623 | 0.003069623 | 0.003069623 | 0.003069623 | 0.003069623 | 0.003069623 | 0.003069623 | 0.003069623 | 0.003069623 | 0.003069623 | 0.003069623 | 0.003069623 | 0.003069623 | 0.003069623 | 0.003069623 | 0.003069623 | 0.003069623 | 0.003069623 | 0.003069623 | 0.003069623 | 0 | 0 | 0 | 0 | 0 | 0 | 0 | 0 | 0 | 0 | 0 | 0 | 0 | 0 | 0 | 0 | 0 | 0 | 0
870 | 1234.86 | 0.003281379 | 61 | 374 | -496 | 0 | 0 | 0 | 0 | 0 | 0 | 0 | 0 | 0 | 0 | 0 | 0 | 0 | 0 | 0.003281379 | 0.003281379 | 0.003281379 | 0.003281379 | 0.003281379 | 0.003281379 | 0.003281379 | 0.003281379 | 0.003281379 | 0.003281379 | 0.003281379 | 0.003281379 | 0.003281379 | 0.003281379 | 0.003281379 | 0.003281379 | 0.003281379 | 0.003281379 | 0.003281379 | 0.003281379 | 0.003281379 | 0.003281379 | 0.003281379 | 0.003281379 | 0.003281379 | 0.003281379 | 0.003281379 | 0.003281379 | 0.003281379 | 0.003281379 | 0.003281379 | 0.003281379 | 0 | 0 | 0 | 0 | 0 | 0 | 0 | 0 | 0 | 0 | 0 | 0 | 0 | 0 | 0 | 0 | 0 | 0 | 0

## F7top
[6 empty] | 0 | 1 | 2 | 3 | 4 | 5 | 6 | 7 | 8 | 9 | 10 | 11 | 12 | 13 | 14 | 15 | 16 | 17 | 18 | 19 | 20 | 21 | 22 | 23 | 24 | 25 | 26 | 27 | 28 | 29 | 30 | 31 | 32 | 33 | 34 | 35 | 36 | 37 | 38 | 39 | 40 | 41 | 42 | 43 | 44 | 45 | 46 | 47 | 48 | 49 | 50 | 51 | 52 | 53 | 54 | 55 | 56 | 57 | 58 | 59 | 60 | 61 | 62 | 63 | 64
ord_wdt | alpha | alpha/k | WROLL_SHIFT_POS_7 | Width1 | Width2 | -855.04 | -828.32 | -801.6 | -774.88 | -748.16 | -721.44 | -694.72 | -668 | -641.28 | -614.56 | -587.84 | -561.12 | -534.4 | -507.68 | -480.96 | -454.24 | -427.52 | -400.8 | -374.08 | -347.36 | -320.64 | -293.92 | -267.2 | -240.48 | -213.76 | -187.04 | -160.32 | -133.6 | -106.88 | -80.16 | -53.44 | -26.72 | 0 | 26.72 | 53.44 | 80.16 | 106.88 | 133.6 | 160.32 | 187.04 | 213.76 | 240.48 | 267.2 | 293.92 | 320.64 | 347.36 | 374.08 | 400.8 | 427.52 | 454.24 | 480.96 | 507.68 | 534.4 | 561.12 | 587.84 | 614.56 | 641.28 | 668 | 694.72 | 721.44 | 748.16 | 774.88 | 801.6 | 828.32 | 855.04
940 | 515.3525 | 0.001026693 | 0 | 470 | -470 | 0 | 0 | 0 | 0 | 0 | 0 | 0 | 0 | 0 | 0 | 0 | 0 | 0 | 0 | 0 | 0.001026693 | 0.001026693 | 0.001026693 | 0.001026693 | 0.001026693 | 0.001026693 | 0.001026693 | 0.001026693 | 0.001026693 | 0.001026693 | 0.001026693 | 0.001026693 | 0.001026693 | 0.001026693 | 0.001026693 | 0.001026693 | 0.001026693 | 0.001026693 | 0.001026693 | 0.001026693 | 0.001026693 | 0.001026693 | 0.001026693 | 0.001026693 | 0.001026693 | 0.001026693 | 0.001026693 | 0.001026693 | 0.001026693 | 0.001026693 | 0.001026693 | 0.001026693 | 0.001026693 | 0.001026693 | 0.001026693 | 0 | 0 | 0 | 0 | 0 | 0 | 0 | 0 | 0 | 0 | 0 | 0 | 0 | 0 | 0
940 | 589.8504 | 0.001175109 | 0 | 470 | -470 | 0 | 0 | 0 | 0 | 0 | 0 | 0 | 0 | 0 | 0 | 0 | 0 | 0 | 0 | 0 | 0.001175109 | 0.001175109 | 0.001175109 | 0.001175109 | 0.001175109 | 0.001175109 | 0.001175109 | 0.001175109 | 0.001175109 | 0.001175109 | 0.001175109 | 0.001175109 | 0.001175109 | 0.001175109 | 0.001175109 | 0.001175109 | 0.001175109 | 0.001175109 | 0.001175109 | 0.001175109 | 0.001175109 | 0.001175109 | 0.001175109 | 0.001175109 | 0.001175109 | 0.001175109 | 0.001175109 | 0.001175109 | 0.001175109 | 0.001175109 | 0.001175109 | 0.001175109 | 0.001175109 | 0.001175109 | 0.001175109 | 0 | 0 | 0 | 0 | 0 | 0 | 0 | 0 | 0 | 0 | 0 | 0 | 0 | 0 | 0
940 | 644.3714 | 0.001283727 | 0 | 470 | -470 | 0 | 0 | 0 | 0 | 0 | 0 | 0 | 0 | 0 | 0 | 0 | 0 | 0 | 0 | 0 | 0.001283727 | 0.001283727 | 0.001283727 | 0.001283727 | 0.001283727 | 0.001283727 | 0.001283727 | 0.001283727 | 0.001283727 | 0.001283727 | 0.001283727 | 0.001283727 | 0.001283727 | 0.001283727 | 0.001283727 | 0.001283727 | 0.001283727 | 0.001283727 | 0.001283727 | 0.001283727 | 0.001283727 | 0.001283727 | 0.001283727 | 0.001283727 | 0.001283727 | 0.001283727 | 0.001283727 | 0.001283727 | 0.001283727 | 0.001283727 | 0.001283727 | 0.001283727 | 0.001283727 | 0.001283727 | 0.001283727 | 0 | 0 | 0 | 0 | 0 | 0 | 0 | 0 | 0 | 0 | 0 | 0 | 0 | 0 | 0
940 | 595.6822 | 0.001186727 | 0 | 470 | -470 | 0 | 0 | 0 | 0 | 0 | 0 | 0 | 0 | 0 | 0 | 0 | 0 | 0 | 0 | 0 | 0.001186727 | 0.001186727 | 0.001186727 | 0.001186727 | 0.001186727 | 0.001186727 | 0.001186727 | 0.001186727 | 0.001186727 | 0.001186727 | 0.001186727 | 0.001186727 | 0.001186727 | 0.001186727 | 0.001186727 | 0.001186727 | 0.001186727 | 0.001186727 | 0.001186727 | 0.001186727 | 0.001186727 | 0.001186727 | 0.001186727 | 0.001186727 | 0.001186727 | 0.001186727 | 0.001186727 | 0.001186727 | 0.001186727 | 0.001186727 | 0.001186727 | 0.001186727 | 0.001186727 | 0.001186727 | 0.001186727 | 0 | 0 | 0 | 0 | 0 | 0 | 0 | 0 | 0 | 0 | 0 | 0 | 0 | 0 | 0
940 | 573.1832 | 0.001141905 | 0 | 470 | -470 | 0 | 0 | 0 | 0 | 0 | 0 | 0 | 0 | 0 | 0 | 0 | 0 | 0 | 0 | 0 | 0.001141905 | 0.001141905 | 0.001141905 | 0.001141905 | 0.001141905 | 0.001141905 | 0.001141905 | 0.001141905 | 0.001141905 | 0.001141905 | 0.001141905 | 0.001141905 | 0.001141905 | 0.001141905 | 0.001141905 | 0.001141905 | 0.001141905 | 0.001141905 | 0.001141905 | 0.001141905 | 0.001141905 | 0.001141905 | 0.001141905 | 0.001141905 | 0.001141905 | 0.001141905 | 0.001141905 | 0.001141905 | 0.001141905 | 0.001141905 | 0.001141905 | 0.001141905 | 0.001141905 | 0.001141905 | 0.001141905 | 0 | 0 | 0 | 0 | 0 | 0 | 0 | 0 | 0 | 0 | 0 | 0 | 0 | 0 | 0
940 | 559.3896 | 0.001114425 | 10 | 480 | -460 | 0 | 0 | 0 | 0 | 0 | 0 | 0 | 0 | 0 | 0 | 0 | 0 | 0 | 0 | 0 | 0.001114425 | 0.001114425 | 0.001114425 | 0.001114425 | 0.001114425 | 0.001114425 | 0.001114425 | 0.001114425 | 0.001114425 | 0.001114425 | 0.001114425 | 0.001114425 | 0.001114425 | 0.001114425 | 0.001114425 | 0.001114425 | 0.001114425 | 0.001114425 | 0.001114425 | 0.001114425 | 0.001114425 | 0.001114425 | 0.001114425 | 0.001114425 | 0.001114425 | 0.001114425 | 0.001114425 | 0.001114425 | 0.001114425 | 0.001114425 | 0.001114425 | 0.001114425 | 0.001114425 | 0.001114425 | 0.001114425 | 0 | 0 | 0 | 0 | 0 | 0 | 0 | 0 | 0 | 0 | 0 | 0 | 0 | 0 | 0
991 | 549.1307 | 0.001093987 | 20 | 515.5 | -475.5 | 0 | 0 | 0 | 0 | 0 | 0 | 0 | 0 | 0 | 0 | 0 | 0 | 0 | 0 | 0 | 0.001093987 | 0.001093987 | 0.001093987 | 0.001093987 | 0.001093987 | 0.001093987 | 0.001093987 | 0.001093987 | 0.001093987 | 0.001093987 | 0.001093987 | 0.001093987 | 0.001093987 | 0.001093987 | 0.001093987 | 0.001093987 | 0.001093987 | 0.001093987 | 0.001093987 | 0.001093987 | 0.001093987 | 0.001093987 | 0.001093987 | 0.001093987 | 0.001093987 | 0.001093987 | 0.001093987 | 0.001093987 | 0.001093987 | 0.001093987 | 0.001093987 | 0.001093987 | 0.001093987 | 0.001093987 | 0.001093987 | 0.001093987 | 0.001093987 | 0 | 0 | 0 | 0 | 0 | 0 | 0 | 0 | 0 | 0 | 0 | 0 | 0
1057 | 500.4067 | 0.0009969181 | 30 | 558.5 | -498.5 | 0 | 0 | 0 | 0 | 0 | 0 | 0 | 0 | 0 | 0 | 0 | 0 | 0 | 0 | 0.0009969181 | 0.0009969181 | 0.0009969181 | 0.0009969181 | 0.0009969181 | 0.0009969181 | 0.0009969181 | 0.0009969181 | 0.0009969181 | 0.0009969181 | 0.0009969181 | 0.0009969181 | 0.0009969181 | 0.0009969181 | 0.0009969181 | 0.0009969181 | 0.0009969181 | 0.0009969181 | 0.0009969181 | 0.0009969181 | 0.0009969181 | 0.0009969181 | 0.0009969181 | 0.0009969181 | 0.0009969181 | 0.0009969181 | 0.0009969181 | 0.0009969181 | 0.0009969181 | 0.0009969181 | 0.0009969181 | 0.0009969181 | 0.0009969181 | 0.0009969181 | 0.0009969181 | 0.0009969181 | 0.0009969181 | 0.0009969181 | 0.0009969181 | 0 | 0 | 0 | 0 | 0 | 0 | 0 | 0 | 0 | 0 | 0 | 0
1057 | 589.6412 | 0.001174692 | 40 | 568.5 | -488.5 | 0 | 0 | 0 | 0 | 0 | 0 | 0 | 0 | 0 | 0 | 0 | 0 | 0 | 0 | 0.001174692 | 0.001174692 | 0.001174692 | 0.001174692 | 0.001174692 | 0.001174692 | 0.001174692 | 0.001174692 | 0.001174692 | 0.001174692 | 0.001174692 | 0.001174692 | 0.001174692 | 0.001174692 | 0.001174692 | 0.001174692 | 0.001174692 | 0.001174692 | 0.001174692 | 0.001174692 | 0.001174692 | 0.001174692 | 0.001174692 | 0.001174692 | 0.001174692 | 0.001174692 | 0.001174692 | 0.001174692 | 0.001174692 | 0.001174692 | 0.001174692 | 0.001174692 | 0.001174692 | 0.001174692 | 0.001174692 | 0.001174692 | 0.001174692 | 0.001174692 | 0.001174692 | 0.001174692 | 0 | 0 | 0 | 0 | 0 | 0 | 0 | 0 | 0 | 0 | 0
1057 | 564.9663 | 0.001125535 | 47 | 575.5 | -481.5 | 0 | 0 | 0 | 0 | 0 | 0 | 0 | 0 | 0 | 0 | 0 | 0 | 0 | 0 | 0.001125535 | 0.001125535 | 0.001125535 | 0.001125535 | 0.001125535 | 0.001125535 | 0.001125535 | 0.001125535 | 0.001125535 | 0.001125535 | 0.001125535 | 0.001125535 | 0.001125535 | 0.001125535 | 0.001125535 | 0.001125535 | 0.001125535 | 0.001125535 | 0.001125535 | 0.001125535 | 0.001125535 | 0.001125535 | 0.001125535 | 0.001125535 | 0.001125535 | 0.001125535 | 0.001125535 | 0.001125535 | 0.001125535 | 0.001125535 | 0.001125535 | 0.001125535 | 0.001125535 | 0.001125535 | 0.001125535 | 0.001125535 | 0.001125535 | 0.001125535 | 0.001125535 | 0.001125535 | 0 | 0 | 0 | 0 | 0 | 0 | 0 | 0 | 0 | 0 | 0
1175 | 656.9325 | 0.001308751 | 54 | 641.5 | -533.5 | 0 | 0 | 0 | 0 | 0 | 0 | 0 | 0 | 0 | 0 | 0 | 0 | 0 | 0.001308751 | 0.001308751 | 0.001308751 | 0.001308751 | 0.001308751 | 0.001308751 | 0.001308751 | 0.001308751 | 0.001308751 | 0.001308751 | 0.001308751 | 0.001308751 | 0.001308751 | 0.001308751 | 0.001308751 | 0.001308751 | 0.001308751 | 0.001308751 | 0.001308751 | 0.001308751 | 0.001308751 | 0.001308751 | 0.001308751 | 0.001308751 | 0.001308751 | 0.001308751 | 0.001308751 | 0.001308751 | 0.001308751 | 0.001308751 | 0.001308751 | 0.001308751 | 0.001308751 | 0.001308751 | 0.001308751 | 0.001308751 | 0.001308751 | 0.001308751 | 0.001308751 | 0.001308751 | 0.001308751 | 0.001308751 | 0.001308751 | 0.001308751 | 0 | 0 | 0 | 0 | 0 | 0 | 0 | 0
1249 | 592.0224 | 0.001179436 | 61 | 685.5 | -563.5 | 0 | 0 | 0 | 0 | 0 | 0 | 0 | 0 | 0 | 0 | 0 | 0.001179436 | 0.001179436 | 0.001179436 | 0.001179436 | 0.001179436 | 0.001179436 | 0.001179436 | 0.001179436 | 0.001179436 | 0.001179436 | 0.001179436 | 0.001179436 | 0.001179436 | 0.001179436 | 0.001179436 | 0.001179436 | 0.001179436 | 0.001179436 | 0.001179436 | 0.001179436 | 0.001179436 | 0.001179436 | 0.001179436 | 0.001179436 | 0.001179436 | 0.001179436 | 0.001179436 | 0.001179436 | 0.001179436 | 0.001179436 | 0.001179436 | 0.001179436 | 0.001179436 | 0.001179436 | 0.001179436 | 0.001179436 | 0.001179436 | 0.001179436 | 0.001179436 | 0.001179436 | 0.001179436 | 0.001179436 | 0.001179436 | 0.001179436 | 0.001179436 | 0.001179436 | 0.001179436 | 0 | 0 | 0 | 0 | 0 | 0 | 0
1249 | 639.1549 | 0.001273334 | 68 | 692.5 | -556.5 | 0 | 0 | 0 | 0 | 0 | 0 | 0 | 0 | 0 | 0 | 0 | 0 | 0.001273334 | 0.001273334 | 0.001273334 | 0.001273334 | 0.001273334 | 0.001273334 | 0.001273334 | 0.001273334 | 0.001273334 | 0.001273334 | 0.001273334 | 0.001273334 | 0.001273334 | 0.001273334 | 0.001273334 | 0.001273334 | 0.001273334 | 0.001273334 | 0.001273334 | 0.001273334 | 0.001273334 | 0.001273334 | 0.001273334 | 0.001273334 | 0.001273334 | 0.001273334 | 0.001273334 | 0.001273334 | 0.001273334 | 0.001273334 | 0.001273334 | 0.001273334 | 0.001273334 | 0.001273334 | 0.001273334 | 0.001273334 | 0.001273334 | 0.001273334 | 0.001273334 | 0.001273334 | 0.001273334 | 0.001273334 | 0.001273334 | 0.001273334 | 0.001273334 | 0.001273334 | 0 | 0 | 0 | 0 | 0 | 0 | 0
1253 | 554.2278 | 0.001104141 | 75 | 701.5 | -551.5 | 0 | 0 | 0 | 0 | 0 | 0 | 0 | 0 | 0 | 0 | 0 | 0 | 0.001104141 | 0.001104141 | 0.001104141 | 0.001104141 | 0.001104141 | 0.001104141 | 0.001104141 | 0.001104141 | 0.001104141 | 0.001104141 | 0.001104141 | 0.001104141 | 0.001104141 | 0.001104141 | 0.001104141 | 0.001104141 | 0.001104141 | 0.001104141 | 0.001104141 | 0.001104141 | 0.001104141 | 0.001104141 | 0.001104141 | 0.001104141 | 0.001104141 | 0.001104141 | 0.001104141 | 0.001104141 | 0.001104141 | 0.001104141 | 0.001104141 | 0.001104141 | 0.001104141 | 0.001104141 | 0.001104141 | 0.001104141 | 0.001104141 | 0.001104141 | 0.001104141 | 0.001104141 | 0.001104141 | 0.001104141 | 0.001104141 | 0.001104141 | 0.001104141 | 0.001104141 | 0.001104141 | 0 | 0 | 0 | 0 | 0 | 0
1262 | 728.3972 | 0.001451124 | 68 | 699 | -563 | 0 | 0 | 0 | 0 | 0 | 0 | 0 | 0 | 0 | 0 | 0 | 0.001451124 | 0.001451124 | 0.001451124 | 0.001451124 | 0.001451124 | 0.001451124 | 0.001451124 | 0.001451124 | 0.001451124 | 0.001451124 | 0.001451124 | 0.001451124 | 0.001451124 | 0.001451124 | 0.001451124 | 0.001451124 | 0.001451124 | 0.001451124 | 0.001451124 | 0.001451124 | 0.001451124 | 0.001451124 | 0.001451124 | 0.001451124 | 0.001451124 | 0.001451124 | 0.001451124 | 0.001451124 | 0.001451124 | 0.001451124 | 0.001451124 | 0.001451124 | 0.001451124 | 0.001451124 | 0.001451124 | 0.001451124 | 0.001451124 | 0.001451124 | 0.001451124 | 0.001451124 | 0.001451124 | 0.001451124 | 0.001451124 | 0.001451124 | 0.001451124 | 0.001451124 | 0.001451124 | 0.001451124 | 0 | 0 | 0 | 0 | 0 | 0
1262 | 716.8187 | 0.001428057 | 61 | 692 | -570 | 0 | 0 | 0 | 0 | 0 | 0 | 0 | 0 | 0 | 0 | 0 | 0.001428057 | 0.001428057 | 0.001428057 | 0.001428057 | 0.001428057 | 0.001428057 | 0.001428057 | 0.001428057 | 0.001428057 | 0.001428057 | 0.001428057 | 0.001428057 | 0.001428057 | 0.001428057 | 0.001428057 | 0.001428057 | 0.001428057 | 0.001428057 | 0.001428057 | 0.001428057 | 0.001428057 | 0.001428057 | 0.001428057 | 0.001428057 | 0.001428057 | 0.001428057 | 0.001428057 | 0.001428057 | 0.001428057 | 0.001428057 | 0.001428057 | 0.001428057 | 0.001428057 | 0.001428057 | 0.001428057 | 0.001428057 | 0.001428057 | 0.001428057 | 0.001428057 | 0.001428057 | 0.001428057 | 0.001428057 | 0.001428057 | 0.001428057 | 0.001428057 | 0.001428057 | 0.001428057 | 0 | 0 | 0 | 0 | 0 | 0 | 0
1262 | 769.8801 | 0.001533767 | 54 | 685 | -577 | 0 | 0 | 0 | 0 | 0 | 0 | 0 | 0 | 0 | 0 | 0 | 0.001533767 | 0.001533767 | 0.001533767 | 0.001533767 | 0.001533767 | 0.001533767 | 0.001533767 | 0.001533767 | 0.001533767 | 0.001533767 | 0.001533767 | 0.001533767 | 0.001533767 | 0.001533767 | 0.001533767 | 0.001533767 | 0.001533767 | 0.001533767 | 0.001533767 | 0.001533767 | 0.001533767 | 0.001533767 | 0.001533767 | 0.001533767 | 0.001533767 | 0.001533767 | 0.001533767 | 0.001533767 | 0.001533767 | 0.001533767 | 0.001533767 | 0.001533767 | 0.001533767 | 0.001533767 | 0.001533767 | 0.001533767 | 0.001533767 | 0.001533767 | 0.001533767 | 0.001533767 | 0.001533767 | 0.001533767 | 0.001533767 | 0.001533767 | 0.001533767 | 0.001533767 | 0.001533767 | 0 | 0 | 0 | 0 | 0 | 0 | 0
1283 | 552.1761 | 0.001100054 | 47 | 688.5 | -594.5 | 0 | 0 | 0 | 0 | 0 | 0 | 0 | 0 | 0 | 0 | 0.001100054 | 0.001100054 | 0.001100054 | 0.001100054 | 0.001100054 | 0.001100054 | 0.001100054 | 0.001100054 | 0.001100054 | 0.001100054 | 0.001100054 | 0.001100054 | 0.001100054 | 0.001100054 | 0.001100054 | 0.001100054 | 0.001100054 | 0.001100054 | 0.001100054 | 0.001100054 | 0.001100054 | 0.001100054 | 0.001100054 | 0.001100054 | 0.001100054 | 0.001100054 | 0.001100054 | 0.001100054 | 0.001100054 | 0.001100054 | 0.001100054 | 0.001100054 | 0.001100054 | 0.001100054 | 0.001100054 | 0.001100054 | 0.001100054 | 0.001100054 | 0.001100054 | 0.001100054 | 0.001100054 | 0.001100054 | 0.001100054 | 0.001100054 | 0.001100054 | 0.001100054 | 0.001100054 | 0.001100054 | 0 | 0 | 0 | 0 | 0 | 0 | 0
1283 | 561.7361 | 0.0011191 | 40 | 681.5 | -601.5 | 0 | 0 | 0 | 0 | 0 | 0 | 0 | 0 | 0 | 0 | 0.0011191 | 0.0011191 | 0.0011191 | 0.0011191 | 0.0011191 | 0.0011191 | 0.0011191 | 0.0011191 | 0.0011191 | 0.0011191 | 0.0011191 | 0.0011191 | 0.0011191 | 0.0011191 | 0.0011191 | 0.0011191 | 0.0011191 | 0.0011191 | 0.0011191 | 0.0011191 | 0.0011191 | 0.0011191 | 0.0011191 | 0.0011191 | 0.0011191 | 0.0011191 | 0.0011191 | 0.0011191 | 0.0011191 | 0.0011191 | 0.0011191 | 0.0011191 | 0.0011191 | 0.0011191 | 0.0011191 | 0.0011191 | 0.0011191 | 0.0011191 | 0.0011191 | 0.0011191 | 0.0011191 | 0.0011191 | 0.0011191 | 0.0011191 | 0.0011191 | 0.0011191 | 0.0011191 | 0.0011191 | 0 | 0 | 0 | 0 | 0 | 0 | 0
1262 | 730.2153 | 0.001454746 | 30 | 661 | -601 | 0 | 0 | 0 | 0 | 0 | 0 | 0 | 0 | 0 | 0 | 0.001454746 | 0.001454746 | 0.001454746 | 0.001454746 | 0.001454746 | 0.001454746 | 0.001454746 | 0.001454746 | 0.001454746 | 0.001454746 | 0.001454746 | 0.001454746 | 0.001454746 | 0.001454746 | 0.001454746 | 0.001454746 | 0.001454746 | 0.001454746 | 0.001454746 | 0.001454746 | 0.001454746 | 0.001454746 | 0.001454746 | 0.001454746 | 0.001454746 | 0.001454746 | 0.001454746 | 0.001454746 | 0.001454746 | 0.001454746 | 0.001454746 | 0.001454746 | 0.001454746 | 0.001454746 | 0.001454746 | 0.001454746 | 0.001454746 | 0.001454746 | 0.001454746 | 0.001454746 | 0.001454746 | 0.001454746 | 0.001454746 | 0.001454746 | 0.001454746 | 0.001454746 | 0.001454746 | 0 | 0 | 0 | 0 | 0 | 0 | 0 | 0
1262 | 678.1036 | 0.001350929 | 20 | 651 | -611 | 0 | 0 | 0 | 0 | 0 | 0 | 0 | 0 | 0 | 0 | 0.001350929 | 0.001350929 | 0.001350929 | 0.001350929 | 0.001350929 | 0.001350929 | 0.001350929 | 0.001350929 | 0.001350929 | 0.001350929 | 0.001350929 | 0.001350929 | 0.001350929 | 0.001350929 | 0.001350929 | 0.001350929 | 0.001350929 | 0.001350929 | 0.001350929 | 0.001350929 | 0.001350929 | 0.001350929 | 0.001350929 | 0.001350929 | 0.001350929 | 0.001350929 | 0.001350929 | 0.001350929 | 0.001350929 | 0.001350929 | 0.001350929 | 0.001350929 | 0.001350929 | 0.001350929 | 0.001350929 | 0.001350929 | 0.001350929 | 0.001350929 | 0.001350929 | 0.001350929 | 0.001350929 | 0.001350929 | 0.001350929 | 0.001350929 | 0.001350929 | 0.001350929 | 0.001350929 | 0 | 0 | 0 | 0 | 0 | 0 | 0 | 0
1262 | 766.8211 | 0.001527673 | 10 | 641 | -621 | 0 | 0 | 0 | 0 | 0 | 0 | 0 | 0 | 0 | 0.001527673 | 0.001527673 | 0.001527673 | 0.001527673 | 0.001527673 | 0.001527673 | 0.001527673 | 0.001527673 | 0.001527673 | 0.001527673 | 0.001527673 | 0.001527673 | 0.001527673 | 0.001527673 | 0.001527673 | 0.001527673 | 0.001527673 | 0.001527673 | 0.001527673 | 0.001527673 | 0.001527673 | 0.001527673 | 0.001527673 | 0.001527673 | 0.001527673 | 0.001527673 | 0.001527673 | 0.001527673 | 0.001527673 | 0.001527673 | 0.001527673 | 0.001527673 | 0.001527673 | 0.001527673 | 0.001527673 | 0.001527673 | 0.001527673 | 0.001527673 | 0.001527673 | 0.001527673 | 0.001527673 | 0.001527673 | 0.001527673 | 0.001527673 | 0.001527673 | 0.001527673 | 0.001527673 | 0 | 0 | 0 | 0 | 0 | 0 | 0 | 0 | 0
1262 | 747.3149 | 0.001488813 | 0 | 631 | -631 | 0 | 0 | 0 | 0 | 0 | 0 | 0 | 0 | 0 | 0.001488813 | 0.001488813 | 0.001488813 | 0.001488813 | 0.001488813 | 0.001488813 | 0.001488813 | 0.001488813 | 0.001488813 | 0.001488813 | 0.001488813 | 0.001488813 | 0.001488813 | 0.001488813 | 0.001488813 | 0.001488813 | 0.001488813 | 0.001488813 | 0.001488813 | 0.001488813 | 0.001488813 | 0.001488813 | 0.001488813 | 0.001488813 | 0.001488813 | 0.001488813 | 0.001488813 | 0.001488813 | 0.001488813 | 0.001488813 | 0.001488813 | 0.001488813 | 0.001488813 | 0.001488813 | 0.001488813 | 0.001488813 | 0.001488813 | 0.001488813 | 0.001488813 | 0.001488813 | 0.001488813 | 0.001488813 | 0.001488813 | 0.001488813 | 0.001488813 | 0.001488813 | 0.001488813 | 0 | 0 | 0 | 0 | 0 | 0 | 0 | 0 | 0
1262 | 676.5341 | 0.001347802 | -10 | 621 | -641 | 0 | 0 | 0 | 0 | 0 | 0 | 0 | 0 | 0 | 0.001347802 | 0.001347802 | 0.001347802 | 0.001347802 | 0.001347802 | 0.001347802 | 0.001347802 | 0.001347802 | 0.001347802 | 0.001347802 | 0.001347802 | 0.001347802 | 0.001347802 | 0.001347802 | 0.001347802 | 0.001347802 | 0.001347802 | 0.001347802 | 0.001347802 | 0.001347802 | 0.001347802 | 0.001347802 | 0.001347802 | 0.001347802 | 0.001347802 | 0.001347802 | 0.001347802 | 0.001347802 | 0.001347802 | 0.001347802 | 0.001347802 | 0.001347802 | 0.001347802 | 0.001347802 | 0.001347802 | 0.001347802 | 0.001347802 | 0.001347802 | 0.001347802 | 0.001347802 | 0.001347802 | 0.001347802 | 0.001347802 | 0.001347802 | 0.001347802 | 0.001347802 | 0.001347802 | 0 | 0 | 0 | 0 | 0 | 0 | 0 | 0 | 0
1262 | 781.9143 | 0.001557742 | -20 | 611 | -651 | 0 | 0 | 0 | 0 | 0 | 0 | 0 | 0 | 0.001557742 | 0.001557742 | 0.001557742 | 0.001557742 | 0.001557742 | 0.001557742 | 0.001557742 | 0.001557742 | 0.001557742 | 0.001557742 | 0.001557742 | 0.001557742 | 0.001557742 | 0.001557742 | 0.001557742 | 0.001557742 | 0.001557742 | 0.001557742 | 0.001557742 | 0.001557742 | 0.001557742 | 0.001557742 | 0.001557742 | 0.001557742 | 0.001557742 | 0.001557742 | 0.001557742 | 0.001557742 | 0.001557742 | 0.001557742 | 0.001557742 | 0.001557742 | 0.001557742 | 0.001557742 | 0.001557742 | 0.001557742 | 0.001557742 | 0.001557742 | 0.001557742 | 0.001557742 | 0.001557742 | 0.001557742 | 0.001557742 | 0.001557742 | 0.001557742 | 0.001557742 | 0.001557742 | 0 | 0 | 0 | 0 | 0 | 0 | 0 | 0 | 0 | 0
1262 | 689.4896 | 0.001373612 | -30 | 601 | -661 | 0 | 0 | 0 | 0 | 0 | 0 | 0 | 0 | 0.001373612 | 0.001373612 | 0.001373612 | 0.001373612 | 0.001373612 | 0.001373612 | 0.001373612 | 0.001373612 | 0.001373612 | 0.001373612 | 0.001373612 | 0.001373612 | 0.001373612 | 0.001373612 | 0.001373612 | 0.001373612 | 0.001373612 | 0.001373612 | 0.001373612 | 0.001373612 | 0.001373612 | 0.001373612 | 0.001373612 | 0.001373612 | 0.001373612 | 0.001373612 | 0.001373612 | 0.001373612 | 0.001373612 | 0.001373612 | 0.001373612 | 0.001373612 | 0.001373612 | 0.001373612 | 0.001373612 | 0.001373612 | 0.001373612 | 0.001373612 | 0.001373612 | 0.001373612 | 0.001373612 | 0.001373612 | 0.001373612 | 0.001373612 | 0.001373612 | 0.001373612 | 0.001373612 | 0 | 0 | 0 | 0 | 0 | 0 | 0 | 0 | 0 | 0
1262 | 755.3957 | 0.001504911 | -40 | 591 | -671 | 0 | 0 | 0 | 0 | 0 | 0 | 0 | 0.001504911 | 0.001504911 | 0.001504911 | 0.001504911 | 0.001504911 | 0.001504911 | 0.001504911 | 0.001504911 | 0.001504911 | 0.001504911 | 0.001504911 | 0.001504911 | 0.001504911 | 0.001504911 | 0.001504911 | 0.001504911 | 0.001504911 | 0.001504911 | 0.001504911 | 0.001504911 | 0.001504911 | 0.001504911 | 0.001504911 | 0.001504911 | 0.001504911 | 0.001504911 | 0.001504911 | 0.001504911 | 0.001504911 | 0.001504911 | 0.001504911 | 0.001504911 | 0.001504911 | 0.001504911 | 0.001504911 | 0.001504911 | 0.001504911 | 0.001504911 | 0.001504911 | 0.001504911 | 0.001504911 | 0.001504911 | 0.001504911 | 0.001504911 | 0.001504911 | 0.001504911 | 0.001504911 | 0.001504911 | 0 | 0 | 0 | 0 | 0 | 0 | 0 | 0 | 0 | 0
1262 | 653.4849 | 0.001301883 | -47 | 584 | -678 | 0 | 0 | 0 | 0 | 0 | 0 | 0 | 0.001301883 | 0.001301883 | 0.001301883 | 0.001301883 | 0.001301883 | 0.001301883 | 0.001301883 | 0.001301883 | 0.001301883 | 0.001301883 | 0.001301883 | 0.001301883 | 0.001301883 | 0.001301883 | 0.001301883 | 0.001301883 | 0.001301883 | 0.001301883 | 0.001301883 | 0.001301883 | 0.001301883 | 0.001301883 | 0.001301883 | 0.001301883 | 0.001301883 | 0.001301883 | 0.001301883 | 0.001301883 | 0.001301883 | 0.001301883 | 0.001301883 | 0.001301883 | 0.001301883 | 0.001301883 | 0.001301883 | 0.001301883 | 0.001301883 | 0.001301883 | 0.001301883 | 0.001301883 | 0.001301883 | 0.001301883 | 0.001301883 | 0.001301883 | 0.001301883 | 0.001301883 | 0.001301883 | 0 | 0 | 0 | 0 | 0 | 0 | 0 | 0 | 0 | 0 | 0
1262 | 782.5395 | 0.001558987 | -54 | 577 | -685 | 0 | 0 | 0 | 0 | 0 | 0 | 0 | 0.001558987 | 0.001558987 | 0.001558987 | 0.001558987 | 0.001558987 | 0.001558987 | 0.001558987 | 0.001558987 | 0.001558987 | 0.001558987 | 0.001558987 | 0.001558987 | 0.001558987 | 0.001558987 | 0.001558987 | 0.001558987 | 0.001558987 | 0.001558987 | 0.001558987 | 0.001558987 | 0.001558987 | 0.001558987 | 0.001558987 | 0.001558987 | 0.001558987 | 0.001558987 | 0.001558987 | 0.001558987 | 0.001558987 | 0.001558987 | 0.001558987 | 0.001558987 | 0.001558987 | 0.001558987 | 0.001558987 | 0.001558987 | 0.001558987 | 0.001558987 | 0.001558987 | 0.001558987 | 0.001558987 | 0.001558987 | 0.001558987 | 0.001558987 | 0.001558987 | 0.001558987 | 0.001558987 | 0 | 0 | 0 | 0 | 0 | 0 | 0 | 0 | 0 | 0 | 0
1262 | 701.4632 | 0.001397466 | -61 | 570 | -692 | 0 | 0 | 0 | 0 | 0 | 0 | 0 | 0.001397466 | 0.001397466 | 0.001397466 | 0.001397466 | 0.001397466 | 0.001397466 | 0.001397466 | 0.001397466 | 0.001397466 | 0.001397466 | 0.001397466 | 0.001397466 | 0.001397466 | 0.001397466 | 0.001397466 | 0.001397466 | 0.001397466 | 0.001397466 | 0.001397466 | 0.001397466 | 0.001397466 | 0.001397466 | 0.001397466 | 0.001397466 | 0.001397466 | 0.001397466 | 0.001397466 | 0.001397466 | 0.001397466 | 0.001397466 | 0.001397466 | 0.001397466 | 0.001397466 | 0.001397466 | 0.001397466 | 0.001397466 | 0.001397466 | 0.001397466 | 0.001397466 | 0.001397466 | 0.001397466 | 0.001397466 | 0.001397466 | 0.001397466 | 0.001397466 | 0.001397466 | 0.001397466 | 0 | 0 | 0 | 0 | 0 | 0 | 0 | 0 | 0 | 0 | 0
1262 | 720.0939 | 0.001434582 | -68 | 563 | -699 | 0 | 0 | 0 | 0 | 0 | 0 | 0.001434582 | 0.001434582 | 0.001434582 | 0.001434582 | 0.001434582 | 0.001434582 | 0.001434582 | 0.001434582 | 0.001434582 | 0.001434582 | 0.001434582 | 0.001434582 | 0.001434582 | 0.001434582 | 0.001434582 | 0.001434582 | 0.001434582 | 0.001434582 | 0.001434582 | 0.001434582 | 0.001434582 | 0.001434582 | 0.001434582 | 0.001434582 | 0.001434582 | 0.001434582 | 0.001434582 | 0.001434582 | 0.001434582 | 0.001434582 | 0.001434582 | 0.001434582 | 0.001434582 | 0.001434582 | 0.001434582 | 0.001434582 | 0.001434582 | 0.001434582 | 0.001434582 | 0.001434582 | 0.001434582 | 0.001434582 | 0.001434582 | 0.001434582 | 0.001434582 | 0.001434582 | 0.001434582 | 0.001434582 | 0 | 0 | 0 | 0 | 0 | 0 | 0 | 0 | 0 | 0 | 0
1262 | 703.5533 | 0.00140163 | -75 | 556 | -706 | 0 | 0 | 0 | 0 | 0 | 0 | 0.00140163 | 0.00140163 | 0.00140163 | 0.00140163 | 0.00140163 | 0.00140163 | 0.00140163 | 0.00140163 | 0.00140163 | 0.00140163 | 0.00140163 | 0.00140163 | 0.00140163 | 0.00140163 | 0.00140163 | 0.00140163 | 0.00140163 | 0.00140163 | 0.00140163 | 0.00140163 | 0.00140163 | 0.00140163 | 0.00140163 | 0.00140163 | 0.00140163 | 0.00140163 | 0.00140163 | 0.00140163 | 0.00140163 | 0.00140163 | 0.00140163 | 0.00140163 | 0.00140163 | 0.00140163 | 0.00140163 | 0.00140163 | 0.00140163 | 0.00140163 | 0.00140163 | 0.00140163 | 0.00140163 | 0.00140163 | 0.00140163 | 0.00140163 | 0.00140163 | 0.00140163 | 0.00140163 | 0 | 0 | 0 | 0 | 0 | 0 | 0 | 0 | 0 | 0 | 0 | 0
1262 | 712.4103 | 0.001419275 | -68 | 563 | -699 | 0 | 0 | 0 | 0 | 0 | 0 | 0.001419275 | 0.001419275 | 0.001419275 | 0.001419275 | 0.001419275 | 0.001419275 | 0.001419275 | 0.001419275 | 0.001419275 | 0.001419275 | 0.001419275 | 0.001419275 | 0.001419275 | 0.001419275 | 0.001419275 | 0.001419275 | 0.001419275 | 0.001419275 | 0.001419275 | 0.001419275 | 0.001419275 | 0.001419275 | 0.001419275 | 0.001419275 | 0.001419275 | 0.001419275 | 0.001419275 | 0.001419275 | 0.001419275 | 0.001419275 | 0.001419275 | 0.001419275 | 0.001419275 | 0.001419275 | 0.001419275 | 0.001419275 | 0.001419275 | 0.001419275 | 0.001419275 | 0.001419275 | 0.001419275 | 0.001419275 | 0.001419275 | 0.001419275 | 0.001419275 | 0.001419275 | 0.001419275 | 0.001419275 | 0 | 0 | 0 | 0 | 0 | 0 | 0 | 0 | 0 | 0 | 0
1262 | 711.0996 | 0.001416664 | -61 | 570 | -692 | 0 | 0 | 0 | 0 | 0 | 0 | 0 | 0.001416664 | 0.001416664 | 0.001416664 | 0.001416664 | 0.001416664 | 0.001416664 | 0.001416664 | 0.001416664 | 0.001416664 | 0.001416664 | 0.001416664 | 0.001416664 | 0.001416664 | 0.001416664 | 0.001416664 | 0.001416664 | 0.001416664 | 0.001416664 | 0.001416664 | 0.001416664 | 0.001416664 | 0.001416664 | 0.001416664 | 0.001416664 | 0.001416664 | 0.001416664 | 0.001416664 | 0.001416664 | 0.001416664 | 0.001416664 | 0.001416664 | 0.001416664 | 0.001416664 | 0.001416664 | 0.001416664 | 0.001416664 | 0.001416664 | 0.001416664 | 0.001416664 | 0.001416664 | 0.001416664 | 0.001416664 | 0.001416664 | 0.001416664 | 0.001416664 | 0.001416664 | 0.001416664 | 0 | 0 | 0 | 0 | 0 | 0 | 0 | 0 | 0 | 0 | 0
1245 | 779.0588 | 0.001552053 | -54 | 568.5 | -676.5 | 0 | 0 | 0 | 0 | 0 | 0 | 0 | 0.001552053 | 0.001552053 | 0.001552053 | 0.001552053 | 0.001552053 | 0.001552053 | 0.001552053 | 0.001552053 | 0.001552053 | 0.001552053 | 0.001552053 | 0.001552053 | 0.001552053 | 0.001552053 | 0.001552053 | 0.001552053 | 0.001552053 | 0.001552053 | 0.001552053 | 0.001552053 | 0.001552053 | 0.001552053 | 0.001552053 | 0.001552053 | 0.001552053 | 0.001552053 | 0.001552053 | 0.001552053 | 0.001552053 | 0.001552053 | 0.001552053 | 0.001552053 | 0.001552053 | 0.001552053 | 0.001552053 | 0.001552053 | 0.001552053 | 0.001552053 | 0.001552053 | 0.001552053 | 0.001552053 | 0.001552053 | 0.001552053 | 0.001552053 | 0.001552053 | 0.001552053 | 0.001552053 | 0 | 0 | 0 | 0 | 0 | 0 | 0 | 0 | 0 | 0 | 0
1245 | 839.9588 | 0.001673379 | -47 | 575.5 | -669.5 | 0 | 0 | 0 | 0 | 0 | 0 | 0 | 0.001673379 | 0.001673379 | 0.001673379 | 0.001673379 | 0.001673379 | 0.001673379 | 0.001673379 | 0.001673379 | 0.001673379 | 0.001673379 | 0.001673379 | 0.001673379 | 0.001673379 | 0.001673379 | 0.001673379 | 0.001673379 | 0.001673379 | 0.001673379 | 0.001673379 | 0.001673379 | 0.001673379 | 0.001673379 | 0.001673379 | 0.001673379 | 0.001673379 | 0.001673379 | 0.001673379 | 0.001673379 | 0.001673379 | 0.001673379 | 0.001673379 | 0.001673379 | 0.001673379 | 0.001673379 | 0.001673379 | 0.001673379 | 0.001673379 | 0.001673379 | 0.001673379 | 0.001673379 | 0.001673379 | 0.001673379 | 0.001673379 | 0.001673379 | 0.001673379 | 0.001673379 | 0.001673379 | 0 | 0 | 0 | 0 | 0 | 0 | 0 | 0 | 0 | 0 | 0
1245 | 795.4486 | 0.001584705 | -40 | 582.5 | -662.5 | 0 | 0 | 0 | 0 | 0 | 0 | 0 | 0 | 0.001584705 | 0.001584705 | 0.001584705 | 0.001584705 | 0.001584705 | 0.001584705 | 0.001584705 | 0.001584705 | 0.001584705 | 0.001584705 | 0.001584705 | 0.001584705 | 0.001584705 | 0.001584705 | 0.001584705 | 0.001584705 | 0.001584705 | 0.001584705 | 0.001584705 | 0.001584705 | 0.001584705 | 0.001584705 | 0.001584705 | 0.001584705 | 0.001584705 | 0.001584705 | 0.001584705 | 0.001584705 | 0.001584705 | 0.001584705 | 0.001584705 | 0.001584705 | 0.001584705 | 0.001584705 | 0.001584705 | 0.001584705 | 0.001584705 | 0.001584705 | 0.001584705 | 0.001584705 | 0.001584705 | 0.001584705 | 0.001584705 | 0.001584705 | 0.001584705 | 0.001584705 | 0 | 0 | 0 | 0 | 0 | 0 | 0 | 0 | 0 | 0 | 0
1245 | 781.2326 | 0.001556384 | -30 | 592.5 | -652.5 | 0 | 0 | 0 | 0 | 0 | 0 | 0 | 0 | 0.001556384 | 0.001556384 | 0.001556384 | 0.001556384 | 0.001556384 | 0.001556384 | 0.001556384 | 0.001556384 | 0.001556384 | 0.001556384 | 0.001556384 | 0.001556384 | 0.001556384 | 0.001556384 | 0.001556384 | 0.001556384 | 0.001556384 | 0.001556384 | 0.001556384 | 0.001556384 | 0.001556384 | 0.001556384 | 0.001556384 | 0.001556384 | 0.001556384 | 0.001556384 | 0.001556384 | 0.001556384 | 0.001556384 | 0.001556384 | 0.001556384 | 0.001556384 | 0.001556384 | 0.001556384 | 0.001556384 | 0.001556384 | 0.001556384 | 0.001556384 | 0.001556384 | 0.001556384 | 0.001556384 | 0.001556384 | 0.001556384 | 0.001556384 | 0.001556384 | 0.001556384 | 0.001556384 | 0 | 0 | 0 | 0 | 0 | 0 | 0 | 0 | 0 | 0
1245 | 758.9581 | 0.001512008 | -20 | 602.5 | -642.5 | 0 | 0 | 0 | 0 | 0 | 0 | 0 | 0 | 0.001512008 | 0.001512008 | 0.001512008 | 0.001512008 | 0.001512008 | 0.001512008 | 0.001512008 | 0.001512008 | 0.001512008 | 0.001512008 | 0.001512008 | 0.001512008 | 0.001512008 | 0.001512008 | 0.001512008 | 0.001512008 | 0.001512008 | 0.001512008 | 0.001512008 | 0.001512008 | 0.001512008 | 0.001512008 | 0.001512008 | 0.001512008 | 0.001512008 | 0.001512008 | 0.001512008 | 0.001512008 | 0.001512008 | 0.001512008 | 0.001512008 | 0.001512008 | 0.001512008 | 0.001512008 | 0.001512008 | 0.001512008 | 0.001512008 | 0.001512008 | 0.001512008 | 0.001512008 | 0.001512008 | 0.001512008 | 0.001512008 | 0.001512008 | 0.001512008 | 0.001512008 | 0.001512008 | 0 | 0 | 0 | 0 | 0 | 0 | 0 | 0 | 0 | 0
1245 | 820.791 | 0.001635193 | -10 | 612.5 | -632.5 | 0 | 0 | 0 | 0 | 0 | 0 | 0 | 0 | 0 | 0.001635193 | 0.001635193 | 0.001635193 | 0.001635193 | 0.001635193 | 0.001635193 | 0.001635193 | 0.001635193 | 0.001635193 | 0.001635193 | 0.001635193 | 0.001635193 | 0.001635193 | 0.001635193 | 0.001635193 | 0.001635193 | 0.001635193 | 0.001635193 | 0.001635193 | 0.001635193 | 0.001635193 | 0.001635193 | 0.001635193 | 0.001635193 | 0.001635193 | 0.001635193 | 0.001635193 | 0.001635193 | 0.001635193 | 0.001635193 | 0.001635193 | 0.001635193 | 0.001635193 | 0.001635193 | 0.001635193 | 0.001635193 | 0.001635193 | 0.001635193 | 0.001635193 | 0.001635193 | 0.001635193 | 0.001635193 | 0.001635193 | 0.001635193 | 0.001635193 | 0.001635193 | 0 | 0 | 0 | 0 | 0 | 0 | 0 | 0 | 0 | 0
1245 | 808.8785 | 0.00161146 | 0 | 622.5 | -622.5 | 0 | 0 | 0 | 0 | 0 | 0 | 0 | 0 | 0 | 0.00161146 | 0.00161146 | 0.00161146 | 0.00161146 | 0.00161146 | 0.00161146 | 0.00161146 | 0.00161146 | 0.00161146 | 0.00161146 | 0.00161146 | 0.00161146 | 0.00161146 | 0.00161146 | 0.00161146 | 0.00161146 | 0.00161146 | 0.00161146 | 0.00161146 | 0.00161146 | 0.00161146 | 0.00161146 | 0.00161146 | 0.00161146 | 0.00161146 | 0.00161146 | 0.00161146 | 0.00161146 | 0.00161146 | 0.00161146 | 0.00161146 | 0.00161146 | 0.00161146 | 0.00161146 | 0.00161146 | 0.00161146 | 0.00161146 | 0.00161146 | 0.00161146 | 0.00161146 | 0.00161146 | 0.00161146 | 0.00161146 | 0.00161146 | 0.00161146 | 0.00161146 | 0.00161146 | 0 | 0 | 0 | 0 | 0 | 0 | 0 | 0 | 0
1245 | 801.1697 | 0.001596103 | 10 | 632.5 | -612.5 | 0 | 0 | 0 | 0 | 0 | 0 | 0 | 0 | 0 | 0 | 0.001596103 | 0.001596103 | 0.001596103 | 0.001596103 | 0.001596103 | 0.001596103 | 0.001596103 | 0.001596103 | 0.001596103 | 0.001596103 | 0.001596103 | 0.001596103 | 0.001596103 | 0.001596103 | 0.001596103 | 0.001596103 | 0.001596103 | 0.001596103 | 0.001596103 | 0.001596103 | 0.001596103 | 0.001596103 | 0.001596103 | 0.001596103 | 0.001596103 | 0.001596103 | 0.001596103 | 0.001596103 | 0.001596103 | 0.001596103 | 0.001596103 | 0.001596103 | 0.001596103 | 0.001596103 | 0.001596103 | 0.001596103 | 0.001596103 | 0.001596103 | 0.001596103 | 0.001596103 | 0.001596103 | 0.001596103 | 0.001596103 | 0.001596103 | 0.001596103 | 0.001596103 | 0 | 0 | 0 | 0 | 0 | 0 | 0 | 0 | 0
1245 | 760.1247 | 0.001514332 | 20 | 642.5 | -602.5 | 0 | 0 | 0 | 0 | 0 | 0 | 0 | 0 | 0 | 0 | 0.001514332 | 0.001514332 | 0.001514332 | 0.001514332 | 0.001514332 | 0.001514332 | 0.001514332 | 0.001514332 | 0.001514332 | 0.001514332 | 0.001514332 | 0.001514332 | 0.001514332 | 0.001514332 | 0.001514332 | 0.001514332 | 0.001514332 | 0.001514332 | 0.001514332 | 0.001514332 | 0.001514332 | 0.001514332 | 0.001514332 | 0.001514332 | 0.001514332 | 0.001514332 | 0.001514332 | 0.001514332 | 0.001514332 | 0.001514332 | 0.001514332 | 0.001514332 | 0.001514332 | 0.001514332 | 0.001514332 | 0.001514332 | 0.001514332 | 0.001514332 | 0.001514332 | 0.001514332 | 0.001514332 | 0.001514332 | 0.001514332 | 0.001514332 | 0.001514332 | 0.001514332 | 0.001514332 | 0 | 0 | 0 | 0 | 0 | 0 | 0 | 0
1245 | 797.6838 | 0.001589158 | 30 | 652.5 | -592.5 | 0 | 0 | 0 | 0 | 0 | 0 | 0 | 0 | 0 | 0 | 0.001589158 | 0.001589158 | 0.001589158 | 0.001589158 | 0.001589158 | 0.001589158 | 0.001589158 | 0.001589158 | 0.001589158 | 0.001589158 | 0.001589158 | 0.001589158 | 0.001589158 | 0.001589158 | 0.001589158 | 0.001589158 | 0.001589158 | 0.001589158 | 0.001589158 | 0.001589158 | 0.001589158 | 0.001589158 | 0.001589158 | 0.001589158 | 0.001589158 | 0.001589158 | 0.001589158 | 0.001589158 | 0.001589158 | 0.001589158 | 0.001589158 | 0.001589158 | 0.001589158 | 0.001589158 | 0.001589158 | 0.001589158 | 0.001589158 | 0.001589158 | 0.001589158 | 0.001589158 | 0.001589158 | 0.001589158 | 0.001589158 | 0.001589158 | 0.001589158 | 0.001589158 | 0.001589158 | 0 | 0 | 0 | 0 | 0 | 0 | 0 | 0
1245 | 794.7158 | 0.001583245 | 40 | 662.5 | -582.5 | 0 | 0 | 0 | 0 | 0 | 0 | 0 | 0 | 0 | 0 | 0 | 0.001583245 | 0.001583245 | 0.001583245 | 0.001583245 | 0.001583245 | 0.001583245 | 0.001583245 | 0.001583245 | 0.001583245 | 0.001583245 | 0.001583245 | 0.001583245 | 0.001583245 | 0.001583245 | 0.001583245 | 0.001583245 | 0.001583245 | 0.001583245 | 0.001583245 | 0.001583245 | 0.001583245 | 0.001583245 | 0.001583245 | 0.001583245 | 0.001583245 | 0.001583245 | 0.001583245 | 0.001583245 | 0.001583245 | 0.001583245 | 0.001583245 | 0.001583245 | 0.001583245 | 0.001583245 | 0.001583245 | 0.001583245 | 0.001583245 | 0.001583245 | 0.001583245 | 0.001583245 | 0.001583245 | 0.001583245 | 0.001583245 | 0.001583245 | 0.001583245 | 0.001583245 | 0 | 0 | 0 | 0 | 0 | 0 | 0 | 0
1245 | 810.1449 | 0.001613983 | 47 | 669.5 | -575.5 | 0 | 0 | 0 | 0 | 0 | 0 | 0 | 0 | 0 | 0 | 0 | 0.001613983 | 0.001613983 | 0.001613983 | 0.001613983 | 0.001613983 | 0.001613983 | 0.001613983 | 0.001613983 | 0.001613983 | 0.001613983 | 0.001613983 | 0.001613983 | 0.001613983 | 0.001613983 | 0.001613983 | 0.001613983 | 0.001613983 | 0.001613983 | 0.001613983 | 0.001613983 | 0.001613983 | 0.001613983 | 0.001613983 | 0.001613983 | 0.001613983 | 0.001613983 | 0.001613983 | 0.001613983 | 0.001613983 | 0.001613983 | 0.001613983 | 0.001613983 | 0.001613983 | 0.001613983 | 0.001613983 | 0.001613983 | 0.001613983 | 0.001613983 | 0.001613983 | 0.001613983 | 0.001613983 | 0.001613983 | 0.001613983 | 0.001613983 | 0.001613983 | 0.001613983 | 0.001613983 | 0 | 0 | 0 | 0 | 0 | 0 | 0
1245 | 745.0833 | 0.001484367 | 54 | 676.5 | -568.5 | 0 | 0 | 0 | 0 | 0 | 0 | 0 | 0 | 0 | 0 | 0 | 0.001484367 | 0.001484367 | 0.001484367 | 0.001484367 | 0.001484367 | 0.001484367 | 0.001484367 | 0.001484367 | 0.001484367 | 0.001484367 | 0.001484367 | 0.001484367 | 0.001484367 | 0.001484367 | 0.001484367 | 0.001484367 | 0.001484367 | 0.001484367 | 0.001484367 | 0.001484367 | 0.001484367 | 0.001484367 | 0.001484367 | 0.001484367 | 0.001484367 | 0.001484367 | 0.001484367 | 0.001484367 | 0.001484367 | 0.001484367 | 0.001484367 | 0.001484367 | 0.001484367 | 0.001484367 | 0.001484367 | 0.001484367 | 0.001484367 | 0.001484367 | 0.001484367 | 0.001484367 | 0.001484367 | 0.001484367 | 0.001484367 | 0.001484367 | 0.001484367 | 0.001484367 | 0.001484367 | 0 | 0 | 0 | 0 | 0 | 0 | 0
1245 | 812.4278 | 0.001618531 | 61 | 683.5 | -561.5 | 0 | 0 | 0 | 0 | 0 | 0 | 0 | 0 | 0 | 0 | 0 | 0.001618531 | 0.001618531 | 0.001618531 | 0.001618531 | 0.001618531 | 0.001618531 | 0.001618531 | 0.001618531 | 0.001618531 | 0.001618531 | 0.001618531 | 0.001618531 | 0.001618531 | 0.001618531 | 0.001618531 | 0.001618531 | 0.001618531 | 0.001618531 | 0.001618531 | 0.001618531 | 0.001618531 | 0.001618531 | 0.001618531 | 0.001618531 | 0.001618531 | 0.001618531 | 0.001618531 | 0.001618531 | 0.001618531 | 0.001618531 | 0.001618531 | 0.001618531 | 0.001618531 | 0.001618531 | 0.001618531 | 0.001618531 | 0.001618531 | 0.001618531 | 0.001618531 | 0.001618531 | 0.001618531 | 0.001618531 | 0.001618531 | 0.001618531 | 0.001618531 | 0.001618531 | 0.001618531 | 0 | 0 | 0 | 0 | 0 | 0 | 0
1154 | 1065.798 | 0.002123299 | 68 | 645 | -509 | 0 | 0 | 0 | 0 | 0 | 0 | 0 | 0 | 0 | 0 | 0 | 0 | 0 | 0.002123299 | 0.002123299 | 0.002123299 | 0.002123299 | 0.002123299 | 0.002123299 | 0.002123299 | 0.002123299 | 0.002123299 | 0.002123299 | 0.002123299 | 0.002123299 | 0.002123299 | 0.002123299 | 0.002123299 | 0.002123299 | 0.002123299 | 0.002123299 | 0.002123299 | 0.002123299 | 0.002123299 | 0.002123299 | 0.002123299 | 0.002123299 | 0.002123299 | 0.002123299 | 0.002123299 | 0.002123299 | 0.002123299 | 0.002123299 | 0.002123299 | 0.002123299 | 0.002123299 | 0.002123299 | 0.002123299 | 0.002123299 | 0.002123299 | 0.002123299 | 0.002123299 | 0.002123299 | 0.002123299 | 0.002123299 | 0.002123299 | 0.002123299 | 0 | 0 | 0 | 0 | 0 | 0 | 0 | 0
1154 | 1090.594 | 0.002172698 | 75 | 652 | -502 | 0 | 0 | 0 | 0 | 0 | 0 | 0 | 0 | 0 | 0 | 0 | 0 | 0 | 0 | 0.002172698 | 0.002172698 | 0.002172698 | 0.002172698 | 0.002172698 | 0.002172698 | 0.002172698 | 0.002172698 | 0.002172698 | 0.002172698 | 0.002172698 | 0.002172698 | 0.002172698 | 0.002172698 | 0.002172698 | 0.002172698 | 0.002172698 | 0.002172698 | 0.002172698 | 0.002172698 | 0.002172698 | 0.002172698 | 0.002172698 | 0.002172698 | 0.002172698 | 0.002172698 | 0.002172698 | 0.002172698 | 0.002172698 | 0.002172698 | 0.002172698 | 0.002172698 | 0.002172698 | 0.002172698 | 0.002172698 | 0.002172698 | 0.002172698 | 0.002172698 | 0.002172698 | 0.002172698 | 0.002172698 | 0.002172698 | 0.002172698 | 0 | 0 | 0 | 0 | 0 | 0 | 0 | 0
1154 | 1037.837 | 0.002067595 | 68 | 645 | -509 | 0 | 0 | 0 | 0 | 0 | 0 | 0 | 0 | 0 | 0 | 0 | 0 | 0 | 0.002067595 | 0.002067595 | 0.002067595 | 0.002067595 | 0.002067595 | 0.002067595 | 0.002067595 | 0.002067595 | 0.002067595 | 0.002067595 | 0.002067595 | 0.002067595 | 0.002067595 | 0.002067595 | 0.002067595 | 0.002067595 | 0.002067595 | 0.002067595 | 0.002067595 | 0.002067595 | 0.002067595 | 0.002067595 | 0.002067595 | 0.002067595 | 0.002067595 | 0.002067595 | 0.002067595 | 0.002067595 | 0.002067595 | 0.002067595 | 0.002067595 | 0.002067595 | 0.002067595 | 0.002067595 | 0.002067595 | 0.002067595 | 0.002067595 | 0.002067595 | 0.002067595 | 0.002067595 | 0.002067595 | 0.002067595 | 0.002067595 | 0.002067595 | 0 | 0 | 0 | 0 | 0 | 0 | 0 | 0
1154 | 1006.755 | 0.002005672 | 61 | 638 | -516 | 0 | 0 | 0 | 0 | 0 | 0 | 0 | 0 | 0 | 0 | 0 | 0 | 0 | 0.002005672 | 0.002005672 | 0.002005672 | 0.002005672 | 0.002005672 | 0.002005672 | 0.002005672 | 0.002005672 | 0.002005672 | 0.002005672 | 0.002005672 | 0.002005672 | 0.002005672 | 0.002005672 | 0.002005672 | 0.002005672 | 0.002005672 | 0.002005672 | 0.002005672 | 0.002005672 | 0.002005672 | 0.002005672 | 0.002005672 | 0.002005672 | 0.002005672 | 0.002005672 | 0.002005672 | 0.002005672 | 0.002005672 | 0.002005672 | 0.002005672 | 0.002005672 | 0.002005672 | 0.002005672 | 0.002005672 | 0.002005672 | 0.002005672 | 0.002005672 | 0.002005672 | 0.002005672 | 0.002005672 | 0.002005672 | 0.002005672 | 0 | 0 | 0 | 0 | 0 | 0 | 0 | 0 | 0
1154 | 1025.937 | 0.002043887 | 54 | 631 | -523 | 0 | 0 | 0 | 0 | 0 | 0 | 0 | 0 | 0 | 0 | 0 | 0 | 0 | 0.002043887 | 0.002043887 | 0.002043887 | 0.002043887 | 0.002043887 | 0.002043887 | 0.002043887 | 0.002043887 | 0.002043887 | 0.002043887 | 0.002043887 | 0.002043887 | 0.002043887 | 0.002043887 | 0.002043887 | 0.002043887 | 0.002043887 | 0.002043887 | 0.002043887 | 0.002043887 | 0.002043887 | 0.002043887 | 0.002043887 | 0.002043887 | 0.002043887 | 0.002043887 | 0.002043887 | 0.002043887 | 0.002043887 | 0.002043887 | 0.002043887 | 0.002043887 | 0.002043887 | 0.002043887 | 0.002043887 | 0.002043887 | 0.002043887 | 0.002043887 | 0.002043887 | 0.002043887 | 0.002043887 | 0.002043887 | 0.002043887 | 0 | 0 | 0 | 0 | 0 | 0 | 0 | 0 | 0
1154 | 1071.029 | 0.002133721 | 47 | 624 | -530 | 0 | 0 | 0 | 0 | 0 | 0 | 0 | 0 | 0 | 0 | 0 | 0 | 0 | 0.002133721 | 0.002133721 | 0.002133721 | 0.002133721 | 0.002133721 | 0.002133721 | 0.002133721 | 0.002133721 | 0.002133721 | 0.002133721 | 0.002133721 | 0.002133721 | 0.002133721 | 0.002133721 | 0.002133721 | 0.002133721 | 0.002133721 | 0.002133721 | 0.002133721 | 0.002133721 | 0.002133721 | 0.002133721 | 0.002133721 | 0.002133721 | 0.002133721 | 0.002133721 | 0.002133721 | 0.002133721 | 0.002133721 | 0.002133721 | 0.002133721 | 0.002133721 | 0.002133721 | 0.002133721 | 0.002133721 | 0.002133721 | 0.002133721 | 0.002133721 | 0.002133721 | 0.002133721 | 0.002133721 | 0.002133721 | 0.002133721 | 0 | 0 | 0 | 0 | 0 | 0 | 0 | 0 | 0
1091 | 1151.918 | 0.002294869 | 40 | 585.5 | -505.5 | 0 | 0 | 0 | 0 | 0 | 0 | 0 | 0 | 0 | 0 | 0 | 0 | 0 | 0 | 0.002294869 | 0.002294869 | 0.002294869 | 0.002294869 | 0.002294869 | 0.002294869 | 0.002294869 | 0.002294869 | 0.002294869 | 0.002294869 | 0.002294869 | 0.002294869 | 0.002294869 | 0.002294869 | 0.002294869 | 0.002294869 | 0.002294869 | 0.002294869 | 0.002294869 | 0.002294869 | 0.002294869 | 0.002294869 | 0.002294869 | 0.002294869 | 0.002294869 | 0.002294869 | 0.002294869 | 0.002294869 | 0.002294869 | 0.002294869 | 0.002294869 | 0.002294869 | 0.002294869 | 0.002294869 | 0.002294869 | 0.002294869 | 0.002294869 | 0.002294869 | 0.002294869 | 0.002294869 | 0 | 0 | 0 | 0 | 0 | 0 | 0 | 0 | 0 | 0 | 0
1091 | 1145.758 | 0.002282597 | 30 | 575.5 | -515.5 | 0 | 0 | 0 | 0 | 0 | 0 | 0 | 0 | 0 | 0 | 0 | 0 | 0 | 0.002282597 | 0.002282597 | 0.002282597 | 0.002282597 | 0.002282597 | 0.002282597 | 0.002282597 | 0.002282597 | 0.002282597 | 0.002282597 | 0.002282597 | 0.002282597 | 0.002282597 | 0.002282597 | 0.002282597 | 0.002282597 | 0.002282597 | 0.002282597 | 0.002282597 | 0.002282597 | 0.002282597 | 0.002282597 | 0.002282597 | 0.002282597 | 0.002282597 | 0.002282597 | 0.002282597 | 0.002282597 | 0.002282597 | 0.002282597 | 0.002282597 | 0.002282597 | 0.002282597 | 0.002282597 | 0.002282597 | 0.002282597 | 0.002282597 | 0.002282597 | 0.002282597 | 0.002282597 | 0.002282597 | 0 | 0 | 0 | 0 | 0 | 0 | 0 | 0 | 0 | 0 | 0
1018 | 1472.953 | 0.002934441 | 20 | 529 | -489 | 0 | 0 | 0 | 0 | 0 | 0 | 0 | 0 | 0 | 0 | 0 | 0 | 0 | 0 | 0.002934441 | 0.002934441 | 0.002934441 | 0.002934441 | 0.002934441 | 0.002934441 | 0.002934441 | 0.002934441 | 0.002934441 | 0.002934441 | 0.002934441 | 0.002934441 | 0.002934441 | 0.002934441 | 0.002934441 | 0.002934441 | 0.002934441 | 0.002934441 | 0.002934441 | 0.002934441 | 0.002934441 | 0.002934441 | 0.002934441 | 0.002934441 | 0.002934441 | 0.002934441 | 0.002934441 | 0.002934441 | 0.002934441 | 0.002934441 | 0.002934441 | 0.002934441 | 0.002934441 | 0.002934441 | 0.002934441 | 0.002934441 | 0.002934441 | 0.002934441 | 0 | 0 | 0 | 0 | 0 | 0 | 0 | 0 | 0 | 0 | 0 | 0 | 0
1018 | 1334.519 | 0.002658649 | 10 | 519 | -499 | 0 | 0 | 0 | 0 | 0 | 0 | 0 | 0 | 0 | 0 | 0 | 0 | 0 | 0 | 0.002658649 | 0.002658649 | 0.002658649 | 0.002658649 | 0.002658649 | 0.002658649 | 0.002658649 | 0.002658649 | 0.002658649 | 0.002658649 | 0.002658649 | 0.002658649 | 0.002658649 | 0.002658649 | 0.002658649 | 0.002658649 | 0.002658649 | 0.002658649 | 0.002658649 | 0.002658649 | 0.002658649 | 0.002658649 | 0.002658649 | 0.002658649 | 0.002658649 | 0.002658649 | 0.002658649 | 0.002658649 | 0.002658649 | 0.002658649 | 0.002658649 | 0.002658649 | 0.002658649 | 0.002658649 | 0.002658649 | 0.002658649 | 0.002658649 | 0.002658649 | 0 | 0 | 0 | 0 | 0 | 0 | 0 | 0 | 0 | 0 | 0 | 0 | 0
1018 | 1437.044 | 0.002862901 | 0 | 509 | -509 | 0 | 0 | 0 | 0 | 0 | 0 | 0 | 0 | 0 | 0 | 0 | 0 | 0 | 0.002862901 | 0.002862901 | 0.002862901 | 0.002862901 | 0.002862901 | 0.002862901 | 0.002862901 | 0.002862901 | 0.002862901 | 0.002862901 | 0.002862901 | 0.002862901 | 0.002862901 | 0.002862901 | 0.002862901 | 0.002862901 | 0.002862901 | 0.002862901 | 0.002862901 | 0.002862901 | 0.002862901 | 0.002862901 | 0.002862901 | 0.002862901 | 0.002862901 | 0.002862901 | 0.002862901 | 0.002862901 | 0.002862901 | 0.002862901 | 0.002862901 | 0.002862901 | 0.002862901 | 0.002862901 | 0.002862901 | 0.002862901 | 0.002862901 | 0.002862901 | 0.002862901 | 0 | 0 | 0 | 0 | 0 | 0 | 0 | 0 | 0 | 0 | 0 | 0 | 0
1018 | 1303.444 | 0.002596742 | -10 | 499 | -519 | 0 | 0 | 0 | 0 | 0 | 0 | 0 | 0 | 0 | 0 | 0 | 0 | 0 | 0.002596742 | 0.002596742 | 0.002596742 | 0.002596742 | 0.002596742 | 0.002596742 | 0.002596742 | 0.002596742 | 0.002596742 | 0.002596742 | 0.002596742 | 0.002596742 | 0.002596742 | 0.002596742 | 0.002596742 | 0.002596742 | 0.002596742 | 0.002596742 | 0.002596742 | 0.002596742 | 0.002596742 | 0.002596742 | 0.002596742 | 0.002596742 | 0.002596742 | 0.002596742 | 0.002596742 | 0.002596742 | 0.002596742 | 0.002596742 | 0.002596742 | 0.002596742 | 0.002596742 | 0.002596742 | 0.002596742 | 0.002596742 | 0.002596742 | 0.002596742 | 0 | 0 | 0 | 0 | 0 | 0 | 0 | 0 | 0 | 0 | 0 | 0 | 0 | 0
1018 | 1323.239 | 0.002636178 | -20 | 489 | -529 | 0 | 0 | 0 | 0 | 0 | 0 | 0 | 0 | 0 | 0 | 0 | 0 | 0 | 0.002636178 | 0.002636178 | 0.002636178 | 0.002636178 | 0.002636178 | 0.002636178 | 0.002636178 | 0.002636178 | 0.002636178 | 0.002636178 | 0.002636178 | 0.002636178 | 0.002636178 | 0.002636178 | 0.002636178 | 0.002636178 | 0.002636178 | 0.002636178 | 0.002636178 | 0.002636178 | 0.002636178 | 0.002636178 | 0.002636178 | 0.002636178 | 0.002636178 | 0.002636178 | 0.002636178 | 0.002636178 | 0.002636178 | 0.002636178 | 0.002636178 | 0.002636178 | 0.002636178 | 0.002636178 | 0.002636178 | 0.002636178 | 0.002636178 | 0.002636178 | 0 | 0 | 0 | 0 | 0 | 0 | 0 | 0 | 0 | 0 | 0 | 0 | 0 | 0
1018 | 1330.761 | 0.002651164 | -30 | 479 | -539 | 0 | 0 | 0 | 0 | 0 | 0 | 0 | 0 | 0 | 0 | 0 | 0 | 0.002651164 | 0.002651164 | 0.002651164 | 0.002651164 | 0.002651164 | 0.002651164 | 0.002651164 | 0.002651164 | 0.002651164 | 0.002651164 | 0.002651164 | 0.002651164 | 0.002651164 | 0.002651164 | 0.002651164 | 0.002651164 | 0.002651164 | 0.002651164 | 0.002651164 | 0.002651164 | 0.002651164 | 0.002651164 | 0.002651164 | 0.002651164 | 0.002651164 | 0.002651164 | 0.002651164 | 0.002651164 | 0.002651164 | 0.002651164 | 0.002651164 | 0.002651164 | 0.002651164 | 0.002651164 | 0.002651164 | 0.002651164 | 0.002651164 | 0.002651164 | 0 | 0 | 0 | 0 | 0 | 0 | 0 | 0 | 0 | 0 | 0 | 0 | 0 | 0 | 0
1018 | 1303.748 | 0.002597348 | -40 | 469 | -549 | 0 | 0 | 0 | 0 | 0 | 0 | 0 | 0 | 0 | 0 | 0 | 0 | 0.002597348 | 0.002597348 | 0.002597348 | 0.002597348 | 0.002597348 | 0.002597348 | 0.002597348 | 0.002597348 | 0.002597348 | 0.002597348 | 0.002597348 | 0.002597348 | 0.002597348 | 0.002597348 | 0.002597348 | 0.002597348 | 0.002597348 | 0.002597348 | 0.002597348 | 0.002597348 | 0.002597348 | 0.002597348 | 0.002597348 | 0.002597348 | 0.002597348 | 0.002597348 | 0.002597348 | 0.002597348 | 0.002597348 | 0.002597348 | 0.002597348 | 0.002597348 | 0.002597348 | 0.002597348 | 0.002597348 | 0.002597348 | 0.002597348 | 0.002597348 | 0 | 0 | 0 | 0 | 0 | 0 | 0 | 0 | 0 | 0 | 0 | 0 | 0 | 0 | 0
1018 | 1204.352 | 0.002399329 | -47 | 462 | -556 | 0 | 0 | 0 | 0 | 0 | 0 | 0 | 0 | 0 | 0 | 0 | 0 | 0.002399329 | 0.002399329 | 0.002399329 | 0.002399329 | 0.002399329 | 0.002399329 | 0.002399329 | 0.002399329 | 0.002399329 | 0.002399329 | 0.002399329 | 0.002399329 | 0.002399329 | 0.002399329 | 0.002399329 | 0.002399329 | 0.002399329 | 0.002399329 | 0.002399329 | 0.002399329 | 0.002399329 | 0.002399329 | 0.002399329 | 0.002399329 | 0.002399329 | 0.002399329 | 0.002399329 | 0.002399329 | 0.002399329 | 0.002399329 | 0.002399329 | 0.002399329 | 0.002399329 | 0.002399329 | 0.002399329 | 0.002399329 | 0.002399329 | 0.002399329 | 0 | 0 | 0 | 0 | 0 | 0 | 0 | 0 | 0 | 0 | 0 | 0 | 0 | 0 | 0
1018 | 1247.529 | 0.002485347 | -54 | 455 | -563 | 0 | 0 | 0 | 0 | 0 | 0 | 0 | 0 | 0 | 0 | 0 | 0.002485347 | 0.002485347 | 0.002485347 | 0.002485347 | 0.002485347 | 0.002485347 | 0.002485347 | 0.002485347 | 0.002485347 | 0.002485347 | 0.002485347 | 0.002485347 | 0.002485347 | 0.002485347 | 0.002485347 | 0.002485347 | 0.002485347 | 0.002485347 | 0.002485347 | 0.002485347 | 0.002485347 | 0.002485347 | 0.002485347 | 0.002485347 | 0.002485347 | 0.002485347 | 0.002485347 | 0.002485347 | 0.002485347 | 0.002485347 | 0.002485347 | 0.002485347 | 0.002485347 | 0.002485347 | 0.002485347 | 0.002485347 | 0.002485347 | 0.002485347 | 0.002485347 | 0 | 0 | 0 | 0 | 0 | 0 | 0 | 0 | 0 | 0 | 0 | 0 | 0 | 0 | 0
1018 | 1353.448 | 0.00269636 | -61 | 448 | -570 | 0 | 0 | 0 | 0 | 0 | 0 | 0 | 0 | 0 | 0 | 0 | 0.00269636 | 0.00269636 | 0.00269636 | 0.00269636 | 0.00269636 | 0.00269636 | 0.00269636 | 0.00269636 | 0.00269636 | 0.00269636 | 0.00269636 | 0.00269636 | 0.00269636 | 0.00269636 | 0.00269636 | 0.00269636 | 0.00269636 | 0.00269636 | 0.00269636 | 0.00269636 | 0.00269636 | 0.00269636 | 0.00269636 | 0.00269636 | 0.00269636 | 0.00269636 | 0.00269636 | 0.00269636 | 0.00269636 | 0.00269636 | 0.00269636 | 0.00269636 | 0.00269636 | 0.00269636 | 0.00269636 | 0.00269636 | 0.00269636 | 0.00269636 | 0 | 0 | 0 | 0 | 0 | 0 | 0 | 0 | 0 | 0 | 0 | 0 | 0 | 0 | 0 | 0
1018 | 1289.224 | 0.002568411 | -68 | 441 | -577 | 0 | 0 | 0 | 0 | 0 | 0 | 0 | 0 | 0 | 0 | 0 | 0.002568411 | 0.002568411 | 0.002568411 | 0.002568411 | 0.002568411 | 0.002568411 | 0.002568411 | 0.002568411 | 0.002568411 | 0.002568411 | 0.002568411 | 0.002568411 | 0.002568411 | 0.002568411 | 0.002568411 | 0.002568411 | 0.002568411 | 0.002568411 | 0.002568411 | 0.002568411 | 0.002568411 | 0.002568411 | 0.002568411 | 0.002568411 | 0.002568411 | 0.002568411 | 0.002568411 | 0.002568411 | 0.002568411 | 0.002568411 | 0.002568411 | 0.002568411 | 0.002568411 | 0.002568411 | 0.002568411 | 0.002568411 | 0.002568411 | 0.002568411 | 0 | 0 | 0 | 0 | 0 | 0 | 0 | 0 | 0 | 0 | 0 | 0 | 0 | 0 | 0 | 0
1018 | 1134.337 | 0.002259843 | -75 | 434 | -584 | 0 | 0 | 0 | 0 | 0 | 0 | 0 | 0 | 0 | 0 | 0 | 0.002259843 | 0.002259843 | 0.002259843 | 0.002259843 | 0.002259843 | 0.002259843 | 0.002259843 | 0.002259843 | 0.002259843 | 0.002259843 | 0.002259843 | 0.002259843 | 0.002259843 | 0.002259843 | 0.002259843 | 0.002259843 | 0.002259843 | 0.002259843 | 0.002259843 | 0.002259843 | 0.002259843 | 0.002259843 | 0.002259843 | 0.002259843 | 0.002259843 | 0.002259843 | 0.002259843 | 0.002259843 | 0.002259843 | 0.002259843 | 0.002259843 | 0.002259843 | 0.002259843 | 0.002259843 | 0.002259843 | 0.002259843 | 0.002259843 | 0.002259843 | 0 | 0 | 0 | 0 | 0 | 0 | 0 | 0 | 0 | 0 | 0 | 0 | 0 | 0 | 0 | 0
1018 | 1278.908 | 0.00254786 | -68 | 441 | -577 | 0 | 0 | 0 | 0 | 0 | 0 | 0 | 0 | 0 | 0 | 0 | 0.00254786 | 0.00254786 | 0.00254786 | 0.00254786 | 0.00254786 | 0.00254786 | 0.00254786 | 0.00254786 | 0.00254786 | 0.00254786 | 0.00254786 | 0.00254786 | 0.00254786 | 0.00254786 | 0.00254786 | 0.00254786 | 0.00254786 | 0.00254786 | 0.00254786 | 0.00254786 | 0.00254786 | 0.00254786 | 0.00254786 | 0.00254786 | 0.00254786 | 0.00254786 | 0.00254786 | 0.00254786 | 0.00254786 | 0.00254786 | 0.00254786 | 0.00254786 | 0.00254786 | 0.00254786 | 0.00254786 | 0.00254786 | 0.00254786 | 0.00254786 | 0 | 0 | 0 | 0 | 0 | 0 | 0 | 0 | 0 | 0 | 0 | 0 | 0 | 0 | 0 | 0
1018 | 1200.468 | 0.002391591 | -61 | 448 | -570 | 0 | 0 | 0 | 0 | 0 | 0 | 0 | 0 | 0 | 0 | 0 | 0.002391591 | 0.002391591 | 0.002391591 | 0.002391591 | 0.002391591 | 0.002391591 | 0.002391591 | 0.002391591 | 0.002391591 | 0.002391591 | 0.002391591 | 0.002391591 | 0.002391591 | 0.002391591 | 0.002391591 | 0.002391591 | 0.002391591 | 0.002391591 | 0.002391591 | 0.002391591 | 0.002391591 | 0.002391591 | 0.002391591 | 0.002391591 | 0.002391591 | 0.002391591 | 0.002391591 | 0.002391591 | 0.002391591 | 0.002391591 | 0.002391591 | 0.002391591 | 0.002391591 | 0.002391591 | 0.002391591 | 0.002391591 | 0.002391591 | 0.002391591 | 0 | 0 | 0 | 0 | 0 | 0 | 0 | 0 | 0 | 0 | 0 | 0 | 0 | 0 | 0 | 0
1018 | 1313.696 | 0.002617166 | -54 | 455 | -563 | 0 | 0 | 0 | 0 | 0 | 0 | 0 | 0 | 0 | 0 | 0 | 0.002617166 | 0.002617166 | 0.002617166 | 0.002617166 | 0.002617166 | 0.002617166 | 0.002617166 | 0.002617166 | 0.002617166 | 0.002617166 | 0.002617166 | 0.002617166 | 0.002617166 | 0.002617166 | 0.002617166 | 0.002617166 | 0.002617166 | 0.002617166 | 0.002617166 | 0.002617166 | 0.002617166 | 0.002617166 | 0.002617166 | 0.002617166 | 0.002617166 | 0.002617166 | 0.002617166 | 0.002617166 | 0.002617166 | 0.002617166 | 0.002617166 | 0.002617166 | 0.002617166 | 0.002617166 | 0.002617166 | 0.002617166 | 0.002617166 | 0.002617166 | 0.002617166 | 0 | 0 | 0 | 0 | 0 | 0 | 0 | 0 | 0 | 0 | 0 | 0 | 0 | 0 | 0
965 | 1007.429 | 0.002007015 | -47 | 435.5 | -529.5 | 0 | 0 | 0 | 0 | 0 | 0 | 0 | 0 | 0 | 0 | 0 | 0 | 0 | 0.002007015 | 0.002007015 | 0.002007015 | 0.002007015 | 0.002007015 | 0.002007015 | 0.002007015 | 0.002007015 | 0.002007015 | 0.002007015 | 0.002007015 | 0.002007015 | 0.002007015 | 0.002007015 | 0.002007015 | 0.002007015 | 0.002007015 | 0.002007015 | 0.002007015 | 0.002007015 | 0.002007015 | 0.002007015 | 0.002007015 | 0.002007015 | 0.002007015 | 0.002007015 | 0.002007015 | 0.002007015 | 0.002007015 | 0.002007015 | 0.002007015 | 0.002007015 | 0.002007015 | 0.002007015 | 0.002007015 | 0.002007015 | 0 | 0 | 0 | 0 | 0 | 0 | 0 | 0 | 0 | 0 | 0 | 0 | 0 | 0 | 0 | 0
956 | 1197.268 | 0.002385217 | -40 | 438 | -518 | 0 | 0 | 0 | 0 | 0 | 0 | 0 | 0 | 0 | 0 | 0 | 0 | 0 | 0.002385217 | 0.002385217 | 0.002385217 | 0.002385217 | 0.002385217 | 0.002385217 | 0.002385217 | 0.002385217 | 0.002385217 | 0.002385217 | 0.002385217 | 0.002385217 | 0.002385217 | 0.002385217 | 0.002385217 | 0.002385217 | 0.002385217 | 0.002385217 | 0.002385217 | 0.002385217 | 0.002385217 | 0.002385217 | 0.002385217 | 0.002385217 | 0.002385217 | 0.002385217 | 0.002385217 | 0.002385217 | 0.002385217 | 0.002385217 | 0.002385217 | 0.002385217 | 0.002385217 | 0.002385217 | 0.002385217 | 0.002385217 | 0 | 0 | 0 | 0 | 0 | 0 | 0 | 0 | 0 | 0 | 0 | 0 | 0 | 0 | 0 | 0
938 | 911.4833 | 0.001815871 | -30 | 439 | -499 | 0 | 0 | 0 | 0 | 0 | 0 | 0 | 0 | 0 | 0 | 0 | 0 | 0 | 0 | 0.001815871 | 0.001815871 | 0.001815871 | 0.001815871 | 0.001815871 | 0.001815871 | 0.001815871 | 0.001815871 | 0.001815871 | 0.001815871 | 0.001815871 | 0.001815871 | 0.001815871 | 0.001815871 | 0.001815871 | 0.001815871 | 0.001815871 | 0.001815871 | 0.001815871 | 0.001815871 | 0.001815871 | 0.001815871 | 0.001815871 | 0.001815871 | 0.001815871 | 0.001815871 | 0.001815871 | 0.001815871 | 0.001815871 | 0.001815871 | 0.001815871 | 0.001815871 | 0.001815871 | 0.001815871 | 0.001815871 | 0 | 0 | 0 | 0 | 0 | 0 | 0 | 0 | 0 | 0 | 0 | 0 | 0 | 0 | 0 | 0
940 | 854.0408 | 0.001701433 | -20 | 450 | -490 | 0 | 0 | 0 | 0 | 0 | 0 | 0 | 0 | 0 | 0 | 0 | 0 | 0 | 0 | 0.001701433 | 0.001701433 | 0.001701433 | 0.001701433 | 0.001701433 | 0.001701433 | 0.001701433 | 0.001701433 | 0.001701433 | 0.001701433 | 0.001701433 | 0.001701433 | 0.001701433 | 0.001701433 | 0.001701433 | 0.001701433 | 0.001701433 | 0.001701433 | 0.001701433 | 0.001701433 | 0.001701433 | 0.001701433 | 0.001701433 | 0.001701433 | 0.001701433 | 0.001701433 | 0.001701433 | 0.001701433 | 0.001701433 | 0.001701433 | 0.001701433 | 0.001701433 | 0.001701433 | 0.001701433 | 0.001701433 | 0 | 0 | 0 | 0 | 0 | 0 | 0 | 0 | 0 | 0 | 0 | 0 | 0 | 0 | 0 | 0
940 | 898.5464 | 0.001790098 | -10 | 460 | -480 | 0 | 0 | 0 | 0 | 0 | 0 | 0 | 0 | 0 | 0 | 0 | 0 | 0 | 0 | 0 | 0.001790098 | 0.001790098 | 0.001790098 | 0.001790098 | 0.001790098 | 0.001790098 | 0.001790098 | 0.001790098 | 0.001790098 | 0.001790098 | 0.001790098 | 0.001790098 | 0.001790098 | 0.001790098 | 0.001790098 | 0.001790098 | 0.001790098 | 0.001790098 | 0.001790098 | 0.001790098 | 0.001790098 | 0.001790098 | 0.001790098 | 0.001790098 | 0.001790098 | 0.001790098 | 0.001790098 | 0.001790098 | 0.001790098 | 0.001790098 | 0.001790098 | 0.001790098 | 0.001790098 | 0.001790098 | 0.001790098 | 0 | 0 | 0 | 0 | 0 | 0 | 0 | 0 | 0 | 0 | 0 | 0 | 0 | 0 | 0
940 | 854.1304 | 0.001701612 | 0 | 470 | -470 | 0 | 0 | 0 | 0 | 0 | 0 | 0 | 0 | 0 | 0 | 0 | 0 | 0 | 0 | 0 | 0.001701612 | 0.001701612 | 0.001701612 | 0.001701612 | 0.001701612 | 0.001701612 | 0.001701612 | 0.001701612 | 0.001701612 | 0.001701612 | 0.001701612 | 0.001701612 | 0.001701612 | 0.001701612 | 0.001701612 | 0.001701612 | 0.001701612 | 0.001701612 | 0.001701612 | 0.001701612 | 0.001701612 | 0.001701612 | 0.001701612 | 0.001701612 | 0.001701612 | 0.001701612 | 0.001701612 | 0.001701612 | 0.001701612 | 0.001701612 | 0.001701612 | 0.001701612 | 0.001701612 | 0.001701612 | 0.001701612 | 0 | 0 | 0 | 0 | 0 | 0 | 0 | 0 | 0 | 0 | 0 | 0 | 0 | 0 | 0
940 | 825.0803 | 0.001643738 | 10 | 480 | -460 | 0 | 0 | 0 | 0 | 0 | 0 | 0 | 0 | 0 | 0 | 0 | 0 | 0 | 0 | 0 | 0.001643738 | 0.001643738 | 0.001643738 | 0.001643738 | 0.001643738 | 0.001643738 | 0.001643738 | 0.001643738 | 0.001643738 | 0.001643738 | 0.001643738 | 0.001643738 | 0.001643738 | 0.001643738 | 0.001643738 | 0.001643738 | 0.001643738 | 0.001643738 | 0.001643738 | 0.001643738 | 0.001643738 | 0.001643738 | 0.001643738 | 0.001643738 | 0.001643738 | 0.001643738 | 0.001643738 | 0.001643738 | 0.001643738 | 0.001643738 | 0.001643738 | 0.001643738 | 0.001643738 | 0.001643738 | 0.001643738 | 0 | 0 | 0 | 0 | 0 | 0 | 0 | 0 | 0 | 0 | 0 | 0 | 0 | 0 | 0
938 | 945.1292 | 0.001882901 | 20 | 489 | -449 | 0 | 0 | 0 | 0 | 0 | 0 | 0 | 0 | 0 | 0 | 0 | 0 | 0 | 0 | 0 | 0 | 0.001882901 | 0.001882901 | 0.001882901 | 0.001882901 | 0.001882901 | 0.001882901 | 0.001882901 | 0.001882901 | 0.001882901 | 0.001882901 | 0.001882901 | 0.001882901 | 0.001882901 | 0.001882901 | 0.001882901 | 0.001882901 | 0.001882901 | 0.001882901 | 0.001882901 | 0.001882901 | 0.001882901 | 0.001882901 | 0.001882901 | 0.001882901 | 0.001882901 | 0.001882901 | 0.001882901 | 0.001882901 | 0.001882901 | 0.001882901 | 0.001882901 | 0.001882901 | 0.001882901 | 0.001882901 | 0.001882901 | 0 | 0 | 0 | 0 | 0 | 0 | 0 | 0 | 0 | 0 | 0 | 0 | 0 | 0
938 | 808.1633 | 0.001610036 | 30 | 499 | -439 | 0 | 0 | 0 | 0 | 0 | 0 | 0 | 0 | 0 | 0 | 0 | 0 | 0 | 0 | 0 | 0 | 0.001610036 | 0.001610036 | 0.001610036 | 0.001610036 | 0.001610036 | 0.001610036 | 0.001610036 | 0.001610036 | 0.001610036 | 0.001610036 | 0.001610036 | 0.001610036 | 0.001610036 | 0.001610036 | 0.001610036 | 0.001610036 | 0.001610036 | 0.001610036 | 0.001610036 | 0.001610036 | 0.001610036 | 0.001610036 | 0.001610036 | 0.001610036 | 0.001610036 | 0.001610036 | 0.001610036 | 0.001610036 | 0.001610036 | 0.001610036 | 0.001610036 | 0.001610036 | 0.001610036 | 0.001610036 | 0.001610036 | 0 | 0 | 0 | 0 | 0 | 0 | 0 | 0 | 0 | 0 | 0 | 0 | 0 | 0
935 | 1097.5 | 0.002186457 | 40 | 507.5 | -427.5 | 0 | 0 | 0 | 0 | 0 | 0 | 0 | 0 | 0 | 0 | 0 | 0 | 0 | 0 | 0 | 0 | 0 | 0.002186457 | 0.002186457 | 0.002186457 | 0.002186457 | 0.002186457 | 0.002186457 | 0.002186457 | 0.002186457 | 0.002186457 | 0.002186457 | 0.002186457 | 0.002186457 | 0.002186457 | 0.002186457 | 0.002186457 | 0.002186457 | 0.002186457 | 0.002186457 | 0.002186457 | 0.002186457 | 0.002186457 | 0.002186457 | 0.002186457 | 0.002186457 | 0.002186457 | 0.002186457 | 0.002186457 | 0.002186457 | 0.002186457 | 0.002186457 | 0.002186457 | 0.002186457 | 0.002186457 | 0.002186457 | 0 | 0 | 0 | 0 | 0 | 0 | 0 | 0 | 0 | 0 | 0 | 0 | 0 | 0
919 | 1293.771 | 0.002577472 | 47 | 506.5 | -412.5 | 0 | 0 | 0 | 0 | 0 | 0 | 0 | 0 | 0 | 0 | 0 | 0 | 0 | 0 | 0 | 0 | 0 | 0.002577472 | 0.002577472 | 0.002577472 | 0.002577472 | 0.002577472 | 0.002577472 | 0.002577472 | 0.002577472 | 0.002577472 | 0.002577472 | 0.002577472 | 0.002577472 | 0.002577472 | 0.002577472 | 0.002577472 | 0.002577472 | 0.002577472 | 0.002577472 | 0.002577472 | 0.002577472 | 0.002577472 | 0.002577472 | 0.002577472 | 0.002577472 | 0.002577472 | 0.002577472 | 0.002577472 | 0.002577472 | 0.002577472 | 0.002577472 | 0.002577472 | 0.002577472 | 0.002577472 | 0.002577472 | 0 | 0 | 0 | 0 | 0 | 0 | 0 | 0 | 0 | 0 | 0 | 0 | 0 | 0
919 | 1192.813 | 0.002376341 | 54 | 513.5 | -405.5 | 0 | 0 | 0 | 0 | 0 | 0 | 0 | 0 | 0 | 0 | 0 | 0 | 0 | 0 | 0 | 0 | 0 | 0.002376341 | 0.002376341 | 0.002376341 | 0.002376341 | 0.002376341 | 0.002376341 | 0.002376341 | 0.002376341 | 0.002376341 | 0.002376341 | 0.002376341 | 0.002376341 | 0.002376341 | 0.002376341 | 0.002376341 | 0.002376341 | 0.002376341 | 0.002376341 | 0.002376341 | 0.002376341 | 0.002376341 | 0.002376341 | 0.002376341 | 0.002376341 | 0.002376341 | 0.002376341 | 0.002376341 | 0.002376341 | 0.002376341 | 0.002376341 | 0.002376341 | 0.002376341 | 0.002376341 | 0.002376341 | 0.002376341 | 0 | 0 | 0 | 0 | 0 | 0 | 0 | 0 | 0 | 0 | 0 | 0 | 0
919 | 1219.892 | 0.002430289 | 61 | 520.5 | -398.5 | 0 | 0 | 0 | 0 | 0 | 0 | 0 | 0 | 0 | 0 | 0 | 0 | 0 | 0 | 0 | 0 | 0 | 0 | 0.002430289 | 0.002430289 | 0.002430289 | 0.002430289 | 0.002430289 | 0.002430289 | 0.002430289 | 0.002430289 | 0.002430289 | 0.002430289 | 0.002430289 | 0.002430289 | 0.002430289 | 0.002430289 | 0.002430289 | 0.002430289 | 0.002430289 | 0.002430289 | 0.002430289 | 0.002430289 | 0.002430289 | 0.002430289 | 0.002430289 | 0.002430289 | 0.002430289 | 0.002430289 | 0.002430289 | 0.002430289 | 0.002430289 | 0.002430289 | 0.002430289 | 0.002430289 | 0.002430289 | 0.002430289 | 0 | 0 | 0 | 0 | 0 | 0 | 0 | 0 | 0 | 0 | 0 | 0 | 0
919 | 1177.878 | 0.002346588 | 68 | 527.5 | -391.5 | 0 | 0 | 0 | 0 | 0 | 0 | 0 | 0 | 0 | 0 | 0 | 0 | 0 | 0 | 0 | 0 | 0 | 0 | 0.002346588 | 0.002346588 | 0.002346588 | 0.002346588 | 0.002346588 | 0.002346588 | 0.002346588 | 0.002346588 | 0.002346588 | 0.002346588 | 0.002346588 | 0.002346588 | 0.002346588 | 0.002346588 | 0.002346588 | 0.002346588 | 0.002346588 | 0.002346588 | 0.002346588 | 0.002346588 | 0.002346588 | 0.002346588 | 0.002346588 | 0.002346588 | 0.002346588 | 0.002346588 | 0.002346588 | 0.002346588 | 0.002346588 | 0.002346588 | 0.002346588 | 0.002346588 | 0.002346588 | 0.002346588 | 0 | 0 | 0 | 0 | 0 | 0 | 0 | 0 | 0 | 0 | 0 | 0 | 0
919 | 1243.209 | 0.002476741 | 75 | 534.5 | -384.5 | 0 | 0 | 0 | 0 | 0 | 0 | 0 | 0 | 0 | 0 | 0 | 0 | 0 | 0 | 0 | 0 | 0 | 0 | 0.002476741 | 0.002476741 | 0.002476741 | 0.002476741 | 0.002476741 | 0.002476741 | 0.002476741 | 0.002476741 | 0.002476741 | 0.002476741 | 0.002476741 | 0.002476741 | 0.002476741 | 0.002476741 | 0.002476741 | 0.002476741 | 0.002476741 | 0.002476741 | 0.002476741 | 0.002476741 | 0.002476741 | 0.002476741 | 0.002476741 | 0.002476741 | 0.002476741 | 0.002476741 | 0.002476741 | 0.002476741 | 0.002476741 | 0.002476741 | 0.002476741 | 0.002476741 | 0.002476741 | 0.002476741 | 0.002476741 | 0 | 0 | 0 | 0 | 0 | 0 | 0 | 0 | 0 | 0 | 0 | 0
919 | 1275.468 | 0.002541008 | 68 | 527.5 | -391.5 | 0 | 0 | 0 | 0 | 0 | 0 | 0 | 0 | 0 | 0 | 0 | 0 | 0 | 0 | 0 | 0 | 0 | 0 | 0.002541008 | 0.002541008 | 0.002541008 | 0.002541008 | 0.002541008 | 0.002541008 | 0.002541008 | 0.002541008 | 0.002541008 | 0.002541008 | 0.002541008 | 0.002541008 | 0.002541008 | 0.002541008 | 0.002541008 | 0.002541008 | 0.002541008 | 0.002541008 | 0.002541008 | 0.002541008 | 0.002541008 | 0.002541008 | 0.002541008 | 0.002541008 | 0.002541008 | 0.002541008 | 0.002541008 | 0.002541008 | 0.002541008 | 0.002541008 | 0.002541008 | 0.002541008 | 0.002541008 | 0.002541008 | 0 | 0 | 0 | 0 | 0 | 0 | 0 | 0 | 0 | 0 | 0 | 0 | 0
919 | 1206.278 | 0.002403165 | 61 | 520.5 | -398.5 | 0 | 0 | 0 | 0 | 0 | 0 | 0 | 0 | 0 | 0 | 0 | 0 | 0 | 0 | 0 | 0 | 0 | 0 | 0.002403165 | 0.002403165 | 0.002403165 | 0.002403165 | 0.002403165 | 0.002403165 | 0.002403165 | 0.002403165 | 0.002403165 | 0.002403165 | 0.002403165 | 0.002403165 | 0.002403165 | 0.002403165 | 0.002403165 | 0.002403165 | 0.002403165 | 0.002403165 | 0.002403165 | 0.002403165 | 0.002403165 | 0.002403165 | 0.002403165 | 0.002403165 | 0.002403165 | 0.002403165 | 0.002403165 | 0.002403165 | 0.002403165 | 0.002403165 | 0.002403165 | 0.002403165 | 0.002403165 | 0.002403165 | 0 | 0 | 0 | 0 | 0 | 0 | 0 | 0 | 0 | 0 | 0 | 0 | 0
919 | 1186.679 | 0.002364121 | 54 | 513.5 | -405.5 | 0 | 0 | 0 | 0 | 0 | 0 | 0 | 0 | 0 | 0 | 0 | 0 | 0 | 0 | 0 | 0 | 0 | 0.002364121 | 0.002364121 | 0.002364121 | 0.002364121 | 0.002364121 | 0.002364121 | 0.002364121 | 0.002364121 | 0.002364121 | 0.002364121 | 0.002364121 | 0.002364121 | 0.002364121 | 0.002364121 | 0.002364121 | 0.002364121 | 0.002364121 | 0.002364121 | 0.002364121 | 0.002364121 | 0.002364121 | 0.002364121 | 0.002364121 | 0.002364121 | 0.002364121 | 0.002364121 | 0.002364121 | 0.002364121 | 0.002364121 | 0.002364121 | 0.002364121 | 0.002364121 | 0.002364121 | 0.002364121 | 0.002364121 | 0 | 0 | 0 | 0 | 0 | 0 | 0 | 0 | 0 | 0 | 0 | 0 | 0
919 | 1237.915 | 0.002466194 | 47 | 506.5 | -412.5 | 0 | 0 | 0 | 0 | 0 | 0 | 0 | 0 | 0 | 0 | 0 | 0 | 0 | 0 | 0 | 0 | 0 | 0.002466194 | 0.002466194 | 0.002466194 | 0.002466194 | 0.002466194 | 0.002466194 | 0.002466194 | 0.002466194 | 0.002466194 | 0.002466194 | 0.002466194 | 0.002466194 | 0.002466194 | 0.002466194 | 0.002466194 | 0.002466194 | 0.002466194 | 0.002466194 | 0.002466194 | 0.002466194 | 0.002466194 | 0.002466194 | 0.002466194 | 0.002466194 | 0.002466194 | 0.002466194 | 0.002466194 | 0.002466194 | 0.002466194 | 0.002466194 | 0.002466194 | 0.002466194 | 0.002466194 | 0.002466194 | 0 | 0 | 0 | 0 | 0 | 0 | 0 | 0 | 0 | 0 | 0 | 0 | 0 | 0
919 | 1144.944 | 0.002280976 | 40 | 499.5 | -419.5 | 0 | 0 | 0 | 0 | 0 | 0 | 0 | 0 | 0 | 0 | 0 | 0 | 0 | 0 | 0 | 0 | 0 | 0.002280976 | 0.002280976 | 0.002280976 | 0.002280976 | 0.002280976 | 0.002280976 | 0.002280976 | 0.002280976 | 0.002280976 | 0.002280976 | 0.002280976 | 0.002280976 | 0.002280976 | 0.002280976 | 0.002280976 | 0.002280976 | 0.002280976 | 0.002280976 | 0.002280976 | 0.002280976 | 0.002280976 | 0.002280976 | 0.002280976 | 0.002280976 | 0.002280976 | 0.002280976 | 0.002280976 | 0.002280976 | 0.002280976 | 0.002280976 | 0.002280976 | 0.002280976 | 0.002280976 | 0.002280976 | 0 | 0 | 0 | 0 | 0 | 0 | 0 | 0 | 0 | 0 | 0 | 0 | 0 | 0
919 | 1183.316 | 0.00235742 | 30 | 489.5 | -429.5 | 0 | 0 | 0 | 0 | 0 | 0 | 0 | 0 | 0 | 0 | 0 | 0 | 0 | 0 | 0 | 0 | 0.00235742 | 0.00235742 | 0.00235742 | 0.00235742 | 0.00235742 | 0.00235742 | 0.00235742 | 0.00235742 | 0.00235742 | 0.00235742 | 0.00235742 | 0.00235742 | 0.00235742 | 0.00235742 | 0.00235742 | 0.00235742 | 0.00235742 | 0.00235742 | 0.00235742 | 0.00235742 | 0.00235742 | 0.00235742 | 0.00235742 | 0.00235742 | 0.00235742 | 0.00235742 | 0.00235742 | 0.00235742 | 0.00235742 | 0.00235742 | 0.00235742 | 0.00235742 | 0.00235742 | 0.00235742 | 0.00235742 | 0 | 0 | 0 | 0 | 0 | 0 | 0 | 0 | 0 | 0 | 0 | 0 | 0 | 0
919 | 1173.123 | 0.002337115 | 20 | 479.5 | -439.5 | 0 | 0 | 0 | 0 | 0 | 0 | 0 | 0 | 0 | 0 | 0 | 0 | 0 | 0 | 0 | 0 | 0.002337115 | 0.002337115 | 0.002337115 | 0.002337115 | 0.002337115 | 0.002337115 | 0.002337115 | 0.002337115 | 0.002337115 | 0.002337115 | 0.002337115 | 0.002337115 | 0.002337115 | 0.002337115 | 0.002337115 | 0.002337115 | 0.002337115 | 0.002337115 | 0.002337115 | 0.002337115 | 0.002337115 | 0.002337115 | 0.002337115 | 0.002337115 | 0.002337115 | 0.002337115 | 0.002337115 | 0.002337115 | 0.002337115 | 0.002337115 | 0.002337115 | 0.002337115 | 0.002337115 | 0.002337115 | 0 | 0 | 0 | 0 | 0 | 0 | 0 | 0 | 0 | 0 | 0 | 0 | 0 | 0 | 0
919 | 1193.895 | 0.002378497 | 10 | 469.5 | -449.5 | 0 | 0 | 0 | 0 | 0 | 0 | 0 | 0 | 0 | 0 | 0 | 0 | 0 | 0 | 0 | 0 | 0.002378497 | 0.002378497 | 0.002378497 | 0.002378497 | 0.002378497 | 0.002378497 | 0.002378497 | 0.002378497 | 0.002378497 | 0.002378497 | 0.002378497 | 0.002378497 | 0.002378497 | 0.002378497 | 0.002378497 | 0.002378497 | 0.002378497 | 0.002378497 | 0.002378497 | 0.002378497 | 0.002378497 | 0.002378497 | 0.002378497 | 0.002378497 | 0.002378497 | 0.002378497 | 0.002378497 | 0.002378497 | 0.002378497 | 0.002378497 | 0.002378497 | 0.002378497 | 0.002378497 | 0.002378497 | 0 | 0 | 0 | 0 | 0 | 0 | 0 | 0 | 0 | 0 | 0 | 0 | 0 | 0 | 0
919 | 1168.127 | 0.002327161 | 0 | 459.5 | -459.5 | 0 | 0 | 0 | 0 | 0 | 0 | 0 | 0 | 0 | 0 | 0 | 0 | 0 | 0 | 0 | 0.002327161 | 0.002327161 | 0.002327161 | 0.002327161 | 0.002327161 | 0.002327161 | 0.002327161 | 0.002327161 | 0.002327161 | 0.002327161 | 0.002327161 | 0.002327161 | 0.002327161 | 0.002327161 | 0.002327161 | 0.002327161 | 0.002327161 | 0.002327161 | 0.002327161 | 0.002327161 | 0.002327161 | 0.002327161 | 0.002327161 | 0.002327161 | 0.002327161 | 0.002327161 | 0.002327161 | 0.002327161 | 0.002327161 | 0.002327161 | 0.002327161 | 0.002327161 | 0.002327161 | 0.002327161 | 0.002327161 | 0 | 0 | 0 | 0 | 0 | 0 | 0 | 0 | 0 | 0 | 0 | 0 | 0 | 0 | 0
919 | 1207.066 | 0.002404736 | -10 | 449.5 | -469.5 | 0 | 0 | 0 | 0 | 0 | 0 | 0 | 0 | 0 | 0 | 0 | 0 | 0 | 0 | 0 | 0.002404736 | 0.002404736 | 0.002404736 | 0.002404736 | 0.002404736 | 0.002404736 | 0.002404736 | 0.002404736 | 0.002404736 | 0.002404736 | 0.002404736 | 0.002404736 | 0.002404736 | 0.002404736 | 0.002404736 | 0.002404736 | 0.002404736 | 0.002404736 | 0.002404736 | 0.002404736 | 0.002404736 | 0.002404736 | 0.002404736 | 0.002404736 | 0.002404736 | 0.002404736 | 0.002404736 | 0.002404736 | 0.002404736 | 0.002404736 | 0.002404736 | 0.002404736 | 0.002404736 | 0.002404736 | 0 | 0 | 0 | 0 | 0 | 0 | 0 | 0 | 0 | 0 | 0 | 0 | 0 | 0 | 0 | 0
919 | 1195.382 | 0.002381459 | -20 | 439.5 | -479.5 | 0 | 0 | 0 | 0 | 0 | 0 | 0 | 0 | 0 | 0 | 0 | 0 | 0 | 0 | 0 | 0.002381459 | 0.002381459 | 0.002381459 | 0.002381459 | 0.002381459 | 0.002381459 | 0.002381459 | 0.002381459 | 0.002381459 | 0.002381459 | 0.002381459 | 0.002381459 | 0.002381459 | 0.002381459 | 0.002381459 | 0.002381459 | 0.002381459 | 0.002381459 | 0.002381459 | 0.002381459 | 0.002381459 | 0.002381459 | 0.002381459 | 0.002381459 | 0.002381459 | 0.002381459 | 0.002381459 | 0.002381459 | 0.002381459 | 0.002381459 | 0.002381459 | 0.002381459 | 0.002381459 | 0.002381459 | 0 | 0 | 0 | 0 | 0 | 0 | 0 | 0 | 0 | 0 | 0 | 0 | 0 | 0 | 0 | 0
919 | 1244.809 | 0.002479927 | -30 | 429.5 | -489.5 | 0 | 0 | 0 | 0 | 0 | 0 | 0 | 0 | 0 | 0 | 0 | 0 | 0 | 0 | 0.002479927 | 0.002479927 | 0.002479927 | 0.002479927 | 0.002479927 | 0.002479927 | 0.002479927 | 0.002479927 | 0.002479927 | 0.002479927 | 0.002479927 | 0.002479927 | 0.002479927 | 0.002479927 | 0.002479927 | 0.002479927 | 0.002479927 | 0.002479927 | 0.002479927 | 0.002479927 | 0.002479927 | 0.002479927 | 0.002479927 | 0.002479927 | 0.002479927 | 0.002479927 | 0.002479927 | 0.002479927 | 0.002479927 | 0.002479927 | 0.002479927 | 0.002479927 | 0.002479927 | 0.002479927 | 0.002479927 | 0 | 0 | 0 | 0 | 0 | 0 | 0 | 0 | 0 | 0 | 0 | 0 | 0 | 0 | 0 | 0
919 | 1111.882 | 0.002215109 | -40 | 419.5 | -499.5 | 0 | 0 | 0 | 0 | 0 | 0 | 0 | 0 | 0 | 0 | 0 | 0 | 0 | 0 | 0.002215109 | 0.002215109 | 0.002215109 | 0.002215109 | 0.002215109 | 0.002215109 | 0.002215109 | 0.002215109 | 0.002215109 | 0.002215109 | 0.002215109 | 0.002215109 | 0.002215109 | 0.002215109 | 0.002215109 | 0.002215109 | 0.002215109 | 0.002215109 | 0.002215109 | 0.002215109 | 0.002215109 | 0.002215109 | 0.002215109 | 0.002215109 | 0.002215109 | 0.002215109 | 0.002215109 | 0.002215109 | 0.002215109 | 0.002215109 | 0.002215109 | 0.002215109 | 0.002215109 | 0.002215109 | 0 | 0 | 0 | 0 | 0 | 0 | 0 | 0 | 0 | 0 | 0 | 0 | 0 | 0 | 0 | 0 | 0
897 | 1367.862 | 0.002725077 | -47 | 401.5 | -495.5 | 0 | 0 | 0 | 0 | 0 | 0 | 0 | 0 | 0 | 0 | 0 | 0 | 0 | 0 | 0.002725077 | 0.002725077 | 0.002725077 | 0.002725077 | 0.002725077 | 0.002725077 | 0.002725077 | 0.002725077 | 0.002725077 | 0.002725077 | 0.002725077 | 0.002725077 | 0.002725077 | 0.002725077 | 0.002725077 | 0.002725077 | 0.002725077 | 0.002725077 | 0.002725077 | 0.002725077 | 0.002725077 | 0.002725077 | 0.002725077 | 0.002725077 | 0.002725077 | 0.002725077 | 0.002725077 | 0.002725077 | 0.002725077 | 0.002725077 | 0.002725077 | 0.002725077 | 0.002725077 | 0.002725077 | 0 | 0 | 0 | 0 | 0 | 0 | 0 | 0 | 0 | 0 | 0 | 0 | 0 | 0 | 0 | 0 | 0
897 | 1172.346 | 0.002335567 | -54 | 394.5 | -502.5 | 0 | 0 | 0 | 0 | 0 | 0 | 0 | 0 | 0 | 0 | 0 | 0 | 0 | 0 | 0.002335567 | 0.002335567 | 0.002335567 | 0.002335567 | 0.002335567 | 0.002335567 | 0.002335567 | 0.002335567 | 0.002335567 | 0.002335567 | 0.002335567 | 0.002335567 | 0.002335567 | 0.002335567 | 0.002335567 | 0.002335567 | 0.002335567 | 0.002335567 | 0.002335567 | 0.002335567 | 0.002335567 | 0.002335567 | 0.002335567 | 0.002335567 | 0.002335567 | 0.002335567 | 0.002335567 | 0.002335567 | 0.002335567 | 0.002335567 | 0.002335567 | 0.002335567 | 0.002335567 | 0 | 0 | 0 | 0 | 0 | 0 | 0 | 0 | 0 | 0 | 0 | 0 | 0 | 0 | 0 | 0 | 0 | 0
897 | 1254.12 | 0.002498477 | -61 | 387.5 | -509.5 | 0 | 0 | 0 | 0 | 0 | 0 | 0 | 0 | 0 | 0 | 0 | 0 | 0 | 0.002498477 | 0.002498477 | 0.002498477 | 0.002498477 | 0.002498477 | 0.002498477 | 0.002498477 | 0.002498477 | 0.002498477 | 0.002498477 | 0.002498477 | 0.002498477 | 0.002498477 | 0.002498477 | 0.002498477 | 0.002498477 | 0.002498477 | 0.002498477 | 0.002498477 | 0.002498477 | 0.002498477 | 0.002498477 | 0.002498477 | 0.002498477 | 0.002498477 | 0.002498477 | 0.002498477 | 0.002498477 | 0.002498477 | 0.002498477 | 0.002498477 | 0.002498477 | 0.002498477 | 0.002498477 | 0 | 0 | 0 | 0 | 0 | 0 | 0 | 0 | 0 | 0 | 0 | 0 | 0 | 0 | 0 | 0 | 0 | 0
897 | 1295.038 | 0.002579996 | -68 | 380.5 | -516.5 | 0 | 0 | 0 | 0 | 0 | 0 | 0 | 0 | 0 | 0 | 0 | 0 | 0 | 0.002579996 | 0.002579996 | 0.002579996 | 0.002579996 | 0.002579996 | 0.002579996 | 0.002579996 | 0.002579996 | 0.002579996 | 0.002579996 | 0.002579996 | 0.002579996 | 0.002579996 | 0.002579996 | 0.002579996 | 0.002579996 | 0.002579996 | 0.002579996 | 0.002579996 | 0.002579996 | 0.002579996 | 0.002579996 | 0.002579996 | 0.002579996 | 0.002579996 | 0.002579996 | 0.002579996 | 0.002579996 | 0.002579996 | 0.002579996 | 0.002579996 | 0.002579996 | 0.002579996 | 0.002579996 | 0 | 0 | 0 | 0 | 0 | 0 | 0 | 0 | 0 | 0 | 0 | 0 | 0 | 0 | 0 | 0 | 0 | 0
878 | 1307.895 | 0.002605609 | -75 | 364 | -514 | 0 | 0 | 0 | 0 | 0 | 0 | 0 | 0 | 0 | 0 | 0 | 0 | 0 | 0.002605609 | 0.002605609 | 0.002605609 | 0.002605609 | 0.002605609 | 0.002605609 | 0.002605609 | 0.002605609 | 0.002605609 | 0.002605609 | 0.002605609 | 0.002605609 | 0.002605609 | 0.002605609 | 0.002605609 | 0.002605609 | 0.002605609 | 0.002605609 | 0.002605609 | 0.002605609 | 0.002605609 | 0.002605609 | 0.002605609 | 0.002605609 | 0.002605609 | 0.002605609 | 0.002605609 | 0.002605609 | 0.002605609 | 0.002605609 | 0.002605609 | 0.002605609 | 0.002605609 | 0 | 0 | 0 | 0 | 0 | 0 | 0 | 0 | 0 | 0 | 0 | 0 | 0 | 0 | 0 | 0 | 0 | 0 | 0
870 | 1317.286 | 0.002624318 | -68 | 367 | -503 | 0 | 0 | 0 | 0 | 0 | 0 | 0 | 0 | 0 | 0 | 0 | 0 | 0 | 0 | 0.002624318 | 0.002624318 | 0.002624318 | 0.002624318 | 0.002624318 | 0.002624318 | 0.002624318 | 0.002624318 | 0.002624318 | 0.002624318 | 0.002624318 | 0.002624318 | 0.002624318 | 0.002624318 | 0.002624318 | 0.002624318 | 0.002624318 | 0.002624318 | 0.002624318 | 0.002624318 | 0.002624318 | 0.002624318 | 0.002624318 | 0.002624318 | 0.002624318 | 0.002624318 | 0.002624318 | 0.002624318 | 0.002624318 | 0.002624318 | 0.002624318 | 0.002624318 | 0 | 0 | 0 | 0 | 0 | 0 | 0 | 0 | 0 | 0 | 0 | 0 | 0 | 0 | 0 | 0 | 0 | 0 | 0
870 | 1332.933 | 0.00265549 | -61 | 374 | -496 | 0 | 0 | 0 | 0 | 0 | 0 | 0 | 0 | 0 | 0 | 0 | 0 | 0 | 0 | 0.00265549 | 0.00265549 | 0.00265549 | 0.00265549 | 0.00265549 | 0.00265549 | 0.00265549 | 0.00265549 | 0.00265549 | 0.00265549 | 0.00265549 | 0.00265549 | 0.00265549 | 0.00265549 | 0.00265549 | 0.00265549 | 0.00265549 | 0.00265549 | 0.00265549 | 0.00265549 | 0.00265549 | 0.00265549 | 0.00265549 | 0.00265549 | 0.00265549 | 0.00265549 | 0.00265549 | 0.00265549 | 0.00265549 | 0.00265549 | 0.00265549 | 0.00265549 | 0 | 0 | 0 | 0 | 0 | 0 | 0 | 0 | 0 | 0 | 0 | 0 | 0 | 0 | 0 | 0 | 0 | 0 | 0

## F7bottom
[6 empty] | 0 | 1 | 2 | 3 | 4 | 5 | 6 | 7 | 8 | 9 | 10 | 11 | 12 | 13 | 14 | 15 | 16 | 17 | 18 | 19 | 20 | 21 | 22 | 23 | 24 | 25 | 26 | 27 | 28 | 29 | 30 | 31 | 32 | 33 | 34 | 35 | 36 | 37 | 38 | 39 | 40 | 41 | 42 | 43 | 44 | 45 | 46 | 47 | 48 | 49 | 50 | 51 | 52 | 53 | 54 | 55 | 56 | 57 | 58 | 59 | 60 | 61 | 62 | 63 | 64
ord_wdt | alpha | alpha/k | WROLL_SHIFT_POS_7 | Width1 | Width2 | -855.04 | -828.32 | -801.6 | -774.88 | -748.16 | -721.44 | -694.72 | -668 | -641.28 | -614.56 | -587.84 | -561.12 | -534.4 | -507.68 | -480.96 | -454.24 | -427.52 | -400.8 | -374.08 | -347.36 | -320.64 | -293.92 | -267.2 | -240.48 | -213.76 | -187.04 | -160.32 | -133.6 | -106.88 | -80.16 | -53.44 | -26.72 | 0 | 26.72 | 53.44 | 80.16 | 106.88 | 133.6 | 160.32 | 187.04 | 213.76 | 240.48 | 267.2 | 293.92 | 320.64 | 347.36 | 374.08 | 400.8 | 427.52 | 454.24 | 480.96 | 507.68 | 534.4 | 561.12 | 587.84 | 614.56 | 641.28 | 668 | 694.72 | 721.44 | 748.16 | 774.88 | 801.6 | 828.32 | 855.04
940 | 515.3525 | 0.001506561 | 0 | 470 | -470 | 0 | 0 | 0 | 0 | 0 | 0 | 0 | 0 | 0 | 0 | 0 | 0 | 0 | 0 | 0 | 0.001506561 | 0.001506561 | 0.001506561 | 0.001506561 | 0.001506561 | 0.001506561 | 0.001506561 | 0.001506561 | 0.001506561 | 0.001506561 | 0.001506561 | 0.001506561 | 0.001506561 | 0.001506561 | 0.001506561 | 0.001506561 | 0.001506561 | 0.001506561 | 0.001506561 | 0.001506561 | 0.001506561 | 0.001506561 | 0.001506561 | 0.001506561 | 0.001506561 | 0.001506561 | 0.001506561 | 0.001506561 | 0.001506561 | 0.001506561 | 0.001506561 | 0.001506561 | 0.001506561 | 0.001506561 | 0.001506561 | 0 | 0 | 0 | 0 | 0 | 0 | 0 | 0 | 0 | 0 | 0 | 0 | 0 | 0 | 0
940 | 589.8504 | 0.001724345 | 0 | 470 | -470 | 0 | 0 | 0 | 0 | 0 | 0 | 0 | 0 | 0 | 0 | 0 | 0 | 0 | 0 | 0 | 0.001724345 | 0.001724345 | 0.001724345 | 0.001724345 | 0.001724345 | 0.001724345 | 0.001724345 | 0.001724345 | 0.001724345 | 0.001724345 | 0.001724345 | 0.001724345 | 0.001724345 | 0.001724345 | 0.001724345 | 0.001724345 | 0.001724345 | 0.001724345 | 0.001724345 | 0.001724345 | 0.001724345 | 0.001724345 | 0.001724345 | 0.001724345 | 0.001724345 | 0.001724345 | 0.001724345 | 0.001724345 | 0.001724345 | 0.001724345 | 0.001724345 | 0.001724345 | 0.001724345 | 0.001724345 | 0.001724345 | 0 | 0 | 0 | 0 | 0 | 0 | 0 | 0 | 0 | 0 | 0 | 0 | 0 | 0 | 0
940 | 644.3714 | 0.001883729 | 0 | 470 | -470 | 0 | 0 | 0 | 0 | 0 | 0 | 0 | 0 | 0 | 0 | 0 | 0 | 0 | 0 | 0 | 0.001883729 | 0.001883729 | 0.001883729 | 0.001883729 | 0.001883729 | 0.001883729 | 0.001883729 | 0.001883729 | 0.001883729 | 0.001883729 | 0.001883729 | 0.001883729 | 0.001883729 | 0.001883729 | 0.001883729 | 0.001883729 | 0.001883729 | 0.001883729 | 0.001883729 | 0.001883729 | 0.001883729 | 0.001883729 | 0.001883729 | 0.001883729 | 0.001883729 | 0.001883729 | 0.001883729 | 0.001883729 | 0.001883729 | 0.001883729 | 0.001883729 | 0.001883729 | 0.001883729 | 0.001883729 | 0.001883729 | 0 | 0 | 0 | 0 | 0 | 0 | 0 | 0 | 0 | 0 | 0 | 0 | 0 | 0 | 0
940 | 595.6822 | 0.001741393 | 0 | 470 | -470 | 0 | 0 | 0 | 0 | 0 | 0 | 0 | 0 | 0 | 0 | 0 | 0 | 0 | 0 | 0 | 0.001741393 | 0.001741393 | 0.001741393 | 0.001741393 | 0.001741393 | 0.001741393 | 0.001741393 | 0.001741393 | 0.001741393 | 0.001741393 | 0.001741393 | 0.001741393 | 0.001741393 | 0.001741393 | 0.001741393 | 0.001741393 | 0.001741393 | 0.001741393 | 0.001741393 | 0.001741393 | 0.001741393 | 0.001741393 | 0.001741393 | 0.001741393 | 0.001741393 | 0.001741393 | 0.001741393 | 0.001741393 | 0.001741393 | 0.001741393 | 0.001741393 | 0.001741393 | 0.001741393 | 0.001741393 | 0.001741393 | 0 | 0 | 0 | 0 | 0 | 0 | 0 | 0 | 0 | 0 | 0 | 0 | 0 | 0 | 0
940 | 573.1832 | 0.001675621 | 0 | 470 | -470 | 0 | 0 | 0 | 0 | 0 | 0 | 0 | 0 | 0 | 0 | 0 | 0 | 0 | 0 | 0 | 0.001675621 | 0.001675621 | 0.001675621 | 0.001675621 | 0.001675621 | 0.001675621 | 0.001675621 | 0.001675621 | 0.001675621 | 0.001675621 | 0.001675621 | 0.001675621 | 0.001675621 | 0.001675621 | 0.001675621 | 0.001675621 | 0.001675621 | 0.001675621 | 0.001675621 | 0.001675621 | 0.001675621 | 0.001675621 | 0.001675621 | 0.001675621 | 0.001675621 | 0.001675621 | 0.001675621 | 0.001675621 | 0.001675621 | 0.001675621 | 0.001675621 | 0.001675621 | 0.001675621 | 0.001675621 | 0.001675621 | 0 | 0 | 0 | 0 | 0 | 0 | 0 | 0 | 0 | 0 | 0 | 0 | 0 | 0 | 0
940 | 559.3896 | 0.001635297 | -10 | 460 | -480 | 0 | 0 | 0 | 0 | 0 | 0 | 0 | 0 | 0 | 0 | 0 | 0 | 0 | 0 | 0 | 0.001635297 | 0.001635297 | 0.001635297 | 0.001635297 | 0.001635297 | 0.001635297 | 0.001635297 | 0.001635297 | 0.001635297 | 0.001635297 | 0.001635297 | 0.001635297 | 0.001635297 | 0.001635297 | 0.001635297 | 0.001635297 | 0.001635297 | 0.001635297 | 0.001635297 | 0.001635297 | 0.001635297 | 0.001635297 | 0.001635297 | 0.001635297 | 0.001635297 | 0.001635297 | 0.001635297 | 0.001635297 | 0.001635297 | 0.001635297 | 0.001635297 | 0.001635297 | 0.001635297 | 0.001635297 | 0.001635297 | 0 | 0 | 0 | 0 | 0 | 0 | 0 | 0 | 0 | 0 | 0 | 0 | 0 | 0 | 0
991 | 549.1307 | 0.001605307 | -20 | 475.5 | -515.5 | 0 | 0 | 0 | 0 | 0 | 0 | 0 | 0 | 0 | 0 | 0 | 0 | 0 | 0.001605307 | 0.001605307 | 0.001605307 | 0.001605307 | 0.001605307 | 0.001605307 | 0.001605307 | 0.001605307 | 0.001605307 | 0.001605307 | 0.001605307 | 0.001605307 | 0.001605307 | 0.001605307 | 0.001605307 | 0.001605307 | 0.001605307 | 0.001605307 | 0.001605307 | 0.001605307 | 0.001605307 | 0.001605307 | 0.001605307 | 0.001605307 | 0.001605307 | 0.001605307 | 0.001605307 | 0.001605307 | 0.001605307 | 0.001605307 | 0.001605307 | 0.001605307 | 0.001605307 | 0.001605307 | 0.001605307 | 0.001605307 | 0.001605307 | 0 | 0 | 0 | 0 | 0 | 0 | 0 | 0 | 0 | 0 | 0 | 0 | 0 | 0 | 0
1057 | 500.4067 | 0.001462869 | -30 | 498.5 | -558.5 | 0 | 0 | 0 | 0 | 0 | 0 | 0 | 0 | 0 | 0 | 0 | 0 | 0.001462869 | 0.001462869 | 0.001462869 | 0.001462869 | 0.001462869 | 0.001462869 | 0.001462869 | 0.001462869 | 0.001462869 | 0.001462869 | 0.001462869 | 0.001462869 | 0.001462869 | 0.001462869 | 0.001462869 | 0.001462869 | 0.001462869 | 0.001462869 | 0.001462869 | 0.001462869 | 0.001462869 | 0.001462869 | 0.001462869 | 0.001462869 | 0.001462869 | 0.001462869 | 0.001462869 | 0.001462869 | 0.001462869 | 0.001462869 | 0.001462869 | 0.001462869 | 0.001462869 | 0.001462869 | 0.001462869 | 0.001462869 | 0.001462869 | 0.001462869 | 0.001462869 | 0 | 0 | 0 | 0 | 0 | 0 | 0 | 0 | 0 | 0 | 0 | 0 | 0 | 0
1057 | 589.6412 | 0.001723733 | -40 | 488.5 | -568.5 | 0 | 0 | 0 | 0 | 0 | 0 | 0 | 0 | 0 | 0 | 0 | 0.001723733 | 0.001723733 | 0.001723733 | 0.001723733 | 0.001723733 | 0.001723733 | 0.001723733 | 0.001723733 | 0.001723733 | 0.001723733 | 0.001723733 | 0.001723733 | 0.001723733 | 0.001723733 | 0.001723733 | 0.001723733 | 0.001723733 | 0.001723733 | 0.001723733 | 0.001723733 | 0.001723733 | 0.001723733 | 0.001723733 | 0.001723733 | 0.001723733 | 0.001723733 | 0.001723733 | 0.001723733 | 0.001723733 | 0.001723733 | 0.001723733 | 0.001723733 | 0.001723733 | 0.001723733 | 0.001723733 | 0.001723733 | 0.001723733 | 0.001723733 | 0.001723733 | 0.001723733 | 0 | 0 | 0 | 0 | 0 | 0 | 0 | 0 | 0 | 0 | 0 | 0 | 0 | 0
1057 | 564.9663 | 0.0016516 | -47 | 481.5 | -575.5 | 0 | 0 | 0 | 0 | 0 | 0 | 0 | 0 | 0 | 0 | 0 | 0.0016516 | 0.0016516 | 0.0016516 | 0.0016516 | 0.0016516 | 0.0016516 | 0.0016516 | 0.0016516 | 0.0016516 | 0.0016516 | 0.0016516 | 0.0016516 | 0.0016516 | 0.0016516 | 0.0016516 | 0.0016516 | 0.0016516 | 0.0016516 | 0.0016516 | 0.0016516 | 0.0016516 | 0.0016516 | 0.0016516 | 0.0016516 | 0.0016516 | 0.0016516 | 0.0016516 | 0.0016516 | 0.0016516 | 0.0016516 | 0.0016516 | 0.0016516 | 0.0016516 | 0.0016516 | 0.0016516 | 0.0016516 | 0.0016516 | 0.0016516 | 0.0016516 | 0.0016516 | 0 | 0 | 0 | 0 | 0 | 0 | 0 | 0 | 0 | 0 | 0 | 0 | 0 | 0
1175 | 656.9325 | 0.00192045 | -54 | 533.5 | -641.5 | 0 | 0 | 0 | 0 | 0 | 0 | 0 | 0 | 0.00192045 | 0.00192045 | 0.00192045 | 0.00192045 | 0.00192045 | 0.00192045 | 0.00192045 | 0.00192045 | 0.00192045 | 0.00192045 | 0.00192045 | 0.00192045 | 0.00192045 | 0.00192045 | 0.00192045 | 0.00192045 | 0.00192045 | 0.00192045 | 0.00192045 | 0.00192045 | 0.00192045 | 0.00192045 | 0.00192045 | 0.00192045 | 0.00192045 | 0.00192045 | 0.00192045 | 0.00192045 | 0.00192045 | 0.00192045 | 0.00192045 | 0.00192045 | 0.00192045 | 0.00192045 | 0.00192045 | 0.00192045 | 0.00192045 | 0.00192045 | 0.00192045 | 0.00192045 | 0.00192045 | 0.00192045 | 0.00192045 | 0.00192045 | 0 | 0 | 0 | 0 | 0 | 0 | 0 | 0 | 0 | 0 | 0 | 0 | 0
1249 | 592.0224 | 0.001730695 | -61 | 563.5 | -685.5 | 0 | 0 | 0 | 0 | 0 | 0 | 0 | 0.001730695 | 0.001730695 | 0.001730695 | 0.001730695 | 0.001730695 | 0.001730695 | 0.001730695 | 0.001730695 | 0.001730695 | 0.001730695 | 0.001730695 | 0.001730695 | 0.001730695 | 0.001730695 | 0.001730695 | 0.001730695 | 0.001730695 | 0.001730695 | 0.001730695 | 0.001730695 | 0.001730695 | 0.001730695 | 0.001730695 | 0.001730695 | 0.001730695 | 0.001730695 | 0.001730695 | 0.001730695 | 0.001730695 | 0.001730695 | 0.001730695 | 0.001730695 | 0.001730695 | 0.001730695 | 0.001730695 | 0.001730695 | 0.001730695 | 0.001730695 | 0.001730695 | 0.001730695 | 0.001730695 | 0.001730695 | 0.001730695 | 0.001730695 | 0.001730695 | 0.001730695 | 0.001730695 | 0 | 0 | 0 | 0 | 0 | 0 | 0 | 0 | 0 | 0 | 0
1249 | 639.1549 | 0.00186848 | -68 | 556.5 | -692.5 | 0 | 0 | 0 | 0 | 0 | 0 | 0 | 0.00186848 | 0.00186848 | 0.00186848 | 0.00186848 | 0.00186848 | 0.00186848 | 0.00186848 | 0.00186848 | 0.00186848 | 0.00186848 | 0.00186848 | 0.00186848 | 0.00186848 | 0.00186848 | 0.00186848 | 0.00186848 | 0.00186848 | 0.00186848 | 0.00186848 | 0.00186848 | 0.00186848 | 0.00186848 | 0.00186848 | 0.00186848 | 0.00186848 | 0.00186848 | 0.00186848 | 0.00186848 | 0.00186848 | 0.00186848 | 0.00186848 | 0.00186848 | 0.00186848 | 0.00186848 | 0.00186848 | 0.00186848 | 0.00186848 | 0.00186848 | 0.00186848 | 0.00186848 | 0.00186848 | 0.00186848 | 0.00186848 | 0.00186848 | 0.00186848 | 0.00186848 | 0 | 0 | 0 | 0 | 0 | 0 | 0 | 0 | 0 | 0 | 0 | 0
1253 | 554.2278 | 0.001620207 | -75 | 551.5 | -701.5 | 0 | 0 | 0 | 0 | 0 | 0 | 0.001620207 | 0.001620207 | 0.001620207 | 0.001620207 | 0.001620207 | 0.001620207 | 0.001620207 | 0.001620207 | 0.001620207 | 0.001620207 | 0.001620207 | 0.001620207 | 0.001620207 | 0.001620207 | 0.001620207 | 0.001620207 | 0.001620207 | 0.001620207 | 0.001620207 | 0.001620207 | 0.001620207 | 0.001620207 | 0.001620207 | 0.001620207 | 0.001620207 | 0.001620207 | 0.001620207 | 0.001620207 | 0.001620207 | 0.001620207 | 0.001620207 | 0.001620207 | 0.001620207 | 0.001620207 | 0.001620207 | 0.001620207 | 0.001620207 | 0.001620207 | 0.001620207 | 0.001620207 | 0.001620207 | 0.001620207 | 0.001620207 | 0.001620207 | 0.001620207 | 0.001620207 | 0.001620207 | 0 | 0 | 0 | 0 | 0 | 0 | 0 | 0 | 0 | 0 | 0 | 0
1262 | 728.3972 | 0.002129367 | -68 | 563 | -699 | 0 | 0 | 0 | 0 | 0 | 0 | 0.002129367 | 0.002129367 | 0.002129367 | 0.002129367 | 0.002129367 | 0.002129367 | 0.002129367 | 0.002129367 | 0.002129367 | 0.002129367 | 0.002129367 | 0.002129367 | 0.002129367 | 0.002129367 | 0.002129367 | 0.002129367 | 0.002129367 | 0.002129367 | 0.002129367 | 0.002129367 | 0.002129367 | 0.002129367 | 0.002129367 | 0.002129367 | 0.002129367 | 0.002129367 | 0.002129367 | 0.002129367 | 0.002129367 | 0.002129367 | 0.002129367 | 0.002129367 | 0.002129367 | 0.002129367 | 0.002129367 | 0.002129367 | 0.002129367 | 0.002129367 | 0.002129367 | 0.002129367 | 0.002129367 | 0.002129367 | 0.002129367 | 0.002129367 | 0.002129367 | 0.002129367 | 0.002129367 | 0.002129367 | 0 | 0 | 0 | 0 | 0 | 0 | 0 | 0 | 0 | 0 | 0
1262 | 716.8187 | 0.002095519 | -61 | 570 | -692 | 0 | 0 | 0 | 0 | 0 | 0 | 0 | 0.002095519 | 0.002095519 | 0.002095519 | 0.002095519 | 0.002095519 | 0.002095519 | 0.002095519 | 0.002095519 | 0.002095519 | 0.002095519 | 0.002095519 | 0.002095519 | 0.002095519 | 0.002095519 | 0.002095519 | 0.002095519 | 0.002095519 | 0.002095519 | 0.002095519 | 0.002095519 | 0.002095519 | 0.002095519 | 0.002095519 | 0.002095519 | 0.002095519 | 0.002095519 | 0.002095519 | 0.002095519 | 0.002095519 | 0.002095519 | 0.002095519 | 0.002095519 | 0.002095519 | 0.002095519 | 0.002095519 | 0.002095519 | 0.002095519 | 0.002095519 | 0.002095519 | 0.002095519 | 0.002095519 | 0.002095519 | 0.002095519 | 0.002095519 | 0.002095519 | 0.002095519 | 0.002095519 | 0 | 0 | 0 | 0 | 0 | 0 | 0 | 0 | 0 | 0 | 0
1262 | 769.8801 | 0.002250637 | -54 | 577 | -685 | 0 | 0 | 0 | 0 | 0 | 0 | 0 | 0.002250637 | 0.002250637 | 0.002250637 | 0.002250637 | 0.002250637 | 0.002250637 | 0.002250637 | 0.002250637 | 0.002250637 | 0.002250637 | 0.002250637 | 0.002250637 | 0.002250637 | 0.002250637 | 0.002250637 | 0.002250637 | 0.002250637 | 0.002250637 | 0.002250637 | 0.002250637 | 0.002250637 | 0.002250637 | 0.002250637 | 0.002250637 | 0.002250637 | 0.002250637 | 0.002250637 | 0.002250637 | 0.002250637 | 0.002250637 | 0.002250637 | 0.002250637 | 0.002250637 | 0.002250637 | 0.002250637 | 0.002250637 | 0.002250637 | 0.002250637 | 0.002250637 | 0.002250637 | 0.002250637 | 0.002250637 | 0.002250637 | 0.002250637 | 0.002250637 | 0.002250637 | 0.002250637 | 0 | 0 | 0 | 0 | 0 | 0 | 0 | 0 | 0 | 0 | 0
1283 | 552.1761 | 0.001614209 | -47 | 594.5 | -688.5 | 0 | 0 | 0 | 0 | 0 | 0 | 0 | 0.001614209 | 0.001614209 | 0.001614209 | 0.001614209 | 0.001614209 | 0.001614209 | 0.001614209 | 0.001614209 | 0.001614209 | 0.001614209 | 0.001614209 | 0.001614209 | 0.001614209 | 0.001614209 | 0.001614209 | 0.001614209 | 0.001614209 | 0.001614209 | 0.001614209 | 0.001614209 | 0.001614209 | 0.001614209 | 0.001614209 | 0.001614209 | 0.001614209 | 0.001614209 | 0.001614209 | 0.001614209 | 0.001614209 | 0.001614209 | 0.001614209 | 0.001614209 | 0.001614209 | 0.001614209 | 0.001614209 | 0.001614209 | 0.001614209 | 0.001614209 | 0.001614209 | 0.001614209 | 0.001614209 | 0.001614209 | 0.001614209 | 0.001614209 | 0.001614209 | 0.001614209 | 0.001614209 | 0.001614209 | 0 | 0 | 0 | 0 | 0 | 0 | 0 | 0 | 0 | 0
1283 | 561.7361 | 0.001642157 | -40 | 601.5 | -681.5 | 0 | 0 | 0 | 0 | 0 | 0 | 0 | 0.001642157 | 0.001642157 | 0.001642157 | 0.001642157 | 0.001642157 | 0.001642157 | 0.001642157 | 0.001642157 | 0.001642157 | 0.001642157 | 0.001642157 | 0.001642157 | 0.001642157 | 0.001642157 | 0.001642157 | 0.001642157 | 0.001642157 | 0.001642157 | 0.001642157 | 0.001642157 | 0.001642157 | 0.001642157 | 0.001642157 | 0.001642157 | 0.001642157 | 0.001642157 | 0.001642157 | 0.001642157 | 0.001642157 | 0.001642157 | 0.001642157 | 0.001642157 | 0.001642157 | 0.001642157 | 0.001642157 | 0.001642157 | 0.001642157 | 0.001642157 | 0.001642157 | 0.001642157 | 0.001642157 | 0.001642157 | 0.001642157 | 0.001642157 | 0.001642157 | 0.001642157 | 0.001642157 | 0.001642157 | 0 | 0 | 0 | 0 | 0 | 0 | 0 | 0 | 0 | 0
1262 | 730.2153 | 0.002134682 | -30 | 601 | -661 | 0 | 0 | 0 | 0 | 0 | 0 | 0 | 0 | 0.002134682 | 0.002134682 | 0.002134682 | 0.002134682 | 0.002134682 | 0.002134682 | 0.002134682 | 0.002134682 | 0.002134682 | 0.002134682 | 0.002134682 | 0.002134682 | 0.002134682 | 0.002134682 | 0.002134682 | 0.002134682 | 0.002134682 | 0.002134682 | 0.002134682 | 0.002134682 | 0.002134682 | 0.002134682 | 0.002134682 | 0.002134682 | 0.002134682 | 0.002134682 | 0.002134682 | 0.002134682 | 0.002134682 | 0.002134682 | 0.002134682 | 0.002134682 | 0.002134682 | 0.002134682 | 0.002134682 | 0.002134682 | 0.002134682 | 0.002134682 | 0.002134682 | 0.002134682 | 0.002134682 | 0.002134682 | 0.002134682 | 0.002134682 | 0.002134682 | 0.002134682 | 0.002134682 | 0 | 0 | 0 | 0 | 0 | 0 | 0 | 0 | 0 | 0
1262 | 678.1036 | 0.001982341 | -20 | 611 | -651 | 0 | 0 | 0 | 0 | 0 | 0 | 0 | 0 | 0.001982341 | 0.001982341 | 0.001982341 | 0.001982341 | 0.001982341 | 0.001982341 | 0.001982341 | 0.001982341 | 0.001982341 | 0.001982341 | 0.001982341 | 0.001982341 | 0.001982341 | 0.001982341 | 0.001982341 | 0.001982341 | 0.001982341 | 0.001982341 | 0.001982341 | 0.001982341 | 0.001982341 | 0.001982341 | 0.001982341 | 0.001982341 | 0.001982341 | 0.001982341 | 0.001982341 | 0.001982341 | 0.001982341 | 0.001982341 | 0.001982341 | 0.001982341 | 0.001982341 | 0.001982341 | 0.001982341 | 0.001982341 | 0.001982341 | 0.001982341 | 0.001982341 | 0.001982341 | 0.001982341 | 0.001982341 | 0.001982341 | 0.001982341 | 0.001982341 | 0.001982341 | 0.001982341 | 0 | 0 | 0 | 0 | 0 | 0 | 0 | 0 | 0 | 0
1262 | 766.8211 | 0.002241694 | -10 | 621 | -641 | 0 | 0 | 0 | 0 | 0 | 0 | 0 | 0 | 0 | 0.002241694 | 0.002241694 | 0.002241694 | 0.002241694 | 0.002241694 | 0.002241694 | 0.002241694 | 0.002241694 | 0.002241694 | 0.002241694 | 0.002241694 | 0.002241694 | 0.002241694 | 0.002241694 | 0.002241694 | 0.002241694 | 0.002241694 | 0.002241694 | 0.002241694 | 0.002241694 | 0.002241694 | 0.002241694 | 0.002241694 | 0.002241694 | 0.002241694 | 0.002241694 | 0.002241694 | 0.002241694 | 0.002241694 | 0.002241694 | 0.002241694 | 0.002241694 | 0.002241694 | 0.002241694 | 0.002241694 | 0.002241694 | 0.002241694 | 0.002241694 | 0.002241694 | 0.002241694 | 0.002241694 | 0.002241694 | 0.002241694 | 0.002241694 | 0.002241694 | 0.002241694 | 0.002241694 | 0 | 0 | 0 | 0 | 0 | 0 | 0 | 0 | 0
1262 | 747.3149 | 0.002184671 | 0 | 631 | -631 | 0 | 0 | 0 | 0 | 0 | 0 | 0 | 0 | 0 | 0.002184671 | 0.002184671 | 0.002184671 | 0.002184671 | 0.002184671 | 0.002184671 | 0.002184671 | 0.002184671 | 0.002184671 | 0.002184671 | 0.002184671 | 0.002184671 | 0.002184671 | 0.002184671 | 0.002184671 | 0.002184671 | 0.002184671 | 0.002184671 | 0.002184671 | 0.002184671 | 0.002184671 | 0.002184671 | 0.002184671 | 0.002184671 | 0.002184671 | 0.002184671 | 0.002184671 | 0.002184671 | 0.002184671 | 0.002184671 | 0.002184671 | 0.002184671 | 0.002184671 | 0.002184671 | 0.002184671 | 0.002184671 | 0.002184671 | 0.002184671 | 0.002184671 | 0.002184671 | 0.002184671 | 0.002184671 | 0.002184671 | 0.002184671 | 0.002184671 | 0.002184671 | 0.002184671 | 0 | 0 | 0 | 0 | 0 | 0 | 0 | 0 | 0
1262 | 676.5341 | 0.001977753 | 10 | 641 | -621 | 0 | 0 | 0 | 0 | 0 | 0 | 0 | 0 | 0 | 0.001977753 | 0.001977753 | 0.001977753 | 0.001977753 | 0.001977753 | 0.001977753 | 0.001977753 | 0.001977753 | 0.001977753 | 0.001977753 | 0.001977753 | 0.001977753 | 0.001977753 | 0.001977753 | 0.001977753 | 0.001977753 | 0.001977753 | 0.001977753 | 0.001977753 | 0.001977753 | 0.001977753 | 0.001977753 | 0.001977753 | 0.001977753 | 0.001977753 | 0.001977753 | 0.001977753 | 0.001977753 | 0.001977753 | 0.001977753 | 0.001977753 | 0.001977753 | 0.001977753 | 0.001977753 | 0.001977753 | 0.001977753 | 0.001977753 | 0.001977753 | 0.001977753 | 0.001977753 | 0.001977753 | 0.001977753 | 0.001977753 | 0.001977753 | 0.001977753 | 0.001977753 | 0.001977753 | 0 | 0 | 0 | 0 | 0 | 0 | 0 | 0 | 0
1262 | 781.9143 | 0.002285817 | 20 | 651 | -611 | 0 | 0 | 0 | 0 | 0 | 0 | 0 | 0 | 0 | 0 | 0.002285817 | 0.002285817 | 0.002285817 | 0.002285817 | 0.002285817 | 0.002285817 | 0.002285817 | 0.002285817 | 0.002285817 | 0.002285817 | 0.002285817 | 0.002285817 | 0.002285817 | 0.002285817 | 0.002285817 | 0.002285817 | 0.002285817 | 0.002285817 | 0.002285817 | 0.002285817 | 0.002285817 | 0.002285817 | 0.002285817 | 0.002285817 | 0.002285817 | 0.002285817 | 0.002285817 | 0.002285817 | 0.002285817 | 0.002285817 | 0.002285817 | 0.002285817 | 0.002285817 | 0.002285817 | 0.002285817 | 0.002285817 | 0.002285817 | 0.002285817 | 0.002285817 | 0.002285817 | 0.002285817 | 0.002285817 | 0.002285817 | 0.002285817 | 0.002285817 | 0.002285817 | 0.002285817 | 0 | 0 | 0 | 0 | 0 | 0 | 0 | 0
1262 | 689.4896 | 0.002015626 | 30 | 661 | -601 | 0 | 0 | 0 | 0 | 0 | 0 | 0 | 0 | 0 | 0 | 0.002015626 | 0.002015626 | 0.002015626 | 0.002015626 | 0.002015626 | 0.002015626 | 0.002015626 | 0.002015626 | 0.002015626 | 0.002015626 | 0.002015626 | 0.002015626 | 0.002015626 | 0.002015626 | 0.002015626 | 0.002015626 | 0.002015626 | 0.002015626 | 0.002015626 | 0.002015626 | 0.002015626 | 0.002015626 | 0.002015626 | 0.002015626 | 0.002015626 | 0.002015626 | 0.002015626 | 0.002015626 | 0.002015626 | 0.002015626 | 0.002015626 | 0.002015626 | 0.002015626 | 0.002015626 | 0.002015626 | 0.002015626 | 0.002015626 | 0.002015626 | 0.002015626 | 0.002015626 | 0.002015626 | 0.002015626 | 0.002015626 | 0.002015626 | 0.002015626 | 0.002015626 | 0.002015626 | 0 | 0 | 0 | 0 | 0 | 0 | 0 | 0
1262 | 755.3957 | 0.002208294 | 40 | 671 | -591 | 0 | 0 | 0 | 0 | 0 | 0 | 0 | 0 | 0 | 0 | 0.002208294 | 0.002208294 | 0.002208294 | 0.002208294 | 0.002208294 | 0.002208294 | 0.002208294 | 0.002208294 | 0.002208294 | 0.002208294 | 0.002208294 | 0.002208294 | 0.002208294 | 0.002208294 | 0.002208294 | 0.002208294 | 0.002208294 | 0.002208294 | 0.002208294 | 0.002208294 | 0.002208294 | 0.002208294 | 0.002208294 | 0.002208294 | 0.002208294 | 0.002208294 | 0.002208294 | 0.002208294 | 0.002208294 | 0.002208294 | 0.002208294 | 0.002208294 | 0.002208294 | 0.002208294 | 0.002208294 | 0.002208294 | 0.002208294 | 0.002208294 | 0.002208294 | 0.002208294 | 0.002208294 | 0.002208294 | 0.002208294 | 0.002208294 | 0.002208294 | 0.002208294 | 0.002208294 | 0.002208294 | 0 | 0 | 0 | 0 | 0 | 0 | 0
1262 | 653.4849 | 0.001910372 | 47 | 678 | -584 | 0 | 0 | 0 | 0 | 0 | 0 | 0 | 0 | 0 | 0 | 0 | 0.001910372 | 0.001910372 | 0.001910372 | 0.001910372 | 0.001910372 | 0.001910372 | 0.001910372 | 0.001910372 | 0.001910372 | 0.001910372 | 0.001910372 | 0.001910372 | 0.001910372 | 0.001910372 | 0.001910372 | 0.001910372 | 0.001910372 | 0.001910372 | 0.001910372 | 0.001910372 | 0.001910372 | 0.001910372 | 0.001910372 | 0.001910372 | 0.001910372 | 0.001910372 | 0.001910372 | 0.001910372 | 0.001910372 | 0.001910372 | 0.001910372 | 0.001910372 | 0.001910372 | 0.001910372 | 0.001910372 | 0.001910372 | 0.001910372 | 0.001910372 | 0.001910372 | 0.001910372 | 0.001910372 | 0.001910372 | 0.001910372 | 0.001910372 | 0.001910372 | 0.001910372 | 0.001910372 | 0 | 0 | 0 | 0 | 0 | 0 | 0
1262 | 782.5395 | 0.002287645 | 54 | 685 | -577 | 0 | 0 | 0 | 0 | 0 | 0 | 0 | 0 | 0 | 0 | 0 | 0.002287645 | 0.002287645 | 0.002287645 | 0.002287645 | 0.002287645 | 0.002287645 | 0.002287645 | 0.002287645 | 0.002287645 | 0.002287645 | 0.002287645 | 0.002287645 | 0.002287645 | 0.002287645 | 0.002287645 | 0.002287645 | 0.002287645 | 0.002287645 | 0.002287645 | 0.002287645 | 0.002287645 | 0.002287645 | 0.002287645 | 0.002287645 | 0.002287645 | 0.002287645 | 0.002287645 | 0.002287645 | 0.002287645 | 0.002287645 | 0.002287645 | 0.002287645 | 0.002287645 | 0.002287645 | 0.002287645 | 0.002287645 | 0.002287645 | 0.002287645 | 0.002287645 | 0.002287645 | 0.002287645 | 0.002287645 | 0.002287645 | 0.002287645 | 0.002287645 | 0.002287645 | 0.002287645 | 0 | 0 | 0 | 0 | 0 | 0 | 0
1262 | 701.4632 | 0.002050629 | 61 | 692 | -570 | 0 | 0 | 0 | 0 | 0 | 0 | 0 | 0 | 0 | 0 | 0 | 0.002050629 | 0.002050629 | 0.002050629 | 0.002050629 | 0.002050629 | 0.002050629 | 0.002050629 | 0.002050629 | 0.002050629 | 0.002050629 | 0.002050629 | 0.002050629 | 0.002050629 | 0.002050629 | 0.002050629 | 0.002050629 | 0.002050629 | 0.002050629 | 0.002050629 | 0.002050629 | 0.002050629 | 0.002050629 | 0.002050629 | 0.002050629 | 0.002050629 | 0.002050629 | 0.002050629 | 0.002050629 | 0.002050629 | 0.002050629 | 0.002050629 | 0.002050629 | 0.002050629 | 0.002050629 | 0.002050629 | 0.002050629 | 0.002050629 | 0.002050629 | 0.002050629 | 0.002050629 | 0.002050629 | 0.002050629 | 0.002050629 | 0.002050629 | 0.002050629 | 0.002050629 | 0.002050629 | 0 | 0 | 0 | 0 | 0 | 0 | 0
1262 | 720.0939 | 0.002105094 | 68 | 699 | -563 | 0 | 0 | 0 | 0 | 0 | 0 | 0 | 0 | 0 | 0 | 0 | 0.002105094 | 0.002105094 | 0.002105094 | 0.002105094 | 0.002105094 | 0.002105094 | 0.002105094 | 0.002105094 | 0.002105094 | 0.002105094 | 0.002105094 | 0.002105094 | 0.002105094 | 0.002105094 | 0.002105094 | 0.002105094 | 0.002105094 | 0.002105094 | 0.002105094 | 0.002105094 | 0.002105094 | 0.002105094 | 0.002105094 | 0.002105094 | 0.002105094 | 0.002105094 | 0.002105094 | 0.002105094 | 0.002105094 | 0.002105094 | 0.002105094 | 0.002105094 | 0.002105094 | 0.002105094 | 0.002105094 | 0.002105094 | 0.002105094 | 0.002105094 | 0.002105094 | 0.002105094 | 0.002105094 | 0.002105094 | 0.002105094 | 0.002105094 | 0.002105094 | 0.002105094 | 0.002105094 | 0.002105094 | 0 | 0 | 0 | 0 | 0 | 0
1262 | 703.5533 | 0.00205674 | 75 | 706 | -556 | 0 | 0 | 0 | 0 | 0 | 0 | 0 | 0 | 0 | 0 | 0 | 0 | 0.00205674 | 0.00205674 | 0.00205674 | 0.00205674 | 0.00205674 | 0.00205674 | 0.00205674 | 0.00205674 | 0.00205674 | 0.00205674 | 0.00205674 | 0.00205674 | 0.00205674 | 0.00205674 | 0.00205674 | 0.00205674 | 0.00205674 | 0.00205674 | 0.00205674 | 0.00205674 | 0.00205674 | 0.00205674 | 0.00205674 | 0.00205674 | 0.00205674 | 0.00205674 | 0.00205674 | 0.00205674 | 0.00205674 | 0.00205674 | 0.00205674 | 0.00205674 | 0.00205674 | 0.00205674 | 0.00205674 | 0.00205674 | 0.00205674 | 0.00205674 | 0.00205674 | 0.00205674 | 0.00205674 | 0.00205674 | 0.00205674 | 0.00205674 | 0.00205674 | 0.00205674 | 0.00205674 | 0 | 0 | 0 | 0 | 0 | 0
1262 | 712.4103 | 0.002082632 | 68 | 699 | -563 | 0 | 0 | 0 | 0 | 0 | 0 | 0 | 0 | 0 | 0 | 0 | 0.002082632 | 0.002082632 | 0.002082632 | 0.002082632 | 0.002082632 | 0.002082632 | 0.002082632 | 0.002082632 | 0.002082632 | 0.002082632 | 0.002082632 | 0.002082632 | 0.002082632 | 0.002082632 | 0.002082632 | 0.002082632 | 0.002082632 | 0.002082632 | 0.002082632 | 0.002082632 | 0.002082632 | 0.002082632 | 0.002082632 | 0.002082632 | 0.002082632 | 0.002082632 | 0.002082632 | 0.002082632 | 0.002082632 | 0.002082632 | 0.002082632 | 0.002082632 | 0.002082632 | 0.002082632 | 0.002082632 | 0.002082632 | 0.002082632 | 0.002082632 | 0.002082632 | 0.002082632 | 0.002082632 | 0.002082632 | 0.002082632 | 0.002082632 | 0.002082632 | 0.002082632 | 0.002082632 | 0.002082632 | 0 | 0 | 0 | 0 | 0 | 0
1262 | 711.0996 | 0.0020788 | 61 | 692 | -570 | 0 | 0 | 0 | 0 | 0 | 0 | 0 | 0 | 0 | 0 | 0 | 0.0020788 | 0.0020788 | 0.0020788 | 0.0020788 | 0.0020788 | 0.0020788 | 0.0020788 | 0.0020788 | 0.0020788 | 0.0020788 | 0.0020788 | 0.0020788 | 0.0020788 | 0.0020788 | 0.0020788 | 0.0020788 | 0.0020788 | 0.0020788 | 0.0020788 | 0.0020788 | 0.0020788 | 0.0020788 | 0.0020788 | 0.0020788 | 0.0020788 | 0.0020788 | 0.0020788 | 0.0020788 | 0.0020788 | 0.0020788 | 0.0020788 | 0.0020788 | 0.0020788 | 0.0020788 | 0.0020788 | 0.0020788 | 0.0020788 | 0.0020788 | 0.0020788 | 0.0020788 | 0.0020788 | 0.0020788 | 0.0020788 | 0.0020788 | 0.0020788 | 0.0020788 | 0.0020788 | 0 | 0 | 0 | 0 | 0 | 0 | 0
1245 | 779.0588 | 0.002277469 | 54 | 676.5 | -568.5 | 0 | 0 | 0 | 0 | 0 | 0 | 0 | 0 | 0 | 0 | 0 | 0.002277469 | 0.002277469 | 0.002277469 | 0.002277469 | 0.002277469 | 0.002277469 | 0.002277469 | 0.002277469 | 0.002277469 | 0.002277469 | 0.002277469 | 0.002277469 | 0.002277469 | 0.002277469 | 0.002277469 | 0.002277469 | 0.002277469 | 0.002277469 | 0.002277469 | 0.002277469 | 0.002277469 | 0.002277469 | 0.002277469 | 0.002277469 | 0.002277469 | 0.002277469 | 0.002277469 | 0.002277469 | 0.002277469 | 0.002277469 | 0.002277469 | 0.002277469 | 0.002277469 | 0.002277469 | 0.002277469 | 0.002277469 | 0.002277469 | 0.002277469 | 0.002277469 | 0.002277469 | 0.002277469 | 0.002277469 | 0.002277469 | 0.002277469 | 0.002277469 | 0.002277469 | 0.002277469 | 0 | 0 | 0 | 0 | 0 | 0 | 0
1245 | 839.9588 | 0.002455502 | 47 | 669.5 | -575.5 | 0 | 0 | 0 | 0 | 0 | 0 | 0 | 0 | 0 | 0 | 0 | 0.002455502 | 0.002455502 | 0.002455502 | 0.002455502 | 0.002455502 | 0.002455502 | 0.002455502 | 0.002455502 | 0.002455502 | 0.002455502 | 0.002455502 | 0.002455502 | 0.002455502 | 0.002455502 | 0.002455502 | 0.002455502 | 0.002455502 | 0.002455502 | 0.002455502 | 0.002455502 | 0.002455502 | 0.002455502 | 0.002455502 | 0.002455502 | 0.002455502 | 0.002455502 | 0.002455502 | 0.002455502 | 0.002455502 | 0.002455502 | 0.002455502 | 0.002455502 | 0.002455502 | 0.002455502 | 0.002455502 | 0.002455502 | 0.002455502 | 0.002455502 | 0.002455502 | 0.002455502 | 0.002455502 | 0.002455502 | 0.002455502 | 0.002455502 | 0.002455502 | 0.002455502 | 0.002455502 | 0 | 0 | 0 | 0 | 0 | 0 | 0
1245 | 795.4486 | 0.002325383 | 40 | 662.5 | -582.5 | 0 | 0 | 0 | 0 | 0 | 0 | 0 | 0 | 0 | 0 | 0 | 0.002325383 | 0.002325383 | 0.002325383 | 0.002325383 | 0.002325383 | 0.002325383 | 0.002325383 | 0.002325383 | 0.002325383 | 0.002325383 | 0.002325383 | 0.002325383 | 0.002325383 | 0.002325383 | 0.002325383 | 0.002325383 | 0.002325383 | 0.002325383 | 0.002325383 | 0.002325383 | 0.002325383 | 0.002325383 | 0.002325383 | 0.002325383 | 0.002325383 | 0.002325383 | 0.002325383 | 0.002325383 | 0.002325383 | 0.002325383 | 0.002325383 | 0.002325383 | 0.002325383 | 0.002325383 | 0.002325383 | 0.002325383 | 0.002325383 | 0.002325383 | 0.002325383 | 0.002325383 | 0.002325383 | 0.002325383 | 0.002325383 | 0.002325383 | 0.002325383 | 0.002325383 | 0 | 0 | 0 | 0 | 0 | 0 | 0 | 0
1245 | 781.2326 | 0.002283824 | 30 | 652.5 | -592.5 | 0 | 0 | 0 | 0 | 0 | 0 | 0 | 0 | 0 | 0 | 0.002283824 | 0.002283824 | 0.002283824 | 0.002283824 | 0.002283824 | 0.002283824 | 0.002283824 | 0.002283824 | 0.002283824 | 0.002283824 | 0.002283824 | 0.002283824 | 0.002283824 | 0.002283824 | 0.002283824 | 0.002283824 | 0.002283824 | 0.002283824 | 0.002283824 | 0.002283824 | 0.002283824 | 0.002283824 | 0.002283824 | 0.002283824 | 0.002283824 | 0.002283824 | 0.002283824 | 0.002283824 | 0.002283824 | 0.002283824 | 0.002283824 | 0.002283824 | 0.002283824 | 0.002283824 | 0.002283824 | 0.002283824 | 0.002283824 | 0.002283824 | 0.002283824 | 0.002283824 | 0.002283824 | 0.002283824 | 0.002283824 | 0.002283824 | 0.002283824 | 0.002283824 | 0.002283824 | 0 | 0 | 0 | 0 | 0 | 0 | 0 | 0
1245 | 758.9581 | 0.002218708 | 20 | 642.5 | -602.5 | 0 | 0 | 0 | 0 | 0 | 0 | 0 | 0 | 0 | 0 | 0.002218708 | 0.002218708 | 0.002218708 | 0.002218708 | 0.002218708 | 0.002218708 | 0.002218708 | 0.002218708 | 0.002218708 | 0.002218708 | 0.002218708 | 0.002218708 | 0.002218708 | 0.002218708 | 0.002218708 | 0.002218708 | 0.002218708 | 0.002218708 | 0.002218708 | 0.002218708 | 0.002218708 | 0.002218708 | 0.002218708 | 0.002218708 | 0.002218708 | 0.002218708 | 0.002218708 | 0.002218708 | 0.002218708 | 0.002218708 | 0.002218708 | 0.002218708 | 0.002218708 | 0.002218708 | 0.002218708 | 0.002218708 | 0.002218708 | 0.002218708 | 0.002218708 | 0.002218708 | 0.002218708 | 0.002218708 | 0.002218708 | 0.002218708 | 0.002218708 | 0.002218708 | 0.002218708 | 0 | 0 | 0 | 0 | 0 | 0 | 0 | 0
1245 | 820.791 | 0.002399468 | 10 | 632.5 | -612.5 | 0 | 0 | 0 | 0 | 0 | 0 | 0 | 0 | 0 | 0 | 0.002399468 | 0.002399468 | 0.002399468 | 0.002399468 | 0.002399468 | 0.002399468 | 0.002399468 | 0.002399468 | 0.002399468 | 0.002399468 | 0.002399468 | 0.002399468 | 0.002399468 | 0.002399468 | 0.002399468 | 0.002399468 | 0.002399468 | 0.002399468 | 0.002399468 | 0.002399468 | 0.002399468 | 0.002399468 | 0.002399468 | 0.002399468 | 0.002399468 | 0.002399468 | 0.002399468 | 0.002399468 | 0.002399468 | 0.002399468 | 0.002399468 | 0.002399468 | 0.002399468 | 0.002399468 | 0.002399468 | 0.002399468 | 0.002399468 | 0.002399468 | 0.002399468 | 0.002399468 | 0.002399468 | 0.002399468 | 0.002399468 | 0.002399468 | 0.002399468 | 0.002399468 | 0 | 0 | 0 | 0 | 0 | 0 | 0 | 0 | 0
1245 | 808.8785 | 0.002364643 | 0 | 622.5 | -622.5 | 0 | 0 | 0 | 0 | 0 | 0 | 0 | 0 | 0 | 0.002364643 | 0.002364643 | 0.002364643 | 0.002364643 | 0.002364643 | 0.002364643 | 0.002364643 | 0.002364643 | 0.002364643 | 0.002364643 | 0.002364643 | 0.002364643 | 0.002364643 | 0.002364643 | 0.002364643 | 0.002364643 | 0.002364643 | 0.002364643 | 0.002364643 | 0.002364643 | 0.002364643 | 0.002364643 | 0.002364643 | 0.002364643 | 0.002364643 | 0.002364643 | 0.002364643 | 0.002364643 | 0.002364643 | 0.002364643 | 0.002364643 | 0.002364643 | 0.002364643 | 0.002364643 | 0.002364643 | 0.002364643 | 0.002364643 | 0.002364643 | 0.002364643 | 0.002364643 | 0.002364643 | 0.002364643 | 0.002364643 | 0.002364643 | 0.002364643 | 0.002364643 | 0.002364643 | 0 | 0 | 0 | 0 | 0 | 0 | 0 | 0 | 0
1245 | 801.1697 | 0.002342107 | -10 | 612.5 | -632.5 | 0 | 0 | 0 | 0 | 0 | 0 | 0 | 0 | 0 | 0.002342107 | 0.002342107 | 0.002342107 | 0.002342107 | 0.002342107 | 0.002342107 | 0.002342107 | 0.002342107 | 0.002342107 | 0.002342107 | 0.002342107 | 0.002342107 | 0.002342107 | 0.002342107 | 0.002342107 | 0.002342107 | 0.002342107 | 0.002342107 | 0.002342107 | 0.002342107 | 0.002342107 | 0.002342107 | 0.002342107 | 0.002342107 | 0.002342107 | 0.002342107 | 0.002342107 | 0.002342107 | 0.002342107 | 0.002342107 | 0.002342107 | 0.002342107 | 0.002342107 | 0.002342107 | 0.002342107 | 0.002342107 | 0.002342107 | 0.002342107 | 0.002342107 | 0.002342107 | 0.002342107 | 0.002342107 | 0.002342107 | 0.002342107 | 0.002342107 | 0.002342107 | 0 | 0 | 0 | 0 | 0 | 0 | 0 | 0 | 0 | 0
1245 | 760.1247 | 0.002222118 | -20 | 602.5 | -642.5 | 0 | 0 | 0 | 0 | 0 | 0 | 0 | 0 | 0.002222118 | 0.002222118 | 0.002222118 | 0.002222118 | 0.002222118 | 0.002222118 | 0.002222118 | 0.002222118 | 0.002222118 | 0.002222118 | 0.002222118 | 0.002222118 | 0.002222118 | 0.002222118 | 0.002222118 | 0.002222118 | 0.002222118 | 0.002222118 | 0.002222118 | 0.002222118 | 0.002222118 | 0.002222118 | 0.002222118 | 0.002222118 | 0.002222118 | 0.002222118 | 0.002222118 | 0.002222118 | 0.002222118 | 0.002222118 | 0.002222118 | 0.002222118 | 0.002222118 | 0.002222118 | 0.002222118 | 0.002222118 | 0.002222118 | 0.002222118 | 0.002222118 | 0.002222118 | 0.002222118 | 0.002222118 | 0.002222118 | 0.002222118 | 0.002222118 | 0.002222118 | 0.002222118 | 0 | 0 | 0 | 0 | 0 | 0 | 0 | 0 | 0 | 0
1245 | 797.6838 | 0.002331917 | -30 | 592.5 | -652.5 | 0 | 0 | 0 | 0 | 0 | 0 | 0 | 0 | 0.002331917 | 0.002331917 | 0.002331917 | 0.002331917 | 0.002331917 | 0.002331917 | 0.002331917 | 0.002331917 | 0.002331917 | 0.002331917 | 0.002331917 | 0.002331917 | 0.002331917 | 0.002331917 | 0.002331917 | 0.002331917 | 0.002331917 | 0.002331917 | 0.002331917 | 0.002331917 | 0.002331917 | 0.002331917 | 0.002331917 | 0.002331917 | 0.002331917 | 0.002331917 | 0.002331917 | 0.002331917 | 0.002331917 | 0.002331917 | 0.002331917 | 0.002331917 | 0.002331917 | 0.002331917 | 0.002331917 | 0.002331917 | 0.002331917 | 0.002331917 | 0.002331917 | 0.002331917 | 0.002331917 | 0.002331917 | 0.002331917 | 0.002331917 | 0.002331917 | 0.002331917 | 0.002331917 | 0 | 0 | 0 | 0 | 0 | 0 | 0 | 0 | 0 | 0
1245 | 794.7158 | 0.00232324 | -40 | 582.5 | -662.5 | 0 | 0 | 0 | 0 | 0 | 0 | 0 | 0 | 0.00232324 | 0.00232324 | 0.00232324 | 0.00232324 | 0.00232324 | 0.00232324 | 0.00232324 | 0.00232324 | 0.00232324 | 0.00232324 | 0.00232324 | 0.00232324 | 0.00232324 | 0.00232324 | 0.00232324 | 0.00232324 | 0.00232324 | 0.00232324 | 0.00232324 | 0.00232324 | 0.00232324 | 0.00232324 | 0.00232324 | 0.00232324 | 0.00232324 | 0.00232324 | 0.00232324 | 0.00232324 | 0.00232324 | 0.00232324 | 0.00232324 | 0.00232324 | 0.00232324 | 0.00232324 | 0.00232324 | 0.00232324 | 0.00232324 | 0.00232324 | 0.00232324 | 0.00232324 | 0.00232324 | 0.00232324 | 0.00232324 | 0.00232324 | 0.00232324 | 0.00232324 | 0 | 0 | 0 | 0 | 0 | 0 | 0 | 0 | 0 | 0 | 0
1245 | 810.1449 | 0.002368345 | -47 | 575.5 | -669.5 | 0 | 0 | 0 | 0 | 0 | 0 | 0 | 0.002368345 | 0.002368345 | 0.002368345 | 0.002368345 | 0.002368345 | 0.002368345 | 0.002368345 | 0.002368345 | 0.002368345 | 0.002368345 | 0.002368345 | 0.002368345 | 0.002368345 | 0.002368345 | 0.002368345 | 0.002368345 | 0.002368345 | 0.002368345 | 0.002368345 | 0.002368345 | 0.002368345 | 0.002368345 | 0.002368345 | 0.002368345 | 0.002368345 | 0.002368345 | 0.002368345 | 0.002368345 | 0.002368345 | 0.002368345 | 0.002368345 | 0.002368345 | 0.002368345 | 0.002368345 | 0.002368345 | 0.002368345 | 0.002368345 | 0.002368345 | 0.002368345 | 0.002368345 | 0.002368345 | 0.002368345 | 0.002368345 | 0.002368345 | 0.002368345 | 0.002368345 | 0.002368345 | 0 | 0 | 0 | 0 | 0 | 0 | 0 | 0 | 0 | 0 | 0
1245 | 745.0833 | 0.002178147 | -54 | 568.5 | -676.5 | 0 | 0 | 0 | 0 | 0 | 0 | 0 | 0.002178147 | 0.002178147 | 0.002178147 | 0.002178147 | 0.002178147 | 0.002178147 | 0.002178147 | 0.002178147 | 0.002178147 | 0.002178147 | 0.002178147 | 0.002178147 | 0.002178147 | 0.002178147 | 0.002178147 | 0.002178147 | 0.002178147 | 0.002178147 | 0.002178147 | 0.002178147 | 0.002178147 | 0.002178147 | 0.002178147 | 0.002178147 | 0.002178147 | 0.002178147 | 0.002178147 | 0.002178147 | 0.002178147 | 0.002178147 | 0.002178147 | 0.002178147 | 0.002178147 | 0.002178147 | 0.002178147 | 0.002178147 | 0.002178147 | 0.002178147 | 0.002178147 | 0.002178147 | 0.002178147 | 0.002178147 | 0.002178147 | 0.002178147 | 0.002178147 | 0.002178147 | 0.002178147 | 0 | 0 | 0 | 0 | 0 | 0 | 0 | 0 | 0 | 0 | 0
1245 | 812.4278 | 0.002375019 | -61 | 561.5 | -683.5 | 0 | 0 | 0 | 0 | 0 | 0 | 0 | 0.002375019 | 0.002375019 | 0.002375019 | 0.002375019 | 0.002375019 | 0.002375019 | 0.002375019 | 0.002375019 | 0.002375019 | 0.002375019 | 0.002375019 | 0.002375019 | 0.002375019 | 0.002375019 | 0.002375019 | 0.002375019 | 0.002375019 | 0.002375019 | 0.002375019 | 0.002375019 | 0.002375019 | 0.002375019 | 0.002375019 | 0.002375019 | 0.002375019 | 0.002375019 | 0.002375019 | 0.002375019 | 0.002375019 | 0.002375019 | 0.002375019 | 0.002375019 | 0.002375019 | 0.002375019 | 0.002375019 | 0.002375019 | 0.002375019 | 0.002375019 | 0.002375019 | 0.002375019 | 0.002375019 | 0.002375019 | 0.002375019 | 0.002375019 | 0.002375019 | 0.002375019 | 0.002375019 | 0 | 0 | 0 | 0 | 0 | 0 | 0 | 0 | 0 | 0 | 0
1154 | 1065.798 | 0.003115711 | -68 | 509 | -645 | 0 | 0 | 0 | 0 | 0 | 0 | 0 | 0 | 0.003115711 | 0.003115711 | 0.003115711 | 0.003115711 | 0.003115711 | 0.003115711 | 0.003115711 | 0.003115711 | 0.003115711 | 0.003115711 | 0.003115711 | 0.003115711 | 0.003115711 | 0.003115711 | 0.003115711 | 0.003115711 | 0.003115711 | 0.003115711 | 0.003115711 | 0.003115711 | 0.003115711 | 0.003115711 | 0.003115711 | 0.003115711 | 0.003115711 | 0.003115711 | 0.003115711 | 0.003115711 | 0.003115711 | 0.003115711 | 0.003115711 | 0.003115711 | 0.003115711 | 0.003115711 | 0.003115711 | 0.003115711 | 0.003115711 | 0.003115711 | 0.003115711 | 0.003115711 | 0.003115711 | 0.003115711 | 0.003115711 | 0.003115711 | 0 | 0 | 0 | 0 | 0 | 0 | 0 | 0 | 0 | 0 | 0 | 0 | 0
1154 | 1090.594 | 0.003188198 | -75 | 502 | -652 | 0 | 0 | 0 | 0 | 0 | 0 | 0 | 0 | 0.003188198 | 0.003188198 | 0.003188198 | 0.003188198 | 0.003188198 | 0.003188198 | 0.003188198 | 0.003188198 | 0.003188198 | 0.003188198 | 0.003188198 | 0.003188198 | 0.003188198 | 0.003188198 | 0.003188198 | 0.003188198 | 0.003188198 | 0.003188198 | 0.003188198 | 0.003188198 | 0.003188198 | 0.003188198 | 0.003188198 | 0.003188198 | 0.003188198 | 0.003188198 | 0.003188198 | 0.003188198 | 0.003188198 | 0.003188198 | 0.003188198 | 0.003188198 | 0.003188198 | 0.003188198 | 0.003188198 | 0.003188198 | 0.003188198 | 0.003188198 | 0.003188198 | 0.003188198 | 0.003188198 | 0.003188198 | 0.003188198 | 0 | 0 | 0 | 0 | 0 | 0 | 0 | 0 | 0 | 0 | 0 | 0 | 0 | 0
1154 | 1037.837 | 0.00303397 | -68 | 509 | -645 | 0 | 0 | 0 | 0 | 0 | 0 | 0 | 0 | 0.00303397 | 0.00303397 | 0.00303397 | 0.00303397 | 0.00303397 | 0.00303397 | 0.00303397 | 0.00303397 | 0.00303397 | 0.00303397 | 0.00303397 | 0.00303397 | 0.00303397 | 0.00303397 | 0.00303397 | 0.00303397 | 0.00303397 | 0.00303397 | 0.00303397 | 0.00303397 | 0.00303397 | 0.00303397 | 0.00303397 | 0.00303397 | 0.00303397 | 0.00303397 | 0.00303397 | 0.00303397 | 0.00303397 | 0.00303397 | 0.00303397 | 0.00303397 | 0.00303397 | 0.00303397 | 0.00303397 | 0.00303397 | 0.00303397 | 0.00303397 | 0.00303397 | 0.00303397 | 0.00303397 | 0.00303397 | 0.00303397 | 0.00303397 | 0 | 0 | 0 | 0 | 0 | 0 | 0 | 0 | 0 | 0 | 0 | 0 | 0
1154 | 1006.755 | 0.002943106 | -61 | 516 | -638 | 0 | 0 | 0 | 0 | 0 | 0 | 0 | 0 | 0 | 0.002943106 | 0.002943106 | 0.002943106 | 0.002943106 | 0.002943106 | 0.002943106 | 0.002943106 | 0.002943106 | 0.002943106 | 0.002943106 | 0.002943106 | 0.002943106 | 0.002943106 | 0.002943106 | 0.002943106 | 0.002943106 | 0.002943106 | 0.002943106 | 0.002943106 | 0.002943106 | 0.002943106 | 0.002943106 | 0.002943106 | 0.002943106 | 0.002943106 | 0.002943106 | 0.002943106 | 0.002943106 | 0.002943106 | 0.002943106 | 0.002943106 | 0.002943106 | 0.002943106 | 0.002943106 | 0.002943106 | 0.002943106 | 0.002943106 | 0.002943106 | 0.002943106 | 0.002943106 | 0.002943106 | 0.002943106 | 0.002943106 | 0 | 0 | 0 | 0 | 0 | 0 | 0 | 0 | 0 | 0 | 0 | 0 | 0
1154 | 1025.937 | 0.002999183 | -54 | 523 | -631 | 0 | 0 | 0 | 0 | 0 | 0 | 0 | 0 | 0 | 0.002999183 | 0.002999183 | 0.002999183 | 0.002999183 | 0.002999183 | 0.002999183 | 0.002999183 | 0.002999183 | 0.002999183 | 0.002999183 | 0.002999183 | 0.002999183 | 0.002999183 | 0.002999183 | 0.002999183 | 0.002999183 | 0.002999183 | 0.002999183 | 0.002999183 | 0.002999183 | 0.002999183 | 0.002999183 | 0.002999183 | 0.002999183 | 0.002999183 | 0.002999183 | 0.002999183 | 0.002999183 | 0.002999183 | 0.002999183 | 0.002999183 | 0.002999183 | 0.002999183 | 0.002999183 | 0.002999183 | 0.002999183 | 0.002999183 | 0.002999183 | 0.002999183 | 0.002999183 | 0.002999183 | 0.002999183 | 0.002999183 | 0 | 0 | 0 | 0 | 0 | 0 | 0 | 0 | 0 | 0 | 0 | 0 | 0
1154 | 1071.029 | 0.003131003 | -47 | 530 | -624 | 0 | 0 | 0 | 0 | 0 | 0 | 0 | 0 | 0 | 0.003131003 | 0.003131003 | 0.003131003 | 0.003131003 | 0.003131003 | 0.003131003 | 0.003131003 | 0.003131003 | 0.003131003 | 0.003131003 | 0.003131003 | 0.003131003 | 0.003131003 | 0.003131003 | 0.003131003 | 0.003131003 | 0.003131003 | 0.003131003 | 0.003131003 | 0.003131003 | 0.003131003 | 0.003131003 | 0.003131003 | 0.003131003 | 0.003131003 | 0.003131003 | 0.003131003 | 0.003131003 | 0.003131003 | 0.003131003 | 0.003131003 | 0.003131003 | 0.003131003 | 0.003131003 | 0.003131003 | 0.003131003 | 0.003131003 | 0.003131003 | 0.003131003 | 0.003131003 | 0.003131003 | 0.003131003 | 0.003131003 | 0 | 0 | 0 | 0 | 0 | 0 | 0 | 0 | 0 | 0 | 0 | 0 | 0
1091 | 1151.918 | 0.003367472 | -40 | 505.5 | -585.5 | 0 | 0 | 0 | 0 | 0 | 0 | 0 | 0 | 0 | 0 | 0 | 0.003367472 | 0.003367472 | 0.003367472 | 0.003367472 | 0.003367472 | 0.003367472 | 0.003367472 | 0.003367472 | 0.003367472 | 0.003367472 | 0.003367472 | 0.003367472 | 0.003367472 | 0.003367472 | 0.003367472 | 0.003367472 | 0.003367472 | 0.003367472 | 0.003367472 | 0.003367472 | 0.003367472 | 0.003367472 | 0.003367472 | 0.003367472 | 0.003367472 | 0.003367472 | 0.003367472 | 0.003367472 | 0.003367472 | 0.003367472 | 0.003367472 | 0.003367472 | 0.003367472 | 0.003367472 | 0.003367472 | 0.003367472 | 0.003367472 | 0.003367472 | 0.003367472 | 0.003367472 | 0 | 0 | 0 | 0 | 0 | 0 | 0 | 0 | 0 | 0 | 0 | 0 | 0 | 0
1091 | 1145.758 | 0.003349464 | -30 | 515.5 | -575.5 | 0 | 0 | 0 | 0 | 0 | 0 | 0 | 0 | 0 | 0 | 0 | 0.003349464 | 0.003349464 | 0.003349464 | 0.003349464 | 0.003349464 | 0.003349464 | 0.003349464 | 0.003349464 | 0.003349464 | 0.003349464 | 0.003349464 | 0.003349464 | 0.003349464 | 0.003349464 | 0.003349464 | 0.003349464 | 0.003349464 | 0.003349464 | 0.003349464 | 0.003349464 | 0.003349464 | 0.003349464 | 0.003349464 | 0.003349464 | 0.003349464 | 0.003349464 | 0.003349464 | 0.003349464 | 0.003349464 | 0.003349464 | 0.003349464 | 0.003349464 | 0.003349464 | 0.003349464 | 0.003349464 | 0.003349464 | 0.003349464 | 0.003349464 | 0.003349464 | 0.003349464 | 0.003349464 | 0 | 0 | 0 | 0 | 0 | 0 | 0 | 0 | 0 | 0 | 0 | 0 | 0
1018 | 1472.953 | 0.004305973 | -20 | 489 | -529 | 0 | 0 | 0 | 0 | 0 | 0 | 0 | 0 | 0 | 0 | 0 | 0 | 0 | 0.004305973 | 0.004305973 | 0.004305973 | 0.004305973 | 0.004305973 | 0.004305973 | 0.004305973 | 0.004305973 | 0.004305973 | 0.004305973 | 0.004305973 | 0.004305973 | 0.004305973 | 0.004305973 | 0.004305973 | 0.004305973 | 0.004305973 | 0.004305973 | 0.004305973 | 0.004305973 | 0.004305973 | 0.004305973 | 0.004305973 | 0.004305973 | 0.004305973 | 0.004305973 | 0.004305973 | 0.004305973 | 0.004305973 | 0.004305973 | 0.004305973 | 0.004305973 | 0.004305973 | 0.004305973 | 0.004305973 | 0.004305973 | 0.004305973 | 0.004305973 | 0 | 0 | 0 | 0 | 0 | 0 | 0 | 0 | 0 | 0 | 0 | 0 | 0 | 0
1018 | 1334.519 | 0.003901278 | -10 | 499 | -519 | 0 | 0 | 0 | 0 | 0 | 0 | 0 | 0 | 0 | 0 | 0 | 0 | 0 | 0.003901278 | 0.003901278 | 0.003901278 | 0.003901278 | 0.003901278 | 0.003901278 | 0.003901278 | 0.003901278 | 0.003901278 | 0.003901278 | 0.003901278 | 0.003901278 | 0.003901278 | 0.003901278 | 0.003901278 | 0.003901278 | 0.003901278 | 0.003901278 | 0.003901278 | 0.003901278 | 0.003901278 | 0.003901278 | 0.003901278 | 0.003901278 | 0.003901278 | 0.003901278 | 0.003901278 | 0.003901278 | 0.003901278 | 0.003901278 | 0.003901278 | 0.003901278 | 0.003901278 | 0.003901278 | 0.003901278 | 0.003901278 | 0.003901278 | 0.003901278 | 0 | 0 | 0 | 0 | 0 | 0 | 0 | 0 | 0 | 0 | 0 | 0 | 0 | 0
1018 | 1437.044 | 0.004200996 | 0 | 509 | -509 | 0 | 0 | 0 | 0 | 0 | 0 | 0 | 0 | 0 | 0 | 0 | 0 | 0 | 0.004200996 | 0.004200996 | 0.004200996 | 0.004200996 | 0.004200996 | 0.004200996 | 0.004200996 | 0.004200996 | 0.004200996 | 0.004200996 | 0.004200996 | 0.004200996 | 0.004200996 | 0.004200996 | 0.004200996 | 0.004200996 | 0.004200996 | 0.004200996 | 0.004200996 | 0.004200996 | 0.004200996 | 0.004200996 | 0.004200996 | 0.004200996 | 0.004200996 | 0.004200996 | 0.004200996 | 0.004200996 | 0.004200996 | 0.004200996 | 0.004200996 | 0.004200996 | 0.004200996 | 0.004200996 | 0.004200996 | 0.004200996 | 0.004200996 | 0.004200996 | 0.004200996 | 0 | 0 | 0 | 0 | 0 | 0 | 0 | 0 | 0 | 0 | 0 | 0 | 0
1018 | 1303.444 | 0.003810436 | 10 | 519 | -499 | 0 | 0 | 0 | 0 | 0 | 0 | 0 | 0 | 0 | 0 | 0 | 0 | 0 | 0 | 0.003810436 | 0.003810436 | 0.003810436 | 0.003810436 | 0.003810436 | 0.003810436 | 0.003810436 | 0.003810436 | 0.003810436 | 0.003810436 | 0.003810436 | 0.003810436 | 0.003810436 | 0.003810436 | 0.003810436 | 0.003810436 | 0.003810436 | 0.003810436 | 0.003810436 | 0.003810436 | 0.003810436 | 0.003810436 | 0.003810436 | 0.003810436 | 0.003810436 | 0.003810436 | 0.003810436 | 0.003810436 | 0.003810436 | 0.003810436 | 0.003810436 | 0.003810436 | 0.003810436 | 0.003810436 | 0.003810436 | 0.003810436 | 0.003810436 | 0.003810436 | 0 | 0 | 0 | 0 | 0 | 0 | 0 | 0 | 0 | 0 | 0 | 0 | 0
1018 | 1323.239 | 0.003868304 | 20 | 529 | -489 | 0 | 0 | 0 | 0 | 0 | 0 | 0 | 0 | 0 | 0 | 0 | 0 | 0 | 0 | 0.003868304 | 0.003868304 | 0.003868304 | 0.003868304 | 0.003868304 | 0.003868304 | 0.003868304 | 0.003868304 | 0.003868304 | 0.003868304 | 0.003868304 | 0.003868304 | 0.003868304 | 0.003868304 | 0.003868304 | 0.003868304 | 0.003868304 | 0.003868304 | 0.003868304 | 0.003868304 | 0.003868304 | 0.003868304 | 0.003868304 | 0.003868304 | 0.003868304 | 0.003868304 | 0.003868304 | 0.003868304 | 0.003868304 | 0.003868304 | 0.003868304 | 0.003868304 | 0.003868304 | 0.003868304 | 0.003868304 | 0.003868304 | 0.003868304 | 0.003868304 | 0 | 0 | 0 | 0 | 0 | 0 | 0 | 0 | 0 | 0 | 0 | 0 | 0
1018 | 1330.761 | 0.003890294 | 30 | 539 | -479 | 0 | 0 | 0 | 0 | 0 | 0 | 0 | 0 | 0 | 0 | 0 | 0 | 0 | 0 | 0 | 0.003890294 | 0.003890294 | 0.003890294 | 0.003890294 | 0.003890294 | 0.003890294 | 0.003890294 | 0.003890294 | 0.003890294 | 0.003890294 | 0.003890294 | 0.003890294 | 0.003890294 | 0.003890294 | 0.003890294 | 0.003890294 | 0.003890294 | 0.003890294 | 0.003890294 | 0.003890294 | 0.003890294 | 0.003890294 | 0.003890294 | 0.003890294 | 0.003890294 | 0.003890294 | 0.003890294 | 0.003890294 | 0.003890294 | 0.003890294 | 0.003890294 | 0.003890294 | 0.003890294 | 0.003890294 | 0.003890294 | 0.003890294 | 0.003890294 | 0.003890294 | 0 | 0 | 0 | 0 | 0 | 0 | 0 | 0 | 0 | 0 | 0 | 0
1018 | 1303.748 | 0.003811326 | 40 | 549 | -469 | 0 | 0 | 0 | 0 | 0 | 0 | 0 | 0 | 0 | 0 | 0 | 0 | 0 | 0 | 0 | 0.003811326 | 0.003811326 | 0.003811326 | 0.003811326 | 0.003811326 | 0.003811326 | 0.003811326 | 0.003811326 | 0.003811326 | 0.003811326 | 0.003811326 | 0.003811326 | 0.003811326 | 0.003811326 | 0.003811326 | 0.003811326 | 0.003811326 | 0.003811326 | 0.003811326 | 0.003811326 | 0.003811326 | 0.003811326 | 0.003811326 | 0.003811326 | 0.003811326 | 0.003811326 | 0.003811326 | 0.003811326 | 0.003811326 | 0.003811326 | 0.003811326 | 0.003811326 | 0.003811326 | 0.003811326 | 0.003811326 | 0.003811326 | 0.003811326 | 0.003811326 | 0 | 0 | 0 | 0 | 0 | 0 | 0 | 0 | 0 | 0 | 0 | 0
1018 | 1204.352 | 0.003520755 | 47 | 556 | -462 | 0 | 0 | 0 | 0 | 0 | 0 | 0 | 0 | 0 | 0 | 0 | 0 | 0 | 0 | 0 | 0.003520755 | 0.003520755 | 0.003520755 | 0.003520755 | 0.003520755 | 0.003520755 | 0.003520755 | 0.003520755 | 0.003520755 | 0.003520755 | 0.003520755 | 0.003520755 | 0.003520755 | 0.003520755 | 0.003520755 | 0.003520755 | 0.003520755 | 0.003520755 | 0.003520755 | 0.003520755 | 0.003520755 | 0.003520755 | 0.003520755 | 0.003520755 | 0.003520755 | 0.003520755 | 0.003520755 | 0.003520755 | 0.003520755 | 0.003520755 | 0.003520755 | 0.003520755 | 0.003520755 | 0.003520755 | 0.003520755 | 0.003520755 | 0.003520755 | 0.003520755 | 0 | 0 | 0 | 0 | 0 | 0 | 0 | 0 | 0 | 0 | 0 | 0
1018 | 1247.529 | 0.003646976 | 54 | 563 | -455 | 0 | 0 | 0 | 0 | 0 | 0 | 0 | 0 | 0 | 0 | 0 | 0 | 0 | 0 | 0 | 0.003646976 | 0.003646976 | 0.003646976 | 0.003646976 | 0.003646976 | 0.003646976 | 0.003646976 | 0.003646976 | 0.003646976 | 0.003646976 | 0.003646976 | 0.003646976 | 0.003646976 | 0.003646976 | 0.003646976 | 0.003646976 | 0.003646976 | 0.003646976 | 0.003646976 | 0.003646976 | 0.003646976 | 0.003646976 | 0.003646976 | 0.003646976 | 0.003646976 | 0.003646976 | 0.003646976 | 0.003646976 | 0.003646976 | 0.003646976 | 0.003646976 | 0.003646976 | 0.003646976 | 0.003646976 | 0.003646976 | 0.003646976 | 0.003646976 | 0.003646976 | 0.003646976 | 0 | 0 | 0 | 0 | 0 | 0 | 0 | 0 | 0 | 0 | 0
1018 | 1353.448 | 0.003956616 | 61 | 570 | -448 | 0 | 0 | 0 | 0 | 0 | 0 | 0 | 0 | 0 | 0 | 0 | 0 | 0 | 0 | 0 | 0 | 0.003956616 | 0.003956616 | 0.003956616 | 0.003956616 | 0.003956616 | 0.003956616 | 0.003956616 | 0.003956616 | 0.003956616 | 0.003956616 | 0.003956616 | 0.003956616 | 0.003956616 | 0.003956616 | 0.003956616 | 0.003956616 | 0.003956616 | 0.003956616 | 0.003956616 | 0.003956616 | 0.003956616 | 0.003956616 | 0.003956616 | 0.003956616 | 0.003956616 | 0.003956616 | 0.003956616 | 0.003956616 | 0.003956616 | 0.003956616 | 0.003956616 | 0.003956616 | 0.003956616 | 0.003956616 | 0.003956616 | 0.003956616 | 0.003956616 | 0.003956616 | 0 | 0 | 0 | 0 | 0 | 0 | 0 | 0 | 0 | 0 | 0
1018 | 1289.224 | 0.003768864 | 68 | 577 | -441 | 0 | 0 | 0 | 0 | 0 | 0 | 0 | 0 | 0 | 0 | 0 | 0 | 0 | 0 | 0 | 0 | 0.003768864 | 0.003768864 | 0.003768864 | 0.003768864 | 0.003768864 | 0.003768864 | 0.003768864 | 0.003768864 | 0.003768864 | 0.003768864 | 0.003768864 | 0.003768864 | 0.003768864 | 0.003768864 | 0.003768864 | 0.003768864 | 0.003768864 | 0.003768864 | 0.003768864 | 0.003768864 | 0.003768864 | 0.003768864 | 0.003768864 | 0.003768864 | 0.003768864 | 0.003768864 | 0.003768864 | 0.003768864 | 0.003768864 | 0.003768864 | 0.003768864 | 0.003768864 | 0.003768864 | 0.003768864 | 0.003768864 | 0.003768864 | 0.003768864 | 0.003768864 | 0 | 0 | 0 | 0 | 0 | 0 | 0 | 0 | 0 | 0 | 0
1018 | 1134.337 | 0.003316074 | 75 | 584 | -434 | 0 | 0 | 0 | 0 | 0 | 0 | 0 | 0 | 0 | 0 | 0 | 0 | 0 | 0 | 0 | 0 | 0.003316074 | 0.003316074 | 0.003316074 | 0.003316074 | 0.003316074 | 0.003316074 | 0.003316074 | 0.003316074 | 0.003316074 | 0.003316074 | 0.003316074 | 0.003316074 | 0.003316074 | 0.003316074 | 0.003316074 | 0.003316074 | 0.003316074 | 0.003316074 | 0.003316074 | 0.003316074 | 0.003316074 | 0.003316074 | 0.003316074 | 0.003316074 | 0.003316074 | 0.003316074 | 0.003316074 | 0.003316074 | 0.003316074 | 0.003316074 | 0.003316074 | 0.003316074 | 0.003316074 | 0.003316074 | 0.003316074 | 0.003316074 | 0.003316074 | 0.003316074 | 0 | 0 | 0 | 0 | 0 | 0 | 0 | 0 | 0 | 0 | 0
1018 | 1278.908 | 0.003738708 | 68 | 577 | -441 | 0 | 0 | 0 | 0 | 0 | 0 | 0 | 0 | 0 | 0 | 0 | 0 | 0 | 0 | 0 | 0 | 0.003738708 | 0.003738708 | 0.003738708 | 0.003738708 | 0.003738708 | 0.003738708 | 0.003738708 | 0.003738708 | 0.003738708 | 0.003738708 | 0.003738708 | 0.003738708 | 0.003738708 | 0.003738708 | 0.003738708 | 0.003738708 | 0.003738708 | 0.003738708 | 0.003738708 | 0.003738708 | 0.003738708 | 0.003738708 | 0.003738708 | 0.003738708 | 0.003738708 | 0.003738708 | 0.003738708 | 0.003738708 | 0.003738708 | 0.003738708 | 0.003738708 | 0.003738708 | 0.003738708 | 0.003738708 | 0.003738708 | 0.003738708 | 0.003738708 | 0.003738708 | 0 | 0 | 0 | 0 | 0 | 0 | 0 | 0 | 0 | 0 | 0
1018 | 1200.468 | 0.0035094 | 61 | 570 | -448 | 0 | 0 | 0 | 0 | 0 | 0 | 0 | 0 | 0 | 0 | 0 | 0 | 0 | 0 | 0 | 0 | 0.0035094 | 0.0035094 | 0.0035094 | 0.0035094 | 0.0035094 | 0.0035094 | 0.0035094 | 0.0035094 | 0.0035094 | 0.0035094 | 0.0035094 | 0.0035094 | 0.0035094 | 0.0035094 | 0.0035094 | 0.0035094 | 0.0035094 | 0.0035094 | 0.0035094 | 0.0035094 | 0.0035094 | 0.0035094 | 0.0035094 | 0.0035094 | 0.0035094 | 0.0035094 | 0.0035094 | 0.0035094 | 0.0035094 | 0.0035094 | 0.0035094 | 0.0035094 | 0.0035094 | 0.0035094 | 0.0035094 | 0.0035094 | 0.0035094 | 0.0035094 | 0 | 0 | 0 | 0 | 0 | 0 | 0 | 0 | 0 | 0 | 0
1018 | 1313.696 | 0.003840406 | 54 | 563 | -455 | 0 | 0 | 0 | 0 | 0 | 0 | 0 | 0 | 0 | 0 | 0 | 0 | 0 | 0 | 0 | 0.003840406 | 0.003840406 | 0.003840406 | 0.003840406 | 0.003840406 | 0.003840406 | 0.003840406 | 0.003840406 | 0.003840406 | 0.003840406 | 0.003840406 | 0.003840406 | 0.003840406 | 0.003840406 | 0.003840406 | 0.003840406 | 0.003840406 | 0.003840406 | 0.003840406 | 0.003840406 | 0.003840406 | 0.003840406 | 0.003840406 | 0.003840406 | 0.003840406 | 0.003840406 | 0.003840406 | 0.003840406 | 0.003840406 | 0.003840406 | 0.003840406 | 0.003840406 | 0.003840406 | 0.003840406 | 0.003840406 | 0.003840406 | 0.003840406 | 0.003840406 | 0.003840406 | 0 | 0 | 0 | 0 | 0 | 0 | 0 | 0 | 0 | 0 | 0
965 | 1007.429 | 0.002945077 | 47 | 529.5 | -435.5 | 0 | 0 | 0 | 0 | 0 | 0 | 0 | 0 | 0 | 0 | 0 | 0 | 0 | 0 | 0 | 0 | 0.002945077 | 0.002945077 | 0.002945077 | 0.002945077 | 0.002945077 | 0.002945077 | 0.002945077 | 0.002945077 | 0.002945077 | 0.002945077 | 0.002945077 | 0.002945077 | 0.002945077 | 0.002945077 | 0.002945077 | 0.002945077 | 0.002945077 | 0.002945077 | 0.002945077 | 0.002945077 | 0.002945077 | 0.002945077 | 0.002945077 | 0.002945077 | 0.002945077 | 0.002945077 | 0.002945077 | 0.002945077 | 0.002945077 | 0.002945077 | 0.002945077 | 0.002945077 | 0.002945077 | 0.002945077 | 0.002945077 | 0.002945077 | 0 | 0 | 0 | 0 | 0 | 0 | 0 | 0 | 0 | 0 | 0 | 0 | 0
956 | 1197.268 | 0.003500046 | 40 | 518 | -438 | 0 | 0 | 0 | 0 | 0 | 0 | 0 | 0 | 0 | 0 | 0 | 0 | 0 | 0 | 0 | 0 | 0.003500046 | 0.003500046 | 0.003500046 | 0.003500046 | 0.003500046 | 0.003500046 | 0.003500046 | 0.003500046 | 0.003500046 | 0.003500046 | 0.003500046 | 0.003500046 | 0.003500046 | 0.003500046 | 0.003500046 | 0.003500046 | 0.003500046 | 0.003500046 | 0.003500046 | 0.003500046 | 0.003500046 | 0.003500046 | 0.003500046 | 0.003500046 | 0.003500046 | 0.003500046 | 0.003500046 | 0.003500046 | 0.003500046 | 0.003500046 | 0.003500046 | 0.003500046 | 0.003500046 | 0.003500046 | 0.003500046 | 0.003500046 | 0 | 0 | 0 | 0 | 0 | 0 | 0 | 0 | 0 | 0 | 0 | 0 | 0
938 | 911.4833 | 0.002664594 | 30 | 499 | -439 | 0 | 0 | 0 | 0 | 0 | 0 | 0 | 0 | 0 | 0 | 0 | 0 | 0 | 0 | 0 | 0 | 0.002664594 | 0.002664594 | 0.002664594 | 0.002664594 | 0.002664594 | 0.002664594 | 0.002664594 | 0.002664594 | 0.002664594 | 0.002664594 | 0.002664594 | 0.002664594 | 0.002664594 | 0.002664594 | 0.002664594 | 0.002664594 | 0.002664594 | 0.002664594 | 0.002664594 | 0.002664594 | 0.002664594 | 0.002664594 | 0.002664594 | 0.002664594 | 0.002664594 | 0.002664594 | 0.002664594 | 0.002664594 | 0.002664594 | 0.002664594 | 0.002664594 | 0.002664594 | 0.002664594 | 0.002664594 | 0.002664594 | 0 | 0 | 0 | 0 | 0 | 0 | 0 | 0 | 0 | 0 | 0 | 0 | 0 | 0
940 | 854.0408 | 0.002496669 | 20 | 490 | -450 | 0 | 0 | 0 | 0 | 0 | 0 | 0 | 0 | 0 | 0 | 0 | 0 | 0 | 0 | 0 | 0 | 0.002496669 | 0.002496669 | 0.002496669 | 0.002496669 | 0.002496669 | 0.002496669 | 0.002496669 | 0.002496669 | 0.002496669 | 0.002496669 | 0.002496669 | 0.002496669 | 0.002496669 | 0.002496669 | 0.002496669 | 0.002496669 | 0.002496669 | 0.002496669 | 0.002496669 | 0.002496669 | 0.002496669 | 0.002496669 | 0.002496669 | 0.002496669 | 0.002496669 | 0.002496669 | 0.002496669 | 0.002496669 | 0.002496669 | 0.002496669 | 0.002496669 | 0.002496669 | 0.002496669 | 0.002496669 | 0.002496669 | 0 | 0 | 0 | 0 | 0 | 0 | 0 | 0 | 0 | 0 | 0 | 0 | 0 | 0
940 | 898.5464 | 0.002626775 | 10 | 480 | -460 | 0 | 0 | 0 | 0 | 0 | 0 | 0 | 0 | 0 | 0 | 0 | 0 | 0 | 0 | 0 | 0.002626775 | 0.002626775 | 0.002626775 | 0.002626775 | 0.002626775 | 0.002626775 | 0.002626775 | 0.002626775 | 0.002626775 | 0.002626775 | 0.002626775 | 0.002626775 | 0.002626775 | 0.002626775 | 0.002626775 | 0.002626775 | 0.002626775 | 0.002626775 | 0.002626775 | 0.002626775 | 0.002626775 | 0.002626775 | 0.002626775 | 0.002626775 | 0.002626775 | 0.002626775 | 0.002626775 | 0.002626775 | 0.002626775 | 0.002626775 | 0.002626775 | 0.002626775 | 0.002626775 | 0.002626775 | 0.002626775 | 0 | 0 | 0 | 0 | 0 | 0 | 0 | 0 | 0 | 0 | 0 | 0 | 0 | 0 | 0
940 | 854.1304 | 0.002496931 | 0 | 470 | -470 | 0 | 0 | 0 | 0 | 0 | 0 | 0 | 0 | 0 | 0 | 0 | 0 | 0 | 0 | 0 | 0.002496931 | 0.002496931 | 0.002496931 | 0.002496931 | 0.002496931 | 0.002496931 | 0.002496931 | 0.002496931 | 0.002496931 | 0.002496931 | 0.002496931 | 0.002496931 | 0.002496931 | 0.002496931 | 0.002496931 | 0.002496931 | 0.002496931 | 0.002496931 | 0.002496931 | 0.002496931 | 0.002496931 | 0.002496931 | 0.002496931 | 0.002496931 | 0.002496931 | 0.002496931 | 0.002496931 | 0.002496931 | 0.002496931 | 0.002496931 | 0.002496931 | 0.002496931 | 0.002496931 | 0.002496931 | 0.002496931 | 0 | 0 | 0 | 0 | 0 | 0 | 0 | 0 | 0 | 0 | 0 | 0 | 0 | 0 | 0
940 | 825.0803 | 0.002412007 | -10 | 460 | -480 | 0 | 0 | 0 | 0 | 0 | 0 | 0 | 0 | 0 | 0 | 0 | 0 | 0 | 0 | 0 | 0.002412007 | 0.002412007 | 0.002412007 | 0.002412007 | 0.002412007 | 0.002412007 | 0.002412007 | 0.002412007 | 0.002412007 | 0.002412007 | 0.002412007 | 0.002412007 | 0.002412007 | 0.002412007 | 0.002412007 | 0.002412007 | 0.002412007 | 0.002412007 | 0.002412007 | 0.002412007 | 0.002412007 | 0.002412007 | 0.002412007 | 0.002412007 | 0.002412007 | 0.002412007 | 0.002412007 | 0.002412007 | 0.002412007 | 0.002412007 | 0.002412007 | 0.002412007 | 0.002412007 | 0.002412007 | 0.002412007 | 0 | 0 | 0 | 0 | 0 | 0 | 0 | 0 | 0 | 0 | 0 | 0 | 0 | 0 | 0
938 | 945.1292 | 0.002762953 | -20 | 449 | -489 | 0 | 0 | 0 | 0 | 0 | 0 | 0 | 0 | 0 | 0 | 0 | 0 | 0 | 0 | 0.002762953 | 0.002762953 | 0.002762953 | 0.002762953 | 0.002762953 | 0.002762953 | 0.002762953 | 0.002762953 | 0.002762953 | 0.002762953 | 0.002762953 | 0.002762953 | 0.002762953 | 0.002762953 | 0.002762953 | 0.002762953 | 0.002762953 | 0.002762953 | 0.002762953 | 0.002762953 | 0.002762953 | 0.002762953 | 0.002762953 | 0.002762953 | 0.002762953 | 0.002762953 | 0.002762953 | 0.002762953 | 0.002762953 | 0.002762953 | 0.002762953 | 0.002762953 | 0.002762953 | 0.002762953 | 0.002762953 | 0 | 0 | 0 | 0 | 0 | 0 | 0 | 0 | 0 | 0 | 0 | 0 | 0 | 0 | 0 | 0
938 | 808.1633 | 0.002362552 | -30 | 439 | -499 | 0 | 0 | 0 | 0 | 0 | 0 | 0 | 0 | 0 | 0 | 0 | 0 | 0 | 0 | 0.002362552 | 0.002362552 | 0.002362552 | 0.002362552 | 0.002362552 | 0.002362552 | 0.002362552 | 0.002362552 | 0.002362552 | 0.002362552 | 0.002362552 | 0.002362552 | 0.002362552 | 0.002362552 | 0.002362552 | 0.002362552 | 0.002362552 | 0.002362552 | 0.002362552 | 0.002362552 | 0.002362552 | 0.002362552 | 0.002362552 | 0.002362552 | 0.002362552 | 0.002362552 | 0.002362552 | 0.002362552 | 0.002362552 | 0.002362552 | 0.002362552 | 0.002362552 | 0.002362552 | 0.002362552 | 0.002362552 | 0 | 0 | 0 | 0 | 0 | 0 | 0 | 0 | 0 | 0 | 0 | 0 | 0 | 0 | 0 | 0
935 | 1097.5 | 0.003208388 | -40 | 427.5 | -507.5 | 0 | 0 | 0 | 0 | 0 | 0 | 0 | 0 | 0 | 0 | 0 | 0 | 0 | 0 | 0.003208388 | 0.003208388 | 0.003208388 | 0.003208388 | 0.003208388 | 0.003208388 | 0.003208388 | 0.003208388 | 0.003208388 | 0.003208388 | 0.003208388 | 0.003208388 | 0.003208388 | 0.003208388 | 0.003208388 | 0.003208388 | 0.003208388 | 0.003208388 | 0.003208388 | 0.003208388 | 0.003208388 | 0.003208388 | 0.003208388 | 0.003208388 | 0.003208388 | 0.003208388 | 0.003208388 | 0.003208388 | 0.003208388 | 0.003208388 | 0.003208388 | 0.003208388 | 0.003208388 | 0.003208388 | 0 | 0 | 0 | 0 | 0 | 0 | 0 | 0 | 0 | 0 | 0 | 0 | 0 | 0 | 0 | 0 | 0
919 | 1293.771 | 0.00378216 | -47 | 412.5 | -506.5 | 0 | 0 | 0 | 0 | 0 | 0 | 0 | 0 | 0 | 0 | 0 | 0 | 0 | 0 | 0.00378216 | 0.00378216 | 0.00378216 | 0.00378216 | 0.00378216 | 0.00378216 | 0.00378216 | 0.00378216 | 0.00378216 | 0.00378216 | 0.00378216 | 0.00378216 | 0.00378216 | 0.00378216 | 0.00378216 | 0.00378216 | 0.00378216 | 0.00378216 | 0.00378216 | 0.00378216 | 0.00378216 | 0.00378216 | 0.00378216 | 0.00378216 | 0.00378216 | 0.00378216 | 0.00378216 | 0.00378216 | 0.00378216 | 0.00378216 | 0.00378216 | 0.00378216 | 0.00378216 | 0.00378216 | 0 | 0 | 0 | 0 | 0 | 0 | 0 | 0 | 0 | 0 | 0 | 0 | 0 | 0 | 0 | 0 | 0
919 | 1192.813 | 0.003487022 | -54 | 405.5 | -513.5 | 0 | 0 | 0 | 0 | 0 | 0 | 0 | 0 | 0 | 0 | 0 | 0 | 0 | 0.003487022 | 0.003487022 | 0.003487022 | 0.003487022 | 0.003487022 | 0.003487022 | 0.003487022 | 0.003487022 | 0.003487022 | 0.003487022 | 0.003487022 | 0.003487022 | 0.003487022 | 0.003487022 | 0.003487022 | 0.003487022 | 0.003487022 | 0.003487022 | 0.003487022 | 0.003487022 | 0.003487022 | 0.003487022 | 0.003487022 | 0.003487022 | 0.003487022 | 0.003487022 | 0.003487022 | 0.003487022 | 0.003487022 | 0.003487022 | 0.003487022 | 0.003487022 | 0.003487022 | 0.003487022 | 0.003487022 | 0 | 0 | 0 | 0 | 0 | 0 | 0 | 0 | 0 | 0 | 0 | 0 | 0 | 0 | 0 | 0 | 0
919 | 1219.892 | 0.003566185 | -61 | 398.5 | -520.5 | 0 | 0 | 0 | 0 | 0 | 0 | 0 | 0 | 0 | 0 | 0 | 0 | 0 | 0.003566185 | 0.003566185 | 0.003566185 | 0.003566185 | 0.003566185 | 0.003566185 | 0.003566185 | 0.003566185 | 0.003566185 | 0.003566185 | 0.003566185 | 0.003566185 | 0.003566185 | 0.003566185 | 0.003566185 | 0.003566185 | 0.003566185 | 0.003566185 | 0.003566185 | 0.003566185 | 0.003566185 | 0.003566185 | 0.003566185 | 0.003566185 | 0.003566185 | 0.003566185 | 0.003566185 | 0.003566185 | 0.003566185 | 0.003566185 | 0.003566185 | 0.003566185 | 0.003566185 | 0.003566185 | 0 | 0 | 0 | 0 | 0 | 0 | 0 | 0 | 0 | 0 | 0 | 0 | 0 | 0 | 0 | 0 | 0 | 0
919 | 1177.878 | 0.003443363 | -68 | 391.5 | -527.5 | 0 | 0 | 0 | 0 | 0 | 0 | 0 | 0 | 0 | 0 | 0 | 0 | 0 | 0.003443363 | 0.003443363 | 0.003443363 | 0.003443363 | 0.003443363 | 0.003443363 | 0.003443363 | 0.003443363 | 0.003443363 | 0.003443363 | 0.003443363 | 0.003443363 | 0.003443363 | 0.003443363 | 0.003443363 | 0.003443363 | 0.003443363 | 0.003443363 | 0.003443363 | 0.003443363 | 0.003443363 | 0.003443363 | 0.003443363 | 0.003443363 | 0.003443363 | 0.003443363 | 0.003443363 | 0.003443363 | 0.003443363 | 0.003443363 | 0.003443363 | 0.003443363 | 0.003443363 | 0.003443363 | 0 | 0 | 0 | 0 | 0 | 0 | 0 | 0 | 0 | 0 | 0 | 0 | 0 | 0 | 0 | 0 | 0 | 0
919 | 1243.209 | 0.003634348 | -75 | 384.5 | -534.5 | 0 | 0 | 0 | 0 | 0 | 0 | 0 | 0 | 0 | 0 | 0 | 0 | 0.003634348 | 0.003634348 | 0.003634348 | 0.003634348 | 0.003634348 | 0.003634348 | 0.003634348 | 0.003634348 | 0.003634348 | 0.003634348 | 0.003634348 | 0.003634348 | 0.003634348 | 0.003634348 | 0.003634348 | 0.003634348 | 0.003634348 | 0.003634348 | 0.003634348 | 0.003634348 | 0.003634348 | 0.003634348 | 0.003634348 | 0.003634348 | 0.003634348 | 0.003634348 | 0.003634348 | 0.003634348 | 0.003634348 | 0.003634348 | 0.003634348 | 0.003634348 | 0.003634348 | 0.003634348 | 0.003634348 | 0 | 0 | 0 | 0 | 0 | 0 | 0 | 0 | 0 | 0 | 0 | 0 | 0 | 0 | 0 | 0 | 0 | 0
919 | 1275.468 | 0.003728654 | -68 | 391.5 | -527.5 | 0 | 0 | 0 | 0 | 0 | 0 | 0 | 0 | 0 | 0 | 0 | 0 | 0 | 0.003728654 | 0.003728654 | 0.003728654 | 0.003728654 | 0.003728654 | 0.003728654 | 0.003728654 | 0.003728654 | 0.003728654 | 0.003728654 | 0.003728654 | 0.003728654 | 0.003728654 | 0.003728654 | 0.003728654 | 0.003728654 | 0.003728654 | 0.003728654 | 0.003728654 | 0.003728654 | 0.003728654 | 0.003728654 | 0.003728654 | 0.003728654 | 0.003728654 | 0.003728654 | 0.003728654 | 0.003728654 | 0.003728654 | 0.003728654 | 0.003728654 | 0.003728654 | 0.003728654 | 0.003728654 | 0 | 0 | 0 | 0 | 0 | 0 | 0 | 0 | 0 | 0 | 0 | 0 | 0 | 0 | 0 | 0 | 0 | 0
919 | 1206.278 | 0.003526384 | -61 | 398.5 | -520.5 | 0 | 0 | 0 | 0 | 0 | 0 | 0 | 0 | 0 | 0 | 0 | 0 | 0 | 0.003526384 | 0.003526384 | 0.003526384 | 0.003526384 | 0.003526384 | 0.003526384 | 0.003526384 | 0.003526384 | 0.003526384 | 0.003526384 | 0.003526384 | 0.003526384 | 0.003526384 | 0.003526384 | 0.003526384 | 0.003526384 | 0.003526384 | 0.003526384 | 0.003526384 | 0.003526384 | 0.003526384 | 0.003526384 | 0.003526384 | 0.003526384 | 0.003526384 | 0.003526384 | 0.003526384 | 0.003526384 | 0.003526384 | 0.003526384 | 0.003526384 | 0.003526384 | 0.003526384 | 0.003526384 | 0 | 0 | 0 | 0 | 0 | 0 | 0 | 0 | 0 | 0 | 0 | 0 | 0 | 0 | 0 | 0 | 0 | 0
919 | 1186.679 | 0.003469091 | -54 | 405.5 | -513.5 | 0 | 0 | 0 | 0 | 0 | 0 | 0 | 0 | 0 | 0 | 0 | 0 | 0 | 0.003469091 | 0.003469091 | 0.003469091 | 0.003469091 | 0.003469091 | 0.003469091 | 0.003469091 | 0.003469091 | 0.003469091 | 0.003469091 | 0.003469091 | 0.003469091 | 0.003469091 | 0.003469091 | 0.003469091 | 0.003469091 | 0.003469091 | 0.003469091 | 0.003469091 | 0.003469091 | 0.003469091 | 0.003469091 | 0.003469091 | 0.003469091 | 0.003469091 | 0.003469091 | 0.003469091 | 0.003469091 | 0.003469091 | 0.003469091 | 0.003469091 | 0.003469091 | 0.003469091 | 0.003469091 | 0.003469091 | 0 | 0 | 0 | 0 | 0 | 0 | 0 | 0 | 0 | 0 | 0 | 0 | 0 | 0 | 0 | 0 | 0
919 | 1237.915 | 0.003618872 | -47 | 412.5 | -506.5 | 0 | 0 | 0 | 0 | 0 | 0 | 0 | 0 | 0 | 0 | 0 | 0 | 0 | 0 | 0.003618872 | 0.003618872 | 0.003618872 | 0.003618872 | 0.003618872 | 0.003618872 | 0.003618872 | 0.003618872 | 0.003618872 | 0.003618872 | 0.003618872 | 0.003618872 | 0.003618872 | 0.003618872 | 0.003618872 | 0.003618872 | 0.003618872 | 0.003618872 | 0.003618872 | 0.003618872 | 0.003618872 | 0.003618872 | 0.003618872 | 0.003618872 | 0.003618872 | 0.003618872 | 0.003618872 | 0.003618872 | 0.003618872 | 0.003618872 | 0.003618872 | 0.003618872 | 0.003618872 | 0.003618872 | 0 | 0 | 0 | 0 | 0 | 0 | 0 | 0 | 0 | 0 | 0 | 0 | 0 | 0 | 0 | 0 | 0
919 | 1144.944 | 0.003347085 | -40 | 419.5 | -499.5 | 0 | 0 | 0 | 0 | 0 | 0 | 0 | 0 | 0 | 0 | 0 | 0 | 0 | 0 | 0.003347085 | 0.003347085 | 0.003347085 | 0.003347085 | 0.003347085 | 0.003347085 | 0.003347085 | 0.003347085 | 0.003347085 | 0.003347085 | 0.003347085 | 0.003347085 | 0.003347085 | 0.003347085 | 0.003347085 | 0.003347085 | 0.003347085 | 0.003347085 | 0.003347085 | 0.003347085 | 0.003347085 | 0.003347085 | 0.003347085 | 0.003347085 | 0.003347085 | 0.003347085 | 0.003347085 | 0.003347085 | 0.003347085 | 0.003347085 | 0.003347085 | 0.003347085 | 0.003347085 | 0.003347085 | 0 | 0 | 0 | 0 | 0 | 0 | 0 | 0 | 0 | 0 | 0 | 0 | 0 | 0 | 0 | 0 | 0
919 | 1183.316 | 0.003459258 | -30 | 429.5 | -489.5 | 0 | 0 | 0 | 0 | 0 | 0 | 0 | 0 | 0 | 0 | 0 | 0 | 0 | 0 | 0.003459258 | 0.003459258 | 0.003459258 | 0.003459258 | 0.003459258 | 0.003459258 | 0.003459258 | 0.003459258 | 0.003459258 | 0.003459258 | 0.003459258 | 0.003459258 | 0.003459258 | 0.003459258 | 0.003459258 | 0.003459258 | 0.003459258 | 0.003459258 | 0.003459258 | 0.003459258 | 0.003459258 | 0.003459258 | 0.003459258 | 0.003459258 | 0.003459258 | 0.003459258 | 0.003459258 | 0.003459258 | 0.003459258 | 0.003459258 | 0.003459258 | 0.003459258 | 0.003459258 | 0.003459258 | 0.003459258 | 0 | 0 | 0 | 0 | 0 | 0 | 0 | 0 | 0 | 0 | 0 | 0 | 0 | 0 | 0 | 0
919 | 1173.123 | 0.003429462 | -20 | 439.5 | -479.5 | 0 | 0 | 0 | 0 | 0 | 0 | 0 | 0 | 0 | 0 | 0 | 0 | 0 | 0 | 0 | 0.003429462 | 0.003429462 | 0.003429462 | 0.003429462 | 0.003429462 | 0.003429462 | 0.003429462 | 0.003429462 | 0.003429462 | 0.003429462 | 0.003429462 | 0.003429462 | 0.003429462 | 0.003429462 | 0.003429462 | 0.003429462 | 0.003429462 | 0.003429462 | 0.003429462 | 0.003429462 | 0.003429462 | 0.003429462 | 0.003429462 | 0.003429462 | 0.003429462 | 0.003429462 | 0.003429462 | 0.003429462 | 0.003429462 | 0.003429462 | 0.003429462 | 0.003429462 | 0.003429462 | 0.003429462 | 0 | 0 | 0 | 0 | 0 | 0 | 0 | 0 | 0 | 0 | 0 | 0 | 0 | 0 | 0 | 0
919 | 1193.895 | 0.003490185 | -10 | 449.5 | -469.5 | 0 | 0 | 0 | 0 | 0 | 0 | 0 | 0 | 0 | 0 | 0 | 0 | 0 | 0 | 0 | 0.003490185 | 0.003490185 | 0.003490185 | 0.003490185 | 0.003490185 | 0.003490185 | 0.003490185 | 0.003490185 | 0.003490185 | 0.003490185 | 0.003490185 | 0.003490185 | 0.003490185 | 0.003490185 | 0.003490185 | 0.003490185 | 0.003490185 | 0.003490185 | 0.003490185 | 0.003490185 | 0.003490185 | 0.003490185 | 0.003490185 | 0.003490185 | 0.003490185 | 0.003490185 | 0.003490185 | 0.003490185 | 0.003490185 | 0.003490185 | 0.003490185 | 0.003490185 | 0.003490185 | 0.003490185 | 0 | 0 | 0 | 0 | 0 | 0 | 0 | 0 | 0 | 0 | 0 | 0 | 0 | 0 | 0 | 0
919 | 1168.127 | 0.003414856 | 0 | 459.5 | -459.5 | 0 | 0 | 0 | 0 | 0 | 0 | 0 | 0 | 0 | 0 | 0 | 0 | 0 | 0 | 0 | 0.003414856 | 0.003414856 | 0.003414856 | 0.003414856 | 0.003414856 | 0.003414856 | 0.003414856 | 0.003414856 | 0.003414856 | 0.003414856 | 0.003414856 | 0.003414856 | 0.003414856 | 0.003414856 | 0.003414856 | 0.003414856 | 0.003414856 | 0.003414856 | 0.003414856 | 0.003414856 | 0.003414856 | 0.003414856 | 0.003414856 | 0.003414856 | 0.003414856 | 0.003414856 | 0.003414856 | 0.003414856 | 0.003414856 | 0.003414856 | 0.003414856 | 0.003414856 | 0.003414856 | 0.003414856 | 0.003414856 | 0 | 0 | 0 | 0 | 0 | 0 | 0 | 0 | 0 | 0 | 0 | 0 | 0 | 0 | 0
919 | 1207.066 | 0.003528688 | 10 | 469.5 | -449.5 | 0 | 0 | 0 | 0 | 0 | 0 | 0 | 0 | 0 | 0 | 0 | 0 | 0 | 0 | 0 | 0 | 0.003528688 | 0.003528688 | 0.003528688 | 0.003528688 | 0.003528688 | 0.003528688 | 0.003528688 | 0.003528688 | 0.003528688 | 0.003528688 | 0.003528688 | 0.003528688 | 0.003528688 | 0.003528688 | 0.003528688 | 0.003528688 | 0.003528688 | 0.003528688 | 0.003528688 | 0.003528688 | 0.003528688 | 0.003528688 | 0.003528688 | 0.003528688 | 0.003528688 | 0.003528688 | 0.003528688 | 0.003528688 | 0.003528688 | 0.003528688 | 0.003528688 | 0.003528688 | 0.003528688 | 0.003528688 | 0 | 0 | 0 | 0 | 0 | 0 | 0 | 0 | 0 | 0 | 0 | 0 | 0 | 0 | 0
919 | 1195.382 | 0.003494532 | 20 | 479.5 | -439.5 | 0 | 0 | 0 | 0 | 0 | 0 | 0 | 0 | 0 | 0 | 0 | 0 | 0 | 0 | 0 | 0 | 0.003494532 | 0.003494532 | 0.003494532 | 0.003494532 | 0.003494532 | 0.003494532 | 0.003494532 | 0.003494532 | 0.003494532 | 0.003494532 | 0.003494532 | 0.003494532 | 0.003494532 | 0.003494532 | 0.003494532 | 0.003494532 | 0.003494532 | 0.003494532 | 0.003494532 | 0.003494532 | 0.003494532 | 0.003494532 | 0.003494532 | 0.003494532 | 0.003494532 | 0.003494532 | 0.003494532 | 0.003494532 | 0.003494532 | 0.003494532 | 0.003494532 | 0.003494532 | 0.003494532 | 0.003494532 | 0 | 0 | 0 | 0 | 0 | 0 | 0 | 0 | 0 | 0 | 0 | 0 | 0 | 0 | 0
919 | 1244.809 | 0.003639024 | 30 | 489.5 | -429.5 | 0 | 0 | 0 | 0 | 0 | 0 | 0 | 0 | 0 | 0 | 0 | 0 | 0 | 0 | 0 | 0 | 0.003639024 | 0.003639024 | 0.003639024 | 0.003639024 | 0.003639024 | 0.003639024 | 0.003639024 | 0.003639024 | 0.003639024 | 0.003639024 | 0.003639024 | 0.003639024 | 0.003639024 | 0.003639024 | 0.003639024 | 0.003639024 | 0.003639024 | 0.003639024 | 0.003639024 | 0.003639024 | 0.003639024 | 0.003639024 | 0.003639024 | 0.003639024 | 0.003639024 | 0.003639024 | 0.003639024 | 0.003639024 | 0.003639024 | 0.003639024 | 0.003639024 | 0.003639024 | 0.003639024 | 0.003639024 | 0.003639024 | 0 | 0 | 0 | 0 | 0 | 0 | 0 | 0 | 0 | 0 | 0 | 0 | 0 | 0
919 | 1111.882 | 0.003250431 | 40 | 499.5 | -419.5 | 0 | 0 | 0 | 0 | 0 | 0 | 0 | 0 | 0 | 0 | 0 | 0 | 0 | 0 | 0 | 0 | 0 | 0.003250431 | 0.003250431 | 0.003250431 | 0.003250431 | 0.003250431 | 0.003250431 | 0.003250431 | 0.003250431 | 0.003250431 | 0.003250431 | 0.003250431 | 0.003250431 | 0.003250431 | 0.003250431 | 0.003250431 | 0.003250431 | 0.003250431 | 0.003250431 | 0.003250431 | 0.003250431 | 0.003250431 | 0.003250431 | 0.003250431 | 0.003250431 | 0.003250431 | 0.003250431 | 0.003250431 | 0.003250431 | 0.003250431 | 0.003250431 | 0.003250431 | 0.003250431 | 0.003250431 | 0.003250431 | 0 | 0 | 0 | 0 | 0 | 0 | 0 | 0 | 0 | 0 | 0 | 0 | 0 | 0
897 | 1367.862 | 0.003998754 | 47 | 495.5 | -401.5 | 0 | 0 | 0 | 0 | 0 | 0 | 0 | 0 | 0 | 0 | 0 | 0 | 0 | 0 | 0 | 0 | 0 | 0.003998754 | 0.003998754 | 0.003998754 | 0.003998754 | 0.003998754 | 0.003998754 | 0.003998754 | 0.003998754 | 0.003998754 | 0.003998754 | 0.003998754 | 0.003998754 | 0.003998754 | 0.003998754 | 0.003998754 | 0.003998754 | 0.003998754 | 0.003998754 | 0.003998754 | 0.003998754 | 0.003998754 | 0.003998754 | 0.003998754 | 0.003998754 | 0.003998754 | 0.003998754 | 0.003998754 | 0.003998754 | 0.003998754 | 0.003998754 | 0.003998754 | 0.003998754 | 0.003998754 | 0.003998754 | 0 | 0 | 0 | 0 | 0 | 0 | 0 | 0 | 0 | 0 | 0 | 0 | 0 | 0
897 | 1172.346 | 0.003427191 | 54 | 502.5 | -394.5 | 0 | 0 | 0 | 0 | 0 | 0 | 0 | 0 | 0 | 0 | 0 | 0 | 0 | 0 | 0 | 0 | 0 | 0 | 0.003427191 | 0.003427191 | 0.003427191 | 0.003427191 | 0.003427191 | 0.003427191 | 0.003427191 | 0.003427191 | 0.003427191 | 0.003427191 | 0.003427191 | 0.003427191 | 0.003427191 | 0.003427191 | 0.003427191 | 0.003427191 | 0.003427191 | 0.003427191 | 0.003427191 | 0.003427191 | 0.003427191 | 0.003427191 | 0.003427191 | 0.003427191 | 0.003427191 | 0.003427191 | 0.003427191 | 0.003427191 | 0.003427191 | 0.003427191 | 0.003427191 | 0.003427191 | 0.003427191 | 0 | 0 | 0 | 0 | 0 | 0 | 0 | 0 | 0 | 0 | 0 | 0 | 0 | 0
897 | 1254.12 | 0.003666243 | 61 | 509.5 | -387.5 | 0 | 0 | 0 | 0 | 0 | 0 | 0 | 0 | 0 | 0 | 0 | 0 | 0 | 0 | 0 | 0 | 0 | 0 | 0.003666243 | 0.003666243 | 0.003666243 | 0.003666243 | 0.003666243 | 0.003666243 | 0.003666243 | 0.003666243 | 0.003666243 | 0.003666243 | 0.003666243 | 0.003666243 | 0.003666243 | 0.003666243 | 0.003666243 | 0.003666243 | 0.003666243 | 0.003666243 | 0.003666243 | 0.003666243 | 0.003666243 | 0.003666243 | 0.003666243 | 0.003666243 | 0.003666243 | 0.003666243 | 0.003666243 | 0.003666243 | 0.003666243 | 0.003666243 | 0.003666243 | 0.003666243 | 0.003666243 | 0.003666243 | 0 | 0 | 0 | 0 | 0 | 0 | 0 | 0 | 0 | 0 | 0 | 0 | 0
897 | 1295.038 | 0.003785863 | 68 | 516.5 | -380.5 | 0 | 0 | 0 | 0 | 0 | 0 | 0 | 0 | 0 | 0 | 0 | 0 | 0 | 0 | 0 | 0 | 0 | 0 | 0.003785863 | 0.003785863 | 0.003785863 | 0.003785863 | 0.003785863 | 0.003785863 | 0.003785863 | 0.003785863 | 0.003785863 | 0.003785863 | 0.003785863 | 0.003785863 | 0.003785863 | 0.003785863 | 0.003785863 | 0.003785863 | 0.003785863 | 0.003785863 | 0.003785863 | 0.003785863 | 0.003785863 | 0.003785863 | 0.003785863 | 0.003785863 | 0.003785863 | 0.003785863 | 0.003785863 | 0.003785863 | 0.003785863 | 0.003785863 | 0.003785863 | 0.003785863 | 0.003785863 | 0.003785863 | 0 | 0 | 0 | 0 | 0 | 0 | 0 | 0 | 0 | 0 | 0 | 0 | 0
878 | 1307.895 | 0.003823447 | 75 | 514 | -364 | 0 | 0 | 0 | 0 | 0 | 0 | 0 | 0 | 0 | 0 | 0 | 0 | 0 | 0 | 0 | 0 | 0 | 0 | 0 | 0.003823447 | 0.003823447 | 0.003823447 | 0.003823447 | 0.003823447 | 0.003823447 | 0.003823447 | 0.003823447 | 0.003823447 | 0.003823447 | 0.003823447 | 0.003823447 | 0.003823447 | 0.003823447 | 0.003823447 | 0.003823447 | 0.003823447 | 0.003823447 | 0.003823447 | 0.003823447 | 0.003823447 | 0.003823447 | 0.003823447 | 0.003823447 | 0.003823447 | 0.003823447 | 0.003823447 | 0.003823447 | 0.003823447 | 0.003823447 | 0.003823447 | 0.003823447 | 0.003823447 | 0 | 0 | 0 | 0 | 0 | 0 | 0 | 0 | 0 | 0 | 0 | 0 | 0
870 | 1317.286 | 0.003850902 | 68 | 503 | -367 | 0 | 0 | 0 | 0 | 0 | 0 | 0 | 0 | 0 | 0 | 0 | 0 | 0 | 0 | 0 | 0 | 0 | 0 | 0 | 0.003850902 | 0.003850902 | 0.003850902 | 0.003850902 | 0.003850902 | 0.003850902 | 0.003850902 | 0.003850902 | 0.003850902 | 0.003850902 | 0.003850902 | 0.003850902 | 0.003850902 | 0.003850902 | 0.003850902 | 0.003850902 | 0.003850902 | 0.003850902 | 0.003850902 | 0.003850902 | 0.003850902 | 0.003850902 | 0.003850902 | 0.003850902 | 0.003850902 | 0.003850902 | 0.003850902 | 0.003850902 | 0.003850902 | 0.003850902 | 0.003850902 | 0.003850902 | 0 | 0 | 0 | 0 | 0 | 0 | 0 | 0 | 0 | 0 | 0 | 0 | 0 | 0
870 | 1332.933 | 0.003896643 | 61 | 496 | -374 | 0 | 0 | 0 | 0 | 0 | 0 | 0 | 0 | 0 | 0 | 0 | 0 | 0 | 0 | 0 | 0 | 0 | 0 | 0 | 0.003896643 | 0.003896643 | 0.003896643 | 0.003896643 | 0.003896643 | 0.003896643 | 0.003896643 | 0.003896643 | 0.003896643 | 0.003896643 | 0.003896643 | 0.003896643 | 0.003896643 | 0.003896643 | 0.003896643 | 0.003896643 | 0.003896643 | 0.003896643 | 0.003896643 | 0.003896643 | 0.003896643 | 0.003896643 | 0.003896643 | 0.003896643 | 0.003896643 | 0.003896643 | 0.003896643 | 0.003896643 | 0.003896643 | 0.003896643 | 0.003896643 | 0.003896643 | 0 | 0 | 0 | 0 | 0 | 0 | 0 | 0 | 0 | 0 | 0 | 0 | 0 | 0

## K_value
K_6_top | K_6_bottom | K_7_top | K_7_bottom
3.168887e-06 | 2.657289e-06 | 1.992216e-06 | 2.92336e-06

## F6top_comulative_column
[6 empty] | 0 | 1 | 2 | 3 | 4 | 5 | 6 | 7 | 8 | 9 | 10 | 11 | 12 | 13 | 14 | 15 | 16 | 17 | 18 | 19 | 20 | 21 | 22 | 23 | 24 | 25 | 26 | 27 | 28 | 29 | 30 | 31 | 32 | 33 | 34 | 35 | 36 | 37 | 38 | 39 | 40 | 41 | 42 | 43 | 44 | 45 | 46 | 47 | 48 | 49 | 50 | 51 | 52 | 53 | 54 | 55 | 56 | 57 | 58 | 59 | 60 | 61 | 62 | 63 | 64
ord_wdt | alpha | alpha/k | WROLL_SHIFT_POS_6 | Width1 | Width2 | -855.04 | -828.32 | -801.6 | -774.88 | -748.16 | -721.44 | -694.72 | -668 | -641.28 | -614.56 | -587.84 | -561.12 | -534.4 | -507.68 | -480.96 | -454.24 | -427.52 | -400.8 | -374.08 | -347.36 | -320.64 | -293.92 | -267.2 | -240.48 | -213.76 | -187.04 | -160.32 | -133.6 | -106.88 | -80.16 | -53.44 | -26.72 | 0 | 26.72 | 53.44 | 80.16 | 106.88 | 133.6 | 160.32 | 187.04 | 213.76 | 240.48 | 267.2 | 293.92 | 320.64 | 347.36 | 374.08 | 400.8 | 427.52 | 454.24 | 480.96 | 507.68 | 534.4 | 561.12 | 587.84 | 614.56 | 641.28 | 668 | 694.72 | 721.44 | 748.16 | 774.88 | 801.6 | 828.32 | 855.04 | C40-left | C40-right
940 | 507.9847 | 0.001609746 | 0 | 470 | -470 | 0 | 0 | 0 | 0 | 0 | 0 | 0 | 0 | 0 | 0 | 0 | 0 | 0 | 0 | 0 | 0.001609746 | 0.001609746 | 0.001609746 | 0.001609746 | 0.001609746 | 0.001609746 | 0.001609746 | 0.001609746 | 0.001609746 | 0.001609746 | 0.001609746 | 0.001609746 | 0.001609746 | 0.001609746 | 0.001609746 | 0.001609746 | 0.001609746 | 0.001609746 | 0.001609746 | 0.001609746 | 0.001609746 | 0.001609746 | 0.001609746 | 0.001609746 | 0.001609746 | 0.001609746 | 0.001609746 | 0.001609746 | 0.001609746 | 0.001609746 | 0.001609746 | 0.001609746 | 0.001609746 | 0.001609746 | 0.001609746 | 0 | 0 | 0 | 0 | 0 | 0 | 0 | 0 | 0 | 0 | 0 | 0 | 0 | 0 | 0 | 0 | 0
940 | 523.4964 | 0.001658901 | 0 | 470 | -470 | 0 | 0 | 0 | 0 | 0 | 0 | 0 | 0 | 0 | 0 | 0 | 0 | 0 | 0 | 0 | 0.003268648 | 0.003268648 | 0.003268648 | 0.003268648 | 0.003268648 | 0.003268648 | 0.003268648 | 0.003268648 | 0.003268648 | 0.003268648 | 0.003268648 | 0.003268648 | 0.003268648 | 0.003268648 | 0.003268648 | 0.003268648 | 0.003268648 | 0.003268648 | 0.003268648 | 0.003268648 | 0.003268648 | 0.003268648 | 0.003268648 | 0.003268648 | 0.003268648 | 0.003268648 | 0.003268648 | 0.003268648 | 0.003268648 | 0.003268648 | 0.003268648 | 0.003268648 | 0.003268648 | 0.003268648 | 0.003268648 | 0 | 0 | 0 | 0 | 0 | 0 | 0 | 0 | 0 | 0 | 0 | 0 | 0 | 0 | 0 | 0 | 0
940 | 537.3467 | 0.001702791 | 0 | 470 | -470 | 0 | 0 | 0 | 0 | 0 | 0 | 0 | 0 | 0 | 0 | 0 | 0 | 0 | 0 | 0 | 0.004971439 | 0.004971439 | 0.004971439 | 0.004971439 | 0.004971439 | 0.004971439 | 0.004971439 | 0.004971439 | 0.004971439 | 0.004971439 | 0.004971439 | 0.004971439 | 0.004971439 | 0.004971439 | 0.004971439 | 0.004971439 | 0.004971439 | 0.004971439 | 0.004971439 | 0.004971439 | 0.004971439 | 0.004971439 | 0.004971439 | 0.004971439 | 0.004971439 | 0.004971439 | 0.004971439 | 0.004971439 | 0.004971439 | 0.004971439 | 0.004971439 | 0.004971439 | 0.004971439 | 0.004971439 | 0.004971439 | 0 | 0 | 0 | 0 | 0 | 0 | 0 | 0 | 0 | 0 | 0 | 0 | 0 | 0 | 0 | 0 | 0
940 | 531.8486 | 0.001685368 | 0 | 470 | -470 | 0 | 0 | 0 | 0 | 0 | 0 | 0 | 0 | 0 | 0 | 0 | 0 | 0 | 0 | 0 | 0.006656807 | 0.006656807 | 0.006656807 | 0.006656807 | 0.006656807 | 0.006656807 | 0.006656807 | 0.006656807 | 0.006656807 | 0.006656807 | 0.006656807 | 0.006656807 | 0.006656807 | 0.006656807 | 0.006656807 | 0.006656807 | 0.006656807 | 0.006656807 | 0.006656807 | 0.006656807 | 0.006656807 | 0.006656807 | 0.006656807 | 0.006656807 | 0.006656807 | 0.006656807 | 0.006656807 | 0.006656807 | 0.006656807 | 0.006656807 | 0.006656807 | 0.006656807 | 0.006656807 | 0.006656807 | 0.006656807 | 0 | 0 | 0 | 0 | 0 | 0 | 0 | 0 | 0 | 0 | 0 | 0 | 0 | 0 | 0 | 0 | 0
940 | 540.7802 | 0.001713671 | 0 | 470 | -470 | 0 | 0 | 0 | 0 | 0 | 0 | 0 | 0 | 0 | 0 | 0 | 0 | 0 | 0 | 0 | 0.008370479 | 0.008370479 | 0.008370479 | 0.008370479 | 0.008370479 | 0.008370479 | 0.008370479 | 0.008370479 | 0.008370479 | 0.008370479 | 0.008370479 | 0.008370479 | 0.008370479 | 0.008370479 | 0.008370479 | 0.008370479 | 0.008370479 | 0.008370479 | 0.008370479 | 0.008370479 | 0.008370479 | 0.008370479 | 0.008370479 | 0.008370479 | 0.008370479 | 0.008370479 | 0.008370479 | 0.008370479 | 0.008370479 | 0.008370479 | 0.008370479 | 0.008370479 | 0.008370479 | 0.008370479 | 0.008370479 | 0 | 0 | 0 | 0 | 0 | 0 | 0 | 0 | 0 | 0 | 0 | 0 | 0 | 0 | 0 | 0 | 0
940 | 535.7468 | 0.001697721 | -10 | 460 | -480 | 0 | 0 | 0 | 0 | 0 | 0 | 0 | 0 | 0 | 0 | 0 | 0 | 0 | 0 | 0 | 0.0100682 | 0.0100682 | 0.0100682 | 0.0100682 | 0.0100682 | 0.0100682 | 0.0100682 | 0.0100682 | 0.0100682 | 0.0100682 | 0.0100682 | 0.0100682 | 0.0100682 | 0.0100682 | 0.0100682 | 0.0100682 | 0.0100682 | 0.0100682 | 0.0100682 | 0.0100682 | 0.0100682 | 0.0100682 | 0.0100682 | 0.0100682 | 0.0100682 | 0.0100682 | 0.0100682 | 0.0100682 | 0.0100682 | 0.0100682 | 0.0100682 | 0.0100682 | 0.0100682 | 0.0100682 | 0.0100682 | 0 | 0 | 0 | 0 | 0 | 0 | 0 | 0 | 0 | 0 | 0 | 0 | 0 | 0 | 0 | 0 | 0
991 | 559.1925 | 0.001772018 | -20 | 475.5 | -515.5 | 0 | 0 | 0 | 0 | 0 | 0 | 0 | 0 | 0 | 0 | 0 | 0 | 0 | 0.001772018 | 0.001772018 | 0.01184022 | 0.01184022 | 0.01184022 | 0.01184022 | 0.01184022 | 0.01184022 | 0.01184022 | 0.01184022 | 0.01184022 | 0.01184022 | 0.01184022 | 0.01184022 | 0.01184022 | 0.01184022 | 0.01184022 | 0.01184022 | 0.01184022 | 0.01184022 | 0.01184022 | 0.01184022 | 0.01184022 | 0.01184022 | 0.01184022 | 0.01184022 | 0.01184022 | 0.01184022 | 0.01184022 | 0.01184022 | 0.01184022 | 0.01184022 | 0.01184022 | 0.01184022 | 0.01184022 | 0.01184022 | 0.01184022 | 0 | 0 | 0 | 0 | 0 | 0 | 0 | 0 | 0 | 0 | 0 | 0 | 0 | 0 | 0 | 0.008010851 | 0
1057 | 519.5476 | 0.001646388 | -30 | 498.5 | -558.5 | 0 | 0 | 0 | 0 | 0 | 0 | 0 | 0 | 0 | 0 | 0 | 0 | 0.001646388 | 0.003418406 | 0.003418406 | 0.01348661 | 0.01348661 | 0.01348661 | 0.01348661 | 0.01348661 | 0.01348661 | 0.01348661 | 0.01348661 | 0.01348661 | 0.01348661 | 0.01348661 | 0.01348661 | 0.01348661 | 0.01348661 | 0.01348661 | 0.01348661 | 0.01348661 | 0.01348661 | 0.01348661 | 0.01348661 | 0.01348661 | 0.01348661 | 0.01348661 | 0.01348661 | 0.01348661 | 0.01348661 | 0.01348661 | 0.01348661 | 0.01348661 | 0.01348661 | 0.01348661 | 0.01348661 | 0.01348661 | 0.01348661 | 0.01348661 | 0.001646388 | 0 | 0 | 0 | 0 | 0 | 0 | 0 | 0 | 0 | 0 | 0 | 0 | 0 | 0 | 0.01078576 | 0.001887699
1057 | 512.0364 | 0.001622586 | -40 | 488.5 | -568.5 | 0 | 0 | 0 | 0 | 0 | 0 | 0 | 0 | 0 | 0 | 0 | 0.001622586 | 0.003268974 | 0.005040992 | 0.005040992 | 0.01510919 | 0.01510919 | 0.01510919 | 0.01510919 | 0.01510919 | 0.01510919 | 0.01510919 | 0.01510919 | 0.01510919 | 0.01510919 | 0.01510919 | 0.01510919 | 0.01510919 | 0.01510919 | 0.01510919 | 0.01510919 | 0.01510919 | 0.01510919 | 0.01510919 | 0.01510919 | 0.01510919 | 0.01510919 | 0.01510919 | 0.01510919 | 0.01510919 | 0.01510919 | 0.01510919 | 0.01510919 | 0.01510919 | 0.01510919 | 0.01510919 | 0.01510919 | 0.01510919 | 0.01510919 | 0.01510919 | 0.003268974 | 0 | 0 | 0 | 0 | 0 | 0 | 0 | 0 | 0 | 0 | 0 | 0 | 0 | 0 | 0.01144894 | 0
1057 | 508.2705 | 0.001610652 | -47 | 481.5 | -575.5 | 0 | 0 | 0 | 0 | 0 | 0 | 0 | 0 | 0 | 0 | 0 | 0.003233238 | 0.004879626 | 0.006651644 | 0.006651644 | 0.01671984 | 0.01671984 | 0.01671984 | 0.01671984 | 0.01671984 | 0.01671984 | 0.01671984 | 0.01671984 | 0.01671984 | 0.01671984 | 0.01671984 | 0.01671984 | 0.01671984 | 0.01671984 | 0.01671984 | 0.01671984 | 0.01671984 | 0.01671984 | 0.01671984 | 0.01671984 | 0.01671984 | 0.01671984 | 0.01671984 | 0.01671984 | 0.01671984 | 0.01671984 | 0.01671984 | 0.01671984 | 0.01671984 | 0.01671984 | 0.01671984 | 0.01671984 | 0.01671984 | 0.01671984 | 0.01671984 | 0.004879626 | 0 | 0 | 0 | 0 | 0 | 0 | 0 | 0 | 0 | 0 | 0 | 0 | 0 | 0 | 0.011908 | 0
1175 | 657.7387 | 0.0020843 | -54 | 533.5 | -641.5 | 0 | 0 | 0 | 0 | 0 | 0 | 0 | 0 | 0.0020843 | 0.0020843 | 0.0020843 | 0.005317538 | 0.006963926 | 0.008735944 | 0.008735944 | 0.01880414 | 0.01880414 | 0.01880414 | 0.01880414 | 0.01880414 | 0.01880414 | 0.01880414 | 0.01880414 | 0.01880414 | 0.01880414 | 0.01880414 | 0.01880414 | 0.01880414 | 0.01880414 | 0.01880414 | 0.01880414 | 0.01880414 | 0.01880414 | 0.01880414 | 0.01880414 | 0.01880414 | 0.01880414 | 0.01880414 | 0.01880414 | 0.01880414 | 0.01880414 | 0.01880414 | 0.01880414 | 0.01880414 | 0.01880414 | 0.01880414 | 0.01880414 | 0.01880414 | 0.01880414 | 0.01880414 | 0.006963926 | 0.0020843 | 0 | 0 | 0 | 0 | 0 | 0 | 0 | 0 | 0 | 0 | 0 | 0 | 0 | 0.01671984 | 0.01413028
1249 | 613.0505 | 0.001942688 | -61 | 563.5 | -685.5 | 0 | 0 | 0 | 0 | 0 | 0 | 0 | 0.001942688 | 0.004026988 | 0.004026988 | 0.004026988 | 0.007260226 | 0.008906613 | 0.01067863 | 0.01067863 | 0.02074683 | 0.02074683 | 0.02074683 | 0.02074683 | 0.02074683 | 0.02074683 | 0.02074683 | 0.02074683 | 0.02074683 | 0.02074683 | 0.02074683 | 0.02074683 | 0.02074683 | 0.02074683 | 0.02074683 | 0.02074683 | 0.02074683 | 0.02074683 | 0.02074683 | 0.02074683 | 0.02074683 | 0.02074683 | 0.02074683 | 0.02074683 | 0.02074683 | 0.02074683 | 0.02074683 | 0.02074683 | 0.02074683 | 0.02074683 | 0.02074683 | 0.02074683 | 0.02074683 | 0.02074683 | 0.02074683 | 0.008906613 | 0.004026988 | 0.001942688 | 0.001942688 | 0 | 0 | 0 | 0 | 0 | 0 | 0 | 0 | 0 | 0 | 0 | 0.01704903 | 0.01795389
1249 | 621.7413 | 0.001970228 | -68 | 556.5 | -692.5 | 0 | 0 | 0 | 0 | 0 | 0 | 0 | 0.003912916 | 0.005997216 | 0.005997216 | 0.005997216 | 0.009230454 | 0.01087684 | 0.01264886 | 0.01264886 | 0.02271706 | 0.02271706 | 0.02271706 | 0.02271706 | 0.02271706 | 0.02271706 | 0.02271706 | 0.02271706 | 0.02271706 | 0.02271706 | 0.02271706 | 0.02271706 | 0.02271706 | 0.02271706 | 0.02271706 | 0.02271706 | 0.02271706 | 0.02271706 | 0.02271706 | 0.02271706 | 0.02271706 | 0.02271706 | 0.02271706 | 0.02271706 | 0.02271706 | 0.02271706 | 0.02271706 | 0.02271706 | 0.02271706 | 0.02271706 | 0.02271706 | 0.02271706 | 0.02271706 | 0.02271706 | 0.02271706 | 0.01087684 | 0.005997216 | 0.003912916 | 0.001942688 | 0 | 0 | 0 | 0 | 0 | 0 | 0 | 0 | 0 | 0 | 0 | 0.01759506 | 0.01740785
1253 | 479.0352 | 0.001518009 | -75 | 551.5 | -701.5 | 0 | 0 | 0 | 0 | 0 | 0 | 0.001518009 | 0.005430925 | 0.007515225 | 0.007515225 | 0.007515225 | 0.01074846 | 0.01239485 | 0.01416687 | 0.01416687 | 0.02423507 | 0.02423507 | 0.02423507 | 0.02423507 | 0.02423507 | 0.02423507 | 0.02423507 | 0.02423507 | 0.02423507 | 0.02423507 | 0.02423507 | 0.02423507 | 0.02423507 | 0.02423507 | 0.02423507 | 0.02423507 | 0.02423507 | 0.02423507 | 0.02423507 | 0.02423507 | 0.02423507 | 0.02423507 | 0.02423507 | 0.02423507 | 0.02423507 | 0.02423507 | 0.02423507 | 0.02423507 | 0.02423507 | 0.02423507 | 0.02423507 | 0.02423507 | 0.02423507 | 0.02423507 | 0.02423507 | 0.01239485 | 0.007515225 | 0.005430925 | 0.001942688 | 0 | 0 | 0 | 0 | 0 | 0 | 0 | 0 | 0 | 0 | 0 | 0.01829711 | 0.01701782
1262 | 694.1379 | 0.002199645 | -68 | 563 | -699 | 0 | 0 | 0 | 0 | 0 | 0 | 0.003717654 | 0.00763057 | 0.00971487 | 0.00971487 | 0.00971487 | 0.01294811 | 0.0145945 | 0.01636651 | 0.01636651 | 0.02643471 | 0.02643471 | 0.02643471 | 0.02643471 | 0.02643471 | 0.02643471 | 0.02643471 | 0.02643471 | 0.02643471 | 0.02643471 | 0.02643471 | 0.02643471 | 0.02643471 | 0.02643471 | 0.02643471 | 0.02643471 | 0.02643471 | 0.02643471 | 0.02643471 | 0.02643471 | 0.02643471 | 0.02643471 | 0.02643471 | 0.02643471 | 0.02643471 | 0.02643471 | 0.02643471 | 0.02643471 | 0.02643471 | 0.02643471 | 0.02643471 | 0.02643471 | 0.02643471 | 0.02643471 | 0.02643471 | 0.0145945 | 0.00971487 | 0.00763057 | 0.004142333 | 0 | 0 | 0 | 0 | 0 | 0 | 0 | 0 | 0 | 0 | 0 | 0.0181021 | 0.01791488
1262 | 685.9678 | 0.002173755 | -61 | 570 | -692 | 0 | 0 | 0 | 0 | 0 | 0 | 0.003717654 | 0.009804324 | 0.01188862 | 0.01188862 | 0.01188862 | 0.01512186 | 0.01676825 | 0.01854027 | 0.01854027 | 0.02860847 | 0.02860847 | 0.02860847 | 0.02860847 | 0.02860847 | 0.02860847 | 0.02860847 | 0.02860847 | 0.02860847 | 0.02860847 | 0.02860847 | 0.02860847 | 0.02860847 | 0.02860847 | 0.02860847 | 0.02860847 | 0.02860847 | 0.02860847 | 0.02860847 | 0.02860847 | 0.02860847 | 0.02860847 | 0.02860847 | 0.02860847 | 0.02860847 | 0.02860847 | 0.02860847 | 0.02860847 | 0.02860847 | 0.02860847 | 0.02860847 | 0.02860847 | 0.02860847 | 0.02860847 | 0.02860847 | 0.01676825 | 0.01188862 | 0.009804324 | 0.006316088 | 0 | 0 | 0 | 0 | 0 | 0 | 0 | 0 | 0 | 0 | 0 | 0.01755606 | 0.01846092
1262 | 677.5832 | 0.002147185 | -54 | 577 | -685 | 0 | 0 | 0 | 0 | 0 | 0 | 0.003717654 | 0.01195151 | 0.01403581 | 0.01403581 | 0.01403581 | 0.01726905 | 0.01891543 | 0.02068745 | 0.02068745 | 0.03075565 | 0.03075565 | 0.03075565 | 0.03075565 | 0.03075565 | 0.03075565 | 0.03075565 | 0.03075565 | 0.03075565 | 0.03075565 | 0.03075565 | 0.03075565 | 0.03075565 | 0.03075565 | 0.03075565 | 0.03075565 | 0.03075565 | 0.03075565 | 0.03075565 | 0.03075565 | 0.03075565 | 0.03075565 | 0.03075565 | 0.03075565 | 0.03075565 | 0.03075565 | 0.03075565 | 0.03075565 | 0.03075565 | 0.03075565 | 0.03075565 | 0.03075565 | 0.03075565 | 0.03075565 | 0.03075565 | 0.01891543 | 0.01403581 | 0.01195151 | 0.008463272 | 0 | 0 | 0 | 0 | 0 | 0 | 0 | 0 | 0 | 0 | 0 | 0.01701002 | 0.01914357
1283 | 524.5304 | 0.001662178 | -47 | 594.5 | -688.5 | 0 | 0 | 0 | 0 | 0 | 0 | 0.003717654 | 0.01361369 | 0.01569799 | 0.01569799 | 0.01569799 | 0.01893122 | 0.02057761 | 0.02234963 | 0.02234963 | 0.03241783 | 0.03241783 | 0.03241783 | 0.03241783 | 0.03241783 | 0.03241783 | 0.03241783 | 0.03241783 | 0.03241783 | 0.03241783 | 0.03241783 | 0.03241783 | 0.03241783 | 0.03241783 | 0.03241783 | 0.03241783 | 0.03241783 | 0.03241783 | 0.03241783 | 0.03241783 | 0.03241783 | 0.03241783 | 0.03241783 | 0.03241783 | 0.03241783 | 0.03241783 | 0.03241783 | 0.03241783 | 0.03241783 | 0.03241783 | 0.03241783 | 0.03241783 | 0.03241783 | 0.03241783 | 0.03241783 | 0.02057761 | 0.01569799 | 0.01361369 | 0.01012545 | 0.001662178 | 0 | 0 | 0 | 0 | 0 | 0 | 0 | 0 | 0 | 0 | 0.01728304 | 0.02142815
1283 | 509.1845 | 0.001613548 | -40 | 601.5 | -681.5 | 0 | 0 | 0 | 0 | 0 | 0 | 0.003717654 | 0.01522724 | 0.01731154 | 0.01731154 | 0.01731154 | 0.02054477 | 0.02219116 | 0.02396318 | 0.02396318 | 0.03403138 | 0.03403138 | 0.03403138 | 0.03403138 | 0.03403138 | 0.03403138 | 0.03403138 | 0.03403138 | 0.03403138 | 0.03403138 | 0.03403138 | 0.03403138 | 0.03403138 | 0.03403138 | 0.03403138 | 0.03403138 | 0.03403138 | 0.03403138 | 0.03403138 | 0.03403138 | 0.03403138 | 0.03403138 | 0.03403138 | 0.03403138 | 0.03403138 | 0.03403138 | 0.03403138 | 0.03403138 | 0.03403138 | 0.03403138 | 0.03403138 | 0.03403138 | 0.03403138 | 0.03403138 | 0.03403138 | 0.02219116 | 0.01731154 | 0.01522724 | 0.011739 | 0.003275726 | 0 | 0 | 0 | 0 | 0 | 0 | 0 | 0 | 0 | 0 | 0.016737 | 0.02241274
1262 | 657.0372 | 0.002082077 | -30 | 601 | -661 | 0 | 0 | 0 | 0 | 0 | 0 | 0.003717654 | 0.01522724 | 0.01939361 | 0.01939361 | 0.01939361 | 0.02262685 | 0.02427324 | 0.02604526 | 0.02604526 | 0.03611346 | 0.03611346 | 0.03611346 | 0.03611346 | 0.03611346 | 0.03611346 | 0.03611346 | 0.03611346 | 0.03611346 | 0.03611346 | 0.03611346 | 0.03611346 | 0.03611346 | 0.03611346 | 0.03611346 | 0.03611346 | 0.03611346 | 0.03611346 | 0.03611346 | 0.03611346 | 0.03611346 | 0.03611346 | 0.03611346 | 0.03611346 | 0.03611346 | 0.03611346 | 0.03611346 | 0.03611346 | 0.03611346 | 0.03611346 | 0.03611346 | 0.03611346 | 0.03611346 | 0.03611346 | 0.03611346 | 0.02427324 | 0.01939361 | 0.01730931 | 0.01382108 | 0.005357803 | 0 | 0 | 0 | 0 | 0 | 0 | 0 | 0 | 0 | 0 | 0.01671984 | 0.02227671
1262 | 717.5782 | 0.002273924 | -20 | 611 | -651 | 0 | 0 | 0 | 0 | 0 | 0 | 0.003717654 | 0.01522724 | 0.02166754 | 0.02166754 | 0.02166754 | 0.02490077 | 0.02654716 | 0.02831918 | 0.02831918 | 0.03838738 | 0.03838738 | 0.03838738 | 0.03838738 | 0.03838738 | 0.03838738 | 0.03838738 | 0.03838738 | 0.03838738 | 0.03838738 | 0.03838738 | 0.03838738 | 0.03838738 | 0.03838738 | 0.03838738 | 0.03838738 | 0.03838738 | 0.03838738 | 0.03838738 | 0.03838738 | 0.03838738 | 0.03838738 | 0.03838738 | 0.03838738 | 0.03838738 | 0.03838738 | 0.03838738 | 0.03838738 | 0.03838738 | 0.03838738 | 0.03838738 | 0.03838738 | 0.03838738 | 0.03838738 | 0.03838738 | 0.02654716 | 0.02166754 | 0.01958324 | 0.016095 | 0.007631727 | 0 | 0 | 0 | 0 | 0 | 0 | 0 | 0 | 0 | 0 | 0.01671984 | 0.02542176
1262 | 645.8915 | 0.002046758 | -10 | 621 | -641 | 0 | 0 | 0 | 0 | 0 | 0 | 0.003717654 | 0.01522724 | 0.02166754 | 0.02371429 | 0.02371429 | 0.02694753 | 0.02859392 | 0.03036594 | 0.03036594 | 0.04043414 | 0.04043414 | 0.04043414 | 0.04043414 | 0.04043414 | 0.04043414 | 0.04043414 | 0.04043414 | 0.04043414 | 0.04043414 | 0.04043414 | 0.04043414 | 0.04043414 | 0.04043414 | 0.04043414 | 0.04043414 | 0.04043414 | 0.04043414 | 0.04043414 | 0.04043414 | 0.04043414 | 0.04043414 | 0.04043414 | 0.04043414 | 0.04043414 | 0.04043414 | 0.04043414 | 0.04043414 | 0.04043414 | 0.04043414 | 0.04043414 | 0.04043414 | 0.04043414 | 0.04043414 | 0.04043414 | 0.02859392 | 0.02371429 | 0.02162999 | 0.01814176 | 0.009678485 | 0.002046758 | 0 | 0 | 0 | 0 | 0 | 0 | 0 | 0 | 0 | 0.01671984 | 0.02858916
1262 | 658.5588 | 0.002086899 | 0 | 631 | -631 | 0 | 0 | 0 | 0 | 0 | 0 | 0.003717654 | 0.01522724 | 0.02166754 | 0.02580119 | 0.02580119 | 0.02903443 | 0.03068082 | 0.03245284 | 0.03245284 | 0.04252104 | 0.04252104 | 0.04252104 | 0.04252104 | 0.04252104 | 0.04252104 | 0.04252104 | 0.04252104 | 0.04252104 | 0.04252104 | 0.04252104 | 0.04252104 | 0.04252104 | 0.04252104 | 0.04252104 | 0.04252104 | 0.04252104 | 0.04252104 | 0.04252104 | 0.04252104 | 0.04252104 | 0.04252104 | 0.04252104 | 0.04252104 | 0.04252104 | 0.04252104 | 0.04252104 | 0.04252104 | 0.04252104 | 0.04252104 | 0.04252104 | 0.04252104 | 0.04252104 | 0.04252104 | 0.04252104 | 0.03068082 | 0.02580119 | 0.02371689 | 0.02022866 | 0.01176538 | 0.004133656 | 0 | 0 | 0 | 0 | 0 | 0 | 0 | 0 | 0 | 0.01671984 | 0.03165821
1262 | 663.2996 | 0.002101922 | 10 | 641 | -621 | 0 | 0 | 0 | 0 | 0 | 0 | 0.003717654 | 0.01522724 | 0.02166754 | 0.02790311 | 0.02790311 | 0.03113635 | 0.03278274 | 0.03455476 | 0.03455476 | 0.04462296 | 0.04462296 | 0.04462296 | 0.04462296 | 0.04462296 | 0.04462296 | 0.04462296 | 0.04462296 | 0.04462296 | 0.04462296 | 0.04462296 | 0.04462296 | 0.04462296 | 0.04462296 | 0.04462296 | 0.04462296 | 0.04462296 | 0.04462296 | 0.04462296 | 0.04462296 | 0.04462296 | 0.04462296 | 0.04462296 | 0.04462296 | 0.04462296 | 0.04462296 | 0.04462296 | 0.04462296 | 0.04462296 | 0.04462296 | 0.04462296 | 0.04462296 | 0.04462296 | 0.04462296 | 0.04462296 | 0.03278274 | 0.02790311 | 0.02581881 | 0.02233058 | 0.01386731 | 0.006235578 | 0 | 0 | 0 | 0 | 0 | 0 | 0 | 0 | 0 | 0.01589217 | 0.03451439
1262 | 652.9399 | 0.002069093 | 20 | 651 | -611 | 0 | 0 | 0 | 0 | 0 | 0 | 0.003717654 | 0.01522724 | 0.02166754 | 0.02790311 | 0.02997221 | 0.03320545 | 0.03485183 | 0.03662385 | 0.03662385 | 0.04669205 | 0.04669205 | 0.04669205 | 0.04669205 | 0.04669205 | 0.04669205 | 0.04669205 | 0.04669205 | 0.04669205 | 0.04669205 | 0.04669205 | 0.04669205 | 0.04669205 | 0.04669205 | 0.04669205 | 0.04669205 | 0.04669205 | 0.04669205 | 0.04669205 | 0.04669205 | 0.04669205 | 0.04669205 | 0.04669205 | 0.04669205 | 0.04669205 | 0.04669205 | 0.04669205 | 0.04669205 | 0.04669205 | 0.04669205 | 0.04669205 | 0.04669205 | 0.04669205 | 0.04669205 | 0.04669205 | 0.03485183 | 0.02997221 | 0.02788791 | 0.02439967 | 0.0159364 | 0.008304671 | 0.002069093 | 0 | 0 | 0 | 0 | 0 | 0 | 0 | 0 | 0.01468213 | 0.03737058
1262 | 636.7544 | 0.002017803 | 30 | 661 | -601 | 0 | 0 | 0 | 0 | 0 | 0 | 0.003717654 | 0.01522724 | 0.02166754 | 0.02790311 | 0.03199001 | 0.03522325 | 0.03686964 | 0.03864165 | 0.03864165 | 0.04870985 | 0.04870985 | 0.04870985 | 0.04870985 | 0.04870985 | 0.04870985 | 0.04870985 | 0.04870985 | 0.04870985 | 0.04870985 | 0.04870985 | 0.04870985 | 0.04870985 | 0.04870985 | 0.04870985 | 0.04870985 | 0.04870985 | 0.04870985 | 0.04870985 | 0.04870985 | 0.04870985 | 0.04870985 | 0.04870985 | 0.04870985 | 0.04870985 | 0.04870985 | 0.04870985 | 0.04870985 | 0.04870985 | 0.04870985 | 0.04870985 | 0.04870985 | 0.04870985 | 0.04870985 | 0.04870985 | 0.03686964 | 0.03199001 | 0.02990571 | 0.02641747 | 0.0179542 | 0.01032247 | 0.004086896 | 0 | 0 | 0 | 0 | 0 | 0 | 0 | 0 | 0.01347921 | 0.03989027
1262 | 673.5085 | 0.002134273 | 40 | 671 | -591 | 0 | 0 | 0 | 0 | 0 | 0 | 0.003717654 | 0.01522724 | 0.02166754 | 0.02790311 | 0.03412428 | 0.03735752 | 0.03900391 | 0.04077593 | 0.04077593 | 0.05084413 | 0.05084413 | 0.05084413 | 0.05084413 | 0.05084413 | 0.05084413 | 0.05084413 | 0.05084413 | 0.05084413 | 0.05084413 | 0.05084413 | 0.05084413 | 0.05084413 | 0.05084413 | 0.05084413 | 0.05084413 | 0.05084413 | 0.05084413 | 0.05084413 | 0.05084413 | 0.05084413 | 0.05084413 | 0.05084413 | 0.05084413 | 0.05084413 | 0.05084413 | 0.05084413 | 0.05084413 | 0.05084413 | 0.05084413 | 0.05084413 | 0.05084413 | 0.05084413 | 0.05084413 | 0.05084413 | 0.03900391 | 0.03412428 | 0.03203998 | 0.02855175 | 0.02008847 | 0.01245675 | 0.006221169 | 0.002134273 | 0 | 0 | 0 | 0 | 0 | 0 | 0 | 0.01286305 | 0.04222394
1262 | 648.6482 | 0.002055493 | 47 | 678 | -584 | 0 | 0 | 0 | 0 | 0 | 0 | 0.003717654 | 0.01522724 | 0.02166754 | 0.02790311 | 0.03412428 | 0.03941301 | 0.0410594 | 0.04283142 | 0.04283142 | 0.05289962 | 0.05289962 | 0.05289962 | 0.05289962 | 0.05289962 | 0.05289962 | 0.05289962 | 0.05289962 | 0.05289962 | 0.05289962 | 0.05289962 | 0.05289962 | 0.05289962 | 0.05289962 | 0.05289962 | 0.05289962 | 0.05289962 | 0.05289962 | 0.05289962 | 0.05289962 | 0.05289962 | 0.05289962 | 0.05289962 | 0.05289962 | 0.05289962 | 0.05289962 | 0.05289962 | 0.05289962 | 0.05289962 | 0.05289962 | 0.05289962 | 0.05289962 | 0.05289962 | 0.05289962 | 0.05289962 | 0.0410594 | 0.03617978 | 0.03409548 | 0.03060724 | 0.02214397 | 0.01451224 | 0.008276662 | 0.004189766 | 0 | 0 | 0 | 0 | 0 | 0 | 0 | 0.01243173 | 0.04385751
1262 | 634.0095 | 0.002009105 | 54 | 685 | -577 | 0 | 0 | 0 | 0 | 0 | 0 | 0.003717654 | 0.01522724 | 0.02166754 | 0.02790311 | 0.03412428 | 0.04142212 | 0.04306851 | 0.04484053 | 0.04484053 | 0.05490873 | 0.05490873 | 0.05490873 | 0.05490873 | 0.05490873 | 0.05490873 | 0.05490873 | 0.05490873 | 0.05490873 | 0.05490873 | 0.05490873 | 0.05490873 | 0.05490873 | 0.05490873 | 0.05490873 | 0.05490873 | 0.05490873 | 0.05490873 | 0.05490873 | 0.05490873 | 0.05490873 | 0.05490873 | 0.05490873 | 0.05490873 | 0.05490873 | 0.05490873 | 0.05490873 | 0.05490873 | 0.05490873 | 0.05490873 | 0.05490873 | 0.05490873 | 0.05490873 | 0.05490873 | 0.05490873 | 0.04306851 | 0.03818888 | 0.03610458 | 0.03261634 | 0.02415307 | 0.01652135 | 0.01028577 | 0.006198871 | 0 | 0 | 0 | 0 | 0 | 0 | 0 | 0.01200042 | 0.04519194
1262 | 666.7354 | 0.002112809 | 61 | 692 | -570 | 0 | 0 | 0 | 0 | 0 | 0 | 0.003717654 | 0.01522724 | 0.02166754 | 0.02790311 | 0.03412428 | 0.04353493 | 0.04518132 | 0.04695333 | 0.04695333 | 0.05702153 | 0.05702153 | 0.05702153 | 0.05702153 | 0.05702153 | 0.05702153 | 0.05702153 | 0.05702153 | 0.05702153 | 0.05702153 | 0.05702153 | 0.05702153 | 0.05702153 | 0.05702153 | 0.05702153 | 0.05702153 | 0.05702153 | 0.05702153 | 0.05702153 | 0.05702153 | 0.05702153 | 0.05702153 | 0.05702153 | 0.05702153 | 0.05702153 | 0.05702153 | 0.05702153 | 0.05702153 | 0.05702153 | 0.05702153 | 0.05702153 | 0.05702153 | 0.05702153 | 0.05702153 | 0.05702153 | 0.04518132 | 0.04030169 | 0.03821739 | 0.03472915 | 0.02626588 | 0.01863415 | 0.01239858 | 0.00831168 | 0 | 0 | 0 | 0 | 0 | 0 | 0 | 0.01154842 | 0.04626261
1262 | 636.6987 | 0.002017627 | 68 | 699 | -563 | 0 | 0 | 0 | 0 | 0 | 0 | 0.003717654 | 0.01522724 | 0.02166754 | 0.02790311 | 0.03412428 | 0.04555256 | 0.04719894 | 0.04897096 | 0.04897096 | 0.05903916 | 0.05903916 | 0.05903916 | 0.05903916 | 0.05903916 | 0.05903916 | 0.05903916 | 0.05903916 | 0.05903916 | 0.05903916 | 0.05903916 | 0.05903916 | 0.05903916 | 0.05903916 | 0.05903916 | 0.05903916 | 0.05903916 | 0.05903916 | 0.05903916 | 0.05903916 | 0.05903916 | 0.05903916 | 0.05903916 | 0.05903916 | 0.05903916 | 0.05903916 | 0.05903916 | 0.05903916 | 0.05903916 | 0.05903916 | 0.05903916 | 0.05903916 | 0.05903916 | 0.05903916 | 0.05903916 | 0.04719894 | 0.04231932 | 0.04023502 | 0.03674678 | 0.02828351 | 0.02065178 | 0.0144162 | 0.01032931 | 0.002017627 | 0 | 0 | 0 | 0 | 0 | 0 | 0.01108419 | 0.04733328
1262 | 635.5217 | 0.002013897 | 75 | 706 | -556 | 0 | 0 | 0 | 0 | 0 | 0 | 0.003717654 | 0.01522724 | 0.02166754 | 0.02790311 | 0.03412428 | 0.04555256 | 0.04921284 | 0.05098486 | 0.05098486 | 0.06105306 | 0.06105306 | 0.06105306 | 0.06105306 | 0.06105306 | 0.06105306 | 0.06105306 | 0.06105306 | 0.06105306 | 0.06105306 | 0.06105306 | 0.06105306 | 0.06105306 | 0.06105306 | 0.06105306 | 0.06105306 | 0.06105306 | 0.06105306 | 0.06105306 | 0.06105306 | 0.06105306 | 0.06105306 | 0.06105306 | 0.06105306 | 0.06105306 | 0.06105306 | 0.06105306 | 0.06105306 | 0.06105306 | 0.06105306 | 0.06105306 | 0.06105306 | 0.06105306 | 0.06105306 | 0.06105306 | 0.04921284 | 0.04433321 | 0.04224891 | 0.03876068 | 0.03029741 | 0.02266568 | 0.0164301 | 0.0123432 | 0.004031524 | 0 | 0 | 0 | 0 | 0 | 0 | 0.01061997 | 0.04840395
1262 | 683.781 | 0.002166825 | 68 | 699 | -563 | 0 | 0 | 0 | 0 | 0 | 0 | 0.003717654 | 0.01522724 | 0.02166754 | 0.02790311 | 0.03412428 | 0.04771938 | 0.05137967 | 0.05315168 | 0.05315168 | 0.06321988 | 0.06321988 | 0.06321988 | 0.06321988 | 0.06321988 | 0.06321988 | 0.06321988 | 0.06321988 | 0.06321988 | 0.06321988 | 0.06321988 | 0.06321988 | 0.06321988 | 0.06321988 | 0.06321988 | 0.06321988 | 0.06321988 | 0.06321988 | 0.06321988 | 0.06321988 | 0.06321988 | 0.06321988 | 0.06321988 | 0.06321988 | 0.06321988 | 0.06321988 | 0.06321988 | 0.06321988 | 0.06321988 | 0.06321988 | 0.06321988 | 0.06321988 | 0.06321988 | 0.06321988 | 0.06321988 | 0.05137967 | 0.04650004 | 0.04441574 | 0.0409275 | 0.03246423 | 0.0248325 | 0.01859692 | 0.01451003 | 0.006198348 | 0 | 0 | 0 | 0 | 0 | 0 | 0.01108419 | 0.04733328
1262 | 649.4227 | 0.002057947 | 61 | 692 | -570 | 0 | 0 | 0 | 0 | 0 | 0 | 0.003717654 | 0.01522724 | 0.02166754 | 0.02790311 | 0.03412428 | 0.04977733 | 0.05343761 | 0.05520963 | 0.05520963 | 0.06527783 | 0.06527783 | 0.06527783 | 0.06527783 | 0.06527783 | 0.06527783 | 0.06527783 | 0.06527783 | 0.06527783 | 0.06527783 | 0.06527783 | 0.06527783 | 0.06527783 | 0.06527783 | 0.06527783 | 0.06527783 | 0.06527783 | 0.06527783 | 0.06527783 | 0.06527783 | 0.06527783 | 0.06527783 | 0.06527783 | 0.06527783 | 0.06527783 | 0.06527783 | 0.06527783 | 0.06527783 | 0.06527783 | 0.06527783 | 0.06527783 | 0.06527783 | 0.06527783 | 0.06527783 | 0.06527783 | 0.05343761 | 0.04855799 | 0.04647369 | 0.04298545 | 0.03452218 | 0.02689045 | 0.02065487 | 0.01656798 | 0.006198348 | 0 | 0 | 0 | 0 | 0 | 0 | 0.01154842 | 0.04626261
1245 | 740.0718 | 0.002345204 | 54 | 676.5 | -568.5 | 0 | 0 | 0 | 0 | 0 | 0 | 0.003717654 | 0.01522724 | 0.02166754 | 0.02790311 | 0.03412428 | 0.05212253 | 0.05578282 | 0.05755484 | 0.05755484 | 0.06762304 | 0.06762304 | 0.06762304 | 0.06762304 | 0.06762304 | 0.06762304 | 0.06762304 | 0.06762304 | 0.06762304 | 0.06762304 | 0.06762304 | 0.06762304 | 0.06762304 | 0.06762304 | 0.06762304 | 0.06762304 | 0.06762304 | 0.06762304 | 0.06762304 | 0.06762304 | 0.06762304 | 0.06762304 | 0.06762304 | 0.06762304 | 0.06762304 | 0.06762304 | 0.06762304 | 0.06762304 | 0.06762304 | 0.06762304 | 0.06762304 | 0.06762304 | 0.06762304 | 0.06762304 | 0.06762304 | 0.05578282 | 0.05090319 | 0.04881889 | 0.04533065 | 0.03686738 | 0.02923565 | 0.02300008 | 0.01891318 | 0.006198348 | 0 | 0 | 0 | 0 | 0 | 0 | 0.01144894 | 0.04350746
1245 | 753.014 | 0.002386217 | 47 | 669.5 | -575.5 | 0 | 0 | 0 | 0 | 0 | 0 | 0.003717654 | 0.01522724 | 0.02166754 | 0.02790311 | 0.03412428 | 0.05450875 | 0.05816903 | 0.05994105 | 0.05994105 | 0.07000925 | 0.07000925 | 0.07000925 | 0.07000925 | 0.07000925 | 0.07000925 | 0.07000925 | 0.07000925 | 0.07000925 | 0.07000925 | 0.07000925 | 0.07000925 | 0.07000925 | 0.07000925 | 0.07000925 | 0.07000925 | 0.07000925 | 0.07000925 | 0.07000925 | 0.07000925 | 0.07000925 | 0.07000925 | 0.07000925 | 0.07000925 | 0.07000925 | 0.07000925 | 0.07000925 | 0.07000925 | 0.07000925 | 0.07000925 | 0.07000925 | 0.07000925 | 0.07000925 | 0.07000925 | 0.07000925 | 0.05816903 | 0.05328941 | 0.05120511 | 0.04771687 | 0.0392536 | 0.03162187 | 0.02538629 | 0.0212994 | 0.006198348 | 0 | 0 | 0 | 0 | 0 | 0 | 0.0119909 | 0.04187389
1245 | 722.1111 | 0.002288289 | 40 | 662.5 | -582.5 | 0 | 0 | 0 | 0 | 0 | 0 | 0.003717654 | 0.01522724 | 0.02166754 | 0.02790311 | 0.03412428 | 0.05679704 | 0.06045732 | 0.06222934 | 0.06222934 | 0.07229754 | 0.07229754 | 0.07229754 | 0.07229754 | 0.07229754 | 0.07229754 | 0.07229754 | 0.07229754 | 0.07229754 | 0.07229754 | 0.07229754 | 0.07229754 | 0.07229754 | 0.07229754 | 0.07229754 | 0.07229754 | 0.07229754 | 0.07229754 | 0.07229754 | 0.07229754 | 0.07229754 | 0.07229754 | 0.07229754 | 0.07229754 | 0.07229754 | 0.07229754 | 0.07229754 | 0.07229754 | 0.07229754 | 0.07229754 | 0.07229754 | 0.07229754 | 0.07229754 | 0.07229754 | 0.07229754 | 0.06045732 | 0.0555777 | 0.0534934 | 0.05000516 | 0.04154189 | 0.03391016 | 0.02767458 | 0.0212994 | 0.006198348 | 0 | 0 | 0 | 0 | 0 | 0 | 0.01294981 | 0.04024032
1245 | 731.0514 | 0.002316619 | 30 | 652.5 | -592.5 | 0 | 0 | 0 | 0 | 0 | 0 | 0.003717654 | 0.01522724 | 0.02166754 | 0.02790311 | 0.0364409 | 0.05911366 | 0.06277394 | 0.06454596 | 0.06454596 | 0.07461416 | 0.07461416 | 0.07461416 | 0.07461416 | 0.07461416 | 0.07461416 | 0.07461416 | 0.07461416 | 0.07461416 | 0.07461416 | 0.07461416 | 0.07461416 | 0.07461416 | 0.07461416 | 0.07461416 | 0.07461416 | 0.07461416 | 0.07461416 | 0.07461416 | 0.07461416 | 0.07461416 | 0.07461416 | 0.07461416 | 0.07461416 | 0.07461416 | 0.07461416 | 0.07461416 | 0.07461416 | 0.07461416 | 0.07461416 | 0.07461416 | 0.07461416 | 0.07461416 | 0.07461416 | 0.07461416 | 0.06277394 | 0.05789432 | 0.05581002 | 0.05232178 | 0.04385851 | 0.03622678 | 0.0299912 | 0.0212994 | 0.006198348 | 0 | 0 | 0 | 0 | 0 | 0 | 0.01431968 | 0.03779901
1245 | 676.8404 | 0.002144831 | 20 | 642.5 | -602.5 | 0 | 0 | 0 | 0 | 0 | 0 | 0.003717654 | 0.01522724 | 0.02166754 | 0.02790311 | 0.03858573 | 0.06125849 | 0.06491877 | 0.06669079 | 0.06669079 | 0.07675899 | 0.07675899 | 0.07675899 | 0.07675899 | 0.07675899 | 0.07675899 | 0.07675899 | 0.07675899 | 0.07675899 | 0.07675899 | 0.07675899 | 0.07675899 | 0.07675899 | 0.07675899 | 0.07675899 | 0.07675899 | 0.07675899 | 0.07675899 | 0.07675899 | 0.07675899 | 0.07675899 | 0.07675899 | 0.07675899 | 0.07675899 | 0.07675899 | 0.07675899 | 0.07675899 | 0.07675899 | 0.07675899 | 0.07675899 | 0.07675899 | 0.07675899 | 0.07675899 | 0.07675899 | 0.07675899 | 0.06491877 | 0.06003915 | 0.05795485 | 0.05446661 | 0.04600334 | 0.03837161 | 0.03213603 | 0.0212994 | 0.006198348 | 0 | 0 | 0 | 0 | 0 | 0 | 0.01667148 | 0.03494282
1245 | 735.1094 | 0.002329479 | 10 | 632.5 | -612.5 | 0 | 0 | 0 | 0 | 0 | 0 | 0.003717654 | 0.01522724 | 0.02166754 | 0.02790311 | 0.04091521 | 0.06358797 | 0.06724825 | 0.06902027 | 0.06902027 | 0.07908847 | 0.07908847 | 0.07908847 | 0.07908847 | 0.07908847 | 0.07908847 | 0.07908847 | 0.07908847 | 0.07908847 | 0.07908847 | 0.07908847 | 0.07908847 | 0.07908847 | 0.07908847 | 0.07908847 | 0.07908847 | 0.07908847 | 0.07908847 | 0.07908847 | 0.07908847 | 0.07908847 | 0.07908847 | 0.07908847 | 0.07908847 | 0.07908847 | 0.07908847 | 0.07908847 | 0.07908847 | 0.07908847 | 0.07908847 | 0.07908847 | 0.07908847 | 0.07908847 | 0.07908847 | 0.07908847 | 0.06724825 | 0.06236863 | 0.06028433 | 0.05679609 | 0.04833282 | 0.04070109 | 0.03213603 | 0.0212994 | 0.006198348 | 0 | 0 | 0 | 0 | 0 | 0 | 0.02515679 | 0.03208664
1245 | 756.9331 | 0.002398636 | 0 | 622.5 | -622.5 | 0 | 0 | 0 | 0 | 0 | 0 | 0.003717654 | 0.01522724 | 0.02166754 | 0.03030175 | 0.04331385 | 0.0659866 | 0.06964689 | 0.07141891 | 0.07141891 | 0.08148711 | 0.08148711 | 0.08148711 | 0.08148711 | 0.08148711 | 0.08148711 | 0.08148711 | 0.08148711 | 0.08148711 | 0.08148711 | 0.08148711 | 0.08148711 | 0.08148711 | 0.08148711 | 0.08148711 | 0.08148711 | 0.08148711 | 0.08148711 | 0.08148711 | 0.08148711 | 0.08148711 | 0.08148711 | 0.08148711 | 0.08148711 | 0.08148711 | 0.08148711 | 0.08148711 | 0.08148711 | 0.08148711 | 0.08148711 | 0.08148711 | 0.08148711 | 0.08148711 | 0.08148711 | 0.08148711 | 0.06964689 | 0.06476726 | 0.06268296 | 0.05919473 | 0.05073145 | 0.04309973 | 0.03213603 | 0.0212994 | 0.006198348 | 0 | 0 | 0 | 0 | 0 | 0 | 0.0336421 | 0.02906427
1245 | 702.8408 | 0.002227223 | -10 | 612.5 | -632.5 | 0 | 0 | 0 | 0 | 0 | 0 | 0.003717654 | 0.01522724 | 0.02166754 | 0.03252897 | 0.04554107 | 0.06821383 | 0.07187411 | 0.07364613 | 0.07364613 | 0.08371433 | 0.08371433 | 0.08371433 | 0.08371433 | 0.08371433 | 0.08371433 | 0.08371433 | 0.08371433 | 0.08371433 | 0.08371433 | 0.08371433 | 0.08371433 | 0.08371433 | 0.08371433 | 0.08371433 | 0.08371433 | 0.08371433 | 0.08371433 | 0.08371433 | 0.08371433 | 0.08371433 | 0.08371433 | 0.08371433 | 0.08371433 | 0.08371433 | 0.08371433 | 0.08371433 | 0.08371433 | 0.08371433 | 0.08371433 | 0.08371433 | 0.08371433 | 0.08371433 | 0.08371433 | 0.08371433 | 0.07187411 | 0.06699449 | 0.06491019 | 0.06142195 | 0.05295868 | 0.04309973 | 0.03213603 | 0.0212994 | 0.006198348 | 0 | 0 | 0 | 0 | 0 | 0 | 0.04044258 | 0.02589687
1245 | 724.0261 | 0.002294357 | -20 | 602.5 | -642.5 | 0 | 0 | 0 | 0 | 0 | 0 | 0.003717654 | 0.01522724 | 0.02396189 | 0.03482333 | 0.04783543 | 0.07050818 | 0.07416847 | 0.07594049 | 0.07594049 | 0.08600869 | 0.08600869 | 0.08600869 | 0.08600869 | 0.08600869 | 0.08600869 | 0.08600869 | 0.08600869 | 0.08600869 | 0.08600869 | 0.08600869 | 0.08600869 | 0.08600869 | 0.08600869 | 0.08600869 | 0.08600869 | 0.08600869 | 0.08600869 | 0.08600869 | 0.08600869 | 0.08600869 | 0.08600869 | 0.08600869 | 0.08600869 | 0.08600869 | 0.08600869 | 0.08600869 | 0.08600869 | 0.08600869 | 0.08600869 | 0.08600869 | 0.08600869 | 0.08600869 | 0.08600869 | 0.08600869 | 0.07416847 | 0.06928884 | 0.06720454 | 0.06371631 | 0.05525303 | 0.04309973 | 0.03213603 | 0.0212994 | 0.006198348 | 0 | 0 | 0 | 0 | 0 | 0 | 0.04531238 | 0.02272948
1245 | 719.1089 | 0.002278775 | -30 | 592.5 | -652.5 | 0 | 0 | 0 | 0 | 0 | 0 | 0.003717654 | 0.01522724 | 0.02624067 | 0.03710211 | 0.05011421 | 0.07278696 | 0.07644724 | 0.07821926 | 0.07821926 | 0.08828746 | 0.08828746 | 0.08828746 | 0.08828746 | 0.08828746 | 0.08828746 | 0.08828746 | 0.08828746 | 0.08828746 | 0.08828746 | 0.08828746 | 0.08828746 | 0.08828746 | 0.08828746 | 0.08828746 | 0.08828746 | 0.08828746 | 0.08828746 | 0.08828746 | 0.08828746 | 0.08828746 | 0.08828746 | 0.08828746 | 0.08828746 | 0.08828746 | 0.08828746 | 0.08828746 | 0.08828746 | 0.08828746 | 0.08828746 | 0.08828746 | 0.08828746 | 0.08828746 | 0.08828746 | 0.08828746 | 0.07644724 | 0.07156762 | 0.06948332 | 0.06599508 | 0.05753181 | 0.04309973 | 0.03213603 | 0.0212994 | 0.006198348 | 0 | 0 | 0 | 0 | 0 | 0 | 0.05018218 | 0.02116706
1245 | 713.2516 | 0.002260214 | -40 | 582.5 | -662.5 | 0 | 0 | 0 | 0 | 0 | 0 | 0.003717654 | 0.01522724 | 0.02850088 | 0.03936232 | 0.05237442 | 0.07504717 | 0.07870746 | 0.08047948 | 0.08047948 | 0.09054768 | 0.09054768 | 0.09054768 | 0.09054768 | 0.09054768 | 0.09054768 | 0.09054768 | 0.09054768 | 0.09054768 | 0.09054768 | 0.09054768 | 0.09054768 | 0.09054768 | 0.09054768 | 0.09054768 | 0.09054768 | 0.09054768 | 0.09054768 | 0.09054768 | 0.09054768 | 0.09054768 | 0.09054768 | 0.09054768 | 0.09054768 | 0.09054768 | 0.09054768 | 0.09054768 | 0.09054768 | 0.09054768 | 0.09054768 | 0.09054768 | 0.09054768 | 0.09054768 | 0.09054768 | 0.09054768 | 0.07870746 | 0.07382783 | 0.07174353 | 0.0682553 | 0.05753181 | 0.04309973 | 0.03213603 | 0.0212994 | 0.006198348 | 0 | 0 | 0 | 0 | 0 | 0 | 0.05441289 | 0.01986158
1245 | 696.5819 | 0.00220739 | -47 | 575.5 | -669.5 | 0 | 0 | 0 | 0 | 0 | 0 | 0.003717654 | 0.01743463 | 0.03070827 | 0.04156971 | 0.05458181 | 0.07725456 | 0.08091485 | 0.08268687 | 0.08268687 | 0.09275507 | 0.09275507 | 0.09275507 | 0.09275507 | 0.09275507 | 0.09275507 | 0.09275507 | 0.09275507 | 0.09275507 | 0.09275507 | 0.09275507 | 0.09275507 | 0.09275507 | 0.09275507 | 0.09275507 | 0.09275507 | 0.09275507 | 0.09275507 | 0.09275507 | 0.09275507 | 0.09275507 | 0.09275507 | 0.09275507 | 0.09275507 | 0.09275507 | 0.09275507 | 0.09275507 | 0.09275507 | 0.09275507 | 0.09275507 | 0.09275507 | 0.09275507 | 0.09275507 | 0.09275507 | 0.09275507 | 0.08091485 | 0.07603522 | 0.07395092 | 0.07046269 | 0.05753181 | 0.04309973 | 0.03213603 | 0.0212994 | 0.006198348 | 0 | 0 | 0 | 0 | 0 | 0 | 0.05725833 | 0.01894775
1245 | 720.8547 | 0.002284308 | -54 | 568.5 | -676.5 | 0 | 0 | 0 | 0 | 0 | 0 | 0.003717654 | 0.01971893 | 0.03299258 | 0.04385402 | 0.05686612 | 0.07953887 | 0.08319916 | 0.08497117 | 0.08497117 | 0.09503937 | 0.09503937 | 0.09503937 | 0.09503937 | 0.09503937 | 0.09503937 | 0.09503937 | 0.09503937 | 0.09503937 | 0.09503937 | 0.09503937 | 0.09503937 | 0.09503937 | 0.09503937 | 0.09503937 | 0.09503937 | 0.09503937 | 0.09503937 | 0.09503937 | 0.09503937 | 0.09503937 | 0.09503937 | 0.09503937 | 0.09503937 | 0.09503937 | 0.09503937 | 0.09503937 | 0.09503937 | 0.09503937 | 0.09503937 | 0.09503937 | 0.09503937 | 0.09503937 | 0.09503937 | 0.09503937 | 0.08319916 | 0.07831953 | 0.07623523 | 0.07274699 | 0.05753181 | 0.04309973 | 0.03213603 | 0.0212994 | 0.006198348 | 0 | 0 | 0 | 0 | 0 | 0 | 0.06010377 | 0.01834391
1245 | 728.3987 | 0.002308214 | -61 | 561.5 | -683.5 | 0 | 0 | 0 | 0 | 0 | 0 | 0.003717654 | 0.02202715 | 0.03530079 | 0.04616223 | 0.05917433 | 0.08184708 | 0.08550737 | 0.08727939 | 0.08727939 | 0.09734759 | 0.09734759 | 0.09734759 | 0.09734759 | 0.09734759 | 0.09734759 | 0.09734759 | 0.09734759 | 0.09734759 | 0.09734759 | 0.09734759 | 0.09734759 | 0.09734759 | 0.09734759 | 0.09734759 | 0.09734759 | 0.09734759 | 0.09734759 | 0.09734759 | 0.09734759 | 0.09734759 | 0.09734759 | 0.09734759 | 0.09734759 | 0.09734759 | 0.09734759 | 0.09734759 | 0.09734759 | 0.09734759 | 0.09734759 | 0.09734759 | 0.09734759 | 0.09734759 | 0.09734759 | 0.09734759 | 0.08550737 | 0.08062774 | 0.07854344 | 0.07505521 | 0.05753181 | 0.04309973 | 0.03213603 | 0.0212994 | 0.006198348 | 0 | 0 | 0 | 0 | 0 | 0 | 0.06314962 | 0.01779788
1154 | 959.5055 | 0.003040565 | -68 | 509 | -645 | 0 | 0 | 0 | 0 | 0 | 0 | 0.003717654 | 0.02202715 | 0.03834136 | 0.0492028 | 0.06221489 | 0.08488765 | 0.08854793 | 0.09031995 | 0.09031995 | 0.1003882 | 0.1003882 | 0.1003882 | 0.1003882 | 0.1003882 | 0.1003882 | 0.1003882 | 0.1003882 | 0.1003882 | 0.1003882 | 0.1003882 | 0.1003882 | 0.1003882 | 0.1003882 | 0.1003882 | 0.1003882 | 0.1003882 | 0.1003882 | 0.1003882 | 0.1003882 | 0.1003882 | 0.1003882 | 0.1003882 | 0.1003882 | 0.1003882 | 0.1003882 | 0.1003882 | 0.1003882 | 0.1003882 | 0.1003882 | 0.1003882 | 0.1003882 | 0.1003882 | 0.1003882 | 0.1003882 | 0.08854793 | 0.08366831 | 0.07854344 | 0.07505521 | 0.05753181 | 0.04309973 | 0.03213603 | 0.0212994 | 0.006198348 | 0 | 0 | 0 | 0 | 0 | 0 | 0.04652983 | 0.00654048
1154 | 945.4143 | 0.002995912 | -75 | 502 | -652 | 0 | 0 | 0 | 0 | 0 | 0 | 0.003717654 | 0.02202715 | 0.04133727 | 0.05219871 | 0.06521081 | 0.08788356 | 0.09154385 | 0.09331586 | 0.09331586 | 0.1033841 | 0.1033841 | 0.1033841 | 0.1033841 | 0.1033841 | 0.1033841 | 0.1033841 | 0.1033841 | 0.1033841 | 0.1033841 | 0.1033841 | 0.1033841 | 0.1033841 | 0.1033841 | 0.1033841 | 0.1033841 | 0.1033841 | 0.1033841 | 0.1033841 | 0.1033841 | 0.1033841 | 0.1033841 | 0.1033841 | 0.1033841 | 0.1033841 | 0.1033841 | 0.1033841 | 0.1033841 | 0.1033841 | 0.1033841 | 0.1033841 | 0.1033841 | 0.1033841 | 0.1033841 | 0.1033841 | 0.09154385 | 0.08366831 | 0.07854344 | 0.07505521 | 0.05753181 | 0.04309973 | 0.03213603 | 0.0212994 | 0.006198348 | 0 | 0 | 0 | 0 | 0 | 0 | 0.04993869 | 0.003438626
1154 | 951.8543 | 0.003016319 | -68 | 509 | -645 | 0 | 0 | 0 | 0 | 0 | 0 | 0.003717654 | 0.02202715 | 0.04435359 | 0.05521503 | 0.06822713 | 0.09089988 | 0.09456016 | 0.09633218 | 0.09633218 | 0.1064004 | 0.1064004 | 0.1064004 | 0.1064004 | 0.1064004 | 0.1064004 | 0.1064004 | 0.1064004 | 0.1064004 | 0.1064004 | 0.1064004 | 0.1064004 | 0.1064004 | 0.1064004 | 0.1064004 | 0.1064004 | 0.1064004 | 0.1064004 | 0.1064004 | 0.1064004 | 0.1064004 | 0.1064004 | 0.1064004 | 0.1064004 | 0.1064004 | 0.1064004 | 0.1064004 | 0.1064004 | 0.1064004 | 0.1064004 | 0.1064004 | 0.1064004 | 0.1064004 | 0.1064004 | 0.1064004 | 0.09456016 | 0.08668463 | 0.07854344 | 0.07505521 | 0.05753181 | 0.04309973 | 0.03213603 | 0.0212994 | 0.006198348 | 0 | 0 | 0 | 0 | 0 | 0 | 0.04652983 | 0.00654048
1154 | 904.7306 | 0.002866989 | -61 | 516 | -638 | 0 | 0 | 0 | 0 | 0 | 0 | 0.003717654 | 0.02202715 | 0.04435359 | 0.05808202 | 0.07109412 | 0.09376687 | 0.09742715 | 0.09919917 | 0.09919917 | 0.1092674 | 0.1092674 | 0.1092674 | 0.1092674 | 0.1092674 | 0.1092674 | 0.1092674 | 0.1092674 | 0.1092674 | 0.1092674 | 0.1092674 | 0.1092674 | 0.1092674 | 0.1092674 | 0.1092674 | 0.1092674 | 0.1092674 | 0.1092674 | 0.1092674 | 0.1092674 | 0.1092674 | 0.1092674 | 0.1092674 | 0.1092674 | 0.1092674 | 0.1092674 | 0.1092674 | 0.1092674 | 0.1092674 | 0.1092674 | 0.1092674 | 0.1092674 | 0.1092674 | 0.1092674 | 0.1092674 | 0.09742715 | 0.08955162 | 0.07854344 | 0.07505521 | 0.05753181 | 0.04309973 | 0.03213603 | 0.0212994 | 0.006198348 | 0 | 0 | 0 | 0 | 0 | 0 | 0.04312097 | 0.009642333
1154 | 941.8145 | 0.002984504 | -54 | 523 | -631 | 0 | 0 | 0 | 0 | 0 | 0 | 0.003717654 | 0.02202715 | 0.04435359 | 0.06106652 | 0.07407862 | 0.09675137 | 0.1004117 | 0.1021837 | 0.1021837 | 0.1122519 | 0.1122519 | 0.1122519 | 0.1122519 | 0.1122519 | 0.1122519 | 0.1122519 | 0.1122519 | 0.1122519 | 0.1122519 | 0.1122519 | 0.1122519 | 0.1122519 | 0.1122519 | 0.1122519 | 0.1122519 | 0.1122519 | 0.1122519 | 0.1122519 | 0.1122519 | 0.1122519 | 0.1122519 | 0.1122519 | 0.1122519 | 0.1122519 | 0.1122519 | 0.1122519 | 0.1122519 | 0.1122519 | 0.1122519 | 0.1122519 | 0.1122519 | 0.1122519 | 0.1122519 | 0.1122519 | 0.1004117 | 0.09253612 | 0.07854344 | 0.07505521 | 0.05753181 | 0.04309973 | 0.03213603 | 0.0212994 | 0.006198348 | 0 | 0 | 0 | 0 | 0 | 0 | 0.03971211 | 0.01244149
1154 | 936.4687 | 0.002967564 | -47 | 530 | -624 | 0 | 0 | 0 | 0 | 0 | 0 | 0.003717654 | 0.02202715 | 0.04435359 | 0.06403408 | 0.07704618 | 0.09971894 | 0.1033792 | 0.1051512 | 0.1051512 | 0.1152194 | 0.1152194 | 0.1152194 | 0.1152194 | 0.1152194 | 0.1152194 | 0.1152194 | 0.1152194 | 0.1152194 | 0.1152194 | 0.1152194 | 0.1152194 | 0.1152194 | 0.1152194 | 0.1152194 | 0.1152194 | 0.1152194 | 0.1152194 | 0.1152194 | 0.1152194 | 0.1152194 | 0.1152194 | 0.1152194 | 0.1152194 | 0.1152194 | 0.1152194 | 0.1152194 | 0.1152194 | 0.1152194 | 0.1152194 | 0.1152194 | 0.1152194 | 0.1152194 | 0.1152194 | 0.1152194 | 0.1033792 | 0.09550368 | 0.07854344 | 0.07505521 | 0.05753181 | 0.04309973 | 0.03213603 | 0.0212994 | 0.006198348 | 0 | 0 | 0 | 0 | 0 | 0 | 0.0349149 | 0.0145047
1091 | 950.0991 | 0.003010757 | -40 | 505.5 | -585.5 | 0 | 0 | 0 | 0 | 0 | 0 | 0.003717654 | 0.02202715 | 0.04435359 | 0.06403408 | 0.07704618 | 0.1027297 | 0.10639 | 0.108162 | 0.108162 | 0.1182302 | 0.1182302 | 0.1182302 | 0.1182302 | 0.1182302 | 0.1182302 | 0.1182302 | 0.1182302 | 0.1182302 | 0.1182302 | 0.1182302 | 0.1182302 | 0.1182302 | 0.1182302 | 0.1182302 | 0.1182302 | 0.1182302 | 0.1182302 | 0.1182302 | 0.1182302 | 0.1182302 | 0.1182302 | 0.1182302 | 0.1182302 | 0.1182302 | 0.1182302 | 0.1182302 | 0.1182302 | 0.1182302 | 0.1182302 | 0.1182302 | 0.1182302 | 0.1182302 | 0.1182302 | 0.1182302 | 0.10639 | 0.09550368 | 0.07854344 | 0.07505521 | 0.05753181 | 0.04309973 | 0.03213603 | 0.0212994 | 0.006198348 | 0 | 0 | 0 | 0 | 0 | 0 | 0.01336077 | 0.004989553
1091 | 903.6926 | 0.0028637 | -30 | 515.5 | -575.5 | 0 | 0 | 0 | 0 | 0 | 0 | 0.003717654 | 0.02202715 | 0.04435359 | 0.06403408 | 0.07704618 | 0.1055934 | 0.1092537 | 0.1110257 | 0.1110257 | 0.1210939 | 0.1210939 | 0.1210939 | 0.1210939 | 0.1210939 | 0.1210939 | 0.1210939 | 0.1210939 | 0.1210939 | 0.1210939 | 0.1210939 | 0.1210939 | 0.1210939 | 0.1210939 | 0.1210939 | 0.1210939 | 0.1210939 | 0.1210939 | 0.1210939 | 0.1210939 | 0.1210939 | 0.1210939 | 0.1210939 | 0.1210939 | 0.1210939 | 0.1210939 | 0.1210939 | 0.1210939 | 0.1210939 | 0.1210939 | 0.1210939 | 0.1210939 | 0.1210939 | 0.1210939 | 0.1210939 | 0.1092537 | 0.09836738 | 0.07854344 | 0.07505521 | 0.05753181 | 0.04309973 | 0.03213603 | 0.0212994 | 0.006198348 | 0 | 0 | 0 | 0 | 0 | 0 | 0.0119909 | 0.009420772
1018 | 1298.291 | 0.004114138 | -20 | 489 | -529 | 0 | 0 | 0 | 0 | 0 | 0 | 0.003717654 | 0.02202715 | 0.04435359 | 0.06403408 | 0.07704618 | 0.1055934 | 0.1092537 | 0.1151398 | 0.1151398 | 0.125208 | 0.125208 | 0.125208 | 0.125208 | 0.125208 | 0.125208 | 0.125208 | 0.125208 | 0.125208 | 0.125208 | 0.125208 | 0.125208 | 0.125208 | 0.125208 | 0.125208 | 0.125208 | 0.125208 | 0.125208 | 0.125208 | 0.125208 | 0.125208 | 0.125208 | 0.125208 | 0.125208 | 0.125208 | 0.125208 | 0.125208 | 0.125208 | 0.125208 | 0.125208 | 0.125208 | 0.125208 | 0.125208 | 0.125208 | 0.125208 | 0.1133678 | 0.09836738 | 0.07854344 | 0.07505521 | 0.05753181 | 0.04309973 | 0.03213603 | 0.0212994 | 0.006198348 | 0 | 0 | 0 | 0 | 0 | 0 | 0.0100682 | 0
1018 | 1230.827 | 0.003900354 | -10 | 499 | -519 | 0 | 0 | 0 | 0 | 0 | 0 | 0.003717654 | 0.02202715 | 0.04435359 | 0.06403408 | 0.07704618 | 0.1055934 | 0.1092537 | 0.1190402 | 0.1190402 | 0.1291084 | 0.1291084 | 0.1291084 | 0.1291084 | 0.1291084 | 0.1291084 | 0.1291084 | 0.1291084 | 0.1291084 | 0.1291084 | 0.1291084 | 0.1291084 | 0.1291084 | 0.1291084 | 0.1291084 | 0.1291084 | 0.1291084 | 0.1291084 | 0.1291084 | 0.1291084 | 0.1291084 | 0.1291084 | 0.1291084 | 0.1291084 | 0.1291084 | 0.1291084 | 0.1291084 | 0.1291084 | 0.1291084 | 0.1291084 | 0.1291084 | 0.1291084 | 0.1291084 | 0.1291084 | 0.1291084 | 0.1172682 | 0.09836738 | 0.07854344 | 0.07505521 | 0.05753181 | 0.04309973 | 0.03213603 | 0.0212994 | 0.006198348 | 0 | 0 | 0 | 0 | 0 | 0 | 0.009329664 | 0.00210926
1018 | 1191.429 | 0.003775503 | 0 | 509 | -509 | 0 | 0 | 0 | 0 | 0 | 0 | 0.003717654 | 0.02202715 | 0.04435359 | 0.06403408 | 0.07704618 | 0.1055934 | 0.1092537 | 0.1228157 | 0.1228157 | 0.1328839 | 0.1328839 | 0.1328839 | 0.1328839 | 0.1328839 | 0.1328839 | 0.1328839 | 0.1328839 | 0.1328839 | 0.1328839 | 0.1328839 | 0.1328839 | 0.1328839 | 0.1328839 | 0.1328839 | 0.1328839 | 0.1328839 | 0.1328839 | 0.1328839 | 0.1328839 | 0.1328839 | 0.1328839 | 0.1328839 | 0.1328839 | 0.1328839 | 0.1328839 | 0.1328839 | 0.1328839 | 0.1328839 | 0.1328839 | 0.1328839 | 0.1328839 | 0.1328839 | 0.1328839 | 0.1328839 | 0.1210437 | 0.1021429 | 0.07854344 | 0.07505521 | 0.05753181 | 0.04309973 | 0.03213603 | 0.0212994 | 0.006198348 | 0 | 0 | 0 | 0 | 0 | 0 | 0.005561625 | 0.00654048
1018 | 1248.094 | 0.003955069 | 10 | 519 | -499 | 0 | 0 | 0 | 0 | 0 | 0 | 0.003717654 | 0.02202715 | 0.04435359 | 0.06403408 | 0.07704618 | 0.1055934 | 0.1092537 | 0.1228157 | 0.1267708 | 0.136839 | 0.136839 | 0.136839 | 0.136839 | 0.136839 | 0.136839 | 0.136839 | 0.136839 | 0.136839 | 0.136839 | 0.136839 | 0.136839 | 0.136839 | 0.136839 | 0.136839 | 0.136839 | 0.136839 | 0.136839 | 0.136839 | 0.136839 | 0.136839 | 0.136839 | 0.136839 | 0.136839 | 0.136839 | 0.136839 | 0.136839 | 0.136839 | 0.136839 | 0.136839 | 0.136839 | 0.136839 | 0.136839 | 0.136839 | 0.136839 | 0.1249987 | 0.106098 | 0.07854344 | 0.07505521 | 0.05753181 | 0.04309973 | 0.03213603 | 0.0212994 | 0.006198348 | 0 | 0 | 0 | 0 | 0 | 0 | 0.001793587 | 0.0109717
1018 | 1214.069 | 0.003847247 | 20 | 529 | -489 | 0 | 0 | 0 | 0 | 0 | 0 | 0.003717654 | 0.02202715 | 0.04435359 | 0.06403408 | 0.07704618 | 0.1055934 | 0.1092537 | 0.1228157 | 0.130618 | 0.1406862 | 0.1406862 | 0.1406862 | 0.1406862 | 0.1406862 | 0.1406862 | 0.1406862 | 0.1406862 | 0.1406862 | 0.1406862 | 0.1406862 | 0.1406862 | 0.1406862 | 0.1406862 | 0.1406862 | 0.1406862 | 0.1406862 | 0.1406862 | 0.1406862 | 0.1406862 | 0.1406862 | 0.1406862 | 0.1406862 | 0.1406862 | 0.1406862 | 0.1406862 | 0.1406862 | 0.1406862 | 0.1406862 | 0.1406862 | 0.1406862 | 0.1406862 | 0.1406862 | 0.1406862 | 0.1406862 | 0.128846 | 0.1099452 | 0.07854344 | 0.07505521 | 0.05753181 | 0.04309973 | 0.03213603 | 0.0212994 | 0.006198348 | 0 | 0 | 0 | 0 | 0 | 0 | 0 | 0.01752743
1018 | 1237.745 | 0.003922274 | 30 | 539 | -479 | 0 | 0 | 0 | 0 | 0 | 0 | 0.003717654 | 0.02202715 | 0.04435359 | 0.06403408 | 0.07704618 | 0.1055934 | 0.1092537 | 0.1228157 | 0.130618 | 0.1446085 | 0.1446085 | 0.1446085 | 0.1446085 | 0.1446085 | 0.1446085 | 0.1446085 | 0.1446085 | 0.1446085 | 0.1446085 | 0.1446085 | 0.1446085 | 0.1446085 | 0.1446085 | 0.1446085 | 0.1446085 | 0.1446085 | 0.1446085 | 0.1446085 | 0.1446085 | 0.1446085 | 0.1446085 | 0.1446085 | 0.1446085 | 0.1446085 | 0.1446085 | 0.1446085 | 0.1446085 | 0.1446085 | 0.1446085 | 0.1446085 | 0.1446085 | 0.1446085 | 0.1446085 | 0.1446085 | 0.1327683 | 0.1138675 | 0.08246572 | 0.07505521 | 0.05753181 | 0.04309973 | 0.03213603 | 0.0212994 | 0.006198348 | 0 | 0 | 0 | 0 | 0 | 0 | 0 | 0.02460108
1018 | 1172.389 | 0.00371517 | 40 | 549 | -469 | 0 | 0 | 0 | 0 | 0 | 0 | 0.003717654 | 0.02202715 | 0.04435359 | 0.06403408 | 0.07704618 | 0.1055934 | 0.1092537 | 0.1228157 | 0.130618 | 0.1483237 | 0.1483237 | 0.1483237 | 0.1483237 | 0.1483237 | 0.1483237 | 0.1483237 | 0.1483237 | 0.1483237 | 0.1483237 | 0.1483237 | 0.1483237 | 0.1483237 | 0.1483237 | 0.1483237 | 0.1483237 | 0.1483237 | 0.1483237 | 0.1483237 | 0.1483237 | 0.1483237 | 0.1483237 | 0.1483237 | 0.1483237 | 0.1483237 | 0.1483237 | 0.1483237 | 0.1483237 | 0.1483237 | 0.1483237 | 0.1483237 | 0.1483237 | 0.1483237 | 0.1483237 | 0.1483237 | 0.1364834 | 0.1175826 | 0.08618089 | 0.07505521 | 0.05753181 | 0.04309973 | 0.03213603 | 0.0212994 | 0.006198348 | 0 | 0 | 0 | 0 | 0 | 0 | 0 | 0.03229229
1018 | 1162.563 | 0.003684031 | 47 | 556 | -462 | 0 | 0 | 0 | 0 | 0 | 0 | 0.003717654 | 0.02202715 | 0.04435359 | 0.06403408 | 0.07704618 | 0.1055934 | 0.1092537 | 0.1228157 | 0.130618 | 0.1520077 | 0.1520077 | 0.1520077 | 0.1520077 | 0.1520077 | 0.1520077 | 0.1520077 | 0.1520077 | 0.1520077 | 0.1520077 | 0.1520077 | 0.1520077 | 0.1520077 | 0.1520077 | 0.1520077 | 0.1520077 | 0.1520077 | 0.1520077 | 0.1520077 | 0.1520077 | 0.1520077 | 0.1520077 | 0.1520077 | 0.1520077 | 0.1520077 | 0.1520077 | 0.1520077 | 0.1520077 | 0.1520077 | 0.1520077 | 0.1520077 | 0.1520077 | 0.1520077 | 0.1520077 | 0.1520077 | 0.1401675 | 0.1212667 | 0.08986492 | 0.07505521 | 0.05753181 | 0.04309973 | 0.03213603 | 0.0212994 | 0.006198348 | 0 | 0 | 0 | 0 | 0 | 0 | 0 | 0.0405188
1018 | 1128.963 | 0.003577557 | 54 | 563 | -455 | 0 | 0 | 0 | 0 | 0 | 0 | 0.003717654 | 0.02202715 | 0.04435359 | 0.06403408 | 0.07704618 | 0.1055934 | 0.1092537 | 0.1228157 | 0.130618 | 0.1555852 | 0.1555852 | 0.1555852 | 0.1555852 | 0.1555852 | 0.1555852 | 0.1555852 | 0.1555852 | 0.1555852 | 0.1555852 | 0.1555852 | 0.1555852 | 0.1555852 | 0.1555852 | 0.1555852 | 0.1555852 | 0.1555852 | 0.1555852 | 0.1555852 | 0.1555852 | 0.1555852 | 0.1555852 | 0.1555852 | 0.1555852 | 0.1555852 | 0.1555852 | 0.1555852 | 0.1555852 | 0.1555852 | 0.1555852 | 0.1555852 | 0.1555852 | 0.1555852 | 0.1555852 | 0.1555852 | 0.143745 | 0.1248442 | 0.09344248 | 0.07863276 | 0.05753181 | 0.04309973 | 0.03213603 | 0.0212994 | 0.006198348 | 0 | 0 | 0 | 0 | 0 | 0 | 0 | 0.04874531
1018 | 1210.336 | 0.00383542 | 61 | 570 | -448 | 0 | 0 | 0 | 0 | 0 | 0 | 0.003717654 | 0.02202715 | 0.04435359 | 0.06403408 | 0.07704618 | 0.1055934 | 0.1092537 | 0.1228157 | 0.130618 | 0.1555852 | 0.1594207 | 0.1594207 | 0.1594207 | 0.1594207 | 0.1594207 | 0.1594207 | 0.1594207 | 0.1594207 | 0.1594207 | 0.1594207 | 0.1594207 | 0.1594207 | 0.1594207 | 0.1594207 | 0.1594207 | 0.1594207 | 0.1594207 | 0.1594207 | 0.1594207 | 0.1594207 | 0.1594207 | 0.1594207 | 0.1594207 | 0.1594207 | 0.1594207 | 0.1594207 | 0.1594207 | 0.1594207 | 0.1594207 | 0.1594207 | 0.1594207 | 0.1594207 | 0.1594207 | 0.1594207 | 0.1475804 | 0.1286797 | 0.0972779 | 0.08246818 | 0.05753181 | 0.04309973 | 0.03213603 | 0.0212994 | 0.006198348 | 0 | 0 | 0 | 0 | 0 | 0 | 0 | 0.05697182
1018 | 1167.746 | 0.003700454 | 68 | 577 | -441 | 0 | 0 | 0 | 0 | 0 | 0 | 0.003717654 | 0.02202715 | 0.04435359 | 0.06403408 | 0.07704618 | 0.1055934 | 0.1092537 | 0.1228157 | 0.130618 | 0.1555852 | 0.1631211 | 0.1631211 | 0.1631211 | 0.1631211 | 0.1631211 | 0.1631211 | 0.1631211 | 0.1631211 | 0.1631211 | 0.1631211 | 0.1631211 | 0.1631211 | 0.1631211 | 0.1631211 | 0.1631211 | 0.1631211 | 0.1631211 | 0.1631211 | 0.1631211 | 0.1631211 | 0.1631211 | 0.1631211 | 0.1631211 | 0.1631211 | 0.1631211 | 0.1631211 | 0.1631211 | 0.1631211 | 0.1631211 | 0.1631211 | 0.1631211 | 0.1631211 | 0.1631211 | 0.1631211 | 0.1512809 | 0.1323801 | 0.1009784 | 0.08616864 | 0.05753181 | 0.04309973 | 0.03213603 | 0.0212994 | 0.006198348 | 0 | 0 | 0 | 0 | 0 | 0 | 0 | 0.06358383
1018 | 1156.32 | 0.003664249 | 75 | 584 | -434 | 0 | 0 | 0 | 0 | 0 | 0 | 0.003717654 | 0.02202715 | 0.04435359 | 0.06403408 | 0.07704618 | 0.1055934 | 0.1092537 | 0.1228157 | 0.130618 | 0.1555852 | 0.1667854 | 0.1667854 | 0.1667854 | 0.1667854 | 0.1667854 | 0.1667854 | 0.1667854 | 0.1667854 | 0.1667854 | 0.1667854 | 0.1667854 | 0.1667854 | 0.1667854 | 0.1667854 | 0.1667854 | 0.1667854 | 0.1667854 | 0.1667854 | 0.1667854 | 0.1667854 | 0.1667854 | 0.1667854 | 0.1667854 | 0.1667854 | 0.1667854 | 0.1667854 | 0.1667854 | 0.1667854 | 0.1667854 | 0.1667854 | 0.1667854 | 0.1667854 | 0.1667854 | 0.1667854 | 0.1549451 | 0.1360444 | 0.1046426 | 0.08983289 | 0.05753181 | 0.04309973 | 0.03213603 | 0.0212994 | 0.006198348 | 0 | 0 | 0 | 0 | 0 | 0 | 0 | 0.06746362
1018 | 1107.568 | 0.003509757 | 68 | 577 | -441 | 0 | 0 | 0 | 0 | 0 | 0 | 0.003717654 | 0.02202715 | 0.04435359 | 0.06403408 | 0.07704618 | 0.1055934 | 0.1092537 | 0.1228157 | 0.130618 | 0.1555852 | 0.1702951 | 0.1702951 | 0.1702951 | 0.1702951 | 0.1702951 | 0.1702951 | 0.1702951 | 0.1702951 | 0.1702951 | 0.1702951 | 0.1702951 | 0.1702951 | 0.1702951 | 0.1702951 | 0.1702951 | 0.1702951 | 0.1702951 | 0.1702951 | 0.1702951 | 0.1702951 | 0.1702951 | 0.1702951 | 0.1702951 | 0.1702951 | 0.1702951 | 0.1702951 | 0.1702951 | 0.1702951 | 0.1702951 | 0.1702951 | 0.1702951 | 0.1702951 | 0.1702951 | 0.1702951 | 0.1584549 | 0.1395541 | 0.1081524 | 0.09334264 | 0.05753181 | 0.04309973 | 0.03213603 | 0.0212994 | 0.006198348 | 0 | 0 | 0 | 0 | 0 | 0 | 0 | 0.06358383
1018 | 1136.154 | 0.003600345 | 61 | 570 | -448 | 0 | 0 | 0 | 0 | 0 | 0 | 0.003717654 | 0.02202715 | 0.04435359 | 0.06403408 | 0.07704618 | 0.1055934 | 0.1092537 | 0.1228157 | 0.130618 | 0.1555852 | 0.1738955 | 0.1738955 | 0.1738955 | 0.1738955 | 0.1738955 | 0.1738955 | 0.1738955 | 0.1738955 | 0.1738955 | 0.1738955 | 0.1738955 | 0.1738955 | 0.1738955 | 0.1738955 | 0.1738955 | 0.1738955 | 0.1738955 | 0.1738955 | 0.1738955 | 0.1738955 | 0.1738955 | 0.1738955 | 0.1738955 | 0.1738955 | 0.1738955 | 0.1738955 | 0.1738955 | 0.1738955 | 0.1738955 | 0.1738955 | 0.1738955 | 0.1738955 | 0.1738955 | 0.1738955 | 0.1620552 | 0.1431545 | 0.1117527 | 0.09694299 | 0.05753181 | 0.04309973 | 0.03213603 | 0.0212994 | 0.006198348 | 0 | 0 | 0 | 0 | 0 | 0 | 0 | 0.05697182
1018 | 1138.966 | 0.003609257 | 54 | 563 | -455 | 0 | 0 | 0 | 0 | 0 | 0 | 0.003717654 | 0.02202715 | 0.04435359 | 0.06403408 | 0.07704618 | 0.1055934 | 0.1092537 | 0.1228157 | 0.130618 | 0.1591945 | 0.1775047 | 0.1775047 | 0.1775047 | 0.1775047 | 0.1775047 | 0.1775047 | 0.1775047 | 0.1775047 | 0.1775047 | 0.1775047 | 0.1775047 | 0.1775047 | 0.1775047 | 0.1775047 | 0.1775047 | 0.1775047 | 0.1775047 | 0.1775047 | 0.1775047 | 0.1775047 | 0.1775047 | 0.1775047 | 0.1775047 | 0.1775047 | 0.1775047 | 0.1775047 | 0.1775047 | 0.1775047 | 0.1775047 | 0.1775047 | 0.1775047 | 0.1775047 | 0.1775047 | 0.1775047 | 0.1656645 | 0.1467637 | 0.115362 | 0.1005522 | 0.05753181 | 0.04309973 | 0.03213603 | 0.0212994 | 0.006198348 | 0 | 0 | 0 | 0 | 0 | 0 | 0 | 0.04874531
965 | 973.0465 | 0.003083475 | 47 | 529.5 | -435.5 | 0 | 0 | 0 | 0 | 0 | 0 | 0.003717654 | 0.02202715 | 0.04435359 | 0.06403408 | 0.07704618 | 0.1055934 | 0.1092537 | 0.1228157 | 0.130618 | 0.1591945 | 0.1805882 | 0.1805882 | 0.1805882 | 0.1805882 | 0.1805882 | 0.1805882 | 0.1805882 | 0.1805882 | 0.1805882 | 0.1805882 | 0.1805882 | 0.1805882 | 0.1805882 | 0.1805882 | 0.1805882 | 0.1805882 | 0.1805882 | 0.1805882 | 0.1805882 | 0.1805882 | 0.1805882 | 0.1805882 | 0.1805882 | 0.1805882 | 0.1805882 | 0.1805882 | 0.1805882 | 0.1805882 | 0.1805882 | 0.1805882 | 0.1805882 | 0.1805882 | 0.1805882 | 0.1805882 | 0.168748 | 0.1498472 | 0.115362 | 0.1005522 | 0.05753181 | 0.04309973 | 0.03213603 | 0.0212994 | 0.006198348 | 0 | 0 | 0 | 0 | 0 | 0 | 0 | 0.01788111
956 | 1075.022 | 0.003406624 | 40 | 518 | -438 | 0 | 0 | 0 | 0 | 0 | 0 | 0.003717654 | 0.02202715 | 0.04435359 | 0.06403408 | 0.07704618 | 0.1055934 | 0.1092537 | 0.1228157 | 0.130618 | 0.1591945 | 0.1839948 | 0.1839948 | 0.1839948 | 0.1839948 | 0.1839948 | 0.1839948 | 0.1839948 | 0.1839948 | 0.1839948 | 0.1839948 | 0.1839948 | 0.1839948 | 0.1839948 | 0.1839948 | 0.1839948 | 0.1839948 | 0.1839948 | 0.1839948 | 0.1839948 | 0.1839948 | 0.1839948 | 0.1839948 | 0.1839948 | 0.1839948 | 0.1839948 | 0.1839948 | 0.1839948 | 0.1839948 | 0.1839948 | 0.1839948 | 0.1839948 | 0.1839948 | 0.1839948 | 0.1839948 | 0.1721546 | 0.1532538 | 0.115362 | 0.1005522 | 0.05753181 | 0.04309973 | 0.03213603 | 0.0212994 | 0.006198348 | 0 | 0 | 0 | 0 | 0 | 0 | 0 | 0.01052858
938 | 779.1583 | 0.002469065 | 30 | 499 | -439 | 0 | 0 | 0 | 0 | 0 | 0 | 0.003717654 | 0.02202715 | 0.04435359 | 0.06403408 | 0.07704618 | 0.1055934 | 0.1092537 | 0.1228157 | 0.130618 | 0.1591945 | 0.1864639 | 0.1864639 | 0.1864639 | 0.1864639 | 0.1864639 | 0.1864639 | 0.1864639 | 0.1864639 | 0.1864639 | 0.1864639 | 0.1864639 | 0.1864639 | 0.1864639 | 0.1864639 | 0.1864639 | 0.1864639 | 0.1864639 | 0.1864639 | 0.1864639 | 0.1864639 | 0.1864639 | 0.1864639 | 0.1864639 | 0.1864639 | 0.1864639 | 0.1864639 | 0.1864639 | 0.1864639 | 0.1864639 | 0.1864639 | 0.1864639 | 0.1864639 | 0.1864639 | 0.1864639 | 0.1746237 | 0.1532538 | 0.115362 | 0.1005522 | 0.05753181 | 0.04309973 | 0.03213603 | 0.0212994 | 0.006198348 | 0 | 0 | 0 | 0 | 0 | 0 | 0 | 0.00210926
940 | 774.0182 | 0.002452776 | 20 | 490 | -450 | 0 | 0 | 0 | 0 | 0 | 0 | 0.003717654 | 0.02202715 | 0.04435359 | 0.06403408 | 0.07704618 | 0.1055934 | 0.1092537 | 0.1228157 | 0.130618 | 0.1591945 | 0.1889167 | 0.1889167 | 0.1889167 | 0.1889167 | 0.1889167 | 0.1889167 | 0.1889167 | 0.1889167 | 0.1889167 | 0.1889167 | 0.1889167 | 0.1889167 | 0.1889167 | 0.1889167 | 0.1889167 | 0.1889167 | 0.1889167 | 0.1889167 | 0.1889167 | 0.1889167 | 0.1889167 | 0.1889167 | 0.1889167 | 0.1889167 | 0.1889167 | 0.1889167 | 0.1889167 | 0.1889167 | 0.1889167 | 0.1889167 | 0.1889167 | 0.1889167 | 0.1889167 | 0.1889167 | 0.1770764 | 0.1532538 | 0.115362 | 0.1005522 | 0.05753181 | 0.04309973 | 0.03213603 | 0.0212994 | 0.006198348 | 0 | 0 | 0 | 0 | 0 | 0 | 0 | 0
940 | 746.1171 | 0.002364361 | 10 | 480 | -460 | 0 | 0 | 0 | 0 | 0 | 0 | 0.003717654 | 0.02202715 | 0.04435359 | 0.06403408 | 0.07704618 | 0.1055934 | 0.1092537 | 0.1228157 | 0.130618 | 0.1615589 | 0.191281 | 0.191281 | 0.191281 | 0.191281 | 0.191281 | 0.191281 | 0.191281 | 0.191281 | 0.191281 | 0.191281 | 0.191281 | 0.191281 | 0.191281 | 0.191281 | 0.191281 | 0.191281 | 0.191281 | 0.191281 | 0.191281 | 0.191281 | 0.191281 | 0.191281 | 0.191281 | 0.191281 | 0.191281 | 0.191281 | 0.191281 | 0.191281 | 0.191281 | 0.191281 | 0.191281 | 0.191281 | 0.191281 | 0.191281 | 0.1770764 | 0.1532538 | 0.115362 | 0.1005522 | 0.05753181 | 0.04309973 | 0.03213603 | 0.0212994 | 0.006198348 | 0 | 0 | 0 | 0 | 0 | 0 | 0 | 0
940 | 758.1604 | 0.002402525 | 0 | 470 | -470 | 0 | 0 | 0 | 0 | 0 | 0 | 0.003717654 | 0.02202715 | 0.04435359 | 0.06403408 | 0.07704618 | 0.1055934 | 0.1092537 | 0.1228157 | 0.130618 | 0.1639614 | 0.1936836 | 0.1936836 | 0.1936836 | 0.1936836 | 0.1936836 | 0.1936836 | 0.1936836 | 0.1936836 | 0.1936836 | 0.1936836 | 0.1936836 | 0.1936836 | 0.1936836 | 0.1936836 | 0.1936836 | 0.1936836 | 0.1936836 | 0.1936836 | 0.1936836 | 0.1936836 | 0.1936836 | 0.1936836 | 0.1936836 | 0.1936836 | 0.1936836 | 0.1936836 | 0.1936836 | 0.1936836 | 0.1936836 | 0.1936836 | 0.1936836 | 0.1936836 | 0.1936836 | 0.1936836 | 0.1770764 | 0.1532538 | 0.115362 | 0.1005522 | 0.05753181 | 0.04309973 | 0.03213603 | 0.0212994 | 0.006198348 | 0 | 0 | 0 | 0 | 0 | 0 | 0.002758644 | 0
940 | 790.8711 | 0.002506182 | -10 | 460 | -480 | 0 | 0 | 0 | 0 | 0 | 0 | 0.003717654 | 0.02202715 | 0.04435359 | 0.06403408 | 0.07704618 | 0.1055934 | 0.1092537 | 0.1228157 | 0.130618 | 0.1664676 | 0.1961897 | 0.1961897 | 0.1961897 | 0.1961897 | 0.1961897 | 0.1961897 | 0.1961897 | 0.1961897 | 0.1961897 | 0.1961897 | 0.1961897 | 0.1961897 | 0.1961897 | 0.1961897 | 0.1961897 | 0.1961897 | 0.1961897 | 0.1961897 | 0.1961897 | 0.1961897 | 0.1961897 | 0.1961897 | 0.1961897 | 0.1961897 | 0.1961897 | 0.1961897 | 0.1961897 | 0.1961897 | 0.1961897 | 0.1961897 | 0.1961897 | 0.1961897 | 0.1961897 | 0.1961897 | 0.1770764 | 0.1532538 | 0.115362 | 0.1005522 | 0.05753181 | 0.04309973 | 0.03213603 | 0.0212994 | 0.006198348 | 0 | 0 | 0 | 0 | 0 | 0 | 0.01388221 | 0
938 | 809.3323 | 0.002564683 | -20 | 449 | -489 | 0 | 0 | 0 | 0 | 0 | 0 | 0.003717654 | 0.02202715 | 0.04435359 | 0.06403408 | 0.07704618 | 0.1055934 | 0.1092537 | 0.1228157 | 0.1331827 | 0.1690322 | 0.1987544 | 0.1987544 | 0.1987544 | 0.1987544 | 0.1987544 | 0.1987544 | 0.1987544 | 0.1987544 | 0.1987544 | 0.1987544 | 0.1987544 | 0.1987544 | 0.1987544 | 0.1987544 | 0.1987544 | 0.1987544 | 0.1987544 | 0.1987544 | 0.1987544 | 0.1987544 | 0.1987544 | 0.1987544 | 0.1987544 | 0.1987544 | 0.1987544 | 0.1987544 | 0.1987544 | 0.1987544 | 0.1987544 | 0.1987544 | 0.1987544 | 0.1987544 | 0.1987544 | 0.1961897 | 0.1770764 | 0.1532538 | 0.115362 | 0.1005522 | 0.05753181 | 0.04309973 | 0.03213603 | 0.0212994 | 0.006198348 | 0 | 0 | 0 | 0 | 0 | 0 | 0.02389342 | 0
938 | 826.7725 | 0.002619949 | -30 | 439 | -499 | 0 | 0 | 0 | 0 | 0 | 0 | 0.003717654 | 0.02202715 | 0.04435359 | 0.06403408 | 0.07704618 | 0.1055934 | 0.1092537 | 0.1228157 | 0.1358026 | 0.1716522 | 0.2013744 | 0.2013744 | 0.2013744 | 0.2013744 | 0.2013744 | 0.2013744 | 0.2013744 | 0.2013744 | 0.2013744 | 0.2013744 | 0.2013744 | 0.2013744 | 0.2013744 | 0.2013744 | 0.2013744 | 0.2013744 | 0.2013744 | 0.2013744 | 0.2013744 | 0.2013744 | 0.2013744 | 0.2013744 | 0.2013744 | 0.2013744 | 0.2013744 | 0.2013744 | 0.2013744 | 0.2013744 | 0.2013744 | 0.2013744 | 0.2013744 | 0.2013744 | 0.2013744 | 0.1961897 | 0.1770764 | 0.1532538 | 0.115362 | 0.1005522 | 0.05753181 | 0.04309973 | 0.03213603 | 0.0212994 | 0.006198348 | 0 | 0 | 0 | 0 | 0 | 0 | 0.03610854 | 0
935 | 1076.672 | 0.003411853 | -40 | 427.5 | -507.5 | 0 | 0 | 0 | 0 | 0 | 0 | 0.003717654 | 0.02202715 | 0.04435359 | 0.06403408 | 0.07704618 | 0.1055934 | 0.1092537 | 0.1228157 | 0.1392145 | 0.1750641 | 0.2047862 | 0.2047862 | 0.2047862 | 0.2047862 | 0.2047862 | 0.2047862 | 0.2047862 | 0.2047862 | 0.2047862 | 0.2047862 | 0.2047862 | 0.2047862 | 0.2047862 | 0.2047862 | 0.2047862 | 0.2047862 | 0.2047862 | 0.2047862 | 0.2047862 | 0.2047862 | 0.2047862 | 0.2047862 | 0.2047862 | 0.2047862 | 0.2047862 | 0.2047862 | 0.2047862 | 0.2047862 | 0.2047862 | 0.2047862 | 0.2047862 | 0.2047862 | 0.2013744 | 0.1961897 | 0.1770764 | 0.1532538 | 0.115362 | 0.1005522 | 0.05753181 | 0.04309973 | 0.03213603 | 0.0212994 | 0.006198348 | 0 | 0 | 0 | 0 | 0 | 0 | 0.04751278 | 0
919 | 1073.009 | 0.003400246 | -47 | 412.5 | -506.5 | 0 | 0 | 0 | 0 | 0 | 0 | 0.003717654 | 0.02202715 | 0.04435359 | 0.06403408 | 0.07704618 | 0.1055934 | 0.1092537 | 0.1228157 | 0.1426147 | 0.1784643 | 0.2081865 | 0.2081865 | 0.2081865 | 0.2081865 | 0.2081865 | 0.2081865 | 0.2081865 | 0.2081865 | 0.2081865 | 0.2081865 | 0.2081865 | 0.2081865 | 0.2081865 | 0.2081865 | 0.2081865 | 0.2081865 | 0.2081865 | 0.2081865 | 0.2081865 | 0.2081865 | 0.2081865 | 0.2081865 | 0.2081865 | 0.2081865 | 0.2081865 | 0.2081865 | 0.2081865 | 0.2081865 | 0.2081865 | 0.2081865 | 0.2081865 | 0.2081865 | 0.2013744 | 0.1961897 | 0.1770764 | 0.1532538 | 0.115362 | 0.1005522 | 0.05753181 | 0.04309973 | 0.03213603 | 0.0212994 | 0.006198348 | 0 | 0 | 0 | 0 | 0 | 0 | 0.0461711 | 0
919 | 1110.61 | 0.003519399 | -54 | 405.5 | -513.5 | 0 | 0 | 0 | 0 | 0 | 0 | 0.003717654 | 0.02202715 | 0.04435359 | 0.06403408 | 0.07704618 | 0.1055934 | 0.1092537 | 0.1263351 | 0.1461341 | 0.1819837 | 0.2117059 | 0.2117059 | 0.2117059 | 0.2117059 | 0.2117059 | 0.2117059 | 0.2117059 | 0.2117059 | 0.2117059 | 0.2117059 | 0.2117059 | 0.2117059 | 0.2117059 | 0.2117059 | 0.2117059 | 0.2117059 | 0.2117059 | 0.2117059 | 0.2117059 | 0.2117059 | 0.2117059 | 0.2117059 | 0.2117059 | 0.2117059 | 0.2117059 | 0.2117059 | 0.2117059 | 0.2117059 | 0.2117059 | 0.2117059 | 0.2117059 | 0.2117059 | 0.2013744 | 0.1961897 | 0.1770764 | 0.1532538 | 0.115362 | 0.1005522 | 0.05753181 | 0.04309973 | 0.03213603 | 0.0212994 | 0.006198348 | 0 | 0 | 0 | 0 | 0 | 0 | 0.05556283 | 0
919 | 1098.89 | 0.00348226 | -61 | 398.5 | -520.5 | 0 | 0 | 0 | 0 | 0 | 0 | 0.003717654 | 0.02202715 | 0.04435359 | 0.06403408 | 0.07704618 | 0.1055934 | 0.1092537 | 0.1298174 | 0.1496164 | 0.185466 | 0.2151881 | 0.2151881 | 0.2151881 | 0.2151881 | 0.2151881 | 0.2151881 | 0.2151881 | 0.2151881 | 0.2151881 | 0.2151881 | 0.2151881 | 0.2151881 | 0.2151881 | 0.2151881 | 0.2151881 | 0.2151881 | 0.2151881 | 0.2151881 | 0.2151881 | 0.2151881 | 0.2151881 | 0.2151881 | 0.2151881 | 0.2151881 | 0.2151881 | 0.2151881 | 0.2151881 | 0.2151881 | 0.2151881 | 0.2151881 | 0.2151881 | 0.2117059 | 0.2013744 | 0.1961897 | 0.1770764 | 0.1532538 | 0.115362 | 0.1005522 | 0.05753181 | 0.04309973 | 0.03213603 | 0.0212994 | 0.006198348 | 0 | 0 | 0 | 0 | 0 | 0 | 0.06495455 | 0
919 | 1112.586 | 0.003525659 | -68 | 391.5 | -527.5 | 0 | 0 | 0 | 0 | 0 | 0 | 0.003717654 | 0.02202715 | 0.04435359 | 0.06403408 | 0.07704618 | 0.1055934 | 0.1092537 | 0.133343 | 0.1531421 | 0.1889916 | 0.2187138 | 0.2187138 | 0.2187138 | 0.2187138 | 0.2187138 | 0.2187138 | 0.2187138 | 0.2187138 | 0.2187138 | 0.2187138 | 0.2187138 | 0.2187138 | 0.2187138 | 0.2187138 | 0.2187138 | 0.2187138 | 0.2187138 | 0.2187138 | 0.2187138 | 0.2187138 | 0.2187138 | 0.2187138 | 0.2187138 | 0.2187138 | 0.2187138 | 0.2187138 | 0.2187138 | 0.2187138 | 0.2187138 | 0.2187138 | 0.2187138 | 0.2117059 | 0.2013744 | 0.1961897 | 0.1770764 | 0.1532538 | 0.115362 | 0.1005522 | 0.05753181 | 0.04309973 | 0.03213603 | 0.0212994 | 0.006198348 | 0 | 0 | 0 | 0 | 0 | 0 | 0.07041775 | 0
919 | 1089.767 | 0.003453348 | -75 | 384.5 | -534.5 | 0 | 0 | 0 | 0 | 0 | 0 | 0.003717654 | 0.02202715 | 0.04435359 | 0.06403408 | 0.07704618 | 0.1055934 | 0.112707 | 0.1367964 | 0.1565954 | 0.192445 | 0.2221671 | 0.2221671 | 0.2221671 | 0.2221671 | 0.2221671 | 0.2221671 | 0.2221671 | 0.2221671 | 0.2221671 | 0.2221671 | 0.2221671 | 0.2221671 | 0.2221671 | 0.2221671 | 0.2221671 | 0.2221671 | 0.2221671 | 0.2221671 | 0.2221671 | 0.2221671 | 0.2221671 | 0.2221671 | 0.2221671 | 0.2221671 | 0.2221671 | 0.2221671 | 0.2221671 | 0.2221671 | 0.2221671 | 0.2221671 | 0.2221671 | 0.2117059 | 0.2013744 | 0.1961897 | 0.1770764 | 0.1532538 | 0.115362 | 0.1005522 | 0.05753181 | 0.04309973 | 0.03213603 | 0.0212994 | 0.006198348 | 0 | 0 | 0 | 0 | 0 | 0 | 0.07560462 | 0
919 | 1089.91 | 0.003453803 | -68 | 391.5 | -527.5 | 0 | 0 | 0 | 0 | 0 | 0 | 0.003717654 | 0.02202715 | 0.04435359 | 0.06403408 | 0.07704618 | 0.1055934 | 0.112707 | 0.1402502 | 0.1600492 | 0.1958988 | 0.2256209 | 0.2256209 | 0.2256209 | 0.2256209 | 0.2256209 | 0.2256209 | 0.2256209 | 0.2256209 | 0.2256209 | 0.2256209 | 0.2256209 | 0.2256209 | 0.2256209 | 0.2256209 | 0.2256209 | 0.2256209 | 0.2256209 | 0.2256209 | 0.2256209 | 0.2256209 | 0.2256209 | 0.2256209 | 0.2256209 | 0.2256209 | 0.2256209 | 0.2256209 | 0.2256209 | 0.2256209 | 0.2256209 | 0.2256209 | 0.2256209 | 0.2117059 | 0.2013744 | 0.1961897 | 0.1770764 | 0.1532538 | 0.115362 | 0.1005522 | 0.05753181 | 0.04309973 | 0.03213603 | 0.0212994 | 0.006198348 | 0 | 0 | 0 | 0 | 0 | 0 | 0.07041775 | 0
919 | 1114.381 | 0.003531349 | -61 | 398.5 | -520.5 | 0 | 0 | 0 | 0 | 0 | 0 | 0.003717654 | 0.02202715 | 0.04435359 | 0.06403408 | 0.07704618 | 0.1055934 | 0.112707 | 0.1437815 | 0.1635806 | 0.1994301 | 0.2291523 | 0.2291523 | 0.2291523 | 0.2291523 | 0.2291523 | 0.2291523 | 0.2291523 | 0.2291523 | 0.2291523 | 0.2291523 | 0.2291523 | 0.2291523 | 0.2291523 | 0.2291523 | 0.2291523 | 0.2291523 | 0.2291523 | 0.2291523 | 0.2291523 | 0.2291523 | 0.2291523 | 0.2291523 | 0.2291523 | 0.2291523 | 0.2291523 | 0.2291523 | 0.2291523 | 0.2291523 | 0.2291523 | 0.2291523 | 0.2291523 | 0.2117059 | 0.2013744 | 0.1961897 | 0.1770764 | 0.1532538 | 0.115362 | 0.1005522 | 0.05753181 | 0.04309973 | 0.03213603 | 0.0212994 | 0.006198348 | 0 | 0 | 0 | 0 | 0 | 0 | 0.06495455 | 0
919 | 1146.465 | 0.003633017 | -54 | 405.5 | -513.5 | 0 | 0 | 0 | 0 | 0 | 0 | 0.003717654 | 0.02202715 | 0.04435359 | 0.06403408 | 0.07704618 | 0.1055934 | 0.112707 | 0.1474145 | 0.1672136 | 0.2030631 | 0.2327853 | 0.2327853 | 0.2327853 | 0.2327853 | 0.2327853 | 0.2327853 | 0.2327853 | 0.2327853 | 0.2327853 | 0.2327853 | 0.2327853 | 0.2327853 | 0.2327853 | 0.2327853 | 0.2327853 | 0.2327853 | 0.2327853 | 0.2327853 | 0.2327853 | 0.2327853 | 0.2327853 | 0.2327853 | 0.2327853 | 0.2327853 | 0.2327853 | 0.2327853 | 0.2327853 | 0.2327853 | 0.2327853 | 0.2327853 | 0.2327853 | 0.2153389 | 0.2013744 | 0.1961897 | 0.1770764 | 0.1532538 | 0.115362 | 0.1005522 | 0.05753181 | 0.04309973 | 0.03213603 | 0.0212994 | 0.006198348 | 0 | 0 | 0 | 0 | 0 | 0 | 0.05556283 | 0
919 | 1091.266 | 0.003458098 | -47 | 412.5 | -506.5 | 0 | 0 | 0 | 0 | 0 | 0 | 0.003717654 | 0.02202715 | 0.04435359 | 0.06403408 | 0.07704618 | 0.1055934 | 0.112707 | 0.1474145 | 0.1706717 | 0.2065212 | 0.2362434 | 0.2362434 | 0.2362434 | 0.2362434 | 0.2362434 | 0.2362434 | 0.2362434 | 0.2362434 | 0.2362434 | 0.2362434 | 0.2362434 | 0.2362434 | 0.2362434 | 0.2362434 | 0.2362434 | 0.2362434 | 0.2362434 | 0.2362434 | 0.2362434 | 0.2362434 | 0.2362434 | 0.2362434 | 0.2362434 | 0.2362434 | 0.2362434 | 0.2362434 | 0.2362434 | 0.2362434 | 0.2362434 | 0.2362434 | 0.2362434 | 0.218797 | 0.2013744 | 0.1961897 | 0.1770764 | 0.1532538 | 0.115362 | 0.1005522 | 0.05753181 | 0.04309973 | 0.03213603 | 0.0212994 | 0.006198348 | 0 | 0 | 0 | 0 | 0 | 0 | 0.0461711 | 0
919 | 1084.92 | 0.003437989 | -40 | 419.5 | -499.5 | 0 | 0 | 0 | 0 | 0 | 0 | 0.003717654 | 0.02202715 | 0.04435359 | 0.06403408 | 0.07704618 | 0.1055934 | 0.112707 | 0.1474145 | 0.1741097 | 0.2099592 | 0.2396814 | 0.2396814 | 0.2396814 | 0.2396814 | 0.2396814 | 0.2396814 | 0.2396814 | 0.2396814 | 0.2396814 | 0.2396814 | 0.2396814 | 0.2396814 | 0.2396814 | 0.2396814 | 0.2396814 | 0.2396814 | 0.2396814 | 0.2396814 | 0.2396814 | 0.2396814 | 0.2396814 | 0.2396814 | 0.2396814 | 0.2396814 | 0.2396814 | 0.2396814 | 0.2396814 | 0.2396814 | 0.2396814 | 0.2396814 | 0.2396814 | 0.222235 | 0.2013744 | 0.1961897 | 0.1770764 | 0.1532538 | 0.115362 | 0.1005522 | 0.05753181 | 0.04309973 | 0.03213603 | 0.0212994 | 0.006198348 | 0 | 0 | 0 | 0 | 0 | 0 | 0.03677938 | 0.003538907
919 | 1050.457 | 0.003328781 | -30 | 429.5 | -489.5 | 0 | 0 | 0 | 0 | 0 | 0 | 0.003717654 | 0.02202715 | 0.04435359 | 0.06403408 | 0.07704618 | 0.1055934 | 0.112707 | 0.1474145 | 0.1774384 | 0.213288 | 0.2430102 | 0.2430102 | 0.2430102 | 0.2430102 | 0.2430102 | 0.2430102 | 0.2430102 | 0.2430102 | 0.2430102 | 0.2430102 | 0.2430102 | 0.2430102 | 0.2430102 | 0.2430102 | 0.2430102 | 0.2430102 | 0.2430102 | 0.2430102 | 0.2430102 | 0.2430102 | 0.2430102 | 0.2430102 | 0.2430102 | 0.2430102 | 0.2430102 | 0.2430102 | 0.2430102 | 0.2430102 | 0.2430102 | 0.2430102 | 0.2430102 | 0.2255637 | 0.2047031 | 0.1961897 | 0.1770764 | 0.1532538 | 0.115362 | 0.1005522 | 0.05753181 | 0.04309973 | 0.03213603 | 0.0212994 | 0.006198348 | 0 | 0 | 0 | 0 | 0 | 0 | 0.0244496 | 0.01006825
919 | 1145.484 | 0.00362991 | -20 | 439.5 | -479.5 | 0 | 0 | 0 | 0 | 0 | 0 | 0.003717654 | 0.02202715 | 0.04435359 | 0.06403408 | 0.07704618 | 0.1055934 | 0.112707 | 0.1474145 | 0.1774384 | 0.2169179 | 0.2466401 | 0.2466401 | 0.2466401 | 0.2466401 | 0.2466401 | 0.2466401 | 0.2466401 | 0.2466401 | 0.2466401 | 0.2466401 | 0.2466401 | 0.2466401 | 0.2466401 | 0.2466401 | 0.2466401 | 0.2466401 | 0.2466401 | 0.2466401 | 0.2466401 | 0.2466401 | 0.2466401 | 0.2466401 | 0.2466401 | 0.2466401 | 0.2466401 | 0.2466401 | 0.2466401 | 0.2466401 | 0.2466401 | 0.2466401 | 0.2466401 | 0.2291937 | 0.2083331 | 0.1961897 | 0.1770764 | 0.1532538 | 0.115362 | 0.1005522 | 0.05753181 | 0.04309973 | 0.03213603 | 0.0212994 | 0.006198348 | 0 | 0 | 0 | 0 | 0 | 0 | 0.01332603 | 0.0165976
919 | 1067.292 | 0.003382128 | -10 | 449.5 | -469.5 | 0 | 0 | 0 | 0 | 0 | 0 | 0.003717654 | 0.02202715 | 0.04435359 | 0.06403408 | 0.07704618 | 0.1055934 | 0.112707 | 0.1474145 | 0.1774384 | 0.2203 | 0.2500222 | 0.2500222 | 0.2500222 | 0.2500222 | 0.2500222 | 0.2500222 | 0.2500222 | 0.2500222 | 0.2500222 | 0.2500222 | 0.2500222 | 0.2500222 | 0.2500222 | 0.2500222 | 0.2500222 | 0.2500222 | 0.2500222 | 0.2500222 | 0.2500222 | 0.2500222 | 0.2500222 | 0.2500222 | 0.2500222 | 0.2500222 | 0.2500222 | 0.2500222 | 0.2500222 | 0.2500222 | 0.2500222 | 0.2500222 | 0.2500222 | 0.2325758 | 0.2117152 | 0.1961897 | 0.1770764 | 0.1532538 | 0.115362 | 0.1005522 | 0.05753181 | 0.04309973 | 0.03213603 | 0.0212994 | 0.006198348 | 0 | 0 | 0 | 0 | 0 | 0 | 0.002202466 | 0.02423861
919 | 1088.631 | 0.003449749 | 0 | 459.5 | -459.5 | 0 | 0 | 0 | 0 | 0 | 0 | 0.003717654 | 0.02202715 | 0.04435359 | 0.06403408 | 0.07704618 | 0.1055934 | 0.112707 | 0.1474145 | 0.1774384 | 0.2237498 | 0.253472 | 0.253472 | 0.253472 | 0.253472 | 0.253472 | 0.253472 | 0.253472 | 0.253472 | 0.253472 | 0.253472 | 0.253472 | 0.253472 | 0.253472 | 0.253472 | 0.253472 | 0.253472 | 0.253472 | 0.253472 | 0.253472 | 0.253472 | 0.253472 | 0.253472 | 0.253472 | 0.253472 | 0.253472 | 0.253472 | 0.253472 | 0.253472 | 0.253472 | 0.253472 | 0.253472 | 0.2360255 | 0.2151649 | 0.1996395 | 0.1770764 | 0.1532538 | 0.115362 | 0.1005522 | 0.05753181 | 0.04309973 | 0.03213603 | 0.0212994 | 0.006198348 | 0 | 0 | 0 | 0 | 0 | 0 | 0 | 0.03204572
919 | 1087.957 | 0.003447613 | 10 | 469.5 | -449.5 | 0 | 0 | 0 | 0 | 0 | 0 | 0.003717654 | 0.02202715 | 0.04435359 | 0.06403408 | 0.07704618 | 0.1055934 | 0.112707 | 0.1474145 | 0.1774384 | 0.2237498 | 0.2569196 | 0.2569196 | 0.2569196 | 0.2569196 | 0.2569196 | 0.2569196 | 0.2569196 | 0.2569196 | 0.2569196 | 0.2569196 | 0.2569196 | 0.2569196 | 0.2569196 | 0.2569196 | 0.2569196 | 0.2569196 | 0.2569196 | 0.2569196 | 0.2569196 | 0.2569196 | 0.2569196 | 0.2569196 | 0.2569196 | 0.2569196 | 0.2569196 | 0.2569196 | 0.2569196 | 0.2569196 | 0.2569196 | 0.2569196 | 0.2569196 | 0.2394731 | 0.2186125 | 0.2030871 | 0.1770764 | 0.1532538 | 0.115362 | 0.1005522 | 0.05753181 | 0.04309973 | 0.03213603 | 0.0212994 | 0.006198348 | 0 | 0 | 0 | 0 | 0 | 0 | 0 | 0.03945749
919 | 1088.779 | 0.003450217 | 20 | 479.5 | -439.5 | 0 | 0 | 0 | 0 | 0 | 0 | 0.003717654 | 0.02202715 | 0.04435359 | 0.06403408 | 0.07704618 | 0.1055934 | 0.112707 | 0.1474145 | 0.1774384 | 0.2237498 | 0.2603698 | 0.2603698 | 0.2603698 | 0.2603698 | 0.2603698 | 0.2603698 | 0.2603698 | 0.2603698 | 0.2603698 | 0.2603698 | 0.2603698 | 0.2603698 | 0.2603698 | 0.2603698 | 0.2603698 | 0.2603698 | 0.2603698 | 0.2603698 | 0.2603698 | 0.2603698 | 0.2603698 | 0.2603698 | 0.2603698 | 0.2603698 | 0.2603698 | 0.2603698 | 0.2603698 | 0.2603698 | 0.2603698 | 0.2603698 | 0.2603698 | 0.2429234 | 0.2220628 | 0.2065373 | 0.1770764 | 0.1532538 | 0.115362 | 0.1005522 | 0.05753181 | 0.04309973 | 0.03213603 | 0.0212994 | 0.006198348 | 0 | 0 | 0 | 0 | 0 | 0 | 0 | 0.04526791
919 | 1100.814 | 0.003488356 | 30 | 489.5 | -429.5 | 0 | 0 | 0 | 0 | 0 | 0 | 0.003717654 | 0.02202715 | 0.04435359 | 0.06403408 | 0.07704618 | 0.1055934 | 0.112707 | 0.1474145 | 0.1774384 | 0.2237498 | 0.2638581 | 0.2638581 | 0.2638581 | 0.2638581 | 0.2638581 | 0.2638581 | 0.2638581 | 0.2638581 | 0.2638581 | 0.2638581 | 0.2638581 | 0.2638581 | 0.2638581 | 0.2638581 | 0.2638581 | 0.2638581 | 0.2638581 | 0.2638581 | 0.2638581 | 0.2638581 | 0.2638581 | 0.2638581 | 0.2638581 | 0.2638581 | 0.2638581 | 0.2638581 | 0.2638581 | 0.2638581 | 0.2638581 | 0.2638581 | 0.2638581 | 0.2464117 | 0.2255511 | 0.2100257 | 0.1805648 | 0.1532538 | 0.115362 | 0.1005522 | 0.05753181 | 0.04309973 | 0.03213603 | 0.0212994 | 0.006198348 | 0 | 0 | 0 | 0 | 0 | 0 | 0 | 0.05107833
919 | 1113.749 | 0.003529344 | 40 | 499.5 | -419.5 | 0 | 0 | 0 | 0 | 0 | 0 | 0.003717654 | 0.02202715 | 0.04435359 | 0.06403408 | 0.07704618 | 0.1055934 | 0.112707 | 0.1474145 | 0.1774384 | 0.2237498 | 0.2638581 | 0.2673875 | 0.2673875 | 0.2673875 | 0.2673875 | 0.2673875 | 0.2673875 | 0.2673875 | 0.2673875 | 0.2673875 | 0.2673875 | 0.2673875 | 0.2673875 | 0.2673875 | 0.2673875 | 0.2673875 | 0.2673875 | 0.2673875 | 0.2673875 | 0.2673875 | 0.2673875 | 0.2673875 | 0.2673875 | 0.2673875 | 0.2673875 | 0.2673875 | 0.2673875 | 0.2673875 | 0.2673875 | 0.2673875 | 0.2673875 | 0.2499411 | 0.2290805 | 0.213555 | 0.1840941 | 0.1532538 | 0.115362 | 0.1005522 | 0.05753181 | 0.04309973 | 0.03213603 | 0.0212994 | 0.006198348 | 0 | 0 | 0 | 0 | 0 | 0 | 0 | 0.05963203
897 | 1210.891 | 0.003837177 | 47 | 495.5 | -401.5 | 0 | 0 | 0 | 0 | 0 | 0 | 0.003717654 | 0.02202715 | 0.04435359 | 0.06403408 | 0.07704618 | 0.1055934 | 0.112707 | 0.1474145 | 0.1774384 | 0.2237498 | 0.2638581 | 0.2712247 | 0.2712247 | 0.2712247 | 0.2712247 | 0.2712247 | 0.2712247 | 0.2712247 | 0.2712247 | 0.2712247 | 0.2712247 | 0.2712247 | 0.2712247 | 0.2712247 | 0.2712247 | 0.2712247 | 0.2712247 | 0.2712247 | 0.2712247 | 0.2712247 | 0.2712247 | 0.2712247 | 0.2712247 | 0.2712247 | 0.2712247 | 0.2712247 | 0.2712247 | 0.2712247 | 0.2712247 | 0.2712247 | 0.2712247 | 0.2537782 | 0.2329176 | 0.2173922 | 0.1879313 | 0.1532538 | 0.115362 | 0.1005522 | 0.05753181 | 0.04309973 | 0.03213603 | 0.0212994 | 0.006198348 | 0 | 0 | 0 | 0 | 0 | 0 | 0 | 0.05522172
897 | 1146.366 | 0.003632706 | 54 | 502.5 | -394.5 | 0 | 0 | 0 | 0 | 0 | 0 | 0.003717654 | 0.02202715 | 0.04435359 | 0.06403408 | 0.07704618 | 0.1055934 | 0.112707 | 0.1474145 | 0.1774384 | 0.2237498 | 0.2638581 | 0.2712247 | 0.2748574 | 0.2748574 | 0.2748574 | 0.2748574 | 0.2748574 | 0.2748574 | 0.2748574 | 0.2748574 | 0.2748574 | 0.2748574 | 0.2748574 | 0.2748574 | 0.2748574 | 0.2748574 | 0.2748574 | 0.2748574 | 0.2748574 | 0.2748574 | 0.2748574 | 0.2748574 | 0.2748574 | 0.2748574 | 0.2748574 | 0.2748574 | 0.2748574 | 0.2748574 | 0.2748574 | 0.2748574 | 0.2748574 | 0.2574109 | 0.2365503 | 0.2210249 | 0.191564 | 0.1532538 | 0.115362 | 0.1005522 | 0.05753181 | 0.04309973 | 0.03213603 | 0.0212994 | 0.006198348 | 0 | 0 | 0 | 0 | 0 | 0 | 0 | 0.06293976
897 | 1177.738 | 0.003732118 | 61 | 509.5 | -387.5 | 0 | 0 | 0 | 0 | 0 | 0 | 0.003717654 | 0.02202715 | 0.04435359 | 0.06403408 | 0.07704618 | 0.1055934 | 0.112707 | 0.1474145 | 0.1774384 | 0.2237498 | 0.2638581 | 0.2712247 | 0.2785895 | 0.2785895 | 0.2785895 | 0.2785895 | 0.2785895 | 0.2785895 | 0.2785895 | 0.2785895 | 0.2785895 | 0.2785895 | 0.2785895 | 0.2785895 | 0.2785895 | 0.2785895 | 0.2785895 | 0.2785895 | 0.2785895 | 0.2785895 | 0.2785895 | 0.2785895 | 0.2785895 | 0.2785895 | 0.2785895 | 0.2785895 | 0.2785895 | 0.2785895 | 0.2785895 | 0.2785895 | 0.2785895 | 0.2611431 | 0.2402825 | 0.224757 | 0.1952961 | 0.1569859 | 0.115362 | 0.1005522 | 0.05753181 | 0.04309973 | 0.03213603 | 0.0212994 | 0.006198348 | 0 | 0 | 0 | 0 | 0 | 0 | 0 | 0.0706578
897 | 1157.412 | 0.00366771 | 68 | 516.5 | -380.5 | 0 | 0 | 0 | 0 | 0 | 0 | 0.003717654 | 0.02202715 | 0.04435359 | 0.06403408 | 0.07704618 | 0.1055934 | 0.112707 | 0.1474145 | 0.1774384 | 0.2237498 | 0.2638581 | 0.2712247 | 0.2822572 | 0.2822572 | 0.2822572 | 0.2822572 | 0.2822572 | 0.2822572 | 0.2822572 | 0.2822572 | 0.2822572 | 0.2822572 | 0.2822572 | 0.2822572 | 0.2822572 | 0.2822572 | 0.2822572 | 0.2822572 | 0.2822572 | 0.2822572 | 0.2822572 | 0.2822572 | 0.2822572 | 0.2822572 | 0.2822572 | 0.2822572 | 0.2822572 | 0.2822572 | 0.2822572 | 0.2822572 | 0.2822572 | 0.2648108 | 0.2439502 | 0.2284247 | 0.1989639 | 0.1606536 | 0.115362 | 0.1005522 | 0.05753181 | 0.04309973 | 0.03213603 | 0.0212994 | 0.006198348 | 0 | 0 | 0 | 0 | 0 | 0 | 0 | 0.07837584
878 | 1189.398 | 0.003769069 | 75 | 514 | -364 | 0 | 0 | 0 | 0 | 0 | 0 | 0.003717654 | 0.02202715 | 0.04435359 | 0.06403408 | 0.07704618 | 0.1055934 | 0.112707 | 0.1474145 | 0.1774384 | 0.2237498 | 0.2638581 | 0.2712247 | 0.2822572 | 0.2860263 | 0.2860263 | 0.2860263 | 0.2860263 | 0.2860263 | 0.2860263 | 0.2860263 | 0.2860263 | 0.2860263 | 0.2860263 | 0.2860263 | 0.2860263 | 0.2860263 | 0.2860263 | 0.2860263 | 0.2860263 | 0.2860263 | 0.2860263 | 0.2860263 | 0.2860263 | 0.2860263 | 0.2860263 | 0.2860263 | 0.2860263 | 0.2860263 | 0.2860263 | 0.2860263 | 0.2860263 | 0.2685798 | 0.2477192 | 0.2321938 | 0.2027329 | 0.1644227 | 0.115362 | 0.1005522 | 0.05753181 | 0.04309973 | 0.03213603 | 0.0212994 | 0.006198348 | 0 | 0 | 0 | 0 | 0 | 0 | 0 | 0.0756194
870 | 1155.171 | 0.003660606 | 68 | 503 | -367 | 0 | 0 | 0 | 0 | 0 | 0 | 0.003717654 | 0.02202715 | 0.04435359 | 0.06403408 | 0.07704618 | 0.1055934 | 0.112707 | 0.1474145 | 0.1774384 | 0.2237498 | 0.2638581 | 0.2712247 | 0.2822572 | 0.2896869 | 0.2896869 | 0.2896869 | 0.2896869 | 0.2896869 | 0.2896869 | 0.2896869 | 0.2896869 | 0.2896869 | 0.2896869 | 0.2896869 | 0.2896869 | 0.2896869 | 0.2896869 | 0.2896869 | 0.2896869 | 0.2896869 | 0.2896869 | 0.2896869 | 0.2896869 | 0.2896869 | 0.2896869 | 0.2896869 | 0.2896869 | 0.2896869 | 0.2896869 | 0.2896869 | 0.2896869 | 0.2722405 | 0.2513798 | 0.2358544 | 0.2063935 | 0.1644227 | 0.115362 | 0.1005522 | 0.05753181 | 0.04309973 | 0.03213603 | 0.0212994 | 0.006198348 | 0 | 0 | 0 | 0 | 0 | 0 | 0 | 0.06349105
870 | 1234.86 | 0.003913132 | 61 | 496 | -374 | 0 | 0 | 0 | 0 | 0 | 0 | 0.003717654 | 0.02202715 | 0.04435359 | 0.06403408 | 0.07704618 | 0.1055934 | 0.112707 | 0.1474145 | 0.1774384 | 0.2237498 | 0.2638581 | 0.2712247 | 0.2822572 | 0.2936 | 0.2936 | 0.2936 | 0.2936 | 0.2936 | 0.2936 | 0.2936 | 0.2936 | 0.2936 | 0.2936 | 0.2936 | 0.2936 | 0.2936 | 0.2936 | 0.2936 | 0.2936 | 0.2936 | 0.2936 | 0.2936 | 0.2936 | 0.2936 | 0.2936 | 0.2936 | 0.2936 | 0.2936 | 0.2936 | 0.2936 | 0.2936 | 0.2761536 | 0.255293 | 0.2397675 | 0.2103067 | 0.1644227 | 0.115362 | 0.1005522 | 0.05753181 | 0.04309973 | 0.03213603 | 0.0212994 | 0.006198348 | 0 | 0 | 0 | 0 | 0 | 0 | 0 | 0.05577301

## F6bottom_comulative_column
[6 empty] | 0 | 1 | 2 | 3 | 4 | 5 | 6 | 7 | 8 | 9 | 10 | 11 | 12 | 13 | 14 | 15 | 16 | 17 | 18 | 19 | 20 | 21 | 22 | 23 | 24 | 25 | 26 | 27 | 28 | 29 | 30 | 31 | 32 | 33 | 34 | 35 | 36 | 37 | 38 | 39 | 40 | 41 | 42 | 43 | 44 | 45 | 46 | 47 | 48 | 49 | 50 | 51 | 52 | 53 | 54 | 55 | 56 | 57 | 58 | 59 | 60 | 61 | 62 | 63 | 64
ord_wdt | alpha | alpha/k | WROLL_SHIFT_POS_6 | Width1 | Width2 | -855.04 | -828.32 | -801.6 | -774.88 | -748.16 | -721.44 | -694.72 | -668 | -641.28 | -614.56 | -587.84 | -561.12 | -534.4 | -507.68 | -480.96 | -454.24 | -427.52 | -400.8 | -374.08 | -347.36 | -320.64 | -293.92 | -267.2 | -240.48 | -213.76 | -187.04 | -160.32 | -133.6 | -106.88 | -80.16 | -53.44 | -26.72 | 0 | 26.72 | 53.44 | 80.16 | 106.88 | 133.6 | 160.32 | 187.04 | 213.76 | 240.48 | 267.2 | 293.92 | 320.64 | 347.36 | 374.08 | 400.8 | 427.52 | 454.24 | 480.96 | 507.68 | 534.4 | 561.12 | 587.84 | 614.56 | 641.28 | 668 | 694.72 | 721.44 | 748.16 | 774.88 | 801.6 | 828.32 | 855.04 | C40-left | C40-right
940 | 507.9847 | 0.001349862 | 0 | 470 | -470 | 0 | 0 | 0 | 0 | 0 | 0 | 0 | 0 | 0 | 0 | 0 | 0 | 0 | 0 | 0 | 0.001349862 | 0.001349862 | 0.001349862 | 0.001349862 | 0.001349862 | 0.001349862 | 0.001349862 | 0.001349862 | 0.001349862 | 0.001349862 | 0.001349862 | 0.001349862 | 0.001349862 | 0.001349862 | 0.001349862 | 0.001349862 | 0.001349862 | 0.001349862 | 0.001349862 | 0.001349862 | 0.001349862 | 0.001349862 | 0.001349862 | 0.001349862 | 0.001349862 | 0.001349862 | 0.001349862 | 0.001349862 | 0.001349862 | 0.001349862 | 0.001349862 | 0.001349862 | 0.001349862 | 0.001349862 | 0.001349862 | 0 | 0 | 0 | 0 | 0 | 0 | 0 | 0 | 0 | 0 | 0 | 0 | 0 | 0 | 0 | 0 | 0
940 | 523.4964 | 0.001391081 | 0 | 470 | -470 | 0 | 0 | 0 | 0 | 0 | 0 | 0 | 0 | 0 | 0 | 0 | 0 | 0 | 0 | 0 | 0.002740944 | 0.002740944 | 0.002740944 | 0.002740944 | 0.002740944 | 0.002740944 | 0.002740944 | 0.002740944 | 0.002740944 | 0.002740944 | 0.002740944 | 0.002740944 | 0.002740944 | 0.002740944 | 0.002740944 | 0.002740944 | 0.002740944 | 0.002740944 | 0.002740944 | 0.002740944 | 0.002740944 | 0.002740944 | 0.002740944 | 0.002740944 | 0.002740944 | 0.002740944 | 0.002740944 | 0.002740944 | 0.002740944 | 0.002740944 | 0.002740944 | 0.002740944 | 0.002740944 | 0.002740944 | 0.002740944 | 0 | 0 | 0 | 0 | 0 | 0 | 0 | 0 | 0 | 0 | 0 | 0 | 0 | 0 | 0 | 0 | 0
940 | 537.3467 | 0.001427885 | 0 | 470 | -470 | 0 | 0 | 0 | 0 | 0 | 0 | 0 | 0 | 0 | 0 | 0 | 0 | 0 | 0 | 0 | 0.004168829 | 0.004168829 | 0.004168829 | 0.004168829 | 0.004168829 | 0.004168829 | 0.004168829 | 0.004168829 | 0.004168829 | 0.004168829 | 0.004168829 | 0.004168829 | 0.004168829 | 0.004168829 | 0.004168829 | 0.004168829 | 0.004168829 | 0.004168829 | 0.004168829 | 0.004168829 | 0.004168829 | 0.004168829 | 0.004168829 | 0.004168829 | 0.004168829 | 0.004168829 | 0.004168829 | 0.004168829 | 0.004168829 | 0.004168829 | 0.004168829 | 0.004168829 | 0.004168829 | 0.004168829 | 0.004168829 | 0 | 0 | 0 | 0 | 0 | 0 | 0 | 0 | 0 | 0 | 0 | 0 | 0 | 0 | 0 | 0 | 0
940 | 531.8486 | 0.001413276 | 0 | 470 | -470 | 0 | 0 | 0 | 0 | 0 | 0 | 0 | 0 | 0 | 0 | 0 | 0 | 0 | 0 | 0 | 0.005582105 | 0.005582105 | 0.005582105 | 0.005582105 | 0.005582105 | 0.005582105 | 0.005582105 | 0.005582105 | 0.005582105 | 0.005582105 | 0.005582105 | 0.005582105 | 0.005582105 | 0.005582105 | 0.005582105 | 0.005582105 | 0.005582105 | 0.005582105 | 0.005582105 | 0.005582105 | 0.005582105 | 0.005582105 | 0.005582105 | 0.005582105 | 0.005582105 | 0.005582105 | 0.005582105 | 0.005582105 | 0.005582105 | 0.005582105 | 0.005582105 | 0.005582105 | 0.005582105 | 0.005582105 | 0.005582105 | 0 | 0 | 0 | 0 | 0 | 0 | 0 | 0 | 0 | 0 | 0 | 0 | 0 | 0 | 0 | 0 | 0
940 | 540.7802 | 0.001437009 | 0 | 470 | -470 | 0 | 0 | 0 | 0 | 0 | 0 | 0 | 0 | 0 | 0 | 0 | 0 | 0 | 0 | 0 | 0.007019114 | 0.007019114 | 0.007019114 | 0.007019114 | 0.007019114 | 0.007019114 | 0.007019114 | 0.007019114 | 0.007019114 | 0.007019114 | 0.007019114 | 0.007019114 | 0.007019114 | 0.007019114 | 0.007019114 | 0.007019114 | 0.007019114 | 0.007019114 | 0.007019114 | 0.007019114 | 0.007019114 | 0.007019114 | 0.007019114 | 0.007019114 | 0.007019114 | 0.007019114 | 0.007019114 | 0.007019114 | 0.007019114 | 0.007019114 | 0.007019114 | 0.007019114 | 0.007019114 | 0.007019114 | 0.007019114 | 0 | 0 | 0 | 0 | 0 | 0 | 0 | 0 | 0 | 0 | 0 | 0 | 0 | 0 | 0 | 0 | 0
940 | 535.7468 | 0.001423634 | -10 | 480 | -460 | 0 | 0 | 0 | 0 | 0 | 0 | 0 | 0 | 0 | 0 | 0 | 0 | 0 | 0 | 0 | 0.008442748 | 0.008442748 | 0.008442748 | 0.008442748 | 0.008442748 | 0.008442748 | 0.008442748 | 0.008442748 | 0.008442748 | 0.008442748 | 0.008442748 | 0.008442748 | 0.008442748 | 0.008442748 | 0.008442748 | 0.008442748 | 0.008442748 | 0.008442748 | 0.008442748 | 0.008442748 | 0.008442748 | 0.008442748 | 0.008442748 | 0.008442748 | 0.008442748 | 0.008442748 | 0.008442748 | 0.008442748 | 0.008442748 | 0.008442748 | 0.008442748 | 0.008442748 | 0.008442748 | 0.008442748 | 0.008442748 | 0 | 0 | 0 | 0 | 0 | 0 | 0 | 0 | 0 | 0 | 0 | 0 | 0 | 0 | 0 | 0 | 0
991 | 559.1925 | 0.001485936 | -20 | 515.5 | -475.5 | 0 | 0 | 0 | 0 | 0 | 0 | 0 | 0 | 0 | 0 | 0 | 0 | 0 | 0 | 0 | 0.009928684 | 0.009928684 | 0.009928684 | 0.009928684 | 0.009928684 | 0.009928684 | 0.009928684 | 0.009928684 | 0.009928684 | 0.009928684 | 0.009928684 | 0.009928684 | 0.009928684 | 0.009928684 | 0.009928684 | 0.009928684 | 0.009928684 | 0.009928684 | 0.009928684 | 0.009928684 | 0.009928684 | 0.009928684 | 0.009928684 | 0.009928684 | 0.009928684 | 0.009928684 | 0.009928684 | 0.009928684 | 0.009928684 | 0.009928684 | 0.009928684 | 0.009928684 | 0.009928684 | 0.009928684 | 0.009928684 | 0.001485936 | 0.001485936 | 0 | 0 | 0 | 0 | 0 | 0 | 0 | 0 | 0 | 0 | 0 | 0 | 0 | 0 | 0.006717546
1057 | 519.5476 | 0.001380588 | -30 | 558.5 | -498.5 | 0 | 0 | 0 | 0 | 0 | 0 | 0 | 0 | 0 | 0 | 0 | 0 | 0 | 0 | 0.001380588 | 0.01130927 | 0.01130927 | 0.01130927 | 0.01130927 | 0.01130927 | 0.01130927 | 0.01130927 | 0.01130927 | 0.01130927 | 0.01130927 | 0.01130927 | 0.01130927 | 0.01130927 | 0.01130927 | 0.01130927 | 0.01130927 | 0.01130927 | 0.01130927 | 0.01130927 | 0.01130927 | 0.01130927 | 0.01130927 | 0.01130927 | 0.01130927 | 0.01130927 | 0.01130927 | 0.01130927 | 0.01130927 | 0.01130927 | 0.01130927 | 0.01130927 | 0.01130927 | 0.01130927 | 0.01130927 | 0.01130927 | 0.002866524 | 0.002866524 | 0.001380588 | 0 | 0 | 0 | 0 | 0 | 0 | 0 | 0 | 0 | 0 | 0 | 0 | 0.001582941 | 0.009044463
1057 | 512.0364 | 0.001360629 | -40 | 568.5 | -488.5 | 0 | 0 | 0 | 0 | 0 | 0 | 0 | 0 | 0 | 0 | 0 | 0 | 0 | 0 | 0.002741217 | 0.0126699 | 0.0126699 | 0.0126699 | 0.0126699 | 0.0126699 | 0.0126699 | 0.0126699 | 0.0126699 | 0.0126699 | 0.0126699 | 0.0126699 | 0.0126699 | 0.0126699 | 0.0126699 | 0.0126699 | 0.0126699 | 0.0126699 | 0.0126699 | 0.0126699 | 0.0126699 | 0.0126699 | 0.0126699 | 0.0126699 | 0.0126699 | 0.0126699 | 0.0126699 | 0.0126699 | 0.0126699 | 0.0126699 | 0.0126699 | 0.0126699 | 0.0126699 | 0.0126699 | 0.0126699 | 0.0126699 | 0.004227153 | 0.004227153 | 0.002741217 | 0.001360629 | 0 | 0 | 0 | 0 | 0 | 0 | 0 | 0 | 0 | 0 | 0 | 0 | 0.009600577
1057 | 508.2705 | 0.001350622 | -47 | 575.5 | -481.5 | 0 | 0 | 0 | 0 | 0 | 0 | 0 | 0 | 0 | 0 | 0 | 0 | 0 | 0 | 0.004091839 | 0.01402052 | 0.01402052 | 0.01402052 | 0.01402052 | 0.01402052 | 0.01402052 | 0.01402052 | 0.01402052 | 0.01402052 | 0.01402052 | 0.01402052 | 0.01402052 | 0.01402052 | 0.01402052 | 0.01402052 | 0.01402052 | 0.01402052 | 0.01402052 | 0.01402052 | 0.01402052 | 0.01402052 | 0.01402052 | 0.01402052 | 0.01402052 | 0.01402052 | 0.01402052 | 0.01402052 | 0.01402052 | 0.01402052 | 0.01402052 | 0.01402052 | 0.01402052 | 0.01402052 | 0.01402052 | 0.01402052 | 0.005577775 | 0.005577775 | 0.004091839 | 0.00271125 | 0 | 0 | 0 | 0 | 0 | 0 | 0 | 0 | 0 | 0 | 0 | 0 | 0.00998552
1175 | 657.7387 | 0.001747802 | -54 | 641.5 | -533.5 | 0 | 0 | 0 | 0 | 0 | 0 | 0 | 0 | 0 | 0 | 0 | 0 | 0 | 0.001747802 | 0.005839641 | 0.01576832 | 0.01576832 | 0.01576832 | 0.01576832 | 0.01576832 | 0.01576832 | 0.01576832 | 0.01576832 | 0.01576832 | 0.01576832 | 0.01576832 | 0.01576832 | 0.01576832 | 0.01576832 | 0.01576832 | 0.01576832 | 0.01576832 | 0.01576832 | 0.01576832 | 0.01576832 | 0.01576832 | 0.01576832 | 0.01576832 | 0.01576832 | 0.01576832 | 0.01576832 | 0.01576832 | 0.01576832 | 0.01576832 | 0.01576832 | 0.01576832 | 0.01576832 | 0.01576832 | 0.01576832 | 0.01576832 | 0.007325577 | 0.007325577 | 0.005839641 | 0.004459052 | 0.001747802 | 0.001747802 | 0.001747802 | 0 | 0 | 0 | 0 | 0 | 0 | 0 | 0 | 0.01184903 | 0.01402052
1249 | 613.0505 | 0.001629052 | -61 | 685.5 | -563.5 | 0 | 0 | 0 | 0 | 0 | 0 | 0 | 0 | 0 | 0 | 0 | 0.001629052 | 0.001629052 | 0.003376854 | 0.007468693 | 0.01739738 | 0.01739738 | 0.01739738 | 0.01739738 | 0.01739738 | 0.01739738 | 0.01739738 | 0.01739738 | 0.01739738 | 0.01739738 | 0.01739738 | 0.01739738 | 0.01739738 | 0.01739738 | 0.01739738 | 0.01739738 | 0.01739738 | 0.01739738 | 0.01739738 | 0.01739738 | 0.01739738 | 0.01739738 | 0.01739738 | 0.01739738 | 0.01739738 | 0.01739738 | 0.01739738 | 0.01739738 | 0.01739738 | 0.01739738 | 0.01739738 | 0.01739738 | 0.01739738 | 0.01739738 | 0.01739738 | 0.008954629 | 0.008954629 | 0.007468693 | 0.006088105 | 0.003376854 | 0.003376854 | 0.003376854 | 0.001629052 | 0 | 0 | 0 | 0 | 0 | 0 | 0 | 0.01505534 | 0.01429656
1249 | 621.7413 | 0.001652146 | -68 | 692.5 | -556.5 | 0 | 0 | 0 | 0 | 0 | 0 | 0 | 0 | 0 | 0 | 0 | 0.001629052 | 0.003281199 | 0.005029001 | 0.009120839 | 0.01904952 | 0.01904952 | 0.01904952 | 0.01904952 | 0.01904952 | 0.01904952 | 0.01904952 | 0.01904952 | 0.01904952 | 0.01904952 | 0.01904952 | 0.01904952 | 0.01904952 | 0.01904952 | 0.01904952 | 0.01904952 | 0.01904952 | 0.01904952 | 0.01904952 | 0.01904952 | 0.01904952 | 0.01904952 | 0.01904952 | 0.01904952 | 0.01904952 | 0.01904952 | 0.01904952 | 0.01904952 | 0.01904952 | 0.01904952 | 0.01904952 | 0.01904952 | 0.01904952 | 0.01904952 | 0.01904952 | 0.01060678 | 0.01060678 | 0.009120839 | 0.007740251 | 0.005029001 | 0.005029001 | 0.005029001 | 0.003281199 | 0 | 0 | 0 | 0 | 0 | 0 | 0 | 0.01459745 | 0.01475444
1253 | 479.0352 | 0.001272935 | -75 | 701.5 | -551.5 | 0 | 0 | 0 | 0 | 0 | 0 | 0 | 0 | 0 | 0 | 0 | 0.001629052 | 0.004554134 | 0.006301936 | 0.01039377 | 0.02032246 | 0.02032246 | 0.02032246 | 0.02032246 | 0.02032246 | 0.02032246 | 0.02032246 | 0.02032246 | 0.02032246 | 0.02032246 | 0.02032246 | 0.02032246 | 0.02032246 | 0.02032246 | 0.02032246 | 0.02032246 | 0.02032246 | 0.02032246 | 0.02032246 | 0.02032246 | 0.02032246 | 0.02032246 | 0.02032246 | 0.02032246 | 0.02032246 | 0.02032246 | 0.02032246 | 0.02032246 | 0.02032246 | 0.02032246 | 0.02032246 | 0.02032246 | 0.02032246 | 0.02032246 | 0.02032246 | 0.01187971 | 0.01187971 | 0.01039377 | 0.009013186 | 0.006301936 | 0.006301936 | 0.006301936 | 0.004554134 | 0.001272935 | 0 | 0 | 0 | 0 | 0 | 0 | 0.0142704 | 0.01534315
1262 | 694.1379 | 0.001844525 | -68 | 699 | -563 | 0 | 0 | 0 | 0 | 0 | 0 | 0 | 0 | 0 | 0 | 0 | 0.003473577 | 0.006398659 | 0.008146461 | 0.0122383 | 0.02216698 | 0.02216698 | 0.02216698 | 0.02216698 | 0.02216698 | 0.02216698 | 0.02216698 | 0.02216698 | 0.02216698 | 0.02216698 | 0.02216698 | 0.02216698 | 0.02216698 | 0.02216698 | 0.02216698 | 0.02216698 | 0.02216698 | 0.02216698 | 0.02216698 | 0.02216698 | 0.02216698 | 0.02216698 | 0.02216698 | 0.02216698 | 0.02216698 | 0.02216698 | 0.02216698 | 0.02216698 | 0.02216698 | 0.02216698 | 0.02216698 | 0.02216698 | 0.02216698 | 0.02216698 | 0.02216698 | 0.01372424 | 0.01372424 | 0.0122383 | 0.01085771 | 0.008146461 | 0.008146461 | 0.008146461 | 0.006398659 | 0.00311746 | 0 | 0 | 0 | 0 | 0 | 0 | 0.01502263 | 0.01517962
1262 | 685.9678 | 0.001822815 | -61 | 692 | -570 | 0 | 0 | 0 | 0 | 0 | 0 | 0 | 0 | 0 | 0 | 0 | 0.005296392 | 0.008221474 | 0.009969276 | 0.01406111 | 0.0239898 | 0.0239898 | 0.0239898 | 0.0239898 | 0.0239898 | 0.0239898 | 0.0239898 | 0.0239898 | 0.0239898 | 0.0239898 | 0.0239898 | 0.0239898 | 0.0239898 | 0.0239898 | 0.0239898 | 0.0239898 | 0.0239898 | 0.0239898 | 0.0239898 | 0.0239898 | 0.0239898 | 0.0239898 | 0.0239898 | 0.0239898 | 0.0239898 | 0.0239898 | 0.0239898 | 0.0239898 | 0.0239898 | 0.0239898 | 0.0239898 | 0.0239898 | 0.0239898 | 0.0239898 | 0.0239898 | 0.01554705 | 0.01554705 | 0.01406111 | 0.01268053 | 0.009969276 | 0.009969276 | 0.009969276 | 0.008221474 | 0.00311746 | 0 | 0 | 0 | 0 | 0 | 0 | 0.01548051 | 0.01472174
1262 | 677.5832 | 0.001800534 | -54 | 685 | -577 | 0 | 0 | 0 | 0 | 0 | 0 | 0 | 0 | 0 | 0 | 0 | 0.007096927 | 0.01002201 | 0.01176981 | 0.01586165 | 0.02579033 | 0.02579033 | 0.02579033 | 0.02579033 | 0.02579033 | 0.02579033 | 0.02579033 | 0.02579033 | 0.02579033 | 0.02579033 | 0.02579033 | 0.02579033 | 0.02579033 | 0.02579033 | 0.02579033 | 0.02579033 | 0.02579033 | 0.02579033 | 0.02579033 | 0.02579033 | 0.02579033 | 0.02579033 | 0.02579033 | 0.02579033 | 0.02579033 | 0.02579033 | 0.02579033 | 0.02579033 | 0.02579033 | 0.02579033 | 0.02579033 | 0.02579033 | 0.02579033 | 0.02579033 | 0.02579033 | 0.01734758 | 0.01734758 | 0.01586165 | 0.01448106 | 0.01176981 | 0.01176981 | 0.01176981 | 0.01002201 | 0.00311746 | 0 | 0 | 0 | 0 | 0 | 0 | 0.01605295 | 0.01426385
1283 | 524.5304 | 0.001393829 | -47 | 688.5 | -594.5 | 0 | 0 | 0 | 0 | 0 | 0 | 0 | 0 | 0 | 0 | 0.001393829 | 0.008490756 | 0.01141584 | 0.01316364 | 0.01725548 | 0.02718416 | 0.02718416 | 0.02718416 | 0.02718416 | 0.02718416 | 0.02718416 | 0.02718416 | 0.02718416 | 0.02718416 | 0.02718416 | 0.02718416 | 0.02718416 | 0.02718416 | 0.02718416 | 0.02718416 | 0.02718416 | 0.02718416 | 0.02718416 | 0.02718416 | 0.02718416 | 0.02718416 | 0.02718416 | 0.02718416 | 0.02718416 | 0.02718416 | 0.02718416 | 0.02718416 | 0.02718416 | 0.02718416 | 0.02718416 | 0.02718416 | 0.02718416 | 0.02718416 | 0.02718416 | 0.02718416 | 0.01874141 | 0.01874141 | 0.01725548 | 0.01587489 | 0.01316364 | 0.01316364 | 0.01316364 | 0.01141584 | 0.00311746 | 0 | 0 | 0 | 0 | 0 | 0 | 0.0179687 | 0.0144928
1283 | 509.1845 | 0.00135305 | -40 | 681.5 | -601.5 | 0 | 0 | 0 | 0 | 0 | 0 | 0 | 0 | 0 | 0 | 0.002746879 | 0.009843806 | 0.01276889 | 0.01451669 | 0.01860853 | 0.02853721 | 0.02853721 | 0.02853721 | 0.02853721 | 0.02853721 | 0.02853721 | 0.02853721 | 0.02853721 | 0.02853721 | 0.02853721 | 0.02853721 | 0.02853721 | 0.02853721 | 0.02853721 | 0.02853721 | 0.02853721 | 0.02853721 | 0.02853721 | 0.02853721 | 0.02853721 | 0.02853721 | 0.02853721 | 0.02853721 | 0.02853721 | 0.02853721 | 0.02853721 | 0.02853721 | 0.02853721 | 0.02853721 | 0.02853721 | 0.02853721 | 0.02853721 | 0.02853721 | 0.02853721 | 0.02853721 | 0.02009446 | 0.02009446 | 0.01860853 | 0.01722794 | 0.01451669 | 0.01451669 | 0.01451669 | 0.01276889 | 0.00311746 | 0 | 0 | 0 | 0 | 0 | 0 | 0.01879434 | 0.01403491
1262 | 657.0372 | 0.001745938 | -30 | 661 | -601 | 0 | 0 | 0 | 0 | 0 | 0 | 0 | 0 | 0 | 0 | 0.004492817 | 0.01158974 | 0.01451483 | 0.01626263 | 0.02035447 | 0.03028315 | 0.03028315 | 0.03028315 | 0.03028315 | 0.03028315 | 0.03028315 | 0.03028315 | 0.03028315 | 0.03028315 | 0.03028315 | 0.03028315 | 0.03028315 | 0.03028315 | 0.03028315 | 0.03028315 | 0.03028315 | 0.03028315 | 0.03028315 | 0.03028315 | 0.03028315 | 0.03028315 | 0.03028315 | 0.03028315 | 0.03028315 | 0.03028315 | 0.03028315 | 0.03028315 | 0.03028315 | 0.03028315 | 0.03028315 | 0.03028315 | 0.03028315 | 0.03028315 | 0.03028315 | 0.03028315 | 0.0218404 | 0.0218404 | 0.02035447 | 0.01897388 | 0.01626263 | 0.01626263 | 0.01626263 | 0.01276889 | 0.00311746 | 0 | 0 | 0 | 0 | 0 | 0 | 0.01868027 | 0.01402052
1262 | 717.5782 | 0.001906813 | -20 | 651 | -611 | 0 | 0 | 0 | 0 | 0 | 0 | 0 | 0 | 0 | 0 | 0.00639963 | 0.01349656 | 0.01642164 | 0.01816944 | 0.02226128 | 0.03218996 | 0.03218996 | 0.03218996 | 0.03218996 | 0.03218996 | 0.03218996 | 0.03218996 | 0.03218996 | 0.03218996 | 0.03218996 | 0.03218996 | 0.03218996 | 0.03218996 | 0.03218996 | 0.03218996 | 0.03218996 | 0.03218996 | 0.03218996 | 0.03218996 | 0.03218996 | 0.03218996 | 0.03218996 | 0.03218996 | 0.03218996 | 0.03218996 | 0.03218996 | 0.03218996 | 0.03218996 | 0.03218996 | 0.03218996 | 0.03218996 | 0.03218996 | 0.03218996 | 0.03218996 | 0.03218996 | 0.02374721 | 0.02374721 | 0.02226128 | 0.02088069 | 0.01816944 | 0.01816944 | 0.01816944 | 0.01276889 | 0.00311746 | 0 | 0 | 0 | 0 | 0 | 0 | 0.02131757 | 0.01402052
1262 | 645.8915 | 0.001716321 | -10 | 641 | -621 | 0 | 0 | 0 | 0 | 0 | 0 | 0 | 0 | 0 | 0.001716321 | 0.00811595 | 0.01521288 | 0.01813796 | 0.01988576 | 0.0239776 | 0.03390628 | 0.03390628 | 0.03390628 | 0.03390628 | 0.03390628 | 0.03390628 | 0.03390628 | 0.03390628 | 0.03390628 | 0.03390628 | 0.03390628 | 0.03390628 | 0.03390628 | 0.03390628 | 0.03390628 | 0.03390628 | 0.03390628 | 0.03390628 | 0.03390628 | 0.03390628 | 0.03390628 | 0.03390628 | 0.03390628 | 0.03390628 | 0.03390628 | 0.03390628 | 0.03390628 | 0.03390628 | 0.03390628 | 0.03390628 | 0.03390628 | 0.03390628 | 0.03390628 | 0.03390628 | 0.03390628 | 0.02546354 | 0.02546354 | 0.0239776 | 0.02259701 | 0.01988576 | 0.01988576 | 0.01816944 | 0.01276889 | 0.00311746 | 0 | 0 | 0 | 0 | 0 | 0 | 0.0239736 | 0.01402052
1262 | 658.5588 | 0.001749981 | 0 | 631 | -631 | 0 | 0 | 0 | 0 | 0 | 0 | 0 | 0 | 0 | 0.003466302 | 0.009865931 | 0.01696286 | 0.01988794 | 0.02163574 | 0.02572758 | 0.03565626 | 0.03565626 | 0.03565626 | 0.03565626 | 0.03565626 | 0.03565626 | 0.03565626 | 0.03565626 | 0.03565626 | 0.03565626 | 0.03565626 | 0.03565626 | 0.03565626 | 0.03565626 | 0.03565626 | 0.03565626 | 0.03565626 | 0.03565626 | 0.03565626 | 0.03565626 | 0.03565626 | 0.03565626 | 0.03565626 | 0.03565626 | 0.03565626 | 0.03565626 | 0.03565626 | 0.03565626 | 0.03565626 | 0.03565626 | 0.03565626 | 0.03565626 | 0.03565626 | 0.03565626 | 0.03565626 | 0.02721352 | 0.02721352 | 0.02572758 | 0.02434699 | 0.02163574 | 0.02163574 | 0.01816944 | 0.01276889 | 0.00311746 | 0 | 0 | 0 | 0 | 0 | 0 | 0.02654718 | 0.01402052
1262 | 663.2996 | 0.001762579 | 10 | 621 | -641 | 0 | 0 | 0 | 0 | 0 | 0 | 0 | 0 | 0 | 0.005228881 | 0.01162851 | 0.01872544 | 0.02165052 | 0.02339832 | 0.02749016 | 0.03741884 | 0.03741884 | 0.03741884 | 0.03741884 | 0.03741884 | 0.03741884 | 0.03741884 | 0.03741884 | 0.03741884 | 0.03741884 | 0.03741884 | 0.03741884 | 0.03741884 | 0.03741884 | 0.03741884 | 0.03741884 | 0.03741884 | 0.03741884 | 0.03741884 | 0.03741884 | 0.03741884 | 0.03741884 | 0.03741884 | 0.03741884 | 0.03741884 | 0.03741884 | 0.03741884 | 0.03741884 | 0.03741884 | 0.03741884 | 0.03741884 | 0.03741884 | 0.03741884 | 0.03741884 | 0.03741884 | 0.0289761 | 0.0289761 | 0.02749016 | 0.02610957 | 0.02339832 | 0.02339832 | 0.01816944 | 0.01276889 | 0.00311746 | 0 | 0 | 0 | 0 | 0 | 0 | 0.02894225 | 0.01332648
1262 | 652.9399 | 0.00173505 | 20 | 611 | -651 | 0 | 0 | 0 | 0 | 0 | 0 | 0 | 0 | 0.00173505 | 0.006963931 | 0.01336356 | 0.02046049 | 0.02338557 | 0.02513337 | 0.02922521 | 0.03915389 | 0.03915389 | 0.03915389 | 0.03915389 | 0.03915389 | 0.03915389 | 0.03915389 | 0.03915389 | 0.03915389 | 0.03915389 | 0.03915389 | 0.03915389 | 0.03915389 | 0.03915389 | 0.03915389 | 0.03915389 | 0.03915389 | 0.03915389 | 0.03915389 | 0.03915389 | 0.03915389 | 0.03915389 | 0.03915389 | 0.03915389 | 0.03915389 | 0.03915389 | 0.03915389 | 0.03915389 | 0.03915389 | 0.03915389 | 0.03915389 | 0.03915389 | 0.03915389 | 0.03915389 | 0.03915389 | 0.03071115 | 0.03071115 | 0.02922521 | 0.02784462 | 0.02513337 | 0.02339832 | 0.01816944 | 0.01276889 | 0.00311746 | 0 | 0 | 0 | 0 | 0 | 0 | 0.03133732 | 0.01231179
1262 | 636.7544 | 0.001692041 | 30 | 601 | -661 | 0 | 0 | 0 | 0 | 0 | 0 | 0 | 0 | 0.003427091 | 0.008655971 | 0.0150556 | 0.02215253 | 0.02507761 | 0.02682541 | 0.03091725 | 0.04084593 | 0.04084593 | 0.04084593 | 0.04084593 | 0.04084593 | 0.04084593 | 0.04084593 | 0.04084593 | 0.04084593 | 0.04084593 | 0.04084593 | 0.04084593 | 0.04084593 | 0.04084593 | 0.04084593 | 0.04084593 | 0.04084593 | 0.04084593 | 0.04084593 | 0.04084593 | 0.04084593 | 0.04084593 | 0.04084593 | 0.04084593 | 0.04084593 | 0.04084593 | 0.04084593 | 0.04084593 | 0.04084593 | 0.04084593 | 0.04084593 | 0.04084593 | 0.04084593 | 0.04084593 | 0.04084593 | 0.03240319 | 0.03240319 | 0.03091725 | 0.02953666 | 0.02682541 | 0.02339832 | 0.01816944 | 0.01276889 | 0.00311746 | 0 | 0 | 0 | 0 | 0 | 0 | 0.03345022 | 0.01130307
1262 | 673.5085 | 0.001789707 | 40 | 591 | -671 | 0 | 0 | 0 | 0 | 0 | 0 | 0 | 0.001789707 | 0.005216798 | 0.01044568 | 0.01684531 | 0.02394223 | 0.02686732 | 0.02861512 | 0.03270696 | 0.04263564 | 0.04263564 | 0.04263564 | 0.04263564 | 0.04263564 | 0.04263564 | 0.04263564 | 0.04263564 | 0.04263564 | 0.04263564 | 0.04263564 | 0.04263564 | 0.04263564 | 0.04263564 | 0.04263564 | 0.04263564 | 0.04263564 | 0.04263564 | 0.04263564 | 0.04263564 | 0.04263564 | 0.04263564 | 0.04263564 | 0.04263564 | 0.04263564 | 0.04263564 | 0.04263564 | 0.04263564 | 0.04263564 | 0.04263564 | 0.04263564 | 0.04263564 | 0.04263564 | 0.04263564 | 0.04263564 | 0.03419289 | 0.03419289 | 0.03270696 | 0.03132637 | 0.02861512 | 0.02339832 | 0.01816944 | 0.01276889 | 0.00311746 | 0 | 0 | 0 | 0 | 0 | 0 | 0.03540713 | 0.01078638
1262 | 648.6482 | 0.001723646 | 47 | 584 | -678 | 0 | 0 | 0 | 0 | 0 | 0 | 0 | 0.003513353 | 0.006940444 | 0.01216932 | 0.01856895 | 0.02566588 | 0.02859096 | 0.03033876 | 0.0344306 | 0.04435929 | 0.04435929 | 0.04435929 | 0.04435929 | 0.04435929 | 0.04435929 | 0.04435929 | 0.04435929 | 0.04435929 | 0.04435929 | 0.04435929 | 0.04435929 | 0.04435929 | 0.04435929 | 0.04435929 | 0.04435929 | 0.04435929 | 0.04435929 | 0.04435929 | 0.04435929 | 0.04435929 | 0.04435929 | 0.04435929 | 0.04435929 | 0.04435929 | 0.04435929 | 0.04435929 | 0.04435929 | 0.04435929 | 0.04435929 | 0.04435929 | 0.04435929 | 0.04435929 | 0.04435929 | 0.04435929 | 0.03591654 | 0.03591654 | 0.0344306 | 0.03305001 | 0.02861512 | 0.02339832 | 0.01816944 | 0.01276889 | 0.00311746 | 0 | 0 | 0 | 0 | 0 | 0 | 0.03677697 | 0.0104247
1262 | 634.0095 | 0.001684747 | 54 | 577 | -685 | 0 | 0 | 0 | 0 | 0 | 0 | 0 | 0.005198099 | 0.00862519 | 0.01385407 | 0.0202537 | 0.02735063 | 0.03027571 | 0.03202351 | 0.03611535 | 0.04604403 | 0.04604403 | 0.04604403 | 0.04604403 | 0.04604403 | 0.04604403 | 0.04604403 | 0.04604403 | 0.04604403 | 0.04604403 | 0.04604403 | 0.04604403 | 0.04604403 | 0.04604403 | 0.04604403 | 0.04604403 | 0.04604403 | 0.04604403 | 0.04604403 | 0.04604403 | 0.04604403 | 0.04604403 | 0.04604403 | 0.04604403 | 0.04604403 | 0.04604403 | 0.04604403 | 0.04604403 | 0.04604403 | 0.04604403 | 0.04604403 | 0.04604403 | 0.04604403 | 0.04604403 | 0.04604403 | 0.03760129 | 0.03760129 | 0.03611535 | 0.03473476 | 0.02861512 | 0.02339832 | 0.01816944 | 0.01276889 | 0.00311746 | 0 | 0 | 0 | 0 | 0 | 0 | 0.03789597 | 0.01006302
1262 | 666.7354 | 0.001771709 | 61 | 570 | -692 | 0 | 0 | 0 | 0 | 0 | 0 | 0 | 0.006969808 | 0.0103969 | 0.01562578 | 0.02202541 | 0.02912234 | 0.03204742 | 0.03379522 | 0.03788706 | 0.04781574 | 0.04781574 | 0.04781574 | 0.04781574 | 0.04781574 | 0.04781574 | 0.04781574 | 0.04781574 | 0.04781574 | 0.04781574 | 0.04781574 | 0.04781574 | 0.04781574 | 0.04781574 | 0.04781574 | 0.04781574 | 0.04781574 | 0.04781574 | 0.04781574 | 0.04781574 | 0.04781574 | 0.04781574 | 0.04781574 | 0.04781574 | 0.04781574 | 0.04781574 | 0.04781574 | 0.04781574 | 0.04781574 | 0.04781574 | 0.04781574 | 0.04781574 | 0.04781574 | 0.04781574 | 0.04781574 | 0.03937299 | 0.03937299 | 0.03788706 | 0.03650647 | 0.02861512 | 0.02339832 | 0.01816944 | 0.01276889 | 0.00311746 | 0 | 0 | 0 | 0 | 0 | 0 | 0.03879378 | 0.009683994
1262 | 636.6987 | 0.001691893 | 68 | 563 | -699 | 0 | 0 | 0 | 0 | 0 | 0 | 0.001691893 | 0.008661701 | 0.01208879 | 0.01731767 | 0.0237173 | 0.03081423 | 0.03373931 | 0.03548711 | 0.03957895 | 0.04950763 | 0.04950763 | 0.04950763 | 0.04950763 | 0.04950763 | 0.04950763 | 0.04950763 | 0.04950763 | 0.04950763 | 0.04950763 | 0.04950763 | 0.04950763 | 0.04950763 | 0.04950763 | 0.04950763 | 0.04950763 | 0.04950763 | 0.04950763 | 0.04950763 | 0.04950763 | 0.04950763 | 0.04950763 | 0.04950763 | 0.04950763 | 0.04950763 | 0.04950763 | 0.04950763 | 0.04950763 | 0.04950763 | 0.04950763 | 0.04950763 | 0.04950763 | 0.04950763 | 0.04950763 | 0.04950763 | 0.04106489 | 0.04106489 | 0.03957895 | 0.03819836 | 0.02861512 | 0.02339832 | 0.01816944 | 0.01276889 | 0.00311746 | 0 | 0 | 0 | 0 | 0 | 0 | 0.0396916 | 0.009294714
1262 | 635.5217 | 0.001688765 | 75 | 556 | -706 | 0 | 0 | 0 | 0 | 0 | 0 | 0.003380658 | 0.01035047 | 0.01377756 | 0.01900644 | 0.02540607 | 0.03250299 | 0.03542807 | 0.03717588 | 0.04126772 | 0.0511964 | 0.0511964 | 0.0511964 | 0.0511964 | 0.0511964 | 0.0511964 | 0.0511964 | 0.0511964 | 0.0511964 | 0.0511964 | 0.0511964 | 0.0511964 | 0.0511964 | 0.0511964 | 0.0511964 | 0.0511964 | 0.0511964 | 0.0511964 | 0.0511964 | 0.0511964 | 0.0511964 | 0.0511964 | 0.0511964 | 0.0511964 | 0.0511964 | 0.0511964 | 0.0511964 | 0.0511964 | 0.0511964 | 0.0511964 | 0.0511964 | 0.0511964 | 0.0511964 | 0.0511964 | 0.0511964 | 0.04275365 | 0.04275365 | 0.04126772 | 0.03819836 | 0.02861512 | 0.02339832 | 0.01816944 | 0.01276889 | 0.00311746 | 0 | 0 | 0 | 0 | 0 | 0 | 0.04058942 | 0.008905435
1262 | 683.781 | 0.001817004 | 68 | 563 | -699 | 0 | 0 | 0 | 0 | 0 | 0 | 0.005197661 | 0.01216747 | 0.01559456 | 0.02082344 | 0.02722307 | 0.03432 | 0.03724508 | 0.03899288 | 0.04308472 | 0.0530134 | 0.0530134 | 0.0530134 | 0.0530134 | 0.0530134 | 0.0530134 | 0.0530134 | 0.0530134 | 0.0530134 | 0.0530134 | 0.0530134 | 0.0530134 | 0.0530134 | 0.0530134 | 0.0530134 | 0.0530134 | 0.0530134 | 0.0530134 | 0.0530134 | 0.0530134 | 0.0530134 | 0.0530134 | 0.0530134 | 0.0530134 | 0.0530134 | 0.0530134 | 0.0530134 | 0.0530134 | 0.0530134 | 0.0530134 | 0.0530134 | 0.0530134 | 0.0530134 | 0.0530134 | 0.0530134 | 0.04457066 | 0.04457066 | 0.04308472 | 0.04001537 | 0.02861512 | 0.02339832 | 0.01816944 | 0.01276889 | 0.00311746 | 0 | 0 | 0 | 0 | 0 | 0 | 0.0396916 | 0.009294714
1262 | 649.4227 | 0.001725704 | 61 | 570 | -692 | 0 | 0 | 0 | 0 | 0 | 0 | 0.005197661 | 0.01389317 | 0.01732026 | 0.02254914 | 0.02894877 | 0.0360457 | 0.03897078 | 0.04071858 | 0.04481042 | 0.05473911 | 0.05473911 | 0.05473911 | 0.05473911 | 0.05473911 | 0.05473911 | 0.05473911 | 0.05473911 | 0.05473911 | 0.05473911 | 0.05473911 | 0.05473911 | 0.05473911 | 0.05473911 | 0.05473911 | 0.05473911 | 0.05473911 | 0.05473911 | 0.05473911 | 0.05473911 | 0.05473911 | 0.05473911 | 0.05473911 | 0.05473911 | 0.05473911 | 0.05473911 | 0.05473911 | 0.05473911 | 0.05473911 | 0.05473911 | 0.05473911 | 0.05473911 | 0.05473911 | 0.05473911 | 0.05473911 | 0.04629636 | 0.04629636 | 0.04481042 | 0.04174107 | 0.02861512 | 0.02339832 | 0.01816944 | 0.01276889 | 0.00311746 | 0 | 0 | 0 | 0 | 0 | 0 | 0.03879378 | 0.009683994
1245 | 740.0718 | 0.001966585 | 54 | 568.5 | -676.5 | 0 | 0 | 0 | 0 | 0 | 0 | 0.005197661 | 0.01585976 | 0.01928685 | 0.02451573 | 0.03091536 | 0.03801229 | 0.04093737 | 0.04268517 | 0.04677701 | 0.05670569 | 0.05670569 | 0.05670569 | 0.05670569 | 0.05670569 | 0.05670569 | 0.05670569 | 0.05670569 | 0.05670569 | 0.05670569 | 0.05670569 | 0.05670569 | 0.05670569 | 0.05670569 | 0.05670569 | 0.05670569 | 0.05670569 | 0.05670569 | 0.05670569 | 0.05670569 | 0.05670569 | 0.05670569 | 0.05670569 | 0.05670569 | 0.05670569 | 0.05670569 | 0.05670569 | 0.05670569 | 0.05670569 | 0.05670569 | 0.05670569 | 0.05670569 | 0.05670569 | 0.05670569 | 0.05670569 | 0.04826294 | 0.04826294 | 0.04677701 | 0.04370765 | 0.02861512 | 0.02339832 | 0.01816944 | 0.01276889 | 0.00311746 | 0 | 0 | 0 | 0 | 0 | 0 | 0.03648344 | 0.009600577
1245 | 753.014 | 0.002000976 | 47 | 575.5 | -669.5 | 0 | 0 | 0 | 0 | 0 | 0 | 0.005197661 | 0.01786073 | 0.02128782 | 0.02651671 | 0.03291634 | 0.04001326 | 0.04293834 | 0.04468615 | 0.04877798 | 0.05870667 | 0.05870667 | 0.05870667 | 0.05870667 | 0.05870667 | 0.05870667 | 0.05870667 | 0.05870667 | 0.05870667 | 0.05870667 | 0.05870667 | 0.05870667 | 0.05870667 | 0.05870667 | 0.05870667 | 0.05870667 | 0.05870667 | 0.05870667 | 0.05870667 | 0.05870667 | 0.05870667 | 0.05870667 | 0.05870667 | 0.05870667 | 0.05870667 | 0.05870667 | 0.05870667 | 0.05870667 | 0.05870667 | 0.05870667 | 0.05870667 | 0.05870667 | 0.05870667 | 0.05870667 | 0.05870667 | 0.05026392 | 0.05026392 | 0.04877798 | 0.04570863 | 0.02861512 | 0.02339832 | 0.01816944 | 0.01276889 | 0.00311746 | 0 | 0 | 0 | 0 | 0 | 0 | 0.0351136 | 0.01005504
1245 | 722.1111 | 0.001918858 | 40 | 582.5 | -662.5 | 0 | 0 | 0 | 0 | 0 | 0 | 0.005197661 | 0.01786073 | 0.02320668 | 0.02843556 | 0.03483519 | 0.04193212 | 0.0448572 | 0.046605 | 0.05069684 | 0.06062553 | 0.06062553 | 0.06062553 | 0.06062553 | 0.06062553 | 0.06062553 | 0.06062553 | 0.06062553 | 0.06062553 | 0.06062553 | 0.06062553 | 0.06062553 | 0.06062553 | 0.06062553 | 0.06062553 | 0.06062553 | 0.06062553 | 0.06062553 | 0.06062553 | 0.06062553 | 0.06062553 | 0.06062553 | 0.06062553 | 0.06062553 | 0.06062553 | 0.06062553 | 0.06062553 | 0.06062553 | 0.06062553 | 0.06062553 | 0.06062553 | 0.06062553 | 0.06062553 | 0.06062553 | 0.06062553 | 0.05218278 | 0.05218278 | 0.05069684 | 0.04762749 | 0.02861512 | 0.02339832 | 0.01816944 | 0.01276889 | 0.00311746 | 0 | 0 | 0 | 0 | 0 | 0 | 0.03374375 | 0.01085914
1245 | 731.0514 | 0.001942615 | 30 | 592.5 | -652.5 | 0 | 0 | 0 | 0 | 0 | 0 | 0.005197661 | 0.01786073 | 0.0251493 | 0.03037818 | 0.03677781 | 0.04387473 | 0.04679982 | 0.04854762 | 0.05263946 | 0.06256814 | 0.06256814 | 0.06256814 | 0.06256814 | 0.06256814 | 0.06256814 | 0.06256814 | 0.06256814 | 0.06256814 | 0.06256814 | 0.06256814 | 0.06256814 | 0.06256814 | 0.06256814 | 0.06256814 | 0.06256814 | 0.06256814 | 0.06256814 | 0.06256814 | 0.06256814 | 0.06256814 | 0.06256814 | 0.06256814 | 0.06256814 | 0.06256814 | 0.06256814 | 0.06256814 | 0.06256814 | 0.06256814 | 0.06256814 | 0.06256814 | 0.06256814 | 0.06256814 | 0.06256814 | 0.06256814 | 0.05412539 | 0.05412539 | 0.05263946 | 0.0495701 | 0.03055773 | 0.02339832 | 0.01816944 | 0.01276889 | 0.00311746 | 0 | 0 | 0 | 0 | 0 | 0 | 0.03169658 | 0.01200785
1245 | 676.8404 | 0.001798561 | 20 | 602.5 | -642.5 | 0 | 0 | 0 | 0 | 0 | 0 | 0.005197661 | 0.01786073 | 0.02694786 | 0.03217674 | 0.03857637 | 0.0456733 | 0.04859838 | 0.05034618 | 0.05443802 | 0.0643667 | 0.0643667 | 0.0643667 | 0.0643667 | 0.0643667 | 0.0643667 | 0.0643667 | 0.0643667 | 0.0643667 | 0.0643667 | 0.0643667 | 0.0643667 | 0.0643667 | 0.0643667 | 0.0643667 | 0.0643667 | 0.0643667 | 0.0643667 | 0.0643667 | 0.0643667 | 0.0643667 | 0.0643667 | 0.0643667 | 0.0643667 | 0.0643667 | 0.0643667 | 0.0643667 | 0.0643667 | 0.0643667 | 0.0643667 | 0.0643667 | 0.0643667 | 0.0643667 | 0.0643667 | 0.0643667 | 0.05592395 | 0.05592395 | 0.05443802 | 0.05136866 | 0.03235629 | 0.02339832 | 0.01816944 | 0.01276889 | 0.00311746 | 0 | 0 | 0 | 0 | 0 | 0 | 0.02930151 | 0.01397996
1245 | 735.1094 | 0.001953398 | 10 | 612.5 | -632.5 | 0 | 0 | 0 | 0 | 0 | 0 | 0.005197661 | 0.01786073 | 0.02694786 | 0.03413014 | 0.04052977 | 0.04762669 | 0.05055178 | 0.05229958 | 0.05639142 | 0.0663201 | 0.0663201 | 0.0663201 | 0.0663201 | 0.0663201 | 0.0663201 | 0.0663201 | 0.0663201 | 0.0663201 | 0.0663201 | 0.0663201 | 0.0663201 | 0.0663201 | 0.0663201 | 0.0663201 | 0.0663201 | 0.0663201 | 0.0663201 | 0.0663201 | 0.0663201 | 0.0663201 | 0.0663201 | 0.0663201 | 0.0663201 | 0.0663201 | 0.0663201 | 0.0663201 | 0.0663201 | 0.0663201 | 0.0663201 | 0.0663201 | 0.0663201 | 0.0663201 | 0.0663201 | 0.0663201 | 0.05787735 | 0.05787735 | 0.05639142 | 0.05332206 | 0.03430969 | 0.02339832 | 0.01816944 | 0.01276889 | 0.00311746 | 0 | 0 | 0 | 0 | 0 | 0 | 0.02690644 | 0.02109537
1245 | 756.9331 | 0.00201139 | 0 | 622.5 | -622.5 | 0 | 0 | 0 | 0 | 0 | 0 | 0.005197661 | 0.01786073 | 0.02694786 | 0.03614153 | 0.04254116 | 0.04963808 | 0.05256317 | 0.05431097 | 0.05840281 | 0.06833149 | 0.06833149 | 0.06833149 | 0.06833149 | 0.06833149 | 0.06833149 | 0.06833149 | 0.06833149 | 0.06833149 | 0.06833149 | 0.06833149 | 0.06833149 | 0.06833149 | 0.06833149 | 0.06833149 | 0.06833149 | 0.06833149 | 0.06833149 | 0.06833149 | 0.06833149 | 0.06833149 | 0.06833149 | 0.06833149 | 0.06833149 | 0.06833149 | 0.06833149 | 0.06833149 | 0.06833149 | 0.06833149 | 0.06833149 | 0.06833149 | 0.06833149 | 0.06833149 | 0.06833149 | 0.06833149 | 0.05988874 | 0.05988874 | 0.05840281 | 0.05533345 | 0.03632108 | 0.02540971 | 0.01816944 | 0.01276889 | 0.00311746 | 0 | 0 | 0 | 0 | 0 | 0 | 0.02437201 | 0.02821078
1245 | 702.8408 | 0.001867651 | -10 | 632.5 | -612.5 | 0 | 0 | 0 | 0 | 0 | 0 | 0.005197661 | 0.01786073 | 0.02694786 | 0.03614153 | 0.04440881 | 0.05150574 | 0.05443082 | 0.05617862 | 0.06027046 | 0.07019914 | 0.07019914 | 0.07019914 | 0.07019914 | 0.07019914 | 0.07019914 | 0.07019914 | 0.07019914 | 0.07019914 | 0.07019914 | 0.07019914 | 0.07019914 | 0.07019914 | 0.07019914 | 0.07019914 | 0.07019914 | 0.07019914 | 0.07019914 | 0.07019914 | 0.07019914 | 0.07019914 | 0.07019914 | 0.07019914 | 0.07019914 | 0.07019914 | 0.07019914 | 0.07019914 | 0.07019914 | 0.07019914 | 0.07019914 | 0.07019914 | 0.07019914 | 0.07019914 | 0.07019914 | 0.07019914 | 0.06175639 | 0.06175639 | 0.06027046 | 0.0572011 | 0.03818873 | 0.02727736 | 0.01816944 | 0.01276889 | 0.00311746 | 0 | 0 | 0 | 0 | 0 | 0 | 0.02171597 | 0.03391336
1245 | 724.0261 | 0.001923947 | -20 | 642.5 | -602.5 | 0 | 0 | 0 | 0 | 0 | 0 | 0.005197661 | 0.01786073 | 0.02694786 | 0.03614153 | 0.04633276 | 0.05342968 | 0.05635476 | 0.05810257 | 0.0621944 | 0.07212309 | 0.07212309 | 0.07212309 | 0.07212309 | 0.07212309 | 0.07212309 | 0.07212309 | 0.07212309 | 0.07212309 | 0.07212309 | 0.07212309 | 0.07212309 | 0.07212309 | 0.07212309 | 0.07212309 | 0.07212309 | 0.07212309 | 0.07212309 | 0.07212309 | 0.07212309 | 0.07212309 | 0.07212309 | 0.07212309 | 0.07212309 | 0.07212309 | 0.07212309 | 0.07212309 | 0.07212309 | 0.07212309 | 0.07212309 | 0.07212309 | 0.07212309 | 0.07212309 | 0.07212309 | 0.07212309 | 0.06368034 | 0.06368034 | 0.0621944 | 0.05912505 | 0.04011268 | 0.02920131 | 0.02009339 | 0.01276889 | 0.00311746 | 0 | 0 | 0 | 0 | 0 | 0 | 0.01905994 | 0.03799696
1245 | 719.1089 | 0.00191088 | -30 | 652.5 | -592.5 | 0 | 0 | 0 | 0 | 0 | 0 | 0.005197661 | 0.01786073 | 0.02694786 | 0.03614153 | 0.04824364 | 0.05534056 | 0.05826564 | 0.06001345 | 0.06410528 | 0.07403397 | 0.07403397 | 0.07403397 | 0.07403397 | 0.07403397 | 0.07403397 | 0.07403397 | 0.07403397 | 0.07403397 | 0.07403397 | 0.07403397 | 0.07403397 | 0.07403397 | 0.07403397 | 0.07403397 | 0.07403397 | 0.07403397 | 0.07403397 | 0.07403397 | 0.07403397 | 0.07403397 | 0.07403397 | 0.07403397 | 0.07403397 | 0.07403397 | 0.07403397 | 0.07403397 | 0.07403397 | 0.07403397 | 0.07403397 | 0.07403397 | 0.07403397 | 0.07403397 | 0.07403397 | 0.07403397 | 0.06559122 | 0.06559122 | 0.06410528 | 0.06103593 | 0.04202356 | 0.03111219 | 0.02200427 | 0.01276889 | 0.00311746 | 0 | 0 | 0 | 0 | 0 | 0 | 0.01774976 | 0.04208056
1245 | 713.2516 | 0.001895316 | -40 | 662.5 | -582.5 | 0 | 0 | 0 | 0 | 0 | 0 | 0.005197661 | 0.01786073 | 0.02694786 | 0.03614153 | 0.04824364 | 0.05723588 | 0.06016096 | 0.06190876 | 0.0660006 | 0.07592928 | 0.07592928 | 0.07592928 | 0.07592928 | 0.07592928 | 0.07592928 | 0.07592928 | 0.07592928 | 0.07592928 | 0.07592928 | 0.07592928 | 0.07592928 | 0.07592928 | 0.07592928 | 0.07592928 | 0.07592928 | 0.07592928 | 0.07592928 | 0.07592928 | 0.07592928 | 0.07592928 | 0.07592928 | 0.07592928 | 0.07592928 | 0.07592928 | 0.07592928 | 0.07592928 | 0.07592928 | 0.07592928 | 0.07592928 | 0.07592928 | 0.07592928 | 0.07592928 | 0.07592928 | 0.07592928 | 0.06748654 | 0.06748654 | 0.0660006 | 0.06293125 | 0.04391888 | 0.0330075 | 0.02389958 | 0.01276889 | 0.00311746 | 0 | 0 | 0 | 0 | 0 | 0 | 0.01665504 | 0.04562825
1245 | 696.5819 | 0.00185102 | -47 | 669.5 | -575.5 | 0 | 0 | 0 | 0 | 0 | 0 | 0.005197661 | 0.01786073 | 0.02694786 | 0.03614153 | 0.04824364 | 0.0590869 | 0.06201198 | 0.06375978 | 0.06785162 | 0.0777803 | 0.0777803 | 0.0777803 | 0.0777803 | 0.0777803 | 0.0777803 | 0.0777803 | 0.0777803 | 0.0777803 | 0.0777803 | 0.0777803 | 0.0777803 | 0.0777803 | 0.0777803 | 0.0777803 | 0.0777803 | 0.0777803 | 0.0777803 | 0.0777803 | 0.0777803 | 0.0777803 | 0.0777803 | 0.0777803 | 0.0777803 | 0.0777803 | 0.0777803 | 0.0777803 | 0.0777803 | 0.0777803 | 0.0777803 | 0.0777803 | 0.0777803 | 0.0777803 | 0.0777803 | 0.0777803 | 0.06933756 | 0.06933756 | 0.06785162 | 0.06478227 | 0.0457699 | 0.03485852 | 0.0257506 | 0.01461991 | 0.00311746 | 0 | 0 | 0 | 0 | 0 | 0 | 0.01588874 | 0.04801431
1245 | 720.8547 | 0.001915519 | -54 | 676.5 | -568.5 | 0 | 0 | 0 | 0 | 0 | 0 | 0.005197661 | 0.01786073 | 0.02694786 | 0.03614153 | 0.04824364 | 0.06100242 | 0.0639275 | 0.0656753 | 0.06976714 | 0.07969582 | 0.07969582 | 0.07969582 | 0.07969582 | 0.07969582 | 0.07969582 | 0.07969582 | 0.07969582 | 0.07969582 | 0.07969582 | 0.07969582 | 0.07969582 | 0.07969582 | 0.07969582 | 0.07969582 | 0.07969582 | 0.07969582 | 0.07969582 | 0.07969582 | 0.07969582 | 0.07969582 | 0.07969582 | 0.07969582 | 0.07969582 | 0.07969582 | 0.07969582 | 0.07969582 | 0.07969582 | 0.07969582 | 0.07969582 | 0.07969582 | 0.07969582 | 0.07969582 | 0.07969582 | 0.07969582 | 0.07125308 | 0.07125308 | 0.06976714 | 0.06669779 | 0.04768542 | 0.03677404 | 0.02766612 | 0.01653543 | 0.00311746 | 0 | 0 | 0 | 0 | 0 | 0 | 0.0153824 | 0.05040037
1245 | 728.3987 | 0.001935566 | -61 | 683.5 | -561.5 | 0 | 0 | 0 | 0 | 0 | 0 | 0.005197661 | 0.01786073 | 0.02694786 | 0.03614153 | 0.04824364 | 0.06293798 | 0.06586306 | 0.06761087 | 0.0717027 | 0.08163139 | 0.08163139 | 0.08163139 | 0.08163139 | 0.08163139 | 0.08163139 | 0.08163139 | 0.08163139 | 0.08163139 | 0.08163139 | 0.08163139 | 0.08163139 | 0.08163139 | 0.08163139 | 0.08163139 | 0.08163139 | 0.08163139 | 0.08163139 | 0.08163139 | 0.08163139 | 0.08163139 | 0.08163139 | 0.08163139 | 0.08163139 | 0.08163139 | 0.08163139 | 0.08163139 | 0.08163139 | 0.08163139 | 0.08163139 | 0.08163139 | 0.08163139 | 0.08163139 | 0.08163139 | 0.08163139 | 0.07318864 | 0.07318864 | 0.0717027 | 0.06863335 | 0.04962098 | 0.03870961 | 0.02960169 | 0.01847099 | 0.00311746 | 0 | 0 | 0 | 0 | 0 | 0 | 0.01492451 | 0.05295448
1154 | 959.5055 | 0.002549684 | -68 | 645 | -509 | 0 | 0 | 0 | 0 | 0 | 0 | 0.005197661 | 0.01786073 | 0.02694786 | 0.03614153 | 0.04824364 | 0.06293798 | 0.06586306 | 0.07016055 | 0.07425239 | 0.08418107 | 0.08418107 | 0.08418107 | 0.08418107 | 0.08418107 | 0.08418107 | 0.08418107 | 0.08418107 | 0.08418107 | 0.08418107 | 0.08418107 | 0.08418107 | 0.08418107 | 0.08418107 | 0.08418107 | 0.08418107 | 0.08418107 | 0.08418107 | 0.08418107 | 0.08418107 | 0.08418107 | 0.08418107 | 0.08418107 | 0.08418107 | 0.08418107 | 0.08418107 | 0.08418107 | 0.08418107 | 0.08418107 | 0.08418107 | 0.08418107 | 0.08418107 | 0.08418107 | 0.08418107 | 0.08418107 | 0.07573832 | 0.07573832 | 0.07425239 | 0.07118304 | 0.05217066 | 0.04125929 | 0.03215137 | 0.01847099 | 0.00311746 | 0 | 0 | 0 | 0 | 0 | 0 | 0.005484558 | 0.03901786
1154 | 945.4143 | 0.002512239 | -75 | 652 | -502 | 0 | 0 | 0 | 0 | 0 | 0 | 0.005197661 | 0.01786073 | 0.02694786 | 0.03614153 | 0.04824364 | 0.06293798 | 0.06586306 | 0.07016055 | 0.07676463 | 0.08669331 | 0.08669331 | 0.08669331 | 0.08669331 | 0.08669331 | 0.08669331 | 0.08669331 | 0.08669331 | 0.08669331 | 0.08669331 | 0.08669331 | 0.08669331 | 0.08669331 | 0.08669331 | 0.08669331 | 0.08669331 | 0.08669331 | 0.08669331 | 0.08669331 | 0.08669331 | 0.08669331 | 0.08669331 | 0.08669331 | 0.08669331 | 0.08669331 | 0.08669331 | 0.08669331 | 0.08669331 | 0.08669331 | 0.08669331 | 0.08669331 | 0.08669331 | 0.08669331 | 0.08669331 | 0.08669331 | 0.07825056 | 0.07825056 | 0.07676463 | 0.07369527 | 0.0546829 | 0.04377153 | 0.03466361 | 0.01847099 | 0.00311746 | 0 | 0 | 0 | 0 | 0 | 0 | 0.00288348 | 0.04187638
1154 | 951.8543 | 0.002529352 | -68 | 645 | -509 | 0 | 0 | 0 | 0 | 0 | 0 | 0.005197661 | 0.01786073 | 0.02694786 | 0.03614153 | 0.04824364 | 0.06293798 | 0.06586306 | 0.0726899 | 0.07929398 | 0.08922266 | 0.08922266 | 0.08922266 | 0.08922266 | 0.08922266 | 0.08922266 | 0.08922266 | 0.08922266 | 0.08922266 | 0.08922266 | 0.08922266 | 0.08922266 | 0.08922266 | 0.08922266 | 0.08922266 | 0.08922266 | 0.08922266 | 0.08922266 | 0.08922266 | 0.08922266 | 0.08922266 | 0.08922266 | 0.08922266 | 0.08922266 | 0.08922266 | 0.08922266 | 0.08922266 | 0.08922266 | 0.08922266 | 0.08922266 | 0.08922266 | 0.08922266 | 0.08922266 | 0.08922266 | 0.08922266 | 0.08077992 | 0.08077992 | 0.07929398 | 0.07622463 | 0.05721226 | 0.04630088 | 0.03719296 | 0.01847099 | 0.00311746 | 0 | 0 | 0 | 0 | 0 | 0 | 0.005484558 | 0.03901786
1154 | 904.7306 | 0.002404131 | -61 | 638 | -516 | 0 | 0 | 0 | 0 | 0 | 0 | 0.005197661 | 0.01786073 | 0.02694786 | 0.03614153 | 0.04824364 | 0.06293798 | 0.06586306 | 0.07509403 | 0.08169811 | 0.09162679 | 0.09162679 | 0.09162679 | 0.09162679 | 0.09162679 | 0.09162679 | 0.09162679 | 0.09162679 | 0.09162679 | 0.09162679 | 0.09162679 | 0.09162679 | 0.09162679 | 0.09162679 | 0.09162679 | 0.09162679 | 0.09162679 | 0.09162679 | 0.09162679 | 0.09162679 | 0.09162679 | 0.09162679 | 0.09162679 | 0.09162679 | 0.09162679 | 0.09162679 | 0.09162679 | 0.09162679 | 0.09162679 | 0.09162679 | 0.09162679 | 0.09162679 | 0.09162679 | 0.09162679 | 0.09162679 | 0.08318405 | 0.08318405 | 0.08169811 | 0.07862876 | 0.05961639 | 0.04870502 | 0.03719296 | 0.01847099 | 0.00311746 | 0 | 0 | 0 | 0 | 0 | 0 | 0.008085635 | 0.03615934
1154 | 941.8145 | 0.002502673 | -54 | 631 | -523 | 0 | 0 | 0 | 0 | 0 | 0 | 0.005197661 | 0.01786073 | 0.02694786 | 0.03614153 | 0.04824364 | 0.06293798 | 0.06586306 | 0.07759671 | 0.08420078 | 0.09412947 | 0.09412947 | 0.09412947 | 0.09412947 | 0.09412947 | 0.09412947 | 0.09412947 | 0.09412947 | 0.09412947 | 0.09412947 | 0.09412947 | 0.09412947 | 0.09412947 | 0.09412947 | 0.09412947 | 0.09412947 | 0.09412947 | 0.09412947 | 0.09412947 | 0.09412947 | 0.09412947 | 0.09412947 | 0.09412947 | 0.09412947 | 0.09412947 | 0.09412947 | 0.09412947 | 0.09412947 | 0.09412947 | 0.09412947 | 0.09412947 | 0.09412947 | 0.09412947 | 0.09412947 | 0.09412947 | 0.08568672 | 0.08568672 | 0.08420078 | 0.08113143 | 0.06211906 | 0.05120769 | 0.03719296 | 0.01847099 | 0.00311746 | 0 | 0 | 0 | 0 | 0 | 0 | 0.01043289 | 0.03330082
1154 | 936.4687 | 0.002488468 | -47 | 624 | -530 | 0 | 0 | 0 | 0 | 0 | 0 | 0.005197661 | 0.01786073 | 0.02694786 | 0.03614153 | 0.04824364 | 0.06293798 | 0.06586306 | 0.08008517 | 0.08668925 | 0.09661794 | 0.09661794 | 0.09661794 | 0.09661794 | 0.09661794 | 0.09661794 | 0.09661794 | 0.09661794 | 0.09661794 | 0.09661794 | 0.09661794 | 0.09661794 | 0.09661794 | 0.09661794 | 0.09661794 | 0.09661794 | 0.09661794 | 0.09661794 | 0.09661794 | 0.09661794 | 0.09661794 | 0.09661794 | 0.09661794 | 0.09661794 | 0.09661794 | 0.09661794 | 0.09661794 | 0.09661794 | 0.09661794 | 0.09661794 | 0.09661794 | 0.09661794 | 0.09661794 | 0.09661794 | 0.09661794 | 0.08817519 | 0.08817519 | 0.08668925 | 0.0836199 | 0.06460753 | 0.05369616 | 0.03719296 | 0.01847099 | 0.00311746 | 0 | 0 | 0 | 0 | 0 | 0 | 0.012163 | 0.02927809
1091 | 950.0991 | 0.002524688 | -40 | 585.5 | -505.5 | 0 | 0 | 0 | 0 | 0 | 0 | 0.005197661 | 0.01786073 | 0.02694786 | 0.03614153 | 0.04824364 | 0.06293798 | 0.06586306 | 0.08008517 | 0.08921394 | 0.09914262 | 0.09914262 | 0.09914262 | 0.09914262 | 0.09914262 | 0.09914262 | 0.09914262 | 0.09914262 | 0.09914262 | 0.09914262 | 0.09914262 | 0.09914262 | 0.09914262 | 0.09914262 | 0.09914262 | 0.09914262 | 0.09914262 | 0.09914262 | 0.09914262 | 0.09914262 | 0.09914262 | 0.09914262 | 0.09914262 | 0.09914262 | 0.09914262 | 0.09914262 | 0.09914262 | 0.09914262 | 0.09914262 | 0.09914262 | 0.09914262 | 0.09914262 | 0.09914262 | 0.09914262 | 0.09914262 | 0.09069988 | 0.09069988 | 0.08921394 | 0.08614459 | 0.06460753 | 0.05369616 | 0.03719296 | 0.01847099 | 0.00311746 | 0 | 0 | 0 | 0 | 0 | 0 | 0.004184019 | 0.01120375
1091 | 903.6926 | 0.002401372 | -30 | 575.5 | -515.5 | 0 | 0 | 0 | 0 | 0 | 0 | 0.005197661 | 0.01786073 | 0.02694786 | 0.03614153 | 0.04824364 | 0.06293798 | 0.06586306 | 0.08248655 | 0.09161531 | 0.101544 | 0.101544 | 0.101544 | 0.101544 | 0.101544 | 0.101544 | 0.101544 | 0.101544 | 0.101544 | 0.101544 | 0.101544 | 0.101544 | 0.101544 | 0.101544 | 0.101544 | 0.101544 | 0.101544 | 0.101544 | 0.101544 | 0.101544 | 0.101544 | 0.101544 | 0.101544 | 0.101544 | 0.101544 | 0.101544 | 0.101544 | 0.101544 | 0.101544 | 0.101544 | 0.101544 | 0.101544 | 0.101544 | 0.101544 | 0.101544 | 0.09310125 | 0.09310125 | 0.09161531 | 0.08854596 | 0.06460753 | 0.05369616 | 0.03719296 | 0.01847099 | 0.00311746 | 0 | 0 | 0 | 0 | 0 | 0 | 0.007899844 | 0.01005504
1018 | 1298.291 | 0.003449934 | -20 | 529 | -489 | 0 | 0 | 0 | 0 | 0 | 0 | 0.005197661 | 0.01786073 | 0.02694786 | 0.03614153 | 0.04824364 | 0.06293798 | 0.06586306 | 0.08248655 | 0.09506525 | 0.1049939 | 0.1049939 | 0.1049939 | 0.1049939 | 0.1049939 | 0.1049939 | 0.1049939 | 0.1049939 | 0.1049939 | 0.1049939 | 0.1049939 | 0.1049939 | 0.1049939 | 0.1049939 | 0.1049939 | 0.1049939 | 0.1049939 | 0.1049939 | 0.1049939 | 0.1049939 | 0.1049939 | 0.1049939 | 0.1049939 | 0.1049939 | 0.1049939 | 0.1049939 | 0.1049939 | 0.1049939 | 0.1049939 | 0.1049939 | 0.1049939 | 0.1049939 | 0.1049939 | 0.1049939 | 0.1049939 | 0.09655118 | 0.09655118 | 0.09161531 | 0.08854596 | 0.06460753 | 0.05369616 | 0.03719296 | 0.01847099 | 0.00311746 | 0 | 0 | 0 | 0 | 0 | 0 | 0 | 0.008442748
1018 | 1230.827 | 0.003270665 | -10 | 519 | -499 | 0 | 0 | 0 | 0 | 0 | 0 | 0.005197661 | 0.01786073 | 0.02694786 | 0.03614153 | 0.04824364 | 0.06293798 | 0.06586306 | 0.08248655 | 0.09833591 | 0.1082646 | 0.1082646 | 0.1082646 | 0.1082646 | 0.1082646 | 0.1082646 | 0.1082646 | 0.1082646 | 0.1082646 | 0.1082646 | 0.1082646 | 0.1082646 | 0.1082646 | 0.1082646 | 0.1082646 | 0.1082646 | 0.1082646 | 0.1082646 | 0.1082646 | 0.1082646 | 0.1082646 | 0.1082646 | 0.1082646 | 0.1082646 | 0.1082646 | 0.1082646 | 0.1082646 | 0.1082646 | 0.1082646 | 0.1082646 | 0.1082646 | 0.1082646 | 0.1082646 | 0.1082646 | 0.1082646 | 0.09982185 | 0.09982185 | 0.09161531 | 0.08854596 | 0.06460753 | 0.05369616 | 0.03719296 | 0.01847099 | 0.00311746 | 0 | 0 | 0 | 0 | 0 | 0 | 0.001768733 | 0.007823445
1018 | 1191.429 | 0.00316597 | 0 | 509 | -509 | 0 | 0 | 0 | 0 | 0 | 0 | 0.005197661 | 0.01786073 | 0.02694786 | 0.03614153 | 0.04824364 | 0.06293798 | 0.06586306 | 0.08565252 | 0.1015019 | 0.1114306 | 0.1114306 | 0.1114306 | 0.1114306 | 0.1114306 | 0.1114306 | 0.1114306 | 0.1114306 | 0.1114306 | 0.1114306 | 0.1114306 | 0.1114306 | 0.1114306 | 0.1114306 | 0.1114306 | 0.1114306 | 0.1114306 | 0.1114306 | 0.1114306 | 0.1114306 | 0.1114306 | 0.1114306 | 0.1114306 | 0.1114306 | 0.1114306 | 0.1114306 | 0.1114306 | 0.1114306 | 0.1114306 | 0.1114306 | 0.1114306 | 0.1114306 | 0.1114306 | 0.1114306 | 0.1114306 | 0.1029878 | 0.1029878 | 0.09161531 | 0.08854596 | 0.06460753 | 0.05369616 | 0.03719296 | 0.01847099 | 0.00311746 | 0 | 0 | 0 | 0 | 0 | 0 | 0.005484558 | 0.004663734
1018 | 1248.094 | 0.003316547 | 10 | 499 | -519 | 0 | 0 | 0 | 0 | 0 | 0 | 0.005197661 | 0.01786073 | 0.02694786 | 0.03614153 | 0.04824364 | 0.06293798 | 0.06586306 | 0.08896906 | 0.1048184 | 0.1147471 | 0.1147471 | 0.1147471 | 0.1147471 | 0.1147471 | 0.1147471 | 0.1147471 | 0.1147471 | 0.1147471 | 0.1147471 | 0.1147471 | 0.1147471 | 0.1147471 | 0.1147471 | 0.1147471 | 0.1147471 | 0.1147471 | 0.1147471 | 0.1147471 | 0.1147471 | 0.1147471 | 0.1147471 | 0.1147471 | 0.1147471 | 0.1147471 | 0.1147471 | 0.1147471 | 0.1147471 | 0.1147471 | 0.1147471 | 0.1147471 | 0.1147471 | 0.1147471 | 0.1147471 | 0.1147471 | 0.1063044 | 0.1029878 | 0.09161531 | 0.08854596 | 0.06460753 | 0.05369616 | 0.03719296 | 0.01847099 | 0.00311746 | 0 | 0 | 0 | 0 | 0 | 0 | 0.009200383 | 0.001504022
1018 | 1214.069 | 0.003226131 | 20 | 489 | -529 | 0 | 0 | 0 | 0 | 0 | 0 | 0.005197661 | 0.01786073 | 0.02694786 | 0.03614153 | 0.04824364 | 0.06293798 | 0.06586306 | 0.09219519 | 0.1080446 | 0.1179732 | 0.1179732 | 0.1179732 | 0.1179732 | 0.1179732 | 0.1179732 | 0.1179732 | 0.1179732 | 0.1179732 | 0.1179732 | 0.1179732 | 0.1179732 | 0.1179732 | 0.1179732 | 0.1179732 | 0.1179732 | 0.1179732 | 0.1179732 | 0.1179732 | 0.1179732 | 0.1179732 | 0.1179732 | 0.1179732 | 0.1179732 | 0.1179732 | 0.1179732 | 0.1179732 | 0.1179732 | 0.1179732 | 0.1179732 | 0.1179732 | 0.1179732 | 0.1179732 | 0.1179732 | 0.1179732 | 0.1095305 | 0.1029878 | 0.09161531 | 0.08854596 | 0.06460753 | 0.05369616 | 0.03719296 | 0.01847099 | 0.00311746 | 0 | 0 | 0 | 0 | 0 | 0 | 0.01469773 | 0
1018 | 1237.745 | 0.003289046 | 30 | 479 | -539 | 0 | 0 | 0 | 0 | 0 | 0 | 0.005197661 | 0.01786073 | 0.02694786 | 0.03614153 | 0.04824364 | 0.06293798 | 0.06915211 | 0.09548424 | 0.1113336 | 0.1212623 | 0.1212623 | 0.1212623 | 0.1212623 | 0.1212623 | 0.1212623 | 0.1212623 | 0.1212623 | 0.1212623 | 0.1212623 | 0.1212623 | 0.1212623 | 0.1212623 | 0.1212623 | 0.1212623 | 0.1212623 | 0.1212623 | 0.1212623 | 0.1212623 | 0.1212623 | 0.1212623 | 0.1212623 | 0.1212623 | 0.1212623 | 0.1212623 | 0.1212623 | 0.1212623 | 0.1212623 | 0.1212623 | 0.1212623 | 0.1212623 | 0.1212623 | 0.1212623 | 0.1212623 | 0.1212623 | 0.1095305 | 0.1029878 | 0.09161531 | 0.08854596 | 0.06460753 | 0.05369616 | 0.03719296 | 0.01847099 | 0.00311746 | 0 | 0 | 0 | 0 | 0 | 0 | 0.02062938 | 0
1018 | 1172.389 | 0.003115378 | 40 | 469 | -549 | 0 | 0 | 0 | 0 | 0 | 0 | 0.005197661 | 0.01786073 | 0.02694786 | 0.03614153 | 0.04824364 | 0.06293798 | 0.07226749 | 0.09859962 | 0.114449 | 0.1243777 | 0.1243777 | 0.1243777 | 0.1243777 | 0.1243777 | 0.1243777 | 0.1243777 | 0.1243777 | 0.1243777 | 0.1243777 | 0.1243777 | 0.1243777 | 0.1243777 | 0.1243777 | 0.1243777 | 0.1243777 | 0.1243777 | 0.1243777 | 0.1243777 | 0.1243777 | 0.1243777 | 0.1243777 | 0.1243777 | 0.1243777 | 0.1243777 | 0.1243777 | 0.1243777 | 0.1243777 | 0.1243777 | 0.1243777 | 0.1243777 | 0.1243777 | 0.1243777 | 0.1243777 | 0.1243777 | 0.1095305 | 0.1029878 | 0.09161531 | 0.08854596 | 0.06460753 | 0.05369616 | 0.03719296 | 0.01847099 | 0.00311746 | 0 | 0 | 0 | 0 | 0 | 0 | 0.02707889 | 0
1018 | 1162.563 | 0.003089266 | 47 | 462 | -556 | 0 | 0 | 0 | 0 | 0 | 0 | 0.005197661 | 0.01786073 | 0.02694786 | 0.03614153 | 0.04824364 | 0.06293798 | 0.07535675 | 0.1016889 | 0.1175382 | 0.1274669 | 0.1274669 | 0.1274669 | 0.1274669 | 0.1274669 | 0.1274669 | 0.1274669 | 0.1274669 | 0.1274669 | 0.1274669 | 0.1274669 | 0.1274669 | 0.1274669 | 0.1274669 | 0.1274669 | 0.1274669 | 0.1274669 | 0.1274669 | 0.1274669 | 0.1274669 | 0.1274669 | 0.1274669 | 0.1274669 | 0.1274669 | 0.1274669 | 0.1274669 | 0.1274669 | 0.1274669 | 0.1274669 | 0.1274669 | 0.1274669 | 0.1274669 | 0.1274669 | 0.1274669 | 0.1274669 | 0.1095305 | 0.1029878 | 0.09161531 | 0.08854596 | 0.06460753 | 0.05369616 | 0.03719296 | 0.01847099 | 0.00311746 | 0 | 0 | 0 | 0 | 0 | 0 | 0.03397728 | 0
1018 | 1128.963 | 0.002999981 | 54 | 455 | -563 | 0 | 0 | 0 | 0 | 0 | 0 | 0.005197661 | 0.01786073 | 0.02694786 | 0.03614153 | 0.04824364 | 0.06593796 | 0.07835674 | 0.1046889 | 0.1205382 | 0.1304669 | 0.1304669 | 0.1304669 | 0.1304669 | 0.1304669 | 0.1304669 | 0.1304669 | 0.1304669 | 0.1304669 | 0.1304669 | 0.1304669 | 0.1304669 | 0.1304669 | 0.1304669 | 0.1304669 | 0.1304669 | 0.1304669 | 0.1304669 | 0.1304669 | 0.1304669 | 0.1304669 | 0.1304669 | 0.1304669 | 0.1304669 | 0.1304669 | 0.1304669 | 0.1304669 | 0.1304669 | 0.1304669 | 0.1304669 | 0.1304669 | 0.1304669 | 0.1304669 | 0.1304669 | 0.1304669 | 0.1095305 | 0.1029878 | 0.09161531 | 0.08854596 | 0.06460753 | 0.05369616 | 0.03719296 | 0.01847099 | 0.00311746 | 0 | 0 | 0 | 0 | 0 | 0 | 0.04087566 | 0
1018 | 1210.336 | 0.003216214 | 61 | 448 | -570 | 0 | 0 | 0 | 0 | 0 | 0 | 0.005197661 | 0.01786073 | 0.02694786 | 0.03614153 | 0.04824364 | 0.06915418 | 0.08157295 | 0.1079051 | 0.1237544 | 0.1336831 | 0.1336831 | 0.1336831 | 0.1336831 | 0.1336831 | 0.1336831 | 0.1336831 | 0.1336831 | 0.1336831 | 0.1336831 | 0.1336831 | 0.1336831 | 0.1336831 | 0.1336831 | 0.1336831 | 0.1336831 | 0.1336831 | 0.1336831 | 0.1336831 | 0.1336831 | 0.1336831 | 0.1336831 | 0.1336831 | 0.1336831 | 0.1336831 | 0.1336831 | 0.1336831 | 0.1336831 | 0.1336831 | 0.1336831 | 0.1336831 | 0.1336831 | 0.1336831 | 0.1336831 | 0.1304669 | 0.1095305 | 0.1029878 | 0.09161531 | 0.08854596 | 0.06460753 | 0.05369616 | 0.03719296 | 0.01847099 | 0.00311746 | 0 | 0 | 0 | 0 | 0 | 0 | 0.04777405 | 0
1018 | 1167.746 | 0.003103038 | 68 | 441 | -577 | 0 | 0 | 0 | 0 | 0 | 0 | 0.005197661 | 0.01786073 | 0.02694786 | 0.03614153 | 0.04824364 | 0.07225722 | 0.08467599 | 0.1110081 | 0.1268575 | 0.1367862 | 0.1367862 | 0.1367862 | 0.1367862 | 0.1367862 | 0.1367862 | 0.1367862 | 0.1367862 | 0.1367862 | 0.1367862 | 0.1367862 | 0.1367862 | 0.1367862 | 0.1367862 | 0.1367862 | 0.1367862 | 0.1367862 | 0.1367862 | 0.1367862 | 0.1367862 | 0.1367862 | 0.1367862 | 0.1367862 | 0.1367862 | 0.1367862 | 0.1367862 | 0.1367862 | 0.1367862 | 0.1367862 | 0.1367862 | 0.1367862 | 0.1367862 | 0.1367862 | 0.1367862 | 0.1304669 | 0.1095305 | 0.1029878 | 0.09161531 | 0.08854596 | 0.06460753 | 0.05369616 | 0.03719296 | 0.01847099 | 0.00311746 | 0 | 0 | 0 | 0 | 0 | 0 | 0.05331859 | 0
1018 | 1156.32 | 0.003072678 | 75 | 434 | -584 | 0 | 0 | 0 | 0 | 0 | 0 | 0.005197661 | 0.01786073 | 0.02694786 | 0.03614153 | 0.04824364 | 0.07532989 | 0.08774866 | 0.1140808 | 0.1299302 | 0.1398588 | 0.1398588 | 0.1398588 | 0.1398588 | 0.1398588 | 0.1398588 | 0.1398588 | 0.1398588 | 0.1398588 | 0.1398588 | 0.1398588 | 0.1398588 | 0.1398588 | 0.1398588 | 0.1398588 | 0.1398588 | 0.1398588 | 0.1398588 | 0.1398588 | 0.1398588 | 0.1398588 | 0.1398588 | 0.1398588 | 0.1398588 | 0.1398588 | 0.1398588 | 0.1398588 | 0.1398588 | 0.1398588 | 0.1398588 | 0.1398588 | 0.1398588 | 0.1398588 | 0.1398588 | 0.1304669 | 0.1095305 | 0.1029878 | 0.09161531 | 0.08854596 | 0.06460753 | 0.05369616 | 0.03719296 | 0.01847099 | 0.00311746 | 0 | 0 | 0 | 0 | 0 | 0 | 0.05657201 | 0
1018 | 1107.568 | 0.002943127 | 68 | 441 | -577 | 0 | 0 | 0 | 0 | 0 | 0 | 0.005197661 | 0.01786073 | 0.02694786 | 0.03614153 | 0.04824364 | 0.07827302 | 0.09069179 | 0.1170239 | 0.1328733 | 0.142802 | 0.142802 | 0.142802 | 0.142802 | 0.142802 | 0.142802 | 0.142802 | 0.142802 | 0.142802 | 0.142802 | 0.142802 | 0.142802 | 0.142802 | 0.142802 | 0.142802 | 0.142802 | 0.142802 | 0.142802 | 0.142802 | 0.142802 | 0.142802 | 0.142802 | 0.142802 | 0.142802 | 0.142802 | 0.142802 | 0.142802 | 0.142802 | 0.142802 | 0.142802 | 0.142802 | 0.142802 | 0.142802 | 0.142802 | 0.1304669 | 0.1095305 | 0.1029878 | 0.09161531 | 0.08854596 | 0.06460753 | 0.05369616 | 0.03719296 | 0.01847099 | 0.00311746 | 0 | 0 | 0 | 0 | 0 | 0 | 0.05331859 | 0
1018 | 1136.154 | 0.003019091 | 61 | 448 | -570 | 0 | 0 | 0 | 0 | 0 | 0 | 0.005197661 | 0.01786073 | 0.02694786 | 0.03614153 | 0.04824364 | 0.08129211 | 0.09371088 | 0.120043 | 0.1358924 | 0.1458211 | 0.1458211 | 0.1458211 | 0.1458211 | 0.1458211 | 0.1458211 | 0.1458211 | 0.1458211 | 0.1458211 | 0.1458211 | 0.1458211 | 0.1458211 | 0.1458211 | 0.1458211 | 0.1458211 | 0.1458211 | 0.1458211 | 0.1458211 | 0.1458211 | 0.1458211 | 0.1458211 | 0.1458211 | 0.1458211 | 0.1458211 | 0.1458211 | 0.1458211 | 0.1458211 | 0.1458211 | 0.1458211 | 0.1458211 | 0.1458211 | 0.1458211 | 0.1458211 | 0.1458211 | 0.1304669 | 0.1095305 | 0.1029878 | 0.09161531 | 0.08854596 | 0.06460753 | 0.05369616 | 0.03719296 | 0.01847099 | 0.00311746 | 0 | 0 | 0 | 0 | 0 | 0 | 0.04777405 | 0
1018 | 1138.966 | 0.003026563 | 54 | 455 | -563 | 0 | 0 | 0 | 0 | 0 | 0 | 0.005197661 | 0.01786073 | 0.02694786 | 0.03614153 | 0.04824364 | 0.08431867 | 0.09673745 | 0.1230696 | 0.1389189 | 0.1488476 | 0.1488476 | 0.1488476 | 0.1488476 | 0.1488476 | 0.1488476 | 0.1488476 | 0.1488476 | 0.1488476 | 0.1488476 | 0.1488476 | 0.1488476 | 0.1488476 | 0.1488476 | 0.1488476 | 0.1488476 | 0.1488476 | 0.1488476 | 0.1488476 | 0.1488476 | 0.1488476 | 0.1488476 | 0.1488476 | 0.1488476 | 0.1488476 | 0.1488476 | 0.1488476 | 0.1488476 | 0.1488476 | 0.1488476 | 0.1488476 | 0.1488476 | 0.1488476 | 0.1488476 | 0.1334935 | 0.1095305 | 0.1029878 | 0.09161531 | 0.08854596 | 0.06460753 | 0.05369616 | 0.03719296 | 0.01847099 | 0.00311746 | 0 | 0 | 0 | 0 | 0 | 0 | 0.04087566 | 0
965 | 973.0465 | 0.002585666 | 47 | 435.5 | -529.5 | 0 | 0 | 0 | 0 | 0 | 0 | 0.005197661 | 0.01786073 | 0.02694786 | 0.03614153 | 0.04824364 | 0.08431867 | 0.09673745 | 0.1256552 | 0.1415046 | 0.1514333 | 0.1514333 | 0.1514333 | 0.1514333 | 0.1514333 | 0.1514333 | 0.1514333 | 0.1514333 | 0.1514333 | 0.1514333 | 0.1514333 | 0.1514333 | 0.1514333 | 0.1514333 | 0.1514333 | 0.1514333 | 0.1514333 | 0.1514333 | 0.1514333 | 0.1514333 | 0.1514333 | 0.1514333 | 0.1514333 | 0.1514333 | 0.1514333 | 0.1514333 | 0.1514333 | 0.1514333 | 0.1514333 | 0.1514333 | 0.1514333 | 0.1514333 | 0.1514333 | 0.1514333 | 0.1334935 | 0.1095305 | 0.1029878 | 0.09161531 | 0.08854596 | 0.06460753 | 0.05369616 | 0.03719296 | 0.01847099 | 0.00311746 | 0 | 0 | 0 | 0 | 0 | 0 | 0.01499431 | 0
956 | 1075.022 | 0.002856645 | 40 | 438 | -518 | 0 | 0 | 0 | 0 | 0 | 0 | 0.005197661 | 0.01786073 | 0.02694786 | 0.03614153 | 0.04824364 | 0.08431867 | 0.09673745 | 0.1285119 | 0.1443613 | 0.1542899 | 0.1542899 | 0.1542899 | 0.1542899 | 0.1542899 | 0.1542899 | 0.1542899 | 0.1542899 | 0.1542899 | 0.1542899 | 0.1542899 | 0.1542899 | 0.1542899 | 0.1542899 | 0.1542899 | 0.1542899 | 0.1542899 | 0.1542899 | 0.1542899 | 0.1542899 | 0.1542899 | 0.1542899 | 0.1542899 | 0.1542899 | 0.1542899 | 0.1542899 | 0.1542899 | 0.1542899 | 0.1542899 | 0.1542899 | 0.1542899 | 0.1542899 | 0.1542899 | 0.1542899 | 0.1334935 | 0.1095305 | 0.1029878 | 0.09161531 | 0.08854596 | 0.06460753 | 0.05369616 | 0.03719296 | 0.01847099 | 0.00311746 | 0 | 0 | 0 | 0 | 0 | 0 | 0.0088288 | 0
938 | 779.1583 | 0.002070449 | 30 | 439 | -499 | 0 | 0 | 0 | 0 | 0 | 0 | 0.005197661 | 0.01786073 | 0.02694786 | 0.03614153 | 0.04824364 | 0.08431867 | 0.09673745 | 0.1285119 | 0.1464317 | 0.1563604 | 0.1563604 | 0.1563604 | 0.1563604 | 0.1563604 | 0.1563604 | 0.1563604 | 0.1563604 | 0.1563604 | 0.1563604 | 0.1563604 | 0.1563604 | 0.1563604 | 0.1563604 | 0.1563604 | 0.1563604 | 0.1563604 | 0.1563604 | 0.1563604 | 0.1563604 | 0.1563604 | 0.1563604 | 0.1563604 | 0.1563604 | 0.1563604 | 0.1563604 | 0.1563604 | 0.1563604 | 0.1563604 | 0.1563604 | 0.1563604 | 0.1563604 | 0.1563604 | 0.1563604 | 0.1334935 | 0.1095305 | 0.1029878 | 0.09161531 | 0.08854596 | 0.06460753 | 0.05369616 | 0.03719296 | 0.01847099 | 0.00311746 | 0 | 0 | 0 | 0 | 0 | 0 | 0.001768733 | 0
940 | 774.0182 | 0.00205679 | 20 | 450 | -490 | 0 | 0 | 0 | 0 | 0 | 0 | 0.005197661 | 0.01786073 | 0.02694786 | 0.03614153 | 0.04824364 | 0.08431867 | 0.09673745 | 0.1285119 | 0.1484885 | 0.1584172 | 0.1584172 | 0.1584172 | 0.1584172 | 0.1584172 | 0.1584172 | 0.1584172 | 0.1584172 | 0.1584172 | 0.1584172 | 0.1584172 | 0.1584172 | 0.1584172 | 0.1584172 | 0.1584172 | 0.1584172 | 0.1584172 | 0.1584172 | 0.1584172 | 0.1584172 | 0.1584172 | 0.1584172 | 0.1584172 | 0.1584172 | 0.1584172 | 0.1584172 | 0.1584172 | 0.1584172 | 0.1584172 | 0.1584172 | 0.1584172 | 0.1584172 | 0.1584172 | 0.1584172 | 0.1334935 | 0.1095305 | 0.1029878 | 0.09161531 | 0.08854596 | 0.06460753 | 0.05369616 | 0.03719296 | 0.01847099 | 0.00311746 | 0 | 0 | 0 | 0 | 0 | 0 | 0 | 0
940 | 746.1171 | 0.001982649 | 10 | 460 | -480 | 0 | 0 | 0 | 0 | 0 | 0 | 0.005197661 | 0.01786073 | 0.02694786 | 0.03614153 | 0.04824364 | 0.08431867 | 0.09673745 | 0.1285119 | 0.1484885 | 0.1603998 | 0.1603998 | 0.1603998 | 0.1603998 | 0.1603998 | 0.1603998 | 0.1603998 | 0.1603998 | 0.1603998 | 0.1603998 | 0.1603998 | 0.1603998 | 0.1603998 | 0.1603998 | 0.1603998 | 0.1603998 | 0.1603998 | 0.1603998 | 0.1603998 | 0.1603998 | 0.1603998 | 0.1603998 | 0.1603998 | 0.1603998 | 0.1603998 | 0.1603998 | 0.1603998 | 0.1603998 | 0.1603998 | 0.1603998 | 0.1603998 | 0.1603998 | 0.1603998 | 0.1603998 | 0.1354761 | 0.1095305 | 0.1029878 | 0.09161531 | 0.08854596 | 0.06460753 | 0.05369616 | 0.03719296 | 0.01847099 | 0.00311746 | 0 | 0 | 0 | 0 | 0 | 0 | 0 | 0
940 | 758.1604 | 0.002014652 | 0 | 470 | -470 | 0 | 0 | 0 | 0 | 0 | 0 | 0.005197661 | 0.01786073 | 0.02694786 | 0.03614153 | 0.04824364 | 0.08431867 | 0.09673745 | 0.1285119 | 0.1484885 | 0.1624145 | 0.1624145 | 0.1624145 | 0.1624145 | 0.1624145 | 0.1624145 | 0.1624145 | 0.1624145 | 0.1624145 | 0.1624145 | 0.1624145 | 0.1624145 | 0.1624145 | 0.1624145 | 0.1624145 | 0.1624145 | 0.1624145 | 0.1624145 | 0.1624145 | 0.1624145 | 0.1624145 | 0.1624145 | 0.1624145 | 0.1624145 | 0.1624145 | 0.1624145 | 0.1624145 | 0.1624145 | 0.1624145 | 0.1624145 | 0.1624145 | 0.1624145 | 0.1624145 | 0.1624145 | 0.1374908 | 0.1095305 | 0.1029878 | 0.09161531 | 0.08854596 | 0.06460753 | 0.05369616 | 0.03719296 | 0.01847099 | 0.00311746 | 0 | 0 | 0 | 0 | 0 | 0 | 0 | 0.002313277
940 | 790.8711 | 0.002101573 | -10 | 480 | -460 | 0 | 0 | 0 | 0 | 0 | 0 | 0.005197661 | 0.01786073 | 0.02694786 | 0.03614153 | 0.04824364 | 0.08431867 | 0.09673745 | 0.1285119 | 0.1484885 | 0.164516 | 0.164516 | 0.164516 | 0.164516 | 0.164516 | 0.164516 | 0.164516 | 0.164516 | 0.164516 | 0.164516 | 0.164516 | 0.164516 | 0.164516 | 0.164516 | 0.164516 | 0.164516 | 0.164516 | 0.164516 | 0.164516 | 0.164516 | 0.164516 | 0.164516 | 0.164516 | 0.164516 | 0.164516 | 0.164516 | 0.164516 | 0.164516 | 0.164516 | 0.164516 | 0.164516 | 0.164516 | 0.164516 | 0.164516 | 0.1395924 | 0.1095305 | 0.1029878 | 0.09161531 | 0.08854596 | 0.06460753 | 0.05369616 | 0.03719296 | 0.01847099 | 0.00311746 | 0 | 0 | 0 | 0 | 0 | 0 | 0 | 0.01164101
938 | 809.3323 | 0.00215063 | -20 | 489 | -449 | 0 | 0 | 0 | 0 | 0 | 0 | 0.005197661 | 0.01786073 | 0.02694786 | 0.03614153 | 0.04824364 | 0.08431867 | 0.09673745 | 0.1285119 | 0.1484885 | 0.164516 | 0.1666667 | 0.1666667 | 0.1666667 | 0.1666667 | 0.1666667 | 0.1666667 | 0.1666667 | 0.1666667 | 0.1666667 | 0.1666667 | 0.1666667 | 0.1666667 | 0.1666667 | 0.1666667 | 0.1666667 | 0.1666667 | 0.1666667 | 0.1666667 | 0.1666667 | 0.1666667 | 0.1666667 | 0.1666667 | 0.1666667 | 0.1666667 | 0.1666667 | 0.1666667 | 0.1666667 | 0.1666667 | 0.1666667 | 0.1666667 | 0.1666667 | 0.1666667 | 0.1666667 | 0.141743 | 0.1116811 | 0.1029878 | 0.09161531 | 0.08854596 | 0.06460753 | 0.05369616 | 0.03719296 | 0.01847099 | 0.00311746 | 0 | 0 | 0 | 0 | 0 | 0 | 0 | 0.02003597
938 | 826.7725 | 0.002196974 | -30 | 499 | -439 | 0 | 0 | 0 | 0 | 0 | 0 | 0.005197661 | 0.01786073 | 0.02694786 | 0.03614153 | 0.04824364 | 0.08431867 | 0.09673745 | 0.1285119 | 0.1484885 | 0.164516 | 0.1688637 | 0.1688637 | 0.1688637 | 0.1688637 | 0.1688637 | 0.1688637 | 0.1688637 | 0.1688637 | 0.1688637 | 0.1688637 | 0.1688637 | 0.1688637 | 0.1688637 | 0.1688637 | 0.1688637 | 0.1688637 | 0.1688637 | 0.1688637 | 0.1688637 | 0.1688637 | 0.1688637 | 0.1688637 | 0.1688637 | 0.1688637 | 0.1688637 | 0.1688637 | 0.1688637 | 0.1688637 | 0.1688637 | 0.1688637 | 0.1688637 | 0.1688637 | 0.1688637 | 0.14394 | 0.1138781 | 0.1029878 | 0.09161531 | 0.08854596 | 0.06460753 | 0.05369616 | 0.03719296 | 0.01847099 | 0.00311746 | 0 | 0 | 0 | 0 | 0 | 0 | 0 | 0.03027903
935 | 1076.672 | 0.00286103 | -40 | 507.5 | -427.5 | 0 | 0 | 0 | 0 | 0 | 0 | 0.005197661 | 0.01786073 | 0.02694786 | 0.03614153 | 0.04824364 | 0.08431867 | 0.09673745 | 0.1285119 | 0.1484885 | 0.164516 | 0.1688637 | 0.1717247 | 0.1717247 | 0.1717247 | 0.1717247 | 0.1717247 | 0.1717247 | 0.1717247 | 0.1717247 | 0.1717247 | 0.1717247 | 0.1717247 | 0.1717247 | 0.1717247 | 0.1717247 | 0.1717247 | 0.1717247 | 0.1717247 | 0.1717247 | 0.1717247 | 0.1717247 | 0.1717247 | 0.1717247 | 0.1717247 | 0.1717247 | 0.1717247 | 0.1717247 | 0.1717247 | 0.1717247 | 0.1717247 | 0.1717247 | 0.1717247 | 0.1717247 | 0.146801 | 0.1167391 | 0.1029878 | 0.09161531 | 0.08854596 | 0.06460753 | 0.05369616 | 0.03719296 | 0.01847099 | 0.00311746 | 0 | 0 | 0 | 0 | 0 | 0 | 0 | 0.03984212
919 | 1073.009 | 0.002851296 | -47 | 506.5 | -412.5 | 0 | 0 | 0 | 0 | 0 | 0 | 0.005197661 | 0.01786073 | 0.02694786 | 0.03614153 | 0.04824364 | 0.08431867 | 0.09673745 | 0.1285119 | 0.1484885 | 0.164516 | 0.1688637 | 0.174576 | 0.174576 | 0.174576 | 0.174576 | 0.174576 | 0.174576 | 0.174576 | 0.174576 | 0.174576 | 0.174576 | 0.174576 | 0.174576 | 0.174576 | 0.174576 | 0.174576 | 0.174576 | 0.174576 | 0.174576 | 0.174576 | 0.174576 | 0.174576 | 0.174576 | 0.174576 | 0.174576 | 0.174576 | 0.174576 | 0.174576 | 0.174576 | 0.174576 | 0.174576 | 0.174576 | 0.174576 | 0.1496523 | 0.1195904 | 0.1029878 | 0.09161531 | 0.08854596 | 0.06460753 | 0.05369616 | 0.03719296 | 0.01847099 | 0.00311746 | 0 | 0 | 0 | 0 | 0 | 0 | 0 | 0.03871705
919 | 1110.61 | 0.002951213 | -54 | 513.5 | -405.5 | 0 | 0 | 0 | 0 | 0 | 0 | 0.005197661 | 0.01786073 | 0.02694786 | 0.03614153 | 0.04824364 | 0.08431867 | 0.09673745 | 0.1285119 | 0.1484885 | 0.164516 | 0.1688637 | 0.1775272 | 0.1775272 | 0.1775272 | 0.1775272 | 0.1775272 | 0.1775272 | 0.1775272 | 0.1775272 | 0.1775272 | 0.1775272 | 0.1775272 | 0.1775272 | 0.1775272 | 0.1775272 | 0.1775272 | 0.1775272 | 0.1775272 | 0.1775272 | 0.1775272 | 0.1775272 | 0.1775272 | 0.1775272 | 0.1775272 | 0.1775272 | 0.1775272 | 0.1775272 | 0.1775272 | 0.1775272 | 0.1775272 | 0.1775272 | 0.1775272 | 0.1775272 | 0.1526035 | 0.1225416 | 0.105939 | 0.09161531 | 0.08854596 | 0.06460753 | 0.05369616 | 0.03719296 | 0.01847099 | 0.00311746 | 0 | 0 | 0 | 0 | 0 | 0 | 0 | 0.04659253
919 | 1098.89 | 0.00292007 | -61 | 520.5 | -398.5 | 0 | 0 | 0 | 0 | 0 | 0 | 0.005197661 | 0.01786073 | 0.02694786 | 0.03614153 | 0.04824364 | 0.08431867 | 0.09673745 | 0.1285119 | 0.1484885 | 0.164516 | 0.1688637 | 0.1775272 | 0.1804473 | 0.1804473 | 0.1804473 | 0.1804473 | 0.1804473 | 0.1804473 | 0.1804473 | 0.1804473 | 0.1804473 | 0.1804473 | 0.1804473 | 0.1804473 | 0.1804473 | 0.1804473 | 0.1804473 | 0.1804473 | 0.1804473 | 0.1804473 | 0.1804473 | 0.1804473 | 0.1804473 | 0.1804473 | 0.1804473 | 0.1804473 | 0.1804473 | 0.1804473 | 0.1804473 | 0.1804473 | 0.1804473 | 0.1804473 | 0.1804473 | 0.1555236 | 0.1254617 | 0.1088591 | 0.09161531 | 0.08854596 | 0.06460753 | 0.05369616 | 0.03719296 | 0.01847099 | 0.00311746 | 0 | 0 | 0 | 0 | 0 | 0 | 0 | 0.05446802
919 | 1112.586 | 0.002956462 | -68 | 527.5 | -391.5 | 0 | 0 | 0 | 0 | 0 | 0 | 0.005197661 | 0.01786073 | 0.02694786 | 0.03614153 | 0.04824364 | 0.08431867 | 0.09673745 | 0.1285119 | 0.1484885 | 0.164516 | 0.1688637 | 0.1775272 | 0.1834037 | 0.1834037 | 0.1834037 | 0.1834037 | 0.1834037 | 0.1834037 | 0.1834037 | 0.1834037 | 0.1834037 | 0.1834037 | 0.1834037 | 0.1834037 | 0.1834037 | 0.1834037 | 0.1834037 | 0.1834037 | 0.1834037 | 0.1834037 | 0.1834037 | 0.1834037 | 0.1834037 | 0.1834037 | 0.1834037 | 0.1834037 | 0.1834037 | 0.1834037 | 0.1834037 | 0.1834037 | 0.1834037 | 0.1834037 | 0.1834037 | 0.15848 | 0.1284182 | 0.1118156 | 0.09161531 | 0.08854596 | 0.06460753 | 0.05369616 | 0.03719296 | 0.01847099 | 0.00311746 | 0 | 0 | 0 | 0 | 0 | 0 | 0 | 0.05904922
919 | 1089.767 | 0.002895825 | -75 | 534.5 | -384.5 | 0 | 0 | 0 | 0 | 0 | 0 | 0.005197661 | 0.01786073 | 0.02694786 | 0.03614153 | 0.04824364 | 0.08431867 | 0.09673745 | 0.1285119 | 0.1484885 | 0.164516 | 0.1688637 | 0.1775272 | 0.1862995 | 0.1862995 | 0.1862995 | 0.1862995 | 0.1862995 | 0.1862995 | 0.1862995 | 0.1862995 | 0.1862995 | 0.1862995 | 0.1862995 | 0.1862995 | 0.1862995 | 0.1862995 | 0.1862995 | 0.1862995 | 0.1862995 | 0.1862995 | 0.1862995 | 0.1862995 | 0.1862995 | 0.1862995 | 0.1862995 | 0.1862995 | 0.1862995 | 0.1862995 | 0.1862995 | 0.1862995 | 0.1862995 | 0.1862995 | 0.1862995 | 0.1613759 | 0.131314 | 0.1147114 | 0.09451114 | 0.08854596 | 0.06460753 | 0.05369616 | 0.03719296 | 0.01847099 | 0.00311746 | 0 | 0 | 0 | 0 | 0 | 0 | 0 | 0.0633987
919 | 1089.91 | 0.002896207 | -68 | 527.5 | -391.5 | 0 | 0 | 0 | 0 | 0 | 0 | 0.005197661 | 0.01786073 | 0.02694786 | 0.03614153 | 0.04824364 | 0.08431867 | 0.09673745 | 0.1285119 | 0.1484885 | 0.164516 | 0.1688637 | 0.1775272 | 0.1891958 | 0.1891958 | 0.1891958 | 0.1891958 | 0.1891958 | 0.1891958 | 0.1891958 | 0.1891958 | 0.1891958 | 0.1891958 | 0.1891958 | 0.1891958 | 0.1891958 | 0.1891958 | 0.1891958 | 0.1891958 | 0.1891958 | 0.1891958 | 0.1891958 | 0.1891958 | 0.1891958 | 0.1891958 | 0.1891958 | 0.1891958 | 0.1891958 | 0.1891958 | 0.1891958 | 0.1891958 | 0.1891958 | 0.1891958 | 0.1891958 | 0.1642721 | 0.1342102 | 0.1176076 | 0.09451114 | 0.08854596 | 0.06460753 | 0.05369616 | 0.03719296 | 0.01847099 | 0.00311746 | 0 | 0 | 0 | 0 | 0 | 0 | 0 | 0.05904922
919 | 1114.381 | 0.002961233 | -61 | 520.5 | -398.5 | 0 | 0 | 0 | 0 | 0 | 0 | 0.005197661 | 0.01786073 | 0.02694786 | 0.03614153 | 0.04824364 | 0.08431867 | 0.09673745 | 0.1285119 | 0.1484885 | 0.164516 | 0.1688637 | 0.1775272 | 0.192157 | 0.192157 | 0.192157 | 0.192157 | 0.192157 | 0.192157 | 0.192157 | 0.192157 | 0.192157 | 0.192157 | 0.192157 | 0.192157 | 0.192157 | 0.192157 | 0.192157 | 0.192157 | 0.192157 | 0.192157 | 0.192157 | 0.192157 | 0.192157 | 0.192157 | 0.192157 | 0.192157 | 0.192157 | 0.192157 | 0.192157 | 0.192157 | 0.192157 | 0.192157 | 0.192157 | 0.1672333 | 0.1371714 | 0.1205688 | 0.09451114 | 0.08854596 | 0.06460753 | 0.05369616 | 0.03719296 | 0.01847099 | 0.00311746 | 0 | 0 | 0 | 0 | 0 | 0 | 0 | 0.05446802
919 | 1146.465 | 0.003046488 | -54 | 513.5 | -405.5 | 0 | 0 | 0 | 0 | 0 | 0 | 0.005197661 | 0.01786073 | 0.02694786 | 0.03614153 | 0.04824364 | 0.08431867 | 0.09673745 | 0.1285119 | 0.1484885 | 0.164516 | 0.1688637 | 0.1805737 | 0.1952035 | 0.1952035 | 0.1952035 | 0.1952035 | 0.1952035 | 0.1952035 | 0.1952035 | 0.1952035 | 0.1952035 | 0.1952035 | 0.1952035 | 0.1952035 | 0.1952035 | 0.1952035 | 0.1952035 | 0.1952035 | 0.1952035 | 0.1952035 | 0.1952035 | 0.1952035 | 0.1952035 | 0.1952035 | 0.1952035 | 0.1952035 | 0.1952035 | 0.1952035 | 0.1952035 | 0.1952035 | 0.1952035 | 0.1952035 | 0.1952035 | 0.1702798 | 0.1402179 | 0.1236153 | 0.09451114 | 0.08854596 | 0.06460753 | 0.05369616 | 0.03719296 | 0.01847099 | 0.00311746 | 0 | 0 | 0 | 0 | 0 | 0 | 0 | 0.04659253
919 | 1091.266 | 0.002899808 | -47 | 506.5 | -412.5 | 0 | 0 | 0 | 0 | 0 | 0 | 0.005197661 | 0.01786073 | 0.02694786 | 0.03614153 | 0.04824364 | 0.08431867 | 0.09673745 | 0.1285119 | 0.1484885 | 0.164516 | 0.1688637 | 0.1834735 | 0.1981033 | 0.1981033 | 0.1981033 | 0.1981033 | 0.1981033 | 0.1981033 | 0.1981033 | 0.1981033 | 0.1981033 | 0.1981033 | 0.1981033 | 0.1981033 | 0.1981033 | 0.1981033 | 0.1981033 | 0.1981033 | 0.1981033 | 0.1981033 | 0.1981033 | 0.1981033 | 0.1981033 | 0.1981033 | 0.1981033 | 0.1981033 | 0.1981033 | 0.1981033 | 0.1981033 | 0.1981033 | 0.1981033 | 0.1981033 | 0.1981033 | 0.1731796 | 0.1431177 | 0.1236153 | 0.09451114 | 0.08854596 | 0.06460753 | 0.05369616 | 0.03719296 | 0.01847099 | 0.00311746 | 0 | 0 | 0 | 0 | 0 | 0 | 0 | 0.03871705
919 | 1084.92 | 0.002882946 | -40 | 499.5 | -419.5 | 0 | 0 | 0 | 0 | 0 | 0 | 0.005197661 | 0.01786073 | 0.02694786 | 0.03614153 | 0.04824364 | 0.08431867 | 0.09673745 | 0.1285119 | 0.1484885 | 0.164516 | 0.1688637 | 0.1863564 | 0.2009862 | 0.2009862 | 0.2009862 | 0.2009862 | 0.2009862 | 0.2009862 | 0.2009862 | 0.2009862 | 0.2009862 | 0.2009862 | 0.2009862 | 0.2009862 | 0.2009862 | 0.2009862 | 0.2009862 | 0.2009862 | 0.2009862 | 0.2009862 | 0.2009862 | 0.2009862 | 0.2009862 | 0.2009862 | 0.2009862 | 0.2009862 | 0.2009862 | 0.2009862 | 0.2009862 | 0.2009862 | 0.2009862 | 0.2009862 | 0.2009862 | 0.1760625 | 0.1460007 | 0.1236153 | 0.09451114 | 0.08854596 | 0.06460753 | 0.05369616 | 0.03719296 | 0.01847099 | 0.00311746 | 0 | 0 | 0 | 0 | 0 | 0 | 0.002967571 | 0.03084156
919 | 1050.457 | 0.002791369 | -30 | 489.5 | -429.5 | 0 | 0 | 0 | 0 | 0 | 0 | 0.005197661 | 0.01786073 | 0.02694786 | 0.03614153 | 0.04824364 | 0.08431867 | 0.09673745 | 0.1285119 | 0.1484885 | 0.164516 | 0.171655 | 0.1891478 | 0.2037776 | 0.2037776 | 0.2037776 | 0.2037776 | 0.2037776 | 0.2037776 | 0.2037776 | 0.2037776 | 0.2037776 | 0.2037776 | 0.2037776 | 0.2037776 | 0.2037776 | 0.2037776 | 0.2037776 | 0.2037776 | 0.2037776 | 0.2037776 | 0.2037776 | 0.2037776 | 0.2037776 | 0.2037776 | 0.2037776 | 0.2037776 | 0.2037776 | 0.2037776 | 0.2037776 | 0.2037776 | 0.2037776 | 0.2037776 | 0.2037776 | 0.1788539 | 0.148792 | 0.1236153 | 0.09451114 | 0.08854596 | 0.06460753 | 0.05369616 | 0.03719296 | 0.01847099 | 0.00311746 | 0 | 0 | 0 | 0 | 0 | 0 | 0.008442794 | 0.02050235
919 | 1145.484 | 0.003043882 | -20 | 479.5 | -439.5 | 0 | 0 | 0 | 0 | 0 | 0 | 0.005197661 | 0.01786073 | 0.02694786 | 0.03614153 | 0.04824364 | 0.08431867 | 0.09673745 | 0.1285119 | 0.1484885 | 0.164516 | 0.1746989 | 0.1921917 | 0.2068215 | 0.2068215 | 0.2068215 | 0.2068215 | 0.2068215 | 0.2068215 | 0.2068215 | 0.2068215 | 0.2068215 | 0.2068215 | 0.2068215 | 0.2068215 | 0.2068215 | 0.2068215 | 0.2068215 | 0.2068215 | 0.2068215 | 0.2068215 | 0.2068215 | 0.2068215 | 0.2068215 | 0.2068215 | 0.2068215 | 0.2068215 | 0.2068215 | 0.2068215 | 0.2068215 | 0.2068215 | 0.2068215 | 0.2068215 | 0.2068215 | 0.1818978 | 0.148792 | 0.1236153 | 0.09451114 | 0.08854596 | 0.06460753 | 0.05369616 | 0.03719296 | 0.01847099 | 0.00311746 | 0 | 0 | 0 | 0 | 0 | 0 | 0.01391802 | 0.01117462
919 | 1067.292 | 0.002836103 | -10 | 469.5 | -449.5 | 0 | 0 | 0 | 0 | 0 | 0 | 0.005197661 | 0.01786073 | 0.02694786 | 0.03614153 | 0.04824364 | 0.08431867 | 0.09673745 | 0.1285119 | 0.1484885 | 0.164516 | 0.177535 | 0.1950278 | 0.2096576 | 0.2096576 | 0.2096576 | 0.2096576 | 0.2096576 | 0.2096576 | 0.2096576 | 0.2096576 | 0.2096576 | 0.2096576 | 0.2096576 | 0.2096576 | 0.2096576 | 0.2096576 | 0.2096576 | 0.2096576 | 0.2096576 | 0.2096576 | 0.2096576 | 0.2096576 | 0.2096576 | 0.2096576 | 0.2096576 | 0.2096576 | 0.2096576 | 0.2096576 | 0.2096576 | 0.2096576 | 0.2096576 | 0.2096576 | 0.2096576 | 0.1847339 | 0.148792 | 0.1236153 | 0.09451114 | 0.08854596 | 0.06460753 | 0.05369616 | 0.03719296 | 0.01847099 | 0.00311746 | 0 | 0 | 0 | 0 | 0 | 0 | 0.02032542 | 0.001846891
919 | 1088.631 | 0.002892807 | 0 | 459.5 | -459.5 | 0 | 0 | 0 | 0 | 0 | 0 | 0.005197661 | 0.01786073 | 0.02694786 | 0.03614153 | 0.04824364 | 0.08431867 | 0.09673745 | 0.1285119 | 0.1484885 | 0.1674089 | 0.1804278 | 0.1979206 | 0.2125504 | 0.2125504 | 0.2125504 | 0.2125504 | 0.2125504 | 0.2125504 | 0.2125504 | 0.2125504 | 0.2125504 | 0.2125504 | 0.2125504 | 0.2125504 | 0.2125504 | 0.2125504 | 0.2125504 | 0.2125504 | 0.2125504 | 0.2125504 | 0.2125504 | 0.2125504 | 0.2125504 | 0.2125504 | 0.2125504 | 0.2125504 | 0.2125504 | 0.2125504 | 0.2125504 | 0.2125504 | 0.2125504 | 0.2125504 | 0.2125504 | 0.1876267 | 0.148792 | 0.1236153 | 0.09451114 | 0.08854596 | 0.06460753 | 0.05369616 | 0.03719296 | 0.01847099 | 0.00311746 | 0 | 0 | 0 | 0 | 0 | 0 | 0.02687212 | 0
919 | 1087.957 | 0.002891016 | 10 | 449.5 | -469.5 | 0 | 0 | 0 | 0 | 0 | 0 | 0.005197661 | 0.01786073 | 0.02694786 | 0.03614153 | 0.04824364 | 0.08431867 | 0.09673745 | 0.1285119 | 0.1484885 | 0.1702999 | 0.1833188 | 0.2008116 | 0.2154414 | 0.2154414 | 0.2154414 | 0.2154414 | 0.2154414 | 0.2154414 | 0.2154414 | 0.2154414 | 0.2154414 | 0.2154414 | 0.2154414 | 0.2154414 | 0.2154414 | 0.2154414 | 0.2154414 | 0.2154414 | 0.2154414 | 0.2154414 | 0.2154414 | 0.2154414 | 0.2154414 | 0.2154414 | 0.2154414 | 0.2154414 | 0.2154414 | 0.2154414 | 0.2154414 | 0.2154414 | 0.2154414 | 0.2154414 | 0.2154414 | 0.1876267 | 0.148792 | 0.1236153 | 0.09451114 | 0.08854596 | 0.06460753 | 0.05369616 | 0.03719296 | 0.01847099 | 0.00311746 | 0 | 0 | 0 | 0 | 0 | 0 | 0.03308731 | 0
919 | 1088.779 | 0.0028932 | 20 | 439.5 | -479.5 | 0 | 0 | 0 | 0 | 0 | 0 | 0.005197661 | 0.01786073 | 0.02694786 | 0.03614153 | 0.04824364 | 0.08431867 | 0.09673745 | 0.1285119 | 0.1484885 | 0.1731931 | 0.186212 | 0.2037048 | 0.2183346 | 0.2183346 | 0.2183346 | 0.2183346 | 0.2183346 | 0.2183346 | 0.2183346 | 0.2183346 | 0.2183346 | 0.2183346 | 0.2183346 | 0.2183346 | 0.2183346 | 0.2183346 | 0.2183346 | 0.2183346 | 0.2183346 | 0.2183346 | 0.2183346 | 0.2183346 | 0.2183346 | 0.2183346 | 0.2183346 | 0.2183346 | 0.2183346 | 0.2183346 | 0.2183346 | 0.2183346 | 0.2183346 | 0.2183346 | 0.2183346 | 0.1876267 | 0.148792 | 0.1236153 | 0.09451114 | 0.08854596 | 0.06460753 | 0.05369616 | 0.03719296 | 0.01847099 | 0.00311746 | 0 | 0 | 0 | 0 | 0 | 0 | 0.03795967 | 0
919 | 1100.814 | 0.002925182 | 30 | 429.5 | -489.5 | 0 | 0 | 0 | 0 | 0 | 0 | 0.005197661 | 0.01786073 | 0.02694786 | 0.03614153 | 0.04824364 | 0.08431867 | 0.09673745 | 0.1285119 | 0.1514137 | 0.1761183 | 0.1891372 | 0.20663 | 0.2212598 | 0.2212598 | 0.2212598 | 0.2212598 | 0.2212598 | 0.2212598 | 0.2212598 | 0.2212598 | 0.2212598 | 0.2212598 | 0.2212598 | 0.2212598 | 0.2212598 | 0.2212598 | 0.2212598 | 0.2212598 | 0.2212598 | 0.2212598 | 0.2212598 | 0.2212598 | 0.2212598 | 0.2212598 | 0.2212598 | 0.2212598 | 0.2212598 | 0.2212598 | 0.2212598 | 0.2212598 | 0.2212598 | 0.2212598 | 0.2212598 | 0.1876267 | 0.148792 | 0.1236153 | 0.09451114 | 0.08854596 | 0.06460753 | 0.05369616 | 0.03719296 | 0.01847099 | 0.00311746 | 0 | 0 | 0 | 0 | 0 | 0 | 0.04283203 | 0
919 | 1113.749 | 0.002959552 | 40 | 419.5 | -499.5 | 0 | 0 | 0 | 0 | 0 | 0 | 0.005197661 | 0.01786073 | 0.02694786 | 0.03614153 | 0.04824364 | 0.08431867 | 0.09673745 | 0.1285119 | 0.1543732 | 0.1790778 | 0.1920968 | 0.2095895 | 0.2242193 | 0.2242193 | 0.2242193 | 0.2242193 | 0.2242193 | 0.2242193 | 0.2242193 | 0.2242193 | 0.2242193 | 0.2242193 | 0.2242193 | 0.2242193 | 0.2242193 | 0.2242193 | 0.2242193 | 0.2242193 | 0.2242193 | 0.2242193 | 0.2242193 | 0.2242193 | 0.2242193 | 0.2242193 | 0.2242193 | 0.2242193 | 0.2242193 | 0.2242193 | 0.2242193 | 0.2242193 | 0.2242193 | 0.2242193 | 0.2212598 | 0.1876267 | 0.148792 | 0.1236153 | 0.09451114 | 0.08854596 | 0.06460753 | 0.05369616 | 0.03719296 | 0.01847099 | 0.00311746 | 0 | 0 | 0 | 0 | 0 | 0 | 0.05000479 | 0
897 | 1210.891 | 0.003217688 | 47 | 401.5 | -495.5 | 0 | 0 | 0 | 0 | 0 | 0 | 0.005197661 | 0.01786073 | 0.02694786 | 0.03614153 | 0.04824364 | 0.08431867 | 0.09673745 | 0.1285119 | 0.1575909 | 0.1822955 | 0.1953145 | 0.2128072 | 0.227437 | 0.227437 | 0.227437 | 0.227437 | 0.227437 | 0.227437 | 0.227437 | 0.227437 | 0.227437 | 0.227437 | 0.227437 | 0.227437 | 0.227437 | 0.227437 | 0.227437 | 0.227437 | 0.227437 | 0.227437 | 0.227437 | 0.227437 | 0.227437 | 0.227437 | 0.227437 | 0.227437 | 0.227437 | 0.227437 | 0.227437 | 0.227437 | 0.227437 | 0.227437 | 0.2212598 | 0.1876267 | 0.148792 | 0.1236153 | 0.09451114 | 0.08854596 | 0.06460753 | 0.05369616 | 0.03719296 | 0.01847099 | 0.00311746 | 0 | 0 | 0 | 0 | 0 | 0 | 0.0463065 | 0
897 | 1146.366 | 0.003046227 | 54 | 394.5 | -502.5 | 0 | 0 | 0 | 0 | 0 | 0 | 0.005197661 | 0.01786073 | 0.02694786 | 0.03614153 | 0.04824364 | 0.08431867 | 0.09673745 | 0.1285119 | 0.1606371 | 0.1853417 | 0.1983607 | 0.2158535 | 0.2304833 | 0.2304833 | 0.2304833 | 0.2304833 | 0.2304833 | 0.2304833 | 0.2304833 | 0.2304833 | 0.2304833 | 0.2304833 | 0.2304833 | 0.2304833 | 0.2304833 | 0.2304833 | 0.2304833 | 0.2304833 | 0.2304833 | 0.2304833 | 0.2304833 | 0.2304833 | 0.2304833 | 0.2304833 | 0.2304833 | 0.2304833 | 0.2304833 | 0.2304833 | 0.2304833 | 0.2304833 | 0.2304833 | 0.227437 | 0.2212598 | 0.1876267 | 0.148792 | 0.1236153 | 0.09451114 | 0.08854596 | 0.06460753 | 0.05369616 | 0.03719296 | 0.01847099 | 0.00311746 | 0 | 0 | 0 | 0 | 0 | 0 | 0.0527785 | 0
897 | 1177.738 | 0.003129589 | 61 | 387.5 | -509.5 | 0 | 0 | 0 | 0 | 0 | 0 | 0.005197661 | 0.01786073 | 0.02694786 | 0.03614153 | 0.04824364 | 0.08431867 | 0.09673745 | 0.1316415 | 0.1637667 | 0.1884713 | 0.2014903 | 0.218983 | 0.2336128 | 0.2336128 | 0.2336128 | 0.2336128 | 0.2336128 | 0.2336128 | 0.2336128 | 0.2336128 | 0.2336128 | 0.2336128 | 0.2336128 | 0.2336128 | 0.2336128 | 0.2336128 | 0.2336128 | 0.2336128 | 0.2336128 | 0.2336128 | 0.2336128 | 0.2336128 | 0.2336128 | 0.2336128 | 0.2336128 | 0.2336128 | 0.2336128 | 0.2336128 | 0.2336128 | 0.2336128 | 0.2336128 | 0.227437 | 0.2212598 | 0.1876267 | 0.148792 | 0.1236153 | 0.09451114 | 0.08854596 | 0.06460753 | 0.05369616 | 0.03719296 | 0.01847099 | 0.00311746 | 0 | 0 | 0 | 0 | 0 | 0 | 0.05925051 | 0
897 | 1157.412 | 0.00307558 | 68 | 380.5 | -516.5 | 0 | 0 | 0 | 0 | 0 | 0 | 0.005197661 | 0.01786073 | 0.02694786 | 0.03614153 | 0.04824364 | 0.08431867 | 0.09673745 | 0.1347171 | 0.1668423 | 0.1915469 | 0.2045658 | 0.2220586 | 0.2366884 | 0.2366884 | 0.2366884 | 0.2366884 | 0.2366884 | 0.2366884 | 0.2366884 | 0.2366884 | 0.2366884 | 0.2366884 | 0.2366884 | 0.2366884 | 0.2366884 | 0.2366884 | 0.2366884 | 0.2366884 | 0.2366884 | 0.2366884 | 0.2366884 | 0.2366884 | 0.2366884 | 0.2366884 | 0.2366884 | 0.2366884 | 0.2366884 | 0.2366884 | 0.2366884 | 0.2366884 | 0.2366884 | 0.227437 | 0.2212598 | 0.1876267 | 0.148792 | 0.1236153 | 0.09451114 | 0.08854596 | 0.06460753 | 0.05369616 | 0.03719296 | 0.01847099 | 0.00311746 | 0 | 0 | 0 | 0 | 0 | 0 | 0.06572252 | 0
878 | 1189.398 | 0.003160575 | 75 | 364 | -514 | 0 | 0 | 0 | 0 | 0 | 0 | 0.005197661 | 0.01786073 | 0.02694786 | 0.03614153 | 0.04824364 | 0.08431867 | 0.09673745 | 0.1378776 | 0.1700029 | 0.1947075 | 0.2077264 | 0.2252192 | 0.239849 | 0.239849 | 0.239849 | 0.239849 | 0.239849 | 0.239849 | 0.239849 | 0.239849 | 0.239849 | 0.239849 | 0.239849 | 0.239849 | 0.239849 | 0.239849 | 0.239849 | 0.239849 | 0.239849 | 0.239849 | 0.239849 | 0.239849 | 0.239849 | 0.239849 | 0.239849 | 0.239849 | 0.239849 | 0.239849 | 0.239849 | 0.239849 | 0.2366884 | 0.227437 | 0.2212598 | 0.1876267 | 0.148792 | 0.1236153 | 0.09451114 | 0.08854596 | 0.06460753 | 0.05369616 | 0.03719296 | 0.01847099 | 0.00311746 | 0 | 0 | 0 | 0 | 0 | 0 | 0.06341109 | 0
870 | 1155.171 | 0.003069623 | 68 | 367 | -503 | 0 | 0 | 0 | 0 | 0 | 0 | 0.005197661 | 0.01786073 | 0.02694786 | 0.03614153 | 0.04824364 | 0.08431867 | 0.09673745 | 0.1378776 | 0.1730725 | 0.1977771 | 0.210796 | 0.2282888 | 0.2429186 | 0.2429186 | 0.2429186 | 0.2429186 | 0.2429186 | 0.2429186 | 0.2429186 | 0.2429186 | 0.2429186 | 0.2429186 | 0.2429186 | 0.2429186 | 0.2429186 | 0.2429186 | 0.2429186 | 0.2429186 | 0.2429186 | 0.2429186 | 0.2429186 | 0.2429186 | 0.2429186 | 0.2429186 | 0.2429186 | 0.2429186 | 0.2429186 | 0.2429186 | 0.2429186 | 0.2429186 | 0.2366884 | 0.227437 | 0.2212598 | 0.1876267 | 0.148792 | 0.1236153 | 0.09451114 | 0.08854596 | 0.06460753 | 0.05369616 | 0.03719296 | 0.01847099 | 0.00311746 | 0 | 0 | 0 | 0 | 0 | 0 | 0.05324079 | 0
870 | 1234.86 | 0.003281379 | 61 | 374 | -496 | 0 | 0 | 0 | 0 | 0 | 0 | 0.005197661 | 0.01786073 | 0.02694786 | 0.03614153 | 0.04824364 | 0.08431867 | 0.09673745 | 0.1378776 | 0.1763539 | 0.2010585 | 0.2140774 | 0.2315702 | 0.2462 | 0.2462 | 0.2462 | 0.2462 | 0.2462 | 0.2462 | 0.2462 | 0.2462 | 0.2462 | 0.2462 | 0.2462 | 0.2462 | 0.2462 | 0.2462 | 0.2462 | 0.2462 | 0.2462 | 0.2462 | 0.2462 | 0.2462 | 0.2462 | 0.2462 | 0.2462 | 0.2462 | 0.2462 | 0.2462 | 0.2462 | 0.2462 | 0.2366884 | 0.227437 | 0.2212598 | 0.1876267 | 0.148792 | 0.1236153 | 0.09451114 | 0.08854596 | 0.06460753 | 0.05369616 | 0.03719296 | 0.01847099 | 0.00311746 | 0 | 0 | 0 | 0 | 0 | 0 | 0.04676878 | 0

## F7top_comulative_column
[6 empty] | 0 | 1 | 2 | 3 | 4 | 5 | 6 | 7 | 8 | 9 | 10 | 11 | 12 | 13 | 14 | 15 | 16 | 17 | 18 | 19 | 20 | 21 | 22 | 23 | 24 | 25 | 26 | 27 | 28 | 29 | 30 | 31 | 32 | 33 | 34 | 35 | 36 | 37 | 38 | 39 | 40 | 41 | 42 | 43 | 44 | 45 | 46 | 47 | 48 | 49 | 50 | 51 | 52 | 53 | 54 | 55 | 56 | 57 | 58 | 59 | 60 | 61 | 62 | 63 | 64
ord_wdt | alpha | alpha/k | WROLL_SHIFT_POS_7 | Width1 | Width2 | -855.04 | -828.32 | -801.6 | -774.88 | -748.16 | -721.44 | -694.72 | -668 | -641.28 | -614.56 | -587.84 | -561.12 | -534.4 | -507.68 | -480.96 | -454.24 | -427.52 | -400.8 | -374.08 | -347.36 | -320.64 | -293.92 | -267.2 | -240.48 | -213.76 | -187.04 | -160.32 | -133.6 | -106.88 | -80.16 | -53.44 | -26.72 | 0 | 26.72 | 53.44 | 80.16 | 106.88 | 133.6 | 160.32 | 187.04 | 213.76 | 240.48 | 267.2 | 293.92 | 320.64 | 347.36 | 374.08 | 400.8 | 427.52 | 454.24 | 480.96 | 507.68 | 534.4 | 561.12 | 587.84 | 614.56 | 641.28 | 668 | 694.72 | 721.44 | 748.16 | 774.88 | 801.6 | 828.32 | 855.04 | C40-left | C40-right
940 | 515.3525 | 0.001026693 | 0 | 470 | -470 | 0 | 0 | 0 | 0 | 0 | 0 | 0 | 0 | 0 | 0 | 0 | 0 | 0 | 0 | 0 | 0.001026693 | 0.001026693 | 0.001026693 | 0.001026693 | 0.001026693 | 0.001026693 | 0.001026693 | 0.001026693 | 0.001026693 | 0.001026693 | 0.001026693 | 0.001026693 | 0.001026693 | 0.001026693 | 0.001026693 | 0.001026693 | 0.001026693 | 0.001026693 | 0.001026693 | 0.001026693 | 0.001026693 | 0.001026693 | 0.001026693 | 0.001026693 | 0.001026693 | 0.001026693 | 0.001026693 | 0.001026693 | 0.001026693 | 0.001026693 | 0.001026693 | 0.001026693 | 0.001026693 | 0.001026693 | 0.001026693 | 0 | 0 | 0 | 0 | 0 | 0 | 0 | 0 | 0 | 0 | 0 | 0 | 0 | 0 | 0 | 0 | 0
940 | 589.8504 | 0.001175109 | 0 | 470 | -470 | 0 | 0 | 0 | 0 | 0 | 0 | 0 | 0 | 0 | 0 | 0 | 0 | 0 | 0 | 0 | 0.002201803 | 0.002201803 | 0.002201803 | 0.002201803 | 0.002201803 | 0.002201803 | 0.002201803 | 0.002201803 | 0.002201803 | 0.002201803 | 0.002201803 | 0.002201803 | 0.002201803 | 0.002201803 | 0.002201803 | 0.002201803 | 0.002201803 | 0.002201803 | 0.002201803 | 0.002201803 | 0.002201803 | 0.002201803 | 0.002201803 | 0.002201803 | 0.002201803 | 0.002201803 | 0.002201803 | 0.002201803 | 0.002201803 | 0.002201803 | 0.002201803 | 0.002201803 | 0.002201803 | 0.002201803 | 0.002201803 | 0 | 0 | 0 | 0 | 0 | 0 | 0 | 0 | 0 | 0 | 0 | 0 | 0 | 0 | 0 | 0 | 0
940 | 644.3714 | 0.001283727 | 0 | 470 | -470 | 0 | 0 | 0 | 0 | 0 | 0 | 0 | 0 | 0 | 0 | 0 | 0 | 0 | 0 | 0 | 0.003485529 | 0.003485529 | 0.003485529 | 0.003485529 | 0.003485529 | 0.003485529 | 0.003485529 | 0.003485529 | 0.003485529 | 0.003485529 | 0.003485529 | 0.003485529 | 0.003485529 | 0.003485529 | 0.003485529 | 0.003485529 | 0.003485529 | 0.003485529 | 0.003485529 | 0.003485529 | 0.003485529 | 0.003485529 | 0.003485529 | 0.003485529 | 0.003485529 | 0.003485529 | 0.003485529 | 0.003485529 | 0.003485529 | 0.003485529 | 0.003485529 | 0.003485529 | 0.003485529 | 0.003485529 | 0.003485529 | 0 | 0 | 0 | 0 | 0 | 0 | 0 | 0 | 0 | 0 | 0 | 0 | 0 | 0 | 0 | 0 | 0
940 | 595.6822 | 0.001186727 | 0 | 470 | -470 | 0 | 0 | 0 | 0 | 0 | 0 | 0 | 0 | 0 | 0 | 0 | 0 | 0 | 0 | 0 | 0.004672257 | 0.004672257 | 0.004672257 | 0.004672257 | 0.004672257 | 0.004672257 | 0.004672257 | 0.004672257 | 0.004672257 | 0.004672257 | 0.004672257 | 0.004672257 | 0.004672257 | 0.004672257 | 0.004672257 | 0.004672257 | 0.004672257 | 0.004672257 | 0.004672257 | 0.004672257 | 0.004672257 | 0.004672257 | 0.004672257 | 0.004672257 | 0.004672257 | 0.004672257 | 0.004672257 | 0.004672257 | 0.004672257 | 0.004672257 | 0.004672257 | 0.004672257 | 0.004672257 | 0.004672257 | 0.004672257 | 0 | 0 | 0 | 0 | 0 | 0 | 0 | 0 | 0 | 0 | 0 | 0 | 0 | 0 | 0 | 0 | 0
940 | 573.1832 | 0.001141905 | 0 | 470 | -470 | 0 | 0 | 0 | 0 | 0 | 0 | 0 | 0 | 0 | 0 | 0 | 0 | 0 | 0 | 0 | 0.005814161 | 0.005814161 | 0.005814161 | 0.005814161 | 0.005814161 | 0.005814161 | 0.005814161 | 0.005814161 | 0.005814161 | 0.005814161 | 0.005814161 | 0.005814161 | 0.005814161 | 0.005814161 | 0.005814161 | 0.005814161 | 0.005814161 | 0.005814161 | 0.005814161 | 0.005814161 | 0.005814161 | 0.005814161 | 0.005814161 | 0.005814161 | 0.005814161 | 0.005814161 | 0.005814161 | 0.005814161 | 0.005814161 | 0.005814161 | 0.005814161 | 0.005814161 | 0.005814161 | 0.005814161 | 0.005814161 | 0 | 0 | 0 | 0 | 0 | 0 | 0 | 0 | 0 | 0 | 0 | 0 | 0 | 0 | 0 | 0 | 0
940 | 559.3896 | 0.001114425 | 10 | 480 | -460 | 0 | 0 | 0 | 0 | 0 | 0 | 0 | 0 | 0 | 0 | 0 | 0 | 0 | 0 | 0 | 0.006928586 | 0.006928586 | 0.006928586 | 0.006928586 | 0.006928586 | 0.006928586 | 0.006928586 | 0.006928586 | 0.006928586 | 0.006928586 | 0.006928586 | 0.006928586 | 0.006928586 | 0.006928586 | 0.006928586 | 0.006928586 | 0.006928586 | 0.006928586 | 0.006928586 | 0.006928586 | 0.006928586 | 0.006928586 | 0.006928586 | 0.006928586 | 0.006928586 | 0.006928586 | 0.006928586 | 0.006928586 | 0.006928586 | 0.006928586 | 0.006928586 | 0.006928586 | 0.006928586 | 0.006928586 | 0.006928586 | 0 | 0 | 0 | 0 | 0 | 0 | 0 | 0 | 0 | 0 | 0 | 0 | 0 | 0 | 0 | 0 | 0
991 | 549.1307 | 0.001093987 | 20 | 515.5 | -475.5 | 0 | 0 | 0 | 0 | 0 | 0 | 0 | 0 | 0 | 0 | 0 | 0 | 0 | 0 | 0 | 0.008022573 | 0.008022573 | 0.008022573 | 0.008022573 | 0.008022573 | 0.008022573 | 0.008022573 | 0.008022573 | 0.008022573 | 0.008022573 | 0.008022573 | 0.008022573 | 0.008022573 | 0.008022573 | 0.008022573 | 0.008022573 | 0.008022573 | 0.008022573 | 0.008022573 | 0.008022573 | 0.008022573 | 0.008022573 | 0.008022573 | 0.008022573 | 0.008022573 | 0.008022573 | 0.008022573 | 0.008022573 | 0.008022573 | 0.008022573 | 0.008022573 | 0.008022573 | 0.008022573 | 0.008022573 | 0.008022573 | 0.001093987 | 0.001093987 | 0 | 0 | 0 | 0 | 0 | 0 | 0 | 0 | 0 | 0 | 0 | 0 | 0 | 0 | 0.005512789
1057 | 500.4067 | 0.0009969181 | 30 | 558.5 | -498.5 | 0 | 0 | 0 | 0 | 0 | 0 | 0 | 0 | 0 | 0 | 0 | 0 | 0 | 0 | 0.0009969181 | 0.009019491 | 0.009019491 | 0.009019491 | 0.009019491 | 0.009019491 | 0.009019491 | 0.009019491 | 0.009019491 | 0.009019491 | 0.009019491 | 0.009019491 | 0.009019491 | 0.009019491 | 0.009019491 | 0.009019491 | 0.009019491 | 0.009019491 | 0.009019491 | 0.009019491 | 0.009019491 | 0.009019491 | 0.009019491 | 0.009019491 | 0.009019491 | 0.009019491 | 0.009019491 | 0.009019491 | 0.009019491 | 0.009019491 | 0.009019491 | 0.009019491 | 0.009019491 | 0.009019491 | 0.009019491 | 0.009019491 | 0.002090905 | 0.002090905 | 0.0009969181 | 0 | 0 | 0 | 0 | 0 | 0 | 0 | 0 | 0 | 0 | 0 | 0 | 0.001279048 | 0.007371585
1057 | 589.6412 | 0.001174692 | 40 | 568.5 | -488.5 | 0 | 0 | 0 | 0 | 0 | 0 | 0 | 0 | 0 | 0 | 0 | 0 | 0 | 0 | 0.00217161 | 0.01019418 | 0.01019418 | 0.01019418 | 0.01019418 | 0.01019418 | 0.01019418 | 0.01019418 | 0.01019418 | 0.01019418 | 0.01019418 | 0.01019418 | 0.01019418 | 0.01019418 | 0.01019418 | 0.01019418 | 0.01019418 | 0.01019418 | 0.01019418 | 0.01019418 | 0.01019418 | 0.01019418 | 0.01019418 | 0.01019418 | 0.01019418 | 0.01019418 | 0.01019418 | 0.01019418 | 0.01019418 | 0.01019418 | 0.01019418 | 0.01019418 | 0.01019418 | 0.01019418 | 0.01019418 | 0.01019418 | 0.003265597 | 0.003265597 | 0.00217161 | 0.001174692 | 0 | 0 | 0 | 0 | 0 | 0 | 0 | 0 | 0 | 0 | 0 | 0 | 0.007781011
1057 | 564.9663 | 0.001125535 | 47 | 575.5 | -481.5 | 0 | 0 | 0 | 0 | 0 | 0 | 0 | 0 | 0 | 0 | 0 | 0 | 0 | 0 | 0.003297145 | 0.01131972 | 0.01131972 | 0.01131972 | 0.01131972 | 0.01131972 | 0.01131972 | 0.01131972 | 0.01131972 | 0.01131972 | 0.01131972 | 0.01131972 | 0.01131972 | 0.01131972 | 0.01131972 | 0.01131972 | 0.01131972 | 0.01131972 | 0.01131972 | 0.01131972 | 0.01131972 | 0.01131972 | 0.01131972 | 0.01131972 | 0.01131972 | 0.01131972 | 0.01131972 | 0.01131972 | 0.01131972 | 0.01131972 | 0.01131972 | 0.01131972 | 0.01131972 | 0.01131972 | 0.01131972 | 0.01131972 | 0.004391132 | 0.004391132 | 0.003297145 | 0.002300227 | 0 | 0 | 0 | 0 | 0 | 0 | 0 | 0 | 0 | 0 | 0 | 0 | 0.008063613
1175 | 656.9325 | 0.001308751 | 54 | 641.5 | -533.5 | 0 | 0 | 0 | 0 | 0 | 0 | 0 | 0 | 0 | 0 | 0 | 0 | 0 | 0.001308751 | 0.004605896 | 0.01262847 | 0.01262847 | 0.01262847 | 0.01262847 | 0.01262847 | 0.01262847 | 0.01262847 | 0.01262847 | 0.01262847 | 0.01262847 | 0.01262847 | 0.01262847 | 0.01262847 | 0.01262847 | 0.01262847 | 0.01262847 | 0.01262847 | 0.01262847 | 0.01262847 | 0.01262847 | 0.01262847 | 0.01262847 | 0.01262847 | 0.01262847 | 0.01262847 | 0.01262847 | 0.01262847 | 0.01262847 | 0.01262847 | 0.01262847 | 0.01262847 | 0.01262847 | 0.01262847 | 0.01262847 | 0.01262847 | 0.005699883 | 0.005699883 | 0.004605896 | 0.003608978 | 0.001308751 | 0.001308751 | 0.001308751 | 0 | 0 | 0 | 0 | 0 | 0 | 0 | 0 | 0.00956996 | 0.01131972
1249 | 592.0224 | 0.001179436 | 61 | 685.5 | -563.5 | 0 | 0 | 0 | 0 | 0 | 0 | 0 | 0 | 0 | 0 | 0 | 0.001179436 | 0.001179436 | 0.002488188 | 0.005785333 | 0.01380791 | 0.01380791 | 0.01380791 | 0.01380791 | 0.01380791 | 0.01380791 | 0.01380791 | 0.01380791 | 0.01380791 | 0.01380791 | 0.01380791 | 0.01380791 | 0.01380791 | 0.01380791 | 0.01380791 | 0.01380791 | 0.01380791 | 0.01380791 | 0.01380791 | 0.01380791 | 0.01380791 | 0.01380791 | 0.01380791 | 0.01380791 | 0.01380791 | 0.01380791 | 0.01380791 | 0.01380791 | 0.01380791 | 0.01380791 | 0.01380791 | 0.01380791 | 0.01380791 | 0.01380791 | 0.01380791 | 0.006879319 | 0.006879319 | 0.005785333 | 0.004788415 | 0.002488188 | 0.002488188 | 0.002488188 | 0.001179436 | 0 | 0 | 0 | 0 | 0 | 0 | 0 | 0.01209458 | 0.01152641
1249 | 639.1549 | 0.001273334 | 68 | 692.5 | -556.5 | 0 | 0 | 0 | 0 | 0 | 0 | 0 | 0 | 0 | 0 | 0 | 0.001179436 | 0.002452771 | 0.003761522 | 0.007058667 | 0.01508124 | 0.01508124 | 0.01508124 | 0.01508124 | 0.01508124 | 0.01508124 | 0.01508124 | 0.01508124 | 0.01508124 | 0.01508124 | 0.01508124 | 0.01508124 | 0.01508124 | 0.01508124 | 0.01508124 | 0.01508124 | 0.01508124 | 0.01508124 | 0.01508124 | 0.01508124 | 0.01508124 | 0.01508124 | 0.01508124 | 0.01508124 | 0.01508124 | 0.01508124 | 0.01508124 | 0.01508124 | 0.01508124 | 0.01508124 | 0.01508124 | 0.01508124 | 0.01508124 | 0.01508124 | 0.01508124 | 0.008152654 | 0.008152654 | 0.007058667 | 0.006061749 | 0.003761522 | 0.003761522 | 0.003761522 | 0.002452771 | 0 | 0 | 0 | 0 | 0 | 0 | 0 | 0.01175172 | 0.01186928
1253 | 554.2278 | 0.001104141 | 75 | 701.5 | -551.5 | 0 | 0 | 0 | 0 | 0 | 0 | 0 | 0 | 0 | 0 | 0 | 0.001179436 | 0.003556912 | 0.004865663 | 0.008162808 | 0.01618538 | 0.01618538 | 0.01618538 | 0.01618538 | 0.01618538 | 0.01618538 | 0.01618538 | 0.01618538 | 0.01618538 | 0.01618538 | 0.01618538 | 0.01618538 | 0.01618538 | 0.01618538 | 0.01618538 | 0.01618538 | 0.01618538 | 0.01618538 | 0.01618538 | 0.01618538 | 0.01618538 | 0.01618538 | 0.01618538 | 0.01618538 | 0.01618538 | 0.01618538 | 0.01618538 | 0.01618538 | 0.01618538 | 0.01618538 | 0.01618538 | 0.01618538 | 0.01618538 | 0.01618538 | 0.01618538 | 0.009256795 | 0.009256795 | 0.008162808 | 0.00716589 | 0.004865663 | 0.004865663 | 0.004865663 | 0.003556912 | 0.001104141 | 0 | 0 | 0 | 0 | 0 | 0 | 0.01150682 | 0.0123101
1262 | 728.3972 | 0.001451124 | 68 | 699 | -563 | 0 | 0 | 0 | 0 | 0 | 0 | 0 | 0 | 0 | 0 | 0 | 0.002630561 | 0.005008036 | 0.006316788 | 0.009613933 | 0.01763651 | 0.01763651 | 0.01763651 | 0.01763651 | 0.01763651 | 0.01763651 | 0.01763651 | 0.01763651 | 0.01763651 | 0.01763651 | 0.01763651 | 0.01763651 | 0.01763651 | 0.01763651 | 0.01763651 | 0.01763651 | 0.01763651 | 0.01763651 | 0.01763651 | 0.01763651 | 0.01763651 | 0.01763651 | 0.01763651 | 0.01763651 | 0.01763651 | 0.01763651 | 0.01763651 | 0.01763651 | 0.01763651 | 0.01763651 | 0.01763651 | 0.01763651 | 0.01763651 | 0.01763651 | 0.01763651 | 0.01070792 | 0.01070792 | 0.009613933 | 0.008617015 | 0.006316788 | 0.006316788 | 0.006316788 | 0.005008036 | 0.002555266 | 0 | 0 | 0 | 0 | 0 | 0 | 0.01207009 | 0.01218765
1262 | 716.8187 | 0.001428057 | 61 | 692 | -570 | 0 | 0 | 0 | 0 | 0 | 0 | 0 | 0 | 0 | 0 | 0 | 0.004058618 | 0.006436094 | 0.007744845 | 0.01104199 | 0.01906456 | 0.01906456 | 0.01906456 | 0.01906456 | 0.01906456 | 0.01906456 | 0.01906456 | 0.01906456 | 0.01906456 | 0.01906456 | 0.01906456 | 0.01906456 | 0.01906456 | 0.01906456 | 0.01906456 | 0.01906456 | 0.01906456 | 0.01906456 | 0.01906456 | 0.01906456 | 0.01906456 | 0.01906456 | 0.01906456 | 0.01906456 | 0.01906456 | 0.01906456 | 0.01906456 | 0.01906456 | 0.01906456 | 0.01906456 | 0.01906456 | 0.01906456 | 0.01906456 | 0.01906456 | 0.01906456 | 0.01213598 | 0.01213598 | 0.01104199 | 0.01004507 | 0.007744845 | 0.007744845 | 0.007744845 | 0.006436094 | 0.002555266 | 0 | 0 | 0 | 0 | 0 | 0 | 0.01241296 | 0.01184479
1262 | 769.8801 | 0.001533767 | 54 | 685 | -577 | 0 | 0 | 0 | 0 | 0 | 0 | 0 | 0 | 0 | 0 | 0 | 0.005592385 | 0.007969861 | 0.009278612 | 0.01257576 | 0.02059833 | 0.02059833 | 0.02059833 | 0.02059833 | 0.02059833 | 0.02059833 | 0.02059833 | 0.02059833 | 0.02059833 | 0.02059833 | 0.02059833 | 0.02059833 | 0.02059833 | 0.02059833 | 0.02059833 | 0.02059833 | 0.02059833 | 0.02059833 | 0.02059833 | 0.02059833 | 0.02059833 | 0.02059833 | 0.02059833 | 0.02059833 | 0.02059833 | 0.02059833 | 0.02059833 | 0.02059833 | 0.02059833 | 0.02059833 | 0.02059833 | 0.02059833 | 0.02059833 | 0.02059833 | 0.02059833 | 0.01366974 | 0.01366974 | 0.01257576 | 0.01157884 | 0.009278612 | 0.009278612 | 0.009278612 | 0.007969861 | 0.002555266 | 0 | 0 | 0 | 0 | 0 | 0 | 0.01285981 | 0.01150192
1283 | 552.1761 | 0.001100054 | 47 | 688.5 | -594.5 | 0 | 0 | 0 | 0 | 0 | 0 | 0 | 0 | 0 | 0 | 0.001100054 | 0.006692439 | 0.009069915 | 0.01037867 | 0.01367581 | 0.02169838 | 0.02169838 | 0.02169838 | 0.02169838 | 0.02169838 | 0.02169838 | 0.02169838 | 0.02169838 | 0.02169838 | 0.02169838 | 0.02169838 | 0.02169838 | 0.02169838 | 0.02169838 | 0.02169838 | 0.02169838 | 0.02169838 | 0.02169838 | 0.02169838 | 0.02169838 | 0.02169838 | 0.02169838 | 0.02169838 | 0.02169838 | 0.02169838 | 0.02169838 | 0.02169838 | 0.02169838 | 0.02169838 | 0.02169838 | 0.02169838 | 0.02169838 | 0.02169838 | 0.02169838 | 0.02169838 | 0.0147698 | 0.0147698 | 0.01367581 | 0.01267889 | 0.01037867 | 0.01037867 | 0.01037867 | 0.009069915 | 0.002555266 | 0 | 0 | 0 | 0 | 0 | 0 | 0.01441691 | 0.01167335
1283 | 561.7361 | 0.0011191 | 40 | 681.5 | -601.5 | 0 | 0 | 0 | 0 | 0 | 0 | 0 | 0 | 0 | 0 | 0.002219153 | 0.007811539 | 0.01018901 | 0.01149777 | 0.01479491 | 0.02281748 | 0.02281748 | 0.02281748 | 0.02281748 | 0.02281748 | 0.02281748 | 0.02281748 | 0.02281748 | 0.02281748 | 0.02281748 | 0.02281748 | 0.02281748 | 0.02281748 | 0.02281748 | 0.02281748 | 0.02281748 | 0.02281748 | 0.02281748 | 0.02281748 | 0.02281748 | 0.02281748 | 0.02281748 | 0.02281748 | 0.02281748 | 0.02281748 | 0.02281748 | 0.02281748 | 0.02281748 | 0.02281748 | 0.02281748 | 0.02281748 | 0.02281748 | 0.02281748 | 0.02281748 | 0.02281748 | 0.0158889 | 0.0158889 | 0.01479491 | 0.01379799 | 0.01149777 | 0.01149777 | 0.01149777 | 0.01018901 | 0.002555266 | 0 | 0 | 0 | 0 | 0 | 0 | 0.01508548 | 0.01133049
1262 | 730.2153 | 0.001454746 | 30 | 661 | -601 | 0 | 0 | 0 | 0 | 0 | 0 | 0 | 0 | 0 | 0 | 0.0036739 | 0.009266285 | 0.01164376 | 0.01295251 | 0.01624966 | 0.02427223 | 0.02427223 | 0.02427223 | 0.02427223 | 0.02427223 | 0.02427223 | 0.02427223 | 0.02427223 | 0.02427223 | 0.02427223 | 0.02427223 | 0.02427223 | 0.02427223 | 0.02427223 | 0.02427223 | 0.02427223 | 0.02427223 | 0.02427223 | 0.02427223 | 0.02427223 | 0.02427223 | 0.02427223 | 0.02427223 | 0.02427223 | 0.02427223 | 0.02427223 | 0.02427223 | 0.02427223 | 0.02427223 | 0.02427223 | 0.02427223 | 0.02427223 | 0.02427223 | 0.02427223 | 0.02427223 | 0.01734364 | 0.01734364 | 0.01624966 | 0.01525274 | 0.01295251 | 0.01295251 | 0.01295251 | 0.01018901 | 0.002555266 | 0 | 0 | 0 | 0 | 0 | 0 | 0.01499527 | 0.01131972
1262 | 678.1036 | 0.001350929 | 20 | 651 | -611 | 0 | 0 | 0 | 0 | 0 | 0 | 0 | 0 | 0 | 0 | 0.005024828 | 0.01061721 | 0.01299469 | 0.01430344 | 0.01760059 | 0.02562316 | 0.02562316 | 0.02562316 | 0.02562316 | 0.02562316 | 0.02562316 | 0.02562316 | 0.02562316 | 0.02562316 | 0.02562316 | 0.02562316 | 0.02562316 | 0.02562316 | 0.02562316 | 0.02562316 | 0.02562316 | 0.02562316 | 0.02562316 | 0.02562316 | 0.02562316 | 0.02562316 | 0.02562316 | 0.02562316 | 0.02562316 | 0.02562316 | 0.02562316 | 0.02562316 | 0.02562316 | 0.02562316 | 0.02562316 | 0.02562316 | 0.02562316 | 0.02562316 | 0.02562316 | 0.02562316 | 0.01869457 | 0.01869457 | 0.01760059 | 0.01660367 | 0.01430344 | 0.01430344 | 0.01430344 | 0.01018901 | 0.002555266 | 0 | 0 | 0 | 0 | 0 | 0 | 0.01707379 | 0.01131972
1262 | 766.8211 | 0.001527673 | 10 | 641 | -621 | 0 | 0 | 0 | 0 | 0 | 0 | 0 | 0 | 0 | 0.001527673 | 0.006552501 | 0.01214489 | 0.01452236 | 0.01583111 | 0.01912826 | 0.02715083 | 0.02715083 | 0.02715083 | 0.02715083 | 0.02715083 | 0.02715083 | 0.02715083 | 0.02715083 | 0.02715083 | 0.02715083 | 0.02715083 | 0.02715083 | 0.02715083 | 0.02715083 | 0.02715083 | 0.02715083 | 0.02715083 | 0.02715083 | 0.02715083 | 0.02715083 | 0.02715083 | 0.02715083 | 0.02715083 | 0.02715083 | 0.02715083 | 0.02715083 | 0.02715083 | 0.02715083 | 0.02715083 | 0.02715083 | 0.02715083 | 0.02715083 | 0.02715083 | 0.02715083 | 0.02715083 | 0.02022225 | 0.02022225 | 0.01912826 | 0.01813134 | 0.01583111 | 0.01583111 | 0.01430344 | 0.01018901 | 0.002555266 | 0 | 0 | 0 | 0 | 0 | 0 | 0.01916675 | 0.01131972
1262 | 747.3149 | 0.001488813 | 0 | 631 | -631 | 0 | 0 | 0 | 0 | 0 | 0 | 0 | 0 | 0 | 0.003016486 | 0.008041314 | 0.0136337 | 0.01601117 | 0.01731993 | 0.02061707 | 0.02863964 | 0.02863964 | 0.02863964 | 0.02863964 | 0.02863964 | 0.02863964 | 0.02863964 | 0.02863964 | 0.02863964 | 0.02863964 | 0.02863964 | 0.02863964 | 0.02863964 | 0.02863964 | 0.02863964 | 0.02863964 | 0.02863964 | 0.02863964 | 0.02863964 | 0.02863964 | 0.02863964 | 0.02863964 | 0.02863964 | 0.02863964 | 0.02863964 | 0.02863964 | 0.02863964 | 0.02863964 | 0.02863964 | 0.02863964 | 0.02863964 | 0.02863964 | 0.02863964 | 0.02863964 | 0.02863964 | 0.02171106 | 0.02171106 | 0.02061707 | 0.01962015 | 0.01731993 | 0.01731993 | 0.01430344 | 0.01018901 | 0.002555266 | 0 | 0 | 0 | 0 | 0 | 0 | 0.02119258 | 0.01131972
1262 | 676.5341 | 0.001347802 | -10 | 621 | -641 | 0 | 0 | 0 | 0 | 0 | 0 | 0 | 0 | 0 | 0.004364287 | 0.009389116 | 0.0149815 | 0.01735898 | 0.01866773 | 0.02196487 | 0.02998745 | 0.02998745 | 0.02998745 | 0.02998745 | 0.02998745 | 0.02998745 | 0.02998745 | 0.02998745 | 0.02998745 | 0.02998745 | 0.02998745 | 0.02998745 | 0.02998745 | 0.02998745 | 0.02998745 | 0.02998745 | 0.02998745 | 0.02998745 | 0.02998745 | 0.02998745 | 0.02998745 | 0.02998745 | 0.02998745 | 0.02998745 | 0.02998745 | 0.02998745 | 0.02998745 | 0.02998745 | 0.02998745 | 0.02998745 | 0.02998745 | 0.02998745 | 0.02998745 | 0.02998745 | 0.02998745 | 0.02305886 | 0.02305886 | 0.02196487 | 0.02096795 | 0.01866773 | 0.01866773 | 0.01430344 | 0.01018901 | 0.002555266 | 0 | 0 | 0 | 0 | 0 | 0 | 0.02307313 | 0.01073089
1262 | 781.9143 | 0.001557742 | -20 | 611 | -651 | 0 | 0 | 0 | 0 | 0 | 0 | 0 | 0 | 0.001557742 | 0.005922029 | 0.01094686 | 0.01653924 | 0.01891672 | 0.02022547 | 0.02352261 | 0.03154519 | 0.03154519 | 0.03154519 | 0.03154519 | 0.03154519 | 0.03154519 | 0.03154519 | 0.03154519 | 0.03154519 | 0.03154519 | 0.03154519 | 0.03154519 | 0.03154519 | 0.03154519 | 0.03154519 | 0.03154519 | 0.03154519 | 0.03154519 | 0.03154519 | 0.03154519 | 0.03154519 | 0.03154519 | 0.03154519 | 0.03154519 | 0.03154519 | 0.03154519 | 0.03154519 | 0.03154519 | 0.03154519 | 0.03154519 | 0.03154519 | 0.03154519 | 0.03154519 | 0.03154519 | 0.03154519 | 0.0246166 | 0.0246166 | 0.02352261 | 0.0225257 | 0.02022547 | 0.01866773 | 0.01430344 | 0.01018901 | 0.002555266 | 0 | 0 | 0 | 0 | 0 | 0 | 0.02495368 | 0.009870024
1262 | 689.4896 | 0.001373612 | -30 | 601 | -661 | 0 | 0 | 0 | 0 | 0 | 0 | 0 | 0 | 0.002931354 | 0.007295641 | 0.01232047 | 0.01791285 | 0.02029033 | 0.02159908 | 0.02489623 | 0.0329188 | 0.0329188 | 0.0329188 | 0.0329188 | 0.0329188 | 0.0329188 | 0.0329188 | 0.0329188 | 0.0329188 | 0.0329188 | 0.0329188 | 0.0329188 | 0.0329188 | 0.0329188 | 0.0329188 | 0.0329188 | 0.0329188 | 0.0329188 | 0.0329188 | 0.0329188 | 0.0329188 | 0.0329188 | 0.0329188 | 0.0329188 | 0.0329188 | 0.0329188 | 0.0329188 | 0.0329188 | 0.0329188 | 0.0329188 | 0.0329188 | 0.0329188 | 0.0329188 | 0.0329188 | 0.0329188 | 0.02599021 | 0.02599021 | 0.02489623 | 0.02389931 | 0.02159908 | 0.01866773 | 0.01430344 | 0.01018901 | 0.002555266 | 0 | 0 | 0 | 0 | 0 | 0 | 0.02667503 | 0.009015013
1262 | 755.3957 | 0.001504911 | -40 | 591 | -671 | 0 | 0 | 0 | 0 | 0 | 0 | 0 | 0.001504911 | 0.004436265 | 0.008800553 | 0.01382538 | 0.01941777 | 0.02179524 | 0.02310399 | 0.02640114 | 0.03442371 | 0.03442371 | 0.03442371 | 0.03442371 | 0.03442371 | 0.03442371 | 0.03442371 | 0.03442371 | 0.03442371 | 0.03442371 | 0.03442371 | 0.03442371 | 0.03442371 | 0.03442371 | 0.03442371 | 0.03442371 | 0.03442371 | 0.03442371 | 0.03442371 | 0.03442371 | 0.03442371 | 0.03442371 | 0.03442371 | 0.03442371 | 0.03442371 | 0.03442371 | 0.03442371 | 0.03442371 | 0.03442371 | 0.03442371 | 0.03442371 | 0.03442371 | 0.03442371 | 0.03442371 | 0.03442371 | 0.02749512 | 0.02749512 | 0.02640114 | 0.02540422 | 0.02310399 | 0.01866773 | 0.01430344 | 0.01018901 | 0.002555266 | 0 | 0 | 0 | 0 | 0 | 0 | 0.02830837 | 0.008641915
1262 | 653.4849 | 0.001301883 | -47 | 584 | -678 | 0 | 0 | 0 | 0 | 0 | 0 | 0 | 0.002806794 | 0.005738148 | 0.01010244 | 0.01512726 | 0.02071965 | 0.02309712 | 0.02440588 | 0.02770302 | 0.03572559 | 0.03572559 | 0.03572559 | 0.03572559 | 0.03572559 | 0.03572559 | 0.03572559 | 0.03572559 | 0.03572559 | 0.03572559 | 0.03572559 | 0.03572559 | 0.03572559 | 0.03572559 | 0.03572559 | 0.03572559 | 0.03572559 | 0.03572559 | 0.03572559 | 0.03572559 | 0.03572559 | 0.03572559 | 0.03572559 | 0.03572559 | 0.03572559 | 0.03572559 | 0.03572559 | 0.03572559 | 0.03572559 | 0.03572559 | 0.03572559 | 0.03572559 | 0.03572559 | 0.03572559 | 0.03572559 | 0.02879701 | 0.02879701 | 0.02770302 | 0.0267061 | 0.02310399 | 0.01866773 | 0.01430344 | 0.01018901 | 0.002555266 | 0 | 0 | 0 | 0 | 0 | 0 | 0.02945171 | 0.008380747
1262 | 782.5395 | 0.001558987 | -54 | 577 | -685 | 0 | 0 | 0 | 0 | 0 | 0 | 0 | 0.004365782 | 0.007297136 | 0.01166142 | 0.01668625 | 0.02227864 | 0.02465611 | 0.02596486 | 0.02926201 | 0.03728458 | 0.03728458 | 0.03728458 | 0.03728458 | 0.03728458 | 0.03728458 | 0.03728458 | 0.03728458 | 0.03728458 | 0.03728458 | 0.03728458 | 0.03728458 | 0.03728458 | 0.03728458 | 0.03728458 | 0.03728458 | 0.03728458 | 0.03728458 | 0.03728458 | 0.03728458 | 0.03728458 | 0.03728458 | 0.03728458 | 0.03728458 | 0.03728458 | 0.03728458 | 0.03728458 | 0.03728458 | 0.03728458 | 0.03728458 | 0.03728458 | 0.03728458 | 0.03728458 | 0.03728458 | 0.03728458 | 0.030356 | 0.030356 | 0.02926201 | 0.02826509 | 0.02310399 | 0.01866773 | 0.01430344 | 0.01018901 | 0.002555266 | 0 | 0 | 0 | 0 | 0 | 0 | 0.03039555 | 0.008119578
1262 | 701.4632 | 0.001397466 | -61 | 570 | -692 | 0 | 0 | 0 | 0 | 0 | 0 | 0 | 0.005763248 | 0.008694602 | 0.01305889 | 0.01808372 | 0.0236761 | 0.02605358 | 0.02736233 | 0.03065947 | 0.03868205 | 0.03868205 | 0.03868205 | 0.03868205 | 0.03868205 | 0.03868205 | 0.03868205 | 0.03868205 | 0.03868205 | 0.03868205 | 0.03868205 | 0.03868205 | 0.03868205 | 0.03868205 | 0.03868205 | 0.03868205 | 0.03868205 | 0.03868205 | 0.03868205 | 0.03868205 | 0.03868205 | 0.03868205 | 0.03868205 | 0.03868205 | 0.03868205 | 0.03868205 | 0.03868205 | 0.03868205 | 0.03868205 | 0.03868205 | 0.03868205 | 0.03868205 | 0.03868205 | 0.03868205 | 0.03868205 | 0.03175346 | 0.03175346 | 0.03065947 | 0.02966256 | 0.02310399 | 0.01866773 | 0.01430344 | 0.01018901 | 0.002555266 | 0 | 0 | 0 | 0 | 0 | 0 | 0.0311635 | 0.007842425
1262 | 720.0939 | 0.001434582 | -68 | 563 | -699 | 0 | 0 | 0 | 0 | 0 | 0 | 0.001434582 | 0.00719783 | 0.01012918 | 0.01449347 | 0.0195183 | 0.02511068 | 0.02748816 | 0.02879691 | 0.03209406 | 0.04011663 | 0.04011663 | 0.04011663 | 0.04011663 | 0.04011663 | 0.04011663 | 0.04011663 | 0.04011663 | 0.04011663 | 0.04011663 | 0.04011663 | 0.04011663 | 0.04011663 | 0.04011663 | 0.04011663 | 0.04011663 | 0.04011663 | 0.04011663 | 0.04011663 | 0.04011663 | 0.04011663 | 0.04011663 | 0.04011663 | 0.04011663 | 0.04011663 | 0.04011663 | 0.04011663 | 0.04011663 | 0.04011663 | 0.04011663 | 0.04011663 | 0.04011663 | 0.04011663 | 0.04011663 | 0.04011663 | 0.03318804 | 0.03318804 | 0.03209406 | 0.03109714 | 0.02310399 | 0.01866773 | 0.01430344 | 0.01018901 | 0.002555266 | 0 | 0 | 0 | 0 | 0 | 0 | 0.03193144 | 0.007555827
1262 | 703.5533 | 0.00140163 | -75 | 556 | -706 | 0 | 0 | 0 | 0 | 0 | 0 | 0.002836212 | 0.00859946 | 0.01153081 | 0.0158951 | 0.02091993 | 0.02651231 | 0.02888979 | 0.03019854 | 0.03349569 | 0.04151826 | 0.04151826 | 0.04151826 | 0.04151826 | 0.04151826 | 0.04151826 | 0.04151826 | 0.04151826 | 0.04151826 | 0.04151826 | 0.04151826 | 0.04151826 | 0.04151826 | 0.04151826 | 0.04151826 | 0.04151826 | 0.04151826 | 0.04151826 | 0.04151826 | 0.04151826 | 0.04151826 | 0.04151826 | 0.04151826 | 0.04151826 | 0.04151826 | 0.04151826 | 0.04151826 | 0.04151826 | 0.04151826 | 0.04151826 | 0.04151826 | 0.04151826 | 0.04151826 | 0.04151826 | 0.04151826 | 0.03458967 | 0.03458967 | 0.03349569 | 0.03109714 | 0.02310399 | 0.01866773 | 0.01430344 | 0.01018901 | 0.002555266 | 0 | 0 | 0 | 0 | 0 | 0 | 0.03269939 | 0.007269228
1262 | 712.4103 | 0.001419275 | -68 | 563 | -699 | 0 | 0 | 0 | 0 | 0 | 0 | 0.004255487 | 0.01001873 | 0.01295009 | 0.01731438 | 0.0223392 | 0.02793159 | 0.03030907 | 0.03161782 | 0.03491496 | 0.04293753 | 0.04293753 | 0.04293753 | 0.04293753 | 0.04293753 | 0.04293753 | 0.04293753 | 0.04293753 | 0.04293753 | 0.04293753 | 0.04293753 | 0.04293753 | 0.04293753 | 0.04293753 | 0.04293753 | 0.04293753 | 0.04293753 | 0.04293753 | 0.04293753 | 0.04293753 | 0.04293753 | 0.04293753 | 0.04293753 | 0.04293753 | 0.04293753 | 0.04293753 | 0.04293753 | 0.04293753 | 0.04293753 | 0.04293753 | 0.04293753 | 0.04293753 | 0.04293753 | 0.04293753 | 0.04293753 | 0.03600895 | 0.03600895 | 0.03491496 | 0.03251641 | 0.02310399 | 0.01866773 | 0.01430344 | 0.01018901 | 0.002555266 | 0 | 0 | 0 | 0 | 0 | 0 | 0.03193144 | 0.007555827
1262 | 711.0996 | 0.001416664 | -61 | 570 | -692 | 0 | 0 | 0 | 0 | 0 | 0 | 0.004255487 | 0.0114354 | 0.01436675 | 0.01873104 | 0.02375587 | 0.02934825 | 0.03172573 | 0.03303448 | 0.03633163 | 0.0443542 | 0.0443542 | 0.0443542 | 0.0443542 | 0.0443542 | 0.0443542 | 0.0443542 | 0.0443542 | 0.0443542 | 0.0443542 | 0.0443542 | 0.0443542 | 0.0443542 | 0.0443542 | 0.0443542 | 0.0443542 | 0.0443542 | 0.0443542 | 0.0443542 | 0.0443542 | 0.0443542 | 0.0443542 | 0.0443542 | 0.0443542 | 0.0443542 | 0.0443542 | 0.0443542 | 0.0443542 | 0.0443542 | 0.0443542 | 0.0443542 | 0.0443542 | 0.0443542 | 0.0443542 | 0.0443542 | 0.03742561 | 0.03742561 | 0.03633163 | 0.03393308 | 0.02310399 | 0.01866773 | 0.01430344 | 0.01018901 | 0.002555266 | 0 | 0 | 0 | 0 | 0 | 0 | 0.0311635 | 0.007842425
1245 | 779.0588 | 0.001552053 | -54 | 568.5 | -676.5 | 0 | 0 | 0 | 0 | 0 | 0 | 0.004255487 | 0.01298745 | 0.01591881 | 0.02028309 | 0.02530792 | 0.03090031 | 0.03327778 | 0.03458653 | 0.03788368 | 0.04590625 | 0.04590625 | 0.04590625 | 0.04590625 | 0.04590625 | 0.04590625 | 0.04590625 | 0.04590625 | 0.04590625 | 0.04590625 | 0.04590625 | 0.04590625 | 0.04590625 | 0.04590625 | 0.04590625 | 0.04590625 | 0.04590625 | 0.04590625 | 0.04590625 | 0.04590625 | 0.04590625 | 0.04590625 | 0.04590625 | 0.04590625 | 0.04590625 | 0.04590625 | 0.04590625 | 0.04590625 | 0.04590625 | 0.04590625 | 0.04590625 | 0.04590625 | 0.04590625 | 0.04590625 | 0.04590625 | 0.03897767 | 0.03897767 | 0.03788368 | 0.03548513 | 0.02310399 | 0.01866773 | 0.01430344 | 0.01018901 | 0.002555266 | 0 | 0 | 0 | 0 | 0 | 0 | 0.02920671 | 0.007781011
1245 | 839.9588 | 0.001673379 | -47 | 575.5 | -669.5 | 0 | 0 | 0 | 0 | 0 | 0 | 0.004255487 | 0.01466083 | 0.01759218 | 0.02195647 | 0.0269813 | 0.03257369 | 0.03495116 | 0.03625991 | 0.03955706 | 0.04757963 | 0.04757963 | 0.04757963 | 0.04757963 | 0.04757963 | 0.04757963 | 0.04757963 | 0.04757963 | 0.04757963 | 0.04757963 | 0.04757963 | 0.04757963 | 0.04757963 | 0.04757963 | 0.04757963 | 0.04757963 | 0.04757963 | 0.04757963 | 0.04757963 | 0.04757963 | 0.04757963 | 0.04757963 | 0.04757963 | 0.04757963 | 0.04757963 | 0.04757963 | 0.04757963 | 0.04757963 | 0.04757963 | 0.04757963 | 0.04757963 | 0.04757963 | 0.04757963 | 0.04757963 | 0.04757963 | 0.04065104 | 0.04065104 | 0.03955706 | 0.03715851 | 0.02310399 | 0.01866773 | 0.01430344 | 0.01018901 | 0.002555266 | 0 | 0 | 0 | 0 | 0 | 0 | 0.02806337 | 0.008121315
1245 | 795.4486 | 0.001584705 | -40 | 582.5 | -662.5 | 0 | 0 | 0 | 0 | 0 | 0 | 0.004255487 | 0.01466083 | 0.01917689 | 0.02354118 | 0.02856601 | 0.03415839 | 0.03653587 | 0.03784462 | 0.04114176 | 0.04916434 | 0.04916434 | 0.04916434 | 0.04916434 | 0.04916434 | 0.04916434 | 0.04916434 | 0.04916434 | 0.04916434 | 0.04916434 | 0.04916434 | 0.04916434 | 0.04916434 | 0.04916434 | 0.04916434 | 0.04916434 | 0.04916434 | 0.04916434 | 0.04916434 | 0.04916434 | 0.04916434 | 0.04916434 | 0.04916434 | 0.04916434 | 0.04916434 | 0.04916434 | 0.04916434 | 0.04916434 | 0.04916434 | 0.04916434 | 0.04916434 | 0.04916434 | 0.04916434 | 0.04916434 | 0.04916434 | 0.04223575 | 0.04223575 | 0.04114176 | 0.03874321 | 0.02310399 | 0.01866773 | 0.01430344 | 0.01018901 | 0.002555266 | 0 | 0 | 0 | 0 | 0 | 0 | 0.02692003 | 0.008749677
1245 | 781.2326 | 0.001556384 | -30 | 592.5 | -652.5 | 0 | 0 | 0 | 0 | 0 | 0 | 0.004255487 | 0.01466083 | 0.02073327 | 0.02509756 | 0.03012239 | 0.03571477 | 0.03809225 | 0.039401 | 0.04269815 | 0.05072072 | 0.05072072 | 0.05072072 | 0.05072072 | 0.05072072 | 0.05072072 | 0.05072072 | 0.05072072 | 0.05072072 | 0.05072072 | 0.05072072 | 0.05072072 | 0.05072072 | 0.05072072 | 0.05072072 | 0.05072072 | 0.05072072 | 0.05072072 | 0.05072072 | 0.05072072 | 0.05072072 | 0.05072072 | 0.05072072 | 0.05072072 | 0.05072072 | 0.05072072 | 0.05072072 | 0.05072072 | 0.05072072 | 0.05072072 | 0.05072072 | 0.05072072 | 0.05072072 | 0.05072072 | 0.05072072 | 0.04379213 | 0.04379213 | 0.04269815 | 0.0402996 | 0.02466038 | 0.01866773 | 0.01430344 | 0.01018901 | 0.002555266 | 0 | 0 | 0 | 0 | 0 | 0 | 0.02523576 | 0.009647338
1245 | 758.9581 | 0.001512008 | -20 | 602.5 | -642.5 | 0 | 0 | 0 | 0 | 0 | 0 | 0.004255487 | 0.01466083 | 0.02224528 | 0.02660957 | 0.0316344 | 0.03722678 | 0.03960426 | 0.04091301 | 0.04421015 | 0.05223273 | 0.05223273 | 0.05223273 | 0.05223273 | 0.05223273 | 0.05223273 | 0.05223273 | 0.05223273 | 0.05223273 | 0.05223273 | 0.05223273 | 0.05223273 | 0.05223273 | 0.05223273 | 0.05223273 | 0.05223273 | 0.05223273 | 0.05223273 | 0.05223273 | 0.05223273 | 0.05223273 | 0.05223273 | 0.05223273 | 0.05223273 | 0.05223273 | 0.05223273 | 0.05223273 | 0.05223273 | 0.05223273 | 0.05223273 | 0.05223273 | 0.05223273 | 0.05223273 | 0.05223273 | 0.05223273 | 0.04530414 | 0.04530414 | 0.04421015 | 0.04181161 | 0.02617239 | 0.01866773 | 0.01430344 | 0.01018901 | 0.002555266 | 0 | 0 | 0 | 0 | 0 | 0 | 0.02335522 | 0.01122883
1245 | 820.791 | 0.001635193 | -10 | 612.5 | -632.5 | 0 | 0 | 0 | 0 | 0 | 0 | 0.004255487 | 0.01466083 | 0.02224528 | 0.02824476 | 0.03326959 | 0.03886198 | 0.04123945 | 0.0425482 | 0.04584535 | 0.05386792 | 0.05386792 | 0.05386792 | 0.05386792 | 0.05386792 | 0.05386792 | 0.05386792 | 0.05386792 | 0.05386792 | 0.05386792 | 0.05386792 | 0.05386792 | 0.05386792 | 0.05386792 | 0.05386792 | 0.05386792 | 0.05386792 | 0.05386792 | 0.05386792 | 0.05386792 | 0.05386792 | 0.05386792 | 0.05386792 | 0.05386792 | 0.05386792 | 0.05386792 | 0.05386792 | 0.05386792 | 0.05386792 | 0.05386792 | 0.05386792 | 0.05386792 | 0.05386792 | 0.05386792 | 0.05386792 | 0.04693933 | 0.04693933 | 0.04584535 | 0.0434468 | 0.02780758 | 0.01866773 | 0.01430344 | 0.01018901 | 0.002555266 | 0 | 0 | 0 | 0 | 0 | 0 | 0.02147467 | 0.01708184
1245 | 808.8785 | 0.00161146 | 0 | 622.5 | -622.5 | 0 | 0 | 0 | 0 | 0 | 0 | 0.004255487 | 0.01466083 | 0.02224528 | 0.02985622 | 0.03488105 | 0.04047344 | 0.04285091 | 0.04415966 | 0.04745681 | 0.05547938 | 0.05547938 | 0.05547938 | 0.05547938 | 0.05547938 | 0.05547938 | 0.05547938 | 0.05547938 | 0.05547938 | 0.05547938 | 0.05547938 | 0.05547938 | 0.05547938 | 0.05547938 | 0.05547938 | 0.05547938 | 0.05547938 | 0.05547938 | 0.05547938 | 0.05547938 | 0.05547938 | 0.05547938 | 0.05547938 | 0.05547938 | 0.05547938 | 0.05547938 | 0.05547938 | 0.05547938 | 0.05547938 | 0.05547938 | 0.05547938 | 0.05547938 | 0.05547938 | 0.05547938 | 0.05547938 | 0.04855079 | 0.04855079 | 0.04745681 | 0.04505826 | 0.02941904 | 0.02027919 | 0.01430344 | 0.01018901 | 0.002555266 | 0 | 0 | 0 | 0 | 0 | 0 | 0.01948069 | 0.02293484
1245 | 801.1697 | 0.001596103 | 10 | 632.5 | -612.5 | 0 | 0 | 0 | 0 | 0 | 0 | 0.004255487 | 0.01466083 | 0.02224528 | 0.02985622 | 0.03647715 | 0.04206954 | 0.04444701 | 0.04575577 | 0.04905291 | 0.05707548 | 0.05707548 | 0.05707548 | 0.05707548 | 0.05707548 | 0.05707548 | 0.05707548 | 0.05707548 | 0.05707548 | 0.05707548 | 0.05707548 | 0.05707548 | 0.05707548 | 0.05707548 | 0.05707548 | 0.05707548 | 0.05707548 | 0.05707548 | 0.05707548 | 0.05707548 | 0.05707548 | 0.05707548 | 0.05707548 | 0.05707548 | 0.05707548 | 0.05707548 | 0.05707548 | 0.05707548 | 0.05707548 | 0.05707548 | 0.05707548 | 0.05707548 | 0.05707548 | 0.05707548 | 0.05707548 | 0.0501469 | 0.0501469 | 0.04905291 | 0.04665436 | 0.03101514 | 0.02187529 | 0.01430344 | 0.01018901 | 0.002555266 | 0 | 0 | 0 | 0 | 0 | 0 | 0.01738773 | 0.02765434
1245 | 760.1247 | 0.001514332 | 20 | 642.5 | -602.5 | 0 | 0 | 0 | 0 | 0 | 0 | 0.004255487 | 0.01466083 | 0.02224528 | 0.02985622 | 0.03799149 | 0.04358387 | 0.04596135 | 0.0472701 | 0.05056724 | 0.05858982 | 0.05858982 | 0.05858982 | 0.05858982 | 0.05858982 | 0.05858982 | 0.05858982 | 0.05858982 | 0.05858982 | 0.05858982 | 0.05858982 | 0.05858982 | 0.05858982 | 0.05858982 | 0.05858982 | 0.05858982 | 0.05858982 | 0.05858982 | 0.05858982 | 0.05858982 | 0.05858982 | 0.05858982 | 0.05858982 | 0.05858982 | 0.05858982 | 0.05858982 | 0.05858982 | 0.05858982 | 0.05858982 | 0.05858982 | 0.05858982 | 0.05858982 | 0.05858982 | 0.05858982 | 0.05858982 | 0.05166123 | 0.05166123 | 0.05056724 | 0.0481687 | 0.03252947 | 0.02338962 | 0.01581777 | 0.01018901 | 0.002555266 | 0 | 0 | 0 | 0 | 0 | 0 | 0.01529477 | 0.03107495
1245 | 797.6838 | 0.001589158 | 30 | 652.5 | -592.5 | 0 | 0 | 0 | 0 | 0 | 0 | 0.004255487 | 0.01466083 | 0.02224528 | 0.02985622 | 0.03958064 | 0.04517303 | 0.04755051 | 0.04885926 | 0.0521564 | 0.06017897 | 0.06017897 | 0.06017897 | 0.06017897 | 0.06017897 | 0.06017897 | 0.06017897 | 0.06017897 | 0.06017897 | 0.06017897 | 0.06017897 | 0.06017897 | 0.06017897 | 0.06017897 | 0.06017897 | 0.06017897 | 0.06017897 | 0.06017897 | 0.06017897 | 0.06017897 | 0.06017897 | 0.06017897 | 0.06017897 | 0.06017897 | 0.06017897 | 0.06017897 | 0.06017897 | 0.06017897 | 0.06017897 | 0.06017897 | 0.06017897 | 0.06017897 | 0.06017897 | 0.06017897 | 0.06017897 | 0.05325039 | 0.05325039 | 0.0521564 | 0.04975785 | 0.03411863 | 0.02497878 | 0.01740693 | 0.01018901 | 0.002555266 | 0 | 0 | 0 | 0 | 0 | 0 | 0.01423896 | 0.03449555
1245 | 794.7158 | 0.001583245 | 40 | 662.5 | -582.5 | 0 | 0 | 0 | 0 | 0 | 0 | 0.004255487 | 0.01466083 | 0.02224528 | 0.02985622 | 0.03958064 | 0.04675627 | 0.04913375 | 0.0504425 | 0.05373965 | 0.06176222 | 0.06176222 | 0.06176222 | 0.06176222 | 0.06176222 | 0.06176222 | 0.06176222 | 0.06176222 | 0.06176222 | 0.06176222 | 0.06176222 | 0.06176222 | 0.06176222 | 0.06176222 | 0.06176222 | 0.06176222 | 0.06176222 | 0.06176222 | 0.06176222 | 0.06176222 | 0.06176222 | 0.06176222 | 0.06176222 | 0.06176222 | 0.06176222 | 0.06176222 | 0.06176222 | 0.06176222 | 0.06176222 | 0.06176222 | 0.06176222 | 0.06176222 | 0.06176222 | 0.06176222 | 0.06176222 | 0.05483363 | 0.05483363 | 0.05373965 | 0.0513411 | 0.03570188 | 0.02656203 | 0.01899018 | 0.01018901 | 0.002555266 | 0 | 0 | 0 | 0 | 0 | 0 | 0.01334919 | 0.03745021
1245 | 810.1449 | 0.001613983 | 47 | 669.5 | -575.5 | 0 | 0 | 0 | 0 | 0 | 0 | 0.004255487 | 0.01466083 | 0.02224528 | 0.02985622 | 0.03958064 | 0.04837026 | 0.05074773 | 0.05205649 | 0.05535363 | 0.0633762 | 0.0633762 | 0.0633762 | 0.0633762 | 0.0633762 | 0.0633762 | 0.0633762 | 0.0633762 | 0.0633762 | 0.0633762 | 0.0633762 | 0.0633762 | 0.0633762 | 0.0633762 | 0.0633762 | 0.0633762 | 0.0633762 | 0.0633762 | 0.0633762 | 0.0633762 | 0.0633762 | 0.0633762 | 0.0633762 | 0.0633762 | 0.0633762 | 0.0633762 | 0.0633762 | 0.0633762 | 0.0633762 | 0.0633762 | 0.0633762 | 0.0633762 | 0.0633762 | 0.0633762 | 0.0633762 | 0.05644762 | 0.05644762 | 0.05535363 | 0.05295508 | 0.03731586 | 0.02817601 | 0.02060416 | 0.011803 | 0.002555266 | 0 | 0 | 0 | 0 | 0 | 0 | 0.01272634 | 0.03943385
1245 | 745.0833 | 0.001484367 | 54 | 676.5 | -568.5 | 0 | 0 | 0 | 0 | 0 | 0 | 0.004255487 | 0.01466083 | 0.02224528 | 0.02985622 | 0.03958064 | 0.04985462 | 0.0522321 | 0.05354085 | 0.056838 | 0.06486057 | 0.06486057 | 0.06486057 | 0.06486057 | 0.06486057 | 0.06486057 | 0.06486057 | 0.06486057 | 0.06486057 | 0.06486057 | 0.06486057 | 0.06486057 | 0.06486057 | 0.06486057 | 0.06486057 | 0.06486057 | 0.06486057 | 0.06486057 | 0.06486057 | 0.06486057 | 0.06486057 | 0.06486057 | 0.06486057 | 0.06486057 | 0.06486057 | 0.06486057 | 0.06486057 | 0.06486057 | 0.06486057 | 0.06486057 | 0.06486057 | 0.06486057 | 0.06486057 | 0.06486057 | 0.06486057 | 0.05793198 | 0.05793198 | 0.056838 | 0.05443945 | 0.03880023 | 0.02966038 | 0.02208853 | 0.01328736 | 0.002555266 | 0 | 0 | 0 | 0 | 0 | 0 | 0.01233949 | 0.0414175
1245 | 812.4278 | 0.001618531 | 61 | 683.5 | -561.5 | 0 | 0 | 0 | 0 | 0 | 0 | 0.004255487 | 0.01466083 | 0.02224528 | 0.02985622 | 0.03958064 | 0.05147316 | 0.05385063 | 0.05515938 | 0.05845653 | 0.0664791 | 0.0664791 | 0.0664791 | 0.0664791 | 0.0664791 | 0.0664791 | 0.0664791 | 0.0664791 | 0.0664791 | 0.0664791 | 0.0664791 | 0.0664791 | 0.0664791 | 0.0664791 | 0.0664791 | 0.0664791 | 0.0664791 | 0.0664791 | 0.0664791 | 0.0664791 | 0.0664791 | 0.0664791 | 0.0664791 | 0.0664791 | 0.0664791 | 0.0664791 | 0.0664791 | 0.0664791 | 0.0664791 | 0.0664791 | 0.0664791 | 0.0664791 | 0.0664791 | 0.0664791 | 0.0664791 | 0.05955052 | 0.05955052 | 0.05845653 | 0.05605798 | 0.04041876 | 0.03127891 | 0.02370706 | 0.0149059 | 0.002555266 | 0 | 0 | 0 | 0 | 0 | 0 | 0.01199662 | 0.04350328
1154 | 1065.798 | 0.002123299 | 68 | 645 | -509 | 0 | 0 | 0 | 0 | 0 | 0 | 0.004255487 | 0.01466083 | 0.02224528 | 0.02985622 | 0.03958064 | 0.05147316 | 0.05385063 | 0.05728268 | 0.06057983 | 0.0686024 | 0.0686024 | 0.0686024 | 0.0686024 | 0.0686024 | 0.0686024 | 0.0686024 | 0.0686024 | 0.0686024 | 0.0686024 | 0.0686024 | 0.0686024 | 0.0686024 | 0.0686024 | 0.0686024 | 0.0686024 | 0.0686024 | 0.0686024 | 0.0686024 | 0.0686024 | 0.0686024 | 0.0686024 | 0.0686024 | 0.0686024 | 0.0686024 | 0.0686024 | 0.0686024 | 0.0686024 | 0.0686024 | 0.0686024 | 0.0686024 | 0.0686024 | 0.0686024 | 0.0686024 | 0.0686024 | 0.06167381 | 0.06167381 | 0.06057983 | 0.05818128 | 0.04254206 | 0.03340221 | 0.02583036 | 0.0149059 | 0.002555266 | 0 | 0 | 0 | 0 | 0 | 0 | 0.004431631 | 0.0319301
1154 | 1090.594 | 0.002172698 | 75 | 652 | -502 | 0 | 0 | 0 | 0 | 0 | 0 | 0.004255487 | 0.01466083 | 0.02224528 | 0.02985622 | 0.03958064 | 0.05147316 | 0.05385063 | 0.05728268 | 0.06275253 | 0.0707751 | 0.0707751 | 0.0707751 | 0.0707751 | 0.0707751 | 0.0707751 | 0.0707751 | 0.0707751 | 0.0707751 | 0.0707751 | 0.0707751 | 0.0707751 | 0.0707751 | 0.0707751 | 0.0707751 | 0.0707751 | 0.0707751 | 0.0707751 | 0.0707751 | 0.0707751 | 0.0707751 | 0.0707751 | 0.0707751 | 0.0707751 | 0.0707751 | 0.0707751 | 0.0707751 | 0.0707751 | 0.0707751 | 0.0707751 | 0.0707751 | 0.0707751 | 0.0707751 | 0.0707751 | 0.0707751 | 0.06384651 | 0.06384651 | 0.06275253 | 0.06035398 | 0.04471476 | 0.03557491 | 0.02800306 | 0.0149059 | 0.002555266 | 0 | 0 | 0 | 0 | 0 | 0 | 0.002329909 | 0.03432452
1154 | 1037.837 | 0.002067595 | 68 | 645 | -509 | 0 | 0 | 0 | 0 | 0 | 0 | 0.004255487 | 0.01466083 | 0.02224528 | 0.02985622 | 0.03958064 | 0.05147316 | 0.05385063 | 0.05935028 | 0.06482012 | 0.07284269 | 0.07284269 | 0.07284269 | 0.07284269 | 0.07284269 | 0.07284269 | 0.07284269 | 0.07284269 | 0.07284269 | 0.07284269 | 0.07284269 | 0.07284269 | 0.07284269 | 0.07284269 | 0.07284269 | 0.07284269 | 0.07284269 | 0.07284269 | 0.07284269 | 0.07284269 | 0.07284269 | 0.07284269 | 0.07284269 | 0.07284269 | 0.07284269 | 0.07284269 | 0.07284269 | 0.07284269 | 0.07284269 | 0.07284269 | 0.07284269 | 0.07284269 | 0.07284269 | 0.07284269 | 0.07284269 | 0.06591411 | 0.06591411 | 0.06482012 | 0.06242157 | 0.04678235 | 0.0376425 | 0.03007065 | 0.0149059 | 0.002555266 | 0 | 0 | 0 | 0 | 0 | 0 | 0.004431631 | 0.0319301
1154 | 1006.755 | 0.002005672 | 61 | 638 | -516 | 0 | 0 | 0 | 0 | 0 | 0 | 0.004255487 | 0.01466083 | 0.02224528 | 0.02985622 | 0.03958064 | 0.05147316 | 0.05385063 | 0.06135595 | 0.06682579 | 0.07484837 | 0.07484837 | 0.07484837 | 0.07484837 | 0.07484837 | 0.07484837 | 0.07484837 | 0.07484837 | 0.07484837 | 0.07484837 | 0.07484837 | 0.07484837 | 0.07484837 | 0.07484837 | 0.07484837 | 0.07484837 | 0.07484837 | 0.07484837 | 0.07484837 | 0.07484837 | 0.07484837 | 0.07484837 | 0.07484837 | 0.07484837 | 0.07484837 | 0.07484837 | 0.07484837 | 0.07484837 | 0.07484837 | 0.07484837 | 0.07484837 | 0.07484837 | 0.07484837 | 0.07484837 | 0.07484837 | 0.06791978 | 0.06791978 | 0.06682579 | 0.06442724 | 0.04878802 | 0.03964817 | 0.03007065 | 0.0149059 | 0.002555266 | 0 | 0 | 0 | 0 | 0 | 0 | 0.006533353 | 0.02953567
1154 | 1025.937 | 0.002043887 | 54 | 631 | -523 | 0 | 0 | 0 | 0 | 0 | 0 | 0.004255487 | 0.01466083 | 0.02224528 | 0.02985622 | 0.03958064 | 0.05147316 | 0.05385063 | 0.06339984 | 0.06886968 | 0.07689225 | 0.07689225 | 0.07689225 | 0.07689225 | 0.07689225 | 0.07689225 | 0.07689225 | 0.07689225 | 0.07689225 | 0.07689225 | 0.07689225 | 0.07689225 | 0.07689225 | 0.07689225 | 0.07689225 | 0.07689225 | 0.07689225 | 0.07689225 | 0.07689225 | 0.07689225 | 0.07689225 | 0.07689225 | 0.07689225 | 0.07689225 | 0.07689225 | 0.07689225 | 0.07689225 | 0.07689225 | 0.07689225 | 0.07689225 | 0.07689225 | 0.07689225 | 0.07689225 | 0.07689225 | 0.07689225 | 0.06996367 | 0.06996367 | 0.06886968 | 0.06647113 | 0.05083191 | 0.04169206 | 0.03007065 | 0.0149059 | 0.002555266 | 0 | 0 | 0 | 0 | 0 | 0 | 0.00844018 | 0.02714125
1154 | 1071.029 | 0.002133721 | 47 | 624 | -530 | 0 | 0 | 0 | 0 | 0 | 0 | 0.004255487 | 0.01466083 | 0.02224528 | 0.02985622 | 0.03958064 | 0.05147316 | 0.05385063 | 0.06553356 | 0.0710034 | 0.07902597 | 0.07902597 | 0.07902597 | 0.07902597 | 0.07902597 | 0.07902597 | 0.07902597 | 0.07902597 | 0.07902597 | 0.07902597 | 0.07902597 | 0.07902597 | 0.07902597 | 0.07902597 | 0.07902597 | 0.07902597 | 0.07902597 | 0.07902597 | 0.07902597 | 0.07902597 | 0.07902597 | 0.07902597 | 0.07902597 | 0.07902597 | 0.07902597 | 0.07902597 | 0.07902597 | 0.07902597 | 0.07902597 | 0.07902597 | 0.07902597 | 0.07902597 | 0.07902597 | 0.07902597 | 0.07902597 | 0.07209739 | 0.07209739 | 0.0710034 | 0.06860485 | 0.05296563 | 0.04382578 | 0.03007065 | 0.0149059 | 0.002555266 | 0 | 0 | 0 | 0 | 0 | 0 | 0.009873148 | 0.02381279
1091 | 1151.918 | 0.002294869 | 40 | 585.5 | -505.5 | 0 | 0 | 0 | 0 | 0 | 0 | 0.004255487 | 0.01466083 | 0.02224528 | 0.02985622 | 0.03958064 | 0.05147316 | 0.05385063 | 0.06553356 | 0.07329827 | 0.08132084 | 0.08132084 | 0.08132084 | 0.08132084 | 0.08132084 | 0.08132084 | 0.08132084 | 0.08132084 | 0.08132084 | 0.08132084 | 0.08132084 | 0.08132084 | 0.08132084 | 0.08132084 | 0.08132084 | 0.08132084 | 0.08132084 | 0.08132084 | 0.08132084 | 0.08132084 | 0.08132084 | 0.08132084 | 0.08132084 | 0.08132084 | 0.08132084 | 0.08132084 | 0.08132084 | 0.08132084 | 0.08132084 | 0.08132084 | 0.08132084 | 0.08132084 | 0.08132084 | 0.08132084 | 0.08132084 | 0.07439226 | 0.07439226 | 0.07329827 | 0.07089972 | 0.05296563 | 0.04382578 | 0.03007065 | 0.0149059 | 0.002555266 | 0 | 0 | 0 | 0 | 0 | 0 | 0.00338077 | 0.009018975
1091 | 1145.758 | 0.002282597 | 30 | 575.5 | -515.5 | 0 | 0 | 0 | 0 | 0 | 0 | 0.004255487 | 0.01466083 | 0.02224528 | 0.02985622 | 0.03958064 | 0.05147316 | 0.05385063 | 0.06781615 | 0.07558087 | 0.08360344 | 0.08360344 | 0.08360344 | 0.08360344 | 0.08360344 | 0.08360344 | 0.08360344 | 0.08360344 | 0.08360344 | 0.08360344 | 0.08360344 | 0.08360344 | 0.08360344 | 0.08360344 | 0.08360344 | 0.08360344 | 0.08360344 | 0.08360344 | 0.08360344 | 0.08360344 | 0.08360344 | 0.08360344 | 0.08360344 | 0.08360344 | 0.08360344 | 0.08360344 | 0.08360344 | 0.08360344 | 0.08360344 | 0.08360344 | 0.08360344 | 0.08360344 | 0.08360344 | 0.08360344 | 0.08360344 | 0.07667485 | 0.07667485 | 0.07558087 | 0.07318232 | 0.05296563 | 0.04382578 | 0.03007065 | 0.0149059 | 0.002555266 | 0 | 0 | 0 | 0 | 0 | 0 | 0.00638323 | 0.008121315
1018 | 1472.953 | 0.002934441 | 20 | 529 | -489 | 0 | 0 | 0 | 0 | 0 | 0 | 0.004255487 | 0.01466083 | 0.02224528 | 0.02985622 | 0.03958064 | 0.05147316 | 0.05385063 | 0.06781615 | 0.07851531 | 0.08653788 | 0.08653788 | 0.08653788 | 0.08653788 | 0.08653788 | 0.08653788 | 0.08653788 | 0.08653788 | 0.08653788 | 0.08653788 | 0.08653788 | 0.08653788 | 0.08653788 | 0.08653788 | 0.08653788 | 0.08653788 | 0.08653788 | 0.08653788 | 0.08653788 | 0.08653788 | 0.08653788 | 0.08653788 | 0.08653788 | 0.08653788 | 0.08653788 | 0.08653788 | 0.08653788 | 0.08653788 | 0.08653788 | 0.08653788 | 0.08653788 | 0.08653788 | 0.08653788 | 0.08653788 | 0.08653788 | 0.0796093 | 0.0796093 | 0.07558087 | 0.07318232 | 0.05296563 | 0.04382578 | 0.03007065 | 0.0149059 | 0.002555266 | 0 | 0 | 0 | 0 | 0 | 0 | 0 | 0.006928586
1018 | 1334.519 | 0.002658649 | 10 | 519 | -499 | 0 | 0 | 0 | 0 | 0 | 0 | 0.004255487 | 0.01466083 | 0.02224528 | 0.02985622 | 0.03958064 | 0.05147316 | 0.05385063 | 0.06781615 | 0.08117396 | 0.08919653 | 0.08919653 | 0.08919653 | 0.08919653 | 0.08919653 | 0.08919653 | 0.08919653 | 0.08919653 | 0.08919653 | 0.08919653 | 0.08919653 | 0.08919653 | 0.08919653 | 0.08919653 | 0.08919653 | 0.08919653 | 0.08919653 | 0.08919653 | 0.08919653 | 0.08919653 | 0.08919653 | 0.08919653 | 0.08919653 | 0.08919653 | 0.08919653 | 0.08919653 | 0.08919653 | 0.08919653 | 0.08919653 | 0.08919653 | 0.08919653 | 0.08919653 | 0.08919653 | 0.08919653 | 0.08919653 | 0.08226794 | 0.08226794 | 0.07558087 | 0.07318232 | 0.05296563 | 0.04382578 | 0.03007065 | 0.0149059 | 0.002555266 | 0 | 0 | 0 | 0 | 0 | 0 | 0.001429171 | 0.006420351
1018 | 1437.044 | 0.002862901 | 0 | 509 | -509 | 0 | 0 | 0 | 0 | 0 | 0 | 0.004255487 | 0.01466083 | 0.02224528 | 0.02985622 | 0.03958064 | 0.05147316 | 0.05385063 | 0.07067906 | 0.08403686 | 0.09205943 | 0.09205943 | 0.09205943 | 0.09205943 | 0.09205943 | 0.09205943 | 0.09205943 | 0.09205943 | 0.09205943 | 0.09205943 | 0.09205943 | 0.09205943 | 0.09205943 | 0.09205943 | 0.09205943 | 0.09205943 | 0.09205943 | 0.09205943 | 0.09205943 | 0.09205943 | 0.09205943 | 0.09205943 | 0.09205943 | 0.09205943 | 0.09205943 | 0.09205943 | 0.09205943 | 0.09205943 | 0.09205943 | 0.09205943 | 0.09205943 | 0.09205943 | 0.09205943 | 0.09205943 | 0.09205943 | 0.08513085 | 0.08513085 | 0.07558087 | 0.07318232 | 0.05296563 | 0.04382578 | 0.03007065 | 0.0149059 | 0.002555266 | 0 | 0 | 0 | 0 | 0 | 0 | 0.004431631 | 0.003827318
1018 | 1303.444 | 0.002596742 | -10 | 499 | -519 | 0 | 0 | 0 | 0 | 0 | 0 | 0.004255487 | 0.01466083 | 0.02224528 | 0.02985622 | 0.03958064 | 0.05147316 | 0.05385063 | 0.0732758 | 0.0866336 | 0.09465617 | 0.09465617 | 0.09465617 | 0.09465617 | 0.09465617 | 0.09465617 | 0.09465617 | 0.09465617 | 0.09465617 | 0.09465617 | 0.09465617 | 0.09465617 | 0.09465617 | 0.09465617 | 0.09465617 | 0.09465617 | 0.09465617 | 0.09465617 | 0.09465617 | 0.09465617 | 0.09465617 | 0.09465617 | 0.09465617 | 0.09465617 | 0.09465617 | 0.09465617 | 0.09465617 | 0.09465617 | 0.09465617 | 0.09465617 | 0.09465617 | 0.09465617 | 0.09465617 | 0.09465617 | 0.09465617 | 0.08772759 | 0.08513085 | 0.07558087 | 0.07318232 | 0.05296563 | 0.04382578 | 0.03007065 | 0.0149059 | 0.002555266 | 0 | 0 | 0 | 0 | 0 | 0 | 0.00743409 | 0.001234284
1018 | 1323.239 | 0.002636178 | -20 | 489 | -529 | 0 | 0 | 0 | 0 | 0 | 0 | 0.004255487 | 0.01466083 | 0.02224528 | 0.02985622 | 0.03958064 | 0.05147316 | 0.05385063 | 0.07591198 | 0.08926978 | 0.09729235 | 0.09729235 | 0.09729235 | 0.09729235 | 0.09729235 | 0.09729235 | 0.09729235 | 0.09729235 | 0.09729235 | 0.09729235 | 0.09729235 | 0.09729235 | 0.09729235 | 0.09729235 | 0.09729235 | 0.09729235 | 0.09729235 | 0.09729235 | 0.09729235 | 0.09729235 | 0.09729235 | 0.09729235 | 0.09729235 | 0.09729235 | 0.09729235 | 0.09729235 | 0.09729235 | 0.09729235 | 0.09729235 | 0.09729235 | 0.09729235 | 0.09729235 | 0.09729235 | 0.09729235 | 0.09729235 | 0.09036376 | 0.08513085 | 0.07558087 | 0.07318232 | 0.05296563 | 0.04382578 | 0.03007065 | 0.0149059 | 0.002555266 | 0 | 0 | 0 | 0 | 0 | 0 | 0.01204191 | 0
1018 | 1330.761 | 0.002651164 | -30 | 479 | -539 | 0 | 0 | 0 | 0 | 0 | 0 | 0.004255487 | 0.01466083 | 0.02224528 | 0.02985622 | 0.03958064 | 0.05147316 | 0.0565018 | 0.07856314 | 0.09192094 | 0.09994351 | 0.09994351 | 0.09994351 | 0.09994351 | 0.09994351 | 0.09994351 | 0.09994351 | 0.09994351 | 0.09994351 | 0.09994351 | 0.09994351 | 0.09994351 | 0.09994351 | 0.09994351 | 0.09994351 | 0.09994351 | 0.09994351 | 0.09994351 | 0.09994351 | 0.09994351 | 0.09994351 | 0.09994351 | 0.09994351 | 0.09994351 | 0.09994351 | 0.09994351 | 0.09994351 | 0.09994351 | 0.09994351 | 0.09994351 | 0.09994351 | 0.09994351 | 0.09994351 | 0.09994351 | 0.09994351 | 0.09036376 | 0.08513085 | 0.07558087 | 0.07318232 | 0.05296563 | 0.04382578 | 0.03007065 | 0.0149059 | 0.002555266 | 0 | 0 | 0 | 0 | 0 | 0 | 0.01704109 | 0
1018 | 1303.748 | 0.002597348 | -40 | 469 | -549 | 0 | 0 | 0 | 0 | 0 | 0 | 0.004255487 | 0.01466083 | 0.02224528 | 0.02985622 | 0.03958064 | 0.05147316 | 0.05909914 | 0.08116049 | 0.09451829 | 0.1025409 | 0.1025409 | 0.1025409 | 0.1025409 | 0.1025409 | 0.1025409 | 0.1025409 | 0.1025409 | 0.1025409 | 0.1025409 | 0.1025409 | 0.1025409 | 0.1025409 | 0.1025409 | 0.1025409 | 0.1025409 | 0.1025409 | 0.1025409 | 0.1025409 | 0.1025409 | 0.1025409 | 0.1025409 | 0.1025409 | 0.1025409 | 0.1025409 | 0.1025409 | 0.1025409 | 0.1025409 | 0.1025409 | 0.1025409 | 0.1025409 | 0.1025409 | 0.1025409 | 0.1025409 | 0.1025409 | 0.09036376 | 0.08513085 | 0.07558087 | 0.07318232 | 0.05296563 | 0.04382578 | 0.03007065 | 0.0149059 | 0.002555266 | 0 | 0 | 0 | 0 | 0 | 0 | 0.02247023 | 0
1018 | 1204.352 | 0.002399329 | -47 | 462 | -556 | 0 | 0 | 0 | 0 | 0 | 0 | 0.004255487 | 0.01466083 | 0.02224528 | 0.02985622 | 0.03958064 | 0.05147316 | 0.06149847 | 0.08355982 | 0.09691762 | 0.1049402 | 0.1049402 | 0.1049402 | 0.1049402 | 0.1049402 | 0.1049402 | 0.1049402 | 0.1049402 | 0.1049402 | 0.1049402 | 0.1049402 | 0.1049402 | 0.1049402 | 0.1049402 | 0.1049402 | 0.1049402 | 0.1049402 | 0.1049402 | 0.1049402 | 0.1049402 | 0.1049402 | 0.1049402 | 0.1049402 | 0.1049402 | 0.1049402 | 0.1049402 | 0.1049402 | 0.1049402 | 0.1049402 | 0.1049402 | 0.1049402 | 0.1049402 | 0.1049402 | 0.1049402 | 0.1049402 | 0.09036376 | 0.08513085 | 0.07558087 | 0.07318232 | 0.05296563 | 0.04382578 | 0.03007065 | 0.0149059 | 0.002555266 | 0 | 0 | 0 | 0 | 0 | 0 | 0.02824978 | 0
1018 | 1247.529 | 0.002485347 | -54 | 455 | -563 | 0 | 0 | 0 | 0 | 0 | 0 | 0.004255487 | 0.01466083 | 0.02224528 | 0.02985622 | 0.03958064 | 0.0539585 | 0.06398382 | 0.08604516 | 0.09940297 | 0.1074255 | 0.1074255 | 0.1074255 | 0.1074255 | 0.1074255 | 0.1074255 | 0.1074255 | 0.1074255 | 0.1074255 | 0.1074255 | 0.1074255 | 0.1074255 | 0.1074255 | 0.1074255 | 0.1074255 | 0.1074255 | 0.1074255 | 0.1074255 | 0.1074255 | 0.1074255 | 0.1074255 | 0.1074255 | 0.1074255 | 0.1074255 | 0.1074255 | 0.1074255 | 0.1074255 | 0.1074255 | 0.1074255 | 0.1074255 | 0.1074255 | 0.1074255 | 0.1074255 | 0.1074255 | 0.1074255 | 0.09036376 | 0.08513085 | 0.07558087 | 0.07318232 | 0.05296563 | 0.04382578 | 0.03007065 | 0.0149059 | 0.002555266 | 0 | 0 | 0 | 0 | 0 | 0 | 0.03402932 | 0
1018 | 1353.448 | 0.00269636 | -61 | 448 | -570 | 0 | 0 | 0 | 0 | 0 | 0 | 0.004255487 | 0.01466083 | 0.02224528 | 0.02985622 | 0.03958064 | 0.05665486 | 0.06668018 | 0.08874152 | 0.1020993 | 0.1101219 | 0.1101219 | 0.1101219 | 0.1101219 | 0.1101219 | 0.1101219 | 0.1101219 | 0.1101219 | 0.1101219 | 0.1101219 | 0.1101219 | 0.1101219 | 0.1101219 | 0.1101219 | 0.1101219 | 0.1101219 | 0.1101219 | 0.1101219 | 0.1101219 | 0.1101219 | 0.1101219 | 0.1101219 | 0.1101219 | 0.1101219 | 0.1101219 | 0.1101219 | 0.1101219 | 0.1101219 | 0.1101219 | 0.1101219 | 0.1101219 | 0.1101219 | 0.1101219 | 0.1101219 | 0.1074255 | 0.09036376 | 0.08513085 | 0.07558087 | 0.07318232 | 0.05296563 | 0.04382578 | 0.03007065 | 0.0149059 | 0.002555266 | 0 | 0 | 0 | 0 | 0 | 0 | 0.03980886 | 0
1018 | 1289.224 | 0.002568411 | -68 | 441 | -577 | 0 | 0 | 0 | 0 | 0 | 0 | 0.004255487 | 0.01466083 | 0.02224528 | 0.02985622 | 0.03958064 | 0.05922327 | 0.06924859 | 0.09130993 | 0.1046677 | 0.1126903 | 0.1126903 | 0.1126903 | 0.1126903 | 0.1126903 | 0.1126903 | 0.1126903 | 0.1126903 | 0.1126903 | 0.1126903 | 0.1126903 | 0.1126903 | 0.1126903 | 0.1126903 | 0.1126903 | 0.1126903 | 0.1126903 | 0.1126903 | 0.1126903 | 0.1126903 | 0.1126903 | 0.1126903 | 0.1126903 | 0.1126903 | 0.1126903 | 0.1126903 | 0.1126903 | 0.1126903 | 0.1126903 | 0.1126903 | 0.1126903 | 0.1126903 | 0.1126903 | 0.1126903 | 0.1074255 | 0.09036376 | 0.08513085 | 0.07558087 | 0.07318232 | 0.05296563 | 0.04382578 | 0.03007065 | 0.0149059 | 0.002555266 | 0 | 0 | 0 | 0 | 0 | 0 | 0.04441724 | 0
1018 | 1134.337 | 0.002259843 | -75 | 434 | -584 | 0 | 0 | 0 | 0 | 0 | 0 | 0.004255487 | 0.01466083 | 0.02224528 | 0.02985622 | 0.03958064 | 0.06148312 | 0.07150843 | 0.09356978 | 0.1069276 | 0.1149502 | 0.1149502 | 0.1149502 | 0.1149502 | 0.1149502 | 0.1149502 | 0.1149502 | 0.1149502 | 0.1149502 | 0.1149502 | 0.1149502 | 0.1149502 | 0.1149502 | 0.1149502 | 0.1149502 | 0.1149502 | 0.1149502 | 0.1149502 | 0.1149502 | 0.1149502 | 0.1149502 | 0.1149502 | 0.1149502 | 0.1149502 | 0.1149502 | 0.1149502 | 0.1149502 | 0.1149502 | 0.1149502 | 0.1149502 | 0.1149502 | 0.1149502 | 0.1149502 | 0.1149502 | 0.1074255 | 0.09036376 | 0.08513085 | 0.07558087 | 0.07318232 | 0.05296563 | 0.04382578 | 0.03007065 | 0.0149059 | 0.002555266 | 0 | 0 | 0 | 0 | 0 | 0 | 0.04704363 | 0
1018 | 1278.908 | 0.00254786 | -68 | 441 | -577 | 0 | 0 | 0 | 0 | 0 | 0 | 0.004255487 | 0.01466083 | 0.02224528 | 0.02985622 | 0.03958064 | 0.06403098 | 0.07405629 | 0.09611764 | 0.1094754 | 0.117498 | 0.117498 | 0.117498 | 0.117498 | 0.117498 | 0.117498 | 0.117498 | 0.117498 | 0.117498 | 0.117498 | 0.117498 | 0.117498 | 0.117498 | 0.117498 | 0.117498 | 0.117498 | 0.117498 | 0.117498 | 0.117498 | 0.117498 | 0.117498 | 0.117498 | 0.117498 | 0.117498 | 0.117498 | 0.117498 | 0.117498 | 0.117498 | 0.117498 | 0.117498 | 0.117498 | 0.117498 | 0.117498 | 0.117498 | 0.1074255 | 0.09036376 | 0.08513085 | 0.07558087 | 0.07318232 | 0.05296563 | 0.04382578 | 0.03007065 | 0.0149059 | 0.002555266 | 0 | 0 | 0 | 0 | 0 | 0 | 0.04441724 | 0
1018 | 1200.468 | 0.002391591 | -61 | 448 | -570 | 0 | 0 | 0 | 0 | 0 | 0 | 0.004255487 | 0.01466083 | 0.02224528 | 0.02985622 | 0.03958064 | 0.06642257 | 0.07644789 | 0.09850923 | 0.111867 | 0.1198896 | 0.1198896 | 0.1198896 | 0.1198896 | 0.1198896 | 0.1198896 | 0.1198896 | 0.1198896 | 0.1198896 | 0.1198896 | 0.1198896 | 0.1198896 | 0.1198896 | 0.1198896 | 0.1198896 | 0.1198896 | 0.1198896 | 0.1198896 | 0.1198896 | 0.1198896 | 0.1198896 | 0.1198896 | 0.1198896 | 0.1198896 | 0.1198896 | 0.1198896 | 0.1198896 | 0.1198896 | 0.1198896 | 0.1198896 | 0.1198896 | 0.1198896 | 0.1198896 | 0.1198896 | 0.1074255 | 0.09036376 | 0.08513085 | 0.07558087 | 0.07318232 | 0.05296563 | 0.04382578 | 0.03007065 | 0.0149059 | 0.002555266 | 0 | 0 | 0 | 0 | 0 | 0 | 0.03980886 | 0
1018 | 1313.696 | 0.002617166 | -54 | 455 | -563 | 0 | 0 | 0 | 0 | 0 | 0 | 0.004255487 | 0.01466083 | 0.02224528 | 0.02985622 | 0.03958064 | 0.06903973 | 0.07906505 | 0.1011264 | 0.1144842 | 0.1225068 | 0.1225068 | 0.1225068 | 0.1225068 | 0.1225068 | 0.1225068 | 0.1225068 | 0.1225068 | 0.1225068 | 0.1225068 | 0.1225068 | 0.1225068 | 0.1225068 | 0.1225068 | 0.1225068 | 0.1225068 | 0.1225068 | 0.1225068 | 0.1225068 | 0.1225068 | 0.1225068 | 0.1225068 | 0.1225068 | 0.1225068 | 0.1225068 | 0.1225068 | 0.1225068 | 0.1225068 | 0.1225068 | 0.1225068 | 0.1225068 | 0.1225068 | 0.1225068 | 0.1225068 | 0.1100427 | 0.09036376 | 0.08513085 | 0.07558087 | 0.07318232 | 0.05296563 | 0.04382578 | 0.03007065 | 0.0149059 | 0.002555266 | 0 | 0 | 0 | 0 | 0 | 0 | 0.03402932 | 0
965 | 1007.429 | 0.002007015 | -47 | 435.5 | -529.5 | 0 | 0 | 0 | 0 | 0 | 0 | 0.004255487 | 0.01466083 | 0.02224528 | 0.02985622 | 0.03958064 | 0.06903973 | 0.07906505 | 0.1031334 | 0.1164912 | 0.1245138 | 0.1245138 | 0.1245138 | 0.1245138 | 0.1245138 | 0.1245138 | 0.1245138 | 0.1245138 | 0.1245138 | 0.1245138 | 0.1245138 | 0.1245138 | 0.1245138 | 0.1245138 | 0.1245138 | 0.1245138 | 0.1245138 | 0.1245138 | 0.1245138 | 0.1245138 | 0.1245138 | 0.1245138 | 0.1245138 | 0.1245138 | 0.1245138 | 0.1245138 | 0.1245138 | 0.1245138 | 0.1245138 | 0.1245138 | 0.1245138 | 0.1245138 | 0.1245138 | 0.1245138 | 0.1100427 | 0.09036376 | 0.08513085 | 0.07558087 | 0.07318232 | 0.05296563 | 0.04382578 | 0.03007065 | 0.0149059 | 0.002555266 | 0 | 0 | 0 | 0 | 0 | 0 | 0.01229187 | 0
956 | 1197.268 | 0.002385217 | -40 | 438 | -518 | 0 | 0 | 0 | 0 | 0 | 0 | 0.004255487 | 0.01466083 | 0.02224528 | 0.02985622 | 0.03958064 | 0.06903973 | 0.07906505 | 0.1055186 | 0.1188764 | 0.126899 | 0.126899 | 0.126899 | 0.126899 | 0.126899 | 0.126899 | 0.126899 | 0.126899 | 0.126899 | 0.126899 | 0.126899 | 0.126899 | 0.126899 | 0.126899 | 0.126899 | 0.126899 | 0.126899 | 0.126899 | 0.126899 | 0.126899 | 0.126899 | 0.126899 | 0.126899 | 0.126899 | 0.126899 | 0.126899 | 0.126899 | 0.126899 | 0.126899 | 0.126899 | 0.126899 | 0.126899 | 0.126899 | 0.126899 | 0.1100427 | 0.09036376 | 0.08513085 | 0.07558087 | 0.07318232 | 0.05296563 | 0.04382578 | 0.03007065 | 0.0149059 | 0.002555266 | 0 | 0 | 0 | 0 | 0 | 0 | 0.007133844 | 0
938 | 911.4833 | 0.001815871 | -30 | 439 | -499 | 0 | 0 | 0 | 0 | 0 | 0 | 0.004255487 | 0.01466083 | 0.02224528 | 0.02985622 | 0.03958064 | 0.06903973 | 0.07906505 | 0.1055186 | 0.1206923 | 0.1287149 | 0.1287149 | 0.1287149 | 0.1287149 | 0.1287149 | 0.1287149 | 0.1287149 | 0.1287149 | 0.1287149 | 0.1287149 | 0.1287149 | 0.1287149 | 0.1287149 | 0.1287149 | 0.1287149 | 0.1287149 | 0.1287149 | 0.1287149 | 0.1287149 | 0.1287149 | 0.1287149 | 0.1287149 | 0.1287149 | 0.1287149 | 0.1287149 | 0.1287149 | 0.1287149 | 0.1287149 | 0.1287149 | 0.1287149 | 0.1287149 | 0.1287149 | 0.1287149 | 0.1287149 | 0.1100427 | 0.09036376 | 0.08513085 | 0.07558087 | 0.07318232 | 0.05296563 | 0.04382578 | 0.03007065 | 0.0149059 | 0.002555266 | 0 | 0 | 0 | 0 | 0 | 0 | 0.001429171 | 0
940 | 854.0408 | 0.001701433 | -20 | 450 | -490 | 0 | 0 | 0 | 0 | 0 | 0 | 0.004255487 | 0.01466083 | 0.02224528 | 0.02985622 | 0.03958064 | 0.06903973 | 0.07906505 | 0.1055186 | 0.1223937 | 0.1304163 | 0.1304163 | 0.1304163 | 0.1304163 | 0.1304163 | 0.1304163 | 0.1304163 | 0.1304163 | 0.1304163 | 0.1304163 | 0.1304163 | 0.1304163 | 0.1304163 | 0.1304163 | 0.1304163 | 0.1304163 | 0.1304163 | 0.1304163 | 0.1304163 | 0.1304163 | 0.1304163 | 0.1304163 | 0.1304163 | 0.1304163 | 0.1304163 | 0.1304163 | 0.1304163 | 0.1304163 | 0.1304163 | 0.1304163 | 0.1304163 | 0.1304163 | 0.1304163 | 0.1304163 | 0.1100427 | 0.09036376 | 0.08513085 | 0.07558087 | 0.07318232 | 0.05296563 | 0.04382578 | 0.03007065 | 0.0149059 | 0.002555266 | 0 | 0 | 0 | 0 | 0 | 0 | 0 | 0
940 | 898.5464 | 0.001790098 | -10 | 460 | -480 | 0 | 0 | 0 | 0 | 0 | 0 | 0.004255487 | 0.01466083 | 0.02224528 | 0.02985622 | 0.03958064 | 0.06903973 | 0.07906505 | 0.1055186 | 0.1223937 | 0.1322064 | 0.1322064 | 0.1322064 | 0.1322064 | 0.1322064 | 0.1322064 | 0.1322064 | 0.1322064 | 0.1322064 | 0.1322064 | 0.1322064 | 0.1322064 | 0.1322064 | 0.1322064 | 0.1322064 | 0.1322064 | 0.1322064 | 0.1322064 | 0.1322064 | 0.1322064 | 0.1322064 | 0.1322064 | 0.1322064 | 0.1322064 | 0.1322064 | 0.1322064 | 0.1322064 | 0.1322064 | 0.1322064 | 0.1322064 | 0.1322064 | 0.1322064 | 0.1322064 | 0.1322064 | 0.1118328 | 0.09036376 | 0.08513085 | 0.07558087 | 0.07318232 | 0.05296563 | 0.04382578 | 0.03007065 | 0.0149059 | 0.002555266 | 0 | 0 | 0 | 0 | 0 | 0 | 0 | 0
940 | 854.1304 | 0.001701612 | 0 | 470 | -470 | 0 | 0 | 0 | 0 | 0 | 0 | 0.004255487 | 0.01466083 | 0.02224528 | 0.02985622 | 0.03958064 | 0.06903973 | 0.07906505 | 0.1055186 | 0.1223937 | 0.133908 | 0.133908 | 0.133908 | 0.133908 | 0.133908 | 0.133908 | 0.133908 | 0.133908 | 0.133908 | 0.133908 | 0.133908 | 0.133908 | 0.133908 | 0.133908 | 0.133908 | 0.133908 | 0.133908 | 0.133908 | 0.133908 | 0.133908 | 0.133908 | 0.133908 | 0.133908 | 0.133908 | 0.133908 | 0.133908 | 0.133908 | 0.133908 | 0.133908 | 0.133908 | 0.133908 | 0.133908 | 0.133908 | 0.133908 | 0.1135344 | 0.09036376 | 0.08513085 | 0.07558087 | 0.07318232 | 0.05296563 | 0.04382578 | 0.03007065 | 0.0149059 | 0.002555266 | 0 | 0 | 0 | 0 | 0 | 0 | 0 | 0.001890963
940 | 825.0803 | 0.001643738 | 10 | 480 | -460 | 0 | 0 | 0 | 0 | 0 | 0 | 0.004255487 | 0.01466083 | 0.02224528 | 0.02985622 | 0.03958064 | 0.06903973 | 0.07906505 | 0.1055186 | 0.1223937 | 0.1355518 | 0.1355518 | 0.1355518 | 0.1355518 | 0.1355518 | 0.1355518 | 0.1355518 | 0.1355518 | 0.1355518 | 0.1355518 | 0.1355518 | 0.1355518 | 0.1355518 | 0.1355518 | 0.1355518 | 0.1355518 | 0.1355518 | 0.1355518 | 0.1355518 | 0.1355518 | 0.1355518 | 0.1355518 | 0.1355518 | 0.1355518 | 0.1355518 | 0.1355518 | 0.1355518 | 0.1355518 | 0.1355518 | 0.1355518 | 0.1355518 | 0.1355518 | 0.1355518 | 0.1355518 | 0.1151782 | 0.09036376 | 0.08513085 | 0.07558087 | 0.07318232 | 0.05296563 | 0.04382578 | 0.03007065 | 0.0149059 | 0.002555266 | 0 | 0 | 0 | 0 | 0 | 0 | 0 | 0.009515815
938 | 945.1292 | 0.001882901 | 20 | 489 | -449 | 0 | 0 | 0 | 0 | 0 | 0 | 0.004255487 | 0.01466083 | 0.02224528 | 0.02985622 | 0.03958064 | 0.06903973 | 0.07906505 | 0.1055186 | 0.1223937 | 0.1355518 | 0.1374347 | 0.1374347 | 0.1374347 | 0.1374347 | 0.1374347 | 0.1374347 | 0.1374347 | 0.1374347 | 0.1374347 | 0.1374347 | 0.1374347 | 0.1374347 | 0.1374347 | 0.1374347 | 0.1374347 | 0.1374347 | 0.1374347 | 0.1374347 | 0.1374347 | 0.1374347 | 0.1374347 | 0.1374347 | 0.1374347 | 0.1374347 | 0.1374347 | 0.1374347 | 0.1374347 | 0.1374347 | 0.1374347 | 0.1374347 | 0.1374347 | 0.1374347 | 0.1374347 | 0.1170611 | 0.09224667 | 0.08513085 | 0.07558087 | 0.07318232 | 0.05296563 | 0.04382578 | 0.03007065 | 0.0149059 | 0.002555266 | 0 | 0 | 0 | 0 | 0 | 0 | 0 | 0.01637818
938 | 808.1633 | 0.001610036 | 30 | 499 | -439 | 0 | 0 | 0 | 0 | 0 | 0 | 0.004255487 | 0.01466083 | 0.02224528 | 0.02985622 | 0.03958064 | 0.06903973 | 0.07906505 | 0.1055186 | 0.1223937 | 0.1355518 | 0.1390447 | 0.1390447 | 0.1390447 | 0.1390447 | 0.1390447 | 0.1390447 | 0.1390447 | 0.1390447 | 0.1390447 | 0.1390447 | 0.1390447 | 0.1390447 | 0.1390447 | 0.1390447 | 0.1390447 | 0.1390447 | 0.1390447 | 0.1390447 | 0.1390447 | 0.1390447 | 0.1390447 | 0.1390447 | 0.1390447 | 0.1390447 | 0.1390447 | 0.1390447 | 0.1390447 | 0.1390447 | 0.1390447 | 0.1390447 | 0.1390447 | 0.1390447 | 0.1390447 | 0.1186711 | 0.0938567 | 0.08513085 | 0.07558087 | 0.07318232 | 0.05296563 | 0.04382578 | 0.03007065 | 0.0149059 | 0.002555266 | 0 | 0 | 0 | 0 | 0 | 0 | 0 | 0.02479413
935 | 1097.5 | 0.002186457 | 40 | 507.5 | -427.5 | 0 | 0 | 0 | 0 | 0 | 0 | 0.004255487 | 0.01466083 | 0.02224528 | 0.02985622 | 0.03958064 | 0.06903973 | 0.07906505 | 0.1055186 | 0.1223937 | 0.1355518 | 0.1390447 | 0.1412311 | 0.1412311 | 0.1412311 | 0.1412311 | 0.1412311 | 0.1412311 | 0.1412311 | 0.1412311 | 0.1412311 | 0.1412311 | 0.1412311 | 0.1412311 | 0.1412311 | 0.1412311 | 0.1412311 | 0.1412311 | 0.1412311 | 0.1412311 | 0.1412311 | 0.1412311 | 0.1412311 | 0.1412311 | 0.1412311 | 0.1412311 | 0.1412311 | 0.1412311 | 0.1412311 | 0.1412311 | 0.1412311 | 0.1412311 | 0.1412311 | 0.1412311 | 0.1208575 | 0.09604316 | 0.08513085 | 0.07558087 | 0.07318232 | 0.05296563 | 0.04382578 | 0.03007065 | 0.0149059 | 0.002555266 | 0 | 0 | 0 | 0 | 0 | 0 | 0 | 0.03268793
919 | 1293.771 | 0.002577472 | 47 | 506.5 | -412.5 | 0 | 0 | 0 | 0 | 0 | 0 | 0.004255487 | 0.01466083 | 0.02224528 | 0.02985622 | 0.03958064 | 0.06903973 | 0.07906505 | 0.1055186 | 0.1223937 | 0.1355518 | 0.1390447 | 0.1438086 | 0.1438086 | 0.1438086 | 0.1438086 | 0.1438086 | 0.1438086 | 0.1438086 | 0.1438086 | 0.1438086 | 0.1438086 | 0.1438086 | 0.1438086 | 0.1438086 | 0.1438086 | 0.1438086 | 0.1438086 | 0.1438086 | 0.1438086 | 0.1438086 | 0.1438086 | 0.1438086 | 0.1438086 | 0.1438086 | 0.1438086 | 0.1438086 | 0.1438086 | 0.1438086 | 0.1438086 | 0.1438086 | 0.1438086 | 0.1438086 | 0.1438086 | 0.123435 | 0.09862063 | 0.08513085 | 0.07558087 | 0.07318232 | 0.05296563 | 0.04382578 | 0.03007065 | 0.0149059 | 0.002555266 | 0 | 0 | 0 | 0 | 0 | 0 | 0 | 0.03175925
919 | 1192.813 | 0.002376341 | 54 | 513.5 | -405.5 | 0 | 0 | 0 | 0 | 0 | 0 | 0.004255487 | 0.01466083 | 0.02224528 | 0.02985622 | 0.03958064 | 0.06903973 | 0.07906505 | 0.1055186 | 0.1223937 | 0.1355518 | 0.1390447 | 0.146185 | 0.146185 | 0.146185 | 0.146185 | 0.146185 | 0.146185 | 0.146185 | 0.146185 | 0.146185 | 0.146185 | 0.146185 | 0.146185 | 0.146185 | 0.146185 | 0.146185 | 0.146185 | 0.146185 | 0.146185 | 0.146185 | 0.146185 | 0.146185 | 0.146185 | 0.146185 | 0.146185 | 0.146185 | 0.146185 | 0.146185 | 0.146185 | 0.146185 | 0.146185 | 0.146185 | 0.146185 | 0.1258114 | 0.100997 | 0.08750719 | 0.07558087 | 0.07318232 | 0.05296563 | 0.04382578 | 0.03007065 | 0.0149059 | 0.002555266 | 0 | 0 | 0 | 0 | 0 | 0 | 0 | 0.03826002
919 | 1219.892 | 0.002430289 | 61 | 520.5 | -398.5 | 0 | 0 | 0 | 0 | 0 | 0 | 0.004255487 | 0.01466083 | 0.02224528 | 0.02985622 | 0.03958064 | 0.06903973 | 0.07906505 | 0.1055186 | 0.1223937 | 0.1355518 | 0.1390447 | 0.146185 | 0.1486152 | 0.1486152 | 0.1486152 | 0.1486152 | 0.1486152 | 0.1486152 | 0.1486152 | 0.1486152 | 0.1486152 | 0.1486152 | 0.1486152 | 0.1486152 | 0.1486152 | 0.1486152 | 0.1486152 | 0.1486152 | 0.1486152 | 0.1486152 | 0.1486152 | 0.1486152 | 0.1486152 | 0.1486152 | 0.1486152 | 0.1486152 | 0.1486152 | 0.1486152 | 0.1486152 | 0.1486152 | 0.1486152 | 0.1486152 | 0.1486152 | 0.1282416 | 0.1034273 | 0.08993748 | 0.07558087 | 0.07318232 | 0.05296563 | 0.04382578 | 0.03007065 | 0.0149059 | 0.002555266 | 0 | 0 | 0 | 0 | 0 | 0 | 0 | 0.0447608
919 | 1177.878 | 0.002346588 | 68 | 527.5 | -391.5 | 0 | 0 | 0 | 0 | 0 | 0 | 0.004255487 | 0.01466083 | 0.02224528 | 0.02985622 | 0.03958064 | 0.06903973 | 0.07906505 | 0.1055186 | 0.1223937 | 0.1355518 | 0.1390447 | 0.146185 | 0.1509618 | 0.1509618 | 0.1509618 | 0.1509618 | 0.1509618 | 0.1509618 | 0.1509618 | 0.1509618 | 0.1509618 | 0.1509618 | 0.1509618 | 0.1509618 | 0.1509618 | 0.1509618 | 0.1509618 | 0.1509618 | 0.1509618 | 0.1509618 | 0.1509618 | 0.1509618 | 0.1509618 | 0.1509618 | 0.1509618 | 0.1509618 | 0.1509618 | 0.1509618 | 0.1509618 | 0.1509618 | 0.1509618 | 0.1509618 | 0.1509618 | 0.1305882 | 0.1057738 | 0.09228406 | 0.07558087 | 0.07318232 | 0.05296563 | 0.04382578 | 0.03007065 | 0.0149059 | 0.002555266 | 0 | 0 | 0 | 0 | 0 | 0 | 0 | 0.04848976
919 | 1243.209 | 0.002476741 | 75 | 534.5 | -384.5 | 0 | 0 | 0 | 0 | 0 | 0 | 0.004255487 | 0.01466083 | 0.02224528 | 0.02985622 | 0.03958064 | 0.06903973 | 0.07906505 | 0.1055186 | 0.1223937 | 0.1355518 | 0.1390447 | 0.146185 | 0.1534386 | 0.1534386 | 0.1534386 | 0.1534386 | 0.1534386 | 0.1534386 | 0.1534386 | 0.1534386 | 0.1534386 | 0.1534386 | 0.1534386 | 0.1534386 | 0.1534386 | 0.1534386 | 0.1534386 | 0.1534386 | 0.1534386 | 0.1534386 | 0.1534386 | 0.1534386 | 0.1534386 | 0.1534386 | 0.1534386 | 0.1534386 | 0.1534386 | 0.1534386 | 0.1534386 | 0.1534386 | 0.1534386 | 0.1534386 | 0.1534386 | 0.133065 | 0.1082506 | 0.0947608 | 0.07805761 | 0.07318232 | 0.05296563 | 0.04382578 | 0.03007065 | 0.0149059 | 0.002555266 | 0 | 0 | 0 | 0 | 0 | 0 | 0 | 0.05202376
919 | 1275.468 | 0.002541008 | 68 | 527.5 | -391.5 | 0 | 0 | 0 | 0 | 0 | 0 | 0.004255487 | 0.01466083 | 0.02224528 | 0.02985622 | 0.03958064 | 0.06903973 | 0.07906505 | 0.1055186 | 0.1223937 | 0.1355518 | 0.1390447 | 0.146185 | 0.1559796 | 0.1559796 | 0.1559796 | 0.1559796 | 0.1559796 | 0.1559796 | 0.1559796 | 0.1559796 | 0.1559796 | 0.1559796 | 0.1559796 | 0.1559796 | 0.1559796 | 0.1559796 | 0.1559796 | 0.1559796 | 0.1559796 | 0.1559796 | 0.1559796 | 0.1559796 | 0.1559796 | 0.1559796 | 0.1559796 | 0.1559796 | 0.1559796 | 0.1559796 | 0.1559796 | 0.1559796 | 0.1559796 | 0.1559796 | 0.1559796 | 0.135606 | 0.1107916 | 0.09730181 | 0.07805761 | 0.07318232 | 0.05296563 | 0.04382578 | 0.03007065 | 0.0149059 | 0.002555266 | 0 | 0 | 0 | 0 | 0 | 0 | 0 | 0.04848976
919 | 1206.278 | 0.002403165 | 61 | 520.5 | -398.5 | 0 | 0 | 0 | 0 | 0 | 0 | 0.004255487 | 0.01466083 | 0.02224528 | 0.02985622 | 0.03958064 | 0.06903973 | 0.07906505 | 0.1055186 | 0.1223937 | 0.1355518 | 0.1390447 | 0.146185 | 0.1583828 | 0.1583828 | 0.1583828 | 0.1583828 | 0.1583828 | 0.1583828 | 0.1583828 | 0.1583828 | 0.1583828 | 0.1583828 | 0.1583828 | 0.1583828 | 0.1583828 | 0.1583828 | 0.1583828 | 0.1583828 | 0.1583828 | 0.1583828 | 0.1583828 | 0.1583828 | 0.1583828 | 0.1583828 | 0.1583828 | 0.1583828 | 0.1583828 | 0.1583828 | 0.1583828 | 0.1583828 | 0.1583828 | 0.1583828 | 0.1583828 | 0.1380091 | 0.1131948 | 0.09970498 | 0.07805761 | 0.07318232 | 0.05296563 | 0.04382578 | 0.03007065 | 0.0149059 | 0.002555266 | 0 | 0 | 0 | 0 | 0 | 0 | 0 | 0.0447608
919 | 1186.679 | 0.002364121 | 54 | 513.5 | -405.5 | 0 | 0 | 0 | 0 | 0 | 0 | 0.004255487 | 0.01466083 | 0.02224528 | 0.02985622 | 0.03958064 | 0.06903973 | 0.07906505 | 0.1055186 | 0.1223937 | 0.1355518 | 0.1390447 | 0.1485491 | 0.1607469 | 0.1607469 | 0.1607469 | 0.1607469 | 0.1607469 | 0.1607469 | 0.1607469 | 0.1607469 | 0.1607469 | 0.1607469 | 0.1607469 | 0.1607469 | 0.1607469 | 0.1607469 | 0.1607469 | 0.1607469 | 0.1607469 | 0.1607469 | 0.1607469 | 0.1607469 | 0.1607469 | 0.1607469 | 0.1607469 | 0.1607469 | 0.1607469 | 0.1607469 | 0.1607469 | 0.1607469 | 0.1607469 | 0.1607469 | 0.1607469 | 0.1403733 | 0.1155589 | 0.1020691 | 0.07805761 | 0.07318232 | 0.05296563 | 0.04382578 | 0.03007065 | 0.0149059 | 0.002555266 | 0 | 0 | 0 | 0 | 0 | 0 | 0 | 0.03826002
919 | 1237.915 | 0.002466194 | 47 | 506.5 | -412.5 | 0 | 0 | 0 | 0 | 0 | 0 | 0.004255487 | 0.01466083 | 0.02224528 | 0.02985622 | 0.03958064 | 0.06903973 | 0.07906505 | 0.1055186 | 0.1223937 | 0.1355518 | 0.1390447 | 0.1510153 | 0.1632131 | 0.1632131 | 0.1632131 | 0.1632131 | 0.1632131 | 0.1632131 | 0.1632131 | 0.1632131 | 0.1632131 | 0.1632131 | 0.1632131 | 0.1632131 | 0.1632131 | 0.1632131 | 0.1632131 | 0.1632131 | 0.1632131 | 0.1632131 | 0.1632131 | 0.1632131 | 0.1632131 | 0.1632131 | 0.1632131 | 0.1632131 | 0.1632131 | 0.1632131 | 0.1632131 | 0.1632131 | 0.1632131 | 0.1632131 | 0.1632131 | 0.1428395 | 0.1180251 | 0.1020691 | 0.07805761 | 0.07318232 | 0.05296563 | 0.04382578 | 0.03007065 | 0.0149059 | 0.002555266 | 0 | 0 | 0 | 0 | 0 | 0 | 0 | 0.03175925
919 | 1144.944 | 0.002280976 | 40 | 499.5 | -419.5 | 0 | 0 | 0 | 0 | 0 | 0 | 0.004255487 | 0.01466083 | 0.02224528 | 0.02985622 | 0.03958064 | 0.06903973 | 0.07906505 | 0.1055186 | 0.1223937 | 0.1355518 | 0.1390447 | 0.1532963 | 0.165494 | 0.165494 | 0.165494 | 0.165494 | 0.165494 | 0.165494 | 0.165494 | 0.165494 | 0.165494 | 0.165494 | 0.165494 | 0.165494 | 0.165494 | 0.165494 | 0.165494 | 0.165494 | 0.165494 | 0.165494 | 0.165494 | 0.165494 | 0.165494 | 0.165494 | 0.165494 | 0.165494 | 0.165494 | 0.165494 | 0.165494 | 0.165494 | 0.165494 | 0.165494 | 0.165494 | 0.1451204 | 0.1203061 | 0.1020691 | 0.07805761 | 0.07318232 | 0.05296563 | 0.04382578 | 0.03007065 | 0.0149059 | 0.002555266 | 0 | 0 | 0 | 0 | 0 | 0 | 0.002474253 | 0.02525847
919 | 1183.316 | 0.00235742 | 30 | 489.5 | -429.5 | 0 | 0 | 0 | 0 | 0 | 0 | 0.004255487 | 0.01466083 | 0.02224528 | 0.02985622 | 0.03958064 | 0.06903973 | 0.07906505 | 0.1055186 | 0.1223937 | 0.1355518 | 0.1414021 | 0.1556537 | 0.1678515 | 0.1678515 | 0.1678515 | 0.1678515 | 0.1678515 | 0.1678515 | 0.1678515 | 0.1678515 | 0.1678515 | 0.1678515 | 0.1678515 | 0.1678515 | 0.1678515 | 0.1678515 | 0.1678515 | 0.1678515 | 0.1678515 | 0.1678515 | 0.1678515 | 0.1678515 | 0.1678515 | 0.1678515 | 0.1678515 | 0.1678515 | 0.1678515 | 0.1678515 | 0.1678515 | 0.1678515 | 0.1678515 | 0.1678515 | 0.1678515 | 0.1474779 | 0.1226635 | 0.1020691 | 0.07805761 | 0.07318232 | 0.05296563 | 0.04382578 | 0.03007065 | 0.0149059 | 0.002555266 | 0 | 0 | 0 | 0 | 0 | 0 | 0.007039294 | 0.01675942
919 | 1173.123 | 0.002337115 | 20 | 479.5 | -439.5 | 0 | 0 | 0 | 0 | 0 | 0 | 0.004255487 | 0.01466083 | 0.02224528 | 0.02985622 | 0.03958064 | 0.06903973 | 0.07906505 | 0.1055186 | 0.1223937 | 0.1355518 | 0.1437392 | 0.1579908 | 0.1701886 | 0.1701886 | 0.1701886 | 0.1701886 | 0.1701886 | 0.1701886 | 0.1701886 | 0.1701886 | 0.1701886 | 0.1701886 | 0.1701886 | 0.1701886 | 0.1701886 | 0.1701886 | 0.1701886 | 0.1701886 | 0.1701886 | 0.1701886 | 0.1701886 | 0.1701886 | 0.1701886 | 0.1701886 | 0.1701886 | 0.1701886 | 0.1701886 | 0.1701886 | 0.1701886 | 0.1701886 | 0.1701886 | 0.1701886 | 0.1701886 | 0.149815 | 0.1226635 | 0.1020691 | 0.07805761 | 0.07318232 | 0.05296563 | 0.04382578 | 0.03007065 | 0.0149059 | 0.002555266 | 0 | 0 | 0 | 0 | 0 | 0 | 0.01160434 | 0.009134572
919 | 1193.895 | 0.002378497 | 10 | 469.5 | -449.5 | 0 | 0 | 0 | 0 | 0 | 0 | 0.004255487 | 0.01466083 | 0.02224528 | 0.02985622 | 0.03958064 | 0.06903973 | 0.07906505 | 0.1055186 | 0.1223937 | 0.1355518 | 0.1461177 | 0.1603693 | 0.1725671 | 0.1725671 | 0.1725671 | 0.1725671 | 0.1725671 | 0.1725671 | 0.1725671 | 0.1725671 | 0.1725671 | 0.1725671 | 0.1725671 | 0.1725671 | 0.1725671 | 0.1725671 | 0.1725671 | 0.1725671 | 0.1725671 | 0.1725671 | 0.1725671 | 0.1725671 | 0.1725671 | 0.1725671 | 0.1725671 | 0.1725671 | 0.1725671 | 0.1725671 | 0.1725671 | 0.1725671 | 0.1725671 | 0.1725671 | 0.1725671 | 0.1521935 | 0.1226635 | 0.1020691 | 0.07805761 | 0.07318232 | 0.05296563 | 0.04382578 | 0.03007065 | 0.0149059 | 0.002555266 | 0 | 0 | 0 | 0 | 0 | 0 | 0.01683808 | 0.001509721
919 | 1168.127 | 0.002327161 | 0 | 459.5 | -459.5 | 0 | 0 | 0 | 0 | 0 | 0 | 0.004255487 | 0.01466083 | 0.02224528 | 0.02985622 | 0.03958064 | 0.06903973 | 0.07906505 | 0.1055186 | 0.1223937 | 0.1378789 | 0.1484449 | 0.1626964 | 0.1748942 | 0.1748942 | 0.1748942 | 0.1748942 | 0.1748942 | 0.1748942 | 0.1748942 | 0.1748942 | 0.1748942 | 0.1748942 | 0.1748942 | 0.1748942 | 0.1748942 | 0.1748942 | 0.1748942 | 0.1748942 | 0.1748942 | 0.1748942 | 0.1748942 | 0.1748942 | 0.1748942 | 0.1748942 | 0.1748942 | 0.1748942 | 0.1748942 | 0.1748942 | 0.1748942 | 0.1748942 | 0.1748942 | 0.1748942 | 0.1748942 | 0.1545206 | 0.1226635 | 0.1020691 | 0.07805761 | 0.07318232 | 0.05296563 | 0.04382578 | 0.03007065 | 0.0149059 | 0.002555266 | 0 | 0 | 0 | 0 | 0 | 0 | 0.02217175 | 0
919 | 1207.066 | 0.002404736 | -10 | 449.5 | -469.5 | 0 | 0 | 0 | 0 | 0 | 0 | 0.004255487 | 0.01466083 | 0.02224528 | 0.02985622 | 0.03958064 | 0.06903973 | 0.07906505 | 0.1055186 | 0.1223937 | 0.1402837 | 0.1508496 | 0.1651012 | 0.177299 | 0.177299 | 0.177299 | 0.177299 | 0.177299 | 0.177299 | 0.177299 | 0.177299 | 0.177299 | 0.177299 | 0.177299 | 0.177299 | 0.177299 | 0.177299 | 0.177299 | 0.177299 | 0.177299 | 0.177299 | 0.177299 | 0.177299 | 0.177299 | 0.177299 | 0.177299 | 0.177299 | 0.177299 | 0.177299 | 0.177299 | 0.177299 | 0.177299 | 0.177299 | 0.177299 | 0.1545206 | 0.1226635 | 0.1020691 | 0.07805761 | 0.07318232 | 0.05296563 | 0.04382578 | 0.03007065 | 0.0149059 | 0.002555266 | 0 | 0 | 0 | 0 | 0 | 0 | 0.02723231 | 0
919 | 1195.382 | 0.002381459 | -20 | 439.5 | -479.5 | 0 | 0 | 0 | 0 | 0 | 0 | 0.004255487 | 0.01466083 | 0.02224528 | 0.02985622 | 0.03958064 | 0.06903973 | 0.07906505 | 0.1055186 | 0.1223937 | 0.1426651 | 0.1532311 | 0.1674826 | 0.1796804 | 0.1796804 | 0.1796804 | 0.1796804 | 0.1796804 | 0.1796804 | 0.1796804 | 0.1796804 | 0.1796804 | 0.1796804 | 0.1796804 | 0.1796804 | 0.1796804 | 0.1796804 | 0.1796804 | 0.1796804 | 0.1796804 | 0.1796804 | 0.1796804 | 0.1796804 | 0.1796804 | 0.1796804 | 0.1796804 | 0.1796804 | 0.1796804 | 0.1796804 | 0.1796804 | 0.1796804 | 0.1796804 | 0.1796804 | 0.1796804 | 0.1545206 | 0.1226635 | 0.1020691 | 0.07805761 | 0.07318232 | 0.05296563 | 0.04382578 | 0.03007065 | 0.0149059 | 0.002555266 | 0 | 0 | 0 | 0 | 0 | 0 | 0.03118664 | 0
919 | 1244.809 | 0.002479927 | -30 | 429.5 | -489.5 | 0 | 0 | 0 | 0 | 0 | 0 | 0.004255487 | 0.01466083 | 0.02224528 | 0.02985622 | 0.03958064 | 0.06903973 | 0.07906505 | 0.1055186 | 0.1248737 | 0.145145 | 0.155711 | 0.1699626 | 0.1821604 | 0.1821604 | 0.1821604 | 0.1821604 | 0.1821604 | 0.1821604 | 0.1821604 | 0.1821604 | 0.1821604 | 0.1821604 | 0.1821604 | 0.1821604 | 0.1821604 | 0.1821604 | 0.1821604 | 0.1821604 | 0.1821604 | 0.1821604 | 0.1821604 | 0.1821604 | 0.1821604 | 0.1821604 | 0.1821604 | 0.1821604 | 0.1821604 | 0.1821604 | 0.1821604 | 0.1821604 | 0.1821604 | 0.1821604 | 0.1821604 | 0.1545206 | 0.1226635 | 0.1020691 | 0.07805761 | 0.07318232 | 0.05296563 | 0.04382578 | 0.03007065 | 0.0149059 | 0.002555266 | 0 | 0 | 0 | 0 | 0 | 0 | 0.03514097 | 0
919 | 1111.882 | 0.002215109 | -40 | 419.5 | -499.5 | 0 | 0 | 0 | 0 | 0 | 0 | 0.004255487 | 0.01466083 | 0.02224528 | 0.02985622 | 0.03958064 | 0.06903973 | 0.07906505 | 0.1055186 | 0.1270888 | 0.1473601 | 0.1579261 | 0.1721777 | 0.1843755 | 0.1843755 | 0.1843755 | 0.1843755 | 0.1843755 | 0.1843755 | 0.1843755 | 0.1843755 | 0.1843755 | 0.1843755 | 0.1843755 | 0.1843755 | 0.1843755 | 0.1843755 | 0.1843755 | 0.1843755 | 0.1843755 | 0.1843755 | 0.1843755 | 0.1843755 | 0.1843755 | 0.1843755 | 0.1843755 | 0.1843755 | 0.1843755 | 0.1843755 | 0.1843755 | 0.1843755 | 0.1843755 | 0.1843755 | 0.1821604 | 0.1545206 | 0.1226635 | 0.1020691 | 0.07805761 | 0.07318232 | 0.05296563 | 0.04382578 | 0.03007065 | 0.0149059 | 0.002555266 | 0 | 0 | 0 | 0 | 0 | 0 | 0.04100587 | 0
897 | 1367.862 | 0.002725077 | -47 | 401.5 | -495.5 | 0 | 0 | 0 | 0 | 0 | 0 | 0.004255487 | 0.01466083 | 0.02224528 | 0.02985622 | 0.03958064 | 0.06903973 | 0.07906505 | 0.1055186 | 0.1298138 | 0.1500852 | 0.1606512 | 0.1749028 | 0.1871005 | 0.1871005 | 0.1871005 | 0.1871005 | 0.1871005 | 0.1871005 | 0.1871005 | 0.1871005 | 0.1871005 | 0.1871005 | 0.1871005 | 0.1871005 | 0.1871005 | 0.1871005 | 0.1871005 | 0.1871005 | 0.1871005 | 0.1871005 | 0.1871005 | 0.1871005 | 0.1871005 | 0.1871005 | 0.1871005 | 0.1871005 | 0.1871005 | 0.1871005 | 0.1871005 | 0.1871005 | 0.1871005 | 0.1871005 | 0.1821604 | 0.1545206 | 0.1226635 | 0.1020691 | 0.07805761 | 0.07318232 | 0.05296563 | 0.04382578 | 0.03007065 | 0.0149059 | 0.002555266 | 0 | 0 | 0 | 0 | 0 | 0 | 0.03797123 | 0
897 | 1172.346 | 0.002335567 | -54 | 394.5 | -502.5 | 0 | 0 | 0 | 0 | 0 | 0 | 0.004255487 | 0.01466083 | 0.02224528 | 0.02985622 | 0.03958064 | 0.06903973 | 0.07906505 | 0.1055186 | 0.1321494 | 0.1524208 | 0.1629868 | 0.1772383 | 0.1894361 | 0.1894361 | 0.1894361 | 0.1894361 | 0.1894361 | 0.1894361 | 0.1894361 | 0.1894361 | 0.1894361 | 0.1894361 | 0.1894361 | 0.1894361 | 0.1894361 | 0.1894361 | 0.1894361 | 0.1894361 | 0.1894361 | 0.1894361 | 0.1894361 | 0.1894361 | 0.1894361 | 0.1894361 | 0.1894361 | 0.1894361 | 0.1894361 | 0.1894361 | 0.1894361 | 0.1894361 | 0.1894361 | 0.1871005 | 0.1821604 | 0.1545206 | 0.1226635 | 0.1020691 | 0.07805761 | 0.07318232 | 0.05296563 | 0.04382578 | 0.03007065 | 0.0149059 | 0.002555266 | 0 | 0 | 0 | 0 | 0 | 0 | 0.04328185 | 0
897 | 1254.12 | 0.002498477 | -61 | 387.5 | -509.5 | 0 | 0 | 0 | 0 | 0 | 0 | 0.004255487 | 0.01466083 | 0.02224528 | 0.02985622 | 0.03958064 | 0.06903973 | 0.07906505 | 0.1080171 | 0.1346479 | 0.1549193 | 0.1654852 | 0.1797368 | 0.1919346 | 0.1919346 | 0.1919346 | 0.1919346 | 0.1919346 | 0.1919346 | 0.1919346 | 0.1919346 | 0.1919346 | 0.1919346 | 0.1919346 | 0.1919346 | 0.1919346 | 0.1919346 | 0.1919346 | 0.1919346 | 0.1919346 | 0.1919346 | 0.1919346 | 0.1919346 | 0.1919346 | 0.1919346 | 0.1919346 | 0.1919346 | 0.1919346 | 0.1919346 | 0.1919346 | 0.1919346 | 0.1919346 | 0.1871005 | 0.1821604 | 0.1545206 | 0.1226635 | 0.1020691 | 0.07805761 | 0.07318232 | 0.05296563 | 0.04382578 | 0.03007065 | 0.0149059 | 0.002555266 | 0 | 0 | 0 | 0 | 0 | 0 | 0.04859246 | 0
897 | 1295.038 | 0.002579996 | -68 | 380.5 | -516.5 | 0 | 0 | 0 | 0 | 0 | 0 | 0.004255487 | 0.01466083 | 0.02224528 | 0.02985622 | 0.03958064 | 0.06903973 | 0.07906505 | 0.1105971 | 0.1372279 | 0.1574993 | 0.1680652 | 0.1823168 | 0.1945146 | 0.1945146 | 0.1945146 | 0.1945146 | 0.1945146 | 0.1945146 | 0.1945146 | 0.1945146 | 0.1945146 | 0.1945146 | 0.1945146 | 0.1945146 | 0.1945146 | 0.1945146 | 0.1945146 | 0.1945146 | 0.1945146 | 0.1945146 | 0.1945146 | 0.1945146 | 0.1945146 | 0.1945146 | 0.1945146 | 0.1945146 | 0.1945146 | 0.1945146 | 0.1945146 | 0.1945146 | 0.1945146 | 0.1871005 | 0.1821604 | 0.1545206 | 0.1226635 | 0.1020691 | 0.07805761 | 0.07318232 | 0.05296563 | 0.04382578 | 0.03007065 | 0.0149059 | 0.002555266 | 0 | 0 | 0 | 0 | 0 | 0 | 0.05390308 | 0
878 | 1307.895 | 0.002605609 | -75 | 364 | -514 | 0 | 0 | 0 | 0 | 0 | 0 | 0.004255487 | 0.01466083 | 0.02224528 | 0.02985622 | 0.03958064 | 0.06903973 | 0.07906505 | 0.1132027 | 0.1398335 | 0.1601049 | 0.1706708 | 0.1849224 | 0.1971202 | 0.1971202 | 0.1971202 | 0.1971202 | 0.1971202 | 0.1971202 | 0.1971202 | 0.1971202 | 0.1971202 | 0.1971202 | 0.1971202 | 0.1971202 | 0.1971202 | 0.1971202 | 0.1971202 | 0.1971202 | 0.1971202 | 0.1971202 | 0.1971202 | 0.1971202 | 0.1971202 | 0.1971202 | 0.1971202 | 0.1971202 | 0.1971202 | 0.1971202 | 0.1971202 | 0.1971202 | 0.1945146 | 0.1871005 | 0.1821604 | 0.1545206 | 0.1226635 | 0.1020691 | 0.07805761 | 0.07318232 | 0.05296563 | 0.04382578 | 0.03007065 | 0.0149059 | 0.002555266 | 0 | 0 | 0 | 0 | 0 | 0 | 0.05200643 | 0
870 | 1317.286 | 0.002624318 | -68 | 367 | -503 | 0 | 0 | 0 | 0 | 0 | 0 | 0.004255487 | 0.01466083 | 0.02224528 | 0.02985622 | 0.03958064 | 0.06903973 | 0.07906505 | 0.1132027 | 0.1424578 | 0.1627292 | 0.1732952 | 0.1875467 | 0.1997445 | 0.1997445 | 0.1997445 | 0.1997445 | 0.1997445 | 0.1997445 | 0.1997445 | 0.1997445 | 0.1997445 | 0.1997445 | 0.1997445 | 0.1997445 | 0.1997445 | 0.1997445 | 0.1997445 | 0.1997445 | 0.1997445 | 0.1997445 | 0.1997445 | 0.1997445 | 0.1997445 | 0.1997445 | 0.1997445 | 0.1997445 | 0.1997445 | 0.1997445 | 0.1997445 | 0.1997445 | 0.1945146 | 0.1871005 | 0.1821604 | 0.1545206 | 0.1226635 | 0.1020691 | 0.07805761 | 0.07318232 | 0.05296563 | 0.04382578 | 0.03007065 | 0.0149059 | 0.002555266 | 0 | 0 | 0 | 0 | 0 | 0 | 0.04366118 | 0
870 | 1332.933 | 0.00265549 | -61 | 374 | -496 | 0 | 0 | 0 | 0 | 0 | 0 | 0.004255487 | 0.01466083 | 0.02224528 | 0.02985622 | 0.03958064 | 0.06903973 | 0.07906505 | 0.1132027 | 0.1451133 | 0.1653847 | 0.1759506 | 0.1902022 | 0.2024 | 0.2024 | 0.2024 | 0.2024 | 0.2024 | 0.2024 | 0.2024 | 0.2024 | 0.2024 | 0.2024 | 0.2024 | 0.2024 | 0.2024 | 0.2024 | 0.2024 | 0.2024 | 0.2024 | 0.2024 | 0.2024 | 0.2024 | 0.2024 | 0.2024 | 0.2024 | 0.2024 | 0.2024 | 0.2024 | 0.2024 | 0.2024 | 0.1945146 | 0.1871005 | 0.1821604 | 0.1545206 | 0.1226635 | 0.1020691 | 0.07805761 | 0.07318232 | 0.05296563 | 0.04382578 | 0.03007065 | 0.0149059 | 0.002555266 | 0 | 0 | 0 | 0 | 0 | 0 | 0.03835056 | 0

## F7bottom_comulative_column
[6 empty] | 0 | 1 | 2 | 3 | 4 | 5 | 6 | 7 | 8 | 9 | 10 | 11 | 12 | 13 | 14 | 15 | 16 | 17 | 18 | 19 | 20 | 21 | 22 | 23 | 24 | 25 | 26 | 27 | 28 | 29 | 30 | 31 | 32 | 33 | 34 | 35 | 36 | 37 | 38 | 39 | 40 | 41 | 42 | 43 | 44 | 45 | 46 | 47 | 48 | 49 | 50 | 51 | 52 | 53 | 54 | 55 | 56 | 57 | 58 | 59 | 60 | 61 | 62 | 63 | 64
ord_wdt | alpha | alpha/k | WROLL_SHIFT_POS_7 | Width1 | Width2 | -855.04 | -828.32 | -801.6 | -774.88 | -748.16 | -721.44 | -694.72 | -668 | -641.28 | -614.56 | -587.84 | -561.12 | -534.4 | -507.68 | -480.96 | -454.24 | -427.52 | -400.8 | -374.08 | -347.36 | -320.64 | -293.92 | -267.2 | -240.48 | -213.76 | -187.04 | -160.32 | -133.6 | -106.88 | -80.16 | -53.44 | -26.72 | 0 | 26.72 | 53.44 | 80.16 | 106.88 | 133.6 | 160.32 | 187.04 | 213.76 | 240.48 | 267.2 | 293.92 | 320.64 | 347.36 | 374.08 | 400.8 | 427.52 | 454.24 | 480.96 | 507.68 | 534.4 | 561.12 | 587.84 | 614.56 | 641.28 | 668 | 694.72 | 721.44 | 748.16 | 774.88 | 801.6 | 828.32 | 855.04 | C40-left | C40-right
940 | 515.3525 | 0.001506561 | 0 | 470 | -470 | 0 | 0 | 0 | 0 | 0 | 0 | 0 | 0 | 0 | 0 | 0 | 0 | 0 | 0 | 0 | 0.001506561 | 0.001506561 | 0.001506561 | 0.001506561 | 0.001506561 | 0.001506561 | 0.001506561 | 0.001506561 | 0.001506561 | 0.001506561 | 0.001506561 | 0.001506561 | 0.001506561 | 0.001506561 | 0.001506561 | 0.001506561 | 0.001506561 | 0.001506561 | 0.001506561 | 0.001506561 | 0.001506561 | 0.001506561 | 0.001506561 | 0.001506561 | 0.001506561 | 0.001506561 | 0.001506561 | 0.001506561 | 0.001506561 | 0.001506561 | 0.001506561 | 0.001506561 | 0.001506561 | 0.001506561 | 0.001506561 | 0 | 0 | 0 | 0 | 0 | 0 | 0 | 0 | 0 | 0 | 0 | 0 | 0 | 0 | 0 | 0 | 0
940 | 589.8504 | 0.001724345 | 0 | 470 | -470 | 0 | 0 | 0 | 0 | 0 | 0 | 0 | 0 | 0 | 0 | 0 | 0 | 0 | 0 | 0 | 0.003230906 | 0.003230906 | 0.003230906 | 0.003230906 | 0.003230906 | 0.003230906 | 0.003230906 | 0.003230906 | 0.003230906 | 0.003230906 | 0.003230906 | 0.003230906 | 0.003230906 | 0.003230906 | 0.003230906 | 0.003230906 | 0.003230906 | 0.003230906 | 0.003230906 | 0.003230906 | 0.003230906 | 0.003230906 | 0.003230906 | 0.003230906 | 0.003230906 | 0.003230906 | 0.003230906 | 0.003230906 | 0.003230906 | 0.003230906 | 0.003230906 | 0.003230906 | 0.003230906 | 0.003230906 | 0.003230906 | 0 | 0 | 0 | 0 | 0 | 0 | 0 | 0 | 0 | 0 | 0 | 0 | 0 | 0 | 0 | 0 | 0
940 | 644.3714 | 0.001883729 | 0 | 470 | -470 | 0 | 0 | 0 | 0 | 0 | 0 | 0 | 0 | 0 | 0 | 0 | 0 | 0 | 0 | 0 | 0.005114635 | 0.005114635 | 0.005114635 | 0.005114635 | 0.005114635 | 0.005114635 | 0.005114635 | 0.005114635 | 0.005114635 | 0.005114635 | 0.005114635 | 0.005114635 | 0.005114635 | 0.005114635 | 0.005114635 | 0.005114635 | 0.005114635 | 0.005114635 | 0.005114635 | 0.005114635 | 0.005114635 | 0.005114635 | 0.005114635 | 0.005114635 | 0.005114635 | 0.005114635 | 0.005114635 | 0.005114635 | 0.005114635 | 0.005114635 | 0.005114635 | 0.005114635 | 0.005114635 | 0.005114635 | 0.005114635 | 0 | 0 | 0 | 0 | 0 | 0 | 0 | 0 | 0 | 0 | 0 | 0 | 0 | 0 | 0 | 0 | 0
940 | 595.6822 | 0.001741393 | 0 | 470 | -470 | 0 | 0 | 0 | 0 | 0 | 0 | 0 | 0 | 0 | 0 | 0 | 0 | 0 | 0 | 0 | 0.006856029 | 0.006856029 | 0.006856029 | 0.006856029 | 0.006856029 | 0.006856029 | 0.006856029 | 0.006856029 | 0.006856029 | 0.006856029 | 0.006856029 | 0.006856029 | 0.006856029 | 0.006856029 | 0.006856029 | 0.006856029 | 0.006856029 | 0.006856029 | 0.006856029 | 0.006856029 | 0.006856029 | 0.006856029 | 0.006856029 | 0.006856029 | 0.006856029 | 0.006856029 | 0.006856029 | 0.006856029 | 0.006856029 | 0.006856029 | 0.006856029 | 0.006856029 | 0.006856029 | 0.006856029 | 0.006856029 | 0 | 0 | 0 | 0 | 0 | 0 | 0 | 0 | 0 | 0 | 0 | 0 | 0 | 0 | 0 | 0 | 0
940 | 573.1832 | 0.001675621 | 0 | 470 | -470 | 0 | 0 | 0 | 0 | 0 | 0 | 0 | 0 | 0 | 0 | 0 | 0 | 0 | 0 | 0 | 0.00853165 | 0.00853165 | 0.00853165 | 0.00853165 | 0.00853165 | 0.00853165 | 0.00853165 | 0.00853165 | 0.00853165 | 0.00853165 | 0.00853165 | 0.00853165 | 0.00853165 | 0.00853165 | 0.00853165 | 0.00853165 | 0.00853165 | 0.00853165 | 0.00853165 | 0.00853165 | 0.00853165 | 0.00853165 | 0.00853165 | 0.00853165 | 0.00853165 | 0.00853165 | 0.00853165 | 0.00853165 | 0.00853165 | 0.00853165 | 0.00853165 | 0.00853165 | 0.00853165 | 0.00853165 | 0.00853165 | 0 | 0 | 0 | 0 | 0 | 0 | 0 | 0 | 0 | 0 | 0 | 0 | 0 | 0 | 0 | 0 | 0
940 | 559.3896 | 0.001635297 | -10 | 460 | -480 | 0 | 0 | 0 | 0 | 0 | 0 | 0 | 0 | 0 | 0 | 0 | 0 | 0 | 0 | 0 | 0.01016695 | 0.01016695 | 0.01016695 | 0.01016695 | 0.01016695 | 0.01016695 | 0.01016695 | 0.01016695 | 0.01016695 | 0.01016695 | 0.01016695 | 0.01016695 | 0.01016695 | 0.01016695 | 0.01016695 | 0.01016695 | 0.01016695 | 0.01016695 | 0.01016695 | 0.01016695 | 0.01016695 | 0.01016695 | 0.01016695 | 0.01016695 | 0.01016695 | 0.01016695 | 0.01016695 | 0.01016695 | 0.01016695 | 0.01016695 | 0.01016695 | 0.01016695 | 0.01016695 | 0.01016695 | 0.01016695 | 0 | 0 | 0 | 0 | 0 | 0 | 0 | 0 | 0 | 0 | 0 | 0 | 0 | 0 | 0 | 0 | 0
991 | 549.1307 | 0.001605307 | -20 | 475.5 | -515.5 | 0 | 0 | 0 | 0 | 0 | 0 | 0 | 0 | 0 | 0 | 0 | 0 | 0 | 0.001605307 | 0.001605307 | 0.01177225 | 0.01177225 | 0.01177225 | 0.01177225 | 0.01177225 | 0.01177225 | 0.01177225 | 0.01177225 | 0.01177225 | 0.01177225 | 0.01177225 | 0.01177225 | 0.01177225 | 0.01177225 | 0.01177225 | 0.01177225 | 0.01177225 | 0.01177225 | 0.01177225 | 0.01177225 | 0.01177225 | 0.01177225 | 0.01177225 | 0.01177225 | 0.01177225 | 0.01177225 | 0.01177225 | 0.01177225 | 0.01177225 | 0.01177225 | 0.01177225 | 0.01177225 | 0.01177225 | 0.01177225 | 0.01177225 | 0 | 0 | 0 | 0 | 0 | 0 | 0 | 0 | 0 | 0 | 0 | 0 | 0 | 0 | 0 | 0.008089419 | 0
1057 | 500.4067 | 0.001462869 | -30 | 498.5 | -558.5 | 0 | 0 | 0 | 0 | 0 | 0 | 0 | 0 | 0 | 0 | 0 | 0 | 0.001462869 | 0.003068175 | 0.003068175 | 0.01323512 | 0.01323512 | 0.01323512 | 0.01323512 | 0.01323512 | 0.01323512 | 0.01323512 | 0.01323512 | 0.01323512 | 0.01323512 | 0.01323512 | 0.01323512 | 0.01323512 | 0.01323512 | 0.01323512 | 0.01323512 | 0.01323512 | 0.01323512 | 0.01323512 | 0.01323512 | 0.01323512 | 0.01323512 | 0.01323512 | 0.01323512 | 0.01323512 | 0.01323512 | 0.01323512 | 0.01323512 | 0.01323512 | 0.01323512 | 0.01323512 | 0.01323512 | 0.01323512 | 0.01323512 | 0.01323512 | 0.001462869 | 0 | 0 | 0 | 0 | 0 | 0 | 0 | 0 | 0 | 0 | 0 | 0 | 0 | 0 | 0.010817 | 0.001876864
1057 | 589.6412 | 0.001723733 | -40 | 488.5 | -568.5 | 0 | 0 | 0 | 0 | 0 | 0 | 0 | 0 | 0 | 0 | 0 | 0.001723733 | 0.003186602 | 0.004791909 | 0.004791909 | 0.01495886 | 0.01495886 | 0.01495886 | 0.01495886 | 0.01495886 | 0.01495886 | 0.01495886 | 0.01495886 | 0.01495886 | 0.01495886 | 0.01495886 | 0.01495886 | 0.01495886 | 0.01495886 | 0.01495886 | 0.01495886 | 0.01495886 | 0.01495886 | 0.01495886 | 0.01495886 | 0.01495886 | 0.01495886 | 0.01495886 | 0.01495886 | 0.01495886 | 0.01495886 | 0.01495886 | 0.01495886 | 0.01495886 | 0.01495886 | 0.01495886 | 0.01495886 | 0.01495886 | 0.01495886 | 0.01495886 | 0.003186602 | 0 | 0 | 0 | 0 | 0 | 0 | 0 | 0 | 0 | 0 | 0 | 0 | 0 | 0 | 0.01141779 | 0
1057 | 564.9663 | 0.0016516 | -47 | 481.5 | -575.5 | 0 | 0 | 0 | 0 | 0 | 0 | 0 | 0 | 0 | 0 | 0 | 0.003375333 | 0.004838202 | 0.006443509 | 0.006443509 | 0.01661046 | 0.01661046 | 0.01661046 | 0.01661046 | 0.01661046 | 0.01661046 | 0.01661046 | 0.01661046 | 0.01661046 | 0.01661046 | 0.01661046 | 0.01661046 | 0.01661046 | 0.01661046 | 0.01661046 | 0.01661046 | 0.01661046 | 0.01661046 | 0.01661046 | 0.01661046 | 0.01661046 | 0.01661046 | 0.01661046 | 0.01661046 | 0.01661046 | 0.01661046 | 0.01661046 | 0.01661046 | 0.01661046 | 0.01661046 | 0.01661046 | 0.01661046 | 0.01661046 | 0.01661046 | 0.01661046 | 0.004838202 | 0 | 0 | 0 | 0 | 0 | 0 | 0 | 0 | 0 | 0 | 0 | 0 | 0 | 0 | 0.01183248 | 0
1175 | 656.9325 | 0.00192045 | -54 | 533.5 | -641.5 | 0 | 0 | 0 | 0 | 0 | 0 | 0 | 0 | 0.00192045 | 0.00192045 | 0.00192045 | 0.005295783 | 0.006758652 | 0.008363959 | 0.008363959 | 0.01853091 | 0.01853091 | 0.01853091 | 0.01853091 | 0.01853091 | 0.01853091 | 0.01853091 | 0.01853091 | 0.01853091 | 0.01853091 | 0.01853091 | 0.01853091 | 0.01853091 | 0.01853091 | 0.01853091 | 0.01853091 | 0.01853091 | 0.01853091 | 0.01853091 | 0.01853091 | 0.01853091 | 0.01853091 | 0.01853091 | 0.01853091 | 0.01853091 | 0.01853091 | 0.01853091 | 0.01853091 | 0.01853091 | 0.01853091 | 0.01853091 | 0.01853091 | 0.01853091 | 0.01853091 | 0.01853091 | 0.006758652 | 0.00192045 | 0 | 0 | 0 | 0 | 0 | 0 | 0 | 0 | 0 | 0 | 0 | 0 | 0 | 0.01661046 | 0.01404288
1249 | 592.0224 | 0.001730695 | -61 | 563.5 | -685.5 | 0 | 0 | 0 | 0 | 0 | 0 | 0 | 0.001730695 | 0.003651145 | 0.003651145 | 0.003651145 | 0.007026478 | 0.008489347 | 0.01009465 | 0.01009465 | 0.0202616 | 0.0202616 | 0.0202616 | 0.0202616 | 0.0202616 | 0.0202616 | 0.0202616 | 0.0202616 | 0.0202616 | 0.0202616 | 0.0202616 | 0.0202616 | 0.0202616 | 0.0202616 | 0.0202616 | 0.0202616 | 0.0202616 | 0.0202616 | 0.0202616 | 0.0202616 | 0.0202616 | 0.0202616 | 0.0202616 | 0.0202616 | 0.0202616 | 0.0202616 | 0.0202616 | 0.0202616 | 0.0202616 | 0.0202616 | 0.0202616 | 0.0202616 | 0.0202616 | 0.0202616 | 0.0202616 | 0.008489347 | 0.003651145 | 0.001730695 | 0.001730695 | 0 | 0 | 0 | 0 | 0 | 0 | 0 | 0 | 0 | 0 | 0 | 0.01691376 | 0.01774749
1249 | 639.1549 | 0.00186848 | -68 | 556.5 | -692.5 | 0 | 0 | 0 | 0 | 0 | 0 | 0 | 0.003599174 | 0.005519625 | 0.005519625 | 0.005519625 | 0.008894958 | 0.01035783 | 0.01196313 | 0.01196313 | 0.02213008 | 0.02213008 | 0.02213008 | 0.02213008 | 0.02213008 | 0.02213008 | 0.02213008 | 0.02213008 | 0.02213008 | 0.02213008 | 0.02213008 | 0.02213008 | 0.02213008 | 0.02213008 | 0.02213008 | 0.02213008 | 0.02213008 | 0.02213008 | 0.02213008 | 0.02213008 | 0.02213008 | 0.02213008 | 0.02213008 | 0.02213008 | 0.02213008 | 0.02213008 | 0.02213008 | 0.02213008 | 0.02213008 | 0.02213008 | 0.02213008 | 0.02213008 | 0.02213008 | 0.02213008 | 0.02213008 | 0.01035783 | 0.005519625 | 0.003599174 | 0.001730695 | 0 | 0 | 0 | 0 | 0 | 0 | 0 | 0 | 0 | 0 | 0 | 0.01741687 | 0.01724438
1253 | 554.2278 | 0.001620207 | -75 | 551.5 | -701.5 | 0 | 0 | 0 | 0 | 0 | 0 | 0.001620207 | 0.005219382 | 0.007139832 | 0.007139832 | 0.007139832 | 0.01051517 | 0.01197803 | 0.01358334 | 0.01358334 | 0.02375029 | 0.02375029 | 0.02375029 | 0.02375029 | 0.02375029 | 0.02375029 | 0.02375029 | 0.02375029 | 0.02375029 | 0.02375029 | 0.02375029 | 0.02375029 | 0.02375029 | 0.02375029 | 0.02375029 | 0.02375029 | 0.02375029 | 0.02375029 | 0.02375029 | 0.02375029 | 0.02375029 | 0.02375029 | 0.02375029 | 0.02375029 | 0.02375029 | 0.02375029 | 0.02375029 | 0.02375029 | 0.02375029 | 0.02375029 | 0.02375029 | 0.02375029 | 0.02375029 | 0.02375029 | 0.02375029 | 0.01197803 | 0.007139832 | 0.005219382 | 0.001730695 | 0 | 0 | 0 | 0 | 0 | 0 | 0 | 0 | 0 | 0 | 0 | 0.01806373 | 0.01688501
1262 | 728.3972 | 0.002129367 | -68 | 563 | -699 | 0 | 0 | 0 | 0 | 0 | 0 | 0.003749575 | 0.007348749 | 0.009269199 | 0.009269199 | 0.009269199 | 0.01264453 | 0.0141074 | 0.01571271 | 0.01571271 | 0.02587965 | 0.02587965 | 0.02587965 | 0.02587965 | 0.02587965 | 0.02587965 | 0.02587965 | 0.02587965 | 0.02587965 | 0.02587965 | 0.02587965 | 0.02587965 | 0.02587965 | 0.02587965 | 0.02587965 | 0.02587965 | 0.02587965 | 0.02587965 | 0.02587965 | 0.02587965 | 0.02587965 | 0.02587965 | 0.02587965 | 0.02587965 | 0.02587965 | 0.02587965 | 0.02587965 | 0.02587965 | 0.02587965 | 0.02587965 | 0.02587965 | 0.02587965 | 0.02587965 | 0.02587965 | 0.02587965 | 0.0141074 | 0.009269199 | 0.007348749 | 0.003860062 | 0 | 0 | 0 | 0 | 0 | 0 | 0 | 0 | 0 | 0 | 0 | 0.01788405 | 0.01771155
1262 | 716.8187 | 0.002095519 | -61 | 570 | -692 | 0 | 0 | 0 | 0 | 0 | 0 | 0.003749575 | 0.009444268 | 0.01136472 | 0.01136472 | 0.01136472 | 0.01474005 | 0.01620292 | 0.01780823 | 0.01780823 | 0.02797517 | 0.02797517 | 0.02797517 | 0.02797517 | 0.02797517 | 0.02797517 | 0.02797517 | 0.02797517 | 0.02797517 | 0.02797517 | 0.02797517 | 0.02797517 | 0.02797517 | 0.02797517 | 0.02797517 | 0.02797517 | 0.02797517 | 0.02797517 | 0.02797517 | 0.02797517 | 0.02797517 | 0.02797517 | 0.02797517 | 0.02797517 | 0.02797517 | 0.02797517 | 0.02797517 | 0.02797517 | 0.02797517 | 0.02797517 | 0.02797517 | 0.02797517 | 0.02797517 | 0.02797517 | 0.02797517 | 0.01620292 | 0.01136472 | 0.009444268 | 0.005955581 | 0 | 0 | 0 | 0 | 0 | 0 | 0 | 0 | 0 | 0 | 0 | 0.01738094 | 0.01821466
1262 | 769.8801 | 0.002250637 | -54 | 577 | -685 | 0 | 0 | 0 | 0 | 0 | 0 | 0.003749575 | 0.0116949 | 0.01361535 | 0.01361535 | 0.01361535 | 0.01699069 | 0.01845356 | 0.02005886 | 0.02005886 | 0.03022581 | 0.03022581 | 0.03022581 | 0.03022581 | 0.03022581 | 0.03022581 | 0.03022581 | 0.03022581 | 0.03022581 | 0.03022581 | 0.03022581 | 0.03022581 | 0.03022581 | 0.03022581 | 0.03022581 | 0.03022581 | 0.03022581 | 0.03022581 | 0.03022581 | 0.03022581 | 0.03022581 | 0.03022581 | 0.03022581 | 0.03022581 | 0.03022581 | 0.03022581 | 0.03022581 | 0.03022581 | 0.03022581 | 0.03022581 | 0.03022581 | 0.03022581 | 0.03022581 | 0.03022581 | 0.03022581 | 0.01845356 | 0.01361535 | 0.0116949 | 0.008206217 | 0 | 0 | 0 | 0 | 0 | 0 | 0 | 0 | 0 | 0 | 0 | 0.01687782 | 0.01887037
1283 | 552.1761 | 0.001614209 | -47 | 594.5 | -688.5 | 0 | 0 | 0 | 0 | 0 | 0 | 0.003749575 | 0.01330911 | 0.01522956 | 0.01522956 | 0.01522956 | 0.0186049 | 0.02006777 | 0.02167307 | 0.02167307 | 0.03184002 | 0.03184002 | 0.03184002 | 0.03184002 | 0.03184002 | 0.03184002 | 0.03184002 | 0.03184002 | 0.03184002 | 0.03184002 | 0.03184002 | 0.03184002 | 0.03184002 | 0.03184002 | 0.03184002 | 0.03184002 | 0.03184002 | 0.03184002 | 0.03184002 | 0.03184002 | 0.03184002 | 0.03184002 | 0.03184002 | 0.03184002 | 0.03184002 | 0.03184002 | 0.03184002 | 0.03184002 | 0.03184002 | 0.03184002 | 0.03184002 | 0.03184002 | 0.03184002 | 0.03184002 | 0.03184002 | 0.02006777 | 0.01522956 | 0.01330911 | 0.009820427 | 0.001614209 | 0 | 0 | 0 | 0 | 0 | 0 | 0 | 0 | 0 | 0 | 0.01712938 | 0.02115525
1283 | 561.7361 | 0.001642157 | -40 | 601.5 | -681.5 | 0 | 0 | 0 | 0 | 0 | 0 | 0.003749575 | 0.01495127 | 0.01687172 | 0.01687172 | 0.01687172 | 0.02024705 | 0.02170992 | 0.02331523 | 0.02331523 | 0.03348218 | 0.03348218 | 0.03348218 | 0.03348218 | 0.03348218 | 0.03348218 | 0.03348218 | 0.03348218 | 0.03348218 | 0.03348218 | 0.03348218 | 0.03348218 | 0.03348218 | 0.03348218 | 0.03348218 | 0.03348218 | 0.03348218 | 0.03348218 | 0.03348218 | 0.03348218 | 0.03348218 | 0.03348218 | 0.03348218 | 0.03348218 | 0.03348218 | 0.03348218 | 0.03348218 | 0.03348218 | 0.03348218 | 0.03348218 | 0.03348218 | 0.03348218 | 0.03348218 | 0.03348218 | 0.03348218 | 0.02170992 | 0.01687172 | 0.01495127 | 0.01146258 | 0.003256366 | 0 | 0 | 0 | 0 | 0 | 0 | 0 | 0 | 0 | 0 | 0.01662627 | 0.0221363
1262 | 730.2153 | 0.002134682 | -30 | 601 | -661 | 0 | 0 | 0 | 0 | 0 | 0 | 0.003749575 | 0.01495127 | 0.0190064 | 0.0190064 | 0.0190064 | 0.02238174 | 0.02384461 | 0.02544991 | 0.02544991 | 0.03561686 | 0.03561686 | 0.03561686 | 0.03561686 | 0.03561686 | 0.03561686 | 0.03561686 | 0.03561686 | 0.03561686 | 0.03561686 | 0.03561686 | 0.03561686 | 0.03561686 | 0.03561686 | 0.03561686 | 0.03561686 | 0.03561686 | 0.03561686 | 0.03561686 | 0.03561686 | 0.03561686 | 0.03561686 | 0.03561686 | 0.03561686 | 0.03561686 | 0.03561686 | 0.03561686 | 0.03561686 | 0.03561686 | 0.03561686 | 0.03561686 | 0.03561686 | 0.03561686 | 0.03561686 | 0.03561686 | 0.02384461 | 0.0190064 | 0.01708595 | 0.01359727 | 0.005391048 | 0 | 0 | 0 | 0 | 0 | 0 | 0 | 0 | 0 | 0 | 0.01661046 | 0.02200393
1262 | 678.1036 | 0.001982341 | -20 | 611 | -651 | 0 | 0 | 0 | 0 | 0 | 0 | 0.003749575 | 0.01495127 | 0.02098874 | 0.02098874 | 0.02098874 | 0.02436408 | 0.02582695 | 0.02743225 | 0.02743225 | 0.0375992 | 0.0375992 | 0.0375992 | 0.0375992 | 0.0375992 | 0.0375992 | 0.0375992 | 0.0375992 | 0.0375992 | 0.0375992 | 0.0375992 | 0.0375992 | 0.0375992 | 0.0375992 | 0.0375992 | 0.0375992 | 0.0375992 | 0.0375992 | 0.0375992 | 0.0375992 | 0.0375992 | 0.0375992 | 0.0375992 | 0.0375992 | 0.0375992 | 0.0375992 | 0.0375992 | 0.0375992 | 0.0375992 | 0.0375992 | 0.0375992 | 0.0375992 | 0.0375992 | 0.0375992 | 0.0375992 | 0.02582695 | 0.02098874 | 0.01906829 | 0.01557961 | 0.007373389 | 0 | 0 | 0 | 0 | 0 | 0 | 0 | 0 | 0 | 0 | 0.01661046 | 0.02505393
1262 | 766.8211 | 0.002241694 | -10 | 621 | -641 | 0 | 0 | 0 | 0 | 0 | 0 | 0.003749575 | 0.01495127 | 0.02098874 | 0.02323044 | 0.02323044 | 0.02660577 | 0.02806864 | 0.02967395 | 0.02967395 | 0.03984089 | 0.03984089 | 0.03984089 | 0.03984089 | 0.03984089 | 0.03984089 | 0.03984089 | 0.03984089 | 0.03984089 | 0.03984089 | 0.03984089 | 0.03984089 | 0.03984089 | 0.03984089 | 0.03984089 | 0.03984089 | 0.03984089 | 0.03984089 | 0.03984089 | 0.03984089 | 0.03984089 | 0.03984089 | 0.03984089 | 0.03984089 | 0.03984089 | 0.03984089 | 0.03984089 | 0.03984089 | 0.03984089 | 0.03984089 | 0.03984089 | 0.03984089 | 0.03984089 | 0.03984089 | 0.03984089 | 0.02806864 | 0.02323044 | 0.02130999 | 0.0178213 | 0.009615083 | 0.002241694 | 0 | 0 | 0 | 0 | 0 | 0 | 0 | 0 | 0 | 0.01661046 | 0.02812512
1262 | 747.3149 | 0.002184671 | 0 | 631 | -631 | 0 | 0 | 0 | 0 | 0 | 0 | 0.003749575 | 0.01495127 | 0.02098874 | 0.02541511 | 0.02541511 | 0.02879044 | 0.03025331 | 0.03185862 | 0.03185862 | 0.04202556 | 0.04202556 | 0.04202556 | 0.04202556 | 0.04202556 | 0.04202556 | 0.04202556 | 0.04202556 | 0.04202556 | 0.04202556 | 0.04202556 | 0.04202556 | 0.04202556 | 0.04202556 | 0.04202556 | 0.04202556 | 0.04202556 | 0.04202556 | 0.04202556 | 0.04202556 | 0.04202556 | 0.04202556 | 0.04202556 | 0.04202556 | 0.04202556 | 0.04202556 | 0.04202556 | 0.04202556 | 0.04202556 | 0.04202556 | 0.04202556 | 0.04202556 | 0.04202556 | 0.04202556 | 0.04202556 | 0.03025331 | 0.02541511 | 0.02349466 | 0.02000597 | 0.01179975 | 0.004426365 | 0 | 0 | 0 | 0 | 0 | 0 | 0 | 0 | 0 | 0.01661046 | 0.03109781
1262 | 676.5341 | 0.001977753 | 10 | 641 | -621 | 0 | 0 | 0 | 0 | 0 | 0 | 0.003749575 | 0.01495127 | 0.02098874 | 0.02739286 | 0.02739286 | 0.03076819 | 0.03223106 | 0.03383637 | 0.03383637 | 0.04400332 | 0.04400332 | 0.04400332 | 0.04400332 | 0.04400332 | 0.04400332 | 0.04400332 | 0.04400332 | 0.04400332 | 0.04400332 | 0.04400332 | 0.04400332 | 0.04400332 | 0.04400332 | 0.04400332 | 0.04400332 | 0.04400332 | 0.04400332 | 0.04400332 | 0.04400332 | 0.04400332 | 0.04400332 | 0.04400332 | 0.04400332 | 0.04400332 | 0.04400332 | 0.04400332 | 0.04400332 | 0.04400332 | 0.04400332 | 0.04400332 | 0.04400332 | 0.04400332 | 0.04400332 | 0.04400332 | 0.03223106 | 0.02739286 | 0.02547241 | 0.02198372 | 0.01377751 | 0.006404117 | 0 | 0 | 0 | 0 | 0 | 0 | 0 | 0 | 0 | 0.01574641 | 0.03385731
1262 | 781.9143 | 0.002285817 | 20 | 651 | -611 | 0 | 0 | 0 | 0 | 0 | 0 | 0.003749575 | 0.01495127 | 0.02098874 | 0.02739286 | 0.02967868 | 0.03305401 | 0.03451688 | 0.03612219 | 0.03612219 | 0.04628913 | 0.04628913 | 0.04628913 | 0.04628913 | 0.04628913 | 0.04628913 | 0.04628913 | 0.04628913 | 0.04628913 | 0.04628913 | 0.04628913 | 0.04628913 | 0.04628913 | 0.04628913 | 0.04628913 | 0.04628913 | 0.04628913 | 0.04628913 | 0.04628913 | 0.04628913 | 0.04628913 | 0.04628913 | 0.04628913 | 0.04628913 | 0.04628913 | 0.04628913 | 0.04628913 | 0.04628913 | 0.04628913 | 0.04628913 | 0.04628913 | 0.04628913 | 0.04628913 | 0.04628913 | 0.04628913 | 0.03451688 | 0.02967868 | 0.02775823 | 0.02426954 | 0.01606332 | 0.008689934 | 0.002285817 | 0 | 0 | 0 | 0 | 0 | 0 | 0 | 0 | 0.01448319 | 0.03661682
1262 | 689.4896 | 0.002015626 | 30 | 661 | -601 | 0 | 0 | 0 | 0 | 0 | 0 | 0.003749575 | 0.01495127 | 0.02098874 | 0.02739286 | 0.0316943 | 0.03506964 | 0.03653251 | 0.03813781 | 0.03813781 | 0.04830476 | 0.04830476 | 0.04830476 | 0.04830476 | 0.04830476 | 0.04830476 | 0.04830476 | 0.04830476 | 0.04830476 | 0.04830476 | 0.04830476 | 0.04830476 | 0.04830476 | 0.04830476 | 0.04830476 | 0.04830476 | 0.04830476 | 0.04830476 | 0.04830476 | 0.04830476 | 0.04830476 | 0.04830476 | 0.04830476 | 0.04830476 | 0.04830476 | 0.04830476 | 0.04830476 | 0.04830476 | 0.04830476 | 0.04830476 | 0.04830476 | 0.04830476 | 0.04830476 | 0.04830476 | 0.04830476 | 0.03653251 | 0.0316943 | 0.02977385 | 0.02628517 | 0.01807895 | 0.01070556 | 0.004301443 | 0 | 0 | 0 | 0 | 0 | 0 | 0 | 0 | 0.01322855 | 0.03914271
1262 | 755.3957 | 0.002208294 | 40 | 671 | -591 | 0 | 0 | 0 | 0 | 0 | 0 | 0.003749575 | 0.01495127 | 0.02098874 | 0.02739286 | 0.0339026 | 0.03727793 | 0.0387408 | 0.04034611 | 0.04034611 | 0.05051305 | 0.05051305 | 0.05051305 | 0.05051305 | 0.05051305 | 0.05051305 | 0.05051305 | 0.05051305 | 0.05051305 | 0.05051305 | 0.05051305 | 0.05051305 | 0.05051305 | 0.05051305 | 0.05051305 | 0.05051305 | 0.05051305 | 0.05051305 | 0.05051305 | 0.05051305 | 0.05051305 | 0.05051305 | 0.05051305 | 0.05051305 | 0.05051305 | 0.05051305 | 0.05051305 | 0.05051305 | 0.05051305 | 0.05051305 | 0.05051305 | 0.05051305 | 0.05051305 | 0.05051305 | 0.05051305 | 0.0387408 | 0.0339026 | 0.03198215 | 0.02849346 | 0.02028724 | 0.01291385 | 0.006509737 | 0.002208294 | 0 | 0 | 0 | 0 | 0 | 0 | 0 | 0.01268107 | 0.04153946
1262 | 653.4849 | 0.001910372 | 47 | 678 | -584 | 0 | 0 | 0 | 0 | 0 | 0 | 0.003749575 | 0.01495127 | 0.02098874 | 0.02739286 | 0.0339026 | 0.0391883 | 0.04065117 | 0.04225648 | 0.04225648 | 0.05242343 | 0.05242343 | 0.05242343 | 0.05242343 | 0.05242343 | 0.05242343 | 0.05242343 | 0.05242343 | 0.05242343 | 0.05242343 | 0.05242343 | 0.05242343 | 0.05242343 | 0.05242343 | 0.05242343 | 0.05242343 | 0.05242343 | 0.05242343 | 0.05242343 | 0.05242343 | 0.05242343 | 0.05242343 | 0.05242343 | 0.05242343 | 0.05242343 | 0.05242343 | 0.05242343 | 0.05242343 | 0.05242343 | 0.05242343 | 0.05242343 | 0.05242343 | 0.05242343 | 0.05242343 | 0.05242343 | 0.04065117 | 0.03581297 | 0.03389252 | 0.03040383 | 0.02219762 | 0.01482423 | 0.008420109 | 0.004118665 | 0 | 0 | 0 | 0 | 0 | 0 | 0 | 0.01229783 | 0.04321718
1262 | 782.5395 | 0.002287645 | 54 | 685 | -577 | 0 | 0 | 0 | 0 | 0 | 0 | 0.003749575 | 0.01495127 | 0.02098874 | 0.02739286 | 0.0339026 | 0.04147595 | 0.04293882 | 0.04454412 | 0.04454412 | 0.05471107 | 0.05471107 | 0.05471107 | 0.05471107 | 0.05471107 | 0.05471107 | 0.05471107 | 0.05471107 | 0.05471107 | 0.05471107 | 0.05471107 | 0.05471107 | 0.05471107 | 0.05471107 | 0.05471107 | 0.05471107 | 0.05471107 | 0.05471107 | 0.05471107 | 0.05471107 | 0.05471107 | 0.05471107 | 0.05471107 | 0.05471107 | 0.05471107 | 0.05471107 | 0.05471107 | 0.05471107 | 0.05471107 | 0.05471107 | 0.05471107 | 0.05471107 | 0.05471107 | 0.05471107 | 0.05471107 | 0.04293882 | 0.03810061 | 0.03618016 | 0.03269148 | 0.02448526 | 0.01711187 | 0.01070775 | 0.00640631 | 0 | 0 | 0 | 0 | 0 | 0 | 0 | 0.0119146 | 0.04460217
1262 | 701.4632 | 0.002050629 | 61 | 692 | -570 | 0 | 0 | 0 | 0 | 0 | 0 | 0.003749575 | 0.01495127 | 0.02098874 | 0.02739286 | 0.0339026 | 0.04352658 | 0.04498945 | 0.04659475 | 0.04659475 | 0.0567617 | 0.0567617 | 0.0567617 | 0.0567617 | 0.0567617 | 0.0567617 | 0.0567617 | 0.0567617 | 0.0567617 | 0.0567617 | 0.0567617 | 0.0567617 | 0.0567617 | 0.0567617 | 0.0567617 | 0.0567617 | 0.0567617 | 0.0567617 | 0.0567617 | 0.0567617 | 0.0567617 | 0.0567617 | 0.0567617 | 0.0567617 | 0.0567617 | 0.0567617 | 0.0567617 | 0.0567617 | 0.0567617 | 0.0567617 | 0.0567617 | 0.0567617 | 0.0567617 | 0.0567617 | 0.0567617 | 0.04498945 | 0.04015124 | 0.03823079 | 0.03474211 | 0.02653589 | 0.0191625 | 0.01275838 | 0.008456939 | 0 | 0 | 0 | 0 | 0 | 0 | 0 | 0.01150791 | 0.04572905
1262 | 720.0939 | 0.002105094 | 68 | 699 | -563 | 0 | 0 | 0 | 0 | 0 | 0 | 0.003749575 | 0.01495127 | 0.02098874 | 0.02739286 | 0.0339026 | 0.04563167 | 0.04709454 | 0.04869985 | 0.04869985 | 0.05886679 | 0.05886679 | 0.05886679 | 0.05886679 | 0.05886679 | 0.05886679 | 0.05886679 | 0.05886679 | 0.05886679 | 0.05886679 | 0.05886679 | 0.05886679 | 0.05886679 | 0.05886679 | 0.05886679 | 0.05886679 | 0.05886679 | 0.05886679 | 0.05886679 | 0.05886679 | 0.05886679 | 0.05886679 | 0.05886679 | 0.05886679 | 0.05886679 | 0.05886679 | 0.05886679 | 0.05886679 | 0.05886679 | 0.05886679 | 0.05886679 | 0.05886679 | 0.05886679 | 0.05886679 | 0.05886679 | 0.04709454 | 0.04225634 | 0.04033589 | 0.0368472 | 0.02864098 | 0.02126759 | 0.01486348 | 0.01056203 | 0.002105094 | 0 | 0 | 0 | 0 | 0 | 0 | 0.01108735 | 0.04685592
1262 | 703.5533 | 0.00205674 | 75 | 706 | -556 | 0 | 0 | 0 | 0 | 0 | 0 | 0.003749575 | 0.01495127 | 0.02098874 | 0.02739286 | 0.0339026 | 0.04563167 | 0.04915128 | 0.05075659 | 0.05075659 | 0.06092353 | 0.06092353 | 0.06092353 | 0.06092353 | 0.06092353 | 0.06092353 | 0.06092353 | 0.06092353 | 0.06092353 | 0.06092353 | 0.06092353 | 0.06092353 | 0.06092353 | 0.06092353 | 0.06092353 | 0.06092353 | 0.06092353 | 0.06092353 | 0.06092353 | 0.06092353 | 0.06092353 | 0.06092353 | 0.06092353 | 0.06092353 | 0.06092353 | 0.06092353 | 0.06092353 | 0.06092353 | 0.06092353 | 0.06092353 | 0.06092353 | 0.06092353 | 0.06092353 | 0.06092353 | 0.06092353 | 0.04915128 | 0.04431308 | 0.04239263 | 0.03890394 | 0.03069772 | 0.02332433 | 0.01692022 | 0.01261877 | 0.004161833 | 0 | 0 | 0 | 0 | 0 | 0 | 0.0106668 | 0.0479828
1262 | 712.4103 | 0.002082632 | 68 | 699 | -563 | 0 | 0 | 0 | 0 | 0 | 0 | 0.003749575 | 0.01495127 | 0.02098874 | 0.02739286 | 0.0339026 | 0.0477143 | 0.05123391 | 0.05283922 | 0.05283922 | 0.06300616 | 0.06300616 | 0.06300616 | 0.06300616 | 0.06300616 | 0.06300616 | 0.06300616 | 0.06300616 | 0.06300616 | 0.06300616 | 0.06300616 | 0.06300616 | 0.06300616 | 0.06300616 | 0.06300616 | 0.06300616 | 0.06300616 | 0.06300616 | 0.06300616 | 0.06300616 | 0.06300616 | 0.06300616 | 0.06300616 | 0.06300616 | 0.06300616 | 0.06300616 | 0.06300616 | 0.06300616 | 0.06300616 | 0.06300616 | 0.06300616 | 0.06300616 | 0.06300616 | 0.06300616 | 0.06300616 | 0.05123391 | 0.04639571 | 0.04447526 | 0.04098657 | 0.03278035 | 0.02540697 | 0.01900285 | 0.0147014 | 0.006244465 | 0 | 0 | 0 | 0 | 0 | 0 | 0.01108735 | 0.04685592
1262 | 711.0996 | 0.0020788 | 61 | 692 | -570 | 0 | 0 | 0 | 0 | 0 | 0 | 0.003749575 | 0.01495127 | 0.02098874 | 0.02739286 | 0.0339026 | 0.0497931 | 0.05331271 | 0.05491802 | 0.05491802 | 0.06508496 | 0.06508496 | 0.06508496 | 0.06508496 | 0.06508496 | 0.06508496 | 0.06508496 | 0.06508496 | 0.06508496 | 0.06508496 | 0.06508496 | 0.06508496 | 0.06508496 | 0.06508496 | 0.06508496 | 0.06508496 | 0.06508496 | 0.06508496 | 0.06508496 | 0.06508496 | 0.06508496 | 0.06508496 | 0.06508496 | 0.06508496 | 0.06508496 | 0.06508496 | 0.06508496 | 0.06508496 | 0.06508496 | 0.06508496 | 0.06508496 | 0.06508496 | 0.06508496 | 0.06508496 | 0.06508496 | 0.05331271 | 0.04847451 | 0.04655406 | 0.04306537 | 0.03485915 | 0.02748577 | 0.02108165 | 0.0167802 | 0.006244465 | 0 | 0 | 0 | 0 | 0 | 0 | 0.01150791 | 0.04572905
1245 | 779.0588 | 0.002277469 | 54 | 676.5 | -568.5 | 0 | 0 | 0 | 0 | 0 | 0 | 0.003749575 | 0.01495127 | 0.02098874 | 0.02739286 | 0.0339026 | 0.05207057 | 0.05559018 | 0.05719549 | 0.05719549 | 0.06736243 | 0.06736243 | 0.06736243 | 0.06736243 | 0.06736243 | 0.06736243 | 0.06736243 | 0.06736243 | 0.06736243 | 0.06736243 | 0.06736243 | 0.06736243 | 0.06736243 | 0.06736243 | 0.06736243 | 0.06736243 | 0.06736243 | 0.06736243 | 0.06736243 | 0.06736243 | 0.06736243 | 0.06736243 | 0.06736243 | 0.06736243 | 0.06736243 | 0.06736243 | 0.06736243 | 0.06736243 | 0.06736243 | 0.06736243 | 0.06736243 | 0.06736243 | 0.06736243 | 0.06736243 | 0.06736243 | 0.05559018 | 0.05075198 | 0.04883153 | 0.04534284 | 0.03713662 | 0.02976323 | 0.02335912 | 0.01905767 | 0.006244465 | 0 | 0 | 0 | 0 | 0 | 0 | 0.01141779 | 0.04285767
1245 | 839.9588 | 0.002455502 | 47 | 669.5 | -575.5 | 0 | 0 | 0 | 0 | 0 | 0 | 0.003749575 | 0.01495127 | 0.02098874 | 0.02739286 | 0.0339026 | 0.05452607 | 0.05804568 | 0.05965099 | 0.05965099 | 0.06981794 | 0.06981794 | 0.06981794 | 0.06981794 | 0.06981794 | 0.06981794 | 0.06981794 | 0.06981794 | 0.06981794 | 0.06981794 | 0.06981794 | 0.06981794 | 0.06981794 | 0.06981794 | 0.06981794 | 0.06981794 | 0.06981794 | 0.06981794 | 0.06981794 | 0.06981794 | 0.06981794 | 0.06981794 | 0.06981794 | 0.06981794 | 0.06981794 | 0.06981794 | 0.06981794 | 0.06981794 | 0.06981794 | 0.06981794 | 0.06981794 | 0.06981794 | 0.06981794 | 0.06981794 | 0.06981794 | 0.05804568 | 0.05320748 | 0.05128703 | 0.04779834 | 0.03959213 | 0.03221874 | 0.02581462 | 0.02151318 | 0.006244465 | 0 | 0 | 0 | 0 | 0 | 0 | 0.01191715 | 0.04117994
1245 | 795.4486 | 0.002325383 | 40 | 662.5 | -582.5 | 0 | 0 | 0 | 0 | 0 | 0 | 0.003749575 | 0.01495127 | 0.02098874 | 0.02739286 | 0.0339026 | 0.05685146 | 0.06037107 | 0.06197637 | 0.06197637 | 0.07214332 | 0.07214332 | 0.07214332 | 0.07214332 | 0.07214332 | 0.07214332 | 0.07214332 | 0.07214332 | 0.07214332 | 0.07214332 | 0.07214332 | 0.07214332 | 0.07214332 | 0.07214332 | 0.07214332 | 0.07214332 | 0.07214332 | 0.07214332 | 0.07214332 | 0.07214332 | 0.07214332 | 0.07214332 | 0.07214332 | 0.07214332 | 0.07214332 | 0.07214332 | 0.07214332 | 0.07214332 | 0.07214332 | 0.07214332 | 0.07214332 | 0.07214332 | 0.07214332 | 0.07214332 | 0.07214332 | 0.06037107 | 0.05553286 | 0.05361241 | 0.05012373 | 0.04191751 | 0.03454412 | 0.02814 | 0.02151318 | 0.006244465 | 0 | 0 | 0 | 0 | 0 | 0 | 0.0128392 | 0.03950222
1245 | 781.2326 | 0.002283824 | 30 | 652.5 | -592.5 | 0 | 0 | 0 | 0 | 0 | 0 | 0.003749575 | 0.01495127 | 0.02098874 | 0.02739286 | 0.03618642 | 0.05913528 | 0.06265489 | 0.0642602 | 0.0642602 | 0.07442714 | 0.07442714 | 0.07442714 | 0.07442714 | 0.07442714 | 0.07442714 | 0.07442714 | 0.07442714 | 0.07442714 | 0.07442714 | 0.07442714 | 0.07442714 | 0.07442714 | 0.07442714 | 0.07442714 | 0.07442714 | 0.07442714 | 0.07442714 | 0.07442714 | 0.07442714 | 0.07442714 | 0.07442714 | 0.07442714 | 0.07442714 | 0.07442714 | 0.07442714 | 0.07442714 | 0.07442714 | 0.07442714 | 0.07442714 | 0.07442714 | 0.07442714 | 0.07442714 | 0.07442714 | 0.07442714 | 0.06265489 | 0.05781669 | 0.05589624 | 0.05240755 | 0.04420133 | 0.03682794 | 0.03042383 | 0.02151318 | 0.006244465 | 0 | 0 | 0 | 0 | 0 | 0 | 0.01415642 | 0.03703074
1245 | 758.9581 | 0.002218708 | 20 | 642.5 | -602.5 | 0 | 0 | 0 | 0 | 0 | 0 | 0.003749575 | 0.01495127 | 0.02098874 | 0.02739286 | 0.03840513 | 0.06135399 | 0.0648736 | 0.0664789 | 0.0664789 | 0.07664585 | 0.07664585 | 0.07664585 | 0.07664585 | 0.07664585 | 0.07664585 | 0.07664585 | 0.07664585 | 0.07664585 | 0.07664585 | 0.07664585 | 0.07664585 | 0.07664585 | 0.07664585 | 0.07664585 | 0.07664585 | 0.07664585 | 0.07664585 | 0.07664585 | 0.07664585 | 0.07664585 | 0.07664585 | 0.07664585 | 0.07664585 | 0.07664585 | 0.07664585 | 0.07664585 | 0.07664585 | 0.07664585 | 0.07664585 | 0.07664585 | 0.07664585 | 0.07664585 | 0.07664585 | 0.07664585 | 0.0648736 | 0.06003539 | 0.05811494 | 0.05462626 | 0.04642004 | 0.03904665 | 0.03264253 | 0.02151318 | 0.006244465 | 0 | 0 | 0 | 0 | 0 | 0 | 0.01647709 | 0.03427124
1245 | 820.791 | 0.002399468 | 10 | 632.5 | -612.5 | 0 | 0 | 0 | 0 | 0 | 0 | 0.003749575 | 0.01495127 | 0.02098874 | 0.02739286 | 0.0408046 | 0.06375346 | 0.06727306 | 0.06887837 | 0.06887837 | 0.07904532 | 0.07904532 | 0.07904532 | 0.07904532 | 0.07904532 | 0.07904532 | 0.07904532 | 0.07904532 | 0.07904532 | 0.07904532 | 0.07904532 | 0.07904532 | 0.07904532 | 0.07904532 | 0.07904532 | 0.07904532 | 0.07904532 | 0.07904532 | 0.07904532 | 0.07904532 | 0.07904532 | 0.07904532 | 0.07904532 | 0.07904532 | 0.07904532 | 0.07904532 | 0.07904532 | 0.07904532 | 0.07904532 | 0.07904532 | 0.07904532 | 0.07904532 | 0.07904532 | 0.07904532 | 0.07904532 | 0.06727306 | 0.06243486 | 0.06051441 | 0.05702573 | 0.04881951 | 0.04144612 | 0.03264253 | 0.02151318 | 0.006244465 | 0 | 0 | 0 | 0 | 0 | 0 | 0.02506574 | 0.03151174
1245 | 808.8785 | 0.002364643 | 0 | 622.5 | -622.5 | 0 | 0 | 0 | 0 | 0 | 0 | 0.003749575 | 0.01495127 | 0.02098874 | 0.0297575 | 0.04316924 | 0.0661181 | 0.06963771 | 0.07124301 | 0.07124301 | 0.08140996 | 0.08140996 | 0.08140996 | 0.08140996 | 0.08140996 | 0.08140996 | 0.08140996 | 0.08140996 | 0.08140996 | 0.08140996 | 0.08140996 | 0.08140996 | 0.08140996 | 0.08140996 | 0.08140996 | 0.08140996 | 0.08140996 | 0.08140996 | 0.08140996 | 0.08140996 | 0.08140996 | 0.08140996 | 0.08140996 | 0.08140996 | 0.08140996 | 0.08140996 | 0.08140996 | 0.08140996 | 0.08140996 | 0.08140996 | 0.08140996 | 0.08140996 | 0.08140996 | 0.08140996 | 0.08140996 | 0.06963771 | 0.06479951 | 0.06287906 | 0.05939037 | 0.05118415 | 0.04381076 | 0.03264253 | 0.02151318 | 0.006244465 | 0 | 0 | 0 | 0 | 0 | 0 | 0.03365438 | 0.0285858
1245 | 801.1697 | 0.002342107 | -10 | 612.5 | -632.5 | 0 | 0 | 0 | 0 | 0 | 0 | 0.003749575 | 0.01495127 | 0.02098874 | 0.03209961 | 0.04551135 | 0.06846021 | 0.07197982 | 0.07358512 | 0.07358512 | 0.08375207 | 0.08375207 | 0.08375207 | 0.08375207 | 0.08375207 | 0.08375207 | 0.08375207 | 0.08375207 | 0.08375207 | 0.08375207 | 0.08375207 | 0.08375207 | 0.08375207 | 0.08375207 | 0.08375207 | 0.08375207 | 0.08375207 | 0.08375207 | 0.08375207 | 0.08375207 | 0.08375207 | 0.08375207 | 0.08375207 | 0.08375207 | 0.08375207 | 0.08375207 | 0.08375207 | 0.08375207 | 0.08375207 | 0.08375207 | 0.08375207 | 0.08375207 | 0.08375207 | 0.08375207 | 0.08375207 | 0.07197982 | 0.06714161 | 0.06522116 | 0.06173248 | 0.05352626 | 0.04381076 | 0.03264253 | 0.02151318 | 0.006244465 | 0 | 0 | 0 | 0 | 0 | 0 | 0.04057974 | 0.02551461
1245 | 760.1247 | 0.002222118 | -20 | 602.5 | -642.5 | 0 | 0 | 0 | 0 | 0 | 0 | 0.003749575 | 0.01495127 | 0.02321086 | 0.03432173 | 0.04773347 | 0.07068232 | 0.07420193 | 0.07580724 | 0.07580724 | 0.08597419 | 0.08597419 | 0.08597419 | 0.08597419 | 0.08597419 | 0.08597419 | 0.08597419 | 0.08597419 | 0.08597419 | 0.08597419 | 0.08597419 | 0.08597419 | 0.08597419 | 0.08597419 | 0.08597419 | 0.08597419 | 0.08597419 | 0.08597419 | 0.08597419 | 0.08597419 | 0.08597419 | 0.08597419 | 0.08597419 | 0.08597419 | 0.08597419 | 0.08597419 | 0.08597419 | 0.08597419 | 0.08597419 | 0.08597419 | 0.08597419 | 0.08597419 | 0.08597419 | 0.08597419 | 0.08597419 | 0.07420193 | 0.06936373 | 0.06744328 | 0.06395459 | 0.05574838 | 0.04381076 | 0.03264253 | 0.02151318 | 0.006244465 | 0 | 0 | 0 | 0 | 0 | 0 | 0.04559911 | 0.02244342
1245 | 797.6838 | 0.002331917 | -30 | 592.5 | -652.5 | 0 | 0 | 0 | 0 | 0 | 0 | 0.003749575 | 0.01495127 | 0.02554278 | 0.03665365 | 0.05006538 | 0.07301424 | 0.07653385 | 0.07813916 | 0.07813916 | 0.0883061 | 0.0883061 | 0.0883061 | 0.0883061 | 0.0883061 | 0.0883061 | 0.0883061 | 0.0883061 | 0.0883061 | 0.0883061 | 0.0883061 | 0.0883061 | 0.0883061 | 0.0883061 | 0.0883061 | 0.0883061 | 0.0883061 | 0.0883061 | 0.0883061 | 0.0883061 | 0.0883061 | 0.0883061 | 0.0883061 | 0.0883061 | 0.0883061 | 0.0883061 | 0.0883061 | 0.0883061 | 0.0883061 | 0.0883061 | 0.0883061 | 0.0883061 | 0.0883061 | 0.0883061 | 0.0883061 | 0.07653385 | 0.07169565 | 0.0697752 | 0.06628651 | 0.05808029 | 0.04381076 | 0.03264253 | 0.02151318 | 0.006244465 | 0 | 0 | 0 | 0 | 0 | 0 | 0.05061847 | 0.02089413
1245 | 794.7158 | 0.00232324 | -40 | 582.5 | -662.5 | 0 | 0 | 0 | 0 | 0 | 0 | 0.003749575 | 0.01495127 | 0.02786602 | 0.03897689 | 0.05238862 | 0.07533748 | 0.07885709 | 0.0804624 | 0.0804624 | 0.09062934 | 0.09062934 | 0.09062934 | 0.09062934 | 0.09062934 | 0.09062934 | 0.09062934 | 0.09062934 | 0.09062934 | 0.09062934 | 0.09062934 | 0.09062934 | 0.09062934 | 0.09062934 | 0.09062934 | 0.09062934 | 0.09062934 | 0.09062934 | 0.09062934 | 0.09062934 | 0.09062934 | 0.09062934 | 0.09062934 | 0.09062934 | 0.09062934 | 0.09062934 | 0.09062934 | 0.09062934 | 0.09062934 | 0.09062934 | 0.09062934 | 0.09062934 | 0.09062934 | 0.09062934 | 0.09062934 | 0.07885709 | 0.07401889 | 0.07209844 | 0.06860975 | 0.05808029 | 0.04381076 | 0.03264253 | 0.02151318 | 0.006244465 | 0 | 0 | 0 | 0 | 0 | 0 | 0.05495411 | 0.01958848
1245 | 810.1449 | 0.002368345 | -47 | 575.5 | -669.5 | 0 | 0 | 0 | 0 | 0 | 0 | 0.003749575 | 0.01731962 | 0.03023436 | 0.04134523 | 0.05475697 | 0.07770583 | 0.08122544 | 0.08283074 | 0.08283074 | 0.09299769 | 0.09299769 | 0.09299769 | 0.09299769 | 0.09299769 | 0.09299769 | 0.09299769 | 0.09299769 | 0.09299769 | 0.09299769 | 0.09299769 | 0.09299769 | 0.09299769 | 0.09299769 | 0.09299769 | 0.09299769 | 0.09299769 | 0.09299769 | 0.09299769 | 0.09299769 | 0.09299769 | 0.09299769 | 0.09299769 | 0.09299769 | 0.09299769 | 0.09299769 | 0.09299769 | 0.09299769 | 0.09299769 | 0.09299769 | 0.09299769 | 0.09299769 | 0.09299769 | 0.09299769 | 0.09299769 | 0.08122544 | 0.07638723 | 0.07446678 | 0.0709781 | 0.05808029 | 0.04381076 | 0.03264253 | 0.02151318 | 0.006244465 | 0 | 0 | 0 | 0 | 0 | 0 | 0.0578649 | 0.01867453
1245 | 745.0833 | 0.002178147 | -54 | 568.5 | -676.5 | 0 | 0 | 0 | 0 | 0 | 0 | 0.003749575 | 0.01949776 | 0.03241251 | 0.04352338 | 0.05693512 | 0.07988397 | 0.08340358 | 0.08500889 | 0.08500889 | 0.09517584 | 0.09517584 | 0.09517584 | 0.09517584 | 0.09517584 | 0.09517584 | 0.09517584 | 0.09517584 | 0.09517584 | 0.09517584 | 0.09517584 | 0.09517584 | 0.09517584 | 0.09517584 | 0.09517584 | 0.09517584 | 0.09517584 | 0.09517584 | 0.09517584 | 0.09517584 | 0.09517584 | 0.09517584 | 0.09517584 | 0.09517584 | 0.09517584 | 0.09517584 | 0.09517584 | 0.09517584 | 0.09517584 | 0.09517584 | 0.09517584 | 0.09517584 | 0.09517584 | 0.09517584 | 0.09517584 | 0.08340358 | 0.07856538 | 0.07664493 | 0.07315624 | 0.05808029 | 0.04381076 | 0.03264253 | 0.02151318 | 0.006244465 | 0 | 0 | 0 | 0 | 0 | 0 | 0.06077568 | 0.01810685
1245 | 812.4278 | 0.002375019 | -61 | 561.5 | -683.5 | 0 | 0 | 0 | 0 | 0 | 0 | 0.003749575 | 0.02187278 | 0.03478753 | 0.0458984 | 0.05931013 | 0.08225899 | 0.0857786 | 0.08738391 | 0.08738391 | 0.09755085 | 0.09755085 | 0.09755085 | 0.09755085 | 0.09755085 | 0.09755085 | 0.09755085 | 0.09755085 | 0.09755085 | 0.09755085 | 0.09755085 | 0.09755085 | 0.09755085 | 0.09755085 | 0.09755085 | 0.09755085 | 0.09755085 | 0.09755085 | 0.09755085 | 0.09755085 | 0.09755085 | 0.09755085 | 0.09755085 | 0.09755085 | 0.09755085 | 0.09755085 | 0.09755085 | 0.09755085 | 0.09755085 | 0.09755085 | 0.09755085 | 0.09755085 | 0.09755085 | 0.09755085 | 0.09755085 | 0.0857786 | 0.0809404 | 0.07901995 | 0.07553126 | 0.05808029 | 0.04381076 | 0.03264253 | 0.02151318 | 0.006244465 | 0 | 0 | 0 | 0 | 0 | 0 | 0.06383633 | 0.01760374
1154 | 1065.798 | 0.003115711 | -68 | 509 | -645 | 0 | 0 | 0 | 0 | 0 | 0 | 0.003749575 | 0.02187278 | 0.03790324 | 0.04901411 | 0.06242585 | 0.0853747 | 0.08889431 | 0.09049962 | 0.09049962 | 0.1006666 | 0.1006666 | 0.1006666 | 0.1006666 | 0.1006666 | 0.1006666 | 0.1006666 | 0.1006666 | 0.1006666 | 0.1006666 | 0.1006666 | 0.1006666 | 0.1006666 | 0.1006666 | 0.1006666 | 0.1006666 | 0.1006666 | 0.1006666 | 0.1006666 | 0.1006666 | 0.1006666 | 0.1006666 | 0.1006666 | 0.1006666 | 0.1006666 | 0.1006666 | 0.1006666 | 0.1006666 | 0.1006666 | 0.1006666 | 0.1006666 | 0.1006666 | 0.1006666 | 0.1006666 | 0.1006666 | 0.08889431 | 0.08405611 | 0.07901995 | 0.07553126 | 0.05808029 | 0.04381076 | 0.03264253 | 0.02151318 | 0.006244465 | 0 | 0 | 0 | 0 | 0 | 0 | 0.04685395 | 0.006502936
1154 | 1090.594 | 0.003188198 | -75 | 502 | -652 | 0 | 0 | 0 | 0 | 0 | 0 | 0.003749575 | 0.02187278 | 0.04109144 | 0.05220231 | 0.06561404 | 0.0885629 | 0.09208251 | 0.09368782 | 0.09368782 | 0.1038548 | 0.1038548 | 0.1038548 | 0.1038548 | 0.1038548 | 0.1038548 | 0.1038548 | 0.1038548 | 0.1038548 | 0.1038548 | 0.1038548 | 0.1038548 | 0.1038548 | 0.1038548 | 0.1038548 | 0.1038548 | 0.1038548 | 0.1038548 | 0.1038548 | 0.1038548 | 0.1038548 | 0.1038548 | 0.1038548 | 0.1038548 | 0.1038548 | 0.1038548 | 0.1038548 | 0.1038548 | 0.1038548 | 0.1038548 | 0.1038548 | 0.1038548 | 0.1038548 | 0.1038548 | 0.1038548 | 0.09208251 | 0.08405611 | 0.07901995 | 0.07553126 | 0.05808029 | 0.04381076 | 0.03264253 | 0.02151318 | 0.006244465 | 0 | 0 | 0 | 0 | 0 | 0 | 0.0503675 | 0.003418888
1154 | 1037.837 | 0.00303397 | -68 | 509 | -645 | 0 | 0 | 0 | 0 | 0 | 0 | 0.003749575 | 0.02187278 | 0.04412541 | 0.05523628 | 0.06864801 | 0.09159687 | 0.09511648 | 0.09672179 | 0.09672179 | 0.1068887 | 0.1068887 | 0.1068887 | 0.1068887 | 0.1068887 | 0.1068887 | 0.1068887 | 0.1068887 | 0.1068887 | 0.1068887 | 0.1068887 | 0.1068887 | 0.1068887 | 0.1068887 | 0.1068887 | 0.1068887 | 0.1068887 | 0.1068887 | 0.1068887 | 0.1068887 | 0.1068887 | 0.1068887 | 0.1068887 | 0.1068887 | 0.1068887 | 0.1068887 | 0.1068887 | 0.1068887 | 0.1068887 | 0.1068887 | 0.1068887 | 0.1068887 | 0.1068887 | 0.1068887 | 0.1068887 | 0.09511648 | 0.08709008 | 0.07901995 | 0.07553126 | 0.05808029 | 0.04381076 | 0.03264253 | 0.02151318 | 0.006244465 | 0 | 0 | 0 | 0 | 0 | 0 | 0.04685395 | 0.006502936
1154 | 1006.755 | 0.002943106 | -61 | 516 | -638 | 0 | 0 | 0 | 0 | 0 | 0 | 0.003749575 | 0.02187278 | 0.04412541 | 0.05817938 | 0.07159112 | 0.09453998 | 0.09805959 | 0.09966489 | 0.09966489 | 0.1098318 | 0.1098318 | 0.1098318 | 0.1098318 | 0.1098318 | 0.1098318 | 0.1098318 | 0.1098318 | 0.1098318 | 0.1098318 | 0.1098318 | 0.1098318 | 0.1098318 | 0.1098318 | 0.1098318 | 0.1098318 | 0.1098318 | 0.1098318 | 0.1098318 | 0.1098318 | 0.1098318 | 0.1098318 | 0.1098318 | 0.1098318 | 0.1098318 | 0.1098318 | 0.1098318 | 0.1098318 | 0.1098318 | 0.1098318 | 0.1098318 | 0.1098318 | 0.1098318 | 0.1098318 | 0.1098318 | 0.09805959 | 0.09003319 | 0.07901995 | 0.07553126 | 0.05808029 | 0.04381076 | 0.03264253 | 0.02151318 | 0.006244465 | 0 | 0 | 0 | 0 | 0 | 0 | 0.04334039 | 0.009586985
1154 | 1025.937 | 0.002999183 | -54 | 523 | -631 | 0 | 0 | 0 | 0 | 0 | 0 | 0.003749575 | 0.02187278 | 0.04412541 | 0.06117857 | 0.0745903 | 0.09753916 | 0.1010588 | 0.1026641 | 0.1026641 | 0.112831 | 0.112831 | 0.112831 | 0.112831 | 0.112831 | 0.112831 | 0.112831 | 0.112831 | 0.112831 | 0.112831 | 0.112831 | 0.112831 | 0.112831 | 0.112831 | 0.112831 | 0.112831 | 0.112831 | 0.112831 | 0.112831 | 0.112831 | 0.112831 | 0.112831 | 0.112831 | 0.112831 | 0.112831 | 0.112831 | 0.112831 | 0.112831 | 0.112831 | 0.112831 | 0.112831 | 0.112831 | 0.112831 | 0.112831 | 0.112831 | 0.1010588 | 0.09303237 | 0.07901995 | 0.07553126 | 0.05808029 | 0.04381076 | 0.03264253 | 0.02151318 | 0.006244465 | 0 | 0 | 0 | 0 | 0 | 0 | 0.03982684 | 0.01238505
1154 | 1071.029 | 0.003131003 | -47 | 530 | -624 | 0 | 0 | 0 | 0 | 0 | 0 | 0.003749575 | 0.02187278 | 0.04412541 | 0.06430957 | 0.07772131 | 0.1006702 | 0.1041898 | 0.1057951 | 0.1057951 | 0.115962 | 0.115962 | 0.115962 | 0.115962 | 0.115962 | 0.115962 | 0.115962 | 0.115962 | 0.115962 | 0.115962 | 0.115962 | 0.115962 | 0.115962 | 0.115962 | 0.115962 | 0.115962 | 0.115962 | 0.115962 | 0.115962 | 0.115962 | 0.115962 | 0.115962 | 0.115962 | 0.115962 | 0.115962 | 0.115962 | 0.115962 | 0.115962 | 0.115962 | 0.115962 | 0.115962 | 0.115962 | 0.115962 | 0.115962 | 0.115962 | 0.1041898 | 0.09616337 | 0.07901995 | 0.07553126 | 0.05808029 | 0.04381076 | 0.03264253 | 0.02151318 | 0.006244465 | 0 | 0 | 0 | 0 | 0 | 0 | 0.03494268 | 0.01448777
1091 | 1151.918 | 0.003367472 | -40 | 505.5 | -585.5 | 0 | 0 | 0 | 0 | 0 | 0 | 0.003749575 | 0.02187278 | 0.04412541 | 0.06430957 | 0.07772131 | 0.1040376 | 0.1075572 | 0.1091626 | 0.1091626 | 0.1193295 | 0.1193295 | 0.1193295 | 0.1193295 | 0.1193295 | 0.1193295 | 0.1193295 | 0.1193295 | 0.1193295 | 0.1193295 | 0.1193295 | 0.1193295 | 0.1193295 | 0.1193295 | 0.1193295 | 0.1193295 | 0.1193295 | 0.1193295 | 0.1193295 | 0.1193295 | 0.1193295 | 0.1193295 | 0.1193295 | 0.1193295 | 0.1193295 | 0.1193295 | 0.1193295 | 0.1193295 | 0.1193295 | 0.1193295 | 0.1193295 | 0.1193295 | 0.1193295 | 0.1193295 | 0.1193295 | 0.1075572 | 0.09616337 | 0.07901995 | 0.07553126 | 0.05808029 | 0.04381076 | 0.03264253 | 0.02151318 | 0.006244465 | 0 | 0 | 0 | 0 | 0 | 0 | 0.01323437 | 0.004960912
1091 | 1145.758 | 0.003349464 | -30 | 515.5 | -575.5 | 0 | 0 | 0 | 0 | 0 | 0 | 0.003749575 | 0.02187278 | 0.04412541 | 0.06430957 | 0.07772131 | 0.1073871 | 0.1109067 | 0.112512 | 0.112512 | 0.122679 | 0.122679 | 0.122679 | 0.122679 | 0.122679 | 0.122679 | 0.122679 | 0.122679 | 0.122679 | 0.122679 | 0.122679 | 0.122679 | 0.122679 | 0.122679 | 0.122679 | 0.122679 | 0.122679 | 0.122679 | 0.122679 | 0.122679 | 0.122679 | 0.122679 | 0.122679 | 0.122679 | 0.122679 | 0.122679 | 0.122679 | 0.122679 | 0.122679 | 0.122679 | 0.122679 | 0.122679 | 0.122679 | 0.122679 | 0.122679 | 0.1109067 | 0.09951284 | 0.07901995 | 0.07553126 | 0.05808029 | 0.04381076 | 0.03264253 | 0.02151318 | 0.006244465 | 0 | 0 | 0 | 0 | 0 | 0 | 0.01191715 | 0.009366695
1018 | 1472.953 | 0.004305973 | -20 | 489 | -529 | 0 | 0 | 0 | 0 | 0 | 0 | 0.003749575 | 0.02187278 | 0.04412541 | 0.06430957 | 0.07772131 | 0.1073871 | 0.1109067 | 0.116818 | 0.116818 | 0.1269849 | 0.1269849 | 0.1269849 | 0.1269849 | 0.1269849 | 0.1269849 | 0.1269849 | 0.1269849 | 0.1269849 | 0.1269849 | 0.1269849 | 0.1269849 | 0.1269849 | 0.1269849 | 0.1269849 | 0.1269849 | 0.1269849 | 0.1269849 | 0.1269849 | 0.1269849 | 0.1269849 | 0.1269849 | 0.1269849 | 0.1269849 | 0.1269849 | 0.1269849 | 0.1269849 | 0.1269849 | 0.1269849 | 0.1269849 | 0.1269849 | 0.1269849 | 0.1269849 | 0.1269849 | 0.1269849 | 0.1152127 | 0.09951284 | 0.07901995 | 0.07553126 | 0.05808029 | 0.04381076 | 0.03264253 | 0.02151318 | 0.006244465 | 0 | 0 | 0 | 0 | 0 | 0 | 0.01016695 | 0
1018 | 1334.519 | 0.003901278 | -10 | 499 | -519 | 0 | 0 | 0 | 0 | 0 | 0 | 0.003749575 | 0.02187278 | 0.04412541 | 0.06430957 | 0.07772131 | 0.1073871 | 0.1109067 | 0.1207193 | 0.1207193 | 0.1308862 | 0.1308862 | 0.1308862 | 0.1308862 | 0.1308862 | 0.1308862 | 0.1308862 | 0.1308862 | 0.1308862 | 0.1308862 | 0.1308862 | 0.1308862 | 0.1308862 | 0.1308862 | 0.1308862 | 0.1308862 | 0.1308862 | 0.1308862 | 0.1308862 | 0.1308862 | 0.1308862 | 0.1308862 | 0.1308862 | 0.1308862 | 0.1308862 | 0.1308862 | 0.1308862 | 0.1308862 | 0.1308862 | 0.1308862 | 0.1308862 | 0.1308862 | 0.1308862 | 0.1308862 | 0.1308862 | 0.119114 | 0.09951284 | 0.07901995 | 0.07553126 | 0.05808029 | 0.04381076 | 0.03264253 | 0.02151318 | 0.006244465 | 0 | 0 | 0 | 0 | 0 | 0 | 0.009421168 | 0.002097153
1018 | 1437.044 | 0.004200996 | 0 | 509 | -509 | 0 | 0 | 0 | 0 | 0 | 0 | 0.003749575 | 0.02187278 | 0.04412541 | 0.06430957 | 0.07772131 | 0.1073871 | 0.1109067 | 0.1249203 | 0.1249203 | 0.1350872 | 0.1350872 | 0.1350872 | 0.1350872 | 0.1350872 | 0.1350872 | 0.1350872 | 0.1350872 | 0.1350872 | 0.1350872 | 0.1350872 | 0.1350872 | 0.1350872 | 0.1350872 | 0.1350872 | 0.1350872 | 0.1350872 | 0.1350872 | 0.1350872 | 0.1350872 | 0.1350872 | 0.1350872 | 0.1350872 | 0.1350872 | 0.1350872 | 0.1350872 | 0.1350872 | 0.1350872 | 0.1350872 | 0.1350872 | 0.1350872 | 0.1350872 | 0.1350872 | 0.1350872 | 0.1350872 | 0.123315 | 0.1037138 | 0.07901995 | 0.07553126 | 0.05808029 | 0.04381076 | 0.03264253 | 0.02151318 | 0.006244465 | 0 | 0 | 0 | 0 | 0 | 0 | 0.005616173 | 0.006502936
1018 | 1303.444 | 0.003810436 | 10 | 519 | -499 | 0 | 0 | 0 | 0 | 0 | 0 | 0.003749575 | 0.02187278 | 0.04412541 | 0.06430957 | 0.07772131 | 0.1073871 | 0.1109067 | 0.1249203 | 0.1287307 | 0.1388976 | 0.1388976 | 0.1388976 | 0.1388976 | 0.1388976 | 0.1388976 | 0.1388976 | 0.1388976 | 0.1388976 | 0.1388976 | 0.1388976 | 0.1388976 | 0.1388976 | 0.1388976 | 0.1388976 | 0.1388976 | 0.1388976 | 0.1388976 | 0.1388976 | 0.1388976 | 0.1388976 | 0.1388976 | 0.1388976 | 0.1388976 | 0.1388976 | 0.1388976 | 0.1388976 | 0.1388976 | 0.1388976 | 0.1388976 | 0.1388976 | 0.1388976 | 0.1388976 | 0.1388976 | 0.1388976 | 0.1271254 | 0.1075243 | 0.07901995 | 0.07553126 | 0.05808029 | 0.04381076 | 0.03264253 | 0.02151318 | 0.006244465 | 0 | 0 | 0 | 0 | 0 | 0 | 0.001811178 | 0.01090872
1018 | 1323.239 | 0.003868304 | 20 | 529 | -489 | 0 | 0 | 0 | 0 | 0 | 0 | 0.003749575 | 0.02187278 | 0.04412541 | 0.06430957 | 0.07772131 | 0.1073871 | 0.1109067 | 0.1249203 | 0.132599 | 0.1427659 | 0.1427659 | 0.1427659 | 0.1427659 | 0.1427659 | 0.1427659 | 0.1427659 | 0.1427659 | 0.1427659 | 0.1427659 | 0.1427659 | 0.1427659 | 0.1427659 | 0.1427659 | 0.1427659 | 0.1427659 | 0.1427659 | 0.1427659 | 0.1427659 | 0.1427659 | 0.1427659 | 0.1427659 | 0.1427659 | 0.1427659 | 0.1427659 | 0.1427659 | 0.1427659 | 0.1427659 | 0.1427659 | 0.1427659 | 0.1427659 | 0.1427659 | 0.1427659 | 0.1427659 | 0.1427659 | 0.1309937 | 0.1113926 | 0.07901995 | 0.07553126 | 0.05808029 | 0.04381076 | 0.03264253 | 0.02151318 | 0.006244465 | 0 | 0 | 0 | 0 | 0 | 0 | 0 | 0.0176702
1018 | 1330.761 | 0.003890294 | 30 | 539 | -479 | 0 | 0 | 0 | 0 | 0 | 0 | 0.003749575 | 0.02187278 | 0.04412541 | 0.06430957 | 0.07772131 | 0.1073871 | 0.1109067 | 0.1249203 | 0.132599 | 0.1466562 | 0.1466562 | 0.1466562 | 0.1466562 | 0.1466562 | 0.1466562 | 0.1466562 | 0.1466562 | 0.1466562 | 0.1466562 | 0.1466562 | 0.1466562 | 0.1466562 | 0.1466562 | 0.1466562 | 0.1466562 | 0.1466562 | 0.1466562 | 0.1466562 | 0.1466562 | 0.1466562 | 0.1466562 | 0.1466562 | 0.1466562 | 0.1466562 | 0.1466562 | 0.1466562 | 0.1466562 | 0.1466562 | 0.1466562 | 0.1466562 | 0.1466562 | 0.1466562 | 0.1466562 | 0.1466562 | 0.134884 | 0.1152829 | 0.08291024 | 0.07553126 | 0.05808029 | 0.04381076 | 0.03264253 | 0.02151318 | 0.006244465 | 0 | 0 | 0 | 0 | 0 | 0 | 0 | 0.02500595
1018 | 1303.748 | 0.003811326 | 40 | 549 | -469 | 0 | 0 | 0 | 0 | 0 | 0 | 0.003749575 | 0.02187278 | 0.04412541 | 0.06430957 | 0.07772131 | 0.1073871 | 0.1109067 | 0.1249203 | 0.132599 | 0.1504676 | 0.1504676 | 0.1504676 | 0.1504676 | 0.1504676 | 0.1504676 | 0.1504676 | 0.1504676 | 0.1504676 | 0.1504676 | 0.1504676 | 0.1504676 | 0.1504676 | 0.1504676 | 0.1504676 | 0.1504676 | 0.1504676 | 0.1504676 | 0.1504676 | 0.1504676 | 0.1504676 | 0.1504676 | 0.1504676 | 0.1504676 | 0.1504676 | 0.1504676 | 0.1504676 | 0.1504676 | 0.1504676 | 0.1504676 | 0.1504676 | 0.1504676 | 0.1504676 | 0.1504676 | 0.1504676 | 0.1386953 | 0.1190942 | 0.08672157 | 0.07553126 | 0.05808029 | 0.04381076 | 0.03264253 | 0.02151318 | 0.006244465 | 0 | 0 | 0 | 0 | 0 | 0 | 0 | 0.03297262
1018 | 1204.352 | 0.003520755 | 47 | 556 | -462 | 0 | 0 | 0 | 0 | 0 | 0 | 0.003749575 | 0.02187278 | 0.04412541 | 0.06430957 | 0.07772131 | 0.1073871 | 0.1109067 | 0.1249203 | 0.132599 | 0.1539883 | 0.1539883 | 0.1539883 | 0.1539883 | 0.1539883 | 0.1539883 | 0.1539883 | 0.1539883 | 0.1539883 | 0.1539883 | 0.1539883 | 0.1539883 | 0.1539883 | 0.1539883 | 0.1539883 | 0.1539883 | 0.1539883 | 0.1539883 | 0.1539883 | 0.1539883 | 0.1539883 | 0.1539883 | 0.1539883 | 0.1539883 | 0.1539883 | 0.1539883 | 0.1539883 | 0.1539883 | 0.1539883 | 0.1539883 | 0.1539883 | 0.1539883 | 0.1539883 | 0.1539883 | 0.1539883 | 0.1422161 | 0.1226149 | 0.09024232 | 0.07553126 | 0.05808029 | 0.04381076 | 0.03264253 | 0.02151318 | 0.006244465 | 0 | 0 | 0 | 0 | 0 | 0 | 0 | 0.04145347
1018 | 1247.529 | 0.003646976 | 54 | 563 | -455 | 0 | 0 | 0 | 0 | 0 | 0 | 0.003749575 | 0.02187278 | 0.04412541 | 0.06430957 | 0.07772131 | 0.1073871 | 0.1109067 | 0.1249203 | 0.132599 | 0.1576353 | 0.1576353 | 0.1576353 | 0.1576353 | 0.1576353 | 0.1576353 | 0.1576353 | 0.1576353 | 0.1576353 | 0.1576353 | 0.1576353 | 0.1576353 | 0.1576353 | 0.1576353 | 0.1576353 | 0.1576353 | 0.1576353 | 0.1576353 | 0.1576353 | 0.1576353 | 0.1576353 | 0.1576353 | 0.1576353 | 0.1576353 | 0.1576353 | 0.1576353 | 0.1576353 | 0.1576353 | 0.1576353 | 0.1576353 | 0.1576353 | 0.1576353 | 0.1576353 | 0.1576353 | 0.1576353 | 0.145863 | 0.1262619 | 0.0938893 | 0.07917824 | 0.05808029 | 0.04381076 | 0.03264253 | 0.02151318 | 0.006244465 | 0 | 0 | 0 | 0 | 0 | 0 | 0 | 0.04993433
1018 | 1353.448 | 0.003956616 | 61 | 570 | -448 | 0 | 0 | 0 | 0 | 0 | 0 | 0.003749575 | 0.02187278 | 0.04412541 | 0.06430957 | 0.07772131 | 0.1073871 | 0.1109067 | 0.1249203 | 0.132599 | 0.1576353 | 0.1615919 | 0.1615919 | 0.1615919 | 0.1615919 | 0.1615919 | 0.1615919 | 0.1615919 | 0.1615919 | 0.1615919 | 0.1615919 | 0.1615919 | 0.1615919 | 0.1615919 | 0.1615919 | 0.1615919 | 0.1615919 | 0.1615919 | 0.1615919 | 0.1615919 | 0.1615919 | 0.1615919 | 0.1615919 | 0.1615919 | 0.1615919 | 0.1615919 | 0.1615919 | 0.1615919 | 0.1615919 | 0.1615919 | 0.1615919 | 0.1615919 | 0.1615919 | 0.1615919 | 0.1615919 | 0.1498197 | 0.1302185 | 0.09784592 | 0.08313485 | 0.05808029 | 0.04381076 | 0.03264253 | 0.02151318 | 0.006244465 | 0 | 0 | 0 | 0 | 0 | 0 | 0 | 0.05841518
1018 | 1289.224 | 0.003768864 | 68 | 577 | -441 | 0 | 0 | 0 | 0 | 0 | 0 | 0.003749575 | 0.02187278 | 0.04412541 | 0.06430957 | 0.07772131 | 0.1073871 | 0.1109067 | 0.1249203 | 0.132599 | 0.1576353 | 0.1653608 | 0.1653608 | 0.1653608 | 0.1653608 | 0.1653608 | 0.1653608 | 0.1653608 | 0.1653608 | 0.1653608 | 0.1653608 | 0.1653608 | 0.1653608 | 0.1653608 | 0.1653608 | 0.1653608 | 0.1653608 | 0.1653608 | 0.1653608 | 0.1653608 | 0.1653608 | 0.1653608 | 0.1653608 | 0.1653608 | 0.1653608 | 0.1653608 | 0.1653608 | 0.1653608 | 0.1653608 | 0.1653608 | 0.1653608 | 0.1653608 | 0.1653608 | 0.1653608 | 0.1653608 | 0.1535885 | 0.1339874 | 0.1016148 | 0.08690372 | 0.05808029 | 0.04381076 | 0.03264253 | 0.02151318 | 0.006244465 | 0 | 0 | 0 | 0 | 0 | 0 | 0 | 0.06517747
1018 | 1134.337 | 0.003316074 | 75 | 584 | -434 | 0 | 0 | 0 | 0 | 0 | 0 | 0.003749575 | 0.02187278 | 0.04412541 | 0.06430957 | 0.07772131 | 0.1073871 | 0.1109067 | 0.1249203 | 0.132599 | 0.1576353 | 0.1686769 | 0.1686769 | 0.1686769 | 0.1686769 | 0.1686769 | 0.1686769 | 0.1686769 | 0.1686769 | 0.1686769 | 0.1686769 | 0.1686769 | 0.1686769 | 0.1686769 | 0.1686769 | 0.1686769 | 0.1686769 | 0.1686769 | 0.1686769 | 0.1686769 | 0.1686769 | 0.1686769 | 0.1686769 | 0.1686769 | 0.1686769 | 0.1686769 | 0.1686769 | 0.1686769 | 0.1686769 | 0.1686769 | 0.1686769 | 0.1686769 | 0.1686769 | 0.1686769 | 0.1686769 | 0.1569046 | 0.1373035 | 0.1049309 | 0.09021979 | 0.05808029 | 0.04381076 | 0.03264253 | 0.02151318 | 0.006244465 | 0 | 0 | 0 | 0 | 0 | 0 | 0 | 0.06903141
1018 | 1278.908 | 0.003738708 | 68 | 577 | -441 | 0 | 0 | 0 | 0 | 0 | 0 | 0.003749575 | 0.02187278 | 0.04412541 | 0.06430957 | 0.07772131 | 0.1073871 | 0.1109067 | 0.1249203 | 0.132599 | 0.1576353 | 0.1724156 | 0.1724156 | 0.1724156 | 0.1724156 | 0.1724156 | 0.1724156 | 0.1724156 | 0.1724156 | 0.1724156 | 0.1724156 | 0.1724156 | 0.1724156 | 0.1724156 | 0.1724156 | 0.1724156 | 0.1724156 | 0.1724156 | 0.1724156 | 0.1724156 | 0.1724156 | 0.1724156 | 0.1724156 | 0.1724156 | 0.1724156 | 0.1724156 | 0.1724156 | 0.1724156 | 0.1724156 | 0.1724156 | 0.1724156 | 0.1724156 | 0.1724156 | 0.1724156 | 0.1724156 | 0.1606433 | 0.1410422 | 0.1086696 | 0.0939585 | 0.05808029 | 0.04381076 | 0.03264253 | 0.02151318 | 0.006244465 | 0 | 0 | 0 | 0 | 0 | 0 | 0 | 0.06517747
1018 | 1200.468 | 0.0035094 | 61 | 570 | -448 | 0 | 0 | 0 | 0 | 0 | 0 | 0.003749575 | 0.02187278 | 0.04412541 | 0.06430957 | 0.07772131 | 0.1073871 | 0.1109067 | 0.1249203 | 0.132599 | 0.1576353 | 0.175925 | 0.175925 | 0.175925 | 0.175925 | 0.175925 | 0.175925 | 0.175925 | 0.175925 | 0.175925 | 0.175925 | 0.175925 | 0.175925 | 0.175925 | 0.175925 | 0.175925 | 0.175925 | 0.175925 | 0.175925 | 0.175925 | 0.175925 | 0.175925 | 0.175925 | 0.175925 | 0.175925 | 0.175925 | 0.175925 | 0.175925 | 0.175925 | 0.175925 | 0.175925 | 0.175925 | 0.175925 | 0.175925 | 0.175925 | 0.1641527 | 0.1445516 | 0.112179 | 0.0974679 | 0.05808029 | 0.04381076 | 0.03264253 | 0.02151318 | 0.006244465 | 0 | 0 | 0 | 0 | 0 | 0 | 0 | 0.05841518
1018 | 1313.696 | 0.003840406 | 54 | 563 | -455 | 0 | 0 | 0 | 0 | 0 | 0 | 0.003749575 | 0.02187278 | 0.04412541 | 0.06430957 | 0.07772131 | 0.1073871 | 0.1109067 | 0.1249203 | 0.132599 | 0.1614757 | 0.1797654 | 0.1797654 | 0.1797654 | 0.1797654 | 0.1797654 | 0.1797654 | 0.1797654 | 0.1797654 | 0.1797654 | 0.1797654 | 0.1797654 | 0.1797654 | 0.1797654 | 0.1797654 | 0.1797654 | 0.1797654 | 0.1797654 | 0.1797654 | 0.1797654 | 0.1797654 | 0.1797654 | 0.1797654 | 0.1797654 | 0.1797654 | 0.1797654 | 0.1797654 | 0.1797654 | 0.1797654 | 0.1797654 | 0.1797654 | 0.1797654 | 0.1797654 | 0.1797654 | 0.1797654 | 0.1679931 | 0.148392 | 0.1160194 | 0.1013083 | 0.05808029 | 0.04381076 | 0.03264253 | 0.02151318 | 0.006244465 | 0 | 0 | 0 | 0 | 0 | 0 | 0 | 0.04993433
965 | 1007.429 | 0.002945077 | 47 | 529.5 | -435.5 | 0 | 0 | 0 | 0 | 0 | 0 | 0.003749575 | 0.02187278 | 0.04412541 | 0.06430957 | 0.07772131 | 0.1073871 | 0.1109067 | 0.1249203 | 0.132599 | 0.1614757 | 0.1827104 | 0.1827104 | 0.1827104 | 0.1827104 | 0.1827104 | 0.1827104 | 0.1827104 | 0.1827104 | 0.1827104 | 0.1827104 | 0.1827104 | 0.1827104 | 0.1827104 | 0.1827104 | 0.1827104 | 0.1827104 | 0.1827104 | 0.1827104 | 0.1827104 | 0.1827104 | 0.1827104 | 0.1827104 | 0.1827104 | 0.1827104 | 0.1827104 | 0.1827104 | 0.1827104 | 0.1827104 | 0.1827104 | 0.1827104 | 0.1827104 | 0.1827104 | 0.1827104 | 0.1827104 | 0.1709382 | 0.1513371 | 0.1160194 | 0.1013083 | 0.05808029 | 0.04381076 | 0.03264253 | 0.02151318 | 0.006244465 | 0 | 0 | 0 | 0 | 0 | 0 | 0 | 0.01803698
956 | 1197.268 | 0.003500046 | 40 | 518 | -438 | 0 | 0 | 0 | 0 | 0 | 0 | 0.003749575 | 0.02187278 | 0.04412541 | 0.06430957 | 0.07772131 | 0.1073871 | 0.1109067 | 0.1249203 | 0.132599 | 0.1614757 | 0.1862105 | 0.1862105 | 0.1862105 | 0.1862105 | 0.1862105 | 0.1862105 | 0.1862105 | 0.1862105 | 0.1862105 | 0.1862105 | 0.1862105 | 0.1862105 | 0.1862105 | 0.1862105 | 0.1862105 | 0.1862105 | 0.1862105 | 0.1862105 | 0.1862105 | 0.1862105 | 0.1862105 | 0.1862105 | 0.1862105 | 0.1862105 | 0.1862105 | 0.1862105 | 0.1862105 | 0.1862105 | 0.1862105 | 0.1862105 | 0.1862105 | 0.1862105 | 0.1862105 | 0.1862105 | 0.1744382 | 0.1548371 | 0.1160194 | 0.1013083 | 0.05808029 | 0.04381076 | 0.03264253 | 0.02151318 | 0.006244465 | 0 | 0 | 0 | 0 | 0 | 0 | 0 | 0.01046814
938 | 911.4833 | 0.002664594 | 30 | 499 | -439 | 0 | 0 | 0 | 0 | 0 | 0 | 0.003749575 | 0.02187278 | 0.04412541 | 0.06430957 | 0.07772131 | 0.1073871 | 0.1109067 | 0.1249203 | 0.132599 | 0.1614757 | 0.1888751 | 0.1888751 | 0.1888751 | 0.1888751 | 0.1888751 | 0.1888751 | 0.1888751 | 0.1888751 | 0.1888751 | 0.1888751 | 0.1888751 | 0.1888751 | 0.1888751 | 0.1888751 | 0.1888751 | 0.1888751 | 0.1888751 | 0.1888751 | 0.1888751 | 0.1888751 | 0.1888751 | 0.1888751 | 0.1888751 | 0.1888751 | 0.1888751 | 0.1888751 | 0.1888751 | 0.1888751 | 0.1888751 | 0.1888751 | 0.1888751 | 0.1888751 | 0.1888751 | 0.1888751 | 0.1771028 | 0.1548371 | 0.1160194 | 0.1013083 | 0.05808029 | 0.04381076 | 0.03264253 | 0.02151318 | 0.006244465 | 0 | 0 | 0 | 0 | 0 | 0 | 0 | 0.002097153
940 | 854.0408 | 0.002496669 | 20 | 490 | -450 | 0 | 0 | 0 | 0 | 0 | 0 | 0.003749575 | 0.02187278 | 0.04412541 | 0.06430957 | 0.07772131 | 0.1073871 | 0.1109067 | 0.1249203 | 0.132599 | 0.1614757 | 0.1913718 | 0.1913718 | 0.1913718 | 0.1913718 | 0.1913718 | 0.1913718 | 0.1913718 | 0.1913718 | 0.1913718 | 0.1913718 | 0.1913718 | 0.1913718 | 0.1913718 | 0.1913718 | 0.1913718 | 0.1913718 | 0.1913718 | 0.1913718 | 0.1913718 | 0.1913718 | 0.1913718 | 0.1913718 | 0.1913718 | 0.1913718 | 0.1913718 | 0.1913718 | 0.1913718 | 0.1913718 | 0.1913718 | 0.1913718 | 0.1913718 | 0.1913718 | 0.1913718 | 0.1913718 | 0.1795995 | 0.1548371 | 0.1160194 | 0.1013083 | 0.05808029 | 0.04381076 | 0.03264253 | 0.02151318 | 0.006244465 | 0 | 0 | 0 | 0 | 0 | 0 | 0 | 0
940 | 898.5464 | 0.002626775 | 10 | 480 | -460 | 0 | 0 | 0 | 0 | 0 | 0 | 0.003749575 | 0.02187278 | 0.04412541 | 0.06430957 | 0.07772131 | 0.1073871 | 0.1109067 | 0.1249203 | 0.132599 | 0.1641025 | 0.1939985 | 0.1939985 | 0.1939985 | 0.1939985 | 0.1939985 | 0.1939985 | 0.1939985 | 0.1939985 | 0.1939985 | 0.1939985 | 0.1939985 | 0.1939985 | 0.1939985 | 0.1939985 | 0.1939985 | 0.1939985 | 0.1939985 | 0.1939985 | 0.1939985 | 0.1939985 | 0.1939985 | 0.1939985 | 0.1939985 | 0.1939985 | 0.1939985 | 0.1939985 | 0.1939985 | 0.1939985 | 0.1939985 | 0.1939985 | 0.1939985 | 0.1939985 | 0.1939985 | 0.1939985 | 0.1795995 | 0.1548371 | 0.1160194 | 0.1013083 | 0.05808029 | 0.04381076 | 0.03264253 | 0.02151318 | 0.006244465 | 0 | 0 | 0 | 0 | 0 | 0 | 0 | 0
940 | 854.1304 | 0.002496931 | 0 | 470 | -470 | 0 | 0 | 0 | 0 | 0 | 0 | 0.003749575 | 0.02187278 | 0.04412541 | 0.06430957 | 0.07772131 | 0.1073871 | 0.1109067 | 0.1249203 | 0.132599 | 0.1665994 | 0.1964955 | 0.1964955 | 0.1964955 | 0.1964955 | 0.1964955 | 0.1964955 | 0.1964955 | 0.1964955 | 0.1964955 | 0.1964955 | 0.1964955 | 0.1964955 | 0.1964955 | 0.1964955 | 0.1964955 | 0.1964955 | 0.1964955 | 0.1964955 | 0.1964955 | 0.1964955 | 0.1964955 | 0.1964955 | 0.1964955 | 0.1964955 | 0.1964955 | 0.1964955 | 0.1964955 | 0.1964955 | 0.1964955 | 0.1964955 | 0.1964955 | 0.1964955 | 0.1964955 | 0.1964955 | 0.1795995 | 0.1548371 | 0.1160194 | 0.1013083 | 0.05808029 | 0.04381076 | 0.03264253 | 0.02151318 | 0.006244465 | 0 | 0 | 0 | 0 | 0 | 0 | 0.002774783 | 0
940 | 825.0803 | 0.002412007 | -10 | 460 | -480 | 0 | 0 | 0 | 0 | 0 | 0 | 0.003749575 | 0.02187278 | 0.04412541 | 0.06430957 | 0.07772131 | 0.1073871 | 0.1109067 | 0.1249203 | 0.132599 | 0.1690114 | 0.1989075 | 0.1989075 | 0.1989075 | 0.1989075 | 0.1989075 | 0.1989075 | 0.1989075 | 0.1989075 | 0.1989075 | 0.1989075 | 0.1989075 | 0.1989075 | 0.1989075 | 0.1989075 | 0.1989075 | 0.1989075 | 0.1989075 | 0.1989075 | 0.1989075 | 0.1989075 | 0.1989075 | 0.1989075 | 0.1989075 | 0.1989075 | 0.1989075 | 0.1989075 | 0.1989075 | 0.1989075 | 0.1989075 | 0.1989075 | 0.1989075 | 0.1989075 | 0.1989075 | 0.1989075 | 0.1795995 | 0.1548371 | 0.1160194 | 0.1013083 | 0.05808029 | 0.04381076 | 0.03264253 | 0.02151318 | 0.006244465 | 0 | 0 | 0 | 0 | 0 | 0 | 0.01396342 | 0
938 | 945.1292 | 0.002762953 | -20 | 449 | -489 | 0 | 0 | 0 | 0 | 0 | 0 | 0.003749575 | 0.02187278 | 0.04412541 | 0.06430957 | 0.07772131 | 0.1073871 | 0.1109067 | 0.1249203 | 0.135362 | 0.1717744 | 0.2016704 | 0.2016704 | 0.2016704 | 0.2016704 | 0.2016704 | 0.2016704 | 0.2016704 | 0.2016704 | 0.2016704 | 0.2016704 | 0.2016704 | 0.2016704 | 0.2016704 | 0.2016704 | 0.2016704 | 0.2016704 | 0.2016704 | 0.2016704 | 0.2016704 | 0.2016704 | 0.2016704 | 0.2016704 | 0.2016704 | 0.2016704 | 0.2016704 | 0.2016704 | 0.2016704 | 0.2016704 | 0.2016704 | 0.2016704 | 0.2016704 | 0.2016704 | 0.2016704 | 0.1989075 | 0.1795995 | 0.1548371 | 0.1160194 | 0.1013083 | 0.05808029 | 0.04381076 | 0.03264253 | 0.02151318 | 0.006244465 | 0 | 0 | 0 | 0 | 0 | 0 | 0.0240332 | 0
938 | 808.1633 | 0.002362552 | -30 | 439 | -499 | 0 | 0 | 0 | 0 | 0 | 0 | 0.003749575 | 0.02187278 | 0.04412541 | 0.06430957 | 0.07772131 | 0.1073871 | 0.1109067 | 0.1249203 | 0.1377245 | 0.1741369 | 0.204033 | 0.204033 | 0.204033 | 0.204033 | 0.204033 | 0.204033 | 0.204033 | 0.204033 | 0.204033 | 0.204033 | 0.204033 | 0.204033 | 0.204033 | 0.204033 | 0.204033 | 0.204033 | 0.204033 | 0.204033 | 0.204033 | 0.204033 | 0.204033 | 0.204033 | 0.204033 | 0.204033 | 0.204033 | 0.204033 | 0.204033 | 0.204033 | 0.204033 | 0.204033 | 0.204033 | 0.204033 | 0.204033 | 0.1989075 | 0.1795995 | 0.1548371 | 0.1160194 | 0.1013083 | 0.05808029 | 0.04381076 | 0.03264253 | 0.02151318 | 0.006244465 | 0 | 0 | 0 | 0 | 0 | 0 | 0.03638269 | 0
935 | 1097.5 | 0.003208388 | -40 | 427.5 | -507.5 | 0 | 0 | 0 | 0 | 0 | 0 | 0.003749575 | 0.02187278 | 0.04412541 | 0.06430957 | 0.07772131 | 0.1073871 | 0.1109067 | 0.1249203 | 0.1409329 | 0.1773453 | 0.2072414 | 0.2072414 | 0.2072414 | 0.2072414 | 0.2072414 | 0.2072414 | 0.2072414 | 0.2072414 | 0.2072414 | 0.2072414 | 0.2072414 | 0.2072414 | 0.2072414 | 0.2072414 | 0.2072414 | 0.2072414 | 0.2072414 | 0.2072414 | 0.2072414 | 0.2072414 | 0.2072414 | 0.2072414 | 0.2072414 | 0.2072414 | 0.2072414 | 0.2072414 | 0.2072414 | 0.2072414 | 0.2072414 | 0.2072414 | 0.2072414 | 0.2072414 | 0.204033 | 0.1989075 | 0.1795995 | 0.1548371 | 0.1160194 | 0.1013083 | 0.05808029 | 0.04381076 | 0.03264253 | 0.02151318 | 0.006244465 | 0 | 0 | 0 | 0 | 0 | 0 | 0.04796598 | 0
919 | 1293.771 | 0.00378216 | -47 | 412.5 | -506.5 | 0 | 0 | 0 | 0 | 0 | 0 | 0.003749575 | 0.02187278 | 0.04412541 | 0.06430957 | 0.07772131 | 0.1073871 | 0.1109067 | 0.1249203 | 0.1447151 | 0.1811275 | 0.2110235 | 0.2110235 | 0.2110235 | 0.2110235 | 0.2110235 | 0.2110235 | 0.2110235 | 0.2110235 | 0.2110235 | 0.2110235 | 0.2110235 | 0.2110235 | 0.2110235 | 0.2110235 | 0.2110235 | 0.2110235 | 0.2110235 | 0.2110235 | 0.2110235 | 0.2110235 | 0.2110235 | 0.2110235 | 0.2110235 | 0.2110235 | 0.2110235 | 0.2110235 | 0.2110235 | 0.2110235 | 0.2110235 | 0.2110235 | 0.2110235 | 0.2110235 | 0.204033 | 0.1989075 | 0.1795995 | 0.1548371 | 0.1160194 | 0.1013083 | 0.05808029 | 0.04381076 | 0.03264253 | 0.02151318 | 0.006244465 | 0 | 0 | 0 | 0 | 0 | 0 | 0.04660324 | 0
919 | 1192.813 | 0.003487022 | -54 | 405.5 | -513.5 | 0 | 0 | 0 | 0 | 0 | 0 | 0.003749575 | 0.02187278 | 0.04412541 | 0.06430957 | 0.07772131 | 0.1073871 | 0.1109067 | 0.1284073 | 0.1482021 | 0.1846145 | 0.2145105 | 0.2145105 | 0.2145105 | 0.2145105 | 0.2145105 | 0.2145105 | 0.2145105 | 0.2145105 | 0.2145105 | 0.2145105 | 0.2145105 | 0.2145105 | 0.2145105 | 0.2145105 | 0.2145105 | 0.2145105 | 0.2145105 | 0.2145105 | 0.2145105 | 0.2145105 | 0.2145105 | 0.2145105 | 0.2145105 | 0.2145105 | 0.2145105 | 0.2145105 | 0.2145105 | 0.2145105 | 0.2145105 | 0.2145105 | 0.2145105 | 0.2145105 | 0.204033 | 0.1989075 | 0.1795995 | 0.1548371 | 0.1160194 | 0.1013083 | 0.05808029 | 0.04381076 | 0.03264253 | 0.02151318 | 0.006244465 | 0 | 0 | 0 | 0 | 0 | 0 | 0.05614242 | 0
919 | 1219.892 | 0.003566185 | -61 | 398.5 | -520.5 | 0 | 0 | 0 | 0 | 0 | 0 | 0.003749575 | 0.02187278 | 0.04412541 | 0.06430957 | 0.07772131 | 0.1073871 | 0.1109067 | 0.1319735 | 0.1517683 | 0.1881807 | 0.2180767 | 0.2180767 | 0.2180767 | 0.2180767 | 0.2180767 | 0.2180767 | 0.2180767 | 0.2180767 | 0.2180767 | 0.2180767 | 0.2180767 | 0.2180767 | 0.2180767 | 0.2180767 | 0.2180767 | 0.2180767 | 0.2180767 | 0.2180767 | 0.2180767 | 0.2180767 | 0.2180767 | 0.2180767 | 0.2180767 | 0.2180767 | 0.2180767 | 0.2180767 | 0.2180767 | 0.2180767 | 0.2180767 | 0.2180767 | 0.2180767 | 0.2145105 | 0.204033 | 0.1989075 | 0.1795995 | 0.1548371 | 0.1160194 | 0.1013083 | 0.05808029 | 0.04381076 | 0.03264253 | 0.02151318 | 0.006244465 | 0 | 0 | 0 | 0 | 0 | 0 | 0.0656816 | 0
919 | 1177.878 | 0.003443363 | -68 | 391.5 | -527.5 | 0 | 0 | 0 | 0 | 0 | 0 | 0.003749575 | 0.02187278 | 0.04412541 | 0.06430957 | 0.07772131 | 0.1073871 | 0.1109067 | 0.1354168 | 0.1552116 | 0.191624 | 0.2215201 | 0.2215201 | 0.2215201 | 0.2215201 | 0.2215201 | 0.2215201 | 0.2215201 | 0.2215201 | 0.2215201 | 0.2215201 | 0.2215201 | 0.2215201 | 0.2215201 | 0.2215201 | 0.2215201 | 0.2215201 | 0.2215201 | 0.2215201 | 0.2215201 | 0.2215201 | 0.2215201 | 0.2215201 | 0.2215201 | 0.2215201 | 0.2215201 | 0.2215201 | 0.2215201 | 0.2215201 | 0.2215201 | 0.2215201 | 0.2215201 | 0.2145105 | 0.204033 | 0.1989075 | 0.1795995 | 0.1548371 | 0.1160194 | 0.1013083 | 0.05808029 | 0.04381076 | 0.03264253 | 0.02151318 | 0.006244465 | 0 | 0 | 0 | 0 | 0 | 0 | 0.07115345 | 0
919 | 1243.209 | 0.003634348 | -75 | 384.5 | -534.5 | 0 | 0 | 0 | 0 | 0 | 0 | 0.003749575 | 0.02187278 | 0.04412541 | 0.06430957 | 0.07772131 | 0.1073871 | 0.1145411 | 0.1390512 | 0.158846 | 0.1952584 | 0.2251544 | 0.2251544 | 0.2251544 | 0.2251544 | 0.2251544 | 0.2251544 | 0.2251544 | 0.2251544 | 0.2251544 | 0.2251544 | 0.2251544 | 0.2251544 | 0.2251544 | 0.2251544 | 0.2251544 | 0.2251544 | 0.2251544 | 0.2251544 | 0.2251544 | 0.2251544 | 0.2251544 | 0.2251544 | 0.2251544 | 0.2251544 | 0.2251544 | 0.2251544 | 0.2251544 | 0.2251544 | 0.2251544 | 0.2251544 | 0.2251544 | 0.2145105 | 0.204033 | 0.1989075 | 0.1795995 | 0.1548371 | 0.1160194 | 0.1013083 | 0.05808029 | 0.04381076 | 0.03264253 | 0.02151318 | 0.006244465 | 0 | 0 | 0 | 0 | 0 | 0 | 0.07633921 | 0
919 | 1275.468 | 0.003728654 | -68 | 391.5 | -527.5 | 0 | 0 | 0 | 0 | 0 | 0 | 0.003749575 | 0.02187278 | 0.04412541 | 0.06430957 | 0.07772131 | 0.1073871 | 0.1145411 | 0.1427798 | 0.1625746 | 0.198987 | 0.2288831 | 0.2288831 | 0.2288831 | 0.2288831 | 0.2288831 | 0.2288831 | 0.2288831 | 0.2288831 | 0.2288831 | 0.2288831 | 0.2288831 | 0.2288831 | 0.2288831 | 0.2288831 | 0.2288831 | 0.2288831 | 0.2288831 | 0.2288831 | 0.2288831 | 0.2288831 | 0.2288831 | 0.2288831 | 0.2288831 | 0.2288831 | 0.2288831 | 0.2288831 | 0.2288831 | 0.2288831 | 0.2288831 | 0.2288831 | 0.2288831 | 0.2145105 | 0.204033 | 0.1989075 | 0.1795995 | 0.1548371 | 0.1160194 | 0.1013083 | 0.05808029 | 0.04381076 | 0.03264253 | 0.02151318 | 0.006244465 | 0 | 0 | 0 | 0 | 0 | 0 | 0.07115345 | 0
919 | 1206.278 | 0.003526384 | -61 | 398.5 | -520.5 | 0 | 0 | 0 | 0 | 0 | 0 | 0.003749575 | 0.02187278 | 0.04412541 | 0.06430957 | 0.07772131 | 0.1073871 | 0.1145411 | 0.1463062 | 0.166101 | 0.2025134 | 0.2324095 | 0.2324095 | 0.2324095 | 0.2324095 | 0.2324095 | 0.2324095 | 0.2324095 | 0.2324095 | 0.2324095 | 0.2324095 | 0.2324095 | 0.2324095 | 0.2324095 | 0.2324095 | 0.2324095 | 0.2324095 | 0.2324095 | 0.2324095 | 0.2324095 | 0.2324095 | 0.2324095 | 0.2324095 | 0.2324095 | 0.2324095 | 0.2324095 | 0.2324095 | 0.2324095 | 0.2324095 | 0.2324095 | 0.2324095 | 0.2324095 | 0.2145105 | 0.204033 | 0.1989075 | 0.1795995 | 0.1548371 | 0.1160194 | 0.1013083 | 0.05808029 | 0.04381076 | 0.03264253 | 0.02151318 | 0.006244465 | 0 | 0 | 0 | 0 | 0 | 0 | 0.0656816 | 0
919 | 1186.679 | 0.003469091 | -54 | 405.5 | -513.5 | 0 | 0 | 0 | 0 | 0 | 0 | 0.003749575 | 0.02187278 | 0.04412541 | 0.06430957 | 0.07772131 | 0.1073871 | 0.1145411 | 0.1497753 | 0.1695701 | 0.2059825 | 0.2358786 | 0.2358786 | 0.2358786 | 0.2358786 | 0.2358786 | 0.2358786 | 0.2358786 | 0.2358786 | 0.2358786 | 0.2358786 | 0.2358786 | 0.2358786 | 0.2358786 | 0.2358786 | 0.2358786 | 0.2358786 | 0.2358786 | 0.2358786 | 0.2358786 | 0.2358786 | 0.2358786 | 0.2358786 | 0.2358786 | 0.2358786 | 0.2358786 | 0.2358786 | 0.2358786 | 0.2358786 | 0.2358786 | 0.2358786 | 0.2358786 | 0.2179796 | 0.204033 | 0.1989075 | 0.1795995 | 0.1548371 | 0.1160194 | 0.1013083 | 0.05808029 | 0.04381076 | 0.03264253 | 0.02151318 | 0.006244465 | 0 | 0 | 0 | 0 | 0 | 0 | 0.05614242 | 0
919 | 1237.915 | 0.003618872 | -47 | 412.5 | -506.5 | 0 | 0 | 0 | 0 | 0 | 0 | 0.003749575 | 0.02187278 | 0.04412541 | 0.06430957 | 0.07772131 | 0.1073871 | 0.1145411 | 0.1497753 | 0.173189 | 0.2096014 | 0.2394974 | 0.2394974 | 0.2394974 | 0.2394974 | 0.2394974 | 0.2394974 | 0.2394974 | 0.2394974 | 0.2394974 | 0.2394974 | 0.2394974 | 0.2394974 | 0.2394974 | 0.2394974 | 0.2394974 | 0.2394974 | 0.2394974 | 0.2394974 | 0.2394974 | 0.2394974 | 0.2394974 | 0.2394974 | 0.2394974 | 0.2394974 | 0.2394974 | 0.2394974 | 0.2394974 | 0.2394974 | 0.2394974 | 0.2394974 | 0.2394974 | 0.2215985 | 0.204033 | 0.1989075 | 0.1795995 | 0.1548371 | 0.1160194 | 0.1013083 | 0.05808029 | 0.04381076 | 0.03264253 | 0.02151318 | 0.006244465 | 0 | 0 | 0 | 0 | 0 | 0 | 0.04660324 | 0
919 | 1144.944 | 0.003347085 | -40 | 419.5 | -499.5 | 0 | 0 | 0 | 0 | 0 | 0 | 0.003749575 | 0.02187278 | 0.04412541 | 0.06430957 | 0.07772131 | 0.1073871 | 0.1145411 | 0.1497753 | 0.1765361 | 0.2129485 | 0.2428445 | 0.2428445 | 0.2428445 | 0.2428445 | 0.2428445 | 0.2428445 | 0.2428445 | 0.2428445 | 0.2428445 | 0.2428445 | 0.2428445 | 0.2428445 | 0.2428445 | 0.2428445 | 0.2428445 | 0.2428445 | 0.2428445 | 0.2428445 | 0.2428445 | 0.2428445 | 0.2428445 | 0.2428445 | 0.2428445 | 0.2428445 | 0.2428445 | 0.2428445 | 0.2428445 | 0.2428445 | 0.2428445 | 0.2428445 | 0.2428445 | 0.2249456 | 0.204033 | 0.1989075 | 0.1795995 | 0.1548371 | 0.1160194 | 0.1013083 | 0.05808029 | 0.04381076 | 0.03264253 | 0.02151318 | 0.006244465 | 0 | 0 | 0 | 0 | 0 | 0 | 0.03706406 | 0.003630697
919 | 1183.316 | 0.003459258 | -30 | 429.5 | -489.5 | 0 | 0 | 0 | 0 | 0 | 0 | 0.003749575 | 0.02187278 | 0.04412541 | 0.06430957 | 0.07772131 | 0.1073871 | 0.1145411 | 0.1497753 | 0.1799953 | 0.2164077 | 0.2463038 | 0.2463038 | 0.2463038 | 0.2463038 | 0.2463038 | 0.2463038 | 0.2463038 | 0.2463038 | 0.2463038 | 0.2463038 | 0.2463038 | 0.2463038 | 0.2463038 | 0.2463038 | 0.2463038 | 0.2463038 | 0.2463038 | 0.2463038 | 0.2463038 | 0.2463038 | 0.2463038 | 0.2463038 | 0.2463038 | 0.2463038 | 0.2463038 | 0.2463038 | 0.2463038 | 0.2463038 | 0.2463038 | 0.2463038 | 0.2463038 | 0.2284048 | 0.2074922 | 0.1989075 | 0.1795995 | 0.1548371 | 0.1160194 | 0.1013083 | 0.05808029 | 0.04381076 | 0.03264253 | 0.02151318 | 0.006244465 | 0 | 0 | 0 | 0 | 0 | 0 | 0.02459263 | 0.0103294
919 | 1173.123 | 0.003429462 | -20 | 439.5 | -479.5 | 0 | 0 | 0 | 0 | 0 | 0 | 0.003749575 | 0.02187278 | 0.04412541 | 0.06430957 | 0.07772131 | 0.1073871 | 0.1145411 | 0.1497753 | 0.1799953 | 0.2198372 | 0.2497332 | 0.2497332 | 0.2497332 | 0.2497332 | 0.2497332 | 0.2497332 | 0.2497332 | 0.2497332 | 0.2497332 | 0.2497332 | 0.2497332 | 0.2497332 | 0.2497332 | 0.2497332 | 0.2497332 | 0.2497332 | 0.2497332 | 0.2497332 | 0.2497332 | 0.2497332 | 0.2497332 | 0.2497332 | 0.2497332 | 0.2497332 | 0.2497332 | 0.2497332 | 0.2497332 | 0.2497332 | 0.2497332 | 0.2497332 | 0.2497332 | 0.2318343 | 0.2109217 | 0.1989075 | 0.1795995 | 0.1548371 | 0.1160194 | 0.1013083 | 0.05808029 | 0.04381076 | 0.03264253 | 0.02151318 | 0.006244465 | 0 | 0 | 0 | 0 | 0 | 0 | 0.01340399 | 0.0170281
919 | 1193.895 | 0.003490185 | -10 | 449.5 | -469.5 | 0 | 0 | 0 | 0 | 0 | 0 | 0.003749575 | 0.02187278 | 0.04412541 | 0.06430957 | 0.07772131 | 0.1073871 | 0.1145411 | 0.1497753 | 0.1799953 | 0.2233274 | 0.2532234 | 0.2532234 | 0.2532234 | 0.2532234 | 0.2532234 | 0.2532234 | 0.2532234 | 0.2532234 | 0.2532234 | 0.2532234 | 0.2532234 | 0.2532234 | 0.2532234 | 0.2532234 | 0.2532234 | 0.2532234 | 0.2532234 | 0.2532234 | 0.2532234 | 0.2532234 | 0.2532234 | 0.2532234 | 0.2532234 | 0.2532234 | 0.2532234 | 0.2532234 | 0.2532234 | 0.2532234 | 0.2532234 | 0.2532234 | 0.2532234 | 0.2353245 | 0.2144119 | 0.1989075 | 0.1795995 | 0.1548371 | 0.1160194 | 0.1013083 | 0.05808029 | 0.04381076 | 0.03264253 | 0.02151318 | 0.006244465 | 0 | 0 | 0 | 0 | 0 | 0 | 0.002215351 | 0.02470806
919 | 1168.127 | 0.003414856 | 0 | 459.5 | -459.5 | 0 | 0 | 0 | 0 | 0 | 0 | 0.003749575 | 0.02187278 | 0.04412541 | 0.06430957 | 0.07772131 | 0.1073871 | 0.1145411 | 0.1497753 | 0.1799953 | 0.2267422 | 0.2566383 | 0.2566383 | 0.2566383 | 0.2566383 | 0.2566383 | 0.2566383 | 0.2566383 | 0.2566383 | 0.2566383 | 0.2566383 | 0.2566383 | 0.2566383 | 0.2566383 | 0.2566383 | 0.2566383 | 0.2566383 | 0.2566383 | 0.2566383 | 0.2566383 | 0.2566383 | 0.2566383 | 0.2566383 | 0.2566383 | 0.2566383 | 0.2566383 | 0.2566383 | 0.2566383 | 0.2566383 | 0.2566383 | 0.2566383 | 0.2566383 | 0.2387393 | 0.2178267 | 0.2023223 | 0.1795995 | 0.1548371 | 0.1160194 | 0.1013083 | 0.05808029 | 0.04381076 | 0.03264253 | 0.02151318 | 0.006244465 | 0 | 0 | 0 | 0 | 0 | 0 | 0 | 0.03253463
919 | 1207.066 | 0.003528688 | 10 | 469.5 | -449.5 | 0 | 0 | 0 | 0 | 0 | 0 | 0.003749575 | 0.02187278 | 0.04412541 | 0.06430957 | 0.07772131 | 0.1073871 | 0.1145411 | 0.1497753 | 0.1799953 | 0.2267422 | 0.260167 | 0.260167 | 0.260167 | 0.260167 | 0.260167 | 0.260167 | 0.260167 | 0.260167 | 0.260167 | 0.260167 | 0.260167 | 0.260167 | 0.260167 | 0.260167 | 0.260167 | 0.260167 | 0.260167 | 0.260167 | 0.260167 | 0.260167 | 0.260167 | 0.260167 | 0.260167 | 0.260167 | 0.260167 | 0.260167 | 0.260167 | 0.260167 | 0.260167 | 0.260167 | 0.260167 | 0.242268 | 0.2213554 | 0.205851 | 0.1795995 | 0.1548371 | 0.1160194 | 0.1013083 | 0.05808029 | 0.04381076 | 0.03264253 | 0.02151318 | 0.006244465 | 0 | 0 | 0 | 0 | 0 | 0 | 0 | 0.03996046
919 | 1195.382 | 0.003494532 | 20 | 479.5 | -439.5 | 0 | 0 | 0 | 0 | 0 | 0 | 0.003749575 | 0.02187278 | 0.04412541 | 0.06430957 | 0.07772131 | 0.1073871 | 0.1145411 | 0.1497753 | 0.1799953 | 0.2267422 | 0.2636615 | 0.2636615 | 0.2636615 | 0.2636615 | 0.2636615 | 0.2636615 | 0.2636615 | 0.2636615 | 0.2636615 | 0.2636615 | 0.2636615 | 0.2636615 | 0.2636615 | 0.2636615 | 0.2636615 | 0.2636615 | 0.2636615 | 0.2636615 | 0.2636615 | 0.2636615 | 0.2636615 | 0.2636615 | 0.2636615 | 0.2636615 | 0.2636615 | 0.2636615 | 0.2636615 | 0.2636615 | 0.2636615 | 0.2636615 | 0.2636615 | 0.2457626 | 0.22485 | 0.2093455 | 0.1795995 | 0.1548371 | 0.1160194 | 0.1013083 | 0.05808029 | 0.04381076 | 0.03264253 | 0.02151318 | 0.006244465 | 0 | 0 | 0 | 0 | 0 | 0 | 0 | 0.045763
919 | 1244.809 | 0.003639024 | 30 | 489.5 | -429.5 | 0 | 0 | 0 | 0 | 0 | 0 | 0.003749575 | 0.02187278 | 0.04412541 | 0.06430957 | 0.07772131 | 0.1073871 | 0.1145411 | 0.1497753 | 0.1799953 | 0.2267422 | 0.2673005 | 0.2673005 | 0.2673005 | 0.2673005 | 0.2673005 | 0.2673005 | 0.2673005 | 0.2673005 | 0.2673005 | 0.2673005 | 0.2673005 | 0.2673005 | 0.2673005 | 0.2673005 | 0.2673005 | 0.2673005 | 0.2673005 | 0.2673005 | 0.2673005 | 0.2673005 | 0.2673005 | 0.2673005 | 0.2673005 | 0.2673005 | 0.2673005 | 0.2673005 | 0.2673005 | 0.2673005 | 0.2673005 | 0.2673005 | 0.2673005 | 0.2494016 | 0.228489 | 0.2129846 | 0.1832385 | 0.1548371 | 0.1160194 | 0.1013083 | 0.05808029 | 0.04381076 | 0.03264253 | 0.02151318 | 0.006244465 | 0 | 0 | 0 | 0 | 0 | 0 | 0 | 0.05156555
919 | 1111.882 | 0.003250431 | 40 | 499.5 | -419.5 | 0 | 0 | 0 | 0 | 0 | 0 | 0.003749575 | 0.02187278 | 0.04412541 | 0.06430957 | 0.07772131 | 0.1073871 | 0.1145411 | 0.1497753 | 0.1799953 | 0.2267422 | 0.2673005 | 0.270551 | 0.270551 | 0.270551 | 0.270551 | 0.270551 | 0.270551 | 0.270551 | 0.270551 | 0.270551 | 0.270551 | 0.270551 | 0.270551 | 0.270551 | 0.270551 | 0.270551 | 0.270551 | 0.270551 | 0.270551 | 0.270551 | 0.270551 | 0.270551 | 0.270551 | 0.270551 | 0.270551 | 0.270551 | 0.270551 | 0.270551 | 0.270551 | 0.270551 | 0.270551 | 0.252652 | 0.2317394 | 0.216235 | 0.186489 | 0.1548371 | 0.1160194 | 0.1013083 | 0.05808029 | 0.04381076 | 0.03264253 | 0.02151318 | 0.006244465 | 0 | 0 | 0 | 0 | 0 | 0 | 0 | 0.06017166
897 | 1367.862 | 0.003998754 | 47 | 495.5 | -401.5 | 0 | 0 | 0 | 0 | 0 | 0 | 0.003749575 | 0.02187278 | 0.04412541 | 0.06430957 | 0.07772131 | 0.1073871 | 0.1145411 | 0.1497753 | 0.1799953 | 0.2267422 | 0.2673005 | 0.2745497 | 0.2745497 | 0.2745497 | 0.2745497 | 0.2745497 | 0.2745497 | 0.2745497 | 0.2745497 | 0.2745497 | 0.2745497 | 0.2745497 | 0.2745497 | 0.2745497 | 0.2745497 | 0.2745497 | 0.2745497 | 0.2745497 | 0.2745497 | 0.2745497 | 0.2745497 | 0.2745497 | 0.2745497 | 0.2745497 | 0.2745497 | 0.2745497 | 0.2745497 | 0.2745497 | 0.2745497 | 0.2745497 | 0.2745497 | 0.2566508 | 0.2357382 | 0.2202338 | 0.1904877 | 0.1548371 | 0.1160194 | 0.1013083 | 0.05808029 | 0.04381076 | 0.03264253 | 0.02151318 | 0.006244465 | 0 | 0 | 0 | 0 | 0 | 0 | 0 | 0.05571866
897 | 1172.346 | 0.003427191 | 54 | 502.5 | -394.5 | 0 | 0 | 0 | 0 | 0 | 0 | 0.003749575 | 0.02187278 | 0.04412541 | 0.06430957 | 0.07772131 | 0.1073871 | 0.1145411 | 0.1497753 | 0.1799953 | 0.2267422 | 0.2673005 | 0.2745497 | 0.2779769 | 0.2779769 | 0.2779769 | 0.2779769 | 0.2779769 | 0.2779769 | 0.2779769 | 0.2779769 | 0.2779769 | 0.2779769 | 0.2779769 | 0.2779769 | 0.2779769 | 0.2779769 | 0.2779769 | 0.2779769 | 0.2779769 | 0.2779769 | 0.2779769 | 0.2779769 | 0.2779769 | 0.2779769 | 0.2779769 | 0.2779769 | 0.2779769 | 0.2779769 | 0.2779769 | 0.2779769 | 0.2779769 | 0.260078 | 0.2391654 | 0.2236609 | 0.1939149 | 0.1548371 | 0.1160194 | 0.1013083 | 0.05808029 | 0.04381076 | 0.03264253 | 0.02151318 | 0.006244465 | 0 | 0 | 0 | 0 | 0 | 0 | 0 | 0.06351141
897 | 1254.12 | 0.003666243 | 61 | 509.5 | -387.5 | 0 | 0 | 0 | 0 | 0 | 0 | 0.003749575 | 0.02187278 | 0.04412541 | 0.06430957 | 0.07772131 | 0.1073871 | 0.1145411 | 0.1497753 | 0.1799953 | 0.2267422 | 0.2673005 | 0.2745497 | 0.2816431 | 0.2816431 | 0.2816431 | 0.2816431 | 0.2816431 | 0.2816431 | 0.2816431 | 0.2816431 | 0.2816431 | 0.2816431 | 0.2816431 | 0.2816431 | 0.2816431 | 0.2816431 | 0.2816431 | 0.2816431 | 0.2816431 | 0.2816431 | 0.2816431 | 0.2816431 | 0.2816431 | 0.2816431 | 0.2816431 | 0.2816431 | 0.2816431 | 0.2816431 | 0.2816431 | 0.2816431 | 0.2816431 | 0.2637442 | 0.2428316 | 0.2273272 | 0.1975811 | 0.1585034 | 0.1160194 | 0.1013083 | 0.05808029 | 0.04381076 | 0.03264253 | 0.02151318 | 0.006244465 | 0 | 0 | 0 | 0 | 0 | 0 | 0 | 0.07130416
897 | 1295.038 | 0.003785863 | 68 | 516.5 | -380.5 | 0 | 0 | 0 | 0 | 0 | 0 | 0.003749575 | 0.02187278 | 0.04412541 | 0.06430957 | 0.07772131 | 0.1073871 | 0.1145411 | 0.1497753 | 0.1799953 | 0.2267422 | 0.2673005 | 0.2745497 | 0.285429 | 0.285429 | 0.285429 | 0.285429 | 0.285429 | 0.285429 | 0.285429 | 0.285429 | 0.285429 | 0.285429 | 0.285429 | 0.285429 | 0.285429 | 0.285429 | 0.285429 | 0.285429 | 0.285429 | 0.285429 | 0.285429 | 0.285429 | 0.285429 | 0.285429 | 0.285429 | 0.285429 | 0.285429 | 0.285429 | 0.285429 | 0.285429 | 0.285429 | 0.2675301 | 0.2466175 | 0.231113 | 0.201367 | 0.1622892 | 0.1160194 | 0.1013083 | 0.05808029 | 0.04381076 | 0.03264253 | 0.02151318 | 0.006244465 | 0 | 0 | 0 | 0 | 0 | 0 | 0 | 0.07909691
878 | 1307.895 | 0.003823447 | 75 | 514 | -364 | 0 | 0 | 0 | 0 | 0 | 0 | 0.003749575 | 0.02187278 | 0.04412541 | 0.06430957 | 0.07772131 | 0.1073871 | 0.1145411 | 0.1497753 | 0.1799953 | 0.2267422 | 0.2673005 | 0.2745497 | 0.285429 | 0.2892525 | 0.2892525 | 0.2892525 | 0.2892525 | 0.2892525 | 0.2892525 | 0.2892525 | 0.2892525 | 0.2892525 | 0.2892525 | 0.2892525 | 0.2892525 | 0.2892525 | 0.2892525 | 0.2892525 | 0.2892525 | 0.2892525 | 0.2892525 | 0.2892525 | 0.2892525 | 0.2892525 | 0.2892525 | 0.2892525 | 0.2892525 | 0.2892525 | 0.2892525 | 0.2892525 | 0.2892525 | 0.2713535 | 0.2504409 | 0.2349365 | 0.2051905 | 0.1661127 | 0.1160194 | 0.1013083 | 0.05808029 | 0.04381076 | 0.03264253 | 0.02151318 | 0.006244465 | 0 | 0 | 0 | 0 | 0 | 0 | 0 | 0.07631378
870 | 1317.286 | 0.003850902 | 68 | 503 | -367 | 0 | 0 | 0 | 0 | 0 | 0 | 0.003749575 | 0.02187278 | 0.04412541 | 0.06430957 | 0.07772131 | 0.1073871 | 0.1145411 | 0.1497753 | 0.1799953 | 0.2267422 | 0.2673005 | 0.2745497 | 0.285429 | 0.2931034 | 0.2931034 | 0.2931034 | 0.2931034 | 0.2931034 | 0.2931034 | 0.2931034 | 0.2931034 | 0.2931034 | 0.2931034 | 0.2931034 | 0.2931034 | 0.2931034 | 0.2931034 | 0.2931034 | 0.2931034 | 0.2931034 | 0.2931034 | 0.2931034 | 0.2931034 | 0.2931034 | 0.2931034 | 0.2931034 | 0.2931034 | 0.2931034 | 0.2931034 | 0.2931034 | 0.2931034 | 0.2752044 | 0.2542918 | 0.2387874 | 0.2090414 | 0.1661127 | 0.1160194 | 0.1013083 | 0.05808029 | 0.04381076 | 0.03264253 | 0.02151318 | 0.006244465 | 0 | 0 | 0 | 0 | 0 | 0 | 0 | 0.06406803
870 | 1332.933 | 0.003896643 | 61 | 496 | -374 | 0 | 0 | 0 | 0 | 0 | 0 | 0.003749575 | 0.02187278 | 0.04412541 | 0.06430957 | 0.07772131 | 0.1073871 | 0.1145411 | 0.1497753 | 0.1799953 | 0.2267422 | 0.2673005 | 0.2745497 | 0.285429 | 0.297 | 0.297 | 0.297 | 0.297 | 0.297 | 0.297 | 0.297 | 0.297 | 0.297 | 0.297 | 0.297 | 0.297 | 0.297 | 0.297 | 0.297 | 0.297 | 0.297 | 0.297 | 0.297 | 0.297 | 0.297 | 0.297 | 0.297 | 0.297 | 0.297 | 0.297 | 0.297 | 0.297 | 0.2791011 | 0.2581884 | 0.242684 | 0.212938 | 0.1661127 | 0.1160194 | 0.1013083 | 0.05808029 | 0.04381076 | 0.03264253 | 0.02151318 | 0.006244465 | 0 | 0 | 0 | 0 | 0 | 0 | 0 | 0.05627528