## Camp Data
CampaingNo_Stand6 | Serial | Date_St1PU_CampaignStartTimeWasReferencedByUsingThisColumn_ | CYLSCALEPRED_F1_DegreeC | CYLSCALEPRED_F2_DegreeC | NOLOADDUR_Sec | LOADDUR_Sec | NormHard | stripLength | CoilWt | WaterTemp_OC | TOPIDF1 | BOTIDF1 | TOPIDF2 | BOTIDF2 | TOPIDF3 | BOTIDF3 | TOPIDF4 | BOTIDF4 | TOPIDF5 | BOTIDF5 | TOPIDF6 | BOTIDF6 | TOPIDF7 | BOTIDF7 | TOPRMID | BOTRMID | TOPRMDIAM | RMTONNAGE | LineUPType | WEARKmF1 | WEARKmF2 | WEARKmF3 | WEARKmF4 | WEARKmF5 | WEARKmF6 | WEARKmF7 | RHFDOTemp | RMXTBulk | meas_FMETemp | MeasuredFMXT | FBKTemp_F1 | FBKTemp_F2 | FBKTemp_F3 | FBKTemp_F4 | FBKTemp_F5 | FBKTemp_F6 | FBKTemp_F7 | FBKTemp_F8 | timeGapPyroTime_RMX_FME__Sec | ActTimeBet_FMEPyroPU_ST1PU_Sec | ga1 | ga2 | ga3 | ga4 | ga5 | ga6 | ga7 | ga8 | AimHotVernThk | LEADSPD_F1 | TRAILSPD_F1 | LEADSPD_F2 | TRAILSPD_F2 | LEADSPD_F3 | TRAILSPD_F3 | LEADSPD_F4 | TRAILSPD_F4 | LEADSPD_F5 | TRAILSPD_F5 | LEADSPD_F6 | TRAILSPD_F6 | LEADSPD_F7 | TRAILSPD_F7 | F6OilFlowRate_Ml_min | BURWaterFlowL_min_F6 | Oil_ON___F6 | LEADSTRIPFLATNESS | AVERAGEFLATNESS | AVG_ABS_FLAT | AVG_LEAD_LEV_FLAT | AVG_LEAD_CENTRE_FLAT | HMOrderNumber | FurnaceNo | ONEFurnaceOPFlag | LaminarSprayFlag | FSU_TENS_Looper1 | FSU_TENS_Looper2 | FSU_TENS_Looper3 | FSU_TENS_Looper4 | FSU_TENS_Looper5 | FSU_TENS_Looper6 | ProgressiveTension_Looper1 | ProgressiveTension_Looper2 | ProgressiveTension_Looper3 | ProgressiveTension_Looper4 | ProgressiveTension_Looper5 | ProgressiveTension_Looper6 | AveAngle_Looper1 | AveAngle_Looper2 | AveAngle_Looper3 | AveAngle_Looper4 | AveAngle_Looper5 | AveAngle_Looper6 | Date | P_block | Page | Item | Serial_1 | Grade | ord_ga | ord_Wdt | GRT | FM | aimCr | LdCr | LeadFlat | FbkStandForce1 | FbkStandForce2 | FbkStandForce3 | FbkStandForce4 | FbkStandForce5 | FbkStandForce6 | FbkStandForce7 | RollBendingForce1 | RollBendingForce2 | RollBendingForce3 | RollBendingForce4 | RollBendingForce5 | RollBendingForce6 | RollBendingForce7 | Transfer_bar_thkness | InterstandThickness_massFlow_1 | InterstandThickness_massFlow_2 | InterstandThickness_massFlow_3 | InterstandThickness_massFlow_4 | InterstandThickness_massFlow_5 | InterstandThickness_massFlow_6 | ExtGA_thkness | TOP_WROLL_CRWN1 | TOP_WROLL_CRWN2 | TOP_WROLL_CRWN3 | TOP_WROLL_CRWN4 | TOP_WROLL_CRWN5 | TOP_WROLL_CRWN6 | TOP_WROLL_CRWN7 | CALC_BROLL_WEAR_CRWN1 | CALC_BROLL_WEAR_CRWN2 | CALC_BROLL_WEAR_CRWN3 | CALC_BROLL_WEAR_CRWN4 | CALC_BROLL_WEAR_CRWN5 | CALC_BROLL_WEAR_CRWN6 | CALC_BROLL_WEAR_CRWN7 | CALC_WROLL_THERM_CRWN1 | CALC_WROLL_THERM_CRWN2 | CALC_WROLL_THERM_CRWN3 | CALC_WROLL_THERM_CRWN4 | CALC_WROLL_THERM_CRWN5 | CALC_WROLL_THERM_CRWN6 | CALC_WROLL_THERM_CRWN7 | CALC_WROLL_WEAR_CRWN1 | CALC_WROLL_WEAR_CRWN2 | CALC_WROLL_WEAR_CRWN3 | CALC_WROLL_WEAR_CRWN4 | CALC_WROLL_WEAR_CRWN5 | CALC_WROLL_WEAR_CRWN6 | CALC_WROLL_WEAR_CRWN7 | LEARN_CRWN_ROLL_FORC_COEFF1 | LEARN_CRWN_ROLL_FORC_COEFF2 | LEARN_CRWN_ROLL_FORC_COEFF3 | LEARN_CRWN_ROLL_FORC_COEFF4 | LEARN_CRWN_ROLL_FORC_COEFF5 | LEARN_CRWN_ROLL_FORC_COEFF6 | LEARN_CRWN_ROLL_FORC_COEFF7 | LEARN_WROLL_CRWN_COEFF1 | LEARN_WROLL_CRWN_COEFF2 | LEARN_WROLL_CRWN_COEFF3 | LEARN_WROLL_CRWN_COEFF4 | LEARN_WROLL_CRWN_COEFF5 | LEARN_WROLL_CRWN_COEFF6 | LEARN_WROLL_CRWN_COEFF7 | LEARN_WROLL_THERM_WEAR_COEFF1 | LEARN_WROLL_THERM_WEAR_COEFF2 | LEARN_WROLL_THERM_WEAR_COEFF3 | LEARN_WROLL_THERM_WEAR_COEFF4 | LEARN_WROLL_THERM_WEAR_COEFF5 | LEARN_WROLL_THERM_WEAR_COEFF6 | LEARN_WROLL_THERM_WEAR_COEFF7 | LEARN_WROLL_BEND_FORC_COEFF1 | LEARN_WROLL_BEND_FORC_COEFF2 | LEARN_WROLL_BEND_FORC_COEFF3 | LEARN_WROLL_BEND_FORC_COEFF4 | LEARN_WROLL_BEND_FORC_COEFF5 | LEARN_WROLL_BEND_FORC_COEFF6 | LEARN_WROLL_BEND_FORC_COEFF7 | LEARN_BROLL_THERM_WEAR_COEFF1 | LEARN_BROLL_THERM_WEAR_COEFF2 | LEARN_BROLL_THERM_WEAR_COEFF3 | LEARN_BROLL_THERM_WEAR_COEFF4 | LEARN_BROLL_THERM_WEAR_COEFF5 | LEARN_BROLL_THERM_WEAR_COEFF6 | LEARN_BROLL_THERM_WEAR_COEFF7 | STAMP_RATIO1 | STAMP_RATIO2 | STAMP_RATIO3 | STAMP_RATIO4 | STAMP_RATIO5 | STAMP_RATIO6 | STAMP_RATIO7 | WROLL_SHIFT_POS1 | WROLL_SHIFT_POS2 | WROLL_SHIFT_POS3 | WROLL_SHIFT_POS4 | WROLL_SHIFT_POS5 | WROLL_SHIFT_POS6 | WROLL_SHIFT_POS7 | WROLL_SHIFT_POS_COEFF1 | WROLL_SHIFT_POS_COEFF2 | WROLL_SHIFT_POS_COEFF3 | WROLL_SHIFT_POS_COEFF4 | WROLL_SHIFT_POS_COEFF5 | WROLL_SHIFT_POS_COEFF6 | WROLL_SHIFT_POS_COEFF7 | F1TBRTyp | F1TBRDia | F1TBRCr | F1BBRTyp | F1BBRDia | F1BBRCr | F1TWRTyp | F1TWRDia | F1TWRCr | F1BWRTyp | F1BWRDia | F1BWRCr | F2TBRTyp | F2TBRDia | F2TBRCr | F2BBRTyp | F2BBRDia | F2BBRCr | F2TWRTyp | F2TWRDia | F2TWRCr | F2BWRTyp | F2BWRDia | F2BWRCr | F3TBRTyp | F3TBRDia | F3TBRCr | F3BBRTyp | F3BBRDia | F3BBRCr | F3TWRTyp | F3TWRDia | F3TWRCr | F3BWRTyp | F3BWRDia | F3BWRCr | F4TBRTyp | F4TBRDia | F4TBRCr | F4BBRTyp | F4BBRDia | F4BBRCr | F4TWRTyp | F4TWRDia | F4TWRCr | F4BWRTyp | F4BWRDia | F4BWRCr | F5TBRTyp | F5TBRDia | F5TBRCr | F5BBRTyp | F5BBRDia | F5BBRCr | F5TWRTyp | F5TWRDia | F5TWRCr | F5BWRTyp | F5BWRDia | F5BWRCr | F6TBRTyp | F6TBRDia | F6TBRCr | F6BBRTyp | F6BBRDia | F6BBRCr | F6TWRTyp | F6TWRDia | F6TWRCr | F6BWRTyp | F6BWRDia | F6BWRCr | F7TBRTyp | F7TBRDia | F7TBRCr | F7BBRTyp | F7BBRDia | F7BBRCr | F7TWRTyp | F7TWRDia | F7TWRCr | F7BWRTyp | F7BWRDia | F7BWRCr | WRCrownDueToStackDeflection1 | WRCrownDueToStackDeflection2 | WRCrownDueToStackDeflection3 | WRCrownDueToStackDeflection4 | WRCrownDueToStackDeflection5 | WRCrownDueToStackDeflection6 | WRCrownDueToStackDeflection7 | WRMechanicalCrown1 | WRMechanicalCrown2 | WRMechanicalCrown3 | WRMechanicalCrown4 | WRMechanicalCrown5 | WRMechanicalCrown6 | WRMechanicalCrown7 | WRThermalAndWearCrown1 | WRThermalAndWearCrown2 | WRThermalAndWearCrown3 | WRThermalAndWearCrown4 | WRThermalAndWearCrown5 | WRThermalAndWearCrown6 | WRThermalAndWearCrown7 | BURThermalWear1 | BURThermalWear2 | BURThermalWear3 | BURThermalWear4 | BURThermalWear5 | BURThermalWear6 | BURThermalWear7 | RollShiftPosition1 | RollShiftPosition2 | RollShiftPosition3 | RollShiftPosition4 | RollShiftPosition5 | RollShiftPosition6 | RollShiftPosition7 | RollBending1 | RollBending2 | RollBending3 | RollBending4 | RollBending5 | RollBending6 | RollBending7 | CM_i__LoadedRollGapCrown_1 | CM_i__LoadedRollGapCrown_2 | CM_i__LoadedRollGapCrown_3 | CM_i__LoadedRollGapCrown_4 | CM_i__LoadedRollGapCrown_5 | CM_i__LoadedRollGapCrown_6 | CM_i__LoadedRollGapCrown_7
29 | W78455 | 2017-03-14 00:14 | 51.7832 | 52.303 | 587 | 49 | 1.1452 | 535.3375 | 17815 | 31 | 139022 | 139071 | 139105 | 139113 | 139345 | 139352 | 220988 | 220996 | 239749 | 239947 | 215723 | 215715 | 215590 | 215608 | 294066 | 294017 | 1368.04 | 2168.0359 | 6 | 234.9793 | 234.9793 | 234.9793 | 0.4279 | 0.4279 | 0.4279 | 0.4279 | 1193.9453 | 1105.046 | 1061.3334 | 897.5739 | 1043.171 | 979.8259 | 961.1254 | 944.5066 | 927.0573 | 917.1861 | 906.4671 | 891.8115 | 16 | 17.6 | 32.2514 | 21.2335 | 14.0761 | 10.0932 | 7.4772 | 5.5772 | 4.2744 | 3.6011 | 3.6002 | 87.19 | 124.71 | 133.26 | 186.92 | 188.43 | 263.63 | 256.82 | 357.37 | 353.18 | 482.66 | 454.63 | 631.31 | 546.78 | 762.92 | 0 | 47 | 0 | 10.24 | 10.0395 | 10.0395 | -6.7019 | 10.0395 | 2103509 | 1 |  |  | 3.8364 | 6.7757 | 8.2764 | 9.9557 | 11.9736 | 15.3493 | 4.3862 | 7.3052 | 8.8207 | 11.0448 | 13.1138 | 18.3121 | 24.8314 | 24.9609 | 25.0116 | 25.0284 | 24.9349 | 25.0234 |  | 11584 | 750 | 1 |  |  | 356 | 1180 | 8 | 5 | 35 | 29 | 10.24 | 1570.8286 | 1492.6714 | 1338.1143 | 1238.4785 | 1240.35 | 1243.85 | 946.45 | 63.4014 | 59.1514 | 46.92 | 53.1521 | 65.2243 | 67.1543 | 73.3764 | 32.2514 | 21.2335 | 14.0761 | 10.0932 | 7.4772 | 5.5772 | 4.2744 | 3.6011 | 0 | 0 | 0 | 0 | 0 | 0.1016 | 0.0254 | 0 | 0 | 0 | 0 | 0 | 0 | 0 | 0.039201 | 0.035137 | 0.031419 | -5e-06 | -1.6e-05 | -1.3e-05 | -2.1e-05 | -0.003498 | -0.010322 | -0.024015 | 0 | 0 | 0 | 0 | 0.083219 | 0.079622 | 0.077741 | 0.079246 | 0.08883 | 0.104266 | 0.098889 | -0.248379 | -0.244967 | -0.243193 | -0.245622 | -0.253846 | -0.253412 | -0.247517 | -1.384576 | -1.357161 | -1.342985 | -1.362619 | -1.428627 | -1.425262 | -1.378168 | -0.384372 | -0.35549 | -0.343389 | -0.370539 | -0.44552 | -0.496438 | -0.446293 | -0.384575 | -0.356583 | -0.342204 | -0.362043 | -0.428766 | -0.424836 | -0.377368 | 0.41388 | 0.381742 | 0.360972 | 0.294009 | 0.465515 | 0.392267 | 0.34616 | 0 | 0 | 0 | 0 | 0 | 0 | 0 | -1.618918 | -1.599485 | -1.589171 | -1.603794 | -1.650964 | 0 | 0 |  | 1402.08 | 0 |  | 1422.2729 | 0 |  | 743.416 | 0 |  | 743.229 | 0 |  | 1407.16 | 0 |  | 1430.579 | 0 |  | 763.789 | 0 |  | 764.025 | 0 |  | 1417.015 | 0 |  | 1450.746 | 0 |  | 773.937 | 0 |  | 773.735 | 0 |  | 1497.584 | 0 |  | 1502.6639 | 0 |  | 756.286 | 0 |  | 756.178 | 0 |  | 1452.118 | 0 |  | 1453.871 | 0 |  | 708.107 | 0 |  | 708.056 | 0 |  | 1512.24 | 0 |  | 1512.5699 | 0 |  | 746.307 | 0.102 |  | 746.557 | 0.102 |  | 1499.184 | 0 |  | 1500.327 | 0 |  | 776.605 | 0.025 |  | 776.661 | 0.025 | 130.7228 | 118.8495 | 104.0263 | 98.14447 | 110.1802905 | 129.6912641 | 93.59349405 | 0 | 0 | 0 | 0 | 0 | -25.7466592 | -6.2869318 | -49.43352 | -33.67795 | -9.94346094 | 0.006813095 | 0.022858032 | 0.018528406 | 0.028941528 | 0 | 0 | 0 | 0 | 0 | 0 | 0 | 0 | 0 | 0 | 0 | 0 | 0 | 0 | -24.36972 | -21.02773 | -16.11181188 | -19.69493 | -29.05873 | -33.33795 | -32.74737 | 56.91955 | 64.1438 | 77.97107 | 78.45635 | 81.14442 | 70.62519 | 54.58813
29 | W78456 | 2017-03-14 00:15 | 52.2194 | 52.6664 | 33 | 47 | 1.173 | 478.7107 | 19282 | 31 | 139022 | -139060.7806 | -139020.827 | 139113 | 139345 | 139352 | 220988 | 220996 | 239749 | 239947 | 215723 | 215715 | 215590 | 215608 | 294066 | 294017 | 1368.04 | 2187.7339 | 6 | 235.3261 | 235.3261 | 215589.2253 | 1132.7139 | 0.7747 | 0.7747 | 0.7747 | 1199.8047 | 1104.9048 | 1059.1666 | 901.7636 | 1049.2024 | 989.7076 | 970.8159 | 954.1365 | 936.29 | 924.8959 | 912.5844 | 897.134 | 16 | 17.4 | 32.2722 | 21.9589 | 15.0714 | 10.9707 | 8.2276 | 6.2334 | 4.8445 | 4.1052 | 4.1083 | 92.25 | 135.29 | 135.93 | 196.34 | 188.24 | 271.84 | 252.04 | 363.79 | 338.01 | 482.89 | 430.58 | 622.67 | 515.14 | 744.08 | 0 | 46.9 | 0 | 5.533334 | 5.5546 | 5.5546 | -1.6027 | 5.5546 | 6217141 | 2 |  |  | 3.7864 | 6.67 | 8.15 | 10.1036 | 11.7107 | 14.84 | 4.1528 | 7.3132 | 9.0434 | 11.4792 | 12.617 | 16.4113 | 24.9717 | 24.8659 | 25.0085 | 24.9299 | 24.9125 | 25.0754 |  | 11584 | 750 | 2 |  |  | 406 | 1255 | 9 | 5 | 35 | 16.6 | 5.533334 | 1524.65 | 1476.3572 | 1368.7214 | 1250.8429 | 1215.4357 | 1223.6072 | 972.5571 | 54.555 | 53.3807 | 48.8821 | 48.4579 | 57.3986 | 49.1271 | 82.6793 | 32.2722 | 21.9589 | 15.0714 | 10.9707 | 8.2276 | 6.2334 | 4.8445 | 4.1052 | 0 | 0 | 0 | 0 | 0 | 0.1016 | 0.0254 | 0 | 0 | 0 | 0 | 0 | 0 | 0 | 0.050817 | 0.045363 | 0.040799 | 0.000874 | 0.004474 | 0.002105 | 0.001801 | -0.004163 | -0.012286 | -0.027985 | -4e-06 | -5e-06 | -3.6e-05 | -1e-06 | 0.081097 | 0.077585 | 0.075747 | 0.077213 | 0.086561 | 0.10145 | 0.096212 | -0.278907 | -0.275158 | -0.273233 | -0.27597 | -0.285099 | -0.28452 | -0.277948 | -1.362416 | -1.336077 | -1.322531 | -1.342036 | -1.406273 | -1.401076 | -1.355097 | -0.440035 | -0.406764 | -0.392732 | -0.423784 | -0.509902 | -0.568858 | -0.511221 | -0.362423 | -0.336554 | -0.323442 | -0.342197 | -0.404388 | -0.400865 | -0.356373 | 0.409838 | 0.379466 | 0.359717 | 0.296174 | 0.478577 | 0.406257 | 0.360425 | -5 | -5 | -5 | 0 | 0 | 0 | 0 | -1.851429 | -1.829274 | -1.817703 | -1.834568 | -1.888453 | 0 | 0 |  | 1402.08 | 0 |  | 1422.2729 | 0 |  | 743.416 | 0 |  | 743.229 | 0 |  | 1407.16 | 0 |  | 1430.579 | 0 |  | 763.789 | 0 |  | 764.025 | 0 |  | 1417.015 | 0 |  | 1450.746 | 0 |  | 773.937 | 0 |  | 773.735 | 0 |  | 1497.584 | 0 |  | 1502.6639 | 0 |  | 756.286 | 0 |  | 756.178 | 0 |  | 1452.118 | 0 |  | 1453.871 | 0 |  | 708.107 | 0 |  | 708.056 | 0 |  | 1512.24 | 0 |  | 1512.5699 | 0 |  | 746.307 | 0.102 |  | 746.557 | 0.102 |  | 1499.184 | 0 |  | 1500.327 | 0 |  | 776.605 | 0.025 |  | 776.661 | 0.025 | 123.6445 | 114.5432 | 103.6765 | 96.58133 | 105.2093 | 124.135 | 93.57166 | 0 | 0 | 0 | 0 | 0 | -28.907232 | -7.0598792 | -63.56216 | -44.19342 | -16.94691 | -1.16757132 | -6.284634037 | -2.898826244 | -2.4391746 | 0 | 0 | 0 | 0 | 0 | 0 | 0 | 9.257145 | 9.14637 | 9.088515 | 0 | 0 | 0 | 0 | -24.00611 | -21.71335 | -19.19756 | -20.53568 | -29.26766 | -27.94634 | -42.26739 | 45.33342 | 57.78278 | 76.62058 | 74.87808 | 69.65703 | 64.38255 | 41.80522
29 | W78457 | 2017-03-14 00:16 | 52.6962 | 53.0541 | 27 | 45 | 1.1118 | 476.7434 | 19417 | 30 | 139022 | -139060.3038 | -139020.8882 | 139113 | 139345 | 139352 | 220988 | 220996 | 239749 | 239947 | 215723 | 215715 | 215590 | 215608 | 294066 | 294017 | 1368.04 | 2207.4319 | 6 | 235.6484 | 235.6484 | 215588.9029 | 1132.3916 | 1.0971 | 1.0971 | 1.0971 | 1189.2578 | 1108.8776 | 1063.8334 | 903.6437 | 1044.5439 | 987.2809 | 969.5402 | 953.6858 | 936.9659 | 926.3395 | 914.9378 | 900.6218 | 16 | 18.2 | 32.5454 | 22.2108 | 15.0878 | 11.0668 | 8.2548 | 6.2442 | 4.8664 | 4.1068 | 4.1088 | 93.91 | 139.51 | 139.03 | 203.37 | 192.34 | 280.02 | 257.28 | 376.18 | 345.6 | 501.51 | 440.97 | 645.89 | 529.64 | 772.31 | 0 | 47 | 0 | 0 | 6.9497 | 6.9497 | -2.9602 | 6.9497 | 6211145 | 1 |  |  | 3.7864 | 6.5064 | 7.9593 | 9.8736 | 11.3729 | 14.2543 | 4.6154 | 7.3212 | 8.7538 | 11.275 | 12.55 | 15.8096 | 24.8523 | 25.0039 | 24.9737 | 24.9948 | 24.9946 | 24.94 |  | 11584 | 750 | 3 |  |  | 406 | 1266 | 9 | 8 | 35 | 24.200001 | 0 | 1508.2928 | 1464.6428 | 1302.5428 | 1244.7572 | 1177.2928 | 1178.1072 | 968.4286 | 53.5564 | 53.9843 | 50.8671 | 50.2071 | 52.1564 | 50.0929 | 80.415 | 32.5454 | 22.2108 | 15.0878 | 11.0668 | 8.2548 | 6.2442 | 4.8664 | 4.1068 | 0 | 0 | 0 | 0 | 0 | 0.1016 | 0.0254 | 0 | 0 | 0 | 0 | 0 | 0 | 0 | 0.053154 | 0.047015 | 0.042086 | 0.001678 | 0.006318 | 0.00313 | 0.002645 | -0.004245 | -0.012524 | -0.028412 | -9e-06 | -1.3e-05 | -0.000136 | -4e-05 | 0.080588 | 0.077101 | 0.07528 | 0.076725 | 0.086025 | 0.100801 | 0.095572 | -0.284663 | -0.280816 | -0.278779 | -0.281733 | -0.290933 | -0.290333 | -0.283776 | -1.356862 | -1.330552 | -1.316724 | -1.337306 | -1.40065 | -1.395124 | -1.35034 | -0.450935 | -0.416905 | -0.402741 | -0.434147 | -0.522798 | -0.583348 | -0.523715 | -0.357464 | -0.331794 | -0.318348 | -0.337831 | -0.398244 | -0.394956 | -0.352045 | 0.409502 | 0.378193 | 0.357723 | 0.294387 | 0.475172 | 0.402634 | 0.355942 | -10 | -10 | -10 | -5 | 0 | 0 | 0 | -1.899634 | -1.876893 | -1.864954 | -1.882335 | -1.93764 | 0 | 0 |  | 1402.08 | 0 |  | 1422.2729 | 0 |  | 743.416 | 0 |  | 743.229 | 0 |  | 1407.16 | 0 |  | 1430.579 | 0 |  | 763.789 | 0 |  | 764.025 | 0 |  | 1417.015 | 0 |  | 1450.746 | 0 |  | 773.937 | 0 |  | 773.735 | 0 |  | 1497.584 | 0 |  | 1502.6639 | 0 |  | 756.286 | 0 |  | 756.178 | 0 |  | 1452.118 | 0 |  | 1453.871 | 0 |  | 708.107 | 0 |  | 708.056 | 0 |  | 1512.24 | 0 |  | 1512.5699 | 0 |  | 746.307 | 0.102 |  | 746.557 | 0.102 |  | 1499.184 | 0 |  | 1500.327 | 0 |  | 776.605 | 0.025 |  | 776.661 | 0.025 | 121.5503 | 112.9254 | 98.05542 | 95.50399617 | 101.2766 | 118.7544 | 92.55466 | 0 | 0 | 0 | 0 | 0 | -29.4978328 | -7.2079104 | -66.36276 | -45.89207 | -18.00488 | -2.231963714 | -8.83109825 | -4.177001256 | -3.5176357 | 0 | 0 | 0 | 0 | 0 | 0 | 0 | 18.99634 | 18.76893 | 18.64954 | 9.411675 | 0 | 0 | 0 | -24.15046 | -22.50632 | -20.48627 | -21.79726 | -27.26726 | -29.22159 | -42.11454 | 50.03342 | 63.29596 | 78.21381 | 80.88645 | 65.17825 | 55.85796 | 39.71457
29 | W78458 | 2017-03-14 00:18 | 53.0264 | 53.3951 | 34 | 46 | 1.1118 | 475.9121 | 19382 | 30 | 139022 | -139059.9736 | -139020.8882 | 139113 | 139345 | 139352 | 220988 | 220996 | 239749 | 239947 | 215723 | 215715 | 215590 | 215608 | 294066 | 294017 | 1368.04 | 2207.4319 | 6 | 235.9702 | 235.9702 | 215588.5812 | 1132.0698 | 1.4188 | 1.4188 | 1.4188 | 1196.2891 | 1117.521 | 1069.8334 | 897.3333 | 1049.0258 | 988.7865 | 970.4321 | 953.84 | 936.2656 | 924.7856 | 911.8677 | 896.8956 | 16 | 22 | 32.2904 | 21.9268 | 14.7288 | 10.7429 | 8.0069 | 6.0923 | 4.8206 | 4.105 | 4.1057 | 90.68 | 138.28 | 136.03 | 204.06 | 189.43 | 282.36 | 252.89 | 379.42 | 336.82 | 502.84 | 423.98 | 639.1 | 507.18 | 757.32 | 0 | 46.9 | 0 | 0 | 6.5816 | 6.5816 | -1.7416 | 6.5816 | 6211145 | 2 |  |  | 3.6021 | 6.4871 | 8.0779 | 10.0521 | 11.7357 | 14.3007 | 4.55 | 7.0759 | 8.7093 | 11.55 | 12.8333 | 16.213 | 24.9169 | 24.8951 | 24.9871 | 25.0422 | 24.9414 | 24.9294 |  | 11584 | 750 | 4 |  |  | 406 | 1266 | 9 | 8 | 35 | 23.200001 | 0 | 1508.1929 | 1500.4928 | 1330.4572 | 1264.05 | 1151.4 | 1097.0215 | 945.2286 | 54.5907 | 55.1071 | 54.2321 | 53.7936 | 50.7864 | 46.2007 | 77.9286 | 32.2904 | 21.9268 | 14.7288 | 10.7429 | 8.0069 | 6.0923 | 4.8206 | 4.105 | 0 | 0 | 0 | 0 | 0 | 0.1016 | 0.0254 | 0 | 0 | 0 | 0 | 0 | 0 | 0 | 0.053485 | 0.04701 | 0.04193 | 0.001838 | 0.007552 | 0.003823 | 0.003198 | -0.004179 | -0.012296 | -0.027958 | -1e-05 | -1.6e-05 | -0.000144 | -3.4e-05 | 0.080591 | 0.077095 | 0.075276 | 0.076725 | 0.086035 | 0.100854 | 0.095602 | -0.284573 | -0.280831 | -0.27879 | -0.281702 | -0.290798 | -0.289995 | -0.283584 | -1.355625 | -1.329924 | -1.316297 | -1.33676 | -1.399676 | -1.392942 | -1.349139 | -0.450991 | -0.416656 | -0.402551 | -0.434094 | -0.52314 | -0.584557 | -0.524378 | -0.35729 | -0.332347 | -0.318761 | -0.337913 | -0.397409 | -0.392765 | -0.350932 | 0.408648 | 0.375764 | 0.351128 | 0.289193 | 0.46922 | 0.401888 | 0.35573 | -15 | -15 | -15 | -10 | -5 | 0 | 0 | -1.899235 | -1.876494 | -1.86453 | -1.882021 | -1.937441 | 0 | 0 |  | 1402.08 | 0 |  | 1422.2729 | 0 |  | 743.416 | 0 |  | 743.229 | 0 |  | 1407.16 | 0 |  | 1430.579 | 0 |  | 763.789 | 0 |  | 764.025 | 0 |  | 1417.015 | 0 |  | 1450.746 | 0 |  | 773.937 | 0 |  | 773.735 | 0 |  | 1497.584 | 0 |  | 1502.6639 | 0 |  | 756.286 | 0 |  | 756.178 | 0 |  | 1452.118 | 0 |  | 1453.871 | 0 |  | 708.107 | 0 |  | 708.056 | 0 |  | 1512.24 | 0 |  | 1512.5699 | 0 |  | 746.307 | 0.102 |  | 746.557 | 0.102 |  | 1499.184 | 0 |  | 1500.327 | 0 |  | 776.605 | 0.025 |  | 776.661 | 0.025 | 121.5468 | 115.6805 | 100.1515 | 96.98423625 | 99.060699 | 110.639 | 90.36574 | 0 | 0 | 0 | 0 | 0 | -29.463492 | -7.2030336 | -66.84044625 | -46.16698 | -18.3913 | -2.44359728 | -10.54796 | -5.124633618 | -4.268675796 | 0 | 0 | 0 | 0 | 0 | 0 | 0 | 28.488525 | 28.14741 | 27.96795 | 18.82021 | 9.687205 | 0 | 0 | -24.61991 | -22.9607 | -21.83119 | -23.35148 | -26.5684 | -27.00694 | -40.86404 | 58.57494 | 74.70022 | 87.89696 | 90.00937 | 71.63155 | 49.04394 | 38.02999
29 | W78459 | 2017-03-14 00:19 | 53.1554 | 53.6083 | 43 | 46 | 1.1118 | 476.5751 | 19410 | 30 | 139022 | -139059.8446 | -139020.8882 | 139113 | 139345 | 139352 | 220988 | 220996 | 239749 | 239947 | 215723 | 215715 | 215590 | 215608 | 294066 | 294017 | 1368.04 | 2246.8279 | 6 | 236.2925 | 236.2925 | 215588.2589 | 1131.7475 | 1.7411 | 1.7411 | 1.7411 | 1191.6016 | 1109.6411 | 1065.5 | 895.4363 | 1047.6516 | 986.8097 | 968.3608 | 951.6025 | 933.7516 | 922.1447 | 909.3273 | 894.4287 | 15.8 | 18.6 | 32.3059 | 21.8737 | 14.7218 | 10.7524 | 8.0172 | 6.1127 | 4.83 | 4.1082 | 4.1025 | 90.31 | 138.68 | 135.37 | 203.58 | 187.84 | 281.53 | 250.91 | 378.17 | 333.74 | 500.06 | 420.53 | 636.4 | 504.35 | 755.45 | 0 | 46.9 | 0 | 7.211111 | 7.7798 | 7.7798 | -2.0049 | 7.7798 | 6211145 | 1 |  |  | 3.635 | 6.5521 | 8.1779 | 10.1164 | 11.695 | 14.3364 | 4.15 | 7.6241 | 8.8519 | 11.513 | 12.7593 | 16.563 | 24.8567 | 24.9463 | 24.9528 | 25.0144 | 25.0039 | 24.8991 |  | 11584 | 750 | 5 |  |  | 406 | 1266 | 9 | 8 | 35 | 25 | 7.211111 | 1508.6357 | 1494.0571 | 1325.0929 | 1264.9429 | 1144.5643 | 1113.65 | 969.2429 | 54.2264 | 56.2664 | 52.8521 | 54.0293 | 51.1193 | 44.7314 | 74.5093 | 32.3059 | 21.8737 | 14.7218 | 10.7524 | 8.0172 | 6.1127 | 4.83 | 4.1082 | 0 | 0 | 0 | 0 | 0 | 0.1016 | 0.0254 | 0 | 0 | 0 | 0 | 0 | 0 | 0 | 0.052241 | 0.045697 | 0.040582 | 0.002322 | 0.009054 | 0.004572 | 0.003919 | -0.00412 | -0.012094 | -0.027572 | -2.1e-05 | -1.8e-05 | -0.000151 | -2.5e-05 | 0.080591 | 0.077095 | 0.075279 | 0.076726 | 0.086036 | 0.100844 | 0.095581 | -0.284498 | -0.280777 | -0.278675 | -0.281635 | -0.290755 | -0.29006 | -0.283716 | -1.354104 | -1.328784 | -1.314443 | -1.335593 | -1.398933 | -1.393374 | -1.350016 | -0.451005 | -0.41666 | -0.402658 | -0.434144 | -0.523182 | -0.58431 | -0.523875 | -0.357259 | -0.332342 | -0.31851 | -0.337799 | -0.397316 | -0.393199 | -0.351752 | 0.408542 | 0.37567 | 0.351203 | 0.289585 | 0.470254 | 0.402153 | 0.35551 | -20 | -20 | -20 | -15 | -10 | 0 | 0 | -1.898761 | -1.876026 | -1.864066 | -1.881691 | -1.937243 | 0 | 0 |  | 1402.08 | 0 |  | 1422.2729 | 0 |  | 743.416 | 0 |  | 743.229 | 0 |  | 1407.16 | 0 |  | 1430.579 | 0 |  | 763.789 | 0 |  | 764.025 | 0 |  | 1417.015 | 0 |  | 1450.746 | 0 |  | 773.937 | 0 |  | 773.735 | 0 |  | 1497.584 | 0 |  | 1502.6639 | 0 |  | 756.286 | 0 |  | 756.178 | 0 |  | 1452.118 | 0 |  | 1453.871 | 0 |  | 708.107 | 0 |  | 708.056 | 0 |  | 1512.24 | 0 |  | 1512.5699 | 0 |  | 746.307 | 0.102 |  | 746.557 | 0.102 |  | 1499.184 | 0 |  | 1500.327 | 0 |  | 776.605 | 0.025 |  | 776.661 | 0.025 | 121.5825 | 115.1843 | 99.75167 | 97.05401 | 98.47373 | 112.3049206 | 92.64121 | 0 | 0 | 0 | 0 | 0 | -29.470096 | -7.2063864 | -65.16084 | -44.65113 | -17.10090343 | -3.073199493 | -12.64076 | -6.160106454 | -5.256962304 | 0 | 0 | 0 | 0 | 0 | 0 | 0 | 37.97522 | 37.52052 | 37.28132 | 28.225365 | 19.37243 | 0 | 0 | -24.45638 | -23.44396 | -21.28132 | -23.4565 | -26.7447 | -26.137 | -39.03356 | 69.94046 | 84.60977 | 98.65076 | 98.74968 | 78.46071 | 50.53771 | 41.1443
29 | W78460 | 2017-03-14 00:21 | 53.3905 | 53.8379 | 35 | 45 | 1.1118 | 475.6459 | 19368 | 30 | 139022 | -139059.6095 | -139020.8882 | 139113 | 139345 | 139352 | 220988 | 220996 | 239749 | 239947 | 215723 | 215715 | 215590 | 215608 | 294066 | 294017 | 1368.04 | 2246.8279 | 6 | 236.6141 | 236.6141 | 215587.9373 | 1131.4259 | 2.0627 | 2.0627 | 2.0627 | 1195.1172 | 1116.3911 | 1069.5 | 901.0189 | 1039.9209 | 982.817 | 965.6947 | 950.152 | 933.6262 | 923.0654 | 910.9956 | 896.9991 | 16 | 25 | 32.0875 | 21.7828 | 14.7749 | 10.7853 | 8.0606 | 6.1261 | 4.8445 | 4.1036 | 4.099 | 94.64 | 141.24 | 141.57 | 206.46 | 196.83 | 285.12 | 262.74 | 382.36 | 350.08 | 507.48 | 441.47 | 645.74 | 529.2 | 769.61 | 49.5 | 46.5 | 18.9843 | 0 | 7.8767 | 7.8767 | -0.9239 | 7.8767 | 6211145 | 2 |  |  | 3.635 | 6.5229 | 8.1557 | 10.065 | 11.7 | 14.4 | 4.3385 | 7.0731 | 8.7327 | 11.6577 | 13.2 | 16.325 | 24.9037 | 25.0089 | 25.0249 | 25.0059 | 24.9811 | 24.9839 |  | 11584 | 750 | 6 |  |  | 406 | 1266 | 9 | 8 | 35 | 27.6 | 0 | 1500.9785 | 1484.6143 | 1324.1571 | 1254.5929 | 1144.9928 | 1086.0857 | 999.5928 | 51.9636 | 53.0221 | 52.1621 | 52.2479 | 51.5964 | 41.5557 | 71.0507 | 32.0875 | 21.7828 | 14.7749 | 10.7853 | 8.0606 | 6.1261 | 4.8445 | 4.1036 | 0 | 0 | 0 | 0 | 0 | 0.1016 | 0.0254 | 0 | 0 | 0 | 0 | 0 | 0 | 0 | 0.052911 | 0.046054 | 0.040781 | 0.002495 | 0.010622 | 0.005304 | 0.004624 | -0.004101 | -0.012008 | -0.027382 | -3.5e-05 | -3.6e-05 | -0.000185 | -3e-05 | 0.080578 | 0.077087 | 0.075267 | 0.076715 | 0.086024 | 0.100847 | 0.095547 | -0.28456 | -0.280769 | -0.278709 | -0.281703 | -0.290833 | -0.29003 | -0.283924 | -1.352551 | -1.326581 | -1.312541 | -1.334394 | -1.398024 | -1.391941 | -1.350085 | -0.450984 | -0.416783 | -0.402667 | -0.43416 | -0.523246 | -0.58486 | -0.523469 | -0.357627 | -0.332345 | -0.318774 | -0.338067 | -0.397526 | -0.392537 | -0.352673 | 0.408449 | 0.375897 | 0.351257 | 0.289636 | 0.469778 | 0.401564 | 0.35522 | -25 | -25 | -25 | -20 | -15 | -10 | 10 | -1.89876 | -1.87603 | -1.8641 | -1.881877 | -1.937603 | 0 | 0 |  | 1402.08 | 0 |  | 1422.2729 | 0 |  | 743.416 | 0 |  | 743.229 | 0 |  | 1407.16 | 0 |  | 1430.579 | 0 |  | 763.789 | 0 |  | 764.025 | 0 |  | 1417.015 | 0 |  | 1450.746 | 0 |  | 773.937 | 0 |  | 773.735 | 0 |  | 1497.584 | 0 |  | 1502.6639 | 0 |  | 756.286 | 0 |  | 756.178 | 0 |  | 1452.118 | 0 |  | 1453.871 | 0 |  | 708.107 | 0 |  | 708.056 | 0 |  | 1512.24 | 0 |  | 1512.5699 | 0 |  | 746.307 | 0.102 |  | 746.557 | 0.102 |  | 1499.184 | 0 |  | 1500.327 | 0 |  | 776.605 | 0.025 |  | 776.661 | 0.025 | 120.9458 | 114.4445 | 99.66533 | 96.24609 | 98.49686 | 109.5285 | 95.50809 | 0 | 0 | 0 | 0 | 0 | -29.467048 | -7.2116696 | -66.01801431 | -45.16478 | -17.58674 | -3.28260924 | -14.79948 | -7.125345979 | -6.20229049 | 0 | 0 | 0 | 0 | 0 | 0 | 0 | 47.469 | 46.90075 | 46.6025 | 37.63754 | 29.064045 | 0 | 0 | -23.43475 | -22.09871 | -21.00396 | -22.68395 | -26.99761 | -24.30427 | -37.19284 | 78.96208 | 94.08173 | 107.6771 | 107.9171 | 85.76381 | 48.63182 | 44.90129
29 | W78461 | 2017-03-14 00:22 | 53.3694 | 54.0428 | 59 | 51 | 1.1118 | 618.6177 | 24274 | 30 | 139022 | -139059.6306 | -139020.8882 | 139113 | 139345 | 139352 | 220988 | 220996 | 239749 | 239947 | 215723 | 215715 | 215590 | 215608 | 294066 | 294017 | 1368.04 | 2296.8459 | 6 | 237.0979 | 237.0979 | 215587.4535 | 1130.9421 | 2.5465 | 2.5465 | 2.5465 | 1191.6016 | 1100.7672 | 1057.6666 | 902.8199 | 1050.3461 | 993.2397 | 975.4884 | 958.7708 | 941.555 | 932.4034 | 921.709 | 908.1364 | 16 | 19.8 | 32.2477 | 21.5662 | 14.2005 | 10.2672 | 7.536 | 5.5727 | 4.3079 | 3.5995 | 3.5959 | 96.29 | 146.03 | 147.01 | 220.11 | 207.09 | 308.36 | 281.69 | 421.07 | 385.71 | 573.66 | 498.64 | 743.23 | 603.89 | 897.58 | 49.7 | 46.9 | 27.7603 | 0 | 14.759 | 14.759 | -9.8846 | 14.759 | 6105437 | 1 |  |  | 3.6029 | 6.5129 | 8.0179 | 9.7514 | 11.435 | 14.2493 | 3.8863 | 6.9373 | 8.8569 | 10.9922 | 12.9451 | 16.0431 | 25.0333 | 25.0016 | 25.0296 | 25.0746 | 24.9636 | 24.9104 |  | 11584 | 750 | 7 |  |  | 356 | 1391 | 8 | 8 | 35 | 31 | 0 | 1770.9572 | 1704.2285 | 1509.3715 | 1461 | 1411.8 | 1312.1285 | 1210.5143 | 50.76 | 50.0379 | 48.1 | 49.06 | 48.7486 | 40.7993 | 73.3157 | 32.2477 | 21.5662 | 14.2005 | 10.2672 | 7.536 | 5.5727 | 4.3079 | 3.5995 | 0 | 0 | 0 | 0 | 0 | 0.1016 | 0.0254 | 0 | 0 | 0 | 0 | 0 | 0 | 0 | 0.078431 | 0.070371 | 0.064946 | 0.013352 | 0.027179 | 0.01499 | 0.013923 | -0.00572 | -0.017206 | -0.039795 | -0.000284 | -0.000368 | -0.004808 | -0.002478 | 0.073951 | 0.070745 | 0.069078 | 0.070401 | 0.078926 | 0.092257 | 0.087413 | -0.339941 | -0.335466 | -0.332988 | -0.336611 | -0.347842 | -0.34666 | -0.339333 | -1.302462 | -1.278062 | -1.264761 | -1.285682 | -1.349073 | -1.33767 | -1.297419 | -0.555314 | -0.513134 | -0.495876 | -0.534439 | -0.64309 | -0.720149 | -0.644554 | -0.308916 | -0.287195 | -0.275289 | -0.292324 | -0.345367 | -0.341113 | -0.306324 | 0.397711 | 0.358202 | 0.313751 | 0.253026 | 0.397448 | 0.330776 | 0.288345 | -30 | -30 | -30 | -25 | -20 | -20 | 20 | -2.297424 | -2.269886 | -2.255942 | -2.278319 | -2.346713 | 0 | 0 |  | 1402.08 | 0 |  | 1422.2729 | 0 |  | 743.416 | 0 |  | 743.229 | 0 |  | 1407.16 | 0 |  | 1430.579 | 0 |  | 763.789 | 0 |  | 764.025 | 0 |  | 1417.015 | 0 |  | 1450.746 | 0 |  | 773.937 | 0 |  | 773.735 | 0 |  | 1497.584 | 0 |  | 1502.6639 | 0 |  | 756.286 | 0 |  | 756.178 | 0 |  | 1452.118 | 0 |  | 1453.871 | 0 |  | 708.107 | 0 |  | 708.056 | 0 |  | 1512.24 | 0 |  | 1512.5699 | 0 |  | 746.307 | 0.102 |  | 746.557 | 0.102 |  | 1499.184 | 0 |  | 1500.327 | 0 |  | 776.605 | 0.025 |  | 776.661 | 0.025 | 130.9641 | 120.5656 | 104.2644 | 102.855861 | 111.4277268 | 121.053 | 105.8147 | 0 | 0 | 0 | 0 | 0 | -35.220656 | -8.6190582 | -94.70331 | -67.94816623 | -31.81 | -16.80129 | -36.17 | -13.62015594 | -14.84896 | 0 | 0 | 0 | 0 | 0 | 0 | 0 | 68.92272 | 68.09658 | 67.67826 | 56.957975 | 46.93426 | 0 | 0 | -28.18773864 | -25.67615 | -23.8516356 | -26.21957734 | -31.34974 | -29.38158 | -47.25593 | 76.99572 | 95.03791 | 116.281 | 116.793 | 90.84225 | 42.83065 | 35.09074
29 | W78462 | 2017-03-14 00:24 | 54.0542 | 54.7098 | 44 | 58 | 1.1118 | 797.2047 | 25050 | 30 | 139022 | -139058.9458 | -139020.8882 | 139113 | 139345 | 139352 | 220988 | 220996 | 239749 | 239947 | 215723 | 215715 | 215590 | 215608 | 294066 | 294017 | 1368.04 | 2322.335 | 6 | 237.8515 | 237.8515 | 215586.6999 | 1130.1885 | 3.3001 | 3.3001 | 3.3001 | 1188.0859 | 1102.9718 | 1057 | 878.7761 | 1044.7638 | 978.7517 | 960.1844 | 942.6144 | 924.603 | 915.9153 | 904.5797 | 888.0812 | 15.8 | 21.4 | 32.0687 | 20.0558 | 12.4192 | 8.6903 | 6.2219 | 4.4654 | 3.388 | 2.8217 | 2.8193 | 87.04 | 137.22 | 142.2 | 218.39 | 208.18 | 316.66 | 290.36 | 443.85 | 410.21 | 621.9 | 542.9 | 823.33 | 660.25 | 1001.92 | 50.1 | 46.9 | 38.296 | 22.627274 | 23.4108 | 23.4108 | -19.6231 | 23.4108 | 6210796 | 2 |  |  | 3.8286 | 6.9979 | 8.5693 | 10.3871 | 12.1807 | 15.6207 | 4.465 | 7.1733 | 9.02 | 10.91 | 13.1033 | 18.4683 | 24.8489 | 25.0085 | 24.9793 | 25.0118 | 24.9368 | 24.9141 |  | 11584 | 750 | 8 |  |  | 279 | 1423 | 7 | 8 | 25 | 33.333336 | 22.627274 | 2058.1287 | 1961.1714 | 1691.7786 | 1692.9286 | 1675.6215 | 1540.1571 | 1360.45 | 70.5293 | 72.1564 | 81.275 | 81.9 | 58.1407 | 44.8186 | 81.5879 | 32.0687 | 20.0558 | 12.4192 | 8.6903 | 6.2219 | 4.4654 | 3.388 | 2.8217 | 0 | 0 | 0 | 0 | 0 | 0.1016 | 0.0254 | 0 | 0 | 0 | 0 | 0 | 0 | 0 | 0.078057 | 0.069991 | 0.064318 | 0.012929 | 0.025442 | 0.01376 | 0.012775 | -0.006325 | -0.018946 | -0.044172 | -0.000369 | -0.000509 | -0.004972 | -0.00267 | 0.071741 | 0.068635 | 0.067025 | 0.068301 | 0.076564 | 0.089408 | 0.084745 | -0.354513 | -0.349784 | -0.347075 | -0.350976 | -0.362825 | -0.361225 | -0.353306 | -1.292742 | -1.268209 | -1.254373 | -1.275764 | -1.339392 | -1.321992 | -1.280786 | -0.580343 | -0.536444 | -0.518767 | -0.558748 | -0.671875 | -0.753153 | -0.674977 | -0.298395 | -0.277156 | -0.26517 | -0.282131 | -0.334017 | -0.329288 | -0.294562 | 0.389614 | 0.348285 | 0.275706 | 0.215653 | 0.326226 | 0.264536 | 0.229149 | -30 | -30 | -30 | -25 | -20 | -30 | 30 | -2.393377 | -2.364149 | -2.348736 | -2.372263 | -2.444211 | 0 | 0 |  | 1402.08 | 0 |  | 1422.2729 | 0 |  | 743.416 | 0 |  | 743.229 | 0 |  | 1407.16 | 0 |  | 1430.579 | 0 |  | 763.789 | 0 |  | 764.025 | 0 |  | 1417.015 | 0 |  | 1450.746 | 0 |  | 773.937 | 0 |  | 773.735 | 0 |  | 1497.584 | 0 |  | 1502.6639 | 0 |  | 756.286 | 0 |  | 756.178 | 0 |  | 1452.118 | 0 |  | 1453.871 | 0 |  | 708.107 | 0 |  | 708.056 | 0 |  | 1512.24 | 0 |  | 1512.5699 | 0 |  | 746.307 | 0.102 |  | 746.557 | 0.102 |  | 1499.184 | 0 |  | 1500.327 | 0 |  | 776.605 | 0.025 |  | 776.661 | 0.025 | 147.6522 | 134.605 | 113.3915 | 115.6287 | 128.2923 | 137.7024 | 115.2913 | 0 | 0 | 0 | 0 | 0 | -36.70046 | -8.9739724 | -92.73097 | -64.73573 | -25.2706 | -16.02359584 | -33.39506 | -11.61767 | -12.94234253 | 0 | 0 | 0 | 0 | 0 | 0 | 0 | 71.80131 | 70.92447 | 70.46208 | 59.306575 | 48.88422 | 0 | 0 | -40.93119 | -38.70787 | -42.16279 | -45.7614612 | -39.06328 | -33.75526 | -55.06996 | 85.79137 | 102.0859 | 116.4202 | 113.1502 | 104.7182 | 55.62898 | 38.30506
29 | W78463 | 2017-03-14 00:26 | 54.8597 | 55.4437 | 37 | 59 | 1.1118 | 801.4376 | 25200 | 30 | 139022 | -139058.1403 | -139020.8882 | 139113 | 139345 | 139352 | 220988 | 220996 | 239749 | 239947 | 215723 | 215715 | 215590 | 215608 | 294066 | 294017 | 1368.04 | 2346.2561 | 6 | 238.6091 | 238.6091 | 215585.9423 | 1129.4309 | 4.0577 | 4.0577 | 4.0577 | 1191.6016 | 1101.8999 | 1053.1666 | 879.655 | 1041.1271 | 976.6378 | 958.7308 | 941.3935 | 923.0571 | 913.2396 | 901.3551 | 884.176 | 15.8 | 17.4 | 32.4337 | 20.0094 | 12.1894 | 8.4259 | 6.0607 | 4.4004 | 3.351 | 2.8232 | 2.8181 | 88.13 | 137.93 | 145.69 | 223.57 | 214.82 | 327.31 | 297.8 | 455.5 | 413.1 | 632.33 | 541.72 | 832.22 | 660.43 | 1001.84 | 50.5 | 46.8 | 38.172 | 0 | 12.129 | 12.129 | -4.671 | 12.129 | 6210796 | 1 |  |  | 3.7871 | 6.9729 | 8.9836 | 11.1943 | 12.6364 | 15.7371 | 4.325 | 7.385 | 9.2633 | 11.7833 | 13.5967 | 17.9383 | 24.9191 | 25.0811 | 25.0209 | 24.9499 | 25.0523 | 24.6791 |  | 11584 | 750 | 9 |  |  | 279 | 1423 | 7 | 8 | 25 | 26.5 | 0 | 2075.8 | 1999.3572 | 1724.5786 | 1639.6571 | 1563.9785 | 1495.7928 | 1243.2142 | 93.0729 | 95.2907 | 90.8507 | 90.0793 | 62.75 | 37.1121 | 90.6921 | 32.4337 | 20.0094 | 12.1894 | 8.4259 | 6.0607 | 4.4004 | 3.351 | 2.8232 | 0 | 0 | 0 | 0 | 0 | 0.1016 | 0.0254 | 0 | 0 | 0 | 0 | 0 | 0 | 0 | 0.072901 | 0.064654 | 0.058859 | 0.011358 | 0.024205 | 0.012275 | 0.011309 | -0.006333 | -0.018969 | -0.044071 | -0.000396 | -0.000515 | -0.00473 | -0.002366 | 0.071718 | 0.068613 | 0.067005 | 0.06829 | 0.076565 | 0.0894 | 0.08478 | -0.354748 | -0.349995 | -0.34739 | -0.35114 | -0.362633 | -0.360827 | -0.352568 | -1.29337 | -1.268718 | -1.256781 | -1.27747 | -1.337782 | -1.314455 | -1.272215 | -0.5801 | -0.536282 | -0.518677 | -0.559114 | -0.673076 | -0.75377 | -0.676887 | -0.298928 | -0.277563 | -0.265473 | -0.281765 | -0.332467 | -0.328728 | -0.292454 | 0.388647 | 0.343129 | 0.26984 | 0.211906 | 0.325359 | 0.264976 | 0.228996 | -30 | -30 | -25 | -20 | -20 | -40 | 40 | -2.395099 | -2.365754 | -2.351048 | -2.374416 | -2.445654 | 0 | 0 |  | 1402.08 | 0 |  | 1422.2729 | 0 |  | 743.416 | 0 |  | 743.229 | 0 |  | 1407.16 | 0 |  | 1430.579 | 0 |  | 763.789 | 0 |  | 764.025 | 0 |  | 1417.015 | 0 |  | 1450.746 | 0 |  | 773.937 | 0 |  | 773.735 | 0 |  | 1497.584 | 0 |  | 1502.6639 | 0 |  | 756.286 | 0 |  | 756.178 | 0 |  | 1452.118 | 0 |  | 1453.871 | 0 |  | 708.107 | 0 |  | 708.056 | 0 |  | 1512.24 | 0 |  | 1512.5699 | 0 |  | 746.307 | 0.102 |  | 746.557 | 0.102 |  | 1499.184 | 0 |  | 1500.327 | 0 |  | 776.605 | 0.025 |  | 776.661 | 0.025 | 148.8722244 | 137.1819 | 115.5554 | 111.9722 | 119.746 | 133.7239 | 105.3997 | 0 | 0 | 0 | 0 | 0 | -36.6600232 | -8.9552272 | -86.09705416 | -57.96138183 | -18.58528 | -14.00362614 | -31.69205558 | -9.917562975 | -11.37742 | 0 | 0 | 0 | 0 | 0 | 0 | 0 | 71.85297 | 70.97262 | 58.7762 | 47.48832 | 48.91308 | 0 | 0 | -53.99158929 | -51.10269 | -47.12217 | -50.3646 | -42.235519 | -27.97399 | -61.3883 | 80.63655095 | 99.09045 | 108.6241 | 95.09228 | 94.73152 | 59.1723 | 23.67875
29 | W78464 | 2017-03-14 00:27 | 55.4716 | 55.9876 | 37 | 57 | 1.1893 | 741.9744 | 23495 | 30 | 139022 | -139057.5284 | -139020.8107 | 139113 | 139345 | 139352 | 220988 | 220996 | 239749 | 239947 | 215723 | 215715 | 215590 | 215608 | 294066 | 294017 | 1368.04 | 2346.2561 | 6 | 239.3607 | 239.3607 | 215585.1907 | 1128.6793 | 4.8093 | 4.8093 | 4.8093 | 1176.3672 | 1091.6471 | 1049 | 886.725 | 1030.7036 | 966.8056 | 950.5211 | 934.8786 | 918.6486 | 911.7696 | 903.2974 | 889.0494 | 15.8 | 17.6 | 31.6745 | 19.8525 | 12.4466 | 8.7148 | 6.2392 | 4.4927 | 3.3876 | 2.8204 | 2.815 | 87.28 | 132.79 | 141.51 | 211.07 | 206.84 | 305.76 | 288.04 | 428.93 | 405.86 | 601.6 | 542.16 | 802.89 | 660.25 | 979.08 | 49.6 | 46.8 | 34.0426 | 61.218178 | 52.5679 | 52.5679 | -57.4267 | 52.5679 | 2102870 | 2 |  |  | 4.085 | 7.4764 | 9.1471 | 11.045 | 12.4757 | 16.6707 | 4.6917 | 7.9433 | 9.57 | 11.8983 | 13.4233 | 19.4083 | 24.9461 | 24.9896 | 24.9899 | 24.9148 | 25.0099 | 24.7002 |  | 11584 | 750 | 10 |  |  | 279 | 1436 | 7 | 5 | 25 | 34.333336 | 61.218178 | 2084.5356 | 2038.1285 | 1783.9714 | 1771.0857 | 1712.1428 | 1705.1643 | 1534.9928 | 90.4479 | 93.8221 | 88.8514 | 90.9579 | 68.1971 | 40.9907 | 110.6779 | 31.6745 | 19.8525 | 12.4466 | 8.7148 | 6.2392 | 4.4927 | 3.3876 | 2.8204 | 0 | 0 | 0 | 0 | 0 | 0.1016 | 0.0254 | 0 | 0 | 0 | 0 | 0 | 0 | 0 | 0.072255 | 0.06394 | 0.057936 | 0.011411 | 0.025747 | 0.013315 | 0.012183 | -0.006473 | -0.019246 | -0.044246 | -0.000409 | -0.000542 | -0.005901 | -0.002951 | 0.070925 | 0.067853 | 0.06626 | 0.067525 | 0.075701 | 0.088327 | 0.083692 | -0.359824 | -0.355106 | -0.352446 | -0.35626 | -0.367952 | -0.366652 | -0.358916 | -1.292502 | -1.269227 | -1.256414 | -1.276229 | -1.335705 | -1.319213 | -1.279965 | -0.616271 | -0.569654 | -0.550801 | -0.593456 | -0.714 | -0.799121 | -0.715256 | -0.295106 | -0.274112 | -0.262415 | -0.278922 | -0.329688 | -0.326554 | -0.293217 | 0.388549 | 0.347144 | 0.275137 | 0.215296 | 0.32645 | 0.261707 | 0.226843 | -25 | -20 | -15 | -15 | -20 | -30 | 30 | -2.428353 | -2.399092 | -2.383073 | -2.40585 | -2.477405 | 0 | 0 |  | 1402.08 | 0 |  | 1422.2729 | 0 |  | 743.416 | 0 |  | 743.229 | 0 |  | 1407.16 | 0 |  | 1430.579 | 0 |  | 763.789 | 0 |  | 764.025 | 0 |  | 1417.015 | 0 |  | 1450.746 | 0 |  | 773.937 | 0 |  | 773.735 | 0 |  | 1497.584 | 0 |  | 1502.6639 | 0 |  | 756.286 | 0 |  | 756.178 | 0 |  | 1452.118 | 0 |  | 1453.871 | 0 |  | 708.107 | 0 |  | 708.056 | 0 |  | 1512.24 | 0 |  | 1512.5699 | 0 |  | 746.307 | 0.102 |  | 746.557 | 0.102 |  | 1499.184 | 0 |  | 1500.327 | 0 |  | 776.605 | 0.025 |  | 776.661 | 0.025 | 147.8457 | 138.2931 | 118.2059 | 119.5926 | 129.6109 | 150.612 | 128.4666 | 0 | 0 | 0 | 0 | 0 | -37.2518432 | -9.1164664 | -85.02337 | -56.72683 | -17.20030766 | -14.04107 | -33.66644 | -9.780645182 | -11.81663688 | 0 | 0 | 0 | 0 | 0 | 0 | 0 | 60.708825 | 47.98184 | 35.746095 | 36.08775 | 49.5481 | 0 | 0 | -55.74042 | -53.44613 | -48.93944 | -53.97951 | -48.6927294 | -32.75653 | -79.16303 | 67.79073 | 76.10201 | 87.81229 | 87.65973 | 96.79985 | 70.82303 | 28.37048
29 | W78465 | 2017-03-14 00:29 | 56.1586 | 56.6492 | 45 | 63 | 1.1893 | 837.8476 | 26512 | 31 | 139022 | -139056.8414 | -139020.8107 | 139113 | 139345 | 139352 | 220988 | 220996 | 239749 | 239947 | 215723 | 215715 | 215590 | 215608 | 294066 | 294017 | 1368.04 | 2400.01 | 6 | 240.2093 | 240.2093 | 215584.3421 | 1127.8307 | 5.6579 | 5.6579 | 5.6579 | 1191.6016 | 1096.184 | 1054.6666 | 887.275 | 1051.9736 | 985.8135 | 967.7122 | 949.8854 | 930.9551 | 922.6817 | 912.1971 | 896.5653 | 15.8 | 18.6 | 32.15 | 19.5613 | 11.9869 | 8.2773 | 5.9567 | 4.324 | 3.3061 | 2.8217 | 2.8142 | 85.73 | 139.66 | 143.03 | 226.67 | 210.77 | 332.8 | 292.54 | 461.52 | 406.04 | 642.43 | 530.19 | 848.54 | 637.38 | 1011.3 | 49.9 | 47.1 | 41.6946 | 4.30909 | 5.5182 | 5.5182 | -2.2883 | 5.5182 | 2102870 | 1 |  |  | 3.9314 | 7.3014 | 9.4029 | 11.51 | 13.1664 | 17.045 | 4.2903 | 7.6435 | 10.0048 | 12.3097 | 14.6226 | 19.4645 | 25.0669 | 24.9767 | 24.9359 | 25.0444 | 25.0309 | 25.0174 |  | 11584 | 750 | 11 |  |  | 279 | 1436 | 7 | 5 | 25 | 23.666668 | 4.30909 | 2152.3357 | 2049.0071 | 1810.2928 | 1707.7572 | 1634.35 | 1561.0857 | 1349 | 93.135 | 93.6921 | 95.6721 | 97.9307 | 82.3543 | 58.5293 | 104.4064 | 32.15 | 19.5613 | 11.9869 | 8.2773 | 5.9567 | 4.324 | 3.3061 | 2.8217 | 0 | 0 | 0 | 0 | 0 | 0.1016 | 0.0254 | 0 | 0 | 0 | 0 | 0 | 0 | 0 | 0.07082 | 0.062294 | 0.05571 | 0.011188 | 0.024766 | 0.013017 | 0.011823 | -0.006299 | -0.018626 | -0.042347 | -0.000414 | -0.000546 | -0.007433 | -0.003477 | 0.071009 | 0.067939 | 0.06634 | 0.067619 | 0.075812 | 0.088508 | 0.083914 | -0.359444 | -0.354591 | -0.351938 | -0.355524 | -0.366997 | -0.365717 | -0.357511 | -1.295458 | -1.270878 | -1.25756 | -1.276229 | -1.333677 | -1.320587 | -1.278715 | -0.615697 | -0.569391 | -0.550392 | -0.593684 | -0.71463 | -0.800682 | -0.718336 | -0.295069 | -0.27371 | -0.262221 | -0.277791 | -0.327863 | -0.323906 | -0.288905 | 0.385967 | 0.336771 | 0.263906 | 0.206961 | 0.316746 | 0.258772 | 0.226788 | -15 | -10 | -5 | -5 | -20 | -20 | 20 | -2.429503 | -2.399916 | -2.383639 | -2.406446 | -2.477309 | 0 | 0 |  | 1402.08 | 0 |  | 1422.2729 | 0 |  | 743.416 | 0 |  | 743.229 | 0 |  | 1407.16 | 0 |  | 1430.579 | 0 |  | 763.789 | 0 |  | 764.025 | 0 |  | 1417.015 | 0 |  | 1450.746 | 0 |  | 773.937 | 0 |  | 773.735 | 0 |  | 1497.584 | 0 |  | 1502.6639 | 0 |  | 756.286 | 0 |  | 756.178 | 0 |  | 1452.118 | 0 |  | 1453.871 | 0 |  | 708.107 | 0 |  | 708.056 | 0 |  | 1512.24 | 0 |  | 1512.5699 | 0 |  | 746.307 | 0.102 |  | 746.557 | 0.102 |  | 1499.184 | 0 |  | 1500.327 | 0 |  | 776.605 | 0.025 |  | 776.661 | 0.025 | 152.8352 | 139.2075 | 120.0948 | 115.4768 | 123.9033422 | 138.1686 | 113.199986 | 0 | 0 | 0 | 0 | 0 | -37.1568472 | -9.0807794 | -83.58425 | -55.4967 | -16.80477428 | -13.75009 | -32.30165694 | -7.374157808 | -10.67215539 | 0 | 0 | 0 | 0 | 0 | 0 | 0 | 36.442545 | 23.99916 | 11.918195 | 12.03223 | 49.54618 | 0 | 0 | -57.34294 | -53.34744 | -52.65716 | -58.13989 | -58.85285 | -46.86336 | -74.99888 | 48.35057 | 54.36251 | 62.55109 | 55.61908 | 82.29501 | 46.77421 | 18.44818
29 | W78466 | 2017-03-14 00:30 | 56.9769 | 57.4084 | 33 | 62 | 1.1893 | 834.3073 | 26399 | 31 | 139022 | -139056.0231 | -139020.8107 | 139113 | 139345 | 139352 | 220988 | 220996 | 239749 | 239947 | 215723 | 215715 | 215590 | 215608 | 294066 | 294017 | 1368.04 | 2425.585 | 6 | 241.0544 | 241.0544 | 215583.497 | 1126.9856 | 6.503 | 6.503 | 6.503 | 1177.5391 | 1083.9972 | 1040.1666 | 880.6716 | 1045.8265 | 981.3686 | 963.6336 | 945.7624 | 926.7665 | 917.6957 | 906.8613 | 890.9304 | 15.8 | 17.6 | 32.2668 | 19.7026 | 12.0171 | 8.3149 | 5.9909 | 4.3767 | 3.3411 | 2.8228 | 2.8184 | 88.24 | 140.61 | 146.97 | 228.23 | 216.94 | 334.1 | 300.9 | 462.24 | 417.43 | 636.51 | 546.23 | 836.37 | 659.61 | 1009.3 | 49.1 | 46.9 | 40.7718 | 36.622223 | 28.3613 | 32.6874 | -41.3664 | 28.3613 | 2102870 | 2 |  |  | 3.87 | 7.1564 | 9.1721 | 11.2921 | 12.9771 | 16.3057 | 4.3 | 7.759 | 9.6934 | 11.8967 | 13.8574 | 18.8344 | 25.0806 | 24.9617 | 24.9168 | 25.0642 | 24.778 | 25.0058 |  | 11584 | 750 | 12 |  |  | 279 | 1436 | 7 | 5 | 25 | 29.166666 | 36.622223 | 2187.4358 | 2103.2644 | 1835.2072 | 1733.1428 | 1628.2357 | 1628.0286 | 1489.1215 | 87.9407 | 88.1471 | 85.1793 | 84.6293 | 78.5771 | 58.5357 | 113.725 | 32.2668 | 19.7026 | 12.0171 | 8.3149 | 5.9909 | 4.3767 | 3.3411 | 2.8228 | 0 | 0 | 0 | 0 | 0 | 0.1016 | 0.0254 | 0 | 0 | 0 | 0 | 0 | 0 | 0 | 0.070405 | 0.060588 | 0.053718 | 0.010504 | 0.024466 | 0.013207 | 0.011863 | -0.006286 | -0.01859 | -0.042268 | -0.000415 | -0.000549 | -0.0075 | -0.003804 | 0.070974 | 0.067903 | 0.066307 | 0.067582 | 0.075777 | 0.088438 | 0.0838 | -0.359744 | -0.354911 | -0.352218 | -0.355861 | -0.367244 | -0.366337 | -0.358555 | -1.29621 | -1.271546 | -1.257973 | -1.276934 | -1.333853 | -1.324555 | -1.284631 | -0.615738 | -0.569306 | -0.550406 | -0.593538 | -0.714804 | -0.800071 | -0.716185 | -0.295321 | -0.274116 | -0.262491 | -0.278304 | -0.327998 | -0.324946 | -0.291639 | 0.386788 | 0.338025 | 0.265487 | 0.208353 | 0.319628 | 0.260558 | 0.22723 | -15 | -10 | -5 | -5 | -20 | -10 | 10 | -2.426239 | -2.396809 | -2.380875 | -2.403709 | -2.47449 | 0 | 0 |  | 1402.08 | 0 |  | 1422.2729 | 0 |  | 743.416 | 0 |  | 743.229 | 0 |  | 1407.16 | 0 |  | 1430.579 | 0 |  | 763.789 | 0 |  | 764.025 | 0 |  | 1417.015 | 0 |  | 1450.746 | 0 |  | 773.937 | 0 |  | 773.735 | 0 |  | 1497.584 | 0 |  | 1502.6639 | 0 |  | 756.286 | 0 |  | 756.178 | 0 |  | 1452.118 | 0 |  | 1453.871 | 0 |  | 708.107 | 0 |  | 708.056 | 0 |  | 1512.24 | 0 |  | 1512.5699 | 0 |  | 746.307 | 0.102 |  | 746.557 | 0.102 |  | 1499.184 | 0 |  | 1500.327 | 0 |  | 776.605 | 0.025 |  | 776.661 | 0.025 | 155.2511 | 142.818 | 121.6871 | 117.1293 | 123.3828 | 143.9796 | 124.7883817 | 0 | 0 | 0 | 0 | 0 | -37.2198392 | -9.107297 | -83.11168899 | -53.40239 | -14.40379085 | -12.88299 | -31.90176 | -7.559235385 | -10.35284 | 0 | 0 | 0 | 0 | 0 | 0 | 0 | 36.393585 | 23.96809 | 11.904375 | 12.018545 | 49.4898 | 0 | 0 | -54.14843 | -50.18267 | -46.8832 | -50.23071 | -56.16723 | -46.83272 | -81.44814 | 54.38453 | 63.20099 | 72.30447 | 66.03411 | 84.80363 | 52.3678 | 23.8801
29 | W78467 | 2017-03-14 00:32 | 57.4689 | 57.9583 | 32 | 56 | 1.1118 | 761.5032 | 25021 | 31 | 139022 | -139055.5311 | -139020.8882 | 139113 | 139345 | 139352 | 220988 | 220996 | 239749 | 239947 | 215723 | 215715 | 215590 | 215608 | 294066 | 294017 | 1368.04 | 2453.2361 | 6 | 241.7742 | 241.7742 | 215582.7771 | 1126.2658 | 7.2229 | 7.2229 | 7.2229 | 1192.7734 | 1097.7728 | 1051.5 | 882.8856 | 1045.058 | 980.7835 | 963.4884 | 946.9254 | 929.3453 | 921.0021 | 910.5728 | 894.1251 | 16 | 18.4 | 32.5744 | 20.3567 | 12.3542 | 8.5744 | 6.1877 | 4.457 | 3.3694 | 2.823 | 2.8191 | 87.26 | 133.36 | 143.61 | 216.31 | 210.78 | 317.33 | 293.66 | 438.25 | 411.35 | 614.28 | 541.77 | 812.07 | 659.8 | 981.87 | 50.3 | 47 | 36.5331 | 0 | -3.8613 | 5.9489 | -5.8277 | -3.8613 | 6108056 | 1 |  |  | 3.7729 | 6.9421 | 8.7057 | 10.6343 | 12.36 | 15.565 | 4.2115 | 7.1984 | 9.2016 | 10.8082 | 13.3098 | 17.4754 | 24.9019 | 24.9999 | 24.9136 | 25.085 | 24.935 | 24.8925 |  | 11584 | 750 | 13 |  |  | 279 | 1487 | 7 | 8 | 25 | 14.333333 | 0 | 2166.1785 | 2098.0144 | 1821.6643 | 1700.85 | 1682.9071 | 1613.8 | 1289.8357 | 63.4479 | 55.3329 | 49.1 | 47.8036 | 64.4786 | 67.9521 | 111.8136 | 32.5744 | 20.3567 | 12.3542 | 8.5744 | 6.1877 | 4.457 | 3.3694 | 2.823 | 0 | 0 | 0 | 0 | 0 | 0.1016 | 0.0254 | 0 | 0 | 0 | 0 | 0 | 0 | 0 | 0.083915 | 0.072659 | 0.065166 | 0.016076 | 0.035059 | 0.018306 | 0.016551 | -0.006722 | -0.02023 | -0.047124 | -0.00048 | -0.000594 | -0.010468 | -0.0055 | 0.066452 | 0.063572 | 0.062079 | 0.063272 | 0.070931 | 0.082682 | 0.078432 | -0.384274 | -0.379122 | -0.376203 | -0.380164 | -0.392618 | -0.391548 | -0.382304 | -1.270051 | -1.245236 | -1.231572 | -1.250942 | -1.308503 | -1.297599 | -1.254114 | -0.6389 | -0.590475 | -0.570938 | -0.615624 | -0.740521 | -0.829827 | -0.745963 | -0.268602 | -0.249605 | -0.238931 | -0.253392 | -0.299683 | -0.296823 | -0.263281 | 0.383897 | 0.332954 | 0.261978 | 0.204718 | 0.31029 | 0.251392 | 0.217833 | -15 | -15 | -15 | -10 | -20 | 0 | 0 | -2.566738 | -2.535155 | -2.518067 | -2.542681 | -2.617846 | 0 | 0 |  | 1402.08 | 0 |  | 1422.2729 | 0 |  | 743.416 | 0 |  | 743.229 | 0 |  | 1407.16 | 0 |  | 1430.579 | 0 |  | 763.789 | 0 |  | 764.025 | 0 |  | 1417.015 | 0 |  | 1450.746 | 0 |  | 773.937 | 0 |  | 773.735 | 0 |  | 1497.584 | 0 |  | 1502.6639 | 0 |  | 756.286 | 0 |  | 756.178 | 0 |  | 1452.118 | 0 |  | 1453.871 | 0 |  | 708.107 | 0 |  | 708.056 | 0 |  | 1512.24 | 0 |  | 1512.5699 | 0 |  | 746.307 | 0.102 |  | 746.557 | 0.102 |  | 1499.184 | 0 |  | 1500.327 | 0 |  | 776.605 | 0.025 |  | 776.661 | 0.025 | 143.9469 | 133.375 | 113.0871 | 107.6161812 | 119.3703 | 133.4322116 | 101.1644 | 0 | 0 | 0 | 0 | 0 | -39.7812768 | -9.7105216 | -98.03905 | -65.28648 | -22.22002 | -19.50969 | -45.09756 | -10.17058 | -13.85921 | 0 | 0 | 0 | 0 | 0 | 0 | 0 | 38.50107 | 38.027325 | 37.771005 | 25.42681 | 52.35692 | 0 | 0 | -40.53686331 | -32.67269 | -28.0330558 | -29.42904 | -47.74776 | -56.38849 | -83.40881 | 43.87205 | 73.44312 | 100.605 | 84.10426 | 78.88189 | 27.09187 | -5.81415
29 | W78468 | 2017-03-14 00:34 | 57.4549 | 58.1473 | 36 | 51 | 1.1118 | 633.6179 | 27313 | 31 | 139022 | -139055.5451 | -139020.8882 | 139113 | 139345 | 139352 | 220988 | 220996 | 239749 | 239947 | 215723 | 215715 | 215590 | 215608 | 294066 | 294017 | 1368.04 | 2453.2361 | 6 | 242.2698 | 242.2698 | 215582.2816 | 1125.7702 | 7.7184 | 7.7184 | 7.7184 | 1159.9609 | 1075.0243 | 1021.1667 | 893.1006 | 1039.6202 | 985.8516 | 970.144 | 955.4513 | 940.0725 | 931.4908 | 921.1224 | 907.8117 | 16 | 17.2 | 32.3871 | 21.855 | 14.3077 | 10.2885 | 7.5473 | 5.5699 | 4.3043 | 3.6043 | 3.5944 | 99.95 | 129.29 | 152.95 | 195.19 | 215.95 | 274.94 | 293.24 | 374.84 | 400.64 | 508.38 | 518.34 | 661.8 | 629.83 | 794.65 | 50 | 46.4 | 28.8618 | 2.981818 | 2.9459 | 2.9459 | -0.7398 | 2.9459 | 2103160 | 2 |  |  | 3.7643 | 6.6036 | 8.2729 | 10.0921 | 11.7207 | 14.3921 | 3.788 | 7.238 | 8.81 | 11.278 | 12.796 | 16.472 | 24.7689 | 25.0363 | 25.0473 | 25.1251 | 24.978 | 25.0642 |  | 11584 | 750 | 14 |  |  | 356 | 1534 | 8 | 8 | 25 | 2.25 | 2.981818 | 1958.15 | 1936.1215 | 1715.1714 | 1616.1714 | 1529.8429 | 1405.7072 | 1279.4857 | 50.9943 | 51.2879 | 52.3379 | 52.9036 | 57.625 | 68.3893 | 110.4286 | 32.3871 | 21.855 | 14.3077 | 10.2885 | 7.5473 | 5.5699 | 4.3043 | 3.6043 | 0 | 0 | 0 | 0 | 0 | 0.1016 | 0.0254 | 0 | 0 | 0 | 0 | 0 | 0 | 0 | 0.091805 | 0.080265 | 0.072177 | 0.0199 | 0.040181 | 0.021201 | 0.019246 | -0.006977 | -0.020985 | -0.048875 | -0.0007 | -0.000837 | -0.013093 | -0.007077 | 0.062453 | 0.059736 | 0.058329 | 0.059452 | 0.066658 | 0.077673 | 0.073615 | -0.402466 | -0.397347 | -0.394372 | -0.398557 | -0.411596 | -0.409938 | -0.401023 | -1.243623 | -1.220798 | -1.207624 | -1.227677 | -1.285625 | -1.270612 | -1.231188 | -0.68142 | -0.629038 | -0.607923 | -0.655698 | -0.789364 | -0.886571 | -0.794341 | -0.246238 | -0.229587 | -0.220056 | -0.233161 | -0.275084 | -0.271519 | -0.243113 | 0.387301 | 0.355799 | 0.288486 | 0.230981 | 0.361028 | 0.29876 | 0.259057 | -25 | -25 | -25 | -20 | -20 | 10 | -10 | -2.651868 | -2.619799 | -2.60341 | -2.629362 | -2.707832 | 0 | 0 |  | 1402.08 | 0 |  | 1422.2729 | 0 |  | 743.416 | 0 |  | 743.229 | 0 |  | 1407.16 | 0 |  | 1430.579 | 0 |  | 763.789 | 0 |  | 764.025 | 0 |  | 1417.015 | 0 |  | 1450.746 | 0 |  | 773.937 | 0 |  | 773.735 | 0 |  | 1497.584 | 0 |  | 1502.6639 | 0 |  | 756.286 | 0 |  | 756.178 | 0 |  | 1452.118 | 0 |  | 1453.871 | 0 |  | 708.107 | 0 |  | 708.056 | 0 |  | 1512.24 | 0 |  | 1512.5699 | 0 |  | 746.307 | 0.102 |  | 746.557 | 0.102 |  | 1499.184 | 0 |  | 1500.327 | 0 |  | 776.605 | 0.025 |  | 776.661 | 0.025 | 122.2923 | 115.6562 | 100.0442 | 96.08462 | 101.9763 | 109.1855 | 94.18934 | 0 | 0 | 0 | 0 | 0 | -41.6497008 | -10.1859842 | -105.4941 | -72.36890544 | -28.14005 | -23.5713984 | -50.58163 | -10.30212 | -14.98233 | 0 | 0 | 0 | 0 | 0 | 0 | 0 | 66.2967 | 65.494975 | 65.08525 | 52.58724 | 54.15664 | 0 | 0 | -34.74854 | -32.26204 | -31.81741 | -34.68878 | -45.4871005 | -60.63197 | -87.71796 | 48.3464542 | 76.52019 | 105.172 | 90.41167896 | 60.06418 | -3.398298 | -18.69694
29 | W78469 | 2017-03-14 00:36 | 56.882 | 57.9193 | 64 | 51 | 1.1118 | 555.3284 | 27259 | 31 | 139022 | -139056.118 | -139020.8882 | 139113 | 139345 | 139352 | 220988 | 220996 | 239749 | 239947 | 215723 | 215715 | 215590 | 215608 | 294066 | 294017 | 1368.04 | 2481.0659 | 6 | 242.6453 | 242.6453 | 215581.9061 | 1125.3947 | 8.0939 | 8.0939 | 8.0939 | 1188.0859 | 1101.7058 | 1056.3334 | 899.8933 | 1043.3479 | 991.3171 | 975.0372 | 959.6966 | 943.5856 | 934.5657 | 924.1402 | 911.0602 | 16 | 24.8 | 32.1956 | 22.1275 | 15.0075 | 11.0246 | 8.2408 | 6.2163 | 4.856 | 4.1081 | 4.0966 | 102.65 | 121.31 | 152.05 | 177.8 | 209.49 | 245.01 | 279.3 | 328.24 | 374.49 | 437.35 | 478.7 | 561.3 | 575.87 | 667.44 | 49 | 46.6 | 20.8291 | 2.34 | 2.5931 | 2.5962 | -0.7679 | 2.5931 | 2101731 | 1 |  |  | 3.525 | 6.4207 | 7.96 | 9.7657 | 11.2221 | 14.185 | 3.75 | 7.058 | 8.518 | 11.006 | 12.346 | 16.342 | 25.1559 | 24.9657 | 25.0712 | 25.0377 | 25.0466 | 24.946 |  | 11584 | 750 | 15 |  |  | 406 | 1532 | 9 | 8 | 25 | 10.2 | 2.34 | 1894.4429 | 1817.9857 | 1633.7142 | 1523.9714 | 1427.4286 | 1345.3643 | 1200.1857 | 34.2971 | 32.9329 | 32.2507 | 32.0964 | 39.495 | 62.5371 | 103.2757 | 32.1956 | 22.1275 | 15.0075 | 11.0246 | 8.2408 | 6.2163 | 4.856 | 4.1081 | 0 | 0 | 0 | 0 | 0 | 0.1016 | 0.0254 | 0 | 0 | 0 | 0 | 0 | 0 | 0 | 0.083087 | 0.072634 | 0.065111 | 0.017361 | 0.036149 | 0.019033 | 0.017273 | -0.006968 | -0.020955 | -0.048883 | -0.00071 | -0.000835 | -0.013021 | -0.007016 | 0.06263 | 0.059913 | 0.0585 | 0.059629 | 0.066857 | 0.077911 | 0.073848 | -0.40141 | -0.396136 | -0.39322 | -0.39735 | -0.410327 | -0.408758 | -0.399763 | -1.241712 | -1.218188 | -1.205258 | -1.225139 | -1.283091 | -1.268048 | -1.228127 | -0.680143 | -0.628355 | -0.607111 | -0.654969 | -0.78864 | -0.885264 | -0.793564 | -0.246627 | -0.229423 | -0.220045 | -0.232987 | -0.274716 | -0.271634 | -0.242926 | 0.389143 | 0.367653 | 0.303037 | 0.246875 | 0.393458 | 0.329694 | 0.289397 | -30 | -30 | -30 | -25 | -25 | 20 | -20 | -2.645377 | -2.613581 | -2.597676 | -2.623625 | -2.701609 | 0 | 0 |  | 1402.08 | 0 |  | 1422.2729 | 0 |  | 743.416 | 0 |  | 743.229 | 0 |  | 1407.16 | 0 |  | 1430.579 | 0 |  | 763.789 | 0 |  | 764.025 | 0 |  | 1417.015 | 0 |  | 1450.746 | 0 |  | 773.937 | 0 |  | 773.735 | 0 |  | 1497.584 | 0 |  | 1502.6639 | 0 |  | 756.286 | 0 |  | 756.178 | 0 |  | 1452.118 | 0 |  | 1453.871 | 0 |  | 708.107 | 0 |  | 708.056 | 0 |  | 1512.24 | 0 |  | 1512.5699 | 0 |  | 746.307 | 0.102 |  | 746.557 | 0.102 |  | 1499.184 | 0 |  | 1500.327 | 0 |  | 776.605 | 0.025 |  | 776.661 | 0.025 | 118.649 | 108.921 | 95.5722807 | 90.87289 | 95.43359 | 104.8187 | 88.63131 | 0 | 0 | 0 | 0 | 0 | -41.5298128 | -10.1539802 | -94.51788 | -62.95474 | -19.55893 | -20.39979 | -45.31108 | -7.623504576 | -12.5969 | 0 | 0 | 0 | 0 | 0 | 0 | 0 | 79.36131 | 78.40743 | 77.93028 | 65.590625 | 67.540225 | 0 | 0 | -23.32693 | -20.69355 | -19.57975 | -21.02215 | -31.1473368 | -55.36184 | -81.95588 | 80.16546 | 103.6801 | 134.3639 | 115.0416 | 86.51541 | 0.3035173 | -16.07544
29 | W78470 | 2017-03-14 00:37 | 56.5014 | 57.7497 | 53 | 49 | 1.1118 | 551.3478 | 27065 | 31 | 139022 | -139056.4986 | -139020.8882 | 139113 | 139345 | 139352 | 220988 | 220996 | 239749 | 239947 | 215723 | 215715 | 215590 | 215608 | 294066 | 294017 | 1368.04 | 2508.8879 | 6 | 243.0181 | 243.0181 | 215581.5333 | 1125.0219 | 8.4667 | 8.4667 | 8.4667 | 1166.9922 | 1070.1439 | 1026.1666 | 896.3986 | 1037.0923 | 987.7668 | 971.98 | 956.8819 | 941.122 | 931.9362 | 921.4883 | 908.4498 | 15.8 | 17 | 32.3186 | 22.1425 | 15.0999 | 11.0859 | 8.2803 | 6.2561 | 4.8784 | 4.1064 | 4.0981 | 108.42 | 126.06 | 160.25 | 183.86 | 220.79 | 253.63 | 294.89 | 340.55 | 394.41 | 456 | 505.22 | 587.27 | 610.15 | 700.89 | 50.8 | 46.7 | 18.5699 | 0 | 4.5809 | 4.5809 | -2.3794 | 4.5809 | 2101731 | 2 |  |  | 3.5121 | 6.5029 | 7.9407 | 9.8657 | 11.2357 | 13.9921 | 3.602 | 7.114 | 8.806 | 11.126 | 12.174 | 15.944 | 25.2386 | 24.9719 | 25.0161 | 25.1465 | 24.9714 | 24.9844 |  | 11584 | 750 | 16 |  |  | 406 | 1532 | 9 | 8 | 25 | 20.25 | 0 | 1911.5 | 1819.6714 | 1635.9714 | 1535.9 | 1412.5286 | 1337.7643 | 1233.4429 | 33.25 | 31.6671 | 31.8393 | 32.2014 | 32.5486 | 59.8579 | 99.2871 | 32.3186 | 22.1425 | 15.0999 | 11.0859 | 8.2803 | 6.2561 | 4.8784 | 4.1064 | 0 | 0 | 0 | 0 | 0 | 0.1016 | 0.0254 | 0 | 0 | 0 | 0 | 0 | 0 | 0 | 0.077624 | 0.067723 | 0.060363 | 0.01605 | 0.034627 | 0.018376 | 0.016664 | -0.006961 | -0.020938 | -0.048883 | -0.000711 | -0.000838 | -0.013063 | -0.007022 | 0.062573 | 0.059859 | 0.058447 | 0.059572 | 0.0668 | 0.077842 | 0.073769 | -0.401503 | -0.396215 | -0.393473 | -0.397671 | -0.41048 | -0.408671 | -0.399864 | -1.239022 | -1.215496 | -1.205028 | -1.225194 | -1.282075 | -1.262942 | -1.22421 | -0.680609 | -0.628821 | -0.607586 | -0.655283 | -0.78954 | -0.886095 | -0.793704 | -0.24645 | -0.22922 | -0.219825 | -0.232965 | -0.274145 | -0.271252 | -0.243078 | 0.389447 | 0.369058 | 0.304446 | 0.247729 | 0.395999 | 0.331311 | 0.289495 | -35 | -35 | -30 | -25 | -25 | 30 | -30 | -2.644254 | -2.612325 | -2.597648 | -2.623609 | -2.70161 | 0 | 0 |  | 1402.08 | 0 |  | 1422.2729 | 0 |  | 743.416 | 0 |  | 743.229 | 0 |  | 1407.16 | 0 |  | 1430.579 | 0 |  | 763.789 | 0 |  | 764.025 | 0 |  | 1417.015 | 0 |  | 1450.746 | 0 |  | 773.937 | 0 |  | 773.735 | 0 |  | 1497.584 | 0 |  | 1502.6639 | 0 |  | 756.286 | 0 |  | 756.178 | 0 |  | 1452.118 | 0 |  | 1453.871 | 0 |  | 708.107 | 0 |  | 708.056 | 0 |  | 1512.24 | 0 |  | 1512.5699 | 0 |  | 746.307 | 0.102 |  | 746.557 | 0.102 |  | 1499.184 | 0 |  | 1500.327 | 0 |  | 776.605 | 0.025 |  | 776.661 | 0.025 | 119.6082895 | 108.9237 | 95.61762 | 91.4966348 | 94.35691048 | 104.1342 | 90.98985 | 0 | 0 | 0 | 0 | 0 | -41.5209736 | -10.1565456 | -87.55301 | -56.86698036 | -13.83372144 | -18.79325 | -43.32003 | -6.710010846 | -11.80383282 | 0 | 0 | 0 | 0 | 0 | 0 | 0 | 92.54889 | 91.431375 | 77.92944 | 65.590225 | 67.54025 | 0 | 0 | -22.63024925 | -19.91294 | -19.34511 | -21.10103 | -25.69842 | -53.03979 | -78.80457 | 101.9739 | 123.5752 | 140.3682 | 117.1926 | 92.87871 | 2.863478 | -9.775098
29 | W78471 | 2017-03-14 00:39 | 56.3305 | 57.7406 | 47 | 51 | 1.1118 | 558.5359 | 27425 | 31 | 139022 | -139056.6695 | -139020.8882 | 139113 | 139345 | 139352 | 220988 | 220996 | 239749 | 239947 | 215723 | 215715 | 215590 | 215608 | 294066 | 294017 | 1368.04 | 2564.5161 | 6 | 243.3957 | 243.3957 | 215581.1557 | 1124.6443 | 8.8443 | 8.8443 | 8.8443 | 1192.7734 | 1106.161 | 1061.3334 | 905.5329 | 1059.504 | 1005.0648 | 987.3798 | 970.8067 | 953.5719 | 943.4408 | 932.0036 | 918.2767 | 15.8 | 20.8 | 32.1442 | 21.6848 | 14.7843 | 10.8717 | 8.1586 | 6.1963 | 4.8551 | 4.1059 | 4.0975 | 101.36 | 126.56 | 150.43 | 185.17 | 207.34 | 254.24 | 275.55 | 339.41 | 366.73 | 450.05 | 467.01 | 575.95 | 561.18 | 685.51 | 50.2 | 46.7 | 22.9675 | 0.68 | 0.9422 | 0.9422 | -0.4388 | 0.9422 | 2101731 | 1 |  |  | 3.4379 | 6.2214 | 7.7314 | 9.5686 | 11.0079 | 13.8943 | 3.582 | 6.992 | 8.562 | 10.952 | 12.672 | 15.998 | 25.1713 | 24.9686 | 25.0632 | 25.1287 | 25.0132 | 24.8703 |  | 11584 | 750 | 17 |  |  | 406 | 1532 | 9 | 8 | 25 | 15.8 | 0.68 | 1916.2715 | 1776.8214 | 1594.6929 | 1480.1072 | 1372.9429 | 1307.25 | 1208.2643 | 33.9164 | 32.0607 | 31.9321 | 31.4493 | 32.3329 | 57.9429 | 96.2343 | 32.1442 | 21.6848 | 14.7843 | 10.8717 | 8.1586 | 6.1963 | 4.8551 | 4.1059 | 0 | 0 | 0 | 0 | 0 | 0.1016 | 0.0254 | 0 | 0 | 0 | 0 | 0 | 0 | 0 | 0.075489 | 0.065736 | 0.05751 | 0.015326 | 0.034115 | 0.017571 | 0.015894 | -0.006965 | -0.02095 | -0.048905 | -0.000716 | -0.000849 | -0.013247 | -0.0071 | 0.062544 | 0.059838 | 0.058427 | 0.059552 | 0.066776 | 0.077822 | 0.073749 | -0.401593 | -0.396154 | -0.39342 | -0.39758 | -0.410484 | -0.40824 | -0.399368 | -1.238686 | -1.214517 | -1.20409 | -1.224071 | -1.281615 | -1.256503 | -1.21669 | -0.681044 | -0.62966 | -0.608371 | -0.656245 | -0.790459 | -0.887276 | -0.794736 | -0.246159 | -0.228484 | -0.219138 | -0.232112 | -0.273387 | -0.270429 | -0.242388 | 0.387493 | 0.36409 | 0.300065 | 0.244816 | 0.39252 | 0.329643 | 0.289293 | -35 | -35 | -30 | -25 | -25 | 40 | -40 | -2.644898 | -2.612971 | -2.598311 | -2.624128 | -2.70195 | 0 | 0 |  | 1402.08 | 0 |  | 1422.2729 | 0 |  | 743.416 | 0 |  | 743.229 | 0 |  | 1407.16 | 0 |  | 1430.579 | 0 |  | 763.789 | 0 |  | 764.025 | 0 |  | 1417.015 | 0 |  | 1450.746 | 0 |  | 773.937 | 0 |  | 773.735 | 0 |  | 1497.584 | 0 |  | 1502.6639 | 0 |  | 756.286 | 0 |  | 756.178 | 0 |  | 1452.118 | 0 |  | 1453.871 | 0 |  | 708.107 | 0 |  | 708.056 | 0 |  | 1512.24 | 0 |  | 1512.5699 | 0 |  | 746.307 | 0.102 |  | 746.557 | 0.102 |  | 1499.184 | 0 |  | 1500.327 | 0 |  | 776.605 | 0.025 |  | 776.661 | 0.025 | 119.8513 | 106.3214 | 93.17312 | 88.14334 | 91.67964 | 101.7328095 | 89.10828 | 0 | 0 | 0 | 0 | 0 | -41.477184 | -10.1439472 | -84.87972 | -54.39336 | -10.36119445 | -17.88367731 | -42.63420459 | -5.433118972 | -10.69957186 | 0 | 0 | 0 | 0 | 0 | 0 | 0 | 92.57143 | 91.453985 | 77.94933 | 65.6032 | 67.54875 | 0 | 0 | -23.09856 | -20.18734 | -19.42656 | -20.63845 | -25.55783 | -51.41134 | -76.48086 | 104.4444 | 123.1947 | 141.3347 | 115.2244 | 91.03635 | 3.411162 | -8.216098
29 | W78472 | 2017-03-14 00:40 | 56.2437 | 57.7688 | 42 | 50 | 1.1118 | 559.2977 | 27474 | 31 | 139022 | -139056.7563 | -139020.8882 | 139113 | 139345 | 139352 | 220988 | 220996 | 239749 | 239947 | 215723 | 215715 | 215590 | 215608 | 294066 | 294017 | 1368.04 | 2564.5161 | 6 | 243.7739 | 243.7739 | 215580.7775 | 1124.2661 | 9.2225 | 9.2225 | 9.2225 | 1174.0234 | 1089.7141 | 1038.1666 | 899.25 | 1052.1539 | 1000.0447 | 983.1728 | 967.3933 | 950.7371 | 940.9771 | 930.1403 | 916.7902 | 15.8 | 20.6 | 32.2891 | 21.9416 | 14.9509 | 11.0006 | 8.2375 | 6.2445 | 4.8671 | 4.1091 | 4.0993 | 104.78 | 125.07 | 154.93 | 183.18 | 213.03 | 252.35 | 283.83 | 337.64 | 378.16 | 449.35 | 483.6 | 578.79 | 582.17 | 687.71 | 49.5 | 46.5 | 20.9661 | 5.32 | 6.9773 | 6.9773 | -3.572 | 6.9773 | 2101731 | 2 |  |  | 3.6721 | 6.2579 | 7.83 | 9.6071 | 10.9807 | 13.8057 | 3.626 | 7.124 | 8.702 | 10.81 | 12.172 | 15.686 | 24.9856 | 25.0636 | 25.0766 | 25.1814 | 24.9816 | 24.9956 |  | 11584 | 750 | 18 |  |  | 406 | 1532 | 9 | 8 | 25 | 23.75 | 5.32 | 1918.9143 | 1814.3 | 1619 | 1510.7786 | 1403.75 | 1356.4214 | 1251.6215 | 34.6843 | 33.7079 | 34.7086 | 34.9071 | 34.7364 | 57.305 | 95.4393 | 32.2891 | 21.9416 | 14.9509 | 11.0006 | 8.2375 | 6.2445 | 4.8671 | 4.1091 | 0 | 0 | 0 | 0 | 0 | 0.1016 | 0.0254 | 0 | 0 | 0 | 0 | 0 | 0 | 0 | 0.07411 | 0.064373 | 0.055368 | 0.014816 | 0.03396 | 0.017707 | 0.015995 | -0.006965 | -0.02095 | -0.048906 | -0.000717 | -0.000853 | -0.013115 | -0.007022 | 0.062562 | 0.059851 | 0.058438 | 0.059564 | 0.066789 | 0.077825 | 0.073753 | -0.401462 | -0.396127 | -0.393408 | -0.397579 | -0.410475 | -0.408746 | -0.399936 | -1.23847 | -1.21475 | -1.204382 | -1.22442 | -1.281944 | -1.263247 | -1.224502 | -0.681104 | -0.629416 | -0.608096 | -0.655913 | -0.790087 | -0.886408 | -0.793993 | -0.246014 | -0.228667 | -0.219358 | -0.232383 | -0.273677 | -0.271076 | -0.242917 | 0.388151 | 0.366203 | 0.301854 | 0.246203 | 0.394493 | 0.330323 | 0.289399 | -35 | -35 | -30 | -25 | -25 | 30 | -30 | -2.64517 | -2.613266 | -2.59861 | -2.624497 | -2.702405 | 0 | 0 |  | 1402.08 | 0 |  | 1422.2729 | 0 |  | 743.416 | 0 |  | 743.229 | 0 |  | 1407.16 | 0 |  | 1430.579 | 0 |  | 763.789 | 0 |  | 764.025 | 0 |  | 1417.015 | 0 |  | 1450.746 | 0 |  | 773.937 | 0 |  | 773.735 | 0 |  | 1497.584 | 0 |  | 1502.6639 | 0 |  | 756.286 | 0 |  | 756.178 | 0 |  | 1452.118 | 0 |  | 1453.871 | 0 |  | 708.107 | 0 |  | 708.056 | 0 |  | 1512.24 | 0 |  | 1512.5699 | 0 |  | 746.307 | 0.102 |  | 746.557 | 0.102 |  | 1499.184 | 0 |  | 1500.327 | 0 |  | 776.605 | 0.025 |  | 776.661 | 0.025 | 120.0511 | 108.5876693 | 94.611122 | 89.98802 | 93.75505875 | 105.5635 | 92.31084 | 0 | 0 | 0 | 0 | 0 | -41.5285936 | -10.1583744 | -83.15706815 | -52.74808925 | -7.782716484 | -17.26309758 | -42.44132 | -5.800830224 | -10.98746 | 0 | 0 | 0 | 0 | 0 | 0 | 0 | 92.58095 | 91.46431 | 77.9583 | 65.612425 | 67.560125 | 0 | 0 | -23.62362 | -21.21629 | -21.10616 | -22.89602 | -27.44478 | -50.79561044 | -75.77814 | 105.8514 | 126.0876 | 143.6805 | 115.4413 | 91.42909 | 7.438461191 | -4.613126
29 | W78473 | 2017-03-14 00:42 | 55.9103 | 57.6385 | 61 | 53 | 1.1118 | 558.3852 | 27418 | 31 | 139022 | -139057.0897 | -139020.8882 | 139113 | 139345 | 139352 | 220988 | 220996 | 239749 | 239947 | 215723 | 215715 | 215590 | 215608 | 294066 | 294017 | 1368.04 | 2620.177 | 6 | 244.1515 | 244.1515 | 215580.3999 | 1123.8885 | 9.6001 | 9.6001 | 9.6001 | 1202.1484 | 1111.0016 | 1066.8334 | 906.8461 | 1065.9254 | 1009.1003 | 990.5578 | 973.3058 | 955.2388 | 944.5223 | 932.6927 | 918.5648 | 15.8 | 21 | 32.1871 | 21.5194 | 14.6329 | 10.7712 | 8.0981 | 6.165 | 4.8442 | 4.1066 | 4.1014 | 98.32 | 126.43 | 146.78 | 185 | 201.72 | 253.69 | 267.93 | 337.92 | 355.64 | 446.42 | 451.74 | 569.49 | 541.38 | 676.85 | 49.6 | 46.7 | 23.7288 | 3.96 | 4.3119 | 4.4733 | -1.8051 | 4.3119 | 2101746 | 1 |  |  | 3.53 | 6.2036 | 7.7421 | 9.5893 | 10.9821 | 13.8329 | 3.7216 | 6.9843 | 8.6235 | 10.8255 | 12.1706 | 15.7569 | 25.0012 | 24.9965 | 25.06 | 25.0463 | 25.0234 | 25.0363 |  | 11584 | 751 | 1 |  |  | 406 | 1532 | 9 | 8 | 25 | 17.4 | 3.96 | 1949.2715 | 1783.6428 | 1595.7072 | 1483.1143 | 1380.9071 | 1319.0929 | 1219.0143 | 33.3257 | 31.5871 | 32.7636 | 33.3221 | 33.5507 | 55.9693 | 93.1421 | 32.1871 | 21.5194 | 14.6329 | 10.7712 | 8.0981 | 6.165 | 4.8442 | 4.1066 | 0 | 0 | 0 | 0 | 0 | 0.1016 | 0.0254 | 0 | 0 | 0 | 0 | 0 | 0 | 0 | 0.072043 | 0.062624 | 0.053453 | 0.014429 | 0.033832 | 0.017275 | 0.015604 | -0.006965 | -0.02095 | -0.048904 | -0.000718 | -0.000855 | -0.013126 | -0.007017 | 0.062557 | 0.059853 | 0.058441 | 0.059567 | 0.066792 | 0.077838 | 0.073758 | -0.401584 | -0.396087 | -0.393348 | -0.397514 | -0.41042 | -0.408887 | -0.400141 | -1.239017 | -1.214586 | -1.204139 | -1.224152 | -1.281716 | -1.266833 | -1.228031 | -0.680708 | -0.629522 | -0.608251 | -0.656094 | -0.790263 | -0.886932 | -0.794156 | -0.246428 | -0.228551 | -0.219188 | -0.232187 | -0.273489 | -0.27063 | -0.242782 | 0.386844 | 0.36213 | 0.298332 | 0.24358 | 0.391096 | 0.328944 | 0.289543 | -35 | -35 | -30 | -25 | -25 | 20 | -20 | -2.644578 | -2.61268 | -2.598012 | -2.623793 | -2.701585 | 0 | 0 |  | 1402.08 | 0 |  | 1422.2729 | 0 |  | 743.416 | 0 |  | 743.229 | 0 |  | 1407.16 | 0 |  | 1430.579 | 0 |  | 763.789 | 0 |  | 764.025 | 0 |  | 1417.015 | 0 |  | 1450.746 | 0 |  | 773.937 | 0 |  | 773.735 | 0 |  | 1497.584 | 0 |  | 1502.6639 | 0 |  | 756.286 | 0 |  | 756.178 | 0 |  | 1452.118 | 0 |  | 1453.871 | 0 |  | 708.107 | 0 |  | 708.056 | 0 |  | 1512.24 | 0 |  | 1512.5699 | 0 |  | 746.307 | 0.102 |  | 746.557 | 0.102 |  | 1499.184 | 0 |  | 1500.327 | 0 |  | 776.605 | 0.025 |  | 776.661 | 0.025 | 121.9406 | 106.7564 | 93.25472 | 88.34467 | 92.23355 | 102.6756 | 89.91206 | 0 | 0 | 0 | 0 | 0 | -41.5429192 | -10.1635814 | -80.63275 | -50.61666 | -5.477628311 | -16.78435 | -42.26715 | -5.256090117 | -10.5451 | 0 | 0 | 0 | 0 | 0 | 0 | 0 | 92.56023 | 91.4438 | 77.94036 | 65.594825 | 67.539625 | 0 | 0 | -22.68507 | -19.88477 | -19.92849 | -21.86243 | -26.51388 | -49.64096 | -73.96936 | 111.183 | 127.6987 | 145.789 | 115.2927 | 90.99215 | 6.235581 | -4.765984
29 | W78474 | 2017-03-14 00:44 | 55.8391 | 57.6518 | 44 | 51 | 1.1118 | 558.3405 | 27421 | 31 | 139022 | -139057.1609 | -139020.8882 | 139113 | 139345 | 139352 | 220988 | 220996 | 239749 | 239947 | 215723 | 215715 | 215590 | 215608 | 294066 | 294017 | 1368.04 | 2620.177 | 6 | 244.529 | 244.529 | 215580.0224 | 1123.511 | 9.9776 | 9.9776 | 9.9776 | 1172.8516 | 1095.9044 | 1038 | 893.1569 | 1054.5298 | 999.7623 | 982.0624 | 965.5165 | 948.142 | 937.9672 | 926.6072 | 912.4858 | 15.8 | 23 | 32.3273 | 21.8713 | 14.8509 | 10.8848 | 8.159 | 6.1822 | 4.8279 | 4.1115 | 4.1049 | 100.69 | 129.62 | 149.39 | 190 | 206.13 | 261.95 | 274.31 | 349.1 | 365.13 | 462.52 | 465.77 | 593.07 | 558.75 | 702.96 | 48.2 | 46.6 | 23.6869 | 7.83 | 9.9299 | 9.9299 | -13.6549 | 9.9299 | 2101731 | 2 |  |  | 3.7179 | 6.3643 | 7.965 | 9.7536 | 11.2021 | 14.275 | 3.964 | 7.114 | 8.624 | 10.874 | 12.036 | 16.616 | 24.7467 | 25.0407 | 25.049 | 25.1592 | 25.0046 | 24.7851 |  | 11584 | 751 | 2 |  |  | 406 | 1532 | 9 | 8 | 25 | 14.8 | 7.83 | 1919.7858 | 1844.8 | 1646.7214 | 1524.1285 | 1425.7428 | 1375.9 | 1191.3715 | 38.8443 | 35.62 | 35.5564 | 35.2043 | 33.795 | 53.7729 | 93.8207 | 32.3273 | 21.8713 | 14.8509 | 10.8848 | 8.159 | 6.1822 | 4.8279 | 4.1115 | 0 | 0 | 0 | 0 | 0 | 0.1016 | 0.0254 | 0 | 0 | 0 | 0 | 0 | 0 | 0 | 0.070887 | 0.061314 | 0.051726 | 0.014114 | 0.033681 | 0.017522 | 0.015819 | -0.006961 | -0.020939 | -0.048885 | -0.000715 | -0.000851 | -0.013231 | -0.007064 | 0.062649 | 0.059931 | 0.058516 | 0.059644 | 0.066877 | 0.077926 | 0.073883 | -0.401023 | -0.395772 | -0.393067 | -0.397205 | -0.410138 | -0.408883 | -0.399649 | -1.238599 | -1.215213 | -1.204895 | -1.224812 | -1.28257 | -1.270633 | -1.229733 | -0.680468 | -0.628601 | -0.607274 | -0.655115 | -0.788957 | -0.885028 | -0.79429 | -0.246211 | -0.229093 | -0.219804 | -0.232761 | -0.274301 | -0.271762 | -0.242289 | 0.388117 | 0.365216 | 0.300605 | 0.245131 | 0.392848 | 0.329571 | 0.289905 | -35 | -35 | -30 | -25 | -25 | 10 | -10 | -2.643772 | -2.611881 | -2.597229 | -2.623129 | -2.701042 | 0 | 0 |  | 1402.08 | 0 |  | 1422.2729 | 0 |  | 743.416 | 0 |  | 743.229 | 0 |  | 1407.16 | 0 |  | 1430.579 | 0 |  | 763.789 | 0 |  | 764.025 | 0 |  | 1417.015 | 0 |  | 1450.746 | 0 |  | 773.937 | 0 |  | 773.735 | 0 |  | 1497.584 | 0 |  | 1502.6639 | 0 |  | 756.286 | 0 |  | 756.178 | 0 |  | 1452.118 | 0 |  | 1453.871 | 0 |  | 708.107 | 0 |  | 708.056 | 0 |  | 1512.24 | 0 |  | 1512.5699 | 0 |  | 746.307 | 0.102 |  | 746.557 | 0.102 |  | 1499.184 | 0 |  | 1500.327 | 0 |  | 776.605 | 0.025 |  | 776.661 | 0.025 | 120.2727 | 110.5607088 | 96.35955 | 90.90512 | 95.3494 | 107.2183834 | 88.0221 | 0 | 0 | 0 | 0 | 0 | -41.5425128 | -10.1510846 | -79.17868 | -49.06422 | -3.423106695 | -16.41126 | -42.1067731 | -5.452286203 | -10.76631 | 0 | 0 | 0 | 0 | 0 | 0 | 0 | 92.53202 | 91.415835 | 77.91687 | 65.578225 | 67.52605 | 0 | 0 | -26.4323 | -22.39076762 | -21.59248 | -23.06286 | -26.6628 | -47.59052 | -74.52084 | 107.1937 | 130.5216 | 149.2608 | 117.0092 | 94.10588 | 12.63306 | -7.41614
29 | W78475 | 2017-03-14 00:46 | 55.8498 | 57.7865 | 52 | 55 | 1.1118 | 627.6101 | 26974 | 31 | 139022 | -139057.1502 | -139020.8882 | 139113 | 139345 | 139352 | 220988 | 220996 | 239749 | 239947 | 215723 | 215715 | 215590 | 215608 | 294066 | 294017 | 1368.04 | 2667.884 | 6 | 245.0198 | 245.0198 | 215579.5316 | 1123.0202 | 10.4684 | 10.4684 | 10.4684 | 1204.4922 | 1116.5986 | 1069.6666 | 903.0958 | 1064.2144 | 1002.925 | 983.6035 | 965.7209 | 947.3629 | 937.5867 | 926.2186 | 912.1432 | 15.8 | 20 | 32.1649 | 21.1727 | 13.9467 | 10.083 | 7.4438 | 5.5509 | 4.2905 | 3.5971 | 3.5978 | 92.31 | 119.73 | 141.44 | 179.87 | 198.83 | 251.49 | 269.48 | 341.74 | 366.06 | 461.18 | 471.34 | 599.75 | 570.03 | 721.67 | 49.9 | 46.8 | 25 | 30.749996 | 31.9282 | 32 | -133.0942 | 31.9282 | 2102429 | 1 |  |  | 3.545 | 6.2893 | 7.8271 | 9.7814 | 11.2971 | 14.1114 | 3.9148 | 6.5944 | 8.65 | 10.4444 | 12.5037 | 15.513 | 24.8243 | 25.0296 | 25.0403 | 25.1234 | 24.9805 | 24.9754 |  | 11584 | 751 | 3 |  |  | 356 | 1532 | 8 | 8 | 25 | 19.200001 | 30.749996 | 1962.8429 | 1858.6143 | 1654.5786 | 1569.6428 | 1485.5143 | 1409.2572 | 1314.2285 | 39.9579 | 37.8186 | 39.8257 | 39.8707 | 33.58 | 53.8921 | 98.0179 | 32.1649 | 21.1727 | 13.9467 | 10.083 | 7.4438 | 5.5509 | 4.2905 | 3.5971 | 0 | 0 | 0 | 0 | 0 | 0.1016 | 0.0254 | 0 | 0 | 0 | 0 | 0 | 0 | 0 | 0.069541 | 0.059998 | 0.05031 | 0.013886 | 0.033703 | 0.017993 | 0.01627 | -0.006957 | -0.020926 | -0.04886 | -0.000711 | -0.000844 | -0.012694 | -0.006703 | 0.062705 | 0.059985 | 0.058569 | 0.059692 | 0.066926 | 0.077982 | 0.073878 | -0.400912 | -0.395634 | -0.392945 | -0.397217 | -0.410243 | -0.408911 | -0.400382 | -1.23965 | -1.216121 | -1.205859 | -1.226387 | -1.284629 | -1.272835 | -1.235027 | -0.679308 | -0.627613 | -0.606282 | -0.653639 | -0.786856 | -0.883194 | -0.790043 | -0.247083 | -0.229816 | -0.220545 | -0.233983 | -0.276085 | -0.272969 | -0.245481 | 0.385625 | 0.352211 | 0.285725 | 0.229103 | 0.359422 | 0.298173 | 0.259853 | -35 | -35 | -30 | -25 | -25 | 0 | 0 | -2.642521 | -2.610643 | -2.595814 | -2.621799 | -2.699896 | 0 | 0 |  | 1402.08 | 0 |  | 1422.2729 | 0 |  | 743.416 | 0 |  | 743.229 | 0 |  | 1407.16 | 0 |  | 1430.579 | 0 |  | 763.789 | 0 |  | 764.025 | 0 |  | 1417.015 | 0 |  | 1450.746 | 0 |  | 773.937 | 0 |  | 773.735 | 0 |  | 1497.584 | 0 |  | 1502.6639 | 0 |  | 756.286 | 0 |  | 756.178 | 0 |  | 1452.118 | 0 |  | 1453.871 | 0 |  | 708.107 | 0 |  | 708.056 | 0 |  | 1512.24 | 0 |  | 1512.5699 | 0 |  | 746.307 | 0.102 |  | 746.557 | 0.102 |  | 1499.184 | 0 |  | 1500.327 | 0 |  | 776.605 | 0.025 |  | 776.661 | 0.025 | 123.0801 | 111.489 | 96.90701 | 93.69512 | 99.41953 | 109.8967 | 97.09257 | 0 | 0 | 0 | 0 | 0 | -41.5453576 | -10.1697028 | -77.5822556 | -47.51628 | -1.74849555 | -16.15765 | -42.21162 | -6.744752665 | -11.8155 | 0 | 0 | 0 | 0 | 0 | 0 | 0 | 92.488235 | 91.372505 | 77.87442 | 65.544975 | 67.4974 | 0 | 0 | -27.14372 | -23.73545 | -24.14561 | -26.06104 | -26.42262448 | -47.59718 | -77.43836 | 110.8423 | 131.6098 | 148.8873 | 117.0214 | 98.28268 | 14.00941 | -2.330989
29 | W78476 | 2017-03-14 00:47 | 56.1846 | 57.9123 | 38 | 48 | 1.1893 | 588.0181 | 19926 | 31 | 139022 | -139056.8154 | -139020.8107 | 139113 | 139345 | 139352 | 220988 | 220996 | 239749 | 239947 | 215723 | 215715 | 215590 | 215608 | 294066 | 294017 | 1368.04 | 2667.884 | 6 | 245.6154 | 245.6154 | 215578.936 | 1122.4246 | 11.064 | 11.064 | 11.064 | 1198.6328 | 1115.3192 | 1079.8334 | 886.91 | 1047.3414 | 978.8332 | 960.0089 | 942.1523 | 923.6931 | 915.266 | 904.9846 | 888.7277 | 16 | 25.4 | 31.7222 | 19.5063 | 12.1779 | 8.5202 | 6.131 | 4.4044 | 3.325 | 2.8129 | 2.8182 | 83.01 | 124.86 | 135.9 | 200.28 | 198.44 | 290.06 | 275.94 | 403.53 | 386.83 | 565.66 | 513.03 | 750.1 | 620.2 | 899.57 | 50.1 | 46.7 | 22.6269 | -4.81 | -0.9286 | 8.9982 | -43.4446 | -0.9286 | 6206140 | 2 |  |  | 3.9457 | 7.3614 | 9.0243 | 10.9521 | 12.7171 | 16.2129 | 4.0859 | 7.8391 | 9.3844 | 11.4656 | 14.3609 | 17.4016 | 25.1666 | 24.9419 | 24.9298 | 25.0384 | 24.9619 | 24.7762 |  | 11584 | 751 | 4 |  |  | 279 | 1537 | 7 | 5 | 25 | 35.666664 | -4.81 | 2294.7285 | 2193.9358 | 1915.9928 | 1849.3357 | 1796.4071 | 1767.0643 | 1493.4572 | 44.3164 | 45.2143 | 49.4893 | 47.5314 | 33.0229 | 59.4857 | 103.4029 | 31.7222 | 19.5063 | 12.1779 | 8.5202 | 6.131 | 4.4044 | 3.325 | 2.8129 | 0 | 0 | 0 | 0 | 0 | 0.1016 | 0.0254 | 0 | 0 | 0 | 0 | 0 | 0 | 0 | 0.070837 | 0.060941 | 0.050641 | 0.014642 | 0.035503 | 0.019109 | 0.01677 | -0.007 | -0.021053 | -0.049096 | -0.000758 | -0.000939 | -0.013074 | -0.006932 | 0.061667 | 0.058995 | 0.05761 | 0.058712 | 0.06582 | 0.076602 | 0.072621 | -0.406598 | -0.40116 | -0.39823 | -0.402653 | -0.416009 | -0.4149 | -0.405633 | -1.240923 | -1.217007 | -1.205875 | -1.226802 | -1.285731 | -1.27392 | -1.233485 | -0.716643 | -0.662381 | -0.640525 | -0.690277 | -0.830414 | -0.931162 | -0.83519 | -0.246836 | -0.229332 | -0.219503 | -0.233175 | -0.275683 | -0.273189 | -0.243897 | 0.378176 | 0.322495 | 0.253966 | 0.197634 | 0.298842 | 0.240412 | 0.210006 | -35 | -35 | -30 | -25 | -25 | -10 | 10 | -2.665592 | -2.632424 | -2.614764 | -2.640622 | -2.719819 | 0 | 0 |  | 1402.08 | 0 |  | 1422.2729 | 0 |  | 743.416 | 0 |  | 743.229 | 0 |  | 1407.16 | 0 |  | 1430.579 | 0 |  | 763.789 | 0 |  | 764.025 | 0 |  | 1417.015 | 0 |  | 1450.746 | 0 |  | 773.937 | 0 |  | 773.735 | 0 |  | 1497.584 | 0 |  | 1502.6639 | 0 |  | 756.286 | 0 |  | 756.178 | 0 |  | 1452.118 | 0 |  | 1453.871 | 0 |  | 708.107 | 0 |  | 708.056 | 0 |  | 1512.24 | 0 |  | 1512.5699 | 0 |  | 746.307 | 0.102 |  | 746.557 | 0.102 |  | 1499.184 | 0 |  | 1500.327 | 0 |  | 776.605 | 0.025 |  | 776.661 | 0.025 | 141.509 | 129.4312 | 110.3803 | 108.5782 | 118.2395 | 135.3607 | 108.4564 | 0 | 0 | 0 | 0 | 0 | -42.15384 | -10.3030782 | -79.2168 | -48.54398 | -1.863076875 | -17.03292 | -44.44001 | -7.6881072 | -12.13502543 | 0 | 0 | 0 | 0 | 0 | 0 | 0 | 93.29572 | 92.13484 | 78.44292 | 66.01555 | 67.995475 | 0 | 0 | -31.75904 | -29.94909 | -31.69913 | -32.80983 | -27.42268 | -55.39082 | -86.36107 | 123.8289 | 143.073 | 155.2611 | 124.751 | 114.3723 | 30.12789 | -0.3428163598
29 | W78477 | 2017-03-14 00:49 | 56.2122 | 57.8703 | 56 | 48 | 1.1893 | 591.0275 | 20056 | 31 | 139022 | -139056.7878 | -139020.8107 | 139113 | 139345 | 139352 | 220988 | 220996 | 239749 | 239947 | 215723 | 215715 | 215590 | 215608 | 294066 | 294017 | 1368.04 | 2688.1841 | 6 | 246.2141 | 246.2141 | 215578.3373 | 1121.8259 | 11.6627 | 11.6627 | 11.6627 | 1216.2109 | 1125.9137 | 1085 | 896.2488 | 1056.0985 | 988.0908 | 969.4772 | 951.7233 | 932.8019 | 923.7634 | 912.2004 | 895.1373 | 15.8 | 24.4 | 32.1085 | 19.3726 | 11.8766 | 8.2383 | 5.9573 | 4.2857 | 3.2768 | 2.8167 | 2.8156 | 83.55 | 124.75 | 139.02 | 203.18 | 204.76 | 296.75 | 284.25 | 412.05 | 396.05 | 577.64 | 517.01 | 759.47 | 621.64 | 898.59 | 50.6 | 46.7 | 24.6137 | -23.945457 | -19 | 19.1263 | -22.7323 | -19 | 6206140 | 1 |  |  | 3.9264 | 7.3371 | 9.235 | 11.29 | 12.9814 | 16.7014 | 4.2063 | 7.5344 | 9.7516 | 11.6531 | 13.8594 | 18.8172 | 24.8204 | 24.9327 | 24.9017 | 25.0019 | 24.8497 | 24.7189 |  | 11584 | 751 | 5 |  |  | 279 | 1537 | 7 | 5 | 25 | 23 | -23.945457 | 2259.0571 | 2159.3857 | 1887.2 | 1756.25 | 1720.0428 | 1601.5857 | 1286.1 | 58.3207 | 64.6214 | 80.7943 | 79.2507 | 41.6714 | 60.2657 | 97.6393 | 32.1085 | 19.3726 | 11.8766 | 8.2383 | 5.9573 | 4.2857 | 3.2768 | 2.8167 | 0 | 0 | 0 | 0 | 0 | 0.1016 | 0.0254 | 0 | 0 | 0 | 0 | 0 | 0 | 0 | 0.069801 | 0.059994 | 0.04963 | 0.014625 | 0.03445 | 0.019198 | 0.017061 | -0.007 | -0.021053 | -0.049097 | -0.000758 | -0.000942 | -0.013703 | -0.007292 | 0.061648 | 0.05898 | 0.057596 | 0.058706 | 0.065814 | 0.076624 | 0.072682 | -0.406698 | -0.401185 | -0.398239 | -0.402456 | -0.415794 | -0.414274 | -0.404564 | -1.240931 | -1.216699 | -1.2055 | -1.225534 | -1.284351 | -1.268952 | -1.226967 | -0.716753 | -0.662715 | -0.640893 | -0.691326 | -0.831717 | -0.933538 | -0.839011 | -0.246819 | -0.229092 | -0.219225 | -0.232239 | -0.274534 | -0.271414 | -0.240885 | 0.37666 | 0.317146 | 0.248073 | 0.193458 | 0.294016 | 0.239648 | 0.209843 | -35 | -35 | -30 | -25 | -25 | -20 | 20 | -2.665843 | -2.632647 | -2.614889 | -2.640721 | -2.719913 | 0 | 0 |  | 1402.08 | 0 |  | 1422.2729 | 0 |  | 743.416 | 0 |  | 743.229 | 0 |  | 1407.16 | 0 |  | 1430.579 | 0 |  | 763.789 | 0 |  | 764.025 | 0 |  | 1417.015 | 0 |  | 1450.746 | 0 |  | 773.937 | 0 |  | 773.735 | 0 |  | 1497.584 | 0 |  | 1502.6639 | 0 |  | 756.286 | 0 |  | 756.178 | 0 |  | 1452.118 | 0 |  | 1453.871 | 0 |  | 708.107 | 0 |  | 708.056 | 0 |  | 1512.24 | 0 |  | 1512.5699 | 0 |  | 746.307 | 0.102 |  | 746.557 | 0.102 |  | 1499.184 | 0 |  | 1500.327 | 0 |  | 776.605 | 0.025 |  | 776.661 | 0.025 | 139.2664 | 127.3606 | 108.6951712 | 103.1024125 | 113.2029 | 122.7199 | 93.4763202 | 0 | 0 | 0 | 0 | 0 | -42.0902384 | -10.2759256 | -77.93171 | -47.37948 | -0.6425315 | -16.99448 | -43.03603 | -6.97289124 | -11.98624 | 0 | 0 | 0 | 0 | 0 | 0 | 0 | 93.304505 | 92.142645 | 78.44667 | 66.018025 | 67.997825 | 0 | 0 | -41.80154 | -42.82557 | -51.7805 | -54.78807 | -34.65881 | -56.26032 | -81.92045 | 112.8376 | 129.2982 | 134.7188 | 97.33789 | 103.5059 | 17.39645 | -10.70629
29 | W78478 | 2017-03-14 00:51 | 56.1588 | 57.7777 | 61 | 48 | 1.1893 | 587.5311 | 19928 | 31 | 139022 | -139056.8412 | -139020.8107 | 139113 | 139345 | 139352 | 220988 | 220996 | 239749 | 239947 | 215723 | 215715 | 215590 | 215608 | 294066 | 294017 | 1368.04 | 2708.4839 | 6 | 246.8092 | 246.8092 | 215577.7422 | 1121.2308 | 12.2578 | 12.2578 | 12.2578 | 1205.6641 | 1121.4412 | 1082.5 | 889.5273 | 1048.0963 | 981.1365 | 962.938 | 945.4103 | 926.7814 | 917.6957 | 906.3217 | 890.5547 | 16 | 27.4 | 31.9518 | 19.4109 | 11.9241 | 8.2807 | 5.9936 | 4.3406 | 3.3259 | 2.8164 | 2.8151 | 84.84 | 124.18 | 140.79 | 202.24 | 207.57 | 295.5 | 286.89 | 409.61 | 398.99 | 569.56 | 521.7 | 744.27 | 630.9 | 885.2 | 49.7 | 46.7 | 22.5275 | 20.136362 | 18.0143 | 18.0143 | -15.5976 | 18.0143 | 6206140 | 2 |  |  | 3.88 | 7.2907 | 9.21 | 11.3164 | 12.9657 | 16.2129 | 4.5048 | 7.6873 | 9.4429 | 11.7508 | 13.7095 | 17.5841 | 25.0714 | 24.9941 | 24.9716 | 25.0653 | 24.9439 | 24.8645 |  | 11584 | 751 | 6 |  |  | 279 | 1537 | 7 | 5 | 25 | 17.5 | 20.136362 | 2286.6072 | 2185.7214 | 1911.4357 | 1774.5072 | 1713.8785 | 1626.0786 | 1504.6714 | 81.6721 | 93.0121 | 119.4171 | 115.6936 | 50.5543 | 76.73 | 101.5693 | 31.9518 | 19.4109 | 11.9241 | 8.2807 | 5.9936 | 4.3406 | 3.3259 | 2.8164 | 0 | 0 | 0 | 0 | 0 | 0.1016 | 0.0254 | 0 | 0 | 0 | 0 | 0 | 0 | 0 | 0.068495 | 0.058651 | 0.048369 | 0.014485 | 0.033529 | 0.019225 | 0.017189 | -0.006999 | -0.021051 | -0.049094 | -0.000758 | -0.000942 | -0.014906 | -0.008082 | 0.061763 | 0.05909 | 0.057704 | 0.058815 | 0.065939 | 0.076768 | 0.072736 | -0.406185 | -0.400694 | -0.397745 | -0.401953 | -0.415221 | -0.413477 | -0.404794 | -1.241419 | -1.21724 | -1.20601 | -1.226033 | -1.284646 | -1.265222 | -1.227755 | -0.71563 | -0.661631 | -0.639863 | -0.69023 | -0.830589 | -0.931982 | -0.834 | -0.247329 | -0.22961 | -0.219702 | -0.232732 | -0.27493 | -0.272033 | -0.244379 | 0.377212 | 0.318192 | 0.249105 | 0.194475 | 0.295843 | 0.240969 | 0.209837 | -35 | -35 | -30 | -25 | -25 | -30 | 30 | -2.665657 | -2.632451 | -2.614653 | -2.640469 | -2.719651 | 0 | 0 |  | 1402.08 | 0 |  | 1422.2729 | 0 |  | 743.416 | 0 |  | 743.229 | 0 |  | 1407.16 | 0 |  | 1430.579 | 0 |  | 763.789 | 0 |  | 764.025 | 0 |  | 1417.015 | 0 |  | 1450.746 | 0 |  | 773.937 | 0 |  | 773.735 | 0 |  | 1497.584 | 0 |  | 1502.6639 | 0 |  | 756.286 | 0 |  | 756.178 | 0 |  | 1452.118 | 0 |  | 1453.871 | 0 |  | 708.107 | 0 |  | 708.056 | 0 |  | 1512.24 | 0 |  | 1512.5699 | 0 |  | 746.307 | 0.102 |  | 746.557 | 0.102 |  | 1499.184 | 0 |  | 1500.327 | 0 |  | 776.605 | 0.025 |  | 776.661 | 0.025 | 141.2277 | 129.1543 | 110.2975 | 104.3676 | 113.0114 | 124.8308 | 109.4438 | 0 | 0 | 0 | 0 | 0 | -42.0092632 | -10.2817676 | -76.3423 | -45.768224 | 0.87435725 | -16.82975 | -41.86276 | -5.464493818 | -11.18116 | 0 | 0 | 0 | 0 | 0 | 0 | 0 | 93.297995 | 92.135785 | 78.43959 | 66.011725 | 67.991275 | 0 | 0 | -58.447 | -61.53969 | -76.41058 | -79.85519 | -41.98985 | -71.51097886 | -84.7087962 | 99.73641 | 113.9821 | 113.2008 | 73.69442 | 97.1501 | 5.846066 | 3.27205
29 | W78479 | 2017-03-14 00:53 | 56.0804 | 57.6879 | 62 | 48 | 1.1893 | 588.9019 | 19567 | 31 | 139022 | -139056.9196 | -139020.8107 | 139113 | 139345 | 139352 | 220988 | 220996 | 239749 | 239947 | 215723 | 215715 | 215590 | 215608 | 294066 | 294017 | 1368.04 | 2728.7839 | 6 | 247.4057 | 247.4057 | 215577.1457 | 1120.6343 | 12.8543 | 12.8543 | 12.8543 | 1215.0391 | 1127.923 | 1085.8334 | 902.3284 | 1057.8699 | 990.3378 | 972.5845 | 955.4415 | 937.1085 | 928.3904 | 917.0958 | 900.7382 | 16 | 23.2 | 31.9506 | 19.3823 | 11.8714 | 8.2538 | 5.9582 | 4.3019 | 3.2948 | 2.8169 | 2.8153 | 85.34 | 124.11 | 142.82 | 202.5 | 210.61 | 295.19 | 291.72 | 409.75 | 406.32 | 573.01 | 528.09 | 753.61 | 633.19 | 895.93 | 48.5 | 46.7 | 25.1663 | -16.700001 | -9.839 | 13.1714 | -18.3071 | -9.839 | 6206140 | 1 |  |  | 3.8114 | 7.0471 | 8.9707 | 11.0236 | 12.8143 | 16.7729 | 4.4111 | 7.3683 | 9.7492 | 11.5841 | 13.9476 | 19.054 | 24.9527 | 25.0339 | 24.9579 | 25.0038 | 24.9829 | 24.7566 |  | 11584 | 751 | 7 |  |  | 279 | 1537 | 7 | 5 | 25 | 19.666668 | -16.700001 | 2223.9072 | 2142.7715 | 1861.6 | 1736.4071 | 1669.0929 | 1579.0428 | 1284.5571 | 65.5029 | 72.0386 | 90.5236 | 90.1814 | 44.1557 | 62.2036 | 101.52 | 31.9506 | 19.3823 | 11.8714 | 8.2538 | 5.9582 | 4.3019 | 3.2948 | 2.8169 | 0 | 0 | 0 | 0 | 0 | 0.1016 | 0.0254 | 0 | 0 | 0 | 0 | 0 | 0 | 0 | 0.067239 | 0.057467 | 0.047109 | 0.014158 | 0.032855 | 0.018671 | 0.016763 | -0.006999 | -0.021052 | -0.049096 | -0.000759 | -0.000946 | -0.016824 | -0.009146 | 0.061763 | 0.059089 | 0.057703 | 0.058816 | 0.065941 | 0.076785 | 0.072812 | -0.406127 | -0.400658 | -0.397708 | -0.401867 | -0.415123 | -0.412838 | -0.403415 | -1.241094 | -1.217015 | -1.20578 | -1.225592 | -1.28414 | -1.258084 | -1.217301 | -0.715905 | -0.661814 | -0.640043 | -0.690573 | -0.831038 | -0.932971 | -0.837489 | -0.247081 | -0.229446 | -0.21954 | -0.23241 | -0.274513 | -0.271251 | -0.241548 | 0.376801 | 0.315931 | 0.2465 | 0.192111 | 0.292105 | 0.238768 | 0.209844 | -35 | -35 | -30 | -25 | -25 | -40 | 40 | -2.664736 | -2.631646 | -2.614221 | -2.640153 | -2.719338 | 0 | 0 |  | 1402.08 | 0 |  | 1422.2729 | 0 |  | 743.416 | 0 |  | 743.229 | 0 |  | 1407.16 | 0 |  | 1430.579 | 0 |  | 763.789 | 0 |  | 764.025 | 0 |  | 1417.015 | 0 |  | 1450.746 | 0 |  | 773.937 | 0 |  | 773.735 | 0 |  | 1497.584 | 0 |  | 1502.6639 | 0 |  | 756.286 | 0 |  | 756.178 | 0 |  | 1452.118 | 0 |  | 1453.871 | 0 |  | 708.107 | 0 |  | 708.056 | 0 |  | 1512.24 | 0 |  | 1512.5699 | 0 |  | 746.307 | 0.102 |  | 746.557 | 0.102 |  | 1499.184 | 0 |  | 1500.327 | 0 |  | 776.605 | 0.025 |  | 776.661 | 0.025 | 137.3552 | 126.6142 | 107.4199048 | 102.1285 | 110.0617 | 121.2468 | 93.53117 | 0 | 0 | 0 | 0 | 0 | -41.9443408 | -10.246741 | -74.76350256 | -44.3176 | 2.39588486 | -16.42171 | -40.97562326 | -2.323681148 | -9.272181717 | 0 | 0 | 0 | 0 | 0 | 0 | 0 | 93.26576 | 92.10761 | 78.42663 | 66.003825 | 67.98345 | 0 | 0 | -46.89385 | -47.67615 | -57.939 | -62.27684 | -36.69506 | -58.03415 | -85.02188328 | 108.9636 | 126.7281 | 130.3034 | 89.4338 | 100.3744 | 18.94462 | -11.00963
29 | W78480 | 2017-03-14 00:54 | 56.1399 | 57.698 | 55 | 48 | 1.1893 | 586.3558 | 19869 | 31 | 139022 | -139056.8601 | -139020.8107 | 139113 | 139345 | 139352 | 220988 | 220996 | 239749 | 239947 | 215723 | 215715 | 215590 | 215608 | 294066 | 294017 | 1368.04 | 2749.084 | 6 | 247.9996 | 247.9996 | 215576.5518 | 1120.0404 | 13.4482 | 13.4482 | 13.4482 | 1205.6641 | 1121.5933 | 1085 | 892.0542 | 1051.2584 | 983.1274 | 964.8414 | 947.2803 | 928.5564 | 919.3311 | 907.5484 | 891.528 | 16 | 25.2 | 32.1853 | 19.5763 | 11.8919 | 8.2378 | 5.9481 | 4.3216 | 3.3195 | 2.8167 | 2.8179 | 82.59 | 123.37 | 137.76 | 202.66 | 203.3 | 295.96 | 280.87 | 410.02 | 390.98 | 568.9 | 509.37 | 742.63 | 613.59 | 884.99 | 50.9 | 46.6 | 25.7143 | 10.936364 | 9.5238 | 9.5238 | -9.6815 | 9.5238 | 6206140 | 2 |  |  | 3.8957 | 7.2421 | 9.2414 | 11.255 | 12.94 | 16.2479 | 4.4877 | 7.4569 | 9.7477 | 11.7508 | 14.0369 | 17.0985 | 24.9116 | 24.9584 | 24.8805 | 25.0868 | 24.8974 | 24.873 |  | 11584 | 751 | 8 |  |  | 279 | 1537 | 7 | 5 | 25 | 15.5 | 10.936364 | 2268.3643 | 2201.4285 | 1922.7 | 1775.4143 | 1695.4928 | 1608.8715 | 1478.5714 | 80.5314 | 92.0993 | 117.05 | 113.8936 | 49.5471 | 77.5079 | 96.7779 | 32.1853 | 19.5763 | 11.8919 | 8.2378 | 5.9481 | 4.3216 | 3.3195 | 2.8167 | 0 | 0 | 0 | 0 | 0 | 0.1016 | 0.0254 | 0 | 0 | 0 | 0 | 0 | 0 | 0 | 0.066539 | 0.056567 | 0.046007 | 0.013866 | 0.032388 | 0.018653 | 0.016731 | -0.006999 | -0.02105 | -0.049093 | -0.000759 | -0.000948 | -0.014907 | -0.00804 | 0.061871 | 0.059188 | 0.057797 | 0.058912 | 0.066053 | 0.076908 | 0.072872 | -0.405631 | -0.40027 | -0.39738 | -0.401556 | -0.414702 | -0.412918 | -0.404204 | -1.241485 | -1.21783 | -1.206835 | -1.226752 | -1.284918 | -1.265351 | -1.227695 | -0.714904 | -0.660575 | -0.638676 | -0.68904 | -0.829562 | -0.93098 | -0.833254 | -0.247511 | -0.230151 | -0.220388 | -0.233371 | -0.275293 | -0.272264 | -0.244457 | 0.377137 | 0.316859 | 0.24783 | 0.193498 | 0.294331 | 0.240402 | 0.210029 | -35 | -35 | -30 | -25 | -25 | -30 | 30 | -2.6651 | -2.63194 | -2.614285 | -2.640149 | -2.719324 | 0 | 0 |  | 1402.08 | 0 |  | 1422.2729 | 0 |  | 743.416 | 0 |  | 743.229 | 0 |  | 1407.16 | 0 |  | 1430.579 | 0 |  | 763.789 | 0 |  | 764.025 | 0 |  | 1417.015 | 0 |  | 1450.746 | 0 |  | 773.937 | 0 |  | 773.735 | 0 |  | 1497.584 | 0 |  | 1502.6639 | 0 |  | 756.286 | 0 |  | 756.178 | 0 |  | 1452.118 | 0 |  | 1453.871 | 0 |  | 708.107 | 0 |  | 708.056 | 0 |  | 1512.24 | 0 |  | 1512.5699 | 0 |  | 746.307 | 0.102 |  | 746.557 | 0.102 |  | 1499.184 | 0 |  | 1500.327 | 0 |  | 776.605 | 0.025 |  | 776.661 | 0.025 | 140.346 | 130.2982 | 111.1262919 | 104.5932 | 111.9924 | 123.7351 | 107.7465 | 0 | 0 | 0 | 0 | 0 | -41.9524688 | -10.2667816 | -73.9180169 | -43.25366811 | 3.72429281 | -16.07904 | -40.39782192 | -4.740004846 | -10.6699 | 0 | 0 | 0 | 0 | 0 | 0 | 0 | 93.2785 | 92.1179 | 78.42855 | 66.003725 | 67.9831 | 0 | 0 | -57.57222 | -60.8385 | -74.7570258 | -78.47725 | -41.10239 | -72.1583 | -80.64057 | 102.1342 | 118.3239 | 118.5221 | 76.04065 | 98.47527 | 4.884310934 | 6.169204
29 | W78481 | 2017-03-14 00:56 | 56.1262 | 57.6452 | 58 | 48 | 1.1893 | 583.6388 | 19796 | 31 | 139022 | -139056.8738 | -139020.8107 | 139113 | 139345 | 139352 | 220988 | 220996 | 239749 | 239947 | 215723 | 215715 | 215590 | 215608 | 294066 | 294017 | 1368.04 | 2769.384 | 6 | 248.5907 | 248.5907 | 215575.9606 | 1119.4493 | 14.0394 | 14.0394 | 14.0394 | 1206.8359 | 1121.3324 | 1081.3334 | 897.8309 | 1052.3732 | 985.1262 | 967.4391 | 950.0386 | 931.7275 | 922.5264 | 911.0666 | 895.166 | 16 | 23.2 | 32.0425 | 19.4678 | 11.8608 | 8.2612 | 5.9644 | 4.3368 | 3.3245 | 2.8183 | 2.8176 | 84.48 | 124.36 | 141.11 | 203.4 | 207 | 295.95 | 287.08 | 410.05 | 400.45 | 569.03 | 522.05 | 746.06 | 625.56 | 895.21 | 50.7 | 46.8 | 22.5195 | -10.20909 | -11.0497 | 11.0497 | 5.3 | -11.0497 | 6206140 | 1 |  |  | 3.7557 | 7.2664 | 9.07 | 11.1064 | 12.7686 | 16.3507 | 3.9188 | 7.8281 | 9.65 | 11.7766 | 13.6062 | 17.1328 | 25.0297 | 24.9756 | 24.9389 | 25.0945 | 25.0537 | 25.0067 |  | 11584 | 751 | 9 |  |  | 279 | 1537 | 7 | 5 | 25 | 22.333332 | -10.20909 | 2269.2 | 2179.2429 | 1882.6786 | 1762.4143 | 1668.8071 | 1608.1929 | 1450.6714 | 58.2307 | 62.5114 | 78.7457 | 77.5314 | 41.9979 | 63.2086 | 100.8493 | 32.0425 | 19.4678 | 11.8608 | 8.2612 | 5.9644 | 4.3368 | 3.3245 | 2.8183 | 0 | 0 | 0 | 0 | 0 | 0.1016 | 0.0254 | 0 | 0 | 0 | 0 | 0 | 0 | 0 | 0.065716 | 0.055738 | 0.04502 | 0.013641 | 0.032069 | 0.018229 | 0.01636 | -0.006999 | -0.021051 | -0.049094 | -0.000759 | -0.000951 | -0.013719 | -0.007217 | 0.061833 | 0.059154 | 0.057769 | 0.058882 | 0.06602 | 0.076868 | 0.072832 | -0.405857 | -0.400451 | -0.397434 | -0.401639 | -0.414764 | -0.413318 | -0.404607 | -1.241633 | -1.217797 | -1.206261 | -1.22629 | -1.284334 | -1.269308 | -1.231463 | -0.715016 | -0.660809 | -0.639283 | -0.689602 | -0.830321 | -0.931651 | -0.833767 | -0.247576 | -0.230086 | -0.219951 | -0.232997 | -0.274768 | -0.271916 | -0.244215 | 0.376853 | 0.31552 | 0.247061 | 0.192698 | 0.292888 | 0.239154 | 0.210014 | -35 | -35 | -30 | -25 | -25 | -20 | 20 | -2.664957 | -2.63181 | -2.614199 | -2.640072 | -2.719248 | 0 | 0 |  | 1402.08 | 0 |  | 1422.2729 | 0 |  | 743.416 | 0 |  | 743.229 | 0 |  | 1407.16 | 0 |  | 1430.579 | 0 |  | 763.789 | 0 |  | 764.025 | 0 |  | 1417.015 | 0 |  | 1450.746 | 0 |  | 773.937 | 0 |  | 773.735 | 0 |  | 1497.584 | 0 |  | 1502.6639 | 0 |  | 756.286 | 0 |  | 756.178 | 0 |  | 1452.118 | 0 |  | 1453.871 | 0 |  | 708.107 | 0 |  | 708.056 | 0 |  | 1512.24 | 0 |  | 1512.5699 | 0 |  | 746.307 | 0.102 |  | 746.557 | 0.102 |  | 1499.184 | 0 |  | 1500.327 | 0 |  | 776.605 | 0.025 |  | 776.661 | 0.025 | 140.3114436 | 128.9109 | 108.7605 | 103.7745 | 110.1746 | 123.6186 | 105.6553 | 0 | 0 | 0 | 0 | 0 | -41.9931088 | -10.2770178 | -72.90496 | -42.24172 | 4.914307314 | -15.79706778 | -39.96591 | -5.72457908 | -11.25927 | 0 | 0 | 0 | 0 | 0 | 0 | 0 | 93.273495 | 92.11335 | 78.42597 | 66.0018 | 67.9812 | 0 | 0 | -41.63588 | -41.3081 | -50.34079 | -53.46581 | -34.87174 | -58.88836 | -84.08482 | 119.0441 | 137.4745 | 141.76 | 100.5134 | 103.3182 | 17.01253 | 0.03419708
29 | W78482 | 2017-03-14 00:58 | 56.1742 | 57.6492 | 54 | 48 | 1.1893 | 585.6985 | 19866 | 31 | 139022 | -139056.8258 | -139020.8107 | 139113 | 139345 | 139352 | 220988 | 220996 | 239749 | 239947 | 215723 | 215715 | 215590 | 215608 | 294066 | 294017 | 1368.04 | 2789.687 | 6 | 249.184 | 249.184 | 215575.3674 | 1118.856 | 14.6326 | 14.6326 | 14.6326 | 1199.8047 | 1117.1108 | 1080.5 | 894.8168 | 1045.9663 | 981.3644 | 964.7952 | 948.4986 | 931.0728 | 923.0291 | 912.3359 | 896.2982 | 16 | 25.2 | 32.2632 | 19.6592 | 12.0159 | 8.2892 | 5.9747 | 4.3123 | 3.2973 | 2.8189 | 2.8223 | 86.46 | 122.82 | 143.79 | 199.64 | 211.15 | 294.31 | 293.08 | 409.1 | 409.75 | 571.23 | 534.81 | 750.08 | 640.97 | 888.04 | 50.8 | 46.5 | 22.8381 | 3.954545 | 4.214 | 4.214 | 1.431 | 4.214 | 6206140 | 2 |  |  | 3.8336 | 7.3143 | 9.195 | 11.14 | 12.9793 | 16.8414 | 4.2145 | 7.9645 | 9.9306 | 11.6806 | 14.2419 | 18.4339 | 25.0754 | 24.9031 | 24.9262 | 25.0211 | 24.9961 | 24.8981 |  | 11584 | 751 | 10 |  |  | 279 | 1537 | 7 | 5 | 25 | 14.833333 | 3.954545 | 2274.6714 | 2174.1643 | 1930.6786 | 1767.0714 | 1701.6643 | 1617.7715 | 1310.0929 | 77.1886 | 86.9857 | 111.3336 | 109.1786 | 48.765 | 75.7486 | 93.8393 | 32.2632 | 19.6592 | 12.0159 | 8.2892 | 5.9747 | 4.3123 | 3.2973 | 2.8189 | 0 | 0 | 0 | 0 | 0 | 0.1016 | 0.0254 | 0 | 0 | 0 | 0 | 0 | 0 | 0 | 0.065165 | 0.05512 | 0.044135 | 0.013722 | 0.031794 | 0.018456 | 0.016573 | -0.006999 | -0.02105 | -0.049092 | -0.00076 | -0.000954 | -0.013146 | -0.00685 | 0.061859 | 0.05918 | 0.05779 | 0.058907 | 0.066044 | 0.076895 | 0.072925 | -0.405743 | -0.400315 | -0.397399 | -0.401512 | -0.414739 | -0.41346 | -0.403918 | -1.241764 | -1.217825 | -1.206719 | -1.226362 | -1.284869 | -1.272418 | -1.23083 | -0.714743 | -0.660631 | -0.638808 | -0.689381 | -0.829669 | -0.930972 | -0.836113 | -0.247708 | -0.230137 | -0.220298 | -0.233079 | -0.275241 | -0.272319 | -0.242161 | 0.377395 | 0.317391 | 0.248197 | 0.193516 | 0.293456 | 0.239383 | 0.210322 | -35 | -35 | -30 | -25 | -25 | -10 | 10 | -2.665303 | -2.632098 | -2.614289 | -2.640106 | -2.719265 | 0 | 0 |  | 1402.08 | 0 |  | 1422.2729 | 0 |  | 743.416 | 0 |  | 743.229 | 0 |  | 1407.16 | 0 |  | 1430.579 | 0 |  | 763.789 | 0 |  | 764.025 | 0 |  | 1417.015 | 0 |  | 1450.746 | 0 |  | 773.937 | 0 |  | 773.735 | 0 |  | 1497.584 | 0 |  | 1502.6639 | 0 |  | 756.286 | 0 |  | 756.178 | 0 |  | 1452.118 | 0 |  | 1453.871 | 0 |  | 708.107 | 0 |  | 708.056 | 0 |  | 1512.24 | 0 |  | 1512.5699 | 0 |  | 746.307 | 0.102 |  | 746.557 | 0.102 |  | 1499.184 | 0 |  | 1500.327 | 0 |  | 776.605 | 0.025 |  | 776.661 | 0.025 | 140.7089 | 128.667 | 111.5739 | 104.0929 | 112.3847 | 124.3985 | 95.53852 | 0 | 0 | 0 | 0 | 0 | -42.007536 | -10.2595172 | -72.22844 | -41.49129775 | 5.981706083 | -15.8961 | -39.62535996 | -6.75653958 | -11.96736009 | 0 | 0 | 0 | 0 | 0 | 0 | 0 | 93.285605 | 92.12343 | 78.42867 | 66.00265 | 67.981625 | 0 | 0 | -55.17001 | -57.46545 | -71.12079 | -75.26565 | -40.45881 | -70.51983 | -78.46026 | 106.596 | 121.8337 | 124.8635 | 78.93377 | 100.2822 | 5.114638 | -5.148611
29 | W78483 | 2017-03-14 01:00 | 56.0698 | 57.5669 | 62 | 47 | 1.1893 | 588.8361 | 20018 | 31 | 139022 | -139056.9302 | -139020.8107 | 139113 | 139345 | 139352 | 220988 | 220996 | 239749 | 239947 | 215723 | 215715 | 215590 | 215608 | 294066 | 294017 | 1368.04 | 2809.9741 | 6 | 249.7804 | 249.7804 | 215574.771 | 1118.2596 | 15.229 | 15.229 | 15.229 | 1178.7109 | 1100.491 | 1056.3334 | 890.0842 | 1057.1897 | 993.5728 | 976.5616 | 959.2137 | 941.1389 | 933.4804 | 922.5847 | 907.7302 | 15.8 | 20.2 | 32.4524 | 19.7959 | 12.0213 | 8.3469 | 6.0023 | 4.3197 | 3.3184 | 2.8248 | 2.8247 | 88.54 | 125.94 | 148 | 204.88 | 217.13 | 298.95 | 301.26 | 416.9 | 420.01 | 585.57 | 546.81 | 767.3 | 659.38 | 904.05 | 50.6 | 46.6 | 22.8443 | 5.518182 | 6.1426 | 6.1426 | 0.5248 | 6.1426 | 6206140 | 1 |  |  | 3.7186 | 6.9014 | 8.9071 | 10.8421 | 12.6036 | 16.1429 | 4.2533 | 7.2983 | 9.7567 | 11.5283 | 13.57 | 17.9667 | 25.0851 | 24.9892 | 24.9846 | 25.0495 | 25.0631 | 24.9437 |  | 11584 | 751 | 11 |  |  | 279 | 1537 | 7 | 5 | 25 | 25.166668 | 5.518182 | 2310.7786 | 2202.3999 | 1903.2428 | 1767.9572 | 1694.2072 | 1526.7 | 1456.4572 | 62.0193 | 64.5036 | 75.815 | 74.3929 | 44.0407 | 77.3321 | 93.9014 | 32.4524 | 19.7959 | 12.0213 | 8.3469 | 6.0023 | 4.3197 | 3.3184 | 2.8248 | 0 | 0 | 0 | 0 | 0 | 0.1016 | 0.0254 | 0 | 0 | 0 | 0 | 0 | 0 | 0 | 0.064261 | 0.054205 | 0.043287 | 0.0136 | 0.031593 | 0.018666 | 0.016774 | -0.006999 | -0.02105 | -0.049092 | -0.00076 | -0.000956 | -0.013368 | -0.006941 | 0.061834 | 0.059157 | 0.057769 | 0.058884 | 0.066017 | 0.076905 | 0.072855 | -0.405663 | -0.400212 | -0.397275 | -0.401436 | -0.41466 | -0.413047 | -0.404462 | -1.240595 | -1.216572 | -1.205382 | -1.225216 | -1.283669 | -1.270409 | -1.232803 | -0.71588 | -0.661755 | -0.639946 | -0.690442 | -0.830943 | -0.933907 | -0.835275 | -0.246788 | -0.229206 | -0.219334 | -0.23221 | -0.274214 | -0.270124 | -0.243017 | 0.377644 | 0.31739 | 0.24876 | 0.194148 | 0.295241 | 0.241243 | 0.210486 | -35 | -35 | -30 | -25 | -25 | 0 | 0 | -2.663841 | -2.630801 | -2.61351 | -2.63947 | -2.718642 | 0 | 0 |  | 1402.08 | 0 |  | 1422.2729 | 0 |  | 743.416 | 0 |  | 743.229 | 0 |  | 1407.16 | 0 |  | 1430.579 | 0 |  | 763.789 | 0 |  | 764.025 | 0 |  | 1417.015 | 0 |  | 1450.746 | 0 |  | 773.937 | 0 |  | 773.735 | 0 |  | 1497.584 | 0 |  | 1502.6639 | 0 |  | 756.286 | 0 |  | 756.178 | 0 |  | 1452.118 | 0 |  | 1453.871 | 0 |  | 708.107 | 0 |  | 708.056 | 0 |  | 1512.24 | 0 |  | 1512.5699 | 0 |  | 746.307 | 0.102 |  | 746.557 | 0.102 |  | 1499.184 | 0 |  | 1500.327 | 0 |  | 776.605 | 0.025 |  | 776.661 | 0.025 | 142.8847 | 130.2874 | 109.9484 | 104.1044 | 111.8465 | 117.4108635 | 106.1102 | 0 | 0 | 0 | 0 | 0 | -41.9655752 | -10.2733348 | -71.03895089 | -40.33544466 | 6.99724251 | -15.73177344 | -39.32777 | -6.730626882 | -12.12215 | 0 | 0 | 0 | 0 | 0 | 0 | 0 | 93.234435 | 92.078035 | 78.4053 | 65.98675 | 67.96605 | 0 | 0 | -44.39838 | -42.68558 | -48.51750599 | -51.36398 | -36.59531 | -72.22099 | -78.43349 | 120.6818 | 139.3444 | 146.8335 | 102.9954 | 103.8894 | -3.506328 | 5.281210722
29 | W78484 | 2017-03-14 01:02 | 55.9872 | 57.5008 | 61 | 46 | 1.1893 | 579.5451 | 19715 | 31 | 139022 | -139057.0128 | -139020.8107 | 139113 | 139345 | 139352 | 220988 | 220996 | 239749 | 239947 | 215723 | 215715 | 215590 | 215608 | 294066 | 294017 | 1368.04 | 2829.9839 | 6 | 250.3674 | 250.3674 | 215574.184 | 1117.6726 | 15.816 | 15.816 | 15.816 | 1185.7422 | 1104.5645 | 1061 | 888.0148 | 1057.7572 | 993.7126 | 976.1316 | 958.2386 | 939.6253 | 931.1882 | 920.6094 | 904.6617 | 15.8 | 23.2 | 32.5117 | 19.7913 | 11.9819 | 8.3264 | 6.0018 | 4.354 | 3.311 | 2.8269 | 2.8297 | 88.86 | 125.64 | 148.11 | 205.02 | 216.73 | 298.83 | 301.1 | 414.65 | 419.26 | 575.95 | 548.71 | 758.36 | 659.88 | 904.04 | 49.9 | 46.5 | 23.1638 | 0 | 2.4142 | 3.6993 | 2.809 | 2.4142 | 6206140 | 2 |  |  | 3.6936 | 6.8271 | 8.7679 | 10.8143 | 12.3457 | 15.9929 | 4.1541 | 7.3869 | 9.8393 | 11.6393 | 13.5049 | 17.8115 | 24.9145 | 24.9806 | 24.9221 | 25.135 | 25.0466 | 24.8206 |  | 11584 | 751 | 12 |  |  | 279 | 1537 | 7 | 5 | 25 | 24.333332 | 0 | 2283.8501 | 2167.4644 | 1867.6929 | 1718.4071 | 1641.3857 | 1580.6428 | 1329.7285 | 59.6214 | 61.77 | 71.03 | 69.7864 | 42.3036 | 76.2193 | 92.7957 | 32.5117 | 19.7913 | 11.9819 | 8.3264 | 6.0018 | 4.354 | 3.311 | 2.8269 | 0 | 0 | 0 | 0 | 0 | 0.1016 | 0.0254 | 0 | 0 | 0 | 0 | 0 | 0 | 0 | 0.063585 | 0.053419 | 0.042432 | 0.013755 | 0.03241 | 0.018247 | 0.016437 | -0.006999 | -0.021049 | -0.04909 | -0.00076 | -0.000959 | -0.013725 | -0.007145 | 0.061871 | 0.05919 | 0.057802 | 0.058919 | 0.066058 | 0.07692 | 0.072953 | -0.405414 | -0.400012 | -0.397041 | -0.401164 | -0.414379 | -0.413142 | -0.403546 | -1.240267 | -1.216449 | -1.205106 | -1.224784 | -1.283483 | -1.271093 | -1.229052 | -0.715927 | -0.661653 | -0.639949 | -0.690554 | -0.831185 | -0.932369 | -0.837554 | -0.246582 | -0.229155 | -0.219178 | -0.231933 | -0.27378 | -0.2712 | -0.241034 | 0.377884 | 0.317793 | 0.249296 | 0.194586 | 0.296157 | 0.240491 | 0.210813 | -35 | -35 | -30 | -25 | -25 | 10 | -10 | -2.662777 | -2.62986 | -2.612916 | -2.638952 | -2.718125 | 0 | 0 |  | 1402.08 | 0 |  | 1422.2729 | 0 |  | 743.416 | 0 |  | 743.229 | 0 |  | 1407.16 | 0 |  | 1430.579 | 0 |  | 763.789 | 0 |  | 764.025 | 0 |  | 1417.015 | 0 |  | 1450.746 | 0 |  | 773.937 | 0 |  | 773.735 | 0 |  | 1497.584 | 0 |  | 1502.6639 | 0 |  | 756.286 | 0 |  | 756.178 | 0 |  | 1452.118 | 0 |  | 1453.871 | 0 |  | 708.107 | 0 |  | 708.056 | 0 |  | 1512.24 | 0 |  | 1512.5699 | 0 |  | 746.307 | 0.102 |  | 746.557 | 0.102 |  | 1499.184 | 0 |  | 1500.327 | 0 |  | 776.605 | 0.025 |  | 776.661 | 0.025 | 141.3041 | 128.2922 | 107.9564 | 101.2468 | 108.4267 | 121.583 | 97.00768 | 0 | 0 | 0 | 0 | 0 | -41.9752272 | -10.2500684 | -70.18175 | -39.37645413 | 8.023595748 | -15.91606808 | -40.36682 | -5.747882546 | -11.42035 | 0 | 0 | 0 | 0 | 0 | 0 | 0 | 93.197195 | 92.0451 | 78.38748 | 65.9738 | 67.953125 | 0 | 0 | -42.68457 | -40.87030581 | -45.45557747 | -48.19128 | -35.16212 | -71.06451 | -77.72141 | 121.635 | 140.0906 | 148.9119 | 103.1133 | 100.8508 | 2.795422 | -2.384146
29 | W78485 | 2017-03-14 01:03 | 55.8747 | 57.3827 | 64 | 47 | 1.1893 | 587.529 | 19925 | 31 | 139022 | -139057.1253 | -139020.8107 | 139113 | 139345 | 139352 | 220988 | 220996 | 239749 | 239947 | 215723 | 215715 | 215590 | 215608 | 294066 | 294017 | 1368.04 | 2850.2681 | 6 | 250.9625 | 250.9625 | 215573.5889 | 1117.0775 | 16.4111 | 16.4111 | 16.4111 | 1174.0234 | 1096.3706 | 1063.6666 | 891.9554 | 1044.1355 | 980.7337 | 964.6854 | 948.8447 | 932.356 | 924.3659 | 913.4938 | 898.6231 | 16 | 18 | 32.4391 | 19.7638 | 12.0355 | 8.3382 | 6.0094 | 4.3301 | 3.3315 | 2.8164 | 2.8328 | 88.33 | 125.09 | 146.31 | 204.43 | 214.46 | 297.82 | 298.6 | 414.67 | 417.59 | 585.56 | 546.21 | 767.92 | 659.87 | 905.91 | 50.8 | 46.5 | 25.9551 | 7.636364 | 10.5521 | 10.5521 | -3.962 | 10.5521 | 6206140 | 1 |  |  | 3.6293 | 7.0129 | 8.6671 | 10.6564 | 12.2207 | 15.7671 | 3.8721 | 7.3656 | 9.1787 | 11.1525 | 13.0672 | 17.6148 | 24.9291 | 24.9409 | 24.8858 | 25.0885 | 25.0184 | 24.7926 |  | 11584 | 751 | 13 |  |  | 279 | 1537 | 7 | 5 | 25 | 26.833334 | 7.636364 | 2343.8713 | 2220.1287 | 1921.7428 | 1795.7072 | 1722.25 | 1568.6786 | 1525.2643 | 51.3936 | 54.48 | 65.2157 | 62.9236 | 42.0243 | 75.2864 | 94.2964 | 32.4391 | 19.7638 | 12.0355 | 8.3382 | 6.0094 | 4.3301 | 3.3315 | 2.8164 | 0 | 0 | 0 | 0 | 0 | 0.1016 | 0.0254 | 0 | 0 | 0 | 0 | 0 | 0 | 0 | 0.062677 | 0.052726 | 0.041588 | 0.013942 | 0.032728 | 0.018441 | 0.016637 | -0.006999 | -0.021049 | -0.04909 | -0.000761 | -0.000961 | -0.014153 | -0.007368 | 0.061811 | 0.059136 | 0.057749 | 0.058859 | 0.065999 | 0.076857 | 0.072789 | -0.406042 | -0.40055 | -0.397591 | -0.401863 | -0.414916 | -0.413298 | -0.404928 | -1.242015 | -1.217811 | -1.206526 | -1.226845 | -1.284834 | -1.269036 | -1.232173 | -0.714833 | -0.660905 | -0.639202 | -0.689307 | -0.83037 | -0.932368 | -0.833026 | -0.247841 | -0.230076 | -0.220116 | -0.233378 | -0.274829 | -0.271433 | -0.24492 | 0.378838 | 0.320618 | 0.25166 | 0.195805 | 0.297663 | 0.242258 | 0.211013 | -35 | -35 | -30 | -25 | -25 | 20 | -20 | -2.662868 | -2.62993 | -2.612936 | -2.638966 | -2.718131 | 0 | 0 |  | 1402.08 | 0 |  | 1422.2729 | 0 |  | 743.416 | 0 |  | 743.229 | 0 |  | 1407.16 | 0 |  | 1430.579 | 0 |  | 763.789 | 0 |  | 764.025 | 0 |  | 1417.015 | 0 |  | 1450.746 | 0 |  | 773.937 | 0 |  | 773.735 | 0 |  | 1497.584 | 0 |  | 1502.6639 | 0 |  | 756.286 | 0 |  | 756.178 | 0 |  | 1452.118 | 0 |  | 1453.871 | 0 |  | 708.107 | 0 |  | 708.056 | 0 |  | 1512.24 | 0 |  | 1512.5699 | 0 |  | 746.307 | 0.102 |  | 746.557 | 0.102 |  | 1499.184 | 0 |  | 1500.327 | 0 |  | 776.605 | 0.025 |  | 776.661 | 0.025 | 144.877 | 131.2895 | 110.9787 | 105.6935 | 113.6668 | 120.5639 | 111.0225 | 0 | 0 | 0 | 0 | 0 | -41.9910768 | -10.2851712 | -69.15291117 | -38.5766 | 9.051358052 | -16.17104 | -40.81532 | -5.441626368 | -11.42101 | 0 | 0 | 0 | 0 | 0 | 0 | 0 | 93.20038 | 92.04755 | 78.38808 | 65.97415 | 67.953275 | 0 | 0 | -36.73784 | -36.0061044 | -41.68601 | -43.37368 | -34.89572 | -70.19463 | -78.55135 | 132.1867 | 148.7544 | 156.7322 | 112.123 | 105.909 | 2.936597797 | 10.76493
29 | W78486 | 2017-03-14 01:05 | 55.8057 | 57.3108 | 64 | 48 | 1.1893 | 576.8958 | 19601 | 31 | 139022 | -139057.1943 | -139020.8107 | 139113 | 139345 | 139352 | 220988 | 220996 | 239749 | 239947 | 215723 | 215715 | 215590 | 215608 | 294066 | 294017 | 1368.04 | 2870.249 | 6 | 251.5469 | 251.5469 | 215573.0045 | 1116.4931 | 16.9955 | 16.9955 | 16.9955 | 1190.4297 | 1107.5514 | 1063.6666 | 885.2673 | 1051.8663 | 985.3638 | 967.1104 | 948.7912 | 929.7899 | 921.3946 | 910.3616 | 894.5076 | 16 | 24.2 | 32.4031 | 19.6522 | 11.9162 | 8.2873 | 5.9697 | 4.3278 | 3.3143 | 2.8234 | 2.8315 | 83.89 | 122.07 | 141.25 | 200.15 | 207.41 | 292.17 | 287.9 | 406.12 | 402.45 | 567.8 | 525.8 | 744.12 | 630.05 | 883.36 | 49.6 | 46.7 | 19.8661 | 6.145454 | 4.9607 | 4.9607 | 1.1037 | 4.9607 | 6206140 | 2 |  |  | 3.8143 | 7.075 | 9.0914 | 11.1329 | 12.67 | 16.5107 | 3.9375 | 7.2813 | 9.8859 | 11.8844 | 14.0375 | 18.2922 | 24.9846 | 25.0005 | 24.8665 | 25.0081 | 24.9624 | 25.0878 |  | 11584 | 751 | 14 |  |  | 279 | 1537 | 7 | 5 | 25 | 25.833334 | 6.145454 | 2321.3 | 2215.7 | 1947.7643 | 1796.5215 | 1713.4 | 1628.85 | 1457.5143 | 61.0971 | 65.4779 | 77.9121 | 76.0921 | 44.6221 | 76.8 | 93.13 | 32.4031 | 19.6522 | 11.9162 | 8.2873 | 5.9697 | 4.3278 | 3.3143 | 2.8234 | 0 | 0 | 0 | 0 | 0 | 0.1016 | 0.0254 | 0 | 0 | 0 | 0 | 0 | 0 | 0 | 0.061909 | 0.051938 | 0.040771 | 0.014105 | 0.032822 | 0.01864 | 0.016849 | -0.006998 | -0.021048 | -0.049088 | -0.000761 | -0.000963 | -0.015236 | -0.00799 | 0.061865 | 0.059187 | 0.057795 | 0.05891 | 0.066053 | 0.076911 | 0.072894 | -0.405669 | -0.400192 | -0.397321 | -0.401496 | -0.414621 | -0.412857 | -0.403851 | -1.24151 | -1.217358 | -1.206446 | -1.226355 | -1.284689 | -1.265315 | -1.225703 | -0.714923 | -0.660955 | -0.638983 | -0.689369 | -0.830131 | -0.931543 | -0.834558 | -0.247522 | -0.229809 | -0.220112 | -0.233077 | -0.274774 | -0.27184 | -0.243411 | 0.378036 | 0.317864 | 0.248782 | 0.194085 | 0.294448 | 0.239795 | 0.21095 | -35 | -35 | -30 | -25 | -25 | 30 | -30 | -2.664246 | -2.631106 | -2.613501 | -2.639365 | -2.718522 | 0 | 0 |  | 1402.08 | 0 |  | 1422.2729 | 0 |  | 743.416 | 0 |  | 743.229 | 0 |  | 1407.16 | 0 |  | 1430.579 | 0 |  | 763.789 | 0 |  | 764.025 | 0 |  | 1417.015 | 0 |  | 1450.746 | 0 |  | 773.937 | 0 |  | 773.735 | 0 |  | 1497.584 | 0 |  | 1502.6639 | 0 |  | 756.286 | 0 |  | 756.178 | 0 |  | 1452.118 | 0 |  | 1453.871 | 0 |  | 708.107 | 0 |  | 708.056 | 0 |  | 1512.24 | 0 |  | 1512.5699 | 0 |  | 746.307 | 0.102 |  | 746.557 | 0.102 |  | 1499.184 | 0 |  | 1500.327 | 0 |  | 776.605 | 0.025 |  | 776.661 | 0.025 | 143.6072245 | 131.1406359 | 112.571 | 105.8331 | 113.1752102 | 125.2765 | 106.244 | 0 | 0 | 0 | 0 | 0 | -41.9462712 | -10.2578154 | -68.17255561 | -37.60418862 | 10.03401 | -16.36448112 | -40.92891 | -4.30713226 | -10.8585 | 0 | 0 | 0 | 0 | 0 | 0 | 0 | 93.24861 | 92.08871 | 78.40503 | 65.984125 | 67.96305 | 0 | 0 | -43.67972 | -43.27795 | -49.78451 | -52.45553 | -37.04219 | -71.5425024 | -77.72238654 | 125.0036 | 142.3472 | 151.2256 | 102.9972 | 103.1672 | 7.48057649 | 7.405343
29 | W78487 | 2017-03-14 01:07 | 55.5301 | 57.0994 | 75 | 47 | 1.1893 | 578.0145 | 19638 | 31 | 139022 | -139057.4699 | -139020.8107 | 139113 | 139345 | 139352 | 220988 | 220996 | 239749 | 239947 | 215723 | 215715 | 215590 | 215608 | 294066 | 294017 | 1368.04 | 2890.2461 | 6 | 252.1323 | 252.1323 | 215572.4191 | 1115.9077 | 17.5809 | 17.5809 | 17.5809 | 1178.7109 | 1097.4418 | 1052 | 886.2574 | 1051.6687 | 987.5959 | 970.455 | 952.7815 | 934.6072 | 926.9743 | 916.3832 | 900.8104 | 16 | 19.2 | 32.2688 | 19.6581 | 11.9087 | 8.3107 | 5.9984 | 4.3407 | 3.3178 | 2.8221 | 2.8332 | 87.83 | 123.61 | 147.18 | 201.35 | 215.6 | 293.05 | 299.84 | 407.19 | 419.1 | 568.79 | 547.27 | 747.8 | 655.83 | 891.52 | 48.9 | 46.7 | 21.6949 | 0 | -0.2366 | 3.571 | 1.7031 | -0.2366 | 6206140 | 1 |  |  | 3.7186 | 7.1221 | 8.95 | 10.9421 | 12.4907 | 16.395 | 3.8902 | 7.9967 | 9.6787 | 11.623 | 14.0951 | 18.3066 | 25.2374 | 24.934 | 24.9125 | 25.0556 | 24.9638 | 24.844 |  | 11584 | 751 | 15 |  |  | 279 | 1537 | 7 | 5 | 25 | 25.666666 | 0 | 2314.4072 | 2177.207 | 1880.8214 | 1764.8 | 1692.9928 | 1591.7858 | 1381.2142 | 63.1207 | 67.3507 | 80.0314 | 78.5207 | 44.9214 | 77.0271 | 90.8886 | 32.2688 | 19.6581 | 11.9087 | 8.3107 | 5.9984 | 4.3407 | 3.3178 | 2.8221 | 0 | 0 | 0 | 0 | 0 | 0.1016 | 0.0254 | 0 | 0 | 0 | 0 | 0 | 0 | 0 | 0.060813 | 0.051012 | 0.03993 | 0.014265 | 0.032683 | 0.018153 | 0.016435 | -0.006998 | -0.021048 | -0.049088 | -0.000761 | -0.000965 | -0.016956 | -0.008958 | 0.06186 | 0.059184 | 0.057798 | 0.058911 | 0.066048 | 0.076917 | 0.072915 | -0.405623 | -0.400103 | -0.397105 | -0.401334 | -0.41456 | -0.41231 | -0.403111 | -1.241117 | -1.216786 | -1.205332 | -1.225465 | -1.284221 | -1.258573 | -1.21818 | -0.715282 | -0.661421 | -0.639805 | -0.690071 | -0.830585 | -0.932367 | -0.836008 | -0.247216 | -0.229392 | -0.219332 | -0.232424 | -0.27438 | -0.271215 | -0.242272 | 0.378182 | 0.317481 | 0.249272 | 0.19427 | 0.294641 | 0.240333 | 0.211066 | -35 | -35 | -30 | -25 | -25 | 40 | -40 | -2.663386 | -2.630342 | -2.613034 | -2.638971 | -2.718137 | 0 | 0 |  | 1402.08 | 0 |  | 1422.2729 | 0 |  | 743.416 | 0 |  | 743.229 | 0 |  | 1407.16 | 0 |  | 1430.579 | 0 |  | 763.789 | 0 |  | 764.025 | 0 |  | 1417.015 | 0 |  | 1450.746 | 0 |  | 773.937 | 0 |  | 773.735 | 0 |  | 1497.584 | 0 |  | 1502.6639 | 0 |  | 756.286 | 0 |  | 756.178 | 0 |  | 1452.118 | 0 |  | 1453.871 | 0 |  | 708.107 | 0 |  | 708.056 | 0 |  | 1512.24 | 0 |  | 1512.5699 | 0 |  | 746.307 | 0.102 |  | 746.557 | 0.102 |  | 1499.184 | 0 |  | 1500.327 | 0 |  | 776.605 | 0.025 |  | 776.661 | 0.025 | 143.1692 | 128.8558 | 108.7077 | 103.9661328 | 111.8188 | 122.4354 | 100.7112 | 0 | 0 | 0 | 0 | 0 | -41.890696 | -10.2390194 | -66.79071 | -36.45978 | 11.03843 | -16.54867936 | -40.73292 | -1.506511881 | -9.10833186 | 0 | 0 | 0 | 0 | 0 | 0 | 0 | 93.21851 | 92.06197 | 78.39102 | 65.974275 | 67.953425 | 0 | 0 | -45.1491 | -44.54717 | -51.20449 | -54.18486 | -37.31104 | -71.81753 | -75.9836 | 124.4479 | 139.9108 | 146.9327 | 99.20687 | 101.7283 | 7.220654 | 5.380285
29 | W78488 | 2017-03-14 01:09 | 55.5381 | 57.11 | 57 | 46 | 1.1893 | 577.7391 | 19622 | 31 | 139022 | -139057.4619 | -139020.8107 | 139113 | 139345 | 139352 | 220988 | 220996 | 239749 | 239947 | 215723 | 215715 | 215590 | 215608 | 294066 | 294017 | 1368.04 | 2910.2461 | 6 | 252.7175 | 252.7175 | 215571.8339 | 1115.3225 | 18.1661 | 18.1661 | 18.1661 | 1193.9453 | 1108.4259 | 1063.1666 | 891.698 | 1049.0026 | 985.6212 | 969.4995 | 952.8119 | 935.5106 | 928.3427 | 918.4081 | 903.5543 | 15.8 | 24.4 | 32.0229 | 19.6998 | 11.9696 | 8.3808 | 6.0439 | 4.3888 | 3.3367 | 2.8215 | 2.8368 | 88.27 | 122 | 148.13 | 198.97 | 218.46 | 288.56 | 302.2 | 400.95 | 421.23 | 557.36 | 548.73 | 736.98 | 659.8 | 885.69 | 50.2 | 46.7 | 22.2348 | 3.845454 | 6.8181 | 6.9194 | 4.7319 | 6.8181 | 6206140 | 2 |  |  | 3.6907 | 6.9064 | 8.8407 | 10.77 | 12.3679 | 16.0207 | 3.8557 | 7.6115 | 9.7197 | 11.7574 | 14.2459 | 17.7656 | 25.014 | 25.0621 | 25.0072 | 25.0969 | 25.0912 | 24.9184 |  | 11584 | 751 | 16 |  |  | 279 | 1537 | 7 | 5 | 25 | 20.666668 | 3.845454 | 2249.5215 | 2145.45 | 1865.3214 | 1749.0286 | 1654.1786 | 1600.3928 | 1349.4143 | 61.2179 | 66.6507 | 80.0121 | 80.6207 | 44.8221 | 77.2443 | 95.1329 | 32.0229 | 19.6998 | 11.9696 | 8.3808 | 6.0439 | 4.3888 | 3.3367 | 2.8215 | 0 | 0 | 0 | 0 | 0 | 0.1016 | 0.0254 | 0 | 0 | 0 | 0 | 0 | 0 | 0 | 0.060487 | 0.050497 | 0.039156 | 0.014365 | 0.032804 | 0.0182 | 0.016463 | -0.006998 | -0.021047 | -0.049086 | -0.000762 | -0.000967 | -0.015246 | -0.007955 | 0.061912 | 0.059231 | 0.057843 | 0.058959 | 0.066105 | 0.07698 | 0.072981 | -0.405351 | -0.399908 | -0.396927 | -0.401085 | -0.414239 | -0.412478 | -0.403214 | -1.241108 | -1.21709 | -1.205699 | -1.225543 | -1.28402 | -1.264688 | -1.223966 | -0.714969 | -0.660903 | -0.63926 | -0.6897 | -0.830374 | -0.931769 | -0.835739 | -0.247271 | -0.229666 | -0.21964 | -0.232536 | -0.274282 | -0.271421 | -0.242243 | 0.378416 | 0.317853 | 0.249244 | 0.194421 | 0.2957 | 0.241492 | 0.211307 | -35 | -35 | -30 | -25 | -25 | 30 | -30 | -2.662549 | -2.629597 | -2.612546 | -2.638547 | -2.717708 | 0 | 0 |  | 1402.08 | 0 |  | 1422.2729 | 0 |  | 743.416 | 0 |  | 743.229 | 0 |  | 1407.16 | 0 |  | 1430.579 | 0 |  | 763.789 | 0 |  | 764.025 | 0 |  | 1417.015 | 0 |  | 1450.746 | 0 |  | 773.937 | 0 |  | 773.735 | 0 |  | 1497.584 | 0 |  | 1502.6639 | 0 |  | 756.286 | 0 |  | 756.178 | 0 |  | 1452.118 | 0 |  | 1453.871 | 0 |  | 708.107 | 0 |  | 708.056 | 0 |  | 1512.24 | 0 |  | 1512.5699 | 0 |  | 746.307 | 0.102 |  | 746.557 | 0.102 |  | 1499.184 | 0 |  | 1500.327 | 0 |  | 776.605 | 0.025 |  | 776.661 | 0.025 | 139.2724 | 127.0771 | 107.8958 | 103.121 | 109.3495 | 123.1982 | 98.48161 | 0 | 0 | 0 | 0 | 0 | -41.9077648 | -10.2416356 | -66.38563 | -35.8433005 | 11.97259107 | -16.67106 | -40.87934474 | -3.735888352 | -10.4135 | 0 | 0 | 0 | 0 | 0 | 0 | 0 | 93.189215 | 92.035895 | 78.37638 | 65.963675 | 67.9427 | 0 | 0 | -43.7689 | -44.04965 | -51.14854 | -55.60409679 | -37.21911 | -71.97384 | -79.50627 | 122.3071 | 139.2201 | 147.0962 | 96.80949 | 99.19373 | 5.58074 | -1.679808
29 | W78489 | 2017-03-14 01:11 | 55.3222 | 56.9441 | 72 | 46 | 1.1893 | 578.7648 | 19657 | 31 | 139022 | -139057.6778 | -139020.8107 | 139113 | 139345 | 139352 | 220988 | 220996 | 239749 | 239947 | 215723 | 215715 | 215590 | 215608 | 294066 | 294017 | 1368.04 | 2930.2429 | 6 | 253.3037 | 253.3037 | 215571.2476 | 1114.7363 | 18.7524 | 18.7524 | 18.7524 | 1175.1953 | 1094.2584 | 1052.1666 | 887.9604 | 1050.7174 | 987.5079 | 970.9798 | 953.9069 | 936.256 | 928.4118 | 917.8793 | 902.9368 | 15.8 | 18.2 | 32.6253 | 19.9416 | 12.1042 | 8.3594 | 6.0305 | 4.3973 | 3.358 | 2.824 | 2.8431 | 87.99 | 124.33 | 147.47 | 201.1 | 216.52 | 298.07 | 299.87 | 412.82 | 418.2 | 571.85 | 545.21 | 751.67 | 659.67 | 900.91 | 50.7 | 46.6 | 23.8365 | 0.727273 | 1.2307 | 2.9787 | 3.3126 | 1.2307 | 6206140 | 1 |  |  | 3.6407 | 6.83 | 8.7571 | 10.8279 | 12.3036 | 15.3593 | 4.1295 | 7.3344 | 9.4393 | 11.7656 | 13.3328 | 17.2984 | 25.1086 | 24.9521 | 24.9789 | 25.1409 | 25.0211 | 25.013 |  | 11584 | 751 | 17 |  |  | 279 | 1537 | 7 | 5 | 25 | 27.5 | 0.727273 | 2291.7 | 2160.2 | 1922.7928 | 1759.9572 | 1642.2 | 1579.0358 | 1463.1285 | 56.9193 | 57.335 | 70.0757 | 65.8943 | 41.2421 | 76.7043 | 91.2236 | 32.6253 | 19.9416 | 12.1042 | 8.3594 | 6.0305 | 4.3973 | 3.358 | 2.824 | 0 | 0 | 0 | 0 | 0 | 0.1016 | 0.0254 | 0 | 0 | 0 | 0 | 0 | 0 | 0 | 0.059702 | 0.049761 | 0.038521 | 0.014506 | 0.03283 | 0.017779 | 0.016119 | -0.006998 | -0.021047 | -0.049086 | -0.000762 | -0.000969 | -0.014189 | -0.007309 | 0.061861 | 0.059182 | 0.057794 | 0.058908 | 0.066052 | 0.076919 | 0.07289 | -0.405541 | -0.400105 | -0.397134 | -0.401325 | -0.41442 | -0.412932 | -0.404063 | -1.240683 | -1.216717 | -1.205377 | -1.225347 | -1.283522 | -1.268325 | -1.229326 | -0.715641 | -0.661492 | -0.639794 | -0.69018 | -0.831196 | -0.932718 | -0.835159 | -0.246887 | -0.229339 | -0.219359 | -0.232335 | -0.273805 | -0.270947 | -0.242978 | 0.379074 | 0.319485 | 0.250944 | 0.195947 | 0.298381 | 0.243421 | 0.211707 | -35 | -35 | -30 | -25 | -25 | 20 | -20 | -2.662169 | -2.629265 | -2.612344 | -2.638373 | -2.717533 | 0 | 0 |  | 1402.08 | 0 |  | 1422.2729 | 0 |  | 743.416 | 0 |  | 743.229 | 0 |  | 1407.16 | 0 |  | 1430.579 | 0 |  | 763.789 | 0 |  | 764.025 | 0 |  | 1417.015 | 0 |  | 1450.746 | 0 |  | 773.937 | 0 |  | 773.735 | 0 |  | 1497.584 | 0 |  | 1502.6639 | 0 |  | 756.286 | 0 |  | 756.178 | 0 |  | 1452.118 | 0 |  | 1453.871 | 0 |  | 708.107 | 0 |  | 708.056 | 0 |  | 1512.24 | 0 |  | 1512.5699 | 0 |  | 746.307 | 0.102 |  | 746.557 | 0.102 |  | 1499.184 | 0 |  | 1500.327 | 0 |  | 776.605 | 0.025 |  | 776.661 | 0.025 | 141.7668537 | 127.8449564 | 111.1259 | 103.6756 | 108.4705944 | 121.4579 | 106.6474 | 0 | 0 | 0 | 0 | 0 | -41.9538912 | -10.2632002 | -65.38896 | -34.93681 | 12.73481 | -16.84117 | -40.89429 | -4.55328675 | -10.83036206 | 0 | 0 | 0 | 0 | 0 | 0 | 0 | 93.175915 | 92.024275 | 78.37032 | 65.959325 | 67.938325 | 0 | 0 | -40.73378 | -37.92664382 | -44.83401 | -45.47893 | -34.28027 | -71.54348 | -76.18621 | 128.82 | 147.0058 | 157.397 | 107.3148 | 101.2344 | 3.407195 | 9.367664
29 | W78490 | 2017-03-14 01:13 | 55.3152 | 56.9274 | 61 | 47 | 1.1893 | 577.3278 | 19609 | 31 | 139022 | -139057.6848 | -139020.8107 | 139113 | 139345 | 139352 | 220988 | 220996 | 239749 | 239947 | 215723 | 215715 | 215590 | 215608 | 294066 | 294017 | 1368.04 | 2950.24 | 6 | 253.8885 | 253.8885 | 215570.6629 | 1114.1515 | 19.3371 | 19.3371 | 19.3371 | 1190.4297 | 1107.7615 | 1065 | 889.2475 | 1048.2605 | 984.3121 | 967.6023 | 950.5983 | 932.9959 | 925.4115 | 915.3098 | 900.6119 | 15.8 | 24.4 | 32.3397 | 19.7437 | 11.9206 | 8.3204 | 6.0017 | 4.3811 | 3.3467 | 2.8247 | 2.8425 | 87.69 | 123.23 | 146.06 | 201.58 | 214.56 | 293.47 | 297.2 | 406.38 | 413.4 | 562.72 | 539.28 | 738.65 | 649.77 | 885.76 | 49.5 | 47 | 22.0721 | -0.909091 | -0.4778 | 1.5905 | 3.119 | -0.4778 | 6206140 | 2 |  |  | 3.7136 | 6.925 | 8.8036 | 10.8071 | 12.2779 | 15.4793 | 3.7935 | 7.4194 | 9.6323 | 11.4742 | 13.4339 | 16.2323 | 25.0404 | 24.9879 | 24.9841 | 25.0924 | 24.9697 | 24.9288 |  | 11584 | 751 | 18 |  |  | 279 | 1537 | 7 | 5 | 25 | 21.666668 | -0.909091 | 2273.1785 | 2170.9214 | 1886.9286 | 1749.5 | 1636.8214 | 1579.4 | 1400.75 | 58.7464 | 62.1829 | 71.8329 | 69.8721 | 41.28 | 76.2164 | 90.5379 | 32.3397 | 19.7437 | 11.9206 | 8.3204 | 6.0017 | 4.3811 | 3.3467 | 2.8247 | 0 | 0 | 0 | 0 | 0 | 0.1016 | 0.0254 | 0 | 0 | 0 | 0 | 0 | 0 | 0 | 0.0593 | 0.049254 | 0.037853 | 0.014622 | 0.032882 | 0.017965 | 0.016327 | -0.006998 | -0.021046 | -0.049085 | -0.000762 | -0.000971 | -0.013812 | -0.007076 | 0.061874 | 0.059196 | 0.057808 | 0.058921 | 0.066064 | 0.07693 | 0.072912 | -0.405519 | -0.400056 | -0.397096 | -0.401306 | -0.41444 | -0.41313 | -0.40413 | -1.240957 | -1.216869 | -1.205574 | -1.22563 | -1.283995 | -1.271283 | -1.231777 | -0.715326 | -0.661287 | -0.639566 | -0.689873 | -0.830681 | -0.932109 | -0.83511 | -0.247112 | -0.229465 | -0.219512 | -0.232557 | -0.274211 | -0.271354 | -0.242938 | 0.378682 | 0.318567 | 0.250145 | 0.195026 | 0.297012 | 0.242516 | 0.211683 | -35 | -35 | -30 | -25 | -25 | 10 | -10 | -2.66206 | -2.629096 | -2.612185 | -2.638219 | -2.717368 | 0 | 0 |  | 1402.08 | 0 |  | 1422.2729 | 0 |  | 743.416 | 0 |  | 743.229 | 0 |  | 1407.16 | 0 |  | 1430.579 | 0 |  | 763.789 | 0 |  | 764.025 | 0 |  | 1417.015 | 0 |  | 1450.746 | 0 |  | 773.937 | 0 |  | 773.735 | 0 |  | 1497.584 | 0 |  | 1502.6639 | 0 |  | 756.286 | 0 |  | 756.178 | 0 |  | 1452.118 | 0 |  | 1453.871 | 0 |  | 708.107 | 0 |  | 708.056 | 0 |  | 1512.24 | 0 |  | 1512.5699 | 0 |  | 746.307 | 0.102 |  | 746.557 | 0.102 |  | 1499.184 | 0 |  | 1500.327 | 0 |  | 776.605 | 0.025 |  | 776.661 | 0.025 | 140.6506 | 128.5099 | 109.0796 | 103.0822895 | 108.135 | 121.503242 | 102.131484 | 0 | 0 | 0 | 0 | 0 | -41.974008 | -10.264902 | -64.90453 | -34.32544 | 13.54101 | -16.9872318 | -40.97356 | -5.279638299 | -11.39517 | 0 | 0 | 0 | 0 | 0 | 0 | 0 | 93.1721 | 92.01836 | 78.36555 | 65.955475 | 67.9342 | 0 | 0 | -42.02283 | -41.12074 | -45.94188 | -48.20288 | -34.29051168 | -71.04199 | -75.60911 | 126.8954 | 145.082 | 155.0442 | 103.8477 | 100.8051 | 3.207603 | 4.862307304
29 | W78491 | 2017-03-14 01:15 | 55.1453 | 56.7544 | 71 | 46 | 1.1893 | 585.6329 | 19866 | 31 | 139022 | -139057.8547 | -139020.8107 | 139113 | 139345 | 139352 | 220988 | 220996 | 239749 | 239947 | 215723 | 215715 | 215590 | 215608 | 294066 | 294017 | 1368.04 | 2970.552 | 6 | 254.4817 | 254.4817 | 215570.0697 | 1113.5583 | 19.9303 | 19.9303 | 19.9303 | 1163.4766 | 1089.3588 | 1048.5 | 882.7971 | 1029.1332 | 966.9268 | 952.0496 | 936.9344 | 920.9305 | 913.3661 | 903.2529 | 888.6176 | 18.4 | 19 | 32.3033 | 19.853 | 12.0342 | 8.3692 | 6.0365 | 4.3959 | 3.353 | 2.8189 | 2.845 | 88.06 | 125.25 | 146.26 | 204.57 | 214.64 | 297.9 | 298.52 | 413.85 | 416.45 | 574.42 | 545.55 | 755.19 | 659.83 | 905.89 | 50.3 | 46.7 | 23.322 | 0.536364 | -0.7 | 2.2639 | 0.9143 | -0.7 | 6206140 | 1 |  |  | 3.81 | 7.205 | 8.9564 | 11.0164 | 12.4936 | 16.185 | 3.9567 | 7.47 | 9.745 | 11.8033 | 13.4933 | 18.5917 | 24.8454 | 24.9641 | 24.9774 | 25.1054 | 24.9508 | 24.7854 |  | 11584 | 752 | 1 |  |  | 279 | 1537 | 7 | 5 | 25 | 30.666666 | 0.536364 | 2355.7786 | 2245.0571 | 1923.6571 | 1784.4572 | 1679.6643 | 1626.5571 | 1522.35 | 48.9743 | 52.64 | 59.4136 | 58.7693 | 37.8907 | 74.3893 | 87.4536 | 32.3033 | 19.853 | 12.0342 | 8.3692 | 6.0365 | 4.3959 | 3.353 | 2.8189 | 0 | 0 | 0 | 0 | 0 | 0.1016 | 0.0254 | 0 | 0 | 0 | 0 | 0 | 0 | 0 | 0.058631 | 0.048617 | 0.037272 | 0.014763 | 0.032859 | 0.018131 | 0.01656 | -0.006998 | -0.021046 | -0.049084 | -0.000763 | -0.000973 | -0.013513 | -0.006867 | 0.0618 | 0.059123 | 0.057737 | 0.058852 | 0.065991 | 0.076827 | 0.072779 | -0.406106 | -0.40071 | -0.39769 | -0.401851 | -0.414939 | -0.413758 | -0.405181 | -1.24206 | -1.218634 | -1.20673 | -1.226567 | -1.284957 | -1.273004 | -1.235419 | -0.71486 | -0.660749 | -0.639116 | -0.689573 | -0.830659 | -0.931692 | -0.833217 | -0.247862 | -0.230272 | -0.220246 | -0.233166 | -0.274606 | -0.272035 | -0.244811 | 0.379973 | 0.321563 | 0.252584 | 0.196797 | 0.299196 | 0.243408 | 0.211849 | -35 | -35 | -30 | -25 | -25 | 0 | 0 | -2.663398 | -2.630174 | -2.612742 | -2.638642 | -2.717787 | 0 | 0 |  | 1402.08 | 0 |  | 1422.2729 | 0 |  | 743.416 | 0 |  | 743.229 | 0 |  | 1407.16 | 0 |  | 1430.579 | 0 |  | 763.789 | 0 |  | 764.025 | 0 |  | 1417.015 | 0 |  | 1450.746 | 0 |  | 773.937 | 0 |  | 773.735 | 0 |  | 1497.584 | 0 |  | 1502.6639 | 0 |  | 756.286 | 0 |  | 756.178 | 0 |  | 1452.118 | 0 |  | 1453.871 | 0 |  | 708.107 | 0 |  | 708.056 | 0 |  | 1512.24 | 0 |  | 1512.5699 | 0 |  | 746.307 | 0.102 |  | 746.557 | 0.102 |  | 1499.184 | 0 |  | 1500.327 | 0 |  | 776.605 | 0.025 |  | 776.661 | 0.025 | 145.5871 | 132.7345 | 111.0662 | 105.0189 | 110.8427 | 124.9635 | 110.7951 | 0 | 0 | 0 | 0 | 0 | -42.0378128 | -10.2915974 | -64.13128398 | -33.59896 | 14.25389476 | -17.171938 | -40.97214 | -5.878732472 | -11.97492 | 0 | 0 | 0 | 0 | 0 | 0 | 0 | 93.21893 | 92.05609 | 78.38226 | 65.96605 | 67.944675 | 0 | 0 | -35.00977 | -34.78182736 | -37.97218 | -40.52572 | -31.47425 | -69.30792 | -72.86783 | 139.665 | 156.4098 | 165.7302 | 113.2873 | 106.341 | 7.739041 | 15.66077
29 | W78492 | 2017-03-14 01:17 | 55.1656 | 56.7297 | 62 | 47 | 1.1893 | 581.9575 | 19741 | 31 | 139022 | -139057.8344 | -139020.8107 | 139113 | 139345 | 139352 | 220988 | 220996 | 239749 | 239947 | 215723 | 215715 | 215590 | 215608 | 294066 | 294017 | 1368.04 | 2990.5 | 6 | 255.0712 | 255.0712 | 215569.4802 | 1112.9688 | 20.5198 | 20.5198 | 20.5198 | 1179.8828 | 1099.6356 | 1066.3334 | 890.6995 | 1043.9025 | 979.2072 | 962.5156 | 945.8087 | 928.2581 | 920.1938 | 909.2868 | 893.6379 | 15.8 | 18.2 | 32.1618 | 19.5512 | 11.9365 | 8.3264 | 5.9972 | 4.3355 | 3.303 | 2.8186 | 2.8431 | 85.72 | 122.09 | 143.63 | 199.51 | 210.51 | 289.62 | 292.62 | 402.5 | 409.04 | 561.33 | 532.51 | 738.84 | 639.3 | 881.36 | 49.3 | 46.7 | 21.6667 | 0 | 4.7883 | 4.7883 | 2.8525 | 4.7883 | 6206140 | 2 |  |  | 3.8086 | 7.1293 | 8.9914 | 10.9336 | 12.6064 | 16.3686 | 4.2921 | 7.3302 | 9.5492 | 11.5397 | 13.4238 | 18.0762 | 25.0476 | 25.0366 | 24.9234 | 24.9278 | 24.9954 | 24.8693 |  | 11584 | 752 | 2 |  |  | 279 | 1537 | 7 | 5 | 25 | 23.166668 | 0 | 2318.793 | 2204.1929 | 1893.8643 | 1752.7643 | 1675.4785 | 1606.6215 | 1395.9357 | 59.165 | 65.4214 | 77.2521 | 77.9464 | 42.2614 | 74.8493 | 91.65 | 32.1618 | 19.5512 | 11.9365 | 8.3264 | 5.9972 | 4.3355 | 3.303 | 2.8186 | 0 | 0 | 0 | 0 | 0 | 0.1016 | 0.0254 | 0 | 0 | 0 | 0 | 0 | 0 | 0 | 0.058159 | 0.048121 | 0.03668 | 0.014891 | 0.032785 | 0.017741 | 0.016247 | -0.006998 | -0.021046 | -0.049084 | -0.000763 | -0.000975 | -0.013434 | -0.006819 | 0.06183 | 0.059156 | 0.057769 | 0.058886 | 0.066024 | 0.076875 | 0.072863 | -0.405934 | -0.400424 | -0.397445 | -0.401553 | -0.414759 | -0.413431 | -0.404414 | -1.241993 | -1.217706 | -1.206335 | -1.225945 | -1.284866 | -1.271674 | -1.232346 | -0.714728 | -0.660869 | -0.639224 | -0.689847 | -0.830516 | -0.931872 | -0.835009 | -0.247848 | -0.230023 | -0.220004 | -0.232749 | -0.27457 | -0.27173 | -0.243185 | 0.378595 | 0.318415 | 0.249939 | 0.194764 | 0.295379 | 0.241287 | 0.211739 | -35 | -35 | -30 | -25 | -25 | -10 | 10 | -2.663369 | -2.629957 | -2.612586 | -2.638497 | -2.71764 | 0 | 0 |  | 1402.08 | 0 |  | 1422.2729 | 0 |  | 743.416 | 0 |  | 743.229 | 0 |  | 1407.16 | 0 |  | 1430.579 | 0 |  | 763.789 | 0 |  | 764.025 | 0 |  | 1417.015 | 0 |  | 1450.746 | 0 |  | 773.937 | 0 |  | 773.735 | 0 |  | 1497.584 | 0 |  | 1502.6639 | 0 |  | 756.286 | 0 |  | 756.178 | 0 |  | 1452.118 | 0 |  | 1453.871 | 0 |  | 708.107 | 0 |  | 708.056 | 0 |  | 1512.24 | 0 |  | 1512.5699 | 0 |  | 746.307 | 0.102 |  | 746.557 | 0.102 |  | 1499.184 | 0 |  | 1500.327 | 0 |  | 776.605 | 0.025 |  | 776.661 | 0.025 | 143.371 | 130.3912 | 109.4066 | 103.2133 | 110.6218 | 123.509 | 101.7121 | 0 | 0 | 0 | 0 | 0 | -42.0045896 | -10.2721156 | -63.5416 | -32.96938995 | 14.96337934 | -17.32015096 | -40.87158746 | -5.477099918 | -11.61856 | 0 | 0 | 0 | 0 | 0 | 0 | 0 | 93.217915 | 92.048495 | 78.37758 | 65.962425 | 67.941 | 0 | 0 | -42.28688212 | -43.23498 | -49.3814 | -53.77109 | -35.09877 | -69.74997 | -76.52857485 | 130.7604 | 146.2354 | 153.3662 | 98.08446 | 102.5924 | 6.277371 | 3.292814
29 | W78493 | 2017-03-14 01:19 | 54.6094 | 56.1783 | 105 | 46 | 1.1893 | 588.9219 | 19967 | 31 | 139022 | -139058.3906 | -139020.8107 | 139113 | 139345 | 139352 | 220988 | 220996 | 239749 | 239947 | 215723 | 215715 | 215590 | 215608 | 294066 | 294017 | 1368.04 | 3031.1001 | 6 | 255.6677 | 255.6677 | 215568.8837 | 1112.3723 | 21.1163 | 21.1163 | 21.1163 | 1150.5859 | 1072.6556 | 1041.8334 | 878.3416 | 1026.9192 | 964.4717 | 949.0443 | 933.397 | 917.0866 | 909.8022 | 899.4359 | 884.1284 | 16.4 | 17.4 | 32.5189 | 19.8898 | 12.1788 | 8.4962 | 6.084 | 4.388 | 3.3379 | 2.8203 | 2.8459 | 87.51 | 123.87 | 144.77 | 201.26 | 212.77 | 293.04 | 297.07 | 410.13 | 418.7 | 575.19 | 549.2 | 756.84 | 659.08 | 909.68 | 49.4 | 46.9 | 25.711 | 0 | -11.8072 | 12.6964 | 1.6542 | -11.8072 | 6206140 | 1 |  |  | 3.8786 | 7.3357 | 9.0536 | 10.9629 | 12.8679 | 16.375 | 4.1443 | 7.8246 | 9.5918 | 11.777 | 14.6836 | 18.5393 | 24.9474 | 25.0591 | 24.9163 | 24.9953 | 25.0548 | 25.0226 |  | 11584 | 752 | 3 |  |  | 279 | 1537 | 7 | 5 | 25 | 38.5 | 0 | 2416.6643 | 2313.8 | 1986.9286 | 1836.9143 | 1748.2428 | 1704.0286 | 1584.4357 | 61.9621 | 67.0257 | 83 | 80.4421 | 44.3779 | 77.2064 | 85.2286 | 32.5189 | 19.8898 | 12.1788 | 8.4962 | 6.084 | 4.388 | 3.3379 | 2.8203 | 0 | 0 | 0 | 0 | 0 | 0.1016 | 0.0254 | 0 | 0 | 0 | 0 | 0 | 0 | 0 | 0.056128 | 0.046607 | 0.035719 | 0.014905 | 0.032032 | 0.017598 | 0.016179 | -0.006991 | -0.021026 | -0.049048 | -0.000756 | -0.000963 | -0.014201 | -0.007259 | 0.062028 | 0.059341 | 0.057952 | 0.059071 | 0.066232 | 0.077112 | 0.073049 | -0.405196 | -0.399766 | -0.396752 | -0.400901 | -0.414015 | -0.412581 | -0.40403 | -1.243647 | -1.219629 | -1.208068 | -1.227922 | -1.286362 | -1.271152 | -1.233635 | -0.712117 | -0.658236 | -0.636815 | -0.687098 | -0.827374 | -0.928201 | -0.830093 | -0.249349 | -0.231633 | -0.22143 | -0.234415 | -0.27638 | -0.273562 | -0.246193 | 0.380102 | 0.323211 | 0.254136 | 0.197449 | 0.297613 | 0.241879 | 0.212121 | -35 | -35 | -30 | -25 | -25 | -20 | 20 | -2.662597 | -2.62898 | -2.611046 | -2.63676 | -2.715812 | 0 | 0 |  | 1402.08 | 0 |  | 1422.2729 | 0 |  | 743.416 | 0 |  | 743.229 | 0 |  | 1407.16 | 0 |  | 1430.579 | 0 |  | 763.789 | 0 |  | 764.025 | 0 |  | 1417.015 | 0 |  | 1450.746 | 0 |  | 773.937 | 0 |  | 773.735 | 0 |  | 1497.584 | 0 |  | 1502.6639 | 0 |  | 756.286 | 0 |  | 756.178 | 0 |  | 1452.118 | 0 |  | 1453.871 | 0 |  | 708.107 | 0 |  | 708.056 | 0 |  | 1512.24 | 0 |  | 1512.5699 | 0 |  | 746.307 | 0.102 |  | 746.557 | 0.102 |  | 1499.184 | 0 |  | 1500.327 | 0 |  | 776.605 | 0.025 |  | 776.661 | 0.025 | 149.9009 | 137.3032058 | 115.1465 | 108.5084 | 115.7896 | 131.4011 | 115.7414 | 0 | 0 | 0 | 0 | 0 | -41.9182296 | -10.262362 | -61.10908 | -31.19933 | 16.10234 | -17.37387 | -39.96598 | -4.318103344 | -11.0040242 | 0 | 0 | 0 | 0 | 0 | 0 | 0 | 93.190895 | 92.0143 | 78.33138 | 65.919 | 67.8953 | 0 | 0 | -44.12426 | -44.11873 | -52.855645 | -55.27161 | -36.71712 | -71.66306 | -70.74766 | 137.8584 | 153.9994 | 156.7246 | 101.7819 | 107.0018 | 13.50166 | 23.72739
29 | W78494 | 2017-03-14 01:21 | 55.128 | 56.4799 | 36 | 47 | 1.1893 | 586.4842 | 19883 | 31 | 139022 | -139057.872 | -139020.8107 | 139113 | 139345 | 139352 | 220988 | 220996 | 239749 | 239947 | 215723 | 215715 | 215590 | 215608 | 294066 | 294017 | 1368.04 | 3031.1001 | 6 | 256.2617 | 256.2617 | 215568.2897 | 1111.7783 | 21.7103 | 21.7103 | 21.7103 | 1176.3672 | 1094.1257 | 1061.3334 | 890.6386 | 1040.7709 | 977.3931 | 961.1819 | 944.9348 | 928.2417 | 920.5586 | 909.2116 | 893.1627 | 16 | 17.4 | 32.2466 | 19.623 | 12.0065 | 8.3865 | 5.9962 | 4.3151 | 3.3023 | 2.8193 | 2.8474 | 88.59 | 124.3 | 147.29 | 201.95 | 215.71 | 293.93 | 300.86 | 410.94 | 423.85 | 576.1 | 553.32 | 754.06 | 659.35 | 894.78 | 50.4 | 46.8 | 22.4944 | 4.690909 | 6.5951 | 6.6077 | -1.2479 | 6.5951 | 6206140 | 2 |  |  | 3.8243 | 7.2764 | 8.97 | 10.9479 | 12.7164 | 16.8393 | 4.0164 | 7.6984 | 9.6426 | 11.5623 | 14.2475 | 18.7492 | 25.1534 | 25.0395 | 24.8489 | 25.0154 | 24.8929 | 24.8765 |  | 11584 | 752 | 4 |  |  | 279 | 1537 | 7 | 5 | 25 | 22.833332 | 4.690909 | 2322.2856 | 2187.5356 | 1895.5215 | 1791.0571 | 1680.6357 | 1557.1929 | 1441.0072 | 80.6514 | 93.0336 | 120.3936 | 116.9779 | 51.6093 | 77.7507 | 97.2379 | 32.2466 | 19.623 | 12.0065 | 8.3865 | 5.9962 | 4.3151 | 3.3023 | 2.8193 | 0 | 0 | 0 | 0 | 0 | 0.1016 | 0.0254 | 0 | 0 | 0 | 0 | 0 | 0 | 0 | 0.05662 | 0.046761 | 0.035154 | 0.015072 | 0.032379 | 0.01799 | 0.01648 | -0.006998 | -0.021045 | -0.049083 | -0.000764 | -0.00098 | -0.016566 | -0.008737 | 0.061955 | 0.059276 | 0.057886 | 0.058999 | 0.066155 | 0.07705 | 0.072999 | -0.405418 | -0.399876 | -0.396916 | -0.401179 | -0.414237 | -0.412214 | -0.403601 | -1.242751 | -1.218284 | -1.206968 | -1.227287 | -1.285414 | -1.26458 | -1.227314 | -0.71332 | -0.659688 | -0.638041 | -0.688061 | -0.828768 | -0.930902 | -0.832867 | -0.248577 | -0.230582 | -0.220581 | -0.233864 | -0.275498 | -0.271802 | -0.244295 | 0.378555 | 0.320223 | 0.251648 | 0.195209 | 0.294114 | 0.240155 | 0.212026 | -35 | -35 | -30 | -25 | -25 | -30 | 30 | -2.664043 | -2.630466 | -2.612794 | -2.638615 | -2.717744 | 0 | 0 |  | 1402.08 | 0 |  | 1422.2729 | 0 |  | 743.416 | 0 |  | 743.229 | 0 |  | 1407.16 | 0 |  | 1430.579 | 0 |  | 763.789 | 0 |  | 764.025 | 0 |  | 1417.015 | 0 |  | 1450.746 | 0 |  | 773.937 | 0 |  | 773.735 | 0 |  | 1497.584 | 0 |  | 1502.6639 | 0 |  | 756.286 | 0 |  | 756.178 | 0 |  | 1452.118 | 0 |  | 1453.871 | 0 |  | 708.107 | 0 |  | 708.056 | 0 |  | 1512.24 | 0 |  | 1512.5699 | 0 |  | 746.307 | 0.102 |  | 746.557 | 0.102 |  | 1499.184 | 0 |  | 1500.327 | 0 |  | 776.605 | 0.025 |  | 776.661 | 0.025 | 143.8772 | 129.6684 | 109.7242 | 105.6706 | 111.1825 | 119.9817 | 105.1921 | 0 | 0 | 0 | 0 | 0 | -41.8809424 | -10.2514654 | -61.66779 | -31.32939 | 16.81186 | -17.56002 | -40.36071 | -1.80076192 | -9.503092302 | 0 | 0 | 0 | 0 | 0 | 0 | 0 | 93.241505 | 92.06631 | 78.38382 | 65.965375 | 67.9436 | 0 | 0 | -57.53026 | -61.37315 | -76.81605 | -80.48793 | -42.77214 | -72.37828 | -80.98624 | 117.9207 | 129.0321 | 128.1038 | 73.588 | 95.9932 | 3.921726 | 4.451289
29 | W78495 | 2017-03-14 01:23 | 54.9865 | 56.3473 | 72 | 47 | 1.1893 | 588.7845 | 19975 | 31 | 139022 | -139058.0135 | -139020.8107 | 139113 | 139345 | 139352 | 220988 | 220996 | 239749 | 239947 | 215723 | 215715 | 215590 | 215608 | 294066 | 294017 | 1368.04 | 3051.4209 | 6 | 256.8581 | 256.8581 | 215567.6933 | 1111.1819 | 22.3067 | 22.3067 | 22.3067 | 1170.5078 | 1090.6351 | 1058.5 | 888.199 | 1037.7751 | 974.9355 | 958.884 | 942.8081 | 926.0037 | 918.313 | 907.4166 | 891.2456 | 16.4 | 17.4 | 32.4284 | 19.7446 | 12.0038 | 8.3608 | 6.0109 | 4.3284 | 3.3031 | 2.8218 | 2.8512 | 88.38 | 125.77 | 146.79 | 205.4 | 215.33 | 299.4 | 299.68 | 416.2 | 421.98 | 582.9 | 553.82 | 765.84 | 659.55 | 910.82 | 51.2 | 46.8 | 25.1968 | 2.472727 | 2.2559 | 3.2969 | -0.4197 | 2.2559 | 6206140 | 1 |  |  | 3.95 | 7.4114 | 9.1021 | 11.0457 | 12.5271 | 16.8243 | 4.46 | 7.6733 | 9.2567 | 11.7067 | 13.34 | 18.8333 | 24.8162 | 25.014 | 24.9226 | 24.9627 | 24.9162 | 24.8378 |  | 11584 | 752 | 5 |  |  | 279 | 1537 | 7 | 5 | 25 | 23.833332 | 2.472727 | 2317.457 | 2196.0928 | 1901.9 | 1739.0714 | 1668.5 | 1557.5358 | 1394.9785 | 80.5186 | 91.6714 | 117.6457 | 114.105 | 51.3764 | 77.3107 | 93.9121 | 32.4284 | 19.7446 | 12.0038 | 8.3608 | 6.0109 | 4.3284 | 3.3031 | 2.8218 | 0 | 0 | 0 | 0 | 0 | 0.1016 | 0.0254 | 0 | 0 | 0 | 0 | 0 | 0 | 0 | 0.056323 | 0.046587 | 0.034924 | 0.015238 | 0.032581 | 0.017738 | 0.016261 | -0.006998 | -0.021046 | -0.049084 | -0.000765 | -0.000983 | -0.019771 | -0.010632 | 0.061966 | 0.059286 | 0.057896 | 0.059014 | 0.066167 | 0.077055 | 0.073026 | -0.405315 | -0.399807 | -0.396846 | -0.400987 | -0.414137 | -0.411825 | -0.402973 | -1.242512 | -1.218189 | -1.206868 | -1.22666 | -1.285187 | -1.258788 | -1.220772 | -0.71345 | -0.659706 | -0.63806 | -0.688464 | -0.828891 | -0.930543 | -0.833475 | -0.248408 | -0.230524 | -0.220521 | -0.23342 | -0.275324 | -0.272048 | -0.243749 | 0.378888 | 0.320742 | 0.252221 | 0.196143 | 0.295565 | 0.240131 | 0.212265 | -35 | -35 | -30 | -25 | -25 | -40 | 40 | -2.664213 | -2.630721 | -2.612933 | -2.638722 | -2.717845 | 0 | 0 |  | 1402.08 | 0 |  | 1422.2729 | 0 |  | 743.416 | 0 |  | 743.229 | 0 |  | 1407.16 | 0 |  | 1430.579 | 0 |  | 763.789 | 0 |  | 764.025 | 0 |  | 1417.015 | 0 |  | 1450.746 | 0 |  | 773.937 | 0 |  | 773.735 | 0 |  | 1497.584 | 0 |  | 1502.6639 | 0 |  | 756.286 | 0 |  | 756.178 | 0 |  | 1452.118 | 0 |  | 1453.871 | 0 |  | 708.107 | 0 |  | 708.056 | 0 |  | 1512.24 | 0 |  | 1512.5699 | 0 |  | 746.307 | 0.102 |  | 746.557 | 0.102 |  | 1499.184 | 0 |  | 1500.327 | 0 |  | 776.605 | 0.025 |  | 776.661 | 0.025 | 143.6035 | 130.1976 | 110.1124024 | 102.6296 | 110.3996395 | 120.0159 | 101.8697 | 0 | 0 | 0 | 0 | 0 | -41.84142 | -10.2355142 | -61.2869044 | -31.11377 | 17.08925088 | -17.75345018 | -40.60934 | 2.559116004 | -6.871725588 | 0 | 0 | 0 | 0 | 0 | 0 | 0 | 93.247455 | 92.075235 | 78.38799 | 65.96805 | 67.946125 | 0 | 0 | -57.44599517 | -60.47617 | -75.06502 | -78.55718472 | -42.58544 | -71.94093 | -78.27339 | 118.1181 | 130.6829 | 130.5246 | 72.28697 | 95.15099 | 8.792686 | 6.489073
29 | W78496 | 2017-03-14 01:24 | 55.1877 | 56.4738 | 51 | 47 | 1.1893 | 586.8188 | 19901 | 31 | 139022 | -139057.8123 | -139020.8107 | 139113 | 139345 | 139352 | 220988 | 220996 | 239749 | 239947 | 215723 | 215715 | 215590 | 215608 | 294066 | 294017 | 1368.04 | 3071.7419 | 6 | 257.4525 | 257.4525 | 215567.0989 | 1110.5875 | 22.9011 | 22.9011 | 22.9011 | 1179.8828 | 1097.3479 | 1065 | 891.5369 | 1042.4103 | 978.6011 | 962.173 | 945.6591 | 928.5606 | 920.5921 | 909.5549 | 893.3472 | 15.8 | 17.4 | 32.1397 | 19.6548 | 12.0492 | 8.4299 | 6.0537 | 4.3676 | 3.3145 | 2.8168 | 2.8482 | 88.01 | 122.52 | 146.74 | 198.92 | 214.42 | 288.49 | 299.45 | 401.22 | 421.56 | 561.07 | 552.18 | 741.65 | 659.57 | 888.14 | 50 | 46.9 | 22.3451 | 0.172727 | 0.1779 | 0.8566 | 0.2352 | 0.1779 | 6206140 | 2 |  |  | 3.7464 | 7.1979 | 8.8493 | 10.7957 | 12.3721 | 16.5279 | 3.9 | 7.6367 | 9.165 | 11.9733 | 13.1283 | 17.92 | 25.2326 | 25.0209 | 24.9993 | 25.0506 | 25.0104 | 24.8614 |  | 11584 | 752 | 6 |  |  | 279 | 1537 | 7 | 5 | 25 | 21 | 0.172727 | 2233.0928 | 2136.9143 | 1846.0857 | 1727.4357 | 1632.7285 | 1559.6643 | 1354.7928 | 72.6514 | 84.175 | 105.6836 | 104.1529 | 48.1664 | 76.5629 | 92.4093 | 32.1397 | 19.6548 | 12.0492 | 8.4299 | 6.0537 | 4.3676 | 3.3145 | 2.8168 | 0 | 0 | 0 | 0 | 0 | 0.1016 | 0.0254 | 0 | 0 | 0 | 0 | 0 | 0 | 0 | 0.056216 | 0.046503 | 0.034464 | 0.015351 | 0.032717 | 0.017886 | 0.016338 | -0.006998 | -0.021046 | -0.049085 | -0.000766 | -0.000986 | -0.016585 | -0.008707 | 0.061831 | 0.059156 | 0.057769 | 0.058883 | 0.066021 | 0.076878 | 0.072856 | -0.405857 | -0.400352 | -0.397388 | -0.401568 | -0.414719 | -0.412893 | -0.404017 | -1.241575 | -1.217318 | -1.206008 | -1.225932 | -1.284348 | -1.264339 | -1.226025 | -0.715076 | -0.661173 | -0.639472 | -0.689879 | -0.830659 | -0.932233 | -0.834953 | -0.24753 | -0.229743 | -0.219774 | -0.232735 | -0.274453 | -0.271456 | -0.243249 | 0.379118 | 0.320687 | 0.252263 | 0.196077 | 0.295519 | 0.240243 | 0.212078 | -35 | -35 | -30 | -25 | -25 | -30 | 30 | -2.663139 | -2.629907 | -2.612463 | -2.638347 | -2.71749 | 0 | 0 |  | 1402.08 | 0 |  | 1422.2729 | 0 |  | 743.416 | 0 |  | 743.229 | 0 |  | 1407.16 | 0 |  | 1430.579 | 0 |  | 763.789 | 0 |  | 764.025 | 0 |  | 1417.015 | 0 |  | 1450.746 | 0 |  | 773.937 | 0 |  | 773.735 | 0 |  | 1497.584 | 0 |  | 1502.6639 | 0 |  | 756.286 | 0 |  | 756.178 | 0 |  | 1452.118 | 0 |  | 1453.871 | 0 |  | 708.107 | 0 |  | 708.056 | 0 |  | 1512.24 | 0 |  | 1512.5699 | 0 |  | 746.307 | 0.102 |  | 746.557 | 0.102 |  | 1499.184 | 0 |  | 1500.327 | 0 |  | 776.605 | 0.025 |  | 776.661 | 0.025 | 138.0744 | 126.4113 | 106.6465 | 101.7166 | 107.7944 | 119.9039 | 98.70478 | 0 | 0 | 0 | 0 | 0 | -41.9499288 | -10.2620318 | -61.10783835 | -30.98926 | 17.63304 | -17.88021822 | -40.75365 | -1.644905039 | -9.355796775 | 0 | 0 | 0 | 0 | 0 | 0 | 0 | 93.209865 | 92.046745 | 78.37389 | 65.958675 | 67.93725 | 0 | 0 | -51.95127 | -55.65424 | -67.5817 | -71.8529 | -40.00985 | -71.37446 | -77.15742 | 118.2251 | 131.8145 | 135.0718 | 77.94215 | 94.96812 | 4.934576 | 1.929533
29 | W78497 | 2017-03-14 01:26 | 54.8976 | 56.2795 | 80 | 47 | 1.1893 | 587.9833 | 19951 | 31 | 139022 | -139058.1024 | -139020.8107 | 139113 | 139345 | 139352 | 220988 | 220996 | 239749 | 239947 | 215723 | 215715 | 215590 | 215608 | 294066 | 294017 | 1368.04 | 3092.063 | 6 | 258.048 | 258.048 | 215566.5034 | 1109.992 | 23.4966 | 23.4966 | 23.4966 | 1184.5703 | 1100.6973 | 1068.6666 | 895.5373 | 1044.8729 | 981.716 | 965.706 | 949.6497 | 932.9774 | 925.2899 | 914.5912 | 898.8261 | 16 | 18.4 | 32.2862 | 19.7789 | 12.0195 | 8.3756 | 6.0308 | 4.3557 | 3.3167 | 2.8204 | 2.852 | 88.4 | 123.77 | 147 | 202.82 | 214.71 | 294.83 | 299.57 | 409.51 | 421.1 | 572.14 | 551.65 | 754.94 | 659.7 | 900.16 | 49.7 | 46.8 | 25.2514 | -5.909091 | -7.0562 | 7.0562 | 2.2277 | -7.0562 | 6206140 | 1 |  |  | 3.8571 | 7.2229 | 8.9164 | 10.7721 | 12.2914 | 16.1907 | 4.4689 | 7.3934 | 9.2721 | 11.5295 | 13.1836 | 17.5098 | 24.7846 | 24.9581 | 24.9243 | 25.1427 | 24.9637 | 24.9258 |  | 11584 | 752 | 7 |  |  | 279 | 1537 | 7 | 5 | 25 | 22.5 | -5.909091 | 2228.5857 | 2147.4856 | 1847.0215 | 1696.6643 | 1617.5072 | 1537.1714 | 1338.4214 | 62.8436 | 72.8464 | 89.9014 | 88.7164 | 44.8257 | 75.8243 | 87.7636 | 32.2862 | 19.7789 | 12.0195 | 8.3756 | 6.0308 | 4.3557 | 3.3167 | 2.8204 | 0 | 0 | 0 | 0 | 0 | 0.1016 | 0.0254 | 0 | 0 | 0 | 0 | 0 | 0 | 0 | 0.055447 | 0.045856 | 0.034106 | 0.015532 | 0.032642 | 0.017497 | 0.015978 | -0.006999 | -0.021047 | -0.049087 | -0.000767 | -0.000989 | -0.014486 | -0.007348 | 0.061841 | 0.059165 | 0.057779 | 0.058895 | 0.066034 | 0.076896 | 0.072887 | -0.405746 | -0.400259 | -0.397266 | -0.401403 | -0.414566 | -0.413037 | -0.403995 | -1.241254 | -1.217068 | -1.205638 | -1.225373 | -1.283835 | -1.268207 | -1.228958 | -0.715284 | -0.661316 | -0.639692 | -0.690246 | -0.831037 | -0.932626 | -0.83586 | -0.247299 | -0.229573 | -0.219526 | -0.232338 | -0.274043 | -0.271098 | -0.242477 | 0.379033 | 0.320613 | 0.252336 | 0.196284 | 0.29615 | 0.241079 | 0.212312 | -35 | -35 | -30 | -25 | -25 | -20 | 20 | -2.662784 | -2.629732 | -2.612381 | -2.638297 | -2.717441 | 0 | 0 |  | 1402.08 | 0 |  | 1422.2729 | 0 |  | 743.416 | 0 |  | 743.229 | 0 |  | 1407.16 | 0 |  | 1430.579 | 0 |  | 763.789 | 0 |  | 764.025 | 0 |  | 1417.015 | 0 |  | 1450.746 | 0 |  | 773.937 | 0 |  | 773.735 | 0 |  | 1497.584 | 0 |  | 1502.6639 | 0 |  | 756.286 | 0 |  | 756.178 | 0 |  | 1452.118 | 0 |  | 1453.871 | 0 |  | 708.107 | 0 |  | 708.056 | 0 |  | 1512.24 | 0 |  | 1512.5699 | 0 |  | 746.307 | 0.102 |  | 746.557 | 0.102 |  | 1499.184 | 0 |  | 1500.327 | 0 |  | 776.605 | 0.025 |  | 776.661 | 0.025 | 137.818 | 127.056 | 106.7191 | 99.92504 | 106.8105 | 118.2023 | 97.55352 | 0 | 0 | 0 | 0 | 0 | -41.9645592 | -10.261473 | -60.13627 | -30.19424 | 18.06166 | -18.09263 | -40.63723 | -3.818571277 | -10.60590754 | 0 | 0 | 0 | 0 | 0 | 0 | 0 | 93.19744 | 92.04062 | 78.37143 | 65.957425 | 67.936025 | 0 | 0 | -44.95102 | -48.17449 | -57.50921 | -61.23614 | -37.25182 | -70.71571 | -73.35808 | 125.9281 | 140.7279 | 145.6429 | 86.5537 | 96.85745 | 1.703488 | 3.328057
29 | W78498 | 2017-03-14 01:28 | 54.786 | 56.2238 | 68 | 47 | 1.1893 | 576.8574 | 19597 | 31 | 139022 | -139058.214 | -139020.8107 | 139113 | 139345 | 139352 | 220988 | 220996 | 239749 | 239947 | 215723 | 215715 | 215590 | 215608 | 294066 | 294017 | 1368.04 | 3112.052 | 6 | 258.6323 | 258.6323 | 215565.9191 | 1109.4077 | 24.0809 | 24.0809 | 24.0809 | 1185.7422 | 1105.2911 | 1067.1666 | 887.5743 | 1051.5094 | 987.9008 | 971.0657 | 953.9515 | 936.4415 | 929.0842 | 918.4542 | 903.0995 | 16 | 23.2 | 32.3267 | 19.8679 | 12.0584 | 8.4263 | 6.0454 | 4.375 | 3.3278 | 2.8251 | 2.8514 | 88.28 | 121.88 | 147.38 | 199.44 | 216.39 | 289.84 | 299.71 | 403.85 | 421.65 | 563.29 | 550.56 | 743.41 | 659.86 | 887.92 | 51.2 | 46.8 | 24.1808 | -3.363636 | -3.0651 | 3.0651 | 2.227 | -3.0651 | 6206140 | 2 |  |  | 3.6921 | 7.0007 | 8.6464 | 10.6093 | 12.2743 | 15.9336 | 4.2267 | 7.2983 | 9.19 | 11.3083 | 13.99 | 18.24 | 24.9264 | 25.0722 | 24.9696 | 25.0692 | 25.1121 | 25.0005 |  | 11584 | 752 | 8 |  |  | 279 | 1537 | 7 | 5 | 25 | 15 | -3.363636 | 2245.0215 | 2156 | 1871.6143 | 1730.8214 | 1635.1072 | 1530.2 | 1371.0857 | 88.8543 | 100.4921 | 122.9229 | 120.9829 | 55.2743 | 80.59 | 95.205 | 32.3267 | 19.8679 | 12.0584 | 8.4263 | 6.0454 | 4.375 | 3.3278 | 2.8251 | 0 | 0 | 0 | 0 | 0 | 0.1016 | 0.0254 | 0 | 0 | 0 | 0 | 0 | 0 | 0 | 0.054986 | 0.045317 | 0.033568 | 0.01564 | 0.032517 | 0.017664 | 0.016106 | -0.006998 | -0.021046 | -0.049084 | -0.000767 | -0.00099 | -0.013507 | -0.006739 | 0.061975 | 0.059291 | 0.057898 | 0.059013 | 0.066169 | 0.077072 | 0.07305 | -0.404984 | -0.399553 | -0.39664 | -0.400855 | -0.413975 | -0.412438 | -0.403437 | -1.240898 | -1.216918 | -1.205806 | -1.225909 | -1.284548 | -1.270509 | -1.231186 | -0.714752 | -0.660677 | -0.638842 | -0.689061 | -0.829801 | -0.931847 | -0.835032 | -0.247187 | -0.22961 | -0.219777 | -0.232867 | -0.27448 | -0.271021 | -0.24252 | 0.379299 | 0.320511 | 0.25201 | 0.196078 | 0.296243 | 0.241629 | 0.212298 | -35 | -35 | -30 | -25 | -25 | -10 | 10 | -2.661615 | -2.628687 | -2.61168 | -2.637681 | -2.716817 | 0 | 0 |  | 1402.08 | 0 |  | 1422.2729 | 0 |  | 743.416 | 0 |  | 743.229 | 0 |  | 1407.16 | 0 |  | 1430.579 | 0 |  | 763.789 | 0 |  | 764.025 | 0 |  | 1417.015 | 0 |  | 1450.746 | 0 |  | 773.937 | 0 |  | 773.735 | 0 |  | 1497.584 | 0 |  | 1502.6639 | 0 |  | 756.286 | 0 |  | 756.178 | 0 |  | 1452.118 | 0 |  | 1453.871 | 0 |  | 708.107 | 0 |  | 708.056 | 0 |  | 1512.24 | 0 |  | 1512.5699 | 0 |  | 746.307 | 0.102 |  | 746.557 | 0.102 |  | 1499.184 | 0 |  | 1500.327 | 0 |  | 776.605 | 0.025 |  | 776.661 | 0.025 | 139.1352 | 127.831396 | 108.3627 | 102.141 | 108.1934 | 117.9355744 | 100.1578 | 0 | 0 | 0 | 0 | 0 | -41.9037008 | -10.2472998 | -59.54821 | -29.53582 | 18.70929 | -18.23294 | -40.49794 | -5.281505913 | -11.53252 | 0 | 0 | 0 | 0 | 0 | 0 | 0 | 93.156525 | 92.004045 | 78.3504 | 65.942025 | 67.920425 | 0 | 0 | -63.50879 | -66.39282 | -78.52831 | -83.3646 | -45.86667 | -75.09754973 | -79.49922156 | 109.2347 | 123.9068 | 126.8941 | 66.48545 | 89.74922 | -4.347182043 | -1.121230237
29 | W78499 | 2017-03-14 01:30 | 54.5492 | 56.0653 | 78 | 46 | 1.1893 | 579.3409 | 19660 | 31 | 139022 | -139058.4508 | -139020.8107 | 139113 | 139345 | 139352 | 220988 | 220996 | 239749 | 239947 | 215723 | 215715 | 215590 | 215608 | 294066 | 294017 | 1368.04 | 3132.041 | 6 | 259.2191 | 259.2191 | 215565.3323 | 1108.8209 | 24.6677 | 24.6677 | 24.6677 | 1197.4609 | 1112.1899 | 1066.1666 | 886.8607 | 1050.1705 | 986.9645 | 969.8644 | 952.2554 | 934.2407 | 926.1872 | 915.6008 | 900.2817 | 16 | 27.4 | 32.4901 | 19.9055 | 12.0401 | 8.4121 | 6.063 | 4.4073 | 3.3504 | 2.8223 | 2.852 | 88.19 | 123.08 | 147.28 | 201.4 | 215.32 | 292.76 | 298.46 | 406.01 | 417.55 | 564.84 | 548.14 | 745.42 | 659.74 | 894.05 | 50.3 | 46.7 | 22.2599 | 0 | -1.727 | 4.254 | 1.4389 | -1.727 | 6206140 | 1 |  |  | 3.63 | 7.0343 | 8.6886 | 10.6993 | 12.0207 | 15.6364 | 4.1 | 7.5656 | 9.4689 | 11.623 | 12.959 | 16.2033 | 25.2079 | 24.8939 | 24.9324 | 24.9797 | 25.0046 | 24.9919 |  | 11584 | 752 | 9 |  |  | 279 | 1537 | 7 | 5 | 25 | 22.666668 | 0 | 2246.5715 | 2133.4214 | 1862.6143 | 1721.7786 | 1625.2357 | 1550.1285 | 1419.0571 | 63.1164 | 67.2036 | 80.6736 | 78.5807 | 44.72 | 77.0343 | 90.9379 | 32.4901 | 19.9055 | 12.0401 | 8.4121 | 6.063 | 4.4073 | 3.3504 | 2.8223 | 0 | 0 | 0 | 0 | 0 | 0.1016 | 0.0254 | 0 | 0 | 0 | 0 | 0 | 0 | 0 | 0.054349 | 0.04472 | 0.033114 | 0.015756 | 0.032352 | 0.017765 | 0.016247 | -0.006998 | -0.021047 | -0.049085 | -0.000767 | -0.000993 | -0.013682 | -0.006806 | 0.061958 | 0.059277 | 0.057886 | 0.059002 | 0.066158 | 0.077044 | 0.073015 | -0.405091 | -0.399608 | -0.396655 | -0.400846 | -0.413936 | -0.412669 | -0.403758 | -1.241003 | -1.216802 | -1.205525 | -1.225517 | -1.284007 | -1.271755 | -1.232684 | -0.714769 | -0.660851 | -0.639126 | -0.689442 | -0.830368 | -0.931635 | -0.834446 | -0.247246 | -0.22951 | -0.219565 | -0.232566 | -0.274017 | -0.271283 | -0.243071 | 0.379161 | 0.320065 | 0.252357 | 0.196937 | 0.298706 | 0.242605 | 0.212333 | -35 | -35 | -30 | -25 | -25 | 0 | 0 | -2.661134 | -2.628277 | -2.611466 | -2.637507 | -2.716643 | 0 | 0 |  | 1402.08 | 0 |  | 1422.2729 | 0 |  | 743.416 | 0 |  | 743.229 | 0 |  | 1407.16 | 0 |  | 1430.579 | 0 |  | 763.789 | 0 |  | 764.025 | 0 |  | 1417.015 | 0 |  | 1450.746 | 0 |  | 773.937 | 0 |  | 773.735 | 0 |  | 1497.584 | 0 |  | 1502.6639 | 0 |  | 756.286 | 0 |  | 756.178 | 0 |  | 1452.118 | 0 |  | 1453.871 | 0 |  | 708.107 | 0 |  | 708.056 | 0 |  | 1512.24 | 0 |  | 1512.5699 | 0 |  | 746.307 | 0.102 |  | 746.557 | 0.102 |  | 1499.184 | 0 |  | 1500.327 | 0 |  | 776.605 | 0.025 |  | 776.661 | 0.025 | 139.1931 | 126.4628 | 107.8193 | 101.5884 | 107.5223 | 119.4281 | 103.6125 | 0 | 0 | 0 | 0 | 0 | -41.9271704 | -10.2554532 | -58.76273 | -28.80535 | 19.25344 | -18.36927 | -40.26518 | -5.192575665 | -11.63777 | 0 | 0 | 0 | 0 | 0 | 0 | 0 | 93.13969 | 91.989695 | 78.34398 | 65.937675 | 67.916075 | 0 | 0 | -45.11365 | -44.41157 | -51.5606 | -54.17683 | -37.13405696 | -71.76785 | -75.88277 | 128.4564 | 145.2356 | 153.8561 | 94.97995 | 98.03919 | 0.540504 | 5.836464
29 | W78500 | 2017-03-14 01:32 | 54.4172 | 55.9813 | 74 | 47 | 1.1893 | 584.9631 | 19862 | 31 | 139022 | -139058.5828 | -139020.8107 | 139113 | 139345 | 139352 | 220988 | 220996 | 239749 | 239947 | 215723 | 215715 | 215590 | 215608 | 294066 | 294017 | 1368.04 | 3152.3301 | 6 | 259.8116 | 259.8116 | 215564.7398 | 1108.2284 | 25.2602 | 25.2602 | 25.2602 | 1191.6016 | 1097.3438 | 1061.1666 | 885.2647 | 1051.0994 | 987.5586 | 970.6978 | 953.4451 | 935.7116 | 927.799 | 917.5475 | 902.6474 | 16 | 19.2 | 32.4365 | 19.8432 | 12.0332 | 8.4025 | 6.0654 | 4.4311 | 3.3651 | 2.8237 | 2.8517 | 87.38 | 124.16 | 146.86 | 203.37 | 214.65 | 295.49 | 298.17 | 409.93 | 417.19 | 566.03 | 546.83 | 748.58 | 659.8 | 904.15 | 48 | 46.7 | 23.0425 | 0 | -1.1065 | 2.4048 | 0.7798 | -1.1065 | 6206140 | 2 |  |  | 3.6064 | 6.8864 | 8.555 | 10.5743 | 11.9479 | 15.3986 | 3.7933 | 7.3467 | 9.33 | 11.6567 | 12.855 | 16.5233 | 24.9331 | 25.047 | 24.9396 | 24.9454 | 24.9084 | 24.9043 |  | 11584 | 752 | 10 |  |  | 279 | 1537 | 7 | 5 | 25 | 23.166668 | 0 | 2241.8428 | 2139.543 | 1851.9857 | 1709.7858 | 1593.0643 | 1561 | 1414.75 | 54.465 | 56.8136 | 63.2771 | 62.4629 | 40.5821 | 75.9893 | 90.3107 | 32.4365 | 19.8432 | 12.0332 | 8.4025 | 6.0654 | 4.4311 | 3.3651 | 2.8237 | 0 | 0 | 0 | 0 | 0 | 0.1016 | 0.0254 | 0 | 0 | 0 | 0 | 0 | 0 | 0 | 0.053736 | 0.044092 | 0.032502 | 0.01575 | 0.032083 | 0.017236 | 0.015772 | -0.006993 | -0.02103 | -0.049054 | -0.000761 | -0.000983 | -0.014123 | -0.007067 | 0.061939 | 0.059256 | 0.057867 | 0.058983 | 0.066138 | 0.077013 | 0.072983 | -0.405151 | -0.399716 | -0.396759 | -0.400925 | -0.413983 | -0.412774 | -0.403884 | -1.240781 | -1.216797 | -1.205504 | -1.225382 | -1.283714 | -1.271211 | -1.23214 | -0.715073 | -0.660978 | -0.639261 | -0.689671 | -0.83077 | -0.931662 | -0.834344 | -0.247055 | -0.229483 | -0.219529 | -0.232445 | -0.273751 | -0.271377 | -0.243257 | 0.379907 | 0.321173 | 0.252929 | 0.197269 | 0.299221 | 0.243255 | 0.21249 | -35 | -35 | -30 | -25 | -25 | 10 | -10 | -2.658775 | -2.625997 | -2.609338 | -2.635383 | -2.714461 | 0 | 0 |  | 1402.08 | 0 |  | 1422.2729 | 0 |  | 743.416 | 0 |  | 743.229 | 0 |  | 1407.16 | 0 |  | 1430.579 | 0 |  | 763.789 | 0 |  | 764.025 | 0 |  | 1417.015 | 0 |  | 1450.746 | 0 |  | 773.937 | 0 |  | 773.735 | 0 |  | 1497.584 | 0 |  | 1502.6639 | 0 |  | 756.286 | 0 |  | 756.178 | 0 |  | 1452.118 | 0 |  | 1453.871 | 0 |  | 708.107 | 0 |  | 708.056 | 0 |  | 1512.24 | 0 |  | 1512.5699 | 0 |  | 746.307 | 0.102 |  | 746.557 | 0.102 |  | 1499.184 | 0 |  | 1500.327 | 0 |  | 776.605 | 0.025 |  | 776.661 | 0.025 | 138.8575 | 126.7808 | 107.1689 | 100.8483 | 105.3621 | 120.217293 | 103.2527 | 0 | 0 | 0 | 0 | 0 | -41.9378384 | -10.2586536 | -57.99783 | -28.06177 | 19.9535 | -18.36725 | -39.9235054 | -3.957279843 | -10.7257787 | 0 | 0 | 0 | 0 | 0 | 0 | 0 | 93.057125 | 91.909895 | 78.28014 | 65.884575 | 67.861525 | 0 | 0 | -38.94645 | -37.55254 | -40.45058 | -43.07885 | -33.71439 | -70.79634 | -75.35019 | 134.9703 | 153.0763 | 164.9519 | 105.2868 | 99.58572 | 3.525832 | 6.918076
29 | W78501 | 2017-03-14 01:35 | 54.0259 | 55.6817 | 92 | 47 | 1.1893 | 586.1101 | 19895 | 31 | 139022 | -139058.9741 | -139020.8107 | 139113 | 139345 | 139352 | 220988 | 220996 | 239749 | 239947 | 215723 | 215715 | 215590 | 215608 | 294066 | 294017 | 1368.04 | 3172.6279 | 6 | 260.4053 | 260.4053 | 215564.1461 | 1107.6347 | 25.8539 | 25.8539 | 25.8539 | 1209.1797 | 1111.7399 | 1069.6666 | 886.6782 | 1052.3186 | 989.2265 | 972.5035 | 955.4637 | 937.802 | 930.3232 | 920.0492 | 905.0143 | 16 | 26.2 | 32.4967 | 19.8489 | 12.0555 | 8.4203 | 6.0637 | 4.3968 | 3.342 | 2.8209 | 2.8521 | 88.35 | 125.33 | 147.49 | 204.99 | 215.78 | 298.11 | 299.58 | 414.25 | 418.65 | 575.87 | 547.24 | 760 | 660.03 | 911.01 | 50.1 | 46.7 | 23.0769 | 0 | -2.8732 | 5.6016 | -8.3276 | -2.8732 | 6206140 | 1 |  |  | 3.6007 | 6.86 | 8.5621 | 10.5671 | 12.0471 | 15.3843 | 3.95 | 7.3717 | 9.3417 | 11.325 | 12.8333 | 16.865 | 25.0179 | 24.9596 | 24.9919 | 25.1171 | 25.0439 | 24.9358 |  | 11584 | 752 | 11 |  |  | 279 | 1537 | 7 | 5 | 25 | 24.166668 | 0 | 2246.1499 | 2124.7285 | 1862.0072 | 1709.7428 | 1637.3928 | 1530.7858 | 1372.9286 | 49.225 | 49.9664 | 55.3414 | 54.4407 | 38.1993 | 75.3764 | 87.9786 | 32.4967 | 19.8489 | 12.0555 | 8.4203 | 6.0637 | 4.3968 | 3.342 | 2.8209 | 0 | 0 | 0 | 0 | 0 | 0.1016 | 0.0254 | 0 | 0 | 0 | 0 | 0 | 0 | 0 | 0.052607 | 0.043303 | 0.032005 | 0.015875 | 0.031736 | 0.017319 | 0.015827 | -0.006994 | -0.021034 | -0.049062 | -0.000763 | -0.000988 | -0.014937 | -0.00754 | 0.061788 | 0.059114 | 0.057728 | 0.058842 | 0.065972 | 0.076834 | 0.07283 | -0.405821 | -0.400376 | -0.397366 | -0.40153 | -0.414788 | -0.413158 | -0.404043 | -1.240139 | -1.216521 | -1.204667 | -1.224499 | -1.283577 | -1.267495 | -1.227495 | -0.716546 | -0.662468 | -0.640725 | -0.691274 | -0.83204 | -0.934114 | -0.837301 | -0.246386 | -0.228737 | -0.218788 | -0.231637 | -0.273441 | -0.270232 | -0.241622 | 0.37952 | 0.320722 | 0.25242 | 0.19686 | 0.298697 | 0.243369 | 0.212477 | -35 | -35 | -30 | -25 | -25 | 20 | -20 | -2.65909 | -2.626322 | -2.609703 | -2.635759 | -2.714849 | 0 | 0 |  | 1402.08 | 0 |  | 1422.2729 | 0 |  | 743.416 | 0 |  | 743.229 | 0 |  | 1407.16 | 0 |  | 1430.579 | 0 |  | 763.789 | 0 |  | 764.025 | 0 |  | 1417.015 | 0 |  | 1450.746 | 0 |  | 773.937 | 0 |  | 773.735 | 0 |  | 1497.584 | 0 |  | 1502.6639 | 0 |  | 756.286 | 0 |  | 756.178 | 0 |  | 1452.118 | 0 |  | 1453.871 | 0 |  | 708.107 | 0 |  | 708.056 | 0 |  | 1512.24 | 0 |  | 1512.5699 | 0 |  | 746.307 | 0.102 |  | 746.557 | 0.102 |  | 1499.184 | 0 |  | 1500.327 | 0 |  | 776.605 | 0.025 |  | 776.661 | 0.025 | 138.7851 | 125.6012 | 107.49 | 100.6047 | 108.0221 | 117.6164 | 99.99039 | 0 | 0 | 0 | 0 | 0 | -41.9768528 | -10.2626922 | -56.56646 | -27.09071 | 20.54801 | -18.50463 | -39.46743 | -3.01917309 | -10.17225 | 0 | 0 | 0 | 0 | 0 | 0 | 0 | 93.06815 | 91.92127 | 78.29109 | 65.893975 | 67.871225 | 0 | 0 | -35.27197685 | -33.10114 | -35.45862 | -37.63344 | -31.78335 | -70.41015 | -73.66457 | 140.0148 | 157.3306 | 170.8704 | 110.3606 | 104.6425 | 2.21022 | 5.890877
29 | W78502 | 2017-03-14 01:37 | 54.2513 | 55.8424 | 55 | 48 | 1.1893 | 583.2692 | 19802 | 31 | 139022 | -139058.7487 | -139020.8107 | 139113 | 139345 | 139352 | 220988 | 220996 | 239749 | 239947 | 215723 | 215715 | 215590 | 215608 | 294066 | 294017 | 1368.04 | 3192.918 | 6 | 260.9961 | 260.9961 | 215563.5553 | 1107.0439 | 26.4447 | 26.4447 | 26.4447 | 1195.1172 | 1111.7484 | 1070.6666 | 888.7921 | 1058.8896 | 991.751 | 972.8267 | 953.9646 | 934.5929 | 925.877 | 914.4648 | 898.8207 | 16 | 21.2 | 32.3003 | 19.6995 | 11.9746 | 8.3892 | 6.0316 | 4.3678 | 3.3275 | 2.8205 | 2.8506 | 84.32 | 122.52 | 140.39 | 200.32 | 206.51 | 290.84 | 285.24 | 404.4 | 396.96 | 565.32 | 518.23 | 746.01 | 625.92 | 889.07 | 49.6 | 46.9 | 22.7778 | 0 | -3.2464 | 3.3362 | -1.2703 | -3.2464 | 6206140 | 2 |  |  | 3.63 | 6.7843 | 8.5257 | 10.5421 | 11.84 | 15.2936 | 3.8609 | 7.1531 | 9.0828 | 11.3828 | 12.8391 | 16.6719 | 24.8928 | 25.046 | 24.9884 | 24.9166 | 25.0314 | 24.9264 |  | 11584 | 752 | 12 |  |  | 279 | 1537 | 7 | 5 | 25 | 27 | 0 | 2242.9072 | 2139.8215 | 1858.4143 | 1725.6428 | 1656.5571 | 1541.7 | 1386.6714 | 52.9129 | 54.7943 | 59.7586 | 60.1757 | 40.415 | 75.8564 | 88.6957 | 32.3003 | 19.6995 | 11.9746 | 8.3892 | 6.0316 | 4.3678 | 3.3275 | 2.8205 | 0 | 0 | 0 | 0 | 0 | 0.1016 | 0.0254 | 0 | 0 | 0 | 0 | 0 | 0 | 0 | 0.052772 | 0.043321 | 0.031604 | 0.016022 | 0.031905 | 0.017631 | 0.016058 | -0.006998 | -0.021046 | -0.049085 | -0.000769 | -0.001 | -0.017098 | -0.008843 | 0.061911 | 0.059231 | 0.057839 | 0.058954 | 0.066097 | 0.076984 | 0.072961 | -0.405231 | -0.399787 | -0.39688 | -0.401068 | -0.414314 | -0.412326 | -0.403386 | -1.240427 | -1.216415 | -1.205341 | -1.225308 | -1.284439 | -1.263513 | -1.224537 | -0.71554 | -0.661434 | -0.639548 | -0.689914 | -0.830393 | -0.932433 | -0.835295 | -0.246753 | -0.229177 | -0.219384 | -0.232358 | -0.274305 | -0.270916 | -0.242634 | 0.378728 | 0.319085 | 0.250892 | 0.195896 | 0.29849 | 0.243373 | 0.212261 | -35 | -35 | -30 | -25 | -25 | 30 | -30 | -2.660063 | -2.627337 | -2.610856 | -2.63696 | -2.716075 | 0 | 0 |  | 1402.08 | 0 |  | 1422.2729 | 0 |  | 743.416 | 0 |  | 743.229 | 0 |  | 1407.16 | 0 |  | 1430.579 | 0 |  | 763.789 | 0 |  | 764.025 | 0 |  | 1417.015 | 0 |  | 1450.746 | 0 |  | 773.937 | 0 |  | 773.735 | 0 |  | 1497.584 | 0 |  | 1502.6639 | 0 |  | 756.286 | 0 |  | 756.178 | 0 |  | 1452.118 | 0 |  | 1453.871 | 0 |  | 708.107 | 0 |  | 708.056 | 0 |  | 1512.24 | 0 |  | 1512.5699 | 0 |  | 746.307 | 0.102 |  | 746.557 | 0.102 |  | 1499.184 | 0 |  | 1500.327 | 0 |  | 776.605 | 0.025 |  | 776.661 | 0.025 | 138.8606 | 126.7438 | 107.4888 | 101.7335 | 109.4935 | 118.6862328 | 101.1729 | 0 | 0 | 0 | 0 | 0 | -41.8923216 | -10.2460044 | -56.77931 | -27.09564 | 21.07057 | -18.68962 | -39.69559 | -0.673452429 | -8.835034455 | 0 | 0 | 0 | 0 | 0 | 0 | 0 | 93.102205 | 91.956795 | 78.32568 | 65.924 | 67.901875 | 0 | 0 | -37.8613 | -36.24281 | -38.21849 | -41.51606 | -33.56033 | -70.73101 | -74.08707 | 137.3222 | 155.3621 | 168.6666 | 107.4519 | 104.1394 | 5.389448 | 8.004818
29 | W78503 | 2017-03-14 01:39 | 53.9357 | 55.5908 | 89 | 47 | 1.1893 | 588.7654 | 19952 | 31 | 139022 | -139059.0643 | -139020.8107 | 139113 | 139345 | 139352 | 220988 | 220996 | 239749 | 239947 | 215723 | 215715 | 215590 | 215608 | 294066 | 294017 | 1368.04 | 3213.2029 | 6 | 261.5924 | 261.5924 | 215562.959 | 1106.4476 | 27.041 | 27.041 | 27.041 | 1189.2578 | 1108.6393 | 1073.6666 | 887.7277 | 1044.569 | 982.0429 | 965.7825 | 948.9657 | 931.5554 | 924.1205 | 914.2664 | 900.2429 | 15.8 | 25.4 | 32.4354 | 19.8089 | 12.0432 | 8.4225 | 6.0609 | 4.398 | 3.3468 | 2.8154 | 2.8562 | 88.53 | 125.3 | 147.5 | 205.02 | 215.7 | 296.92 | 298.45 | 413.09 | 416.61 | 576.2 | 546.05 | 760.98 | 660.07 | 909.87 | 48.6 | 46.8 | 25.2252 | 0 | 1.7115 | 2.6808 | -0.9048 | 1.7115 | 6206140 | 1 |  |  | 3.6886 | 6.9293 | 8.6757 | 10.6479 | 12.0214 | 15.6557 | 3.8467 | 7.5483 | 9.3517 | 11.345 | 12.7133 | 17.53 | 24.9548 | 24.9928 | 24.9765 | 25.0062 | 24.931 | 24.7847 |  | 11584 | 752 | 13 |  |  | 279 | 1537 | 7 | 5 | 25 | 35.166664 | 0 | 2302.45 | 2191.3999 | 1887.9 | 1736.6714 | 1662.3785 | 1611.2572 | 1561.3715 | 51.2907 | 55.4886 | 63.8836 | 63.9464 | 40.5536 | 76.5136 | 88.5114 | 32.4354 | 19.8089 | 12.0432 | 8.4225 | 6.0609 | 4.398 | 3.3468 | 2.8154 | 0 | 0 | 0 | 0 | 0 | 0.1016 | 0.0254 | 0 | 0 | 0 | 0 | 0 | 0 | 0 | 0.052054 | 0.042841 | 0.031371 | 0.016155 | 0.031698 | 0.017177 | 0.015679 | -0.006999 | -0.021047 | -0.049086 | -0.00077 | -0.001003 | -0.020131 | -0.010653 | 0.061937 | 0.059256 | 0.057868 | 0.058986 | 0.066135 | 0.077008 | 0.072932 | -0.405344 | -0.399863 | -0.396862 | -0.401009 | -0.414201 | -0.412021 | -0.403701 | -1.2418 | -1.217605 | -1.206121 | -1.225927 | -1.28486 | -1.258778 | -1.22254 | -0.714234 | -0.660344 | -0.638787 | -0.689224 | -0.829754 | -0.930859 | -0.831676 | -0.247828 | -0.230067 | -0.219965 | -0.232849 | -0.274699 | -0.271991 | -0.245424 | 0.379589 | 0.321247 | 0.253251 | 0.197581 | 0.300442 | 0.244071 | 0.212614 | -35 | -35 | -30 | -25 | -25 | 40 | -40 | -2.660889 | -2.628042 | -2.611253 | -2.637303 | -2.716426 | 0 | 0 |  | 1402.08 | 0 |  | 1422.2729 | 0 |  | 743.416 | 0 |  | 743.229 | 0 |  | 1407.16 | 0 |  | 1430.579 | 0 |  | 763.789 | 0 |  | 764.025 | 0 |  | 1417.015 | 0 |  | 1450.746 | 0 |  | 773.937 | 0 |  | 773.735 | 0 |  | 1497.584 | 0 |  | 1502.6639 | 0 |  | 756.286 | 0 |  | 756.178 | 0 |  | 1452.118 | 0 |  | 1453.871 | 0 |  | 708.107 | 0 |  | 708.056 | 0 |  | 1512.24 | 0 |  | 1512.5699 | 0 |  | 746.307 | 0.102 |  | 746.557 | 0.102 |  | 1499.184 | 0 |  | 1500.327 | 0 |  | 776.605 | 0.025 |  | 776.661 | 0.025 | 142.6068 | 129.8536 | 109.2489972 | 102.4393 | 109.9414 | 124.0797 | 113.8739 | 0 | 0 | 0 | 0 | 0 | -41.8613336 | -10.2540054 | -55.949299 | -26.53648337 | 21.36643 | -18.86089 | -39.4387777 | 3.718430212 | -6.14448604 | 0 | 0 | 0 | 0 | 0 | 0 | 0 | 93.131115 | 91.98147 | 78.33759 | 65.932575 | 67.91065 | 0 | 0 | -36.63356 | -36.64156 | -40.80801 | -44.07339 | -33.64951 | -71.22337 | -73.61281 | 143.1551 | 158.657 | 168.145 | 105.4376 | 104.7638 | 14.71342 | 23.86265
29 | W78504 | 2017-03-14 01:41 | 54.0186 | 55.6432 | 65 | 47 | 1.1893 | 586.861 | 19872 | 31 | 139022 | -139058.9814 | -139020.8107 | 139113 | 139345 | 139352 | 220988 | 220996 | 239749 | 239947 | 215723 | 215715 | 215590 | 215608 | 294066 | 294017 | 1368.04 | 3233.511 | 6 | 262.1869 | 262.1869 | 215562.3645 | 1105.8531 | 27.6355 | 27.6355 | 27.6355 | 1184.5703 | 1102.5432 | 1065.1666 | 894.9208 | 1044.9375 | 981.9965 | 965.7534 | 949.2623 | 932.161 | 925.4308 | 915.8547 | 901.2969 | 15.8 | 18.6 | 32.2927 | 19.7384 | 11.9967 | 8.3781 | 6.0425 | 4.381 | 3.3302 | 2.814 | 2.8568 | 86.81 | 122.34 | 144.99 | 199.89 | 213.42 | 290.72 | 295.95 | 404.44 | 414.44 | 564.19 | 541.8 | 746.09 | 648.67 | 894.02 | 50.2 | 46.8 | 22.3085 | 0 | 5.3754 | 5.3754 | -2.1667 | 5.3754 | 6206140 | 2 |  |  | 3.6614 | 7.0543 | 8.7443 | 10.8429 | 12.3243 | 16.2779 | 4.0677 | 7.6161 | 9.3065 | 11.4194 | 13.2806 | 17.0565 | 25.1504 | 25.0123 | 25.0324 | 25.0276 | 25.0068 | 24.9192 |  | 11584 | 752 | 14 |  |  | 279 | 1537 | 7 | 5 | 25 | 22.833332 | 0 | 2256.3071 | 2124.207 | 1852.4642 | 1708.2572 | 1646.3143 | 1559.1643 | 1377.6643 | 69.8736 | 78.4721 | 95.4443 | 95.0907 | 45.8221 | 75.6979 | 94.2236 | 32.2927 | 19.7384 | 11.9967 | 8.3781 | 6.0425 | 4.381 | 3.3302 | 2.814 | 0 | 0 | 0 | 0 | 0 | 0.1016 | 0.0254 | 0 | 0 | 0 | 0 | 0 | 0 | 0 | 0.051989 | 0.042602 | 0.030946 | 0.016233 | 0.03167 | 0.017246 | 0.015776 | -0.006998 | -0.021046 | -0.049083 | -0.000769 | -0.001004 | -0.017099 | -0.008804 | 0.062001 | 0.059321 | 0.057929 | 0.059049 | 0.0662 | 0.077093 | 0.073062 | -0.405042 | -0.399496 | -0.396561 | -0.400663 | -0.41397 | -0.412123 | -0.403218 | -1.242006 | -1.217514 | -1.206304 | -1.22593 | -1.285416 | -1.26546 | -1.226557 | -0.713658 | -0.660025 | -0.638283 | -0.688814 | -0.828797 | -0.930253 | -0.83322 | -0.248064 | -0.230077 | -0.220161 | -0.232923 | -0.275239 | -0.272121 | -0.243811 | 0.379423 | 0.320752 | 0.252173 | 0.19609 | 0.29692 | 0.241661 | 0.212673 | -35 | -35 | -30 | -25 | -25 | 30 | -30 | -2.661685 | -2.6287 | -2.611524 | -2.637467 | -2.716606 | 0 | 0 |  | 1402.08 | 0 |  | 1422.2729 | 0 |  | 743.416 | 0 |  | 743.229 | 0 |  | 1407.16 | 0 |  | 1430.579 | 0 |  | 763.789 | 0 |  | 764.025 | 0 |  | 1417.015 | 0 |  | 1450.746 | 0 |  | 773.937 | 0 |  | 773.735 | 0 |  | 1497.584 | 0 |  | 1502.6639 | 0 |  | 756.286 | 0 |  | 756.178 | 0 |  | 1452.118 | 0 |  | 1453.871 | 0 |  | 708.107 | 0 |  | 708.056 | 0 |  | 1512.24 | 0 |  | 1512.5699 | 0 |  | 746.307 | 0.102 |  | 746.557 | 0.102 |  | 1499.184 | 0 |  | 1500.327 | 0 |  | 776.605 | 0.025 |  | 776.661 | 0.025 | 139.8933 | 126.0101 | 107.3114 | 100.8709 | 108.986 | 120.2007 | 100.6549 | 0 | 0 | 0 | 0 | 0 | -41.8716968 | -10.2417372 | -55.87909 | -26.24473 | 21.87874 | -18.95778152 | -39.41857 | -0.18602262 | -8.551555404 | 0 | 0 | 0 | 0 | 0 | 0 | 0 | 93.158975 | 92.0045 | 78.34572 | 65.936675 | 67.91515 | 0 | 0 | -49.86585 | -51.79355 | -60.92047 | -65.49981 | -37.97722 | -70.4182 | -78.50899 | 127.3073 | 139.9763 | 146.6154 | 82.34997 | 99.50537 | 7.724735 | 3.352628
29 | W78505 | 2017-03-14 01:43 | 53.681 | 55.3879 | 95 | 48 | 1.1893 | 587.2686 | 19893 | 31 | 139022 | -139059.319 | -139020.8107 | 139113 | 139345 | 139352 | 220988 | 220996 | 239749 | 239947 | 215723 | 215715 | 215590 | 215608 | 294066 | 294017 | 1368.04 | 3253.8191 | 6 | 262.7817 | 262.7817 | 215561.7697 | 1105.2583 | 28.2303 | 28.2303 | 28.2303 | 1205.6641 | 1123.1982 | 1083 | 891.8911 | 1048.6703 | 981.8186 | 964.1175 | 946.8051 | 928.8091 | 920.1683 | 908.8698 | 892.9942 | 16 | 28.6 | 32.5373 | 19.8398 | 11.9136 | 8.3024 | 5.9717 | 4.3414 | 3.3139 | 2.818 | 2.8568 | 82.67 | 123.62 | 137.69 | 204.63 | 202.73 | 298.53 | 281.27 | 414.41 | 392.5 | 574.77 | 512.31 | 755.17 | 613.22 | 899.13 | 50.7 | 46.8 | 24.1685 | -5.009091 | -6.8443 | 6.8443 | 3.2143 | -6.8443 | 6206140 | 1 |  |  | 3.72 | 7.1614 | 8.8157 | 10.8614 | 12.6771 | 15.9764 | 3.8985 | 7.5682 | 9.1924 | 11.5167 | 14.1394 | 16.5288 | 24.7674 | 24.9188 | 24.926 | 25.0734 | 25.1296 | 24.8757 |  | 11584 | 752 | 15 |  |  | 279 | 1537 | 7 | 5 | 25 | 22.333332 | -5.009091 | 2267.0928 | 2175.8713 | 1897.3928 | 1740.0358 | 1653.6072 | 1566.8715 | 1405.7643 | 65.4093 | 73.2636 | 90.28 | 87.7379 | 44.6021 | 75.935 | 88.5114 | 32.5373 | 19.8398 | 11.9136 | 8.3024 | 5.9717 | 4.3414 | 3.3139 | 2.818 | 0 | 0 | 0 | 0 | 0 | 0.1016 | 0.0254 | 0 | 0 | 0 | 0 | 0 | 0 | 0 | 0.051068 | 0.041973 | 0.030592 | 0.01635 | 0.031335 | 0.016755 | 0.015359 | -0.006998 | -0.021046 | -0.049084 | -0.00077 | -0.001007 | -0.01505 | -0.007525 | 0.062021 | 0.059334 | 0.057942 | 0.05906 | 0.066217 | 0.077112 | 0.073081 | -0.404876 | -0.399473 | -0.396533 | -0.400699 | -0.413899 | -0.412354 | -0.4034 | -1.241668 | -1.217788 | -1.206549 | -1.226459 | -1.2855 | -1.269814 | -1.230353 | -0.713816 | -0.659729 | -0.638019 | -0.688325 | -0.828604 | -0.92996 | -0.833039 | -0.247831 | -0.230291 | -0.220349 | -0.233325 | -0.275329 | -0.272269 | -0.243877 | 0.379273 | 0.319406 | 0.250829 | 0.195171 | 0.296613 | 0.242026 | 0.212675 | -35 | -35 | -30 | -25 | -25 | 20 | -20 | -2.661325 | -2.628386 | -2.611337 | -2.637328 | -2.716449 | 0 | 0 |  | 1402.08 | 0 |  | 1422.2729 | 0 |  | 743.416 | 0 |  | 743.229 | 0 |  | 1407.16 | 0 |  | 1430.579 | 0 |  | 763.789 | 0 |  | 764.025 | 0 |  | 1417.015 | 0 |  | 1450.746 | 0 |  | 773.937 | 0 |  | 773.735 | 0 |  | 1497.584 | 0 |  | 1502.6639 | 0 |  | 756.286 | 0 |  | 756.178 | 0 |  | 1452.118 | 0 |  | 1453.871 | 0 |  | 708.107 | 0 |  | 708.056 | 0 |  | 1512.24 | 0 |  | 1512.5699 | 0 |  | 746.307 | 0.102 |  | 746.557 | 0.102 |  | 1499.184 | 0 |  | 1500.327 | 0 |  | 776.605 | 0.025 |  | 776.661 | 0.025 | 140.6074 | 129.1031 | 109.9387 | 102.7665 | 109.4969 | 120.8246 | 102.7347 | 0 | 0 | 0 | 0 | 0 | -41.8951664 | -10.24636 | -54.72030876 | -25.48465 | 22.3115 | -19.10823122 | -38.986644 | -2.16503287 | -9.638585402 | 0 | 0 | 0 | 0 | 0 | 0 | 0 | 93.146375 | 91.99351 | 78.34011 | 65.9332 | 67.911225 | 0 | 0 | -46.6902 | -48.33412 | -57.60035532 | -60.39219 | -36.95748 | -70.6165126 | -73.73345 | 132.3432239 | 147.2779 | 152.99 | 89.19929 | 101.464 | 6.147883238 | 9.116267
29 | W78506 | 2017-03-14 01:45 | 53.7491 | 55.4589 | 67 | 47 | 1.1893 | 578.2281 | 19636 | 31 | 139022 | -139059.2509 | -139020.8107 | 139113 | 139345 | 139352 | 220988 | 220996 | 239749 | 239947 | 215723 | 215715 | 215590 | 215608 | 294066 | 294017 | 1368.04 | 3273.8159 | 6 | 263.3674 | 263.3674 | 215561.184 | 1104.6726 | 28.816 | 28.816 | 28.816 | 1196.2891 | 1117.5974 | 1075.6666 | 898.1287 | 1067.0442 | 1001.5226 | 983.6385 | 965.645 | 947.1633 | 939.114 | 928.3899 | 912.8737 | 16 | 21.4 | 32.5603 | 19.722 | 11.8762 | 8.2867 | 5.9744 | 4.335 | 3.3013 | 2.8252 | 2.8537 | 86.54 | 123.17 | 145.61 | 202.34 | 212.59 | 294.68 | 295.53 | 409.36 | 409.94 | 566.79 | 533.38 | 746.75 | 638.61 | 883.3 | 50.9 | 46.8 | 22.905 | -5.145454 | -4.4976 | 5.5589 | 4.2613 | -4.4976 | 6206140 | 2 |  |  | 3.5821 | 6.7543 | 8.4621 | 10.5279 | 11.9921 | 15.8621 | 3.9698 | 7.3746 | 9.1476 | 11.0508 | 13.0635 | 17.846 | 25.0186 | 25.041 | 25.0171 | 25.0644 | 25.0054 | 25.0868 |  | 11584 | 752 | 16 |  |  | 279 | 1537 | 7 | 5 | 25 | 12.166666 | -5.145454 | 2235.1858 | 2129.8286 | 1839.6357 | 1685.5358 | 1607.7214 | 1512.9928 | 1254.2928 | 89.5257 | 99.0143 | 121.35 | 118.1429 | 52.6057 | 78.5243 | 92.7907 | 32.5603 | 19.722 | 11.8762 | 8.2867 | 5.9744 | 4.335 | 3.3013 | 2.8252 | 0 | 0 | 0 | 0 | 0 | 0.1016 | 0.0254 | 0 | 0 | 0 | 0 | 0 | 0 | 0 | 0.05091 | 0.041769 | 0.030122 | 0.016421 | 0.031225 | 0.016924 | 0.015498 | -0.006998 | -0.021046 | -0.049084 | -0.000771 | -0.001009 | -0.014252 | -0.007022 | 0.062058 | 0.05937 | 0.057978 | 0.059097 | 0.066256 | 0.077174 | 0.073196 | -0.404463 | -0.399058 | -0.3961 | -0.400251 | -0.413504 | -0.412046 | -0.402447 | -1.240446 | -1.216552 | -1.205238 | -1.225079 | -1.284345 | -1.270798 | -1.228758 | -0.714604 | -0.660481 | -0.638785 | -0.689178 | -0.829382 | -0.931083 | -0.836613 | -0.246942 | -0.229437 | -0.219464 | -0.232351 | -0.274414 | -0.271208 | -0.240914 | 0.378269 | 0.316627 | 0.248817 | 0.193816 | 0.295501 | 0.241419 | 0.212486 | -35 | -35 | -30 | -25 | -25 | 10 | -10 | -2.659591 | -2.626893 | -2.610471 | -2.636569 | -2.715684 | 0 | 0 |  | 1402.08 | 0 |  | 1422.2729 | 0 |  | 743.416 | 0 |  | 743.229 | 0 |  | 1407.16 | 0 |  | 1430.579 | 0 |  | 763.789 | 0 |  | 764.025 | 0 |  | 1417.015 | 0 |  | 1450.746 | 0 |  | 773.937 | 0 |  | 773.735 | 0 |  | 1497.584 | 0 |  | 1502.6639 | 0 |  | 756.286 | 0 |  | 756.178 | 0 |  | 1452.118 | 0 |  | 1453.871 | 0 |  | 708.107 | 0 |  | 708.056 | 0 |  | 1512.24 | 0 |  | 1512.5699 | 0 |  | 746.307 | 0.102 |  | 746.557 | 0.102 |  | 1499.184 | 0 |  | 1500.327 | 0 |  | 776.605 | 0.025 |  | 776.661 | 0.025 | 138.7112 | 126.4479 | 106.6584 | 99.61011 | 106.5212 | 116.7637 | 91.80922 | 0 | 0 | 0 | 0 | 0 | -41.8638736 | -10.2221538 | -54.47046 | -25.21061 | 22.85372 | -19.17248635 | -38.80776852 | -3.395572256 | -10.41495 | 0 | 0 | 0 | 0 | 0 | 0 | 0 | 93.085685 | 91.941255 | 78.31413 | 65.914225 | 67.8921 | 0 | 0 | -63.97542 | -65.39706 | -77.51655975 | -81.42149 | -43.63022 | -73.11264 | -77.62991 | 113.351 | 127.7815 | 130.3097 | 64.93036 | 91.9753 | -1.60838 | -6.457797
29 | W78507 | 2017-03-14 01:47 | 53.4427 | 55.2246 | 92 | 47 | 1.1893 | 577.8832 | 19573 | 31 | 139022 | -139059.5573 | -139020.8107 | 139113 | 139345 | 139352 | 220988 | 220996 | 239749 | 239947 | 215723 | 215715 | 215590 | 215608 | 294066 | 294017 | 1368.04 | 3293.8159 | 6 | 263.9527 | 263.9527 | 215560.5987 | 1104.0873 | 29.4013 | 29.4013 | 29.4013 | 1210.3516 | 1128.9583 | 1078.8334 | 899.8756 | 1066.8441 | 1000.3411 | 982.2141 | 964.3203 | 945.9291 | 937.4671 | 926.6161 | 912.9161 | 16 | 27.6 | 32.4722 | 19.5863 | 11.8568 | 8.2766 | 5.9742 | 4.3767 | 3.3578 | 2.8173 | 2.8543 | 85.87 | 125.3 | 144.14 | 204.86 | 210.93 | 297.65 | 291.01 | 413.38 | 402.96 | 571.49 | 525.35 | 753.19 | 631.86 | 893.21 | 50.7 | 46.7 | 20.1804 | 0 | -1.9874 | 2.4966 | 4.1319 | -1.9874 | 6206140 | 1 |  |  | 3.3614 | 6.715 | 8.4336 | 10.4386 | 11.6829 | 15.1921 | 4.1531 | 7.3 | 8.9063 | 11.1547 | 12.5938 | 16.0688 | 25.2377 | 24.9166 | 24.9876 | 25.0611 | 24.9813 | 24.8779 |  | 11584 | 752 | 17 |  |  | 279 | 1537 | 7 | 5 | 25 | 15.5 | 0 | 2260.0071 | 2118.7644 | 1846.5215 | 1684.9857 | 1575.4928 | 1480.5714 | 1553.5643 | 85.7521 | 92.9629 | 114.8514 | 111.4843 | 51.845 | 79.0257 | 93.4543 | 32.4722 | 19.5863 | 11.8568 | 8.2766 | 5.9742 | 4.3767 | 3.3578 | 2.8173 | 0 | 0 | 0 | 0 | 0 | 0.1016 | 0.0254 | 0 | 0 | 0 | 0 | 0 | 0 | 0 | 0.050232 | 0.041176 | 0.02978 | 0.016516 | 0.030922 | 0.01697 | 0.015598 | -0.006998 | -0.021046 | -0.049084 | -0.000771 | -0.001011 | -0.013835 | -0.006737 | 0.06203 | 0.059344 | 0.05795 | 0.05907 | 0.066231 | 0.077151 | 0.073035 | -0.404559 | -0.399134 | -0.396219 | -0.400349 | -0.413475 | -0.412053 | -0.404122 | -1.240147 | -1.216182 | -1.205055 | -1.224797 | -1.283482 | -1.270592 | -1.235685 | -0.715032 | -0.66093 | -0.63909 | -0.689575 | -0.830334 | -0.932171 | -0.831451 | -0.24668 | -0.229139 | -0.219305 | -0.232113 | -0.273669 | -0.270489 | -0.245226 | 0.378171 | 0.317076 | 0.2493 | 0.194776 | 0.297745 | 0.243147 | 0.21253 | -35 | -35 | -30 | -25 | -25 | 0 | 0 | -2.658899 | -2.626297 | -2.610096 | -2.636226 | -2.715319 | 0 | 0 |  | 1402.08 | 0 |  | 1422.2729 | 0 |  | 743.416 | 0 |  | 743.229 | 0 |  | 1407.16 | 0 |  | 1430.579 | 0 |  | 763.789 | 0 |  | 764.025 | 0 |  | 1417.015 | 0 |  | 1450.746 | 0 |  | 773.937 | 0 |  | 773.735 | 0 |  | 1497.584 | 0 |  | 1502.6639 | 0 |  | 756.286 | 0 |  | 756.178 | 0 |  | 1452.118 | 0 |  | 1453.871 | 0 |  | 708.107 | 0 |  | 708.056 | 0 |  | 1512.24 | 0 |  | 1512.5699 | 0 |  | 746.307 | 0.102 |  | 746.557 | 0.102 |  | 1499.184 | 0 |  | 1500.327 | 0 |  | 776.605 | 0.025 |  | 776.661 | 0.025 | 140.1882 | 125.736 | 107.0059 | 99.53211 | 104.3465 | 114.2276 | 113.4646 | 0 | 0 | 0 | 0 | 0 | -41.8645848 | -10.2646988 | -53.61652 | -24.48174366 | 23.26238172 | -19.28443 | -38.39023 | -3.98330592 | -10.9494 | 0 | 0 | 0 | 0 | 0 | 0 | 0 | 93.061465 | 91.920395 | 78.30288 | 65.90565 | 67.882975 | 0 | 0 | -61.3155 | -61.44197 | -73.40038 | -76.87679 | -43.04866623 | -73.66547 | -77.70267 | 118.3177 | 131.7326 | 135.1708 | 69.27654 | 90.79054 | -5.285792 | 14.54779
29 | W78508 | 2017-03-14 01:49 | 53.7005 | 55.3514 | 64 | 49 | 1.1893 | 579.1779 | 19659 | 31 | 139022 | -139059.2995 | -139020.8107 | 139113 | 139345 | 139352 | 220988 | 220996 | 239749 | 239947 | 215723 | 215715 | 215590 | 215608 | 294066 | 294017 | 1368.04 | 3313.8291 | 6 | 264.5394 | 264.5394 | 215560.012 | 1103.5006 | 29.988 | 29.988 | 29.988 | 1200.9766 | 1120.6138 | 1076.8334 | 887.2573 | 1068.1316 | 997.473 | 976.7041 | 956.4638 | 935.6743 | 925.4752 | 913.0891 | 896.4482 | 15.8 | 21.4 | 32.482 | 19.2058 | 11.5906 | 8.0694 | 5.8401 | 4.2939 | 3.2947 | 2.8223 | 2.8568 | 80.31 | 124.61 | 135.43 | 207.13 | 197.97 | 301.24 | 274.22 | 416.3 | 379.58 | 570.74 | 493.34 | 746.9 | 585.01 | 884.46 | 49.6 | 46.8 | 22.1122 | -0.866667 | 0.6277 | 3.2899 | 0.0176 | 0.6277 | 6206140 | 2 |  |  | 3.5043 | 6.7293 | 8.49 | 10.6579 | 11.9457 | 15.9507 | 3.7493 | 7.2986 | 8.9812 | 11.3391 | 12.6449 | 17.0348 | 24.8606 | 24.9649 | 24.8945 | 25.1418 | 24.9232 | 25.048 |  | 11584 | 752 | 18 |  |  | 279 | 1537 | 7 | 5 | 25 | 25.333332 | -0.866667 | 2278.3857 | 2167.3286 | 1880.45 | 1703.1857 | 1596.6428 | 1543.9071 | 1399.6643 | 62.8321 | 66.465 | 74.8914 | 73.1614 | 43.2364 | 76.7264 | 91.0686 | 32.482 | 19.2058 | 11.5906 | 8.0694 | 5.8401 | 4.2939 | 3.2947 | 2.8223 | 0 | 0 | 0 | 0 | 0 | 0.1016 | 0.0254 | 0 | 0 | 0 | 0 | 0 | 0 | 0 | 0.050396 | 0.041075 | 0.029401 | 0.016589 | 0.030931 | 0.016575 | 0.015252 | -0.006998 | -0.021046 | -0.049084 | -0.000771 | -0.001014 | -0.013817 | -0.006731 | 0.061962 | 0.059281 | 0.057888 | 0.059007 | 0.066162 | 0.077049 | 0.073025 | -0.405014 | -0.399543 | -0.396653 | -0.40075 | -0.413864 | -0.412577 | -0.403604 | -1.240709 | -1.216565 | -1.205556 | -1.225142 | -1.283734 | -1.270784 | -1.231584 | -0.714985 | -0.661013 | -0.639094 | -0.689705 | -0.830582 | -0.931711 | -0.83479 | -0.247029 | -0.229344 | -0.219589 | -0.232296 | -0.273797 | -0.27121 | -0.242782 | 0.376646 | 0.313353 | 0.245871 | 0.19187 | 0.29319 | 0.239808 | 0.212691 | -35 | -35 | -30 | -25 | -25 | -10 | 10 | -2.659172 | -2.626525 | -2.610217 | -2.636326 | -2.715436 | 0 | 0 |  | 1402.08 | 0 |  | 1422.2729 | 0 |  | 743.416 | 0 |  | 743.229 | 0 |  | 1407.16 | 0 |  | 1430.579 | 0 |  | 763.789 | 0 |  | 764.025 | 0 |  | 1417.015 | 0 |  | 1450.746 | 0 |  | 773.937 | 0 |  | 773.735 | 0 |  | 1497.584 | 0 |  | 1502.6639 | 0 |  | 756.286 | 0 |  | 756.178 | 0 |  | 1452.118 | 0 |  | 1453.871 | 0 |  | 708.107 | 0 |  | 708.056 | 0 |  | 1512.24 | 0 |  | 1512.5699 | 0 |  | 746.307 | 0.102 |  | 746.557 | 0.102 |  | 1499.184 | 0 |  | 1500.327 | 0 |  | 776.605 | 0.025 |  | 776.661 | 0.025 | 141.1733 | 128.4814 | 108.8554896 | 100.4999 | 105.6371 | 118.9565 | 102.2105 | 0 | 0 | 0 | 0 | 0 | -41.9178232 | -10.2515416 | -53.84429 | -24.36658 | 23.72896 | -19.3793 | -38.40547 | -3.504822272 | -10.49433 | 0 | 0 | 0 | 0 | 0 | 0 | 0 | 93.07102 | 91.928375 | 78.30651 | 65.90815 | 67.8859 | 0 | 0 | -44.92401 | -43.93423 | -47.86264 | -50.45978 | -35.91138 | -71.48683 | -76.02316 | 135.4761 | 152.109 | 163.0283 | 96.56895 | 99.20614 | 2.047022 | 5.44146
29 | W78509 | 2017-03-14 01:52 | 53.284 | 54.9957 | 103 | 47 | 1.1893 | 579.8136 | 19657 | 31 | 139022 | -139059.716 | -139020.8107 | 139113 | 139345 | 139352 | 220988 | 220996 | 239749 | 239947 | 215723 | 215715 | 215590 | 215608 | 294066 | 294017 | 1368.04 | 3333.842 | 6 | 265.1266 | 265.1266 | 215559.4247 | 1102.9134 | 30.5753 | 30.5753 | 30.5753 | 1206.8359 | 1124.5963 | 1073.8334 | 891.8906 | 1061.196 | 994.5394 | 976.0665 | 957.6475 | 938.8265 | 930.0935 | 919.0372 | 903.8506 | 16 | 28.6 | 32.3405 | 19.3378 | 11.7307 | 8.2005 | 5.9222 | 4.3302 | 3.3136 | 2.8204 | 2.8543 | 85.79 | 127.12 | 143.46 | 209.02 | 209.52 | 303.69 | 290.69 | 420.43 | 403.99 | 580.48 | 526.48 | 759.72 | 627.56 | 896.98 | 49.9 | 46.6 | 22.9213 | 0 | -5.2585 | 5.4276 | 3.2057 | -5.2585 | 6206140 | 1 |  |  | 3.5314 | 6.8286 | 8.455 | 10.5636 | 11.9079 | 16.0543 | 3.9313 | 7.4078 | 9.1031 | 11.3938 | 12.3938 | 18.0781 | 25.0506 | 24.9296 | 24.9591 | 25.035 | 24.8639 | 24.9911 |  | 11584 | 753 | 1 |  |  | 279 | 1537 | 7 | 5 | 25 | 27 | 0 | 2280.6143 | 2131.4214 | 1857.4429 | 1703.7572 | 1608.4572 | 1519.7715 | 1435.2142 | 56.9293 | 58.0914 | 64.7607 | 62.7207 | 40.325 | 75.9936 | 88.4614 | 32.3405 | 19.3378 | 11.7307 | 8.2005 | 5.9222 | 4.3302 | 3.3136 | 2.8204 | 0 | 0 | 0 | 0 | 0 | 0.1016 | 0.0254 | 0 | 0 | 0 | 0 | 0 | 0 | 0 | 0.049556 | 0.04036 | 0.029107 | 0.016695 | 0.030438 | 0.016607 | 0.015347 | -0.006998 | -0.021046 | -0.049083 | -0.000772 | -0.001016 | -0.015204 | -0.007563 | 0.062008 | 0.059324 | 0.057933 | 0.059051 | 0.066208 | 0.077114 | 0.073068 | -0.404813 | -0.399383 | -0.39639 | -0.40055 | -0.413723 | -0.412112 | -0.403381 | -1.240922 | -1.2173 | -1.205476 | -1.225349 | -1.284236 | -1.268044 | -1.230039 | -0.714522 | -0.660588 | -0.638879 | -0.689261 | -0.829811 | -0.931433 | -0.833741 | -0.247245 | -0.229541 | -0.219582 | -0.232498 | -0.274267 | -0.271174 | -0.243403 | 0.377197 | 0.31576 | 0.248475 | 0.193503 | 0.294812 | 0.24069 | 0.212543 | -35 | -35 | -30 | -25 | -25 | -20 | 20 | -2.659236 | -2.626562 | -2.610191 | -2.636293 | -2.715399 | 0 | 0 |  | 1402.08 | 0 |  | 1422.2729 | 0 |  | 743.416 | 0 |  | 743.229 | 0 |  | 1407.16 | 0 |  | 1430.579 | 0 |  | 763.789 | 0 |  | 764.025 | 0 |  | 1417.015 | 0 |  | 1450.746 | 0 |  | 773.937 | 0 |  | 773.735 | 0 |  | 1497.584 | 0 |  | 1502.6639 | 0 |  | 756.286 | 0 |  | 756.178 | 0 |  | 1452.118 | 0 |  | 1453.871 | 0 |  | 708.107 | 0 |  | 708.056 | 0 |  | 1512.24 | 0 |  | 1512.5699 | 0 |  | 746.307 | 0.102 |  | 746.557 | 0.102 |  | 1499.184 | 0 |  | 1500.327 | 0 |  | 776.605 | 0.025 |  | 776.661 | 0.025 | 141.4163 | 126.4444 | 107.6072 | 100.6086 | 106.4927 | 117.1957 | 104.8682 | 0 | 0 | 0 | 0 | 0 | -41.8705792 | -10.2458774 | -52.81116 | -23.5109322 | 24.08059 | -19.51123 | -37.78479 | -1.779065732 | -9.574623576 | 0 | 0 | 0 | 0 | 0 | 0 | 0 | 93.07326 | 91.92967 | 78.30573 | 65.907325 | 67.884975 | 0 | 0 | -40.67724 | -38.37448 | -41.37425 | -43.23093 | -33.46213 | -70.78295 | -73.7539 | 141.0012 | 156.4887 | 168.6193 | 103.7737 | 103.1308 | 2.763068 | 11.29383
29 | W78510 | 2017-03-14 01:54 | 53.46 | 55.0786 | 69 | 49 | 1.1893 | 579.9891 | 19679 | 31 | 139022 | -139059.54 | -139020.8107 | 139113 | 139345 | 139352 | 220988 | 220996 | 239749 | 239947 | 215723 | 215715 | 215590 | 215608 | 294066 | 294017 | 1368.04 | 3353.8311 | 6 | 265.7141 | 265.7141 | 215558.8373 | 1102.3259 | 31.1627 | 31.1627 | 31.1627 | 1203.3203 | 1123.4246 | 1078.3334 | 884.8137 | 1068.4033 | 996.7582 | 975.5135 | 954.6643 | 933.4738 | 923.4781 | 910.2809 | 893.2267 | 16 | 21.4 | 32.3807 | 19.23 | 11.6301 | 8.1324 | 5.8702 | 4.2528 | 3.2719 | 2.8222 | 2.8529 | 80.45 | 125.37 | 135.89 | 207.31 | 197.93 | 300.56 | 274.44 | 417.73 | 379.69 | 581.64 | 493.33 | 758.08 | 586.34 | 889.84 | 49.9 | 46.6 | 23.7307 | -8.02 | -5.9541 | 5.9541 | 2.1182 | -5.9541 | 6206140 | 2 |  |  | 3.6236 | 6.8279 | 8.4336 | 10.5914 | 11.9771 | 16.0821 | 3.7824 | 7.2721 | 9.0706 | 11.0985 | 13.0029 | 17.7088 | 24.9428 | 24.9559 | 24.9899 | 24.9996 | 24.9195 | 24.9569 |  | 11584 | 753 | 2 |  |  | 279 | 1537 | 7 | 5 | 25 | 27.333334 | -8.02 | 2258.9856 | 2126.1213 | 1857.4714 | 1716.3429 | 1673.7858 | 1470.4143 | 1348.5286 | 60.7036 | 64.4336 | 73.0057 | 71.5521 | 42.6936 | 75.9121 | 87.9693 | 32.3807 | 19.23 | 11.6301 | 8.1324 | 5.8702 | 4.2528 | 3.2719 | 2.8222 | 0 | 0 | 0 | 0 | 0 | 0.1016 | 0.0254 | 0 | 0 | 0 | 0 | 0 | 0 | 0 | 0.049554 | 0.04014 | 0.02867 | 0.016755 | 0.030363 | 0.016773 | 0.015444 | -0.006998 | -0.021045 | -0.049083 | -0.000772 | -0.001018 | -0.018251 | -0.009475 | 0.062019 | 0.059338 | 0.057944 | 0.059061 | 0.066213 | 0.077144 | 0.07311 | -0.404805 | -0.399296 | -0.396361 | -0.400539 | -0.413863 | -0.411592 | -0.402739 | -1.241195 | -1.217221 | -1.205648 | -1.225605 | -1.285169 | -1.263036 | -1.224737 | -0.714228 | -0.660567 | -0.638684 | -0.688992 | -0.828934 | -0.93192 | -0.834721 | -0.247466 | -0.229501 | -0.219716 | -0.232698 | -0.275048 | -0.270699 | -0.242545 | 0.37616 | 0.31329 | 0.246149 | 0.191806 | 0.292965 | 0.239863 | 0.212463 | -35 | -35 | -30 | -25 | -25 | -30 | 30 | -2.659136 | -2.626466 | -2.6101 | -2.6362 | -2.715307 | 0 | 0 |  | 1402.08 | 0 |  | 1422.2729 | 0 |  | 743.416 | 0 |  | 743.229 | 0 |  | 1407.16 | 0 |  | 1430.579 | 0 |  | 763.789 | 0 |  | 764.025 | 0 |  | 1417.015 | 0 |  | 1450.746 | 0 |  | 773.937 | 0 |  | 773.735 | 0 |  | 1497.584 | 0 |  | 1502.6639 | 0 |  | 756.286 | 0 |  | 756.178 | 0 |  | 1452.118 | 0 |  | 1453.871 | 0 |  | 708.107 | 0 |  | 708.056 | 0 |  | 1512.24 | 0 |  | 1512.5699 | 0 |  | 746.307 | 0.102 |  | 746.557 | 0.102 |  | 1499.184 | 0 |  | 1500.327 | 0 |  | 776.605 | 0.025 |  | 776.661 | 0.025 | 140.1 | 126.1598 | 107.6293 | 101.3689 | 110.8264 | 113.4336 | 98.59093 | 0 | 0 | 0 | 0 | 0 | -41.8177472 | -10.2295706 | -52.82029442 | -23.24283 | 24.61089 | -19.58884 | -37.71328 | 1.866767208 | -7.310455153 | 0 | 0 | 0 | 0 | 0 | 0 | 0 | 93.06976 | 91.92631 | 78.303 | 65.905 | 67.882675 | 0 | 0 | -43.35621 | -42.56271 | -46.62757 | -49.29882 | -35.39018 | -70.744 | -73.42982 | 136.9933 | 152.2806 | 163.9156 | 98.38626 | 105.6056 | 2.738657 | 7.621078
29 | W78511 | 2017-03-14 01:56 | 53.0403 | 54.7795 | 101 | 47 | 1.1893 | 579.2629 | 19648 | 31 | 139022 | -139059.9597 | -139020.8107 | 139113 | 139345 | 139352 | 220988 | 220996 | 239749 | 239947 | 215723 | 215715 | 215590 | 215608 | 294066 | 294017 | 1368.04 | 3373.8201 | 6 | 266.3008 | 266.3008 | 215558.2506 | 1101.7392 | 31.7494 | 31.7494 | 31.7494 | 1202.1484 | 1122.7662 | 1076 | 893.8614 | 1063.3429 | 997.9528 | 979.6133 | 961.1965 | 942.4931 | 933.7668 | 923.004 | 907.4413 | 16 | 26.2 | 32.281 | 19.5416 | 11.8509 | 8.3071 | 6.0113 | 4.3828 | 3.3263 | 2.8242 | 2.8537 | 88.01 | 125.25 | 147.2 | 205.26 | 214.38 | 297.38 | 297.54 | 411.41 | 412.65 | 567.93 | 542.04 | 749.89 | 648.41 | 896 | 50.5 | 46.8 | 19.8646 | 0 | -6.8504 | 7.0614 | 2.2953 | -6.8504 | 6206140 | 1 |  |  | 3.5143 | 6.755 | 8.4614 | 10.5564 | 11.6229 | 15.6421 | 3.9952 | 7.3339 | 9.0048 | 11.271 | 12.4726 | 16.0145 | 25.1417 | 24.929 | 25.0284 | 25.0356 | 24.9758 | 24.9222 |  | 11584 | 753 | 3 |  |  | 279 | 1537 | 7 | 5 | 25 | 16.666668 | 0 | 2225 | 2072.1499 | 1808.5714 | 1668.7072 | 1602.4286 | 1528.9286 | 1324.35 | 85.4286 | 94.5543 | 119.9771 | 116.1007 | 53.2921 | 78.885 | 91.7914 | 32.281 | 19.5416 | 11.8509 | 8.3071 | 6.0113 | 4.3828 | 3.3263 | 2.8242 | 0 | 0 | 0 | 0 | 0 | 0.1016 | 0.0254 | 0 | 0 | 0 | 0 | 0 | 0 | 0 | 0.048859 | 0.039529 | 0.028386 | 0.01684 | 0.029944 | 0.016226 | 0.014958 | -0.006999 | -0.021046 | -0.049084 | -0.000773 | -0.001021 | -0.022741 | -0.012172 | 0.062047 | 0.059365 | 0.057973 | 0.059092 | 0.066251 | 0.077158 | 0.073146 | -0.404611 | -0.399062 | -0.396107 | -0.400255 | -0.41348 | -0.411265 | -0.402106 | -1.240927 | -1.216416 | -1.205114 | -1.224941 | -1.284078 | -1.25789 | -1.218073 | -0.714276 | -0.660619 | -0.638909 | -0.68932 | -0.829655 | -0.930839 | -0.834767 | -0.247295 | -0.229332 | -0.219372 | -0.232244 | -0.274187 | -0.271448 | -0.242388 | 0.377897 | 0.317312 | 0.249977 | 0.194996 | 0.297672 | 0.241268 | 0.212513 | -35 | -35 | -30 | -25 | -25 | -40 | 40 | -2.658886 | -2.626254 | -2.609977 | -2.636089 | -2.715188 | 0 | 0 |  | 1402.08 | 0 |  | 1422.2729 | 0 |  | 743.416 | 0 |  | 743.229 | 0 |  | 1407.16 | 0 |  | 1430.579 | 0 |  | 763.789 | 0 |  | 764.025 | 0 |  | 1417.015 | 0 |  | 1450.746 | 0 |  | 773.937 | 0 |  | 773.735 | 0 |  | 1497.584 | 0 |  | 1502.6639 | 0 |  | 756.286 | 0 |  | 756.178 | 0 |  | 1452.118 | 0 |  | 1453.871 | 0 |  | 708.107 | 0 |  | 708.056 | 0 |  | 1512.24 | 0 |  | 1512.5699 | 0 |  | 746.307 | 0.102 |  | 746.557 | 0.102 |  | 1499.184 | 0 |  | 1500.327 | 0 |  | 776.605 | 0.025 |  | 776.661 | 0.025 | 138.054575 | 123.0132 | 104.8483 | 98.60725 | 106.1625 | 117.9691 | 96.8709051 | 0 | 0 | 0 | 0 | 0 | -41.784524 | -10.2134924 | -51.94520422 | -22.48302 | 24.94345 | -19.68113 | -37.13939 | 8.19515335 | -3.393551378 | 0 | 0 | 0 | 0 | 0 | 0 | 0 | 93.06101 | 91.91889 | 78.29931 | 65.902225 | 67.8797 | 0 | 0 | -61.0196 | -62.46437 | -76.65445 | -80.03053 | -44.21406 | -73.42923 | -76.62443 | 118.1508 | 129.9847 | 131.4366 | 64.79781 | 92.68875 | 10.95047 | 6.63943
29 | W78512 | 2017-03-14 01:58 | 53.2126 | 54.9078 | 66 | 48 | 1.1893 | 579.5584 | 19648 | 31 | 139022 | -139059.7874 | -139020.8107 | 139113 | 139345 | 139352 | 220988 | 220996 | 239749 | 239947 | 215723 | 215715 | 215590 | 215608 | 294066 | 294017 | 1368.04 | 3393.8091 | 6 | 266.8879 | 266.8879 | 215557.6635 | 1101.1521 | 32.3365 | 32.3365 | 32.3365 | 1198.6328 | 1119.6733 | 1076.3334 | 887.867 | 1067.0106 | 997.1859 | 977.0107 | 957.1368 | 936.884 | 926.9166 | 914.9006 | 899.2195 | 15.8 | 21.4 | 32.2781 | 19.5229 | 11.8067 | 8.2538 | 5.9624 | 4.3759 | 3.3402 | 2.819 | 2.8548 | 82.49 | 124.06 | 138.72 | 203.46 | 203.03 | 294.89 | 280.77 | 408.99 | 389.09 | 562.82 | 507.76 | 742.11 | 608.44 | 885.48 | 50 | 46.7 | 23.3074 | -0.781818 | -0.4763 | 2.7874 | -0.8259 | -0.4763 | 6206140 | 2 |  |  | 3.4786 | 6.735 | 8.4386 | 10.5464 | 11.7786 | 15.8329 | 3.7046 | 7.2154 | 9.16 | 11.2738 | 12.5754 | 17.5215 | 24.9378 | 24.9501 | 24.9917 | 25.1329 | 24.9751 | 24.9247 |  | 11584 | 753 | 4 |  |  | 279 | 1537 | 7 | 5 | 25 | 27.833334 | -0.781818 | 2215.5715 | 2101.207 | 1835.9857 | 1690.3928 | 1591.0143 | 1535.6786 | 1438.8785 | 68.7421 | 73.7821 | 86.5007 | 84.6757 | 45.115 | 77.3607 | 91.0214 | 32.2781 | 19.5229 | 11.8067 | 8.2538 | 5.9624 | 4.3759 | 3.3402 | 2.819 | 0 | 0 | 0 | 0 | 0 | 0.1016 | 0.0254 | 0 | 0 | 0 | 0 | 0 | 0 | 0 | 0.049016 | 0.03946 | 0.028018 | 0.016891 | 0.029881 | 0.016385 | 0.015042 | -0.006998 | -0.021045 | -0.049082 | -0.000773 | -0.001022 | -0.01824 | -0.009426 | 0.06198 | 0.059298 | 0.057904 | 0.059022 | 0.066177 | 0.077068 | 0.073001 | -0.404881 | -0.399394 | -0.396521 | -0.400675 | -0.413826 | -0.412028 | -0.403594 | -1.240481 | -1.216258 | -1.205322 | -1.225157 | -1.283924 | -1.263833 | -1.227333 | -0.715067 | -0.661147 | -0.63917 | -0.689601 | -0.830312 | -0.931568 | -0.832835 | -0.246875 | -0.229142 | -0.219443 | -0.232324 | -0.273972 | -0.271244 | -0.244312 | 0.377971 | 0.316565 | 0.248909 | 0.194246 | 0.296678 | 0.242051 | 0.212595 | -35 | -35 | -30 | -25 | -25 | -30 | 30 | -2.658731 | -2.626103 | -2.609834 | -2.635947 | -2.715041 | 0 | 0 |  | 1402.08 | 0 |  | 1422.2729 | 0 |  | 743.416 | 0 |  | 743.229 | 0 |  | 1407.16 | 0 |  | 1430.579 | 0 |  | 763.789 | 0 |  | 764.025 | 0 |  | 1417.015 | 0 |  | 1450.746 | 0 |  | 773.937 | 0 |  | 773.735 | 0 |  | 1497.584 | 0 |  | 1502.6639 | 0 |  | 756.286 | 0 |  | 756.178 | 0 |  | 1452.118 | 0 |  | 1453.871 | 0 |  | 708.107 | 0 |  | 708.056 | 0 |  | 1512.24 | 0 |  | 1512.5699 | 0 |  | 746.307 | 0.102 |  | 746.557 | 0.102 |  | 1499.184 | 0 |  | 1500.327 | 0 |  | 776.605 | 0.025 |  | 776.661 | 0.025 | 137.3211 | 124.5974 | 106.3109 | 99.77036 | 105.2886 | 118.3517 | 105.0396 | 0 | 0 | 0 | 0 | 0 | -41.8620448 | -10.2512876 | -52.12253 | -22.39739107 | 25.3889 | -19.74708 | -37.05276 | 2.344410215 | -6.892702128 | 0 | 0 | 0 | 0 | 0 | 0 | 0 | 93.055585 | 91.913605 | 78.29502 | 65.898675 | 67.876025 | 0 | 0 | -49.15521 | -48.78081 | -55.28865 | -58.39245 | -37.45952588 | -72.06675 | -75.80581 | 129.099 | 145.3328 | 154.7062 | 87.52951 | 98.65229 | 6.767291 | 12.08977
29 | W78513 | 2017-03-14 02:00 | 53.0295 | 54.7618 | 88 | 47 | 1.1893 | 585.9407 | 19878 | 30 | 139022 | -139059.9705 | -139020.8107 | 139113 | 139345 | 139352 | 220988 | 220996 | 239749 | 239947 | 215723 | 215715 | 215590 | 215608 | 294066 | 294017 | 1368.04 | 3414.0959 | 6 | 267.4814 | 267.4814 | 215557.07 | 1100.5586 | 32.93 | 32.93 | 32.93 | 1181.0547 | 1105.9125 | 1058.3334 | 888.7114 | 1055.8376 | 992.3931 | 975.9327 | 958.9559 | 941.7147 | 933.9378 | 923.7088 | 909.985 | 16 | 23.2 | 32.4735 | 19.6687 | 11.8892 | 8.3115 | 5.9755 | 4.3757 | 3.3592 | 2.8202 | 2.8562 | 89.32 | 127.66 | 148.68 | 209.6 | 218.4 | 304.07 | 302.3 | 422.83 | 420.99 | 583.77 | 550.55 | 766.49 | 659.92 | 909.05 | 50.9 | 46.7 | 22.973 | 7.290909 | 6.3252 | 6.3837 | -4.822 | 6.3252 | 6206140 | 1 |  |  | 3.5107 | 6.8086 | 8.4664 | 10.5293 | 11.8879 | 15.9957 | 3.8049 | 7.259 | 8.9557 | 11.6541 | 12.9213 | 18.5787 | 25.1563 | 24.9705 | 24.9769 | 25.0507 | 24.8274 | 24.9551 |  | 11584 | 753 | 5 |  |  | 279 | 1537 | 7 | 5 | 25 | 28.333334 | 7.290909 | 2323.2644 | 2190.5571 | 1899.6643 | 1755.8572 | 1625.4071 | 1543.1285 | 1604.3071 | 70.1021 | 74.7321 | 90.3407 | 85.9407 | 46.8514 | 79.2043 | 95.4514 | 32.4735 | 19.6687 | 11.8892 | 8.3115 | 5.9755 | 4.3757 | 3.3592 | 2.8202 | 0 | 0 | 0 | 0 | 0 | 0.1016 | 0.0254 | 0 | 0 | 0 | 0 | 0 | 0 | 0 | 0.048769 | 0.039237 | 0.027881 | 0.016998 | 0.029752 | 0.015997 | 0.014685 | -0.006999 | -0.021047 | -0.049085 | -0.000774 | -0.001026 | -0.015238 | -0.0075 | 0.061909 | 0.059229 | 0.057842 | 0.058955 | 0.066108 | 0.076997 | 0.072894 | -0.405328 | -0.399871 | -0.396872 | -0.401101 | -0.414125 | -0.412506 | -0.404531 | -1.240912 | -1.216836 | -1.205369 | -1.225515 | -1.283677 | -1.267433 | -1.232699 | -0.715147 | -0.661112 | -0.639513 | -0.689747 | -0.831009 | -0.932804 | -0.832222 | -0.247119 | -0.22948 | -0.219406 | -0.23251 | -0.273685 | -0.270596 | -0.245151 | 0.378923 | 0.318531 | 0.250689 | 0.195447 | 0.297701 | 0.242265 | 0.212671 | -35 | -35 | -30 | -25 | -25 | -20 | 20 | -2.659407 | -2.626694 | -2.610224 | -2.63632 | -2.71542 | 0 | 0 |  | 1402.08 | 0 |  | 1422.2729 | 0 |  | 743.416 | 0 |  | 743.229 | 0 |  | 1407.16 | 0 |  | 1430.579 | 0 |  | 763.789 | 0 |  | 764.025 | 0 |  | 1417.015 | 0 |  | 1450.746 | 0 |  | 773.937 | 0 |  | 773.735 | 0 |  | 1497.584 | 0 |  | 1502.6639 | 0 |  | 756.286 | 0 |  | 756.178 | 0 |  | 1452.118 | 0 |  | 1453.871 | 0 |  | 708.107 | 0 |  | 708.056 | 0 |  | 1512.24 | 0 |  | 1512.5699 | 0 |  | 746.307 | 0.102 |  | 746.557 | 0.102 |  | 1499.184 | 0 |  | 1500.327 | 0 |  | 776.605 | 0.025 |  | 776.661 | 0.025 | 143.831 | 129.7445 | 109.8804 | 103.5166 | 107.4524 | 118.8163 | 116.9444 | 0 | 0 | 0 | 0 | 0 | -41.9106096 | -10.2750874 | -51.83289424 | -22.13424684 | 25.55864 | -19.88275536 | -36.87491 | -0.961981647 | -8.856942315 | 0 | 0 | 0 | 0 | 0 | 0 | 0 | 93.079245 | 91.93429 | 78.30672 | 65.908 | 67.8855 | 0 | 0 | -50.13331 | -49.40629 | -57.77405 | -59.27734 | -38.93394 | -73.88209 | -79.43676 | 134.944 | 150.1383 | 155.9717 | 90.26447 | 99.52907 | 2.061586 | 18.37558
29 | W78514 | 2017-03-14 02:03 | 52.7753 | 54.5265 | 85 | 45 | 1.1893 | 563.5773 | 16820 | 30 | 139022 | -139060.2247 | -139020.8107 | 139113 | 139345 | 139352 | 220988 | 220996 | 239749 | 239947 | 215723 | 215715 | 215590 | 215608 | 294066 | 294017 | 1368.04 | 3431.2019 | 6 | 268.0842 | 268.0842 | 215556.4672 | 1099.9558 | 33.5328 | 33.5328 | 33.5328 | 1188.0859 | 1098.4286 | 1065.5 | 877.6 | 1045.1541 | 974.7902 | 956.0682 | 937.5641 | 922.1736 | 913.3928 | 903.4101 | 886.8616 | 16.2 | 17.4 | 30.4291 | 18.3681 | 11.3255 | 7.949 | 5.725 | 4.102 | 3.0636 | 2.5661 | 2.6023 | 85.84 | 123.37 | 142.52 | 199.18 | 207.24 | 288.21 | 288.12 | 401.84 | 405.36 | 563.21 | 544.92 | 752.84 | 660.34 | 915.82 | 49.5 | 46.8 | 16.9988 | 7.890909 | 3.6888 | 8.7993 | -3.4403 | 3.6888 | 6210290 | 2 |  |  | 4.0393 | 7.5943 | 9.2393 | 11.2957 | 12.3379 | 16.4129 | 4.3952 | 7.9905 | 9.7683 | 12.0095 | 13.3968 | 17.3984 | 25.0452 | 24.9463 | 25.0362 | 24.9766 | 24.9766 | 24.8627 |  | 11584 | 753 | 6 |  |  | 254 | 1484 | 6 | 5 | 25 | 34.333336 | 7.890909 | 2268.4785 | 2107.6929 | 1849.4642 | 1707.5929 | 1695.2142 | 1754.7572 | 1547.0358 | 71.9986 | 81.0307 | 99.4121 | 99.1793 | 45.8536 | 77.0107 | 92.3114 | 30.4291 | 18.3681 | 11.3255 | 7.949 | 5.725 | 4.102 | 3.0636 | 2.5661 | 0 | 0 | 0 | 0 | 0 | 0.1016 | 0.0254 | 0 | 0 | 0 | 0 | 0 | 0 | 0 | 0.040548 | 0.031949 | 0.02196 | 0.012264 | 0.023366 | 0.012876 | 0.011733 | -0.006732 | -0.020333 | -0.047094 | -0.000427 | -0.000658 | -0.008943 | -0.00374 | 0.067006 | 0.064112 | 0.062607 | 0.063817 | 0.071536 | 0.083368 | 0.079009 | -0.381133 | -0.37586 | -0.37311 | -0.376981 | -0.389681 | -0.38892 | -0.380528 | -1.266099 | -1.240875 | -1.229501 | -1.249569 | -1.311051 | -1.301847 | -1.262005 | -0.661359 | -0.611826 | -0.591637 | -0.638435 | -0.767531 | -0.858943 | -0.76938 | -0.273047 | -0.25305 | -0.242182 | -0.256261 | -0.303577 | -0.301636 | -0.270275 | 0.378035 | 0.320404 | 0.252272 | 0.196288 | 0.29544 | 0.234567 | 0.204689 | -35 | -35 | -30 | -25 | -25 | -10 | 10 | -2.549698 | -2.518025 | -2.500718 | -2.52552 | -2.601405 | 0 | 0 |  | 1402.08 | 0 |  | 1422.2729 | 0 |  | 743.416 | 0 |  | 743.229 | 0 |  | 1407.16 | 0 |  | 1430.579 | 0 |  | 763.789 | 0 |  | 764.025 | 0 |  | 1417.015 | 0 |  | 1450.746 | 0 |  | 773.937 | 0 |  | 773.735 | 0 |  | 1497.584 | 0 |  | 1502.6639 | 0 |  | 756.286 | 0 |  | 756.178 | 0 |  | 1452.118 | 0 |  | 1453.871 | 0 |  | 708.107 | 0 |  | 708.056 | 0 |  | 1512.24 | 0 |  | 1512.5699 | 0 |  | 746.307 | 0.102 |  | 746.557 | 0.102 |  | 1499.184 | 0 |  | 1500.327 | 0 |  | 776.605 | 0.025 |  | 776.661 | 0.025 | 152.0017 | 135.1284 | 115.7894 | 108.9735 | 121.2688 | 146.2906 | 122.2298 | 0 | 0 | 0 | 0 | 0 | -39.514272 | -9.6654112 | -42.8144 | -14.414004 | 30.90228 | -14.79115 | -29.77135 | -5.120164251 | -10.08721 | 0 | 0 | 0 | 0 | 0 | 0 | 0 | 89.23943 | 88.130875 | 75.02154 | 63.138 | 65.035125 | 0 | 0 | -47.61692 | -49.57669 | -58.81588 | -63.31954 | -35.19406 | -66.1478 | -71.02254 | 150.8098 | 159.2686 | 162.8973 | 94.00077 | 121.3386 | 35.50836 | 31.45459
29 | W78515 | 2017-03-14 02:05 | 52.6138 | 54.331 | 86 | 45 | 1.1893 | 563.1512 | 16781 | 30 | 139022 | -139060.3862 | -139020.8107 | 139113 | 139345 | 139352 | 220988 | 220996 | 239749 | 239947 | 215723 | 215715 | 215590 | 215608 | 294066 | 294017 | 1368.04 | 3448.324 | 6 | 268.6866 | 268.6866 | 215555.8648 | 1099.3534 | 34.1352 | 34.1352 | 34.1352 | 1177.5391 | 1090.5291 | 1057 | 872.7251 | 1035.5643 | 967.2549 | 949.543 | 931.5349 | 916.7621 | 907.7143 | 895.5974 | 878.3079 | 16 | 17.2 | 31.1851 | 18.6299 | 11.1662 | 7.7294 | 5.4857 | 3.9416 | 3.0052 | 2.5665 | 2.6035 | 85.84 | 121.79 | 144.44 | 201.95 | 211.93 | 296.1 | 297.13 | 416.05 | 418.07 | 585.08 | 550.86 | 769.88 | 660.25 | 915.02 | 49.9 | 46.7 | 21.6981 | 0.227273 | -3.4706 | 7.9382 | 0.5257 | -3.4706 | 6210290 | 1 |  |  | 4.0786 | 7.6164 | 9.3036 | 11.4386 | 12.9979 | 17.0971 | 4.3047 | 7.9797 | 9.7828 | 11.8469 | 13.9078 | 18.4484 | 24.8871 | 24.9289 | 24.9788 | 25.1474 | 24.9598 | 24.7976 |  | 11584 | 753 | 7 |  |  | 254 | 1484 | 6 | 5 | 25 | 28.333334 | 0.227273 | 2334.8357 | 2207.5 | 1923.6714 | 1787.3 | 1685.8357 | 1582.8715 | 1499.9286 | 97.3693 | 109.3871 | 121.3114 | 120.4243 | 54.5129 | 77.195 | 91.6257 | 31.1851 | 18.6299 | 11.1662 | 7.7294 | 5.4857 | 3.9416 | 3.0052 | 2.5665 | 0 | 0 | 0 | 0 | 0 | 0.1016 | 0.0254 | 0 | 0 | 0 | 0 | 0 | 0 | 0 | 0.04077 | 0.032151 | 0.022699 | 0.01245 | 0.023749 | 0.013668 | 0.012472 | -0.006731 | -0.020331 | -0.04709 | -0.000426 | -0.00066 | -0.010126 | -0.00442 | 0.067129 | 0.064227 | 0.062721 | 0.063928 | 0.071678 | 0.083584 | 0.079174 | -0.380608 | -0.375396 | -0.372629 | -0.376596 | -0.388961 | -0.387793 | -0.379813 | -1.267488 | -1.242489 | -1.231006 | -1.251571 | -1.311614 | -1.301182 | -1.263041 | -0.659415 | -0.609866 | -0.589814 | -0.63616 | -0.765962 | -0.858993 | -0.767988 | -0.274329 | -0.254435 | -0.243442 | -0.257969 | -0.304238 | -0.300536 | -0.270665 | 0.377958 | 0.316764 | 0.247959 | 0.191405 | 0.288094 | 0.233202 | 0.204818 | -35 | -35 | -30 | -25 | -25 | 0 | 0 | -2.549287 | -2.517586 | -2.500141 | -2.524896 | -2.600682 | 0 | 0 |  | 1402.08 | 0 |  | 1422.2729 | 0 |  | 743.416 | 0 |  | 743.229 | 0 |  | 1407.16 | 0 |  | 1430.579 | 0 |  | 763.789 | 0 |  | 764.025 | 0 |  | 1417.015 | 0 |  | 1450.746 | 0 |  | 773.937 | 0 |  | 773.735 | 0 |  | 1497.584 | 0 |  | 1502.6639 | 0 |  | 756.286 | 0 |  | 756.178 | 0 |  | 1452.118 | 0 |  | 1453.871 | 0 |  | 708.107 | 0 |  | 708.056 | 0 |  | 1512.24 | 0 |  | 1512.5699 | 0 |  | 746.307 | 0.102 |  | 746.557 | 0.102 |  | 1499.184 | 0 |  | 1500.327 | 0 |  | 776.605 | 0.025 |  | 776.661 | 0.025 | 156.7352 | 141.7811025 | 120.6546 | 114.2585144 | 120.8373 | 132.3027 | 118.7553 | 0 | 0 | 0 | 0 | 0 | -39.3997688 | -9.6472502 | -43.14402 | -14.68621998 | 30.02547 | -15.04889 | -30.28386 | -4.608786644 | -10.17001 | 0 | 0 | 0 | 0 | 0 | 0 | 0 | 89.225045 | 88.11551 | 75.00423 | 63.1224 | 65.01705 | 0 | 0 | -64.20678 | -66.71147 | -71.55116 | -76.60912 | -41.75481 | -66.30996 | -70.36744 | 138.6094 | 148.4989 | 154.1331 | 85.7229 | 113.8157 | 21.98421 | 28.57065
29 | W78516 | 2017-03-14 02:06 | 53.0437 | 54.5926 | 48 | 45 | 1.1893 | 564.1722 | 16825 | 30 | 139022 | -139059.9563 | -139020.8107 | 139113 | 139345 | 139352 | 220988 | 220996 | 239749 | 239947 | 215723 | 215715 | 215590 | 215608 | 294066 | 294017 | 1368.04 | 3465.427 | 6 | 269.2901 | 269.2901 | 215555.2613 | 1098.7499 | 34.7387 | 34.7387 | 34.7387 | 1190.4297 | 1115.9642 | 1069.8334 | 883.9381 | 1050.0425 | 980.5461 | 963.1086 | 945.054 | 930.533 | 921.4694 | 909.9318 | 892.55 | 15.8 | 20.4 | 30.4624 | 18.353 | 10.9952 | 7.6602 | 5.476 | 3.9659 | 3.0057 | 2.5698 | 2.6015 | 86.84 | 123.24 | 146.2 | 205.71 | 215.12 | 299.83 | 300.88 | 418.03 | 422.09 | 579.98 | 554.91 | 765.46 | 659.81 | 914.42 | 49.3 | 46.8 | 22.468 | 2.890909 | 2.5195 | 2.8788 | 2.3008 | 2.5195 | 6210290 | 2 |  |  | 3.8829 | 7.33 | 9.0343 | 11.1471 | 12.5793 | 16.8464 | 4.4143 | 7.8302 | 9.373 | 11.7683 | 13.854 | 18.0571 | 24.8894 | 25.0224 | 24.9597 | 24.9796 | 24.9846 | 24.9443 |  | 11584 | 753 | 8 |  |  | 254 | 1484 | 6 | 5 | 25 | 22.666668 | 2.890909 | 2253.9072 | 2128.5356 | 1837.2858 | 1716.8572 | 1595.1072 | 1580.9857 | 1363.8 | 106.7914 | 119.4864 | 122.7657 | 122.8379 | 59.2943 | 79.5379 | 98.6229 | 30.4624 | 18.353 | 10.9952 | 7.6602 | 5.476 | 3.9659 | 3.0057 | 2.5698 | 0 | 0 | 0 | 0 | 0 | 0.1016 | 0.0254 | 0 | 0 | 0 | 0 | 0 | 0 | 0 | 0.041374 | 0.032411 | 0.023144 | 0.012673 | 0.023993 | 0.013805 | 0.012591 | -0.006731 | -0.020331 | -0.047046 | -0.000421 | -0.000662 | -0.011233 | -0.005095 | 0.067203 | 0.064296 | 0.062787 | 0.063995 | 0.071758 | 0.083669 | 0.079304 | -0.380059 | -0.374903 | -0.37235 | -0.376265 | -0.388364 | -0.387365 | -0.37887 | -1.266758 | -1.241997 | -1.233459 | -1.253262 | -1.310683 | -1.300578 | -1.2599 | -0.659466 | -0.609759 | -0.589661 | -0.635965 | -0.766115 | -0.858287 | -0.769169 | -0.27381 | -0.254125 | -0.243186 | -0.257728 | -0.303491 | -0.300704 | -0.269019 | 0.376843 | 0.312442 | 0.244499 | 0.188972 | 0.285155 | 0.231159 | 0.204685 | -35 | -35 | -25 | -20 | -25 | 10 | -10 | -2.547551 | -2.516055 | -2.500313 | -2.525059 | -2.600006 | 0 | 0 |  | 1402.08 | 0 |  | 1422.2729 | 0 |  | 743.416 | 0 |  | 743.229 | 0 |  | 1407.16 | 0 |  | 1430.579 | 0 |  | 763.789 | 0 |  | 764.025 | 0 |  | 1417.015 | 0 |  | 1450.746 | 0 |  | 773.937 | 0 |  | 773.735 | 0 |  | 1497.584 | 0 |  | 1502.6639 | 0 |  | 756.286 | 0 |  | 756.178 | 0 |  | 1452.118 | 0 |  | 1453.871 | 0 |  | 708.107 | 0 |  | 708.056 | 0 |  | 1512.24 | 0 |  | 1512.5699 | 0 |  | 746.307 | 0.102 |  | 746.557 | 0.102 |  | 1499.184 | 0 |  | 1500.327 | 0 |  | 776.605 | 0.025 |  | 776.661 | 0.025 | 151.4693 | 136.8563 | 115.3577 | 109.8703 | 114.4617 | 132.2795 | 108.1547952 | 0 | 0 | 0 | 0 | 0 | -39.356284 | -9.623298 | -43.8843 | -15.00332376 | 29.48214 | -15.35497 | -30.57955 | -3.345086616 | -9.4442104 | 0 | 0 | 0 | 0 | 0 | 0 | 0 | 89.164285 | 88.061925 | 62.507825 | 50.50118 | 65.00015 | 0 | 0 | -70.4253 | -72.85791 | -72.39015 | -78.12061 | -45.42625 | -68.26635 | -75.85768 | 126.324 | 137.0570184 | 134.9575 | 66.89589 | 103.4561 | 21.31177634 | 13.22961
29 | W78517 | 2017-03-14 02:08 | 52.9466 | 54.5185 | 75 | 44 | 1.1893 | 553.7971 | 16509 | 30 | 139022 | -139060.0534 | -139020.8107 | 139113 | 139345 | 139352 | 220988 | 220996 | 239749 | 239947 | 215723 | 215715 | 215590 | 215608 | 294066 | 294017 | 1368.04 | 3482.2319 | 6 | 269.8824 | 269.8824 | 215554.669 | 1098.1576 | 35.331 | 35.331 | 35.331 | 1178.7109 | 1101.6797 | 1066 | 880.9378 | 1046.9017 | 977.0613 | 959.0376 | 939.9124 | 923.9225 | 914.1523 | 901.7928 | 883.9857 | 16 | 17.2 | 30.6385 | 18.3812 | 10.9764 | 7.6612 | 5.5093 | 3.9789 | 3.0238 | 2.5652 | 2.604 | 86.46 | 122.37 | 146.65 | 204.23 | 215.14 | 296.77 | 298.92 | 412.91 | 420 | 575.01 | 552.17 | 758.53 | 659.79 | 910.99 | 50 | 46.7 | 16.1905 | 6.563636 | 5.8037 | 6.2257 | -9.9324 | 5.8037 | 6210290 | 1 |  |  | 4.02 | 7.4471 | 9.1 | 11.1536 | 12.6443 | 16.6086 | 4.2047 | 7.8219 | 9.5844 | 11.7547 | 13.5453 | 17.2391 | 24.7263 | 24.9526 | 24.8948 | 24.9418 | 25.0033 | 24.9331 |  | 11584 | 753 | 9 |  |  | 254 | 1484 | 6 | 5 | 25 | 28.333334 | 6.563636 | 2312.2356 | 2189.3857 | 1872.8785 | 1722.7142 | 1653.85 | 1619.8071 | 1509.1643 | 99.2293 | 114.7136 | 117.2007 | 118.165 | 56.94 | 78.045 | 99.2171 | 30.6385 | 18.3812 | 10.9764 | 7.6612 | 5.5093 | 3.9789 | 3.0238 | 2.5652 | 0 | 0 | 0 | 0 | 0 | 0.1016 | 0.0254 | 0 | 0 | 0 | 0 | 0 | 0 | 0 | 0.041929 | 0.032907 | 0.02476 | 0.013328 | 0.024587 | 0.014528 | 0.013243 | -0.006735 | -0.020339 | -0.047068 | -0.000422 | -0.000667 | -0.012314 | -0.005713 | 0.067054 | 0.064154 | 0.062653 | 0.063864 | 0.071601 | 0.083474 | 0.079082 | -0.380997 | -0.375812 | -0.373187 | -0.376973 | -0.389293 | -0.388138 | -0.380002 | -1.267111 | -1.242272 | -1.233657 | -1.252576 | -1.310912 | -1.298247 | -1.259262 | -0.660231 | -0.610519 | -0.590677 | -0.637416 | -0.767147 | -0.859482 | -0.768878 | -0.273935 | -0.254187 | -0.242933 | -0.257045 | -0.303524 | -0.300675 | -0.270348 | 0.37717 | 0.312643 | 0.245308 | 0.190276 | 0.286501 | 0.23217 | 0.20468 | -35 | -35 | -25 | -20 | -25 | 20 | -20 | -2.550292 | -2.518749 | -2.502948 | -2.52771 | -2.602804 | 0 | 0 |  | 1402.08 | 0 |  | 1422.2729 | 0 |  | 743.416 | 0 |  | 743.229 | 0 |  | 1407.16 | 0 |  | 1430.579 | 0 |  | 763.789 | 0 |  | 764.025 | 0 |  | 1417.015 | 0 |  | 1450.746 | 0 |  | 773.937 | 0 |  | 773.735 | 0 |  | 1497.584 | 0 |  | 1502.6639 | 0 |  | 756.286 | 0 |  | 756.178 | 0 |  | 1452.118 | 0 |  | 1453.871 | 0 |  | 708.107 | 0 |  | 708.056 | 0 |  | 1512.24 | 0 |  | 1512.5699 | 0 |  | 746.307 | 0.102 |  | 746.557 | 0.102 |  | 1499.184 | 0 |  | 1500.327 | 0 |  | 776.605 | 0.025 |  | 776.661 | 0.025 | 155.0446 | 140.4579 | 117.3415 | 110.0194 | 118.4173 | 135.2118 | 119.3477 | 0 | 0 | 0 | 0 | 0 | -39.4348208 | -9.6520508 | -44.5947 | -15.61287 | 27.52042 | -16.16575 | -31.35701504 | -2.874318858 | -9.48224286 | 0 | 0 | 0 | 0 | 0 | 0 | 0 | 89.26022 | 88.156215 | 62.5737 | 50.5542 | 65.0701 | 0 | 0 | -65.51426 | -70.03483 | -69.22776 | -75.32026164 | -43.68135018 | -67.07827269 | -76.28585 | 134.1959 | 142.9664 | 138.2078 | 69.08761 | 108.449 | 25.82437 | 23.92759
29 | W78518 | 2017-03-14 02:11 | 52.5346 | 54.3116 | 83 | 50 | 1.1893 | 544.7133 | 25198 | 30 | 139022 | -139060.4654 | -139020.8107 | 139113 | 139345 | 139352 | 220988 | 220996 | 239749 | 239947 | 215723 | 215715 | 215590 | 215608 | 294066 | 294017 | 1368.04 | 3507.8049 | 6 | 270.2771 | 270.2771 | 215554.2743 | 1097.7629 | 35.7257 | 35.7257 | 35.7257 | 1185.7422 | 1103.1241 | 1063.5 | 909.3975 | 1038.7009 | 987.0715 | 972.2474 | 958.5175 | 944.2752 | 937.0519 | 928.387 | 917.3966 | 16 | 28 | 32.3356 | 22.1169 | 15.0159 | 10.9521 | 8.1676 | 6.1525 | 4.8103 | 4.0999 | 4.1413 | 99.65 | 142.59 | 146.86 | 208.46 | 202.79 | 288.33 | 270.79 | 388.16 | 363.95 | 519.29 | 464.39 | 666.59 | 554.41 | 786.69 | 50.4 | 46.6 | 22.6537 | 0 | 4.5256 | 4.5481 | -0.8394 | 4.5256 | 6107398 | 2 |  |  | 4.0407 | 7.0643 | 8.6757 | 10.5114 | 12.1864 | 15.9129 | 4.134 | 7.584 | 9.536 | 11.59 | 12.906 | 17.308 | 24.9403 | 24.9191 | 25.046 | 25.1441 | 25.0641 | 25.0024 |  | 11584 | 753 | 10 |  |  | 406 | 1445 | 9 | 5 | 25 | 29.799999 | 0 | 1840.0929 | 1748.0143 | 1614.8572 | 1466.1072 | 1360.7285 | 1283.3429 | 1295.8286 | 97.3129 | 113.3107 | 116.5186 | 118.3207 | 58.345 | 79.8286 | 96.5571 | 32.3356 | 22.1169 | 15.0159 | 10.9521 | 8.1676 | 6.1525 | 4.8103 | 4.0999 | 0 | 0 | 0 | 0 | 0 | 0.1016 | 0.0254 | 0 | 0 | 0 | 0 | 0 | 0 | 0 | 0.036648 | 0.028239 | 0.020431 | 0.010399 | 0.020532 | 0.012396 | 0.011247 | -0.006496 | -0.019512 | -0.045832 | -0.00039 | -0.000629 | -0.010397 | -0.004662 | 0.070433 | 0.067384 | 0.065787 | 0.067062 | 0.075197 | 0.087823 | 0.083161 | -0.361673 | -0.356807 | -0.354687 | -0.358229 | -0.369741 | -0.368165 | -0.360858 | -1.278933 | -1.25414 | -1.247291 | -1.266141 | -1.324106 | -1.306998 | -1.269999 | -0.626226 | -0.578882 | -0.55893 | -0.60331 | -0.726797 | -0.814593 | -0.727352 | -0.287427 | -0.266918 | -0.256518 | -0.271167 | -0.319263 | -0.315529 | -0.2852 | 0.396003 | 0.359785 | 0.320351 | 0.261608 | 0.41851 | 0.352125 | 0.311384 | -35 | -35 | -25 | -20 | -25 | 30 | -30 | -2.44351 | -2.414178 | -2.401472 | -2.425353 | -2.496738 | 0 | 0 |  | 1402.08 | 0 |  | 1422.2729 | 0 |  | 743.416 | 0 |  | 743.229 | 0 |  | 1407.16 | 0 |  | 1430.579 | 0 |  | 763.789 | 0 |  | 764.025 | 0 |  | 1417.015 | 0 |  | 1450.746 | 0 |  | 773.937 | 0 |  | 773.735 | 0 |  | 1497.584 | 0 |  | 1502.6639 | 0 |  | 756.286 | 0 |  | 756.178 | 0 |  | 1452.118 | 0 |  | 1453.871 | 0 |  | 708.107 | 0 |  | 708.056 | 0 |  | 1512.24 | 0 |  | 1512.5699 | 0 |  | 746.307 | 0.102 |  | 746.557 | 0.102 |  | 1499.184 | 0 |  | 1500.327 | 0 |  | 776.605 | 0.025 |  | 776.661 | 0.025 | 129.6033 | 117.7882 | 106.2366 | 98.32008 | 102.3227 | 112.707 | 107.7624 | 0 | 0 | 0 | 0 | 0 | -37.405564 | -9.1657932 | -38.56239 | -10.94487978 | 31.68244 | -12.67281 | -26.35368 | -2.612689002 | -8.362943415 | 0 | 0 | 0 | 0 | 0 | 0 | 0 | 85.52285 | 84.49623 | 60.0368 | 48.50706 | 62.41845 | 0 | 0 | -60.93987 | -65.59352 | -65.12574 | -71.38406 | -42.40497 | -65.02782 | -70.231 | 115.6239 | 125.746 | 132.8301 | 62.77027 | 95.9825 | 7.660952 | 20.00267
29 | W78519 | 2017-03-14 02:12 | 52.0491 | 53.9191 | 63 | 44 | 1.1781 | 361.6833 | 25014 | 30 | 139022 | -139060.9509 | -139020.8219 | 139113 | 139345 | 139352 | 220988 | 220996 | 239749 | 239947 | 215723 | 215715 | 215590 | 215608 | 294066 | 294017 | 1368.04 | 3533.1799 | 6 | 270.4808 | 270.4808 | 215554.0706 | 1097.5592 | 35.9294 | 35.9294 | 35.9294 | 1176.3672 | 1099.9038 | 1062.8334 | 916.5652 | 1036.8539 | 986.5115 | 972.5305 | 960.7227 | 948.4522 | 938.9305 | 928.7132 | 916.275 | 16 | 23 | 32.2007 | 23.685 | 17.6613 | 13.7808 | 10.8387 | 8.564 | 6.9569 | 6.145 | 6.1883 | 103.21 | 156.48 | 138.97 | 208.81 | 178.83 | 270.18 | 226.63 | 343.51 | 291.12 | 436.42 | 357.12 | 537.92 | 411.13 | 618.34 | 50.4 | 46.6 | 17.8616 | 2.757143 | 2.824 | 2.824 | -0.6545 | 2.824 | 1105455 | 1 |  |  | 2.7764 | 4.7721 | 5.625 | 7.0764 | 7.9571 | 10.7057 | 3.478 | 5.368 | 6.3 | 7.898 | 8.576 | 11.694 | 24.749 | 24.9629 | 24.9757 | 24.9231 | 25.0276 | 24.9362 |  | 11584 | 753 | 11 |  |  | 602 | 1441 | 11 | 5 | 25 | 29.75 | 2.757143 | 1628.4071 | 1497.7928 | 1397.0143 | 1291.0072 | 1236.5215 | 1184.2072 | 1019 | 111.455 | 122.4364 | 122.5771 | 122.7293 | 59.5814 | 79.3714 | 98.0214 | 32.2007 | 23.685 | 17.6613 | 13.7808 | 10.8387 | 8.564 | 6.9569 | 6.145 | 0 | 0 | 0 | 0 | 0 | 0.1016 | 0.0254 | 0 | 0 | 0 | 0 | 0 | 0 | 0 | 0.03779 | 0.029247 | 0.021626 | 0.010749 | 0.021784 | 0.012961 | 0.01178 | -0.006461 | -0.019396 | -0.045248 | -0.000389 | -0.00063 | -0.009784 | -0.004398 | 0.070706 | 0.067652 | 0.06604 | 0.067313 | 0.075467 | 0.088159 | 0.083564 | -0.359603 | -0.354642 | -0.352765 | -0.356431 | -0.367995 | -0.366118 | -0.358022 | -1.276683 | -1.251317 | -1.246283 | -1.265905 | -1.323651 | -1.301174 | -1.259755 | -0.625657 | -0.578716 | -0.558281 | -0.60219 | -0.724797 | -0.812267 | -0.728374 | -0.28572 | -0.264826 | -0.255153 | -0.270275 | -0.319068 | -0.315548 | -0.2821 | 0.402055 | 0.377741 | 0.370856 | 0.317033 | 0.530988 | 0.464834 | 0.428062 | -35 | -35 | -20 | -15 | -25 | 40 | -40 | -2.429416 | -2.399458 | -2.388098 | -2.411184 | -2.481853 | 0 | 0 |  | 1402.08 | 0 |  | 1422.2729 | 0 |  | 743.416 | 0 |  | 743.229 | 0 |  | 1407.16 | 0 |  | 1430.579 | 0 |  | 763.789 | 0 |  | 764.025 | 0 |  | 1417.015 | 0 |  | 1450.746 | 0 |  | 773.937 | 0 |  | 773.735 | 0 |  | 1497.584 | 0 |  | 1502.6639 | 0 |  | 756.286 | 0 |  | 756.178 | 0 |  | 1452.118 | 0 |  | 1453.871 | 0 |  | 708.107 | 0 |  | 708.056 | 0 |  | 1512.24 | 0 |  | 1512.5699 | 0 |  | 746.307 | 0.102 |  | 746.557 | 0.102 |  | 1499.184 | 0 |  | 1500.327 | 0 |  | 776.605 | 0.025 |  | 776.661 | 0.025 | 115.1382 | 101.3287 | 92.25882 | 86.90157 | 93.31657 | 104.3985 | 85.151716 | 0 | 0 | 0 | 0 | 0 | -37.1975888 | -9.0937588 | -39.9972 | -12.32672 | 29.4397 | -13.1147758 | -28.00051 | -4.133829798 | -9.29951141 | 0 | 0 | 0 | 0 | 0 | 0 | 0 | 85.02956 | 83.98103 | 47.76196 | 36.16776 | 62.046325 | 0 | 0 | -69.7326 | -70.8559 | -68.43247 | -73.90636 | -43.18442 | -64.47077 | -71.39624 | 90.43791 | 102.1271 | 101.028 | 36.04819 | 84.17796 | -1.403665017 | -4.637793
29 | W78520 | 2017-03-14 02:14 | 51.6383 | 53.5753 | 66 | 45 | 1.1781 | 363.708 | 25042 | 30 | 139022 | -139061.3617 | -139020.8219 | 139113 | 139345 | 139352 | 220988 | 220996 | 239749 | 239947 | 215723 | 215715 | 215590 | 215608 | 294066 | 294017 | 1368.04 | 3558.7241 | 6 | 270.6858 | 270.6858 | 215553.8656 | 1097.3542 | 36.1344 | 36.1344 | 36.1344 | 1176.3672 | 1095.7975 | 1055.8334 | 897.2083 | 1041.7235 | 988.2858 | 971.7634 | 957.3485 | 942.6523 | 931.4089 | 919.4233 | 905.4508 | 15.8 | 24 | 32.4354 | 23.5887 | 17.4895 | 13.618 | 10.7026 | 8.4849 | 6.9333 | 6.1236 | 6.1643 | 97.44 | 156.93 | 132.96 | 211.12 | 171.73 | 272.94 | 217.2 | 347.21 | 278.92 | 440 | 339.42 | 538.83 | 389.04 | 615.81 | 51.2 | 46.7 | 17.0732 | 0 | -0.501 | 0.9885 | -0.0625 | -0.501 | 1105700 | 2 |  |  | 2.4964 | 4.8307 | 5.7271 | 7.1207 | 8.2636 | 11.155 | 3.076 | 5.092 | 6.514 | 8.212 | 8.938 | 12.548 | 25.0115 | 24.9899 | 24.9823 | 24.9891 | 24.9914 | 25.0139 |  | 11584 | 753 | 12 |  |  | 602 | 1441 | 11 | 5 | 25 | 35.200001 | 0 | 1665.8928 | 1566.2786 | 1429.3286 | 1332.2858 | 1274.6786 | 1240.05 | 1132.3214 | 96.6364 | 96.5757 | 96.5136 | 96.8707 | 62.9907 | 82.8843 | 97.7071 | 32.4354 | 23.5887 | 17.4895 | 13.618 | 10.7026 | 8.4849 | 6.9333 | 6.1236 | 0 | 0 | 0 | 0 | 0 | 0.1016 | 0.0254 | 0 | 0 | 0 | 0 | 0 | 0 | 0 | 0.038499 | 0.030064 | 0.022836 | 0.010989 | 0.022948 | 0.013248 | 0.012017 | -0.006457 | -0.019486 | -0.044687 | -0.000389 | -0.000632 | -0.009817 | -0.004315 | 0.070798 | 0.067737 | 0.066127 | 0.0674 | 0.075567 | 0.088267 | 0.083634 | -0.359125 | -0.354413 | -0.352366 | -0.355985 | -0.367487 | -0.366037 | -0.358257 | -1.277666 | -1.255554 | -1.248468 | -1.267177 | -1.324574 | -1.308587 | -1.268623 | -0.624203 | -0.577233 | -0.557023 | -0.600751 | -0.723181 | -0.810168 | -0.725245 | -0.286655 | -0.265884 | -0.255936 | -0.271217 | -0.320026 | -0.316743 | -0.284378 | 0.401531 | 0.37607 | 0.366862 | 0.31345 | 0.525567 | 0.462445 | 0.426929 | -35 | -30 | -15 | -15 | -25 | 30 | -30 | -2.42846 | -2.399671 | -2.387797 | -2.410283 | -2.48092 | 0 | 0 |  | 1402.08 | 0 |  | 1422.2729 | 0 |  | 743.416 | 0 |  | 743.229 | 0 |  | 1407.16 | 0 |  | 1430.579 | 0 |  | 763.789 | 0 |  | 764.025 | 0 |  | 1417.015 | 0 |  | 1450.746 | 0 |  | 773.937 | 0 |  | 773.735 | 0 |  | 1497.584 | 0 |  | 1502.6639 | 0 |  | 756.286 | 0 |  | 756.178 | 0 |  | 1452.118 | 0 |  | 1453.871 | 0 |  | 708.107 | 0 |  | 708.056 | 0 |  | 1512.24 | 0 |  | 1512.5699 | 0 |  | 746.307 | 0.102 |  | 746.557 | 0.102 |  | 1499.184 | 0 |  | 1500.327 | 0 |  | 776.605 | 0.025 |  | 776.661 | 0.025 | 117.9419 | 106.095 | 94.51721 | 89.79606292 | 96.32364 | 109.4555 | 94.70057 | 0 | 0 | 0 | 0 | 0 | -37.1893592 | -9.0997278 | -40.93897 | -13.28125 | 27.28027 | -13.4320762 | -29.55919 | -4.489761997 | -9.770934346 | 0 | 0 | 0 | 0 | 0 | 0 | 0 | 84.9961 | 71.99013 | 35.816955 | 36.154245 | 62.023 | 0 | 0 | -60.32073 | -55.74668 | -53.7603 | -58.19517 | -45.55368 | -67.15021 | -70.86159 | 101.6783 | 109.0572 | 103.8541 | 54.32306 | 83.23377 | 0.6261645906 | 4.96832
29 | W78521 | 2017-03-14 02:16 | 51.2234 | 53.1998 | 74 | 46 | 1.1781 | 365.0603 | 25043 | 30 | 139022 | -139061.7766 | -139020.8219 | 139113 | 139345 | 139352 | 220988 | 220996 | 239749 | 239947 | 215723 | 215715 | 215590 | 215608 | 294066 | 294017 | 1368.04 | 3584.0791 | 6 | 270.8914 | 270.8914 | 215553.66 | 1097.1486 | 36.34 | 36.34 | 36.34 | 1165.8203 | 1088.9249 | 1053.8334 | 895.8835 | 1042.7848 | 988.3397 | 970.757 | 955.3428 | 939.7158 | 927.3799 | 914.2258 | 899.046 | 16 | 20.2 | 32.5438 | 23.3824 | 17.3089 | 13.4589 | 10.5496 | 8.3575 | 6.8684 | 6.1071 | 6.1419 | 96.69 | 156.35 | 132.2 | 210.86 | 171.38 | 273.51 | 217.24 | 348.32 | 278.69 | 442.61 | 338.28 | 540.55 | 385.7 | 615.36 | 50.3 | 46.6 | 20.339 | -2.571429 | -0.2418 | 2.8778 | -0.0148 | -0.2418 | 1105700 | 1 |  |  | 2.6429 | 4.7586 | 5.7336 | 7.2629 | 8.4836 | 11.4414 | 3.25 | 5.084 | 6.52 | 8.29 | 9.166 | 12.328 | 24.6979 | 25.0256 | 24.9673 | 24.8638 | 24.9599 | 24.9284 |  | 11584 | 753 | 13 |  |  | 602 | 1441 | 11 | 5 | 25 | 30 | -2.571429 | 1750.2 | 1607.5358 | 1462.2142 | 1370.4286 | 1289.15 | 1227.0929 | 1087.85 | 101.5893 | 101.8 | 98.4514 | 97.6593 | 66.7421 | 80.585 | 100.5736 | 32.5438 | 23.3824 | 17.3089 | 13.4589 | 10.5496 | 8.3575 | 6.8684 | 6.1071 | 0 | 0 | 0 | 0 | 0 | 0.1016 | 0.0254 | 0 | 0 | 0 | 0 | 0 | 0 | 0 | 0.039006 | 0.030909 | 0.02347 | 0.011519 | 0.023888 | 0.013725 | 0.012447 | -0.006528 | -0.019373 | -0.043695 | -0.000392 | -0.000634 | -0.009637 | -0.004098 | 0.070858 | 0.067801 | 0.066189 | 0.067461 | 0.07564 | 0.088368 | 0.083741 | -0.35924 | -0.354319 | -0.352079 | -0.355742 | -0.367097 | -0.365769 | -0.357897 | -1.284294 | -1.260109 | -1.250071 | -1.269043 | -1.325165 | -1.31287 | -1.272413 | -0.622723 | -0.576222 | -0.556076 | -0.599585 | -0.722058 | -0.809439 | -0.72504 | -0.287911 | -0.266558 | -0.256547 | -0.272062 | -0.320648 | -0.316769 | -0.28397 | 0.401085 | 0.375165 | 0.364378 | 0.310671 | 0.520915 | 0.459457 | 0.425769 | -25 | -20 | -10 | -10 | -25 | 20 | -20 | -2.430665 | -2.401552 | -2.388416 | -2.410964 | -2.481183 | 0 | 0 |  | 1402.08 | 0 |  | 1422.2729 | 0 |  | 743.416 | 0 |  | 743.229 | 0 |  | 1407.16 | 0 |  | 1430.579 | 0 |  | 763.789 | 0 |  | 764.025 | 0 |  | 1417.015 | 0 |  | 1450.746 | 0 |  | 773.937 | 0 |  | 773.735 | 0 |  | 1497.584 | 0 |  | 1502.6639 | 0 |  | 756.286 | 0 |  | 756.178 | 0 |  | 1452.118 | 0 |  | 1453.871 | 0 |  | 708.107 | 0 |  | 708.056 | 0 |  | 1512.24 | 0 |  | 1512.5699 | 0 |  | 746.307 | 0.102 |  | 746.557 | 0.102 |  | 1499.184 | 0 |  | 1500.327 | 0 |  | 776.605 | 0.025 |  | 776.661 | 0.025 | 124.0156716 | 108.9925 | 96.7825 | 92.45048 | 97.511306 | 108.4357 | 91.09764685 | 0 | 0 | 0 | 0 | 0 | -37.1621304 | -9.0905838 | -41.7113 | -14.53662 | 25.28269 | -14.12064 | -30.81538691 | -5.36701256 | -10.62338 | 0 | 0 | 0 | 0 | 0 | 0 | 0 | 60.766625 | 48.03104 | 23.88416 | 24.10964 | 62.029575 | 0 | 0 | -63.26199 | -58.6593996 | -54.74646 | -58.55505 | -48.19167 | -65.22864 | -72.91988 | 79.809 | 83.82756 | 91.20288 | 43.88443 | 80.53383 | 0.6779606122 | -1.536196031
29 | W78522 | 2017-03-14 02:18 | 50.8833 | 52.885 | 73 | 47 | 1.1781 | 364.8195 | 25031 | 30 | 139022 | -139062.1167 | -139020.8219 | 139113 | 139345 | 139352 | 220988 | 220996 | 239749 | 239947 | 215723 | 215715 | 215590 | 215608 | 294066 | 294017 | 1368.04 | 3609.4341 | 6 | 271.097 | 271.097 | 215553.4544 | 1096.943 | 36.5456 | 36.5456 | 36.5456 | 1178.7109 | 1095.8799 | 1055.5 | 894.0806 | 1040.2544 | 985.1008 | 968.0809 | 953.5563 | 938.5535 | 926.7976 | 914.0953 | 899.4106 | 15.8 | 24.2 | 32.3919 | 23.3472 | 17.2793 | 13.4316 | 10.5294 | 8.3334 | 6.8642 | 6.1065 | 6.1372 | 94.32 | 155.68 | 129.48 | 210.1 | 167.71 | 272.2 | 212.73 | 346.88 | 273.07 | 440.61 | 331.34 | 535.79 | 376.97 | 608.82 | 49.5 | 46.7 | 21.6667 | 0 | -0.2335 | 0.7665 | -0.6991 | -0.2335 | 1105162 | 2 |  |  | 2.595 | 4.9021 | 5.8257 | 7.3171 | 8.5707 | 11.7 | 3.234 | 5.162 | 6.64 | 8.208 | 9.358 | 12.602 | 25.0302 | 24.9918 | 24.9807 | 24.979 | 24.9566 | 24.9651 |  | 11584 | 753 | 14 |  |  | 602 | 1441 | 11 | 5 | 25 | 26.4 | 0 | 1718.2858 | 1584.0714 | 1456.5428 | 1369.9214 | 1292.8857 | 1223.3715 | 1106.3785 | 97.425 | 96.2586 | 97.4479 | 97.3114 | 69.5829 | 84.7407 | 100.9457 | 32.3919 | 23.3472 | 17.2793 | 13.4316 | 10.5294 | 8.3334 | 6.8642 | 6.1065 | 0 | 0 | 0 | 0 | 0 | 0.1016 | 0.0254 | 0 | 0 | 0 | 0 | 0 | 0 | 0 | 0.039468 | 0.031515 | 0.023952 | 0.011945 | 0.024645 | 0.014221 | 0.012886 | -0.006444 | -0.019152 | -0.042691 | -0.000396 | -0.000637 | -0.008561 | -0.003452 | 0.070882 | 0.067821 | 0.066209 | 0.06748 | 0.07566 | 0.0884 | 0.083764 | -0.359185 | -0.354284 | -0.351998 | -0.355675 | -0.36702 | -0.36575 | -0.357953 | -1.285942 | -1.261552 | -1.250738 | -1.269795 | -1.325543 | -1.315329 | -1.275297 | -0.622597 | -0.575973 | -0.555823 | -0.599267 | -0.721582 | -0.809264 | -0.724634 | -0.287853 | -0.266686 | -0.256688 | -0.272273 | -0.321024 | -0.316733 | -0.284194 | 0.400988 | 0.374958 | 0.363702 | 0.30996 | 0.51956 | 0.458435 | 0.425526 | -20 | -15 | -5 | -5 | -25 | 10 | -10 | -2.431698 | -2.402436 | -2.389016 | -2.411651 | -2.481657 | 0 | 0 |  | 1402.08 | 0 |  | 1422.2729 | 0 |  | 743.416 | 0 |  | 743.229 | 0 |  | 1407.16 | 0 |  | 1430.579 | 0 |  | 763.789 | 0 |  | 764.025 | 0 |  | 1417.015 | 0 |  | 1450.746 | 0 |  | 773.937 | 0 |  | 773.735 | 0 |  | 1497.584 | 0 |  | 1502.6639 | 0 |  | 756.286 | 0 |  | 756.178 | 0 |  | 1452.118 | 0 |  | 1453.871 | 0 |  | 708.107 | 0 |  | 708.056 | 0 |  | 1512.24 | 0 |  | 1512.5699 | 0 |  | 746.307 | 0.102 |  | 746.557 | 0.102 |  | 1499.184 | 0 |  | 1500.327 | 0 |  | 776.605 | 0.025 |  | 776.661 | 0.025 | 121.7955 | 107.4333 | 96.43624 | 92.4423 | 97.81973 | 108.1460406 | 92.67469 | 0 | 0 | 0 | 0 | 0 | -37.1602 | -9.0920062 | -42.46695 | -15.59657 | 23.43758 | -14.66486 | -31.82364 | -7.44476214 | -12.03115 | 0 | 0 | 0 | 0 | 0 | 0 | 0 | 48.63396 | 36.03654 | 11.94508 | 12.058255 | 62.041425 | 0 | 0 | -60.65651 | -55.44235 | -54.16378 | -58.31551 | -50.20977 | -68.5776 | -73.14869 | 67.30603 | 72.43092 | 77.65512 | 31.52018 | 77.82775 | -5.036519 | -1.597156
29 | W78523 | 2017-03-14 02:20 | 50.4485 | 52.5083 | 80 | 46 | 1.1781 | 363.7775 | 24942 | 30 | 139022 | -139062.5515 | -139020.8219 | 139113 | 139345 | 139352 | 220988 | 220996 | 239749 | 239947 | 215723 | 215715 | 215590 | 215608 | 294066 | 294017 | 1368.04 | 3634.804 | 6 | 271.3019 | 271.3019 | 215553.2495 | 1096.7381 | 36.7505 | 36.7505 | 36.7505 | 1182.2266 | 1096.9576 | 1059.5 | 899.6507 | 1042.1945 | 987.4391 | 970.5892 | 956.2388 | 941.2596 | 929.2124 | 916.3058 | 901.3512 | 15.8 | 23 | 32.2148 | 23.2274 | 17.1889 | 13.3777 | 10.5031 | 8.3041 | 6.8413 | 6.1017 | 6.1353 | 96.86 | 157.04 | 132.84 | 211.85 | 172.26 | 274.48 | 218.26 | 349.23 | 279.67 | 444.32 | 339.36 | 541.12 | 386.08 | 614.2 | 49.9 | 46.6 | 23.1884 | 0 | -5.246 | 5.246 | 1.0944 | -5.246 | 1105162 | 1 |  |  | 2.7243 | 4.8579 | 5.8314 | 7.3371 | 8.5814 | 11.7657 | 3.38 | 5.458 | 6.448 | 8.39 | 9.23 | 12.508 | 24.6791 | 25.0461 | 24.9868 | 24.8638 | 25.0287 | 24.8584 |  | 11584 | 753 | 15 |  |  | 602 | 1441 | 11 | 5 | 25 | 19 | 0 | 1716.7 | 1580.8357 | 1444.2643 | 1349.9286 | 1278.8357 | 1194.55 | 1078.1929 | 90.3671 | 89.3429 | 87.0464 | 88.2857 | 66.0657 | 81.1114 | 99.0186 | 32.2148 | 23.2274 | 17.1889 | 13.3777 | 10.5031 | 8.3041 | 6.8413 | 6.1017 | 0 | 0 | 0 | 0 | 0 | 0.1016 | 0.0254 | 0 | 0 | 0 | 0 | 0 | 0 | 0 | 0.0396 | 0.031562 | 0.024431 | 0.012364 | 0.025246 | 0.014365 | 0.013017 | -0.006444 | -0.019152 | -0.042691 | -0.000397 | -0.00064 | -0.00798 | -0.003116 | 0.070889 | 0.067829 | 0.066219 | 0.067494 | 0.075674 | 0.088414 | 0.083777 | -0.359221 | -0.354271 | -0.351941 | -0.355555 | -0.366933 | -0.365726 | -0.357949 | -1.286753 | -1.261904 | -1.250859 | -1.269606 | -1.325534 | -1.316155 | -1.276314 | -0.622174 | -0.575672 | -0.555662 | -0.599283 | -0.721468 | -0.809056 | -0.724409 | -0.288303 | -0.266982 | -0.256793 | -0.272127 | -0.321027 | -0.316826 | -0.284316 | 0.400741 | 0.374694 | 0.363082 | 0.3096 | 0.519275 | 0.458001 | 0.425433 | -20 | -15 | -5 | -5 | -25 | 0 | 0 | -2.43152 | -2.402242 | -2.388792 | -2.411392 | -2.481366 | 0 | 0 |  | 1402.08 | 0 |  | 1422.2729 | 0 |  | 743.416 | 0 |  | 743.229 | 0 |  | 1407.16 | 0 |  | 1430.579 | 0 |  | 763.789 | 0 |  | 764.025 | 0 |  | 1417.015 | 0 |  | 1450.746 | 0 |  | 773.937 | 0 |  | 773.735 | 0 |  | 1497.584 | 0 |  | 1502.6639 | 0 |  | 756.286 | 0 |  | 756.178 | 0 |  | 1452.118 | 0 |  | 1453.871 | 0 |  | 708.107 | 0 |  | 708.056 | 0 |  | 1512.24 | 0 |  | 1512.5699 | 0 |  | 746.307 | 0.102 |  | 746.557 | 0.102 |  | 1499.184 | 0 |  | 1500.327 | 0 |  | 776.605 | 0.025 |  | 776.661 | 0.025 | 121.6951463 | 107.2265 | 95.63774 | 91.11208 | 96.77461 | 105.6149437 | 90.32777 | 0 | 0 | 0 | 0 | 0 | -37.1577616 | -9.0919046 | -42.66358 | -15.66022864 | 22.84068534 | -15.19338 | -32.61609 | -8.403649675 | -12.63678 | 0 | 0 | 0 | 0 | 0 | 0 | 0 | 48.6304 | 36.03363 | 11.94396 | 12.05696 | 62.03415 | 0 | 0 | -56.22406 | -51.43221 | -48.36838 | -52.90812 | -47.66429 | -65.62366 | -71.72997 | 71.4379 | 76.1677 | 82.05401 | 35.06755 | 78.52838 | -5.570132 | -3.130888
29 | W78524 | 2017-03-14 02:22 | 50.2884 | 52.3176 | 65 | 47 | 1.1781 | 364.7226 | 25060 | 30 | 139022 | -139062.7116 | -139020.8219 | 139113 | 139345 | 139352 | 220988 | 220996 | 239749 | 239947 | 215723 | 215715 | 215590 | 215608 | 294066 | 294017 | 1368.04 | 3660.1589 | 6 | 271.5074 | 271.5074 | 215553.044 | 1096.5326 | 36.956 | 36.956 | 36.956 | 1176.3672 | 1096.1567 | 1057.6666 | 894.0811 | 1039.9716 | 984.2754 | 967.4133 | 953.0853 | 938.1447 | 926.2842 | 913.4976 | 898.3721 | 15.8 | 24.2 | 32.2484 | 23.3432 | 17.2923 | 13.4249 | 10.5199 | 8.2781 | 6.7916 | 6.105 | 6.1325 | 94.33 | 154.52 | 129.32 | 208.19 | 167.6 | 270.15 | 212.84 | 344.95 | 273.18 | 441.39 | 331.16 | 539.97 | 376.53 | 607.38 | 50 | 46.9 | 20.8086 | 0 | -11.6799 | 11.6799 | 2.2523 | -11.6799 | 1105115 | 2 |  |  | 2.6036 | 4.8893 | 5.835 | 7.3279 | 8.6679 | 11.9464 | 2.948 | 5.342 | 6.33 | 8.102 | 9.296 | 13.492 | 25.0486 | 24.9978 | 24.9871 | 25.0859 | 24.9728 | 24.9937 |  | 11584 | 753 | 16 |  |  | 602 | 1441 | 11 | 5 | 25 | 24.4 | 0 | 1710.9143 | 1594.05 | 1473.8643 | 1375.2 | 1324.1215 | 1250.5571 | 1019.9572 | 66.9393 | 62.1793 | 59.335 | 64.9971 | 61.515 | 81.6 | 93.5071 | 32.2484 | 23.3432 | 17.2923 | 13.4249 | 10.5199 | 8.2781 | 6.7916 | 6.105 | 0 | 0 | 0 | 0 | 0 | 0.1016 | 0.0254 | 0 | 0 | 0 | 0 | 0 | 0 | 0 | 0.039929 | 0.031909 | 0.024857 | 0.012737 | 0.025959 | 0.014717 | 0.013303 | -0.006449 | -0.019165 | -0.042735 | -0.000398 | -0.000643 | -0.007997 | -0.003122 | 0.070697 | 0.067642 | 0.066035 | 0.067307 | 0.075458 | 0.088148 | 0.083585 | -0.360314 | -0.355424 | -0.353119 | -0.356724 | -0.368305 | -0.367013 | -0.358635 | -1.285419 | -1.260971 | -1.25014 | -1.268728 | -1.326191 | -1.315064 | -1.272407 | -0.624682 | -0.57777 | -0.557602 | -0.601431 | -0.723705 | -0.811447 | -0.728817 | -0.286979 | -0.26606 | -0.256026 | -0.271237 | -0.320445 | -0.316341 | -0.281625 | 0.400846 | 0.374862 | 0.363238 | 0.309346 | 0.518239 | 0.457224 | 0.425174 | -20 | -15 | -5 | -5 | -20 | -10 | 10 | -2.432822 | -2.403568 | -2.390182 | -2.41288 | -2.483749 | 0 | 0 |  | 1402.08 | 0 |  | 1422.2729 | 0 |  | 743.416 | 0 |  | 743.229 | 0 |  | 1407.16 | 0 |  | 1430.579 | 0 |  | 763.789 | 0 |  | 764.025 | 0 |  | 1417.015 | 0 |  | 1450.746 | 0 |  | 773.937 | 0 |  | 773.735 | 0 |  | 1497.584 | 0 |  | 1502.6639 | 0 |  | 756.286 | 0 |  | 756.178 | 0 |  | 1452.118 | 0 |  | 1453.871 | 0 |  | 708.107 | 0 |  | 708.056 | 0 |  | 1512.24 | 0 |  | 1512.5699 | 0 |  | 746.307 | 0.102 |  | 746.557 | 0.102 |  | 1499.184 | 0 |  | 1500.327 | 0 |  | 776.605 | 0.025 |  | 776.661 | 0.025 | 120.9565 | 107.8247301 | 97.32663 | 92.5605864 | 99.91556 | 110.2341 | 85.25312 | 0 | 0 | 0 | 0 | 0 | -37.2885208 | -9.109329 | -43.03582812 | -16.06981 | 22.35000292 | -15.65483 | -33.57385 | -8.83723008 | -12.95438 | 0 | 0 | 0 | 0 | 0 | 0 | 0 | 48.65644 | 36.05352 | 11.95091 | 12.0644 | 49.67498 | 0 | 0 | -41.81578 | -35.92533 | -33.08531467 | -39.09127 | -44.51871 | -66.2140752 | -68.14956 | 84.76134 | 91.8831 | 98.54223 | 49.87888 | 71.49798 | -2.105719 | -4.960146
29 | W78525 | 2017-03-14 02:24 | 50.0441 | 52.1593 | 84 | 50 | 1.1781 | 441.6212 | 27695 | 30 | 139022 | -139062.9559 | -139020.8219 | 139113 | 139345 | 139352 | 220988 | 220996 | 239749 | 239947 | 215723 | 215715 | 215590 | 215608 | 294066 | 294017 | 1368.04 | 3688.3181 | 6 | 271.7562 | 271.7562 | 215552.7952 | 1096.2838 | 37.2048 | 37.2048 | 37.2048 | 1184.5703 | 1096.5277 | 1051.8334 | 897.1184 | 1046.5178 | 990.9587 | 974.3298 | 959.3521 | 943.8129 | 931.9138 | 919.1729 | 904.3152 | 15.8 | 23.2 | 32.1357 | 22.6308 | 16.11 | 12.3053 | 9.5124 | 7.4127 | 6.0341 | 5.3587 | 5.3808 | 95.58 | 157.17 | 135.62 | 220.65 | 180.13 | 291.59 | 232.95 | 377.39 | 299.81 | 486.68 | 368 | 600.32 | 423.31 | 683.51 | 50.3 | 46.8 | 26.9824 | 1.833333 | 1.6292 | 1.6708 | -0.4901 | 1.6292 | 1105702 | 1 |  |  | 2.6857 | 4.7714 | 5.83 | 7.4057 | 8.7679 | 11.8457 | 2.682 | 5.4 | 6.4 | 8.336 | 9.738 | 13.5 | 24.9454 | 25.1091 | 25.0009 | 25.067 | 24.9344 | 24.9453 |  | 11584 | 753 | 17 |  |  | 528 | 1498 | 11 | 5 | 25 | 11.8 | 1.833333 | 1819.7643 | 1675.8357 | 1535.3071 | 1412.9357 | 1331 | 1232.5286 | 1121.5143 | 56.0736 | 51.1486 | 49.8386 | 51.6136 | 59.3121 | 81.5771 | 97.0707 | 32.1357 | 22.6308 | 16.11 | 12.3053 | 9.5124 | 7.4127 | 6.0341 | 5.3587 | 0 | 0 | 0 | 0 | 0 | 0.1016 | 0.0254 | 0 | 0 | 0 | 0 | 0 | 0 | 0 | 0.048218 | 0.039623 | 0.032817 | 0.019722 | 0.034614 | 0.019519 | 0.017631 | -0.006765 | -0.020371 | -0.047308 | -0.000529 | -0.000735 | -0.012191 | -0.005509 | 0.065746 | 0.062904 | 0.061415 | 0.0626 | 0.07019 | 0.081901 | 0.077627 | -0.386865 | -0.381641 | -0.379034 | -0.38285 | -0.395106 | -0.393295 | -0.384717 | -1.25973 | -1.236036 | -1.224672 | -1.242627 | -1.29811 | -1.281235 | -1.241716 | -0.680607 | -0.629462 | -0.607835 | -0.655781 | -0.789733 | -0.886886 | -0.795059 | -0.260667 | -0.24171 | -0.232204 | -0.245818 | -0.289714 | -0.285746 | -0.255637 | 0.394518 | 0.362359 | 0.333041 | 0.278962 | 0.462969 | 0.403135 | 0.369828 | -20 | -15 | -5 | -5 | -20 | -20 | 20 | -2.574309 | -2.543944 | -2.529392 | -2.553478 | -2.627839 | 0 | 0 |  | 1402.08 | 0 |  | 1422.2729 | 0 |  | 743.416 | 0 |  | 743.229 | 0 |  | 1407.16 | 0 |  | 1430.579 | 0 |  | 763.789 | 0 |  | 764.025 | 0 |  | 1417.015 | 0 |  | 1450.746 | 0 |  | 773.937 | 0 |  | 773.735 | 0 |  | 1497.584 | 0 |  | 1502.6639 | 0 |  | 756.286 | 0 |  | 756.178 | 0 |  | 1452.118 | 0 |  | 1453.871 | 0 |  | 708.107 | 0 |  | 708.056 | 0 |  | 1512.24 | 0 |  | 1512.5699 | 0 |  | 746.307 | 0.102 |  | 746.557 | 0.102 |  | 1499.184 | 0 |  | 1500.327 | 0 |  | 776.605 | 0.025 |  | 776.661 | 0.025 | 119.6422 | 105.4168 | 94.29089 | 88.44977482 | 93.42289 | 100.9453 | 87.05979 | 0 | 0 | 0 | 0 | 0 | -39.958772 | -9.7718118 | -52.21958769 | -23.79617 | 17.74672 | -23.84974 | -43.97866869 | -9.38889008 | -15.05208 | 0 | 0 | 0 | 0 | 0 | 0 | 0 | 51.48618 | 38.15916 | 12.64696 | 12.76739 | 52.55678 | 0 | 0 | -38.16408 | -32.1961 | -30.29365 | -33.84722 | -46.84072 | -72.34959 | -77.17693 | 80.74473 | 87.58366 | 94.39092 | 43.52021 | 55.16028 | -20.75193 | -14.94104
29 | W78526 | 2017-03-14 02:26 | 50.231 | 52.2985 | 58 | 49 | 1.1781 | 472.9442 | 24407 | 30 | 139022 | -139062.769 | -139020.8219 | 139113 | 139345 | 139352 | 220988 | 220996 | 239749 | 239947 | 215723 | 215715 | 215590 | 215608 | 294066 | 294017 | 1368.04 | 3713.8391 | 6 | 272.0227 | 272.0227 | 215552.5287 | 1096.0173 | 37.4713 | 37.4713 | 37.4713 | 1175.1953 | 1094.3079 | 1051.8334 | 900.3856 | 1040.313 | 988.2274 | 972.5937 | 958.3781 | 943.9196 | 933.3857 | 922.3444 | 908.8107 | 15.8 | 22.8 | 32.2963 | 22.6382 | 16.0243 | 12.1322 | 9.2701 | 7.1076 | 5.6604 | 4.8952 | 4.9394 | 97.04 | 150.77 | 138.05 | 212.46 | 184.77 | 283.58 | 240.94 | 371.63 | 315.74 | 487.71 | 396.9 | 615.4 | 466.6 | 716.92 | 50.9 | 46.8 | 25.4405 | 0 | 2.6059 | 3.8872 | -0.4941 | 2.6059 | 1105701 | 2 |  |  | 2.7114 | 4.7414 | 5.72 | 7.0171 | 8.255 | 11.1936 | 3.386 | 5.322 | 6.914 | 7.72 | 9.882 | 13.554 | 24.8774 | 25.0419 | 24.9799 | 24.9895 | 25.0843 | 24.7331 |  | 11584 | 753 | 18 |  |  | 485 | 1371 | 10 | 5 | 35 | 50.400002 | 0 | 1730.4714 | 1670.8715 | 1498.65 | 1405.0286 | 1340.6786 | 1337.7643 | 1254.2858 | 56.9329 | 55.02 | 57.5257 | 55.065 | 54.3093 | 82.7807 | 94.2064 | 32.2963 | 22.6382 | 16.0243 | 12.1322 | 9.2701 | 7.1076 | 5.6604 | 4.8952 | 0 | 0 | 0 | 0 | 0 | 0.1016 | 0.0254 | 0 | 0 | 0 | 0 | 0 | 0 | 0 | 0.030996 | 0.023796 | 0.017303 | 0.007776 | 0.017944 | 0.010531 | 0.009372 | -0.005296 | -0.015782 | -0.036441 | -0.000179 | -0.000388 | -0.004814 | -0.001505 | 0.075505 | 0.072234 | 0.070525 | 0.071881 | 0.080591 | 0.094231 | 0.089269 | -0.329289 | -0.324855 | -0.32255 | -0.325909 | -0.33659 | -0.335436 | -0.328492 | -1.316939 | -1.290965 | -1.277747 | -1.297382 | -1.3587 | -1.344407 | -1.305149 | -0.534615 | -0.494108 | -0.477163 | -0.514537 | -0.619368 | -0.692515 | -0.619412 | -0.318901 | -0.296296 | -0.284586 | -0.301723 | -0.356082 | -0.352831 | -0.317418 | 0.40394 | 0.374414 | 0.356015 | 0.298033 | 0.490643 | 0.420234 | 0.379162 | -20 | -20 | -20 | -20 | -20 | -30 | 30 | -2.226524 | -2.199856 | -2.186317 | -2.206708 | -2.271585 | 0 | 0 |  | 1402.08 | 0 |  | 1422.2729 | 0 |  | 743.416 | 0 |  | 743.229 | 0 |  | 1407.16 | 0 |  | 1430.579 | 0 |  | 763.789 | 0 |  | 764.025 | 0 |  | 1417.015 | 0 |  | 1450.746 | 0 |  | 773.937 | 0 |  | 773.735 | 0 |  | 1497.584 | 0 |  | 1502.6639 | 0 |  | 756.286 | 0 |  | 756.178 | 0 |  | 1452.118 | 0 |  | 1453.871 | 0 |  | 708.107 | 0 |  | 708.056 | 0 |  | 1512.24 | 0 |  | 1512.5699 | 0 |  | 746.307 | 0.102 |  | 746.557 | 0.102 |  | 1499.184 | 0 |  | 1500.327 | 0 |  | 776.605 | 0.025 |  | 776.661 | 0.025 | 130.6592 | 120.6937 | 105.6923 | 100.9949 | 108.0466 | 126.0589 | 111.9688 | 0 | 0 | 0 | 0 | 0 | -34.0802976 | -8.3436968 | -33.8453323 | -10.34579351 | 24.45352 | -9.856211054 | -23.8533372 | -7.685974819 | -10.26761 | 0 | 0 | 0 | 0 | 0 | 0 | 0 | 44.53048 | 43.99712 | 43.72634 | 44.13416 | 45.4317 | 0 | 0 | -30.43718 | -27.18582216 | -27.44914 | -28.33298 | -33.63744 | -57.32688 | -58.35257 | 110.9072 | 127.1592 | 146.423 | 106.9398 | 95.98755 | 26.96572 | 35.00496
29 | W78527 | 2017-03-14 02:28 | 50.1869 | 52.3031 | 75 | 50 | 1.1781 | 473.6738 | 24899 | 30 | 139022 | -139062.8131 | -139020.8219 | 139113 | 139345 | 139352 | 220988 | 220996 | 239749 | 239947 | 215723 | 215715 | 215590 | 215608 | 294066 | 294017 | 1368.04 | 3739.2 | 6 | 272.2895 | 272.2895 | 215552.2619 | 1095.7505 | 37.7381 | 37.7381 | 37.7381 | 1185.7422 | 1101.7137 | 1059.5 | 901.4968 | 1050.9595 | 996.7754 | 980.4426 | 965.5313 | 950.1683 | 938.6729 | 926.1049 | 911.4263 | 16 | 23 | 32.559 | 22.5264 | 15.7397 | 11.8273 | 9.0213 | 6.9198 | 5.6023 | 4.9115 | 4.9486 | 95.55 | 152.28 | 138.11 | 217.9 | 185.82 | 292.57 | 242.16 | 383.97 | 317.14 | 502.58 | 394.23 | 623.64 | 456.91 | 712.42 | 49.5 | 46.8 | 27.4211 | 0 | 4.225 | 4.225 | -0.5775 | 4.225 | 1105164 | 1 |  |  | 2.61 | 4.8986 | 5.8857 | 7.315 | 8.6486 | 11.8436 | 3.0137 | 5.3667 | 6.8392 | 8.3098 | 9.4294 | 13.6647 | 25.0279 | 24.8551 | 25.0203 | 25.0762 | 24.9108 | 25.0144 |  | 11584 | 754 | 1 |  |  | 485 | 1371 | 10 | 5 | 35 | 32.599998 | 0 | 1785.1 | 1679.4071 | 1518.7786 | 1401.7 | 1324.6285 | 1235.95 | 1191.5143 | 81.3321 | 83.2093 | 89.6214 | 85.4771 | 60.0036 | 82.3171 | 94.6986 | 32.559 | 22.5264 | 15.7397 | 11.8273 | 9.0213 | 6.9198 | 5.6023 | 4.9115 | 0 | 0 | 0 | 0 | 0 | 0.1016 | 0.0254 | 0 | 0 | 0 | 0 | 0 | 0 | 0 | 0.033531 | 0.02529 | 0.018871 | 0.00862 | 0.019701 | 0.011538 | 0.010273 | -0.005294 | -0.015777 | -0.036428 | -0.000179 | -0.000389 | -0.004346 | -0.001269 | 0.075561 | 0.072289 | 0.07058 | 0.071942 | 0.080661 | 0.094365 | 0.089375 | -0.328903 | -0.324457 | -0.322129 | -0.325394 | -0.336037 | -0.334214 | -0.327462 | -1.317566 | -1.291486 | -1.278116 | -1.297031 | -1.358439 | -1.335827 | -1.297873 | -0.533676 | -0.493286 | -0.476439 | -0.513964 | -0.618811 | -0.693144 | -0.619457 | -0.319518 | -0.296787 | -0.284933 | -0.301724 | -0.355853 | -0.350914 | -0.31644 | 0.403243 | 0.372331 | 0.350519 | 0.292797 | 0.48206 | 0.416842 | 0.379757 | -20 | -20 | -20 | -20 | -20 | -40 | 40 | -2.226387 | -2.199731 | -2.186321 | -2.20687 | -2.271907 | 0 | 0 |  | 1402.08 | 0 |  | 1422.2729 | 0 |  | 743.416 | 0 |  | 743.229 | 0 |  | 1407.16 | 0 |  | 1430.579 | 0 |  | 763.789 | 0 |  | 764.025 | 0 |  | 1417.015 | 0 |  | 1450.746 | 0 |  | 773.937 | 0 |  | 773.735 | 0 |  | 1497.584 | 0 |  | 1502.6639 | 0 |  | 756.286 | 0 |  | 756.178 | 0 |  | 1452.118 | 0 |  | 1453.871 | 0 |  | 708.107 | 0 |  | 708.056 | 0 |  | 1512.24 | 0 |  | 1512.5699 | 0 |  | 746.307 | 0.102 |  | 746.557 | 0.102 |  | 1499.184 | 0 |  | 1500.327 | 0 |  | 776.605 | 0.025 |  | 776.661 | 0.025 | 134.8839411 | 121.4027 | 107.1954 | 100.8411014 | 106.8459 | 116.6304 | 106.4916 | 0 | 0 | 0 | 0 | 0 | -33.9561424 | -8.3175348 | -37.20411 | -12.28591 | 22.43988 | -10.94824 | -26.23417 | -9.607267784 | -11.68605 | 0 | 0 | 0 | 0 | 0 | 0 | 0 | 44.52774 | 43.99462 | 43.72642 | 44.1374 | 45.43814 | 0 | 0 | -43.40499 | -41.04598 | -42.69913 | -43.93215 | -37.13089 | -57.0576 | -58.66171 | 98.80258 | 112.0654 | 130.6626 | 90.09811 | 88.91894 | 16.00941 | 27.8263
29 | W78528 | 2017-03-14 02:30 | 50.4637 | 52.4962 | 56 | 51 | 1.1781 | 473.6587 | 24847 | 30 | 139022 | -139062.5363 | -139020.8219 | 139113 | 139345 | 139352 | 220988 | 220996 | 239749 | 239947 | 215723 | 215715 | 215590 | 215608 | 294066 | 294017 | 1368.04 | 3764.5779 | 6 | 272.5564 | 272.5564 | 215551.995 | 1095.4836 | 38.005 | 38.005 | 38.005 | 1171.6797 | 1092.1174 | 1049.5 | 896.0897 | 1041.3463 | 987.2922 | 971.2646 | 956.4642 | 941.4255 | 930.0223 | 918.298 | 903.4102 | 15.8 | 21.8 | 32.3605 | 22.318 | 15.6251 | 11.7589 | 8.9707 | 6.9642 | 5.6205 | 4.9012 | 4.945 | 94.42 | 151.18 | 136.64 | 215.74 | 184.37 | 289.44 | 240.34 | 379.14 | 315.33 | 490.76 | 391.8 | 611.9 | 453.18 | 709.89 | 51.2 | 46.7 | 28.5868 | 0 | 3.2512 | 3.2512 | -0.7894 | 3.2512 | 1105289 | 2 |  |  | 2.8407 | 5.0307 | 6.0571 | 7.55 | 8.8514 | 12.2 | 2.8078 | 5.7373 | 6.4373 | 8.6275 | 10.0451 | 14.3667 | 24.7664 | 25.0257 | 24.9704 | 24.9165 | 24.9924 | 25.1048 |  | 11584 | 754 | 2 |  |  | 485 | 1371 | 10 | 5 | 35 | 41 | 0 | 1812.8785 | 1729.2715 | 1545.5714 | 1444.5428 | 1314.0358 | 1349.4857 | 1184.4928 | 71.5557 | 73.9386 | 79.7907 | 73.9407 | 60.2664 | 82.8921 | 96.4393 | 32.3605 | 22.318 | 15.6251 | 11.7589 | 8.9707 | 6.9642 | 5.6205 | 4.9012 | 0 | 0 | 0 | 0 | 0 | 0.1016 | 0.0254 | 0 | 0 | 0 | 0 | 0 | 0 | 0 | 0.035776 | 0.026529 | 0.020099 | 0.009063 | 0.021158 | 0.01185 | 0.010545 | -0.005295 | -0.015777 | -0.036429 | -0.000179 | -0.00039 | -0.004813 | -0.001491 | 0.075556 | 0.072285 | 0.07058 | 0.071937 | 0.08067 | 0.094316 | 0.08939 | -0.32906 | -0.324583 | -0.322196 | -0.325559 | -0.335975 | -0.334948 | -0.327688 | -1.31888 | -1.292613 | -1.278906 | -1.2986 | -1.358525 | -1.344981 | -1.303886 | -0.532893 | -0.492644 | -0.475977 | -0.513239 | -0.618652 | -0.691237 | -0.619414 | -0.320742 | -0.297784 | -0.285615 | -0.302853 | -0.355946 | -0.353403 | -0.316362 | 0.403154 | 0.372099 | 0.349859 | 0.291955 | 0.480711 | 0.414921 | 0.379543 | -20 | -20 | -20 | -20 | -20 | -30 | 30 | -2.226768 | -2.200107 | -2.186782 | -2.207467 | -2.272655 | 0 | 0 |  | 1402.08 | 0 |  | 1422.2729 | 0 |  | 743.416 | 0 |  | 743.229 | 0 |  | 1407.16 | 0 |  | 1430.579 | 0 |  | 763.789 | 0 |  | 764.025 | 0 |  | 1417.015 | 0 |  | 1450.746 | 0 |  | 773.937 | 0 |  | 773.735 | 0 |  | 1497.584 | 0 |  | 1502.6639 | 0 |  | 756.286 | 0 |  | 756.178 | 0 |  | 1452.118 | 0 |  | 1453.871 | 0 |  | 708.107 | 0 |  | 708.056 | 0 |  | 1512.24 | 0 |  | 1512.5699 | 0 |  | 746.307 | 0.102 |  | 746.557 | 0.102 |  | 1499.184 | 0 |  | 1500.327 | 0 |  | 776.605 | 0.025 |  | 776.661 | 0.025 | 136.9738 | 125.0004 | 109.0864 | 103.9161 | 106.0033 | 127.2781 | 105.8818 | 0 | 0 | 0 | 0 | 0 | -34.0307168 | -8.3232752 | -40.20078128 | -13.89817 | 20.88453498 | -11.5367624 | -28.2138472 | -9.464631297 | -11.80538 | 0 | 0 | 0 | 0 | 0 | 0 | 0 | 44.53536 | 44.00214 | 43.73564 | 44.14934 | 45.4531 | 0 | 0 | -38.13153 | -36.42541 | -37.97854 | -37.94925 | -37.28393 | -57.29809 | -59.73585 | 103.1769 | 118.6789 | 135.7281 | 98.5794 | 85.95859 | 26.48466 | 26.0173
29 | W78529 | 2017-03-14 02:32 | 50.6359 | 52.6845 | 60 | 51 | 1.1781 | 474.1403 | 24859 | 30 | 139022 | -139062.3641 | -139020.8219 | 139113 | 139345 | 139352 | 220988 | 220996 | 239749 | 239947 | 215723 | 215715 | 215590 | 215608 | 294066 | 294017 | 1368.04 | 3814.3059 | 6 | 272.8235 | 272.8235 | 215551.7279 | 1095.2165 | 38.2721 | 38.2721 | 38.2721 | 1184.5703 | 1102.5645 | 1058.8334 | 902.9497 | 1060.924 | 1004.0689 | 986.7296 | 970.9682 | 954.6984 | 942.42 | 928.946 | 913.428 | 15.8 | 18.2 | 32.2907 | 22.2642 | 15.5038 | 11.6137 | 8.8718 | 6.8533 | 5.5608 | 4.9022 | 4.9447 | 93.57 | 150.99 | 135.76 | 217.04 | 183.22 | 292.17 | 239.5 | 382.98 | 313.07 | 497.16 | 384.78 | 615.81 | 443.91 | 704.37 | 50.9 | 47 | 28.617 | 3.65 | 3.1315 | 3.1315 | -0.5304 | 3.1315 | 1105164 | 1 |  |  | 2.6607 | 4.9829 | 6.0093 | 7.4443 | 9.0721 | 11.9893 | 3.4442 | 5.9192 | 7.0038 | 8.5404 | 10.1115 | 13.3558 | 24.9712 | 24.8649 | 24.9924 | 25.0066 | 24.9124 | 25.0399 |  | 11584 | 754 | 3 |  |  | 485 | 1371 | 10 | 5 | 35 | 34 | 3.65 | 1769.0143 | 1663.2428 | 1507.4572 | 1376.7715 | 1277.8071 | 1211.1857 | 1135.8143 | 79.1014 | 79.3064 | 82.2243 | 79.9043 | 58.7436 | 80.8407 | 93.9243 | 32.2907 | 22.2642 | 15.5038 | 11.6137 | 8.8718 | 6.8533 | 5.5608 | 4.9022 | 0 | 0 | 0 | 0 | 0 | 0.1016 | 0.0254 | 0 | 0 | 0 | 0 | 0 | 0 | 0 | 0.037417 | 0.027682 | 0.021255 | 0.009867 | 0.022485 | 0.012674 | 0.011294 | -0.005295 | -0.015778 | -0.036432 | -0.00018 | -0.000392 | -0.004831 | -0.001512 | 0.075614 | 0.072338 | 0.070626 | 0.071992 | 0.080724 | 0.094449 | 0.089484 | -0.328456 | -0.324033 | -0.321744 | -0.324956 | -0.335478 | -0.334253 | -0.327252 | -1.317252 | -1.291267 | -1.278103 | -1.296745 | -1.357528 | -1.346185 | -1.306282 | -0.533358 | -0.492947 | -0.476013 | -0.513645 | -0.618785 | -0.693049 | -0.620232 | -0.319255 | -0.296621 | -0.284946 | -0.30149 | -0.354955 | -0.350249 | -0.314732 | 0.402483 | 0.370886 | 0.34669 | 0.289293 | 0.476278 | 0.415134 | 0.379517 | -20 | -20 | -20 | -20 | -20 | -20 | 20 | -2.226589 | -2.199933 | -2.186551 | -2.207152 | -2.272231 | 0 | 0 |  | 1402.08 | 0 |  | 1422.2729 | 0 |  | 743.416 | 0 |  | 743.229 | 0 |  | 1407.16 | 0 |  | 1430.579 | 0 |  | 763.789 | 0 |  | 764.025 | 0 |  | 1417.015 | 0 |  | 1450.746 | 0 |  | 773.937 | 0 |  | 773.735 | 0 |  | 1497.584 | 0 |  | 1502.6639 | 0 |  | 756.286 | 0 |  | 756.178 | 0 |  | 1452.118 | 0 |  | 1453.871 | 0 |  | 708.107 | 0 |  | 708.056 | 0 |  | 1512.24 | 0 |  | 1512.5699 | 0 |  | 746.307 | 0.102 |  | 746.557 | 0.102 |  | 1499.184 | 0 |  | 1500.327 | 0 |  | 776.605 | 0.025 |  | 776.661 | 0.025 | 133.7622 | 120.3157 | 106.4657 | 99.11653 | 103.1497 | 114.3953 | 101.6372 | 0 | 0 | 0 | 0 | 0 | -33.9601048 | -8.3122008 | -42.31277 | -15.37124 | 19.39777 | -12.56157 | -29.99187 | -10.55813 | -12.77805 | 0 | 0 | 0 | 0 | 0 | 0 | 0 | 44.53178 | 43.99866 | 43.73102 | 44.14304 | 45.44462 | 0 | 0 | -42.18936 | -39.09385 | -39.13984 | -41.04244 | -36.34966 | -56.02657 | -58.25486 | 93.79189 | 109.8492 | 130.4546 | 89.65556 | 82.2528 | 13.85047813 | 22.2921
29 | W78530 | 2017-03-14 02:34 | 51.2096 | 53.1598 | 39 | 52 | 1.1118 | 564.9617 | 23940 | 30 | 139022 | -139061.7904 | -139020.8882 | 139113 | 139345 | 139352 | 220988 | 220996 | 239749 | 239947 | 215723 | 215715 | 215590 | 215608 | 294066 | 294017 | 1368.04 | 3814.3059 | 6 | 273.2055 | 273.2055 | 215551.3459 | 1094.8345 | 38.6541 | 38.6541 | 38.6541 | 1163.4766 | 1102.9846 | 1049.1666 | 894.3105 | 1059.4691 | 1000.5388 | 981.3753 | 963.6162 | 945.5084 | 934.6567 | 922.637 | 908.1727 | 15.8 | 22 | 32.419 | 22.0439 | 14.8742 | 10.9468 | 8.1787 | 6.1714 | 4.8333 | 4.1053 | 4.12 | 94.11 | 150.11 | 140.21 | 221.06 | 193.49 | 304.24 | 258.17 | 408.34 | 345.7 | 545.19 | 440.69 | 698.44 | 526.19 | 825.7 | 50 | 46.8 | 26.8625 | 4.18 | 3.8745 | 3.8745 | -0.8442 | 3.8745 | 6210547 | 2 |  |  | 3.5343 | 6.3129 | 7.8729 | 9.5514 | 11.0814 | 14.6143 | 4.4038 | 7.117 | 8.3887 | 10.8491 | 11.8038 | 16.4623 | 24.8043 | 24.9585 | 25.0199 | 25.0647 | 25.0423 | 24.9763 |  | 11584 | 754 | 4 |  |  | 406 | 1321 | 9 | 8 | 35 | 41.799999 | 4.18 | 1678.5643 | 1609.7572 | 1440.2285 | 1330.0143 | 1222.6571 | 1181.4071 | 1138.6072 | 61.9864 | 58.5621 | 58.4479 | 55.6307 | 53.5593 | 76.6036 | 92.4836 | 32.419 | 22.0439 | 14.8742 | 10.9468 | 8.1787 | 6.1714 | 4.8333 | 4.1053 | 0 | 0 | 0 | 0 | 0 | 0.1016 | 0.0254 | 0 | 0 | 0 | 0 | 0 | 0 | 0 | 0.031773 | 0.022314 | 0.016071 | 0.006443 | 0.017043 | 0.009906 | 0.008842 | -0.004596 | -0.013575 | -0.031101 | -5.3e-05 | -0.000185 | -0.001818 | 3.5e-05 | 0.078263 | 0.074872 | 0.073102 | 0.074512 | 0.08355 | 0.097823 | 0.092669 | -0.307028 | -0.302934 | -0.300806 | -0.303837 | -0.313766 | -0.313127 | -0.306645 | -1.331407 | -1.305815 | -1.293217 | -1.311922 | -1.375251 | -1.371585 | -1.331266 | -0.493153 | -0.455767 | -0.440211 | -0.474864 | -0.572088 | -0.639478 | -0.571969 | -0.338538 | -0.314579 | -0.301985 | -0.319811 | -0.376484 | -0.372605 | -0.33529 | 0.404887 | 0.37122 | 0.342844 | 0.282022 | 0.454674 | 0.384586 | 0.341604 | -30 | -30 | -30 | -30 | -25 | -10 | 10 | -2.067487 | -2.04274 | -2.029777 | -2.048492 | -2.109474 | 0 | 0 |  | 1402.08 | 0 |  | 1422.2729 | 0 |  | 743.416 | 0 |  | 743.229 | 0 |  | 1407.16 | 0 |  | 1430.579 | 0 |  | 763.789 | 0 |  | 764.025 | 0 |  | 1417.015 | 0 |  | 1450.746 | 0 |  | 773.937 | 0 |  | 773.735 | 0 |  | 1497.584 | 0 |  | 1502.6639 | 0 |  | 756.286 | 0 |  | 756.178 | 0 |  | 1452.118 | 0 |  | 1453.871 | 0 |  | 708.107 | 0 |  | 708.056 | 0 |  | 1512.24 | 0 |  | 1512.5699 | 0 |  | 746.307 | 0.102 |  | 746.557 | 0.102 |  | 1499.184 | 0 |  | 1500.327 | 0 |  | 776.605 | 0.025 |  | 776.661 | 0.025 | 131.3695 | 120.5257 | 105.2836 | 99.10203 | 102.153 | 115.5688 | 105.5136 | 0 | 0 | 0 | 0 | 0 | -31.8137032 | -7.788783 | -36.18365 | -11.41152 | 19.43705151 | -8.38318158 | -23.18398 | -11.09337948 | -11.81765 | 0 | 0 | 0 | 0 | 0 | 0 | 0 | 62.02461 | 61.2822 | 60.89331 | 61.45476 | 52.73685 | 0 | 0 | -30.56878 | -26.69067 | -25.72941 | -26.41702 | -30.64063 | -48.98632 | -52.89775 | 126.6417 | 143.7058 | 159.8845 | 125.7566 | 101.0652 | 23.67539 | 33.00941
29 | W78531 | 2017-03-14 02:35 | 52.0425 | 53.6932 | 48 | 54 | 1.2395 | 642.0976 | 19337 | 30 | 139022 | -139060.9575 | -139020.7605 | 139113 | 139345 | 139352 | 220988 | 220996 | 239749 | 239947 | 215723 | 215715 | 215590 | 215608 | 294066 | 294017 | 1368.04 | 3833.988 | 6 | 273.8721 | 273.8721 | 215550.6793 | 1094.1679 | 39.3207 | 39.3207 | 39.3207 | 1181.0547 | 1110.6129 | 1063.8334 | 890.7228 | 1054.6071 | 987.6441 | 967.2624 | 947.8134 | 928.3484 | 918.6404 | 906.1539 | 889.2975 | 16 | 17.8 | 31.8132 | 19.3097 | 11.9764 | 8.4631 | 6.1659 | 4.4888 | 3.4766 | 2.9428 | 2.9588 | 78.74 | 130.81 | 130.32 | 208.86 | 189.05 | 300.68 | 261.07 | 416.77 | 361.06 | 574.55 | 465.78 | 745.63 | 558.88 | 890.96 | 49.5 | 46.6 | 29.7725 | 0 | 5.8641 | 5.8641 | -7.7614 | 5.8641 | 1104758 | 1 |  |  | 3.9921 | 7.5286 | 9.27 | 11.4279 | 13.3607 | 17.25 | 4.4246 | 7.9826 | 10.1362 | 11.5464 | 13.9522 | 19.3014 | 24.9644 | 24.9183 | 25.0086 | 25.018 | 24.8376 | 24.9874 |  | 11584 | 754 | 5 |  |  | 292 | 1305 | 7 | 1 | 35 | 38.833336 | 0 | 1927.1285 | 1851.7 | 1640.2786 | 1561.4214 | 1517.8643 | 1430.8857 | 1306.5143 | 73.1314 | 75.4757 | 76.5993 | 77.1693 | 51.3464 | 70.5464 | 91.2714 | 31.8132 | 19.3097 | 11.9764 | 8.4631 | 6.1659 | 4.4888 | 3.4766 | 2.9428 | 0 | 0 | 0 | 0 | 0 | 0.1016 | 0.0254 | 0 | 0 | 0 | 0 | 0 | 0 | 0 | 0.031427 | 0.022416 | 0.016195 | 0.00582 | 0.017427 | 0.010002 | 0.008875 | -0.004416 | -0.013025 | -0.029622 | -2.8e-05 | -0.000163 | -0.001669 | 9.2e-05 | 0.078943 | 0.075525 | 0.073748 | 0.075165 | 0.084257 | 0.098621 | 0.09344 | -0.301161 | -0.297104 | -0.2949 | -0.297958 | -0.308033 | -0.307436 | -0.30096 | -1.342406 | -1.316348 | -1.302923 | -1.32232 | -1.388306 | -1.385789 | -1.344229 | -0.47812 | -0.441991 | -0.427225 | -0.460612 | -0.553807 | -0.619086 | -0.553983 | -0.349568 | -0.324597 | -0.310961 | -0.329856 | -0.390662 | -0.385639 | -0.34645 | 0.39791 | 0.36822 | 0.29498 | 0.233491 | 0.361757 | 0.30014 | 0.263673 | -30 | -30 | -30 | -30 | -25 | 0 | 0 | -2.020604 | -1.996178 | -1.983052 | -2.00226 | -2.062885 | 0 | 0 |  | 1402.08 | 0 |  | 1422.2729 | 0 |  | 743.416 | 0 |  | 743.229 | 0 |  | 1407.16 | 0 |  | 1430.579 | 0 |  | 763.789 | 0 |  | 764.025 | 0 |  | 1417.015 | 0 |  | 1450.746 | 0 |  | 773.937 | 0 |  | 773.735 | 0 |  | 1497.584 | 0 |  | 1502.6639 | 0 |  | 756.286 | 0 |  | 756.178 | 0 |  | 1452.118 | 0 |  | 1453.871 | 0 |  | 708.107 | 0 |  | 708.056 | 0 |  | 1512.24 | 0 |  | 1512.5699 | 0 |  | 746.307 | 0.102 |  | 746.557 | 0.102 |  | 1499.184 | 0 |  | 1500.327 | 0 |  | 776.605 | 0.025 |  | 776.661 | 0.025 | 152.1333 | 139.8496425 | 120.9673 | 117.3642 | 127.8907 | 141.1154 | 122.0807 | 0 | 0 | 0 | 0 | 0 | -31.2354976 | -7.644384 | -36.25973 | -12.36182 | 17.49435 | -7.65887744 | -23.96771 | -11.54778 | -12.0537 | 0 | 0 | 0 | 0 | 0 | 0 | 0 | 60.61812 | 59.88534 | 59.49156 | 60.0678 | 51.572125 | 0 | 0 | -34.96558 | -33.35958 | -32.72514 | -35.54511 | -28.436 | -43.67429 | -50.5628 | 141.5261 | 154.0136 | 165.228 | 134.2281 | 127.0591 | 54.65781 | 51.81981
29 | W78532 | 2017-03-14 02:37 | 52.7923 | 54.1935 | 54 | 55 | 1.2395 | 642.5608 | 19361 | 30 | 139022 | -139060.2077 | -139020.7605 | 139113 | 139345 | 139352 | 220988 | 220996 | 239749 | 239947 | 215723 | 215715 | 215590 | 215608 | 294066 | 294017 | 1368.04 | 3853.6699 | 6 | 274.5391 | 274.5391 | 215550.0123 | 1093.5009 | 39.9877 | 39.9877 | 39.9877 | 1169.3359 | 1108.2184 | 1058 | 885.9557 | 1053.5818 | 987.8149 | 968.3772 | 948.9929 | 929.3179 | 918.5856 | 904.7121 | 887.2131 | 16 | 17.8 | 32.3063 | 19.198 | 11.6456 | 8.2006 | 5.9713 | 4.4033 | 3.4533 | 2.9455 | 2.9558 | 80.73 | 131.38 | 135.59 | 214.37 | 197.15 | 308.96 | 271.38 | 425.93 | 370.92 | 581.13 | 474.86 | 745.23 | 564.12 | 884.42 | 50.1 | 46.6 | 32.8094 | 6.57 | 5.413 | 5.413 | -10.2945 | 5.413 | 1104758 | 2 |  |  | 3.9236 | 7.46 | 9.3914 | 11.5771 | 13.535 | 17.2357 | 4.1574 | 7.9456 | 10.0015 | 12.1382 | 14.2662 | 18.4956 | 24.8748 | 24.9791 | 24.9646 | 25.0819 | 24.9687 | 24.8741 |  | 11584 | 754 | 6 |  |  | 292 | 1305 | 7 | 1 | 35 | 32.833336 | 6.57 | 1993.7786 | 1919.8071 | 1660.6143 | 1558.85 | 1476.9857 | 1338.3857 | 1258.9785 | 75.8693 | 77.8486 | 80.9521 | 80.125 | 53.8229 | 72.7679 | 91.3321 | 32.3063 | 19.198 | 11.6456 | 8.2006 | 5.9713 | 4.4033 | 3.4533 | 2.9455 | 0 | 0 | 0 | 0 | 0 | 0.1016 | 0.0254 | 0 | 0 | 0 | 0 | 0 | 0 | 0 | 0.033408 | 0.02437 | 0.018018 | 0.006383 | 0.019359 | 0.011192 | 0.009989 | -0.004416 | -0.013025 | -0.029623 | -2.8e-05 | -0.000164 | -0.001389 | 0.000225 | 0.078951 | 0.075532 | 0.07376 | 0.07518 | 0.084285 | 0.098692 | 0.093477 | -0.301112 | -0.297075 | -0.2948 | -0.297818 | -0.307727 | -0.306904 | -0.300646 | -1.343136 | -1.317186 | -1.303308 | -1.322468 | -1.387428 | -1.382839 | -1.342657 | -0.477565 | -0.441426 | -0.426871 | -0.46034 | -0.554011 | -0.619928 | -0.554077 | -0.350294 | -0.325387 | -0.311316 | -0.330001 | -0.389717 | -0.383686 | -0.345861 | 0.396084 | 0.359857 | 0.28746 | 0.228276 | 0.356381 | 0.297755 | 0.263449 | -30 | -30 | -30 | -30 | -25 | 10 | -10 | -2.020477 | -1.99602 | -1.982949 | -2.002148 | -2.062756 | 0 | 0 |  | 1402.08 | 0 |  | 1422.2729 | 0 |  | 743.416 | 0 |  | 743.229 | 0 |  | 1407.16 | 0 |  | 1430.579 | 0 |  | 763.789 | 0 |  | 764.025 | 0 |  | 1417.015 | 0 |  | 1450.746 | 0 |  | 773.937 | 0 |  | 773.735 | 0 |  | 1497.584 | 0 |  | 1502.6639 | 0 |  | 756.286 | 0 |  | 756.178 | 0 |  | 1452.118 | 0 |  | 1453.871 | 0 |  | 708.107 | 0 |  | 708.056 | 0 |  | 1512.24 | 0 |  | 1512.5699 | 0 |  | 746.307 | 0.102 |  | 746.557 | 0.102 |  | 1499.184 | 0 |  | 1500.327 | 0 |  | 776.605 | 0.025 |  | 776.661 | 0.025 | 157.4108 | 145.0069 | 122.4869 | 117.194343 | 124.4877 | 132.088 | 117.6855 | 0 | 0 | 0 | 0 | 0 | -31.1814464 | -7.6364084 | -38.9402 | -14.94347517 | 15.12488934 | -8.40428414 | -26.63168046 | -13.55597 | -13.7139 | 0 | 0 | 0 | 0 | 0 | 0 | 0 | 60.61431 | 59.8806 | 59.48847 | 60.06444 | 51.5689 | 0 | 0 | -36.23252 | -34.3644 | -34.5561 | -36.8847425 | -29.81848 | -45.11086 | -50.60502 | 142.8524 | 155.5796 | 162.5442 | 131.9698 | 119.6065 | 42.23969 | 45.73021
29 | W78533 | 2017-03-14 02:39 | 53.2664 | 54.5319 | 64 | 53 | 1.2395 | 643.6414 | 19416 | 30 | 139022 | -139059.7336 | -139020.7605 | 139113 | 139345 | 139352 | 220988 | 220996 | 239749 | 239947 | 215723 | 215715 | 215590 | 215608 | 294066 | 294017 | 1368.04 | 3873.3521 | 6 | 275.2072 | 275.2072 | 215549.3442 | 1092.8328 | 40.6558 | 40.6558 | 40.6558 | 1186.9141 | 1117.4572 | 1064.1666 | 900.6599 | 1060.3892 | 997.5347 | 979.4166 | 960.9526 | 941.9502 | 932.0347 | 919.4561 | 902.2872 | 16 | 18.6 | 32.3428 | 19.1107 | 11.5621 | 8.1608 | 5.9807 | 4.4046 | 3.4348 | 2.9508 | 2.9548 | 84.75 | 133.68 | 142.82 | 218.43 | 207.15 | 314.9 | 283.9 | 431.82 | 386 | 588.48 | 494.83 | 757.32 | 587.7 | 895.42 | 49.8 | 46.7 | 30.4 | 0 | -2.046 | 6.0187 | 1.0647 | -2.046 | 1104758 | 1 |  |  | 3.7964 | 7.365 | 9.2457 | 11.5914 | 13.1886 | 16.99 | 4.2136 | 7.5682 | 9.9439 | 12.0515 | 14.4303 | 18.6742 | 24.9596 | 25.0004 | 24.9764 | 25.0031 | 25.0084 | 24.8885 |  | 11584 | 754 | 7 |  |  | 292 | 1305 | 7 | 1 | 35 | 32.333336 | 0 | 1953.3643 | 1855.7572 | 1587.7715 | 1473.5643 | 1434.4642 | 1333.1 | 1099.1143 | 60.6471 | 60.3171 | 55.3314 | 59.0071 | 50.9143 | 72.2357 | 87.7414 | 32.3428 | 19.1107 | 11.5621 | 8.1608 | 5.9807 | 4.4046 | 3.4348 | 2.9508 | 0 | 0 | 0 | 0 | 0 | 0.1016 | 0.0254 | 0 | 0 | 0 | 0 | 0 | 0 | 0 | 0.034942 | 0.025977 | 0.019554 | 0.007055 | 0.020895 | 0.01258 | 0.011302 | -0.004416 | -0.013026 | -0.029623 | -2.8e-05 | -0.000165 | -0.001522 | 0.000183 | 0.078948 | 0.075534 | 0.073765 | 0.075193 | 0.084291 | 0.098695 | 0.093586 | -0.30112 | -0.297018 | -0.294689 | -0.297601 | -0.307616 | -0.306776 | -0.299764 | -1.342646 | -1.316299 | -1.302083 | -1.320564 | -1.386158 | -1.37972 | -1.334661 | -0.477906 | -0.441919 | -0.427489 | -0.461301 | -0.554793 | -0.620439 | -0.55709 | -0.349807 | -0.324552 | -0.310196 | -0.328177 | -0.388344 | -0.383052 | -0.34109 | 0.395364 | 0.357218 | 0.285776 | 0.227536 | 0.356735 | 0.297305 | 0.263374 | -30 | -30 | -30 | -30 | -25 | 20 | -20 | -2.020061 | -1.995602 | -1.982651 | -2.001811 | -2.062365 | 0 | 0 |  | 1402.08 | 0 |  | 1422.2729 | 0 |  | 743.416 | 0 |  | 743.229 | 0 |  | 1407.16 | 0 |  | 1430.579 | 0 |  | 763.789 | 0 |  | 764.025 | 0 |  | 1417.015 | 0 |  | 1450.746 | 0 |  | 773.937 | 0 |  | 773.735 | 0 |  | 1497.584 | 0 |  | 1502.6639 | 0 |  | 756.286 | 0 |  | 756.178 | 0 |  | 1452.118 | 0 |  | 1453.871 | 0 |  | 708.107 | 0 |  | 708.056 | 0 |  | 1512.24 | 0 |  | 1512.5699 | 0 |  | 746.307 | 0.102 |  | 746.557 | 0.102 |  | 1499.184 | 0 |  | 1500.327 | 0 |  | 776.605 | 0.025 |  | 776.661 | 0.025 | 154.2142 | 140.1728 | 117.122 | 110.8017 | 120.9124 | 131.5703045 | 102.8617 | 0 | 0 | 0 | 0 | 0 | -31.1684416 | -7.6140056 | -40.98561 | -17.04739 | 13.11067 | -9.279603228 | -28.73505534 | -15.25694376 | -15.32858 | 0 | 0 | 0 | 0 | 0 | 0 | 0 | 60.60183 | 59.86806 | 59.47953 | 60.05433 | 51.559125 | 0 | 0 | -28.98361 | -26.65527 | -23.65356 | -27.22003 | -28.2469 | -44.81785 | -48.87986 | 144.8468 | 156.3382 | 166.0586 | 134.3564 | 115.4896 | 40.32707 | 31.03927
29 | W78534 | 2017-03-14 02:41 | 53.8441 | 54.973 | 55 | 54 | 1.2395 | 640.7604 | 19326 | 30 | 139022 | -139059.1559 | -139020.7605 | 139113 | 139345 | 139352 | 220988 | 220996 | 239749 | 239947 | 215723 | 215715 | 215590 | 215608 | 294066 | 294017 | 1368.04 | 3893.0339 | 6 | 275.8724 | 275.8724 | 215548.679 | 1092.1676 | 41.321 | 41.321 | 41.321 | 1174.0234 | 1113.9 | 1061.8334 | 893.7971 | 1058.3508 | 993.5884 | 974.4656 | 955.0462 | 935.3548 | 924.5115 | 911.0602 | 893.7852 | 16 | 17.8 | 32.3159 | 19.1945 | 11.569 | 8.1758 | 5.9773 | 4.4248 | 3.4615 | 2.9488 | 2.9583 | 82.12 | 131.66 | 138.57 | 216.61 | 200.8 | 311.87 | 275.26 | 426.61 | 373.21 | 579.02 | 476.74 | 743.85 | 570.38 | 881.8 | 51.2 | 46.6 | 30.336 | 2.76 | 3.036 | 4.596 | -0.1 | 3.036 | 1104759 | 2 |  |  | 3.82 | 7.2779 | 9.1836 | 11.5029 | 13.1193 | 16.505 | 4.4191 | 7.7794 | 9.7985 | 12.0118 | 14.0132 | 18.1544 | 24.8834 | 24.9569 | 24.9544 | 25.0452 | 25.0017 | 24.9814 |  | 11584 | 754 | 8 |  |  | 292 | 1305 | 7 | 1 | 35 | 39.166664 | 2.76 | 1994.3143 | 1906.8071 | 1637.15 | 1518.6786 | 1459.2285 | 1356.7428 | 1250.5143 | 59.3229 | 56.7964 | 51.1714 | 51.3007 | 47.2107 | 70.2043 | 88.0386 | 32.3159 | 19.1945 | 11.569 | 8.1758 | 5.9773 | 4.4248 | 3.4615 | 2.9488 | 0 | 0 | 0 | 0 | 0 | 0.1016 | 0.0254 | 0 | 0 | 0 | 0 | 0 | 0 | 0 | 0.03639 | 0.027231 | 0.020693 | 0.007794 | 0.021803 | 0.01358 | 0.01217 | -0.004373 | -0.012915 | -0.029469 | -3.9e-05 | -0.000172 | -0.001799 | -0.000105 | 0.078921 | 0.075503 | 0.073733 | 0.075155 | 0.084255 | 0.098642 | 0.093458 | -0.301247 | -0.297211 | -0.294946 | -0.297863 | -0.307857 | -0.306911 | -0.300459 | -1.339965 | -1.314093 | -1.300793 | -1.318447 | -1.384404 | -1.375299 | -1.334127 | -0.478202 | -0.442007 | -0.427497 | -0.461132 | -0.554845 | -0.620477 | -0.555206 | -0.349869 | -0.325007 | -0.310812 | -0.329214 | -0.389037 | -0.383721 | -0.344791 | 0.395648 | 0.357801 | 0.286494 | 0.228161 | 0.358738 | 0.299823 | 0.263636 | -35 | -35 | -35 | -35 | -30 | 30 | -30 | -2.018893 | -1.994478 | -1.981573 | -2.0007 | -2.061346 | 0 | 0 |  | 1402.08 | 0 |  | 1422.2729 | 0 |  | 743.416 | 0 |  | 743.229 | 0 |  | 1407.16 | 0 |  | 1430.579 | 0 |  | 763.789 | 0 |  | 764.025 | 0 |  | 1417.015 | 0 |  | 1450.746 | 0 |  | 773.937 | 0 |  | 773.735 | 0 |  | 1497.584 | 0 |  | 1502.6639 | 0 |  | 756.286 | 0 |  | 756.178 | 0 |  | 1452.118 | 0 |  | 1453.871 | 0 |  | 708.107 | 0 |  | 708.056 | 0 |  | 1512.24 | 0 |  | 1512.5699 | 0 |  | 746.307 | 0.102 |  | 746.557 | 0.102 |  | 1499.184 | 0 |  | 1500.327 | 0 |  | 776.605 | 0.025 |  | 776.661 | 0.025 | 157.3933 | 143.9697 | 120.712 | 114.1363 | 122.9473 | 133.8318 | 116.8706 | 0 | 0 | 0 | 0 | 0 | -31.1821576 | -7.6316586 | -42.90166 | -18.81256 | 11.41576 | -10.22456 | -29.94604 | -16.2024 | -16.09624 | 0 | 0 | 0 | 0 | 0 | 0 | 0 | 70.661255 | 69.80673 | 69.355055 | 70.0245 | 61.84038 | 0 | 0 | -28.36833 | -25.10441 | -21.87562 | -23.65639 | -26.19462 | -43.56015 | -48.87956 | 156.7845 | 169.8594 | 179.6072 | 150.2798 | 128.647 | 42.88711 | 44.26311
29 | W78535 | 2017-03-14 02:43 | 54.1102 | 55.199 | 72 | 54 | 1.2395 | 643.2521 | 19399 | 30 | 139022 | -139058.8898 | -139020.7605 | 139113 | 139345 | 139352 | 220988 | 220996 | 239749 | 239947 | 215723 | 215715 | 215590 | 215608 | 294066 | 294017 | 1368.04 | 3932.397 | 6 | 276.5401 | 276.5401 | 215548.0113 | 1091.4999 | 41.9887 | 41.9887 | 41.9887 | 1193.9453 | 1123.4921 | 1070.8334 | 897.8442 | 1060.8385 | 997.8203 | 979.6116 | 960.915 | 941.9579 | 931.6818 | 918.6185 | 901.6586 | 16 | 20.4 | 32.4539 | 19.0352 | 11.3707 | 8.0329 | 5.8742 | 4.3626 | 3.4358 | 2.9496 | 2.9588 | 83.53 | 134.95 | 141.5 | 221.94 | 204.52 | 320.69 | 280.41 | 439.91 | 379.48 | 595.35 | 483.96 | 760.57 | 575.82 | 894.61 | 49.6 | 46.9 | 30.3483 | 0 | -2.2103 | 3.6147 | 1.0912 | -2.2103 | 1104758 | 1 |  |  | 3.7871 | 7.4379 | 9.4064 | 11.7107 | 13.415 | 16.9743 | 3.9955 | 7.5909 | 10.0515 | 12.0136 | 14.2894 | 18.6712 | 24.9493 | 24.9294 | 24.9421 | 25.0388 | 25.0507 | 24.965 |  | 11584 | 754 | 9 |  |  | 292 | 1305 | 7 | 1 | 35 | 32.666664 | 0 | 1994.1285 | 1871.8214 | 1594.5428 | 1486.9143 | 1410.65 | 1280.6 | 1147.1357 | 65.0357 | 64.5136 | 64.9771 | 64.3864 | 52.0729 | 71.5507 | 87.5786 | 32.4539 | 19.0352 | 11.3707 | 8.0329 | 5.8742 | 4.3626 | 3.4358 | 2.9496 | 0 | 0 | 0 | 0 | 0 | 0.1016 | 0.0254 | 0 | 0 | 0 | 0 | 0 | 0 | 0 | 0.037596 | 0.028358 | 0.021764 | 0.008396 | 0.022811 | 0.013857 | 0.012464 | -0.004373 | -0.012916 | -0.02947 | -3.9e-05 | -0.000173 | -0.003748 | -0.000716 | 0.078939 | 0.075526 | 0.07376 | 0.075182 | 0.084287 | 0.098707 | 0.093547 | -0.301068 | -0.296953 | -0.294598 | -0.297555 | -0.307514 | -0.306194 | -0.299527 | -1.339934 | -1.313554 | -1.299318 | -1.317593 | -1.383344 | -1.367755 | -1.324864 | -0.477994 | -0.442037 | -0.427695 | -0.4613 | -0.55513 | -0.62114 | -0.556515 | -0.349844 | -0.324507 | -0.309954 | -0.328397 | -0.387895 | -0.382087 | -0.342197 | 0.394879 | 0.355028 | 0.284306 | 0.226455 | 0.35652 | 0.298322 | 0.263673 | -35 | -35 | -35 | -35 | -30 | 40 | -40 | -2.01916 | -1.994644 | -1.981708 | -2.000858 | -2.061434 | 0 | 0 |  | 1402.08 | 0 |  | 1422.2729 | 0 |  | 743.416 | 0 |  | 743.229 | 0 |  | 1407.16 | 0 |  | 1430.579 | 0 |  | 763.789 | 0 |  | 764.025 | 0 |  | 1417.015 | 0 |  | 1450.746 | 0 |  | 773.937 | 0 |  | 773.735 | 0 |  | 1497.584 | 0 |  | 1502.6639 | 0 |  | 756.286 | 0 |  | 756.178 | 0 |  | 1452.118 | 0 |  | 1453.871 | 0 |  | 708.107 | 0 |  | 708.056 | 0 |  | 1512.24 | 0 |  | 1512.5699 | 0 |  | 746.307 | 0.102 |  | 746.557 | 0.102 |  | 1499.184 | 0 |  | 1500.327 | 0 |  | 776.605 | 0.025 |  | 776.661 | 0.025 | 157.4145 | 141.3712 | 117.6135 | 111.7892 | 118.8995 | 126.4041842 | 107.3111 | 0 | 0 | 0 | 0 | 0 | -31.1093104 | -7.6079858 | -44.51663 | -20.2839 | 10.01254 | -11.01112 | -31.31614 | -13.82664 | -15.5645 | 0 | 0 | 0 | 0 | 0 | 0 | 0 | 70.6706 | 69.81254 | 69.35978 | 70.03003 | 61.84302 | 0 | 0 | -31.08667 | -28.5174 | -27.79038 | -29.70144632 | -28.90723 | -44.443 | -48.7388 | 152.4818 | 162.3824 | 169.1954 | 141.1066 | 120.5191 | 37.02524 | 35.39981
29 | W78536 | 2017-03-14 02:45 | 54.8247 | 55.7635 | 41 | 54 | 1.2395 | 643.0037 | 19389 | 30 | 139022 | -139058.1753 | -139020.7605 | 139113 | 139345 | 139352 | 220988 | 220996 | 239749 | 239947 | 215723 | 215715 | 215590 | 215608 | 294066 | 294017 | 1368.04 | 3932.397 | 6 | 277.2076 | 277.2076 | 215547.3438 | 1090.8324 | 42.6562 | 42.6562 | 42.6562 | 1191.6016 | 1126.0865 | 1068.3334 | 899.4623 | 1062.6501 | 998.5457 | 979.657 | 960.3586 | 940.6387 | 929.2048 | 915.5585 | 897.968 | 16.2 | 18.6 | 32.2385 | 19.169 | 11.4527 | 8.0847 | 5.9131 | 4.4075 | 3.4538 | 2.9484 | 2.9552 | 83.8 | 132.3 | 142 | 218.3 | 205.77 | 314.15 | 281.81 | 430.8 | 381.26 | 580.34 | 486.71 | 745.12 | 579.97 | 882.73 | 50.2 | 46.7 | 30.0395 | 0.56 | 0.9628 | 3.4667 | 1.0946 | 0.9628 | 1104758 | 2 |  |  | 3.7079 | 7.2736 | 9.0871 | 11.4121 | 13.1271 | 16.4143 | 4.0062 | 7.7169 | 9.64 | 11.9692 | 13.5446 | 17.6646 | 24.9178 | 24.9514 | 24.9222 | 25.1817 | 24.9258 | 25.0291 |  | 11584 | 754 | 10 |  |  | 292 | 1305 | 7 | 1 | 35 | 35 | 0.56 | 1975.45 | 1879.3715 | 1597.5857 | 1494.7858 | 1393.3643 | 1330.0714 | 1195.9214 | 57.9779 | 54.7729 | 51.21 | 49.8971 | 47.3736 | 69.7179 | 87.5471 | 32.2385 | 19.169 | 11.4527 | 8.0847 | 5.9131 | 4.4075 | 3.4538 | 2.9484 | 0 | 0 | 0 | 0 | 0 | 0.1016 | 0.0254 | 0 | 0 | 0 | 0 | 0 | 0 | 0 | 0.039063 | 0.029402 | 0.022564 | 0.009047 | 0.023502 | 0.014306 | 0.012871 | -0.004353 | -0.012876 | -0.029461 | -5.7e-05 | -0.000198 | -0.001749 | -5.2e-05 | 0.078923 | 0.075506 | 0.073739 | 0.07516 | 0.084269 | 0.098657 | 0.093491 | -0.301054 | -0.297003 | -0.294687 | -0.297636 | -0.307534 | -0.306837 | -0.300228 | -1.336638 | -1.310716 | -1.296875 | -1.314937 | -1.380463 | -1.37527 | -1.332733 | -0.478265 | -0.442115 | -0.427689 | -0.461296 | -0.555405 | -0.6208 | -0.555954 | -0.349719 | -0.324761 | -0.310382 | -0.328847 | -0.387842 | -0.383144 | -0.343517 | 0.395241 | 0.355547 | 0.284579 | 0.226627 | 0.357097 | 0.29858 | 0.263404 | -40 | -40 | -40 | -40 | -35 | 30 | -30 | -2.017612 | -1.993159 | -1.980305 | -1.999386 | -2.059994 | 0 | 0 |  | 1402.08 | 0 |  | 1422.2729 | 0 |  | 743.416 | 0 |  | 743.229 | 0 |  | 1407.16 | 0 |  | 1430.579 | 0 |  | 763.789 | 0 |  | 764.025 | 0 |  | 1417.015 | 0 |  | 1450.746 | 0 |  | 773.937 | 0 |  | 773.735 | 0 |  | 1497.584 | 0 |  | 1502.6639 | 0 |  | 756.286 | 0 |  | 756.178 | 0 |  | 1452.118 | 0 |  | 1453.871 | 0 |  | 708.107 | 0 |  | 708.056 | 0 |  | 1512.24 | 0 |  | 1512.5699 | 0 |  | 746.307 | 0.102 |  | 746.557 | 0.102 |  | 1499.184 | 0 |  | 1500.327 | 0 |  | 776.605 | 0.025 |  | 776.661 | 0.025 | 155.9084 | 141.9038 | 117.8044 | 112.3481 | 117.4174 | 131.2209 | 111.8079 | 0 | 0 | 0 | 0 | 0 | -31.1746392 | -7.6257912 | -46.39470498 | -21.66089 | 8.944546875 | -11.82128363 | -32.17031 | -17.26926539 | -17.0843 | 0 | 0 | 0 | 0 | 0 | 0 | 0 | 80.70448 | 79.72636 | 79.2122 | 79.97544 | 72.09979 | 0 | 0 | -27.7288 | -24.21592 | -21.90195369 | -23.01733 | -26.31153 | -43.28087232 | -48.67216 | 162.4894 | 175.7534 | 184.0592 | 157.4849 | 131.0354 | 39.49608 | 38.42563
29 | W78537 | 2017-03-14 02:47 | 55.0179 | 55.9781 | 67 | 54 | 1.2395 | 642.0463 | 19361 | 30 | 139022 | -139057.9821 | -139020.7605 | 139113 | 139345 | 139352 | 220988 | 220996 | 239749 | 239947 | 215723 | 215715 | 215590 | 215608 | 294066 | 294017 | 1368.04 | 3952.0791 | 6 | 277.8741 | 277.8741 | 215546.6773 | 1090.1659 | 43.3227 | 43.3227 | 43.3227 | 1203.3203 | 1128.0573 | 1071.6666 | 895.135 | 1064.6292 | 999.8737 | 980.6785 | 960.9558 | 940.9057 | 929.592 | 915.6954 | 897.8535 | 16 | 22.6 | 32.1886 | 19.0769 | 11.4641 | 8.1098 | 5.9266 | 4.3985 | 3.4387 | 2.9474 | 2.954 | 83.06 | 133.16 | 140.71 | 218.67 | 204.54 | 315.33 | 279.81 | 433.44 | 378.87 | 588.77 | 483.09 | 755.61 | 575.98 | 893.33 | 51.1 | 46.9 | 30.4478 | -5.62 | -3.4551 | 5.6154 | 2.0654 | -3.4551 | 1104759 | 1 |  |  | 3.6486 | 7.2343 | 9.1571 | 11.5464 | 13.12 | 16.64 | 4.1848 | 7.6833 | 9.7227 | 12.1091 | 14.2242 | 18.2212 | 25.0281 | 25.0168 | 24.9911 | 24.9617 | 24.9533 | 24.8823 |  | 11584 | 754 | 11 |  |  | 292 | 1305 | 7 | 1 | 35 | 34.833336 | -5.62 | 1971.3643 | 1880.3572 | 1598.6571 | 1501.7928 | 1422.5358 | 1329.1929 | 1163.3357 | 58.5529 | 56.3971 | 54.9786 | 56.5943 | 51.7014 | 71.8143 | 84.3543 | 32.1886 | 19.0769 | 11.4641 | 8.1098 | 5.9266 | 4.3985 | 3.4387 | 2.9474 | 0 | 0 | 0 | 0 | 0 | 0.1016 | 0.0254 | 0 | 0 | 0 | 0 | 0 | 0 | 0 | 0.041565 | 0.03164 | 0.024596 | 0.009873 | 0.024439 | 0.014447 | 0.013016 | -0.004353 | -0.012876 | -0.029462 | -5.7e-05 | -0.000198 | -0.00143 | 0.000285 | 0.078936 | 0.075521 | 0.073754 | 0.075177 | 0.084282 | 0.098684 | 0.093535 | -0.300935 | -0.296854 | -0.294523 | -0.297452 | -0.307426 | -0.306859 | -0.300146 | -1.336755 | -1.310642 | -1.296693 | -1.314643 | -1.380677 | -1.379527 | -1.336599 | -0.478032 | -0.441983 | -0.427606 | -0.461256 | -0.555086 | -0.620734 | -0.556352 | -0.349839 | -0.324695 | -0.310218 | -0.328567 | -0.388076 | -0.382861 | -0.342529 | 0.395392 | 0.355541 | 0.284649 | 0.226643 | 0.356712 | 0.298446 | 0.263314 | -40 | -40 | -40 | -40 | -35 | 20 | -20 | -2.017861 | -1.993317 | -1.980445 | -1.999552 | -2.060207 | 0 | 0 |  | 1402.08 | 0 |  | 1422.2729 | 0 |  | 743.416 | 0 |  | 743.229 | 0 |  | 1407.16 | 0 |  | 1430.579 | 0 |  | 763.789 | 0 |  | 764.025 | 0 |  | 1417.015 | 0 |  | 1450.746 | 0 |  | 773.937 | 0 |  | 773.735 | 0 |  | 1497.584 | 0 |  | 1502.6639 | 0 |  | 756.286 | 0 |  | 756.178 | 0 |  | 1452.118 | 0 |  | 1453.871 | 0 |  | 708.107 | 0 |  | 708.056 | 0 |  | 1512.24 | 0 |  | 1512.5699 | 0 |  | 746.307 | 0.102 |  | 746.557 | 0.102 |  | 1499.184 | 0 |  | 1500.327 | 0 |  | 776.605 | 0.025 |  | 776.661 | 0.025 | 155.6116 | 142.0065 | 117.9074 | 112.9003 | 119.8942 | 131.1701 | 108.8126 | 0 | 0 | 0 | 0 | 0 | -31.1768744 | -7.6237084 | -49.74332706 | -24.59289 | 6.309708138 | -12.90454 | -33.46899 | -17.9573 | -17.7781 | 0 | 0 | 0 | 0 | 0 | 0 | 0 | 80.71444 | 79.73268 | 79.2178 | 79.98208 | 72.107245 | 0 | 0 | -27.99016 | -24.92656 | -23.50918 | -26.10446 | -28.69872 | -44.57758 | -46.93068 | 158.5926 | 172.2197 | 179.9257 | 153.8734 | 129.8337 | 37.45832 | 36.48011
29 | W78538 | 2017-03-14 02:48 | 55.4628 | 56.3739 | 50 | 54 | 1.2395 | 639.4949 | 19274 | 30 | 139022 | -139057.5372 | -139020.7605 | 139113 | 139345 | 139352 | 220988 | 220996 | 239749 | 239947 | 215723 | 215715 | 215590 | 215608 | 294066 | 294017 | 1368.04 | 3971.761 | 6 | 278.5379 | 278.5379 | 215546.0135 | 1089.5021 | 43.9865 | 43.9865 | 43.9865 | 1193.9453 | 1132.2323 | 1071 | 899.0959 | 1059.9506 | 996.5649 | 977.9791 | 958.8625 | 939.591 | 928.3793 | 914.5851 | 897.4905 | 16 | 22.4 | 32.3034 | 19.2796 | 11.5198 | 8.0945 | 5.9036 | 4.3984 | 3.4516 | 2.9436 | 2.9545 | 84.12 | 131.52 | 142.12 | 216.77 | 206.1 | 312.26 | 282.39 | 428.91 | 382.82 | 578.83 | 489.26 | 739.9 | 584.14 | 880.69 | 49.3 | 46.8 | 32.6044 | 2.67 | 2.329 | 2.9609 | 0.3 | 2.329 | 1104758 | 2 |  |  | 3.8264 | 7.2893 | 9.1779 | 11.5079 | 13.18 | 16.5143 | 4.1652 | 7.5333 | 9.4879 | 12.2758 | 14.147 | 17.0106 | 24.8578 | 24.947 | 25.0014 | 25.0229 | 24.933 | 24.7971 |  | 11584 | 754 | 12 |  |  | 292 | 1305 | 7 | 1 | 35 | 33.833336 | 2.67 | 1986.8429 | 1890.6215 | 1603.4143 | 1510.5786 | 1404.2786 | 1295.6929 | 1233.0643 | 58.6936 | 55.1171 | 52.2029 | 49.0114 | 47.3136 | 68.0529 | 84.2757 | 32.3034 | 19.2796 | 11.5198 | 8.0945 | 5.9036 | 4.3984 | 3.4516 | 2.9436 | 0 | 0 | 0 | 0 | 0 | 0.1016 | 0.0254 | 0 | 0 | 0 | 0 | 0 | 0 | 0 | 0.04347 | 0.033283 | 0.025874 | 0.010539 | 0.024959 | 0.015153 | 0.013672 | -0.004353 | -0.012877 | -0.029462 | -5.7e-05 | -0.000199 | -0.001273 | 0.000365 | 0.078928 | 0.075511 | 0.073744 | 0.075163 | 0.084274 | 0.098682 | 0.093456 | -0.301017 | -0.296964 | -0.294637 | -0.297633 | -0.3075 | -0.307 | -0.300813 | -1.336862 | -1.310922 | -1.297009 | -1.315369 | -1.380719 | -1.381868 | -1.342045 | -0.478066 | -0.441937 | -0.427548 | -0.46101 | -0.555163 | -0.62102 | -0.554791 | -0.349943 | -0.324957 | -0.310506 | -0.329265 | -0.388121 | -0.382556 | -0.345301 | 0.395608 | 0.356821 | 0.285684 | 0.227296 | 0.357878 | 0.299127 | 0.263351 | -40 | -40 | -40 | -40 | -35 | 10 | -10 | -2.017972 | -1.993369 | -1.98049 | -1.999605 | -2.0602 | 0 | 0 |  | 1402.08 | 0 |  | 1422.2729 | 0 |  | 743.416 | 0 |  | 743.229 | 0 |  | 1407.16 | 0 |  | 1430.579 | 0 |  | 763.789 | 0 |  | 764.025 | 0 |  | 1417.015 | 0 |  | 1450.746 | 0 |  | 773.937 | 0 |  | 773.735 | 0 |  | 1497.584 | 0 |  | 1502.6639 | 0 |  | 756.286 | 0 |  | 756.178 | 0 |  | 1452.118 | 0 |  | 1453.871 | 0 |  | 708.107 | 0 |  | 708.056 | 0 |  | 1512.24 | 0 |  | 1512.5699 | 0 |  | 746.307 | 0.102 |  | 746.557 | 0.102 |  | 1499.184 | 0 |  | 1500.327 | 0 |  | 776.605 | 0.025 |  | 776.661 | 0.025 | 156.8175 | 142.7627 | 118.2422 | 113.5396 | 118.3442 | 127.8616 | 115.2373 | 0 | 0 | 0 | 0 | 0 | -31.1912 | -7.6406502 | -52.29403 | -26.75067 | 4.653668292 | -13.7877 | -34.18660244 | -19.18032784 | -18.83829 | 0 | 0 | 0 | 0 | 0 | 0 | 0 | 80.71888 | 79.73476 | 79.2196 | 79.9842 | 72.107 | 0 | 0 | -28.05941 | -24.35829 | -22.31925 | -22.59475 | -26.26676 | -42.26221 | -46.7554 | 157.183 | 171.3885 | 179.7962 | 157.1414 | 129.9978 | 35.22783 | 42.00292
29 | W78539 | 2017-03-14 02:50 | 55.8403 | 56.7905 | 55 | 58 | 1.2395 | 729.1418 | 19350 | 30 | 139022 | -139057.1597 | -139020.7605 | 139113 | 139345 | 139352 | 220988 | 220996 | 239749 | 239947 | 215723 | 215715 | 215590 | 215608 | 294066 | 294017 | 1368.04 | 3991.4431 | 6 | 279.3525 | 279.3525 | 215545.1989 | 1088.6875 | 44.8011 | 44.8011 | 44.8011 | 1213.8672 | 1139.9216 | 1076.1666 | 896.285 | 1073.4988 | 1004.6154 | 984.6043 | 963.8404 | 942.7723 | 932.2695 | 919.0828 | 900.6346 | 16 | 18.8 | 30.4659 | 18.0566 | 10.8153 | 7.5652 | 5.5084 | 4.0082 | 3.082 | 2.6131 | 2.6179 | 84.59 | 130.47 | 143.67 | 214.51 | 210.43 | 311.99 | 290.51 | 432.38 | 399.87 | 597.02 | 521.23 | 777.33 | 624.01 | 930.72 | 49.8 | 46.9 | 34.3665 | 0 | 1.2053 | 2.3211 | 3.2308 | 1.2053 | 1104863 | 1 |  |  | 3.9443 | 7.3164 | 9.3464 | 11.5029 | 12.7336 | 16.5807 | 4.4169 | 7.8477 | 10.02 | 12.1077 | 13.7723 | 17.0877 | 24.8799 | 25.0495 | 24.8891 | 24.9446 | 25.0049 | 24.9814 |  | 11584 | 754 | 13 |  |  | 259 | 1295 | 6 | 1 | 35 | 36.666664 | 0 | 1950.5358 | 1847.5786 | 1586.6857 | 1484.6571 | 1475.8785 | 1406.2428 | 1193.9429 | 59.3329 | 55.9964 | 50.2943 | 52.7564 | 48.4993 | 67.6421 | 83.0579 | 30.4659 | 18.0566 | 10.8153 | 7.5652 | 5.5084 | 4.0082 | 3.082 | 2.6131 | 0 | 0 | 0 | 0 | 0 | 0.1016 | 0.0254 | 0 | 0 | 0 | 0 | 0 | 0 | 0 | 0.042943 | 0.032846 | 0.02537 | 0.010204 | 0.024309 | 0.015023 | 0.013569 | -0.004248 | -0.012607 | -0.028892 | -5.3e-05 | -0.000194 | -0.000933 | 0.000548 | 0.079385 | 0.075951 | 0.074172 | 0.075603 | 0.084742 | 0.099213 | 0.094044 | -0.296468 | -0.29248 | -0.290219 | -0.293065 | -0.303132 | -0.303003 | -0.296326 | -1.336664 | -1.311256 | -1.297624 | -1.314726 | -1.382623 | -1.389126 | -1.345601 | -0.470127 | -0.43469 | -0.42047 | -0.453547 | -0.545096 | -0.609148 | -0.546074 | -0.353473 | -0.328031 | -0.313578 | -0.332148 | -0.393849 | -0.388992 | -0.347751 | 0.391476 | 0.344792 | 0.272937 | 0.215372 | 0.332926 | 0.272723 | 0.239865 | -45 | -45 | -45 | -45 | -40 | 0 | 0 | -1.984996 | -1.960927 | -1.947842 | -1.96665 | -2.026838 | 0 | 0 |  | 1402.08 | 0 |  | 1422.2729 | 0 |  | 743.416 | 0 |  | 743.229 | 0 |  | 1407.16 | 0 |  | 1430.579 | 0 |  | 763.789 | 0 |  | 764.025 | 0 |  | 1417.015 | 0 |  | 1450.746 | 0 |  | 773.937 | 0 |  | 773.735 | 0 |  | 1497.584 | 0 |  | 1502.6639 | 0 |  | 756.286 | 0 |  | 756.178 | 0 |  | 1452.118 | 0 |  | 1453.871 | 0 |  | 708.107 | 0 |  | 708.056 | 0 |  | 1512.24 | 0 |  | 1512.5699 | 0 |  | 746.307 | 0.102 |  | 746.557 | 0.102 |  | 1499.184 | 0 |  | 1500.327 | 0 |  | 776.605 | 0.025 |  | 776.661 | 0.025 | 154.8433 | 140.3254 | 117.6877 | 112.2445 | 125.0689 | 139.5176 | 112.2832 | 0 | 0 | 0 | 0 | 0 | -30.7851048 | -7.5266804 | -51.72221348 | -26.53851 | 4.570231728 | -13.34578 | -33.34195 | -19.57278534 | -18.99585 | 0 | 0 | 0 | 0 | 0 | 0 | 0 | 89.32482 | 88.241715 | 87.65289 | 88.49925 | 81.07352 | 0 | 0 | -27.894 | -24.34108 | -21.14724 | -23.92751 | -26.43677 | -41.20405 | -45.35576 | 164.5519 | 177.6876 | 188.7635 | 163.4705 | 146.3637 | 47.95563 | 40.40488
29 | W78540 | 2017-03-14 02:52 | 56.2527 | 57.2527 | 50 | 57 | 1.2395 | 727.191 | 19311 | 30 | 139022 | -139056.7473 | -139020.7605 | 139113 | 139345 | 139352 | 220988 | 220996 | 239749 | 239947 | 215723 | 215715 | 215590 | 215608 | 294066 | 294017 | 1368.04 | 4011.125 | 6 | 280.1649 | 280.1649 | 215544.3865 | 1087.8751 | 45.6135 | 45.6135 | 45.6135 | 1220.8984 | 1145.4117 | 1082.8334 | 895.8544 | 1073.9774 | 1007.8473 | 989.3021 | 968.8884 | 948.2805 | 937.0912 | 922.834 | 904.6848 | 16 | 23.4 | 30.4305 | 17.9613 | 10.5482 | 7.337 | 5.3197 | 3.9713 | 3.0997 | 2.6152 | 2.6198 | 90.33 | 132.89 | 155.76 | 222.49 | 229.3 | 325.33 | 316.56 | 450.18 | 431.52 | 607.79 | 552.47 | 782.63 | 659.64 | 938.43 | 50 | 46.8 | 35.6682 | 3.372727 | 3.5312 | 3.6283 | 2.7109 | 3.5312 | 1104863 | 2 |  |  | 3.7821 | 7.2421 | 9.1593 | 11.52 | 12.9293 | 15.96 | 4.0129 | 7.7952 | 9.6597 | 12.5339 | 14.1613 | 17.2855 | 24.9964 | 25.0084 | 24.961 | 25.1187 | 24.9224 | 25.0869 |  | 11584 | 754 | 14 |  |  | 259 | 1295 | 6 | 1 | 35 | 37.833336 | 3.372727 | 1975.2142 | 1871.2142 | 1577.2715 | 1480.1857 | 1383.0643 | 1314.7285 | 1249.7285 | 57.7836 | 54.36 | 50.0629 | 50.8121 | 50.1043 | 70.025 | 84.6093 | 30.4305 | 17.9613 | 10.5482 | 7.337 | 5.3197 | 3.9713 | 3.0997 | 2.6152 | 0 | 0 | 0 | 0 | 0 | 0.1016 | 0.0254 | 0 | 0 | 0 | 0 | 0 | 0 | 0 | 0.04441 | 0.034007 | 0.02634 | 0.010761 | 0.025922 | 0.015026 | 0.013581 | -0.004249 | -0.012607 | -0.028892 | -5.3e-05 | -0.000195 | -0.001259 | 0.000391 | 0.079381 | 0.075944 | 0.074168 | 0.075596 | 0.084761 | 0.099264 | 0.094029 | -0.296504 | -0.292559 | -0.290252 | -0.293141 | -0.302864 | -0.302628 | -0.29639 | -1.336583 | -1.311454 | -1.29753 | -1.314902 | -1.380569 | -1.385735 | -1.345045 | -0.470227 | -0.434662 | -0.420566 | -0.45353 | -0.546212 | -0.610579 | -0.545953 | -0.353391 | -0.328218 | -0.31349 | -0.332319 | -0.3916 | -0.386589 | -0.348085 | 0.390555 | 0.339133 | 0.267493 | 0.210652 | 0.328294 | 0.272972 | 0.240012 | -45 | -45 | -45 | -45 | -40 | -10 | 10 | -1.984579 | -1.960626 | -1.947617 | -1.966388 | -2.026216 | 0 | 0 |  | 1402.08 | 0 |  | 1422.2729 | 0 |  | 743.416 | 0 |  | 743.229 | 0 |  | 1407.16 | 0 |  | 1430.579 | 0 |  | 763.789 | 0 |  | 764.025 | 0 |  | 1417.015 | 0 |  | 1450.746 | 0 |  | 773.937 | 0 |  | 773.735 | 0 |  | 1497.584 | 0 |  | 1502.6639 | 0 |  | 756.286 | 0 |  | 756.178 | 0 |  | 1452.118 | 0 |  | 1453.871 | 0 |  | 708.107 | 0 |  | 708.056 | 0 |  | 1512.24 | 0 |  | 1512.5699 | 0 |  | 746.307 | 0.102 |  | 746.557 | 0.102 |  | 1499.184 | 0 |  | 1500.327 | 0 |  | 776.605 | 0.025 |  | 776.661 | 0.025 | 156.7945 | 142.1075 | 116.9831 | 111.8961 | 117.2299 | 130.5052 | 117.5107 | 0 | 0 | 0 | 0 | 0 | -30.7470048 | -7.528306 | -53.67851 | -28.0651156 | 3.31129656 | -14.07997 | -35.5179 | -19.07741 | -18.79296874 | 0 | 0 | 0 | 0 | 0 | 0 | 0 | 89.306055 | 88.22817 | 87.642765 | 88.48746 | 81.04864 | 0 | 0 | -27.17141 | -23.62822632 | -21.05475 | -23.04481 | -27.36757 | -42.75579 | -46.1927 | 165.2506 | 178.6423 | 186.8824 | 163.2588 | 135.3931 | 37.925 | 44.99675
29 | W78541 | 2017-03-14 02:54 | 56.5555 | 57.6563 | 55 | 57 | 1.2395 | 729.4009 | 19394 | 30 | 139022 | -139056.4445 | -139020.7605 | 139113 | 139345 | 139352 | 220988 | 220996 | 239749 | 239947 | 215723 | 215715 | 215590 | 215608 | 294066 | 294017 | 1368.04 | 4030.8069 | 6 | 280.9798 | 280.9798 | 215543.5716 | 1087.0602 | 46.4284 | 46.4284 | 46.4284 | 1225.5859 | 1144.2717 | 1071.1666 | 896.3301 | 1075.9852 | 1011.2404 | 993.2131 | 972.965 | 952.2515 | 941.575 | 927.6705 | 908.5552 | 16 | 23.6 | 30.977 | 18.128 | 10.5251 | 7.3109 | 5.2963 | 3.9131 | 3.0414 | 2.6187 | 2.621 | 90.22 | 132.31 | 156.22 | 223.6 | 230.41 | 327.59 | 317.62 | 453.91 | 432.12 | 617.87 | 552.73 | 794.6 | 660.03 | 936.9 | 49.2 | 46.7 | 34.0406 | 0 | -11.4109 | 11.4109 | 10.1007 | -11.4109 | 1104863 | 1 |  |  | 3.7214 | 7.1407 | 9.195 | 11.5921 | 13.0836 | 16.6564 | 4.0452 | 7.4097 | 9.8065 | 12.1855 | 14.0177 | 19.7823 | 24.8725 | 24.9971 | 24.8941 | 24.9617 | 24.8888 | 24.0957 |  | 11584 | 754 | 15 |  |  | 259 | 1295 | 6 | 1 | 35 | 35.333336 | 0 | 1976.7072 | 1899.6643 | 1608.05 | 1495.7072 | 1429.4429 | 1326.9857 | 1030.1643 | 59.9821 | 58.0214 | 57.5371 | 56.1814 | 52.6586 | 68.3979 | 78.335 | 30.977 | 18.128 | 10.5251 | 7.3109 | 5.2963 | 3.9131 | 3.0414 | 2.6187 | 0 | 0 | 0 | 0 | 0 | 0.1016 | 0.0254 | 0 | 0 | 0 | 0 | 0 | 0 | 0 | 0.045738 | 0.035081 | 0.027264 | 0.011301 | 0.027188 | 0.015695 | 0.014183 | -0.004249 | -0.012608 | -0.028892 | -5.3e-05 | -0.000195 | -0.001638 | 0.000182 | 0.07938 | 0.075943 | 0.074169 | 0.075598 | 0.084754 | 0.09925 | 0.09419 | -0.296525 | -0.292541 | -0.290245 | -0.293113 | -0.302957 | -0.302591 | -0.295172 | -1.336775 | -1.310895 | -1.297542 | -1.314784 | -1.381235 | -1.38354 | -1.335677 | -0.470126 | -0.434572 | -0.42055 | -0.453571 | -0.545859 | -0.610197 | -0.549885 | -0.353583 | -0.328391 | -0.313501 | -0.332205 | -0.392329 | -0.387236 | -0.341694 | 0.390792 | 0.338103 | 0.266576 | 0.210225 | 0.327954 | 0.272742 | 0.240105 | -45 | -45 | -45 | -45 | -40 | -20 | 20 | -1.984455 | -1.960486 | -1.94751 | -1.966261 | -2.026111 | 0 | 0 |  | 1402.08 | 0 |  | 1422.2729 | 0 |  | 743.416 | 0 |  | 743.229 | 0 |  | 1407.16 | 0 |  | 1430.579 | 0 |  | 763.789 | 0 |  | 764.025 | 0 |  | 1417.015 | 0 |  | 1450.746 | 0 |  | 773.937 | 0 |  | 773.735 | 0 |  | 1497.584 | 0 |  | 1502.6639 | 0 |  | 756.286 | 0 |  | 756.178 | 0 |  | 1452.118 | 0 |  | 1453.871 | 0 |  | 708.107 | 0 |  | 708.056 | 0 |  | 1512.24 | 0 |  | 1512.5699 | 0 |  | 746.307 | 0.102 |  | 746.557 | 0.102 |  | 1499.184 | 0 |  | 1500.327 | 0 |  | 776.605 | 0.025 |  | 776.661 | 0.025 | 156.911 | 144.2662 | 119.2675 | 113.0725 | 121.151 | 131.7033 | 97.03118 | 0 | 0 | 0 | 0 | 0 | -30.7432456 | -7.4973688 | -55.46146 | -29.45974 | 2.112398376 | -14.78869 | -37.28368 | -19.44842178 | -19.187 | 0 | 0 | 0 | 0 | 0 | 0 | 0 | 89.300475 | 88.22187 | 87.63795 | 88.481745 | 81.04444 | 0 | 0 | -28.19914 | -25.21448 | -24.19723 | -25.48225 | -28.74417 | -41.73619 | -43.07524 | 162.5509 | 177.8139 | 184.8206 | 161.2833 | 136.1676 | 39.77547 | 27.27157
29 | W78542 | 2017-03-14 02:56 | 56.8166 | 58.0902 | 56 | 58 | 1.1803 | 763.0612 | 19345 | 30 | 139022 | -139056.1834 | -139020.8197 | 139113 | 139345 | 139352 | 220988 | 220996 | 239749 | 239947 | 215723 | 215715 | 215590 | 215608 | 294066 | 294017 | 1368.04 | 4070.2549 | 6 | 281.8026 | 281.8026 | 215542.7488 | 1086.2374 | 47.2512 | 47.2512 | 47.2512 | 1231.4453 | 1146.1046 | 1080.5 | 886.4009 | 1084.6714 | 1010.4028 | 991.6692 | 971.5036 | 951.1777 | 939.0148 | 924.2093 | 906.5731 | 16 | 23.4 | 30.8314 | 18.1542 | 10.407 | 7.2514 | 5.2375 | 3.8938 | 3.0431 | 2.5643 | 2.572 | 87.6 | 130.47 | 153.71 | 223.71 | 226.88 | 326.42 | 312.78 | 450.42 | 425.81 | 613.93 | 545.42 | 794.79 | 659.86 | 946.82 | 49.4 | 46.7 | 38.296 | 3.25 | 2.982 | 2.982 | 2.8934 | 2.982 | 2102792 | 2 |  |  | 3.5721 | 6.9171 | 8.8929 | 11.1964 | 12.375 | 14.9557 | 4.0905 | 7.3397 | 9.1238 | 12.0968 | 13.3476 | 15.9079 | 24.9075 | 25.0274 | 24.9865 | 25.0005 | 24.9359 | 24.9387 |  | 11584 | 754 | 16 |  |  | 254 | 1262 | 6 | 1 | 35 | 36.666664 | 3.25 | 1974.6357 | 1857.2928 | 1571 | 1468.9429 | 1322.7285 | 1253.7858 | 1257.8572 | 64.4307 | 62.6964 | 63.5564 | 62.0343 | 57.8 | 73.345 | 84.5171 | 30.8314 | 18.1542 | 10.407 | 7.2514 | 5.2375 | 3.8938 | 3.0431 | 2.5643 | 0 | 0 | 0 | 0 | 0 | 0.1016 | 0.0254 | 0 | 0 | 0 | 0 | 0 | 0 | 0 | 0.040404 | 0.030353 | 0.023029 | 0.00852 | 0.023171 | 0.013648 | 0.012279 | -0.003958 | -0.011624 | -0.026596 | -4e-06 | -0.000139 | -0.001184 | 0.000374 | 0.080783 | 0.077294 | 0.075488 | 0.076938 | 0.086275 | 0.101115 | 0.095739 | -0.281786 | -0.277887 | -0.275684 | -0.278498 | -0.287626 | -0.287157 | -0.281512 | -1.348233 | -1.321365 | -1.307283 | -1.325746 | -1.391199 | -1.390131 | -1.351152 | -0.443206 | -0.409997 | -0.396727 | -0.427721 | -0.515486 | -0.575756 | -0.513914 | -0.365433 | -0.338648 | -0.32336 | -0.343018 | -0.403359 | -0.398572 | -0.360605 | 0.394077 | 0.34548 | 0.272857 | 0.215406 | 0.337187 | 0.28065 | 0.243463 | -45 | -45 | -45 | -45 | -40 | -30 | 30 | -1.874512 | -1.851947 | -1.839702 | -1.857253 | -1.913563 | 0 | 0 |  | 1402.08 | 0 |  | 1422.2729 | 0 |  | 743.416 | 0 |  | 743.229 | 0 |  | 1407.16 | 0 |  | 1430.579 | 0 |  | 763.789 | 0 |  | 764.025 | 0 |  | 1417.015 | 0 |  | 1450.746 | 0 |  | 773.937 | 0 |  | 773.735 | 0 |  | 1497.584 | 0 |  | 1502.6639 | 0 |  | 756.286 | 0 |  | 756.178 | 0 |  | 1452.118 | 0 |  | 1453.871 | 0 |  | 708.107 | 0 |  | 708.056 | 0 |  | 1512.24 | 0 |  | 1512.5699 | 0 |  | 746.307 | 0.102 |  | 746.557 | 0.102 |  | 1499.184 | 0 |  | 1500.327 | 0 |  | 776.605 | 0.025 |  | 776.661 | 0.025 | 159.517 | 143.5576 | 118.591648 | 113.0175 | 114.1184 | 126.7766 | 120.426 | 0 | 0 | 0 | 0 | 0 | -29.1751512 | -7.1504048 | -49.1377 | -24.74785 | 4.663078461 | -11.29005 | -32.0421 | -17.32659 | -17.09613 | 0 | 0 | 0 | 0 | 0 | 0 | 0 | 84.35304 | 83.337615 | 82.78659 | 83.576385 | 76.54252 | 0 | 0 | -28.55607 | -25.70534 | -25.21454 | -26.53337 | -29.7950908 | -42.22882382 | -43.43452 | 166.1763 | 176.442 | 180.8268 | 158.7705 | 128.8237 | 38.04598 | 52.74494
29 | W78543 | 2017-03-14 02:57 | 57.2177 | 58.6501 | 44 | 58 | 1.1803 | 760.0499 | 19294 | 30 | 139022 | -139055.7823 | -139020.8197 | 139113 | 139345 | 139352 | 220988 | 220996 | 239749 | 239947 | 215723 | 215715 | 215590 | 215608 | 294066 | 294017 | 1368.04 | 4089.979 | 6 | 282.6221 | 282.6221 | 215541.9293 | 1085.4179 | 48.0707 | 48.0707 | 48.0707 | 1229.1016 | 1138.3959 | 1080.5 | 885.5261 | 1089.6116 | 1014.0114 | 995.0566 | 973.887 | 952.5836 | 941.5057 | 927.7562 | 909.0718 | 15.8 | 20.6 | 30.8856 | 18.5662 | 10.5727 | 7.343 | 5.3011 | 3.9154 | 3.0098 | 2.571 | 2.5704 | 86.02 | 128.12 | 152.47 | 221.82 | 225.58 | 324.87 | 311.68 | 449.24 | 427.75 | 611.4 | 550.78 | 794.84 | 659.76 | 943.94 | 51.3 | 46.7 | 36.6997 | 0 | 0.0729 | 3.2514 | 8.8014 | 0.0729 | 2102792 | 1 |  |  | 3.5921 | 6.9571 | 8.9414 | 11.2664 | 12.6729 | 16.2636 | 4.0328 | 7.3984 | 9.3625 | 12.2703 | 13.8984 | 19.1094 | 24.9614 | 25.0169 | 25.0284 | 25.0701 | 24.9931 | 24.8551 |  | 11584 | 754 | 17 |  |  | 254 | 1262 | 6 | 1 | 35 | 36.333336 | 0 | 1915.8715 | 1851.2 | 1547.6143 | 1434.6786 | 1353.1643 | 1310.8214 | 1066.1 | 66.0136 | 62.7307 | 65.4871 | 61.8086 | 57.6636 | 72.29 | 85.0157 | 30.8856 | 18.5662 | 10.5727 | 7.343 | 5.3011 | 3.9154 | 3.0098 | 2.571 | 0 | 0 | 0 | 0 | 0 | 0.1016 | 0.0254 | 0 | 0 | 0 | 0 | 0 | 0 | 0 | 0.041637 | 0.031216 | 0.024887 | 0.008891 | 0.024976 | 0.014614 | 0.013217 | -0.003958 | -0.011626 | -0.026602 | -3e-06 | -0.00014 | -0.001935 | -4.6e-05 | 0.080834 | 0.077328 | 0.075525 | 0.07698 | 0.086307 | 0.101134 | 0.095942 | -0.281188 | -0.277476 | -0.275226 | -0.277991 | -0.287276 | -0.286629 | -0.27982 | -1.347114 | -1.321479 | -1.307056 | -1.325215 | -1.391835 | -1.384809 | -1.33811 | -0.443104 | -0.40941 | -0.396291 | -0.427376 | -0.514503 | -0.574258 | -0.516702 | -0.364283 | -0.33876 | -0.32314 | -0.342484 | -0.404067 | -0.399981 | -0.354403 | 0.395799 | 0.346291 | 0.273689 | 0.215723 | 0.334809 | 0.27723 | 0.243318 | -45 | -45 | -45 | -45 | -40 | -40 | 40 | -1.874801 | -1.852384 | -1.840139 | -1.857743 | -1.91442 | 0 | 0 |  | 1402.08 | 0 |  | 1422.2729 | 0 |  | 743.416 | 0 |  | 743.229 | 0 |  | 1407.16 | 0 |  | 1430.579 | 0 |  | 763.789 | 0 |  | 764.025 | 0 |  | 1417.015 | 0 |  | 1450.746 | 0 |  | 773.937 | 0 |  | 773.735 | 0 |  | 1497.584 | 0 |  | 1502.6639 | 0 |  | 756.286 | 0 |  | 756.178 | 0 |  | 1452.118 | 0 |  | 1453.871 | 0 |  | 708.107 | 0 |  | 708.056 | 0 |  | 1512.24 | 0 |  | 1512.5699 | 0 |  | 746.307 | 0.102 |  | 746.557 | 0.102 |  | 1499.184 | 0 |  | 1500.327 | 0 |  | 776.605 | 0.025 |  | 776.661 | 0.025 | 154.8676 | 143.1495936 | 116.8836 | 110.4416 | 116.7876 | 132.5686 | 102.2837662 | 0 | 0 | 0 | 0 | 0 | -29.1215064 | -7.107428 | -50.75791 | -25.88777361 | 2.24160104 | -11.77851092 | -34.56761406 | -17.55799 | -17.62424681 | 0 | 0 | 0 | 0 | 0 | 0 | 0 | 84.366045 | 83.35728 | 82.806255 | 83.598435 | 76.5768 | 0 | 0 | -29.25089 | -25.68258 | -25.95195 | -26.41551 | -29.6681 | -41.51311082 | -43.92778 | 159.2248 | 174.9365 | 175.9795 | 155.846 | 129.1286 | 44.376 | 33.62431
29 | W78544 | 2017-03-14 02:59 | 57.6157 | 59.1937 | 42 | 59 | 1.1803 | 761.0933 | 19292 | 30 | 139022 | -139055.3843 | -139020.8197 | 139113 | 139345 | 139352 | 220988 | 220996 | 239749 | 239947 | 215723 | 215715 | 215590 | 215608 | 294066 | 294017 | 1368.04 | 4089.979 | 6 | 283.4428 | 283.4428 | 215541.1086 | 1084.5972 | 48.8914 | 48.8914 | 48.8914 | 1232.6172 | 1136.4723 | 1088 | 888.5377 | 1085.0281 | 1009.9426 | 991.5486 | 971.2629 | 950.9102 | 940.2679 | 926.2853 | 909.077 | 15.8 | 19.6 | 30.8967 | 18.6302 | 10.6572 | 7.3784 | 5.3217 | 3.9168 | 3.0461 | 2.5683 | 2.5713 | 85.32 | 127.35 | 151.28 | 219.36 | 223.33 | 320.54 | 308.99 | 444.78 | 423.83 | 609.2 | 545.63 | 787.1 | 659.76 | 942.95 | 49.5 | 46.8 | 38.9634 | 0 | 4.1688 | 4.1688 | 0.2992 | 4.1688 | 2102792 | 2 |  |  | 3.4514 | 6.885 | 8.8843 | 11.1043 | 12.4643 | 15.4021 | 3.8937 | 7.5406 | 9.3156 | 11.8219 | 13.8953 | 17.2641 | 25.0255 | 24.9782 | 24.9639 | 25.1346 | 25.0151 | 24.8737 |  | 11584 | 754 | 18 |  |  | 254 | 1262 | 6 | 1 | 35 | 34.166664 | 0 | 1880.8429 | 1848.2786 | 1533.6072 | 1424.7858 | 1349.3785 | 1230.6929 | 1198.3357 | 64.815 | 63.635 | 63.2243 | 61.0986 | 57.0171 | 73.1986 | 86.0057 | 30.8967 | 18.6302 | 10.6572 | 7.3784 | 5.3217 | 3.9168 | 3.0461 | 2.5683 | 0 | 0 | 0 | 0 | 0 | 0.1016 | 0.0254 | 0 | 0 | 0 | 0 | 0 | 0 | 0 | 0.042809 | 0.032176 | 0.026341 | 0.009239 | 0.026447 | 0.015006 | 0.013537 | -0.003959 | -0.011626 | -0.026603 | -2e-06 | -0.000141 | -0.001108 | 0.000444 | 0.080852 | 0.077345 | 0.075541 | 0.076996 | 0.086325 | 0.101203 | 0.095857 | -0.280982 | -0.277284 | -0.275038 | -0.277801 | -0.287081 | -0.286428 | -0.280598 | -1.347316 | -1.321748 | -1.30734 | -1.325504 | -1.392147 | -1.389849 | -1.349927 | -0.442699 | -0.409008 | -0.395895 | -0.426948 | -0.513985 | -0.574748 | -0.513771 | -0.36449 | -0.339022 | -0.323409 | -0.34277 | -0.404415 | -0.398275 | -0.358919 | 0.396699 | 0.349004 | 0.275762 | 0.217426 | 0.337905 | 0.280202 | 0.243391 | -45 | -45 | -45 | -45 | -40 | -30 | 30 | -1.874579 | -1.852225 | -1.839962 | -1.857522 | -1.914232 | 0 | 0 |  | 1402.08 | 0 |  | 1422.2729 | 0 |  | 743.416 | 0 |  | 743.229 | 0 |  | 1407.16 | 0 |  | 1430.579 | 0 |  | 763.789 | 0 |  | 764.025 | 0 |  | 1417.015 | 0 |  | 1450.746 | 0 |  | 773.937 | 0 |  | 773.735 | 0 |  | 1497.584 | 0 |  | 1502.6639 | 0 |  | 756.286 | 0 |  | 756.178 | 0 |  | 1452.118 | 0 |  | 1453.871 | 0 |  | 708.107 | 0 |  | 708.056 | 0 |  | 1512.24 | 0 |  | 1512.5699 | 0 |  | 746.307 | 0.102 |  | 746.557 | 0.102 |  | 1499.184 | 0 |  | 1500.327 | 0 |  | 776.605 | 0.025 |  | 776.661 | 0.025 | 152.0699 | 142.9551 | 115.8502 | 109.7028 | 116.4851 | 124.5498 | 114.8689 | 0 | 0 | 0 | 0 | 0 | -29.1010848 | -7.1271892 | -52.3432266 | -27.1619214 | 0.34252308 | -12.24368 | -36.62182 | -19.31612 | -18.87333 | 0 | 0 | 0 | 0 | 0 | 0 | 0 | 84.356055 | 83.350125 | 82.79829 | 83.58849 | 76.56928 | 0 | 0 | -28.69354 | -26.02722408 | -25.03018 | -26.08593 | -29.30593 | -42.07075 | -44.18723 | 155.3892 | 173.1161 | 173.9609 | 154.9617 | 127.1266 | 34.06186 | 44.68111
29 | W78545 | 2017-03-14 03:01 | 57.8999 | 59.6293 | 46 | 58 | 1.1803 | 760.9451 | 19295 | 30 | 139022 | -139055.1001 | -139020.8197 | 139113 | 139345 | 139352 | 220988 | 220996 | 239749 | 239947 | 215723 | 215715 | 215590 | 215608 | 294066 | 294017 | 1368.04 | 4129.4268 | 6 | 284.2633 | 284.2633 | 215540.2881 | 1083.7767 | 49.7119 | 49.7119 | 49.7119 | 1227.9297 | 1132.4475 | 1078.5 | 886.8679 | 1089.0543 | 1012.7335 | 993.7473 | 972.8087 | 951.8234 | 941.2583 | 927.6724 | 909.9923 | 15.8 | 18.2 | 30.6764 | 18.5198 | 10.6867 | 7.4422 | 5.3818 | 3.9468 | 3.0424 | 2.5674 | 2.5719 | 85.56 | 127.37 | 150.92 | 217.21 | 223.32 | 316.88 | 308.93 | 439.25 | 424.08 | 601.95 | 547.93 | 785.34 | 659.7 | 946 | 50.8 | 46.9 | 36.036 | -0.1 | 0.8615 | 1.6644 | 1.937 | 0.8615 | 2102792 | 1 |  |  | 3.515 | 6.6929 | 8.7371 | 10.9521 | 12.2286 | 15.4186 | 3.7656 | 7.5844 | 9.5734 | 12 | 13.775 | 17.2234 | 24.9521 | 25.0568 | 24.9834 | 24.9858 | 24.9857 | 25.0179 |  | 11584 | 755 | 1 |  |  | 254 | 1262 | 6 | 1 | 35 | 35.166664 | -0.1 | 1876.3286 | 1824.8857 | 1530.1786 | 1428.5714 | 1361.2428 | 1286.0072 | 1169.2786 | 64.13 | 61.5071 | 60.8364 | 63.04 | 57.4921 | 73.9014 | 83.94 | 30.6764 | 18.5198 | 10.6867 | 7.4422 | 5.3818 | 3.9468 | 3.0424 | 2.5674 | 0 | 0 | 0 | 0 | 0 | 0.1016 | 0.0254 | 0 | 0 | 0 | 0 | 0 | 0 | 0 | 0.04379 | 0.033114 | 0.027528 | 0.009621 | 0.027646 | 0.015682 | 0.01415 | -0.003959 | -0.011626 | -0.026603 | -1e-06 | -0.000141 | -0.00057 | 0.000748 | 0.080865 | 0.077357 | 0.07555 | 0.077009 | 0.086332 | 0.101193 | 0.095896 | -0.280827 | -0.27713 | -0.274925 | -0.277645 | -0.287006 | -0.28667 | -0.280523 | -1.346882 | -1.32132 | -1.307181 | -1.325058 | -1.392273 | -1.395528 | -1.353202 | -0.442761 | -0.409066 | -0.395847 | -0.427014 | -0.513781 | -0.57411 | -0.514245 | -0.364043 | -0.338604 | -0.323257 | -0.342324 | -0.404555 | -0.399174 | -0.357798 | 0.396786 | 0.349416 | 0.275935 | 0.217479 | 0.337617 | 0.278622 | 0.24344 | -45 | -45 | -45 | -45 | -40 | -20 | 20 | -1.874367 | -1.852081 | -1.839794 | -1.857326 | -1.914035 | 0 | 0 |  | 1402.08 | 0 |  | 1422.2729 | 0 |  | 743.416 | 0 |  | 743.229 | 0 |  | 1407.16 | 0 |  | 1430.579 | 0 |  | 763.789 | 0 |  | 764.025 | 0 |  | 1417.015 | 0 |  | 1450.746 | 0 |  | 773.937 | 0 |  | 773.735 | 0 |  | 1497.584 | 0 |  | 1502.6639 | 0 |  | 756.286 | 0 |  | 756.178 | 0 |  | 1452.118 | 0 |  | 1453.871 | 0 |  | 708.107 | 0 |  | 708.056 | 0 |  | 1512.24 | 0 |  | 1512.5699 | 0 |  | 746.307 | 0.102 |  | 746.557 | 0.102 |  | 1499.184 | 0 |  | 1500.327 | 0 |  | 776.605 | 0.025 |  | 776.661 | 0.025 | 151.7293 | 141.1677 | 115.605 | 110.0129 | 117.5188 | 130.1349 | 112.1291 | 0 | 0 | 0 | 0 | 0 | -29.125672 | -7.1252842 | -53.64766 | -28.39252416 | -1.209142425 | -12.74705796 | -38.29447 | -21.08922 | -20.16 | 0 | 0 | 0 | 0 | 0 | 0 | 0 | 84.346515 | 83.343645 | 82.79073 | 83.57967 | 76.5614 | 0 | 0 | -28.39426293 | -25.16046 | -24.08191 | -26.91896256 | -29.53835 | -42.42753 | -43.1657253 | 154.0339 | 170.9583 | 173.1047 | 153.9265 | 126.2474 | 37.4925 | 41.67813
29 | W78546 | 2017-03-14 03:02 | 58.4821 | 60.25 | 32 | 59 | 1.1803 | 758.9877 | 19247 | 30 | 139022 | -139054.5179 | -139020.8197 | 139113 | 139345 | 139352 | 220988 | 220996 | 239749 | 239947 | 215723 | 215715 | 215590 | 215608 | 294066 | 294017 | 1368.04 | 4149.1509 | 6 | 285.0817 | 285.0817 | 215539.4697 | 1082.9583 | 50.5303 | 50.5303 | 50.5303 | 1237.3047 | 1138.3748 | 1088.3334 | 888.9009 | 1083.3805 | 1008.8771 | 990.4295 | 969.9805 | 949.5119 | 938.791 | 925.2352 | 907.5791 | 15.8 | 20.4 | 31.0003 | 18.6556 | 10.6601 | 7.3815 | 5.3159 | 3.9312 | 3.0462 | 2.5692 | 2.5757 | 85.59 | 127.43 | 151.03 | 220.27 | 223.37 | 322.31 | 309.07 | 446.81 | 424.38 | 608.96 | 547.91 | 789.46 | 659.7 | 946.93 | 48.4 | 47.1 | 38.1462 | 0 | 4.1541 | 4.1541 | -1.1123 | 4.1541 | 2102792 | 2 |  |  | 3.505 | 6.825 | 8.795 | 11.1464 | 12.3971 | 15.4986 | 3.9016 | 7.3906 | 9.4469 | 12.3562 | 13.3859 | 17.0719 | 24.9062 | 24.9642 | 24.9144 | 25.0593 | 25.0014 | 24.9831 |  | 11584 | 755 | 2 |  |  | 254 | 1262 | 6 | 1 | 35 | 34.666664 | 0 | 1877.4286 | 1841.1857 | 1535.0143 | 1430.2214 | 1330.7428 | 1259.8715 | 1167.7715 | 62.475 | 61.0707 | 60.0607 | 58.5664 | 54.6679 | 69.8886 | 83.9414 | 31.0003 | 18.6556 | 10.6601 | 7.3815 | 5.3159 | 3.9312 | 3.0462 | 2.5692 | 0 | 0 | 0 | 0 | 0 | 0.1016 | 0.0254 | 0 | 0 | 0 | 0 | 0 | 0 | 0 | 0.044794 | 0.033962 | 0.028819 | 0.009985 | 0.028884 | 0.016448 | 0.014877 | -0.003975 | -0.011703 | -0.026764 | -7e-06 | -0.000149 | -8e-05 | 0.001024 | 0.080842 | 0.077338 | 0.075532 | 0.076985 | 0.086319 | 0.101169 | 0.095866 | -0.2809 | -0.277174 | -0.274964 | -0.277747 | -0.286976 | -0.286994 | -0.280879 | -1.343306 | -1.317622 | -1.303608 | -1.321735 | -1.388172 | -1.398422 | -1.356139 | -0.442812 | -0.40919 | -0.396002 | -0.426982 | -0.514252 | -0.574436 | -0.514366 | -0.364547 | -0.338887 | -0.323451 | -0.343008 | -0.40416 | -0.399195 | -0.358117 | 0.396728 | 0.349314 | 0.276015 | 0.217458 | 0.337703 | 0.27913 | 0.243749 | -50 | -50 | -50 | -50 | -45 | -10 | 10 | -1.873057 | -1.850801 | -1.838531 | -1.856071 | -1.912864 | 0 | 0 |  | 1402.08 | 0 |  | 1422.2729 | 0 |  | 743.416 | 0 |  | 743.229 | 0 |  | 1407.16 | 0 |  | 1430.579 | 0 |  | 763.789 | 0 |  | 764.025 | 0 |  | 1417.015 | 0 |  | 1450.746 | 0 |  | 773.937 | 0 |  | 773.735 | 0 |  | 1497.584 | 0 |  | 1502.6639 | 0 |  | 756.286 | 0 |  | 756.178 | 0 |  | 1452.118 | 0 |  | 1453.871 | 0 |  | 708.107 | 0 |  | 708.056 | 0 |  | 1512.24 | 0 |  | 1512.5699 | 0 |  | 746.307 | 0.102 |  | 746.557 | 0.102 |  | 1499.184 | 0 |  | 1500.327 | 0 |  | 776.605 | 0.025 |  | 776.661 | 0.025 | 151.7751 | 142.3936 | 115.9427 | 110.1056 | 114.8684 | 127.4599 | 111.9496 | 0 | 0 | 0 | 0 | 0 | -29.1585904 | -7.1343266 | -54.83241 | -29.32895 | -2.67891444 | -13.18827183 | -39.88912242 | -22.88937 | -21.56397 | 0 | 0 | 0 | 0 | 0 | 0 | 0 | 93.65285 | 92.54005 | 91.92655 | 92.80355 | 86.07888 | 0 | 0 | -27.6646797 | -24.98952 | -23.78416 | -25.0068 | -28.11308 | -40.14653 | -43.1766 | 162.9308 | 180.6152 | 181.4062 | 164.7141 | 132.9451 | 35.26545 | 40.07469
29 | W78547 | 2017-03-14 03:04 | 58.8927 | 60.7394 | 36 | 58 | 1.1803 | 759.1043 | 19258 | 30 | 139022 | -139054.1073 | -139020.8197 | 139113 | 139345 | 139352 | 220988 | 220996 | 239749 | 239947 | 215723 | 215715 | 215590 | 215608 | 294066 | 294017 | 1368.04 | 4168.875 | 6 | 285.9002 | 285.9002 | 215538.6512 | 1082.1398 | 51.3488 | 51.3488 | 51.3488 | 1232.6172 | 1140.8792 | 1081.1666 | 888.6872 | 1092.4761 | 1016.5861 | 997.5971 | 976.6243 | 955.6749 | 944.7741 | 931.2081 | 913.3272 | 16 | 20.2 | 30.7582 | 18.5466 | 10.6559 | 7.4242 | 5.354 | 3.9535 | 3.045 | 2.5681 | 2.5745 | 85.55 | 127.67 | 151.3 | 218.8 | 223.55 | 318.82 | 309.54 | 441.02 | 424.87 | 600.24 | 547.96 | 784.84 | 659.79 | 947.96 | 51.5 | 47.1 | 36.4209 | -0.590909 | -0.2127 | 1.307 | 0.3866 | -0.2127 | 2102792 | 1 |  |  | 3.4964 | 6.6779 | 8.5921 | 10.8457 | 12.285 | 15.2179 | 3.6766 | 7.4156 | 9.2891 | 11.7813 | 13.3672 | 16.6453 | 24.9893 | 25.0361 | 24.9829 | 25.1621 | 24.98 | 25.0084 |  | 11584 | 755 | 3 |  |  | 254 | 1262 | 6 | 1 | 35 | 34.166664 | -0.590909 | 1877.6285 | 1826.4572 | 1529.3857 | 1427.2858 | 1338.1786 | 1301.7357 | 1164.0786 | 64.0736 | 59.6879 | 62.24 | 61.9879 | 57.0829 | 71.3343 | 81.8043 | 30.7582 | 18.5466 | 10.6559 | 7.4242 | 5.354 | 3.9535 | 3.045 | 2.5681 | 0 | 0 | 0 | 0 | 0 | 0.1016 | 0.0254 | 0 | 0 | 0 | 0 | 0 | 0 | 0 | 0.047256 | 0.036079 | 0.029539 | 0.010618 | 0.028799 | 0.016922 | 0.015322 | -0.003995 | -0.011789 | -0.026941 | -1.6e-05 | -0.000162 | -1.9e-05 | 0.001076 | 0.080812 | 0.077307 | 0.075504 | 0.076957 | 0.086283 | 0.101114 | 0.095834 | -0.281023 | -0.277373 | -0.275137 | -0.277862 | -0.287175 | -0.2875 | -0.281232 | -1.33808 | -1.31364 | -1.299596 | -1.316536 | -1.383578 | -1.399434 | -1.356032 | -0.443729 | -0.409944 | -0.396812 | -0.427884 | -0.515145 | -0.575181 | -0.515496 | -0.363787 | -0.338405 | -0.322789 | -0.342238 | -0.403707 | -0.399254 | -0.357318 | 0.396671 | 0.348711 | 0.27556 | 0.217184 | 0.33718 | 0.278851 | 0.24365 | -55 | -55 | -55 | -55 | -50 | 0 | 0 | -1.871471 | -1.849247 | -1.836948 | -1.854418 | -1.911295 | 0 | 0 |  | 1402.08 | 0 |  | 1422.2729 | 0 |  | 743.416 | 0 |  | 743.229 | 0 |  | 1407.16 | 0 |  | 1430.579 | 0 |  | 763.789 | 0 |  | 764.025 | 0 |  | 1417.015 | 0 |  | 1450.746 | 0 |  | 773.937 | 0 |  | 773.735 | 0 |  | 1497.584 | 0 |  | 1502.6639 | 0 |  | 756.286 | 0 |  | 756.178 | 0 |  | 1452.118 | 0 |  | 1453.871 | 0 |  | 708.107 | 0 |  | 708.056 | 0 |  | 1512.24 | 0 |  | 1512.5699 | 0 |  | 746.307 | 0.102 |  | 746.557 | 0.102 |  | 1499.184 | 0 |  | 1500.327 | 0 |  | 776.605 | 0.025 |  | 776.661 | 0.025 | 151.7349 | 141.1979 | 115.4747 | 109.8396 | 115.4621 | 131.6237 | 111.5583 | 0 | 0 | 0 | 0 | 0 | -29.21 | -7.1432928 | -57.88667888 | -31.9083156 | -3.376350408 | -13.95791 | -39.62152 | -23.65463 | -22.23621 | 0 | 0 | 0 | 0 | 0 | 0 | 0 | 102.930905 | 101.708585 | 101.03214 | 101.99299 | 95.56475 | 0 | 0 | -28.43131 | -24.4687 | -24.69757888 | -26.52363 | -29.40597 | -41.03013 | -42.16979 | 168.3478 | 186.5295 | 188.4329 | 171.3511 | 141.9993 | 37.72894 | 40.00901
29 | W78548 | 2017-03-14 03:06 | 59.1921 | 61.1786 | 40 | 59 | 1.1803 | 758.5816 | 19250 | 30 | 139022 | -139053.8079 | -139020.8197 | 139113 | 139345 | 139352 | 220988 | 220996 | 239749 | 239947 | 215723 | 215715 | 215590 | 215608 | 294066 | 294017 | 1368.04 | 4188.6001 | 6 | 286.7182 | 286.7182 | 215537.8332 | 1081.3218 | 52.1668 | 52.1668 | 52.1668 | 1244.3359 | 1146.7705 | 1096.5 | 892.1232 | 1086.8356 | 1011.9642 | 993.6971 | 973.4512 | 953.0115 | 942.6696 | 929.3213 | 911.9813 | 15.8 | 21.6 | 30.8127 | 18.5702 | 10.6177 | 7.369 | 5.3181 | 3.9306 | 3.0447 | 2.568 | 2.5783 | 85.56 | 127.42 | 150.99 | 220.01 | 223.61 | 322.16 | 309.64 | 446.77 | 425.31 | 609.32 | 547.56 | 792.75 | 659.68 | 950.91 | 49.9 | 47 | 38.4478 | 0 | 2.5397 | 3.6376 | -0.7234 | 2.5397 | 2102792 | 2 |  |  | 3.495 | 6.8921 | 8.7736 | 11.1014 | 12.4586 | 15.1579 | 3.8484 | 7.2969 | 9.5594 | 11.5703 | 13.4109 | 16.1859 | 24.9676 | 24.9556 | 24.9201 | 25.0092 | 24.9429 | 24.9291 |  | 11584 | 755 | 4 |  |  | 254 | 1262 | 6 | 1 | 35 | 38.166664 | 0 | 1859.3286 | 1834.9642 | 1521.7428 | 1426.1929 | 1343.1571 | 1267.7142 | 1186.5714 | 61.6886 | 61.0779 | 60.0264 | 57.61 | 54.6886 | 68.5021 | 81.3293 | 30.8127 | 18.5702 | 10.6177 | 7.369 | 5.3181 | 3.9306 | 3.0447 | 2.568 | 0 | 0 | 0 | 0 | 0 | 0.1016 | 0.0254 | 0 | 0 | 0 | 0 | 0 | 0 | 0 | 0.0492 | 0.037848 | 0.030357 | 0.01144 | 0.029879 | 0.017514 | 0.015852 | -0.004001 | -0.011869 | -0.027198 | -3.9e-05 | -0.000179 | -0.000186 | 0.001 | 0.080791 | 0.077287 | 0.075485 | 0.076936 | 0.086259 | 0.101097 | 0.09579 | -0.281034 | -0.277378 | -0.275011 | -0.277884 | -0.287219 | -0.287635 | -0.28154 | -1.333242 | -1.308908 | -1.292182 | -1.311848 | -1.379116 | -1.398186 | -1.35588 | -0.444007 | -0.410228 | -0.397087 | -0.42812 | -0.515429 | -0.575835 | -0.515447 | -0.36387 | -0.338415 | -0.322804 | -0.3424 | -0.403898 | -0.398779 | -0.358052 | 0.396706 | 0.349445 | 0.275956 | 0.217448 | 0.337528 | 0.279694 | 0.243958 | -60 | -60 | -60 | -60 | -55 | 10 | -10 | -1.870051 | -1.847837 | -1.835584 | -1.85309 | -1.910092 | 0 | 0 |  | 1402.08 | 0 |  | 1422.2729 | 0 |  | 743.416 | 0 |  | 743.229 | 0 |  | 1407.16 | 0 |  | 1430.579 | 0 |  | 763.789 | 0 |  | 764.025 | 0 |  | 1417.015 | 0 |  | 1450.746 | 0 |  | 773.937 | 0 |  | 773.735 | 0 |  | 1497.584 | 0 |  | 1502.6639 | 0 |  | 756.286 | 0 |  | 756.178 | 0 |  | 1452.118 | 0 |  | 1453.871 | 0 |  | 708.107 | 0 |  | 708.056 | 0 |  | 1512.24 | 0 |  | 1512.5699 | 0 |  | 746.307 | 0.102 |  | 746.557 | 0.102 |  | 1499.184 | 0 |  | 1500.327 | 0 |  | 776.605 | 0.025 |  | 776.661 | 0.025 | 150.217 | 141.8189 | 114.8688 | 109.7256 | 115.8594 | 128.1621 | 113.6617 | 0 | 0 | 0 | 0 | 0 | -29.223716 | -7.151116 | -60.26121 | -34.00412 | -4.082002938 | -14.95638 | -40.9597452 | -24.22777 | -22.84928976 | 0 | 0 | 0 | 0 | 0 | 0 | 0 | 112.20306 | 110.87022 | 110.13504 | 111.1854 | 105.05506 | 0 | 0 | -27.39017 | -25.05586 | -23.8357 | -24.6639932 | -28.18809 | -39.44591 | -41.92094 | 174.7687 | 193.6291 | 197.0861 | 181.2906 | 151.7666 | 35.26471 | 41.74032
29 | W78549 | 2017-03-14 03:07 | 59.4734 | 61.5751 | 39 | 58 | 1.1803 | 758.9974 | 19265 | 30 | 139022 | -139053.5266 | -139020.8197 | 139113 | 139345 | 139352 | 220988 | 220996 | 239749 | 239947 | 215723 | 215715 | 215590 | 215608 | 294066 | 294017 | 1368.04 | 4208.3242 | 6 | 287.5366 | 287.5366 | 215537.0148 | 1080.5034 | 52.9852 | 52.9852 | 52.9852 | 1236.1328 | 1142.8831 | 1082.6666 | 892.1286 | 1091.5562 | 1015.6278 | 997.1967 | 976.7847 | 956.0638 | 945.4401 | 932.0483 | 914.5547 | 16.2 | 19 | 30.5528 | 18.4872 | 10.6387 | 7.3837 | 5.3356 | 3.9484 | 3.0506 | 2.5682 | 2.5773 | 85.88 | 127.61 | 151.77 | 219.18 | 225.14 | 320.41 | 311.43 | 443.58 | 426.54 | 605.6 | 549.34 | 791.06 | 659.63 | 949.9 | 50 | 47.1 | 38.2538 | 1.6625 | 2.1294 | 2.4039 | 2.748 | 2.1294 | 2102792 | 1 |  |  | 3.4864 | 6.7721 | 8.7371 | 11.0036 | 12.3736 | 15.4557 | 4.0625 | 7.3109 | 9.3828 | 11.9563 | 13.7141 | 16.7359 | 24.9709 | 25.0474 | 24.9971 | 25.0652 | 24.973 | 24.9791 |  | 11584 | 755 | 5 |  |  | 254 | 1262 | 6 | 1 | 35 | 36.833336 | 1.6625 | 1851.0072 | 1816.5215 | 1522.0286 | 1409.8572 | 1329.5072 | 1281.2285 | 1185.7643 | 66.1043 | 63.0336 | 65.7736 | 64.9143 | 56.6671 | 69.955 | 81.2086 | 30.5528 | 18.4872 | 10.6387 | 7.3837 | 5.3356 | 3.9484 | 3.0506 | 2.5682 | 0 | 0 | 0 | 0 | 0 | 0.1016 | 0.0254 | 0 | 0 | 0 | 0 | 0 | 0 | 0 | 0.050766 | 0.039203 | 0.031059 | 0.011986 | 0.030854 | 0.018221 | 0.016535 | -0.004001 | -0.011869 | -0.027198 | -3.8e-05 | -0.000179 | -0.001165 | 0.000499 | 0.080792 | 0.077286 | 0.075482 | 0.076938 | 0.086261 | 0.101095 | 0.09579 | -0.281019 | -0.277389 | -0.27505 | -0.277853 | -0.287186 | -0.287544 | -0.281428 | -1.332827 | -1.30867 | -1.292137 | -1.311329 | -1.378567 | -1.395337 | -1.35283 | -0.44425 | -0.410384 | -0.397162 | -0.428399 | -0.515767 | -0.576006 | -0.515655 | -0.363439 | -0.33818 | -0.322761 | -0.341877 | -0.403277 | -0.398611 | -0.357808 | 0.396531 | 0.348277 | 0.274679 | 0.216485 | 0.336362 | 0.278581 | 0.24388 | -60 | -60 | -60 | -60 | -55 | 20 | -20 | -1.869922 | -1.847713 | -1.835443 | -1.85292 | -1.909906 | 0 | 0 |  | 1402.08 | 0 |  | 1422.2729 | 0 |  | 743.416 | 0 |  | 743.229 | 0 |  | 1407.16 | 0 |  | 1430.579 | 0 |  | 763.789 | 0 |  | 764.025 | 0 |  | 1417.015 | 0 |  | 1450.746 | 0 |  | 773.937 | 0 |  | 773.735 | 0 |  | 1497.584 | 0 |  | 1502.6639 | 0 |  | 756.286 | 0 |  | 756.178 | 0 |  | 1452.118 | 0 |  | 1453.871 | 0 |  | 708.107 | 0 |  | 708.056 | 0 |  | 1512.24 | 0 |  | 1512.5699 | 0 |  | 746.307 | 0.102 |  | 746.557 | 0.102 |  | 1499.184 | 0 |  | 1500.327 | 0 |  | 776.605 | 0.025 |  | 776.661 | 0.025 | 149.5466 | 140.3917 | 114.8858 | 108.4716 | 114.6846 | 129.5258 | 113.5844 | 0 | 0 | 0 | 0 | 0 | -29.2144704 | -7.1482712 | -62.32965 | -35.77118578 | -4.988940957 | -15.66776 | -42.28754 | -23.79887 | -23.04410622 | 0 | 0 | 0 | 0 | 0 | 0 | 0 | 112.19532 | 110.86278 | 110.12658 | 111.1752 | 105.04483 | 0 | 0 | -29.36684 | -25.86798 | -26.12277 | -27.80922 | -29.22702 | -40.29449973 | -41.87562 | 170.0454 | 189.6153 | 193.9006 | 176.1698 | 148.2149 | 36.21796 | 41.51636
29 | W78550 | 2017-03-14 03:09 | 59.825 | 62.028 | 35 | 59 | 1.1803 | 760.8333 | 19338 | 30 | 139022 | -139053.175 | -139020.8197 | 139113 | 139345 | 139352 | 220988 | 220996 | 239749 | 239947 | 215723 | 215715 | 215590 | 215608 | 294066 | 294017 | 1368.04 | 4228.0479 | 6 | 288.357 | 288.357 | 215536.1944 | 1079.683 | 53.8056 | 53.8056 | 53.8056 | 1243.1641 | 1150.4934 | 1098.5 | 893.2405 | 1092.0929 | 1017.1523 | 998.9114 | 978.8314 | 958.504 | 948.2562 | 935.0558 | 916.9908 | 16 | 21.4 | 30.8626 | 18.5917 | 10.6365 | 7.3526 | 5.2961 | 3.9062 | 3.02 | 2.5712 | 2.5805 | 86.28 | 128.63 | 151.61 | 222.73 | 224.89 | 326.35 | 311.29 | 452.49 | 427.33 | 616.17 | 549.34 | 799.86 | 659.84 | 951.91 | 50.8 | 47 | 38.3929 | -7.785714 | -5.4429 | 5.4918 | 1.2367 | -5.4429 | 2102792 | 2 |  |  | 3.4707 | 6.7243 | 8.6593 | 11.0736 | 12.3779 | 15.8071 | 3.8813 | 7.1469 | 9.1516 | 11.7594 | 13.2781 | 18.4375 | 24.9147 | 24.9605 | 24.9884 | 25.0889 | 24.8549 | 24.5459 |  | 11584 | 755 | 6 |  |  | 254 | 1262 | 6 | 1 | 35 | 36.333336 | -7.785714 | 1843.1285 | 1828.7357 | 1522.1072 | 1424.5428 | 1328.35 | 1281.5643 | 1058.8071 | 66.9543 | 66.6229 | 66.8357 | 62.5621 | 54.7071 | 69.0157 | 78.9929 | 30.8626 | 18.5917 | 10.6365 | 7.3526 | 5.2961 | 3.9062 | 3.02 | 2.5712 | 0 | 0 | 0 | 0 | 0 | 0.1016 | 0.0254 | 0 | 0 | 0 | 0 | 0 | 0 | 0 | 0.052247 | 0.040433 | 0.031782 | 0.012491 | 0.031733 | 0.01851 | 0.016826 | -0.004001 | -0.011869 | -0.027198 | -3.8e-05 | -0.000179 | -0.002685 | -0.000387 | 0.080779 | 0.077275 | 0.075472 | 0.076922 | 0.086245 | 0.10107 | 0.095869 | -0.281166 | -0.277522 | -0.275174 | -0.278057 | -0.28737 | -0.287546 | -0.280763 | -1.332784 | -1.308551 | -1.291961 | -1.311676 | -1.37875 | -1.391021 | -1.344039 | -0.444476 | -0.410624 | -0.397417 | -0.428454 | -0.51592 | -0.57612 | -0.518137 | -0.363394 | -0.338063 | -0.322592 | -0.342228 | -0.403486 | -0.398901 | -0.353897 | 0.396431 | 0.348478 | 0.274843 | 0.216599 | 0.336381 | 0.278914 | 0.244136 | -60 | -60 | -60 | -60 | -55 | 30 | -30 | -1.869882 | -1.847675 | -1.835396 | -1.852861 | -1.909837 | 0 | 0 |  | 1402.08 | 0 |  | 1422.2729 | 0 |  | 743.416 | 0 |  | 743.229 | 0 |  | 1407.16 | 0 |  | 1430.579 | 0 |  | 763.789 | 0 |  | 764.025 | 0 |  | 1417.015 | 0 |  | 1450.746 | 0 |  | 773.937 | 0 |  | 773.735 | 0 |  | 1497.584 | 0 |  | 1502.6639 | 0 |  | 756.286 | 0 |  | 756.178 | 0 |  | 1452.118 | 0 |  | 1453.871 | 0 |  | 708.107 | 0 |  | 708.056 | 0 |  | 1512.24 | 0 |  | 1512.5699 | 0 |  | 746.307 | 0.102 |  | 746.557 | 0.102 |  | 1499.184 | 0 |  | 1500.327 | 0 |  | 776.605 | 0.025 |  | 776.661 | 0.025 | 148.8861 | 141.3156 | 114.8765 | 109.5787 | 114.5635 | 129.5277 | 101.5068 | 0 | 0 | 0 | 0 | 0 | -29.2146736 | -7.1313802 | -64.3015 | -37.37745 | -5.922349224 | -16.3343 | -43.5050775 | -22.01291 | -22.09466 | 0 | 0 | 0 | 0 | 0 | 0 | 0 | 112.19292 | 110.8605 | 110.12376 | 111.17166 | 105.041035 | 0 | 0 | -29.75958 | -27.35696 | -26.56164 | -26.80498 | -28.22449 | -39.76133 | -40.92914 | 167.0179 | 187.4416 | 192.5162 | 177.6111 | 147.875 | 38.5388 | 31.3516
29 | W78551 | 2017-03-14 03:10 | 60.1174 | 62.4168 | 36 | 59 | 1.1803 | 761.0009 | 19318 | 30 | 139022 | -139052.8826 | -139020.8197 | 139113 | 139345 | 139352 | 220988 | 220996 | 239749 | 239947 | 215723 | 215715 | 215590 | 215608 | 294066 | 294017 | 1368.04 | 4247.772 | 6 | 289.1775 | 289.1775 | 215535.3739 | 1078.8625 | 54.6261 | 54.6261 | 54.6261 | 1237.3047 | 1142.5371 | 1083.6666 | 893.5877 | 1099.0413 | 1023.0128 | 1003.7397 | 982.6943 | 961.2711 | 950.2199 | 935.8463 | 917.8475 | 16 | 17.6 | 30.8993 | 18.5485 | 10.6332 | 7.3578 | 5.326 | 3.9248 | 3.0461 | 2.5684 | 2.5807 | 86.42 | 128.8 | 152.08 | 221.9 | 225.1 | 324.82 | 310.47 | 449.39 | 424.82 | 614.39 | 544.88 | 795.87 | 659.7 | 950.97 | 51.4 | 47 | 36.7621 | 4.390909 | 4.8829 | 4.8829 | -0.7425 | 4.8829 | 2102792 | 1 |  |  | 3.4 | 6.615 | 8.6471 | 10.9429 | 12.3429 | 14.9879 | 4.0078 | 7.2031 | 9.1938 | 11.8344 | 13.3203 | 17.1766 | 24.8811 | 24.9909 | 25.0417 | 24.9004 | 24.9675 | 24.6933 |  | 11584 | 755 | 7 |  |  | 254 | 1262 | 6 | 1 | 35 | 39.166664 | 4.390909 | 1853.5428 | 1807.7643 | 1510.6357 | 1391.4214 | 1341.6357 | 1249.4 | 1179.5143 | 64.9243 | 61.7679 | 61.86 | 59.4307 | 55.1864 | 69.7393 | 82.6586 | 30.8993 | 18.5485 | 10.6332 | 7.3578 | 5.326 | 3.9248 | 3.0461 | 2.5684 | 0 | 0 | 0 | 0 | 0 | 0.1016 | 0.0254 | 0 | 0 | 0 | 0 | 0 | 0 | 0 | 0.053648 | 0.041632 | 0.032585 | 0.013002 | 0.032612 | 0.018988 | 0.017287 | -0.004002 | -0.011872 | -0.027205 | -3.8e-05 | -0.00018 | -0.004048 | -0.001186 | 0.080793 | 0.077287 | 0.075484 | 0.07694 | 0.086256 | 0.10111 | 0.095811 | -0.281004 | -0.277373 | -0.275016 | -0.277833 | -0.287247 | -0.286986 | -0.280819 | -1.332524 | -1.308365 | -1.291712 | -1.310996 | -1.378773 | -1.38347 | -1.340634 | -0.444423 | -0.410547 | -0.397366 | -0.428579 | -0.515716 | -0.576469 | -0.516252 | -0.363124 | -0.337879 | -0.322352 | -0.341542 | -0.40351 | -0.397844 | -0.356818 | 0.39652 | 0.34876 | 0.275293 | 0.217484 | 0.338487 | 0.281402 | 0.24413 | -60 | -60 | -60 | -60 | -55 | 40 | -40 | -1.870006 | -1.847804 | -1.835474 | -1.852884 | -1.909835 | 0 | 0 |  | 1402.08 | 0 |  | 1422.2729 | 0 |  | 743.416 | 0 |  | 743.229 | 0 |  | 1407.16 | 0 |  | 1430.579 | 0 |  | 763.789 | 0 |  | 764.025 | 0 |  | 1417.015 | 0 |  | 1450.746 | 0 |  | 773.937 | 0 |  | 773.735 | 0 |  | 1497.584 | 0 |  | 1502.6639 | 0 |  | 756.286 | 0 |  | 756.178 | 0 |  | 1452.118 | 0 |  | 1453.871 | 0 |  | 708.107 | 0 |  | 708.056 | 0 |  | 1512.24 | 0 |  | 1512.5699 | 0 |  | 746.307 | 0.102 |  | 746.557 | 0.102 |  | 1499.184 | 0 |  | 1500.327 | 0 |  | 776.605 | 0.025 |  | 776.661 | 0.025 | 149.7533 | 139.7167 | 114.0288 | 107.056 | 115.7241 | 126.326834 | 113.0104 | 0 | 0 | 0 | 0 | 0 | -29.1577776 | -7.1328026 | -66.15449 | -38.9369424 | -6.94941056 | -16.99575 | -44.71637 | -20.6690418 | -21.58555 | 0 | 0 | 0 | 0 | 0 | 0 | 0 | 112.20036 | 110.86824 | 110.12844 | 111.17304 | 105.040925 | 0 | 0 | -28.85385 | -25.35863 | -24.58106076 | -25.47075 | -28.46051 | -40.20254 | -42.67267 | 166.9453 | 186.2894 | 192.6268 | 175.7625 | 147.5882 | 36.29747 | 41.61943
29 | W78552 | 2017-03-14 03:12 | 60.38 | 62.5992 | 33 | 57 | 1.173 | 762.1329 | 19255 | 30 | 139022 | -139052.62 | -139020.827 | 139113 | 139345 | 139352 | 220988 | 220996 | 239749 | 239947 | 215723 | 215715 | 215590 | 215608 | 294066 | 294017 | 1368.04 | 4267.4961 | 6 | 289.9928 | 289.9928 | 215534.5586 | 1078.0472 | 55.4414 | 55.4414 | 55.4414 | 1245.5078 | 1160.4769 | 1108.3334 | 880.9 | 1068.5691 | 995.0242 | 973.6829 | 952.7502 | 935.0563 | 923.3655 | 909.8347 | 891.0745 | 16 | 31.4 | 30.4939 | 18.5287 | 11.2677 | 7.8515 | 5.6558 | 4.0999 | 3.0898 | 2.5683 | 2.5827 | 85.86 | 136.7 | 144.09 | 222.53 | 210.94 | 322.65 | 293.44 | 448.77 | 410.81 | 621.06 | 544.75 | 828.87 | 659.6 | 1013.9 | 50.4 | 46.9 | 36.2037 | 1.436364 | 1.2008 | 1.204 | -0.1111 | 1.2008 | 6207884 | 2 |  |  | 3.7679 | 7.05 | 8.7479 | 10.6729 | 11.8471 | 15.465 | 4.4857 | 7.2476 | 9.5508 | 11.7349 | 12.9175 | 16.9206 | 24.9996 | 24.978 | 24.9721 | 25.0119 | 24.9426 | 24.9555 |  | 11584 | 755 | 8 |  |  | 254 | 1258 | 6 | 5 | 35 | 37.5 | 1.436364 | 1800.1929 | 1677.8357 | 1478.5857 | 1377.5571 | 1314.8214 | 1338.8928 | 1196.7786 | 66.0693 | 63.4936 | 63.6414 | 63.9786 | 51.8079 | 66.6136 | 78.3314 | 30.4939 | 18.5287 | 11.2677 | 7.8515 | 5.6558 | 4.0999 | 3.0898 | 2.5683 | 0 | 0 | 0 | 0 | 0 | 0.1016 | 0.0254 | 0 | 0 | 0 | 0 | 0 | 0 | 0 | 0.053828 | 0.041683 | 0.032411 | 0.012862 | 0.032589 | 0.018502 | 0.016846 | -0.003962 | -0.011764 | -0.026958 | -2.7e-05 | -0.000169 | -0.002296 | -0.000125 | 0.080966 | 0.077474 | 0.075647 | 0.077106 | 0.086442 | 0.101274 | 0.095968 | -0.279025 | -0.27515 | -0.273069 | -0.275858 | -0.285213 | -0.285587 | -0.279457 | -1.334859 | -1.30885 | -1.29391 | -1.313172 | -1.381112 | -1.394864 | -1.351862 | -0.440262 | -0.407432 | -0.393675 | -0.424621 | -0.510929 | -0.56982 | -0.510229 | -0.365552 | -0.338352 | -0.324452 | -0.343712 | -0.406133 | -0.402775 | -0.361251 | 0.397152 | 0.363001 | 0.288326 | 0.227144 | 0.34759 | 0.281039 | 0.245198 | -60 | -60 | -60 | -60 | -55 | 30 | -30 | -1.857372 | -1.835024 | -1.823295 | -1.840609 | -1.897352 | 0 | 0 |  | 1402.08 | 0 |  | 1422.2729 | 0 |  | 743.416 | 0 |  | 743.229 | 0 |  | 1407.16 | 0 |  | 1430.579 | 0 |  | 763.789 | 0 |  | 764.025 | 0 |  | 1417.015 | 0 |  | 1450.746 | 0 |  | 773.937 | 0 |  | 773.735 | 0 |  | 1497.584 | 0 |  | 1502.6639 | 0 |  | 756.286 | 0 |  | 756.178 | 0 |  | 1452.118 | 0 |  | 1453.871 | 0 |  | 708.107 | 0 |  | 708.056 | 0 |  | 1512.24 | 0 |  | 1512.5699 | 0 |  | 746.307 | 0.102 |  | 746.557 | 0.102 |  | 1499.184 | 0 |  | 1500.327 | 0 |  | 776.605 | 0.025 |  | 776.661 | 0.025 | 145.7544 | 129.9886 | 111.8506 | 106.2179 | 113.6558 | 135.595 | 114.8524 | 0 | 0 | 0 | 0 | 0 | -29.0156392 | -7.0982078 | -66.56408 | -39.15948315 | -7.05569123 | -16.85456262 | -44.77565104 | -22.60517 | -22.60448 | 0 | 0 | 0 | 0 | 0 | 0 | 0 | 111.44232 | 110.10144 | 109.3977 | 110.43654 | 104.35436 | 0 | 0 | -29.0878 | -25.86932 | -25.05403 | -27.16666 | -26.47016 | -37.95776 | -39.96695 | 161.5449 | 175.0613 | 189.1386 | 172.6332 | 146.7643 | 46.01646 | 45.1828
29 | W78553 | 2017-03-14 03:14 | 60.4592 | 62.7389 | 41 | 56 | 1.173 | 761.6824 | 19231 | 30 | 139022 | -139052.5408 | -139020.827 | 139113 | 139345 | 139352 | 220988 | 220996 | 239749 | 239947 | 215723 | 215715 | 215590 | 215608 | 294066 | 294017 | 1368.04 | 4287.2231 | 6 | 290.8075 | 290.8075 | 215533.7439 | 1077.2325 | 56.2561 | 56.2561 | 56.2561 | 1239.6484 | 1159.1521 | 1103.1666 | 881.1722 | 1069.9885 | 996.9954 | 976.8429 | 956.1548 | 938.7203 | 927.0282 | 911.683 | 892.2795 | 16 | 27.4 | 30.7389 | 18.5976 | 10.9505 | 7.5627 | 5.4295 | 3.9271 | 3.0309 | 2.5662 | 2.5849 | 86.12 | 135.81 | 147.25 | 228.1 | 217.18 | 333.72 | 302.38 | 465.57 | 421.23 | 644.69 | 548.97 | 841.48 | 659.87 | 1007.98 | 49.1 | 46.7 | 36.3383 | -4.2 | -2.614 | 4.286 | 1.0324 | -2.614 | 6207884 | 1 |  |  | 3.5843 | 7.0293 | 8.7207 | 10.8286 | 12.2736 | 15.5007 | 4.1524 | 7.2698 | 9.4984 | 11.3143 | 13.7048 | 16.6889 | 24.9525 | 24.9326 | 24.9089 | 25.1614 | 24.8919 | 24.9091 |  | 11584 | 755 | 9 |  |  | 254 | 1258 | 6 | 5 | 35 | 32.166664 | -4.2 | 1807.7715 | 1731.0643 | 1480.9928 | 1360.2715 | 1291.8715 | 1143.8214 | 1064.8 | 66.5686 | 63.9736 | 62.4936 | 60.2671 | 50.0557 | 64.2764 | 79.1779 | 30.7389 | 18.5976 | 10.9505 | 7.5627 | 5.4295 | 3.9271 | 3.0309 | 2.5662 | 0 | 0 | 0 | 0 | 0 | 0.1016 | 0.0254 | 0 | 0 | 0 | 0 | 0 | 0 | 0 | 0.054663 | 0.042556 | 0.033105 | 0.013329 | 0.033309 | 0.01897 | 0.01726 | -0.003962 | -0.011764 | -0.026959 | -2.6e-05 | -0.00017 | -0.000701 | 0.000797 | 0.080971 | 0.07747 | 0.075653 | 0.077114 | 0.086454 | 0.101381 | 0.096062 | -0.278971 | -0.275202 | -0.272995 | -0.275769 | -0.285071 | -0.285108 | -0.279037 | -1.335042 | -1.309733 | -1.293945 | -1.313108 | -1.380706 | -1.395429 | -1.35287 | -0.440073 | -0.406974 | -0.393562 | -0.42454 | -0.510993 | -0.57182 | -0.511977 | -0.365743 | -0.339224 | -0.324485 | -0.343646 | -0.40567 | -0.398667 | -0.357802 | 0.397005 | 0.357412 | 0.282833 | 0.222225 | 0.341069 | 0.280218 | 0.245375 | -60 | -60 | -60 | -60 | -55 | 20 | -20 | -1.857211 | -1.834879 | -1.823135 | -1.840405 | -1.897011 | 0 | 0 |  | 1402.08 | 0 |  | 1422.2729 | 0 |  | 743.416 | 0 |  | 743.229 | 0 |  | 1407.16 | 0 |  | 1430.579 | 0 |  | 763.789 | 0 |  | 764.025 | 0 |  | 1417.015 | 0 |  | 1450.746 | 0 |  | 773.937 | 0 |  | 773.735 | 0 |  | 1497.584 | 0 |  | 1502.6639 | 0 |  | 756.286 | 0 |  | 756.178 | 0 |  | 1452.118 | 0 |  | 1453.871 | 0 |  | 708.107 | 0 |  | 708.056 | 0 |  | 1512.24 | 0 |  | 1512.5699 | 0 |  | 746.307 | 0.102 |  | 746.557 | 0.102 |  | 1499.184 | 0 |  | 1500.327 | 0 |  | 776.605 | 0.025 |  | 776.661 | 0.025 | 146.3771 | 134.1056 | 112.0415 | 104.896 | 111.6875 | 115.9618 | 102.2868176 | 0 | 0 | 0 | 0 | 0 | -28.9669728 | -7.0875398 | -67.68796 | -40.3293 | -7.95258597 | -17.46828 | -45.75522 | -25.49309 | -24.42877359 | 0 | 0 | 0 | 0 | 0 | 0 | 0 | 111.43266 | 110.09274 | 109.3881 | 110.4243 | 104.335605 | 0 | 0 | -29.29504 | -26.03559 | -24.59511 | -25.58579 | -25.57811 | -36.75453 | -40.53726 | 160.8267 | 177.8334 | 188.882 | 172.2662 | 144.6897 | 24.74716 | 30.23324
29 | W78554 | 2017-03-14 03:15 | 60.5923 | 62.8127 | 34 | 54 | 1.173 | 696.6732 | 19267 | 30 | 139022 | -139052.4077 | -139020.827 | 139113 | 139345 | 139352 | 220988 | 220996 | 239749 | 239947 | 215723 | 215715 | 215590 | 215608 | 294066 | 294017 | 1368.04 | 4306.9502 | 6 | 291.5132 | 291.5132 | 215533.0382 | 1076.5268 | 56.9618 | 56.9618 | 56.9618 | 1234.9609 | 1154.1362 | 1109.8334 | 891.7772 | 1068.2736 | 1002.4303 | 982.907 | 963.7354 | 944.2397 | 935.1243 | 923.5286 | 907.4848 | 16 | 35.2 | 32.413 | 19.791 | 12.0936 | 8.4641 | 6.1324 | 4.4217 | 3.3588 | 2.8188 | 2.8352 | 88.32 | 134.34 | 146.42 | 216.56 | 214.13 | 312.48 | 297.83 | 433.47 | 415.79 | 601.87 | 548.03 | 796.92 | 659.63 | 961.9 | 49.2 | 46.7 | 32.0903 | 2.127273 | 2.1479 | 3.4648 | 0.0408 | 2.1479 | 5801244 | 2 |  |  | 3.4893 | 6.6429 | 8.2943 | 10.24 | 11.4871 | 15.195 | 3.8787 | 7.259 | 9.0115 | 11.0639 | 12.7377 | 15.6639 | 25.0453 | 24.9759 | 24.9764 | 25.1119 | 24.9609 | 24.9463 |  | 11584 | 755 | 10 |  |  | 279 | 1254 | 7 | 5 | 35 | 34.833336 | 2.127273 | 1774.9928 | 1639.7214 | 1434 | 1312.0143 | 1290.3286 | 1216.35 | 1088.4572 | 58.1021 | 58.2286 | 57.5157 | 57.2329 | 52.3636 | 67.3336 | 80.1771 | 32.413 | 19.791 | 12.0936 | 8.4641 | 6.1324 | 4.4217 | 3.3588 | 2.8188 | 0 | 0 | 0 | 0 | 0 | 0.1016 | 0.0254 | 0 | 0 | 0 | 0 | 0 | 0 | 0 | 0.054302 | 0.042216 | 0.032729 | 0.013138 | 0.03312 | 0.019116 | 0.017343 | -0.003922 | -0.011658 | -0.026716 | -1.5e-05 | -0.000164 | 0.000194 | 0.001278 | 0.08112 | 0.07762 | 0.075794 | 0.07726 | 0.08661 | 0.101539 | 0.096223 | -0.277224 | -0.273385 | -0.271257 | -0.273978 | -0.283318 | -0.283694 | -0.277591 | -1.335647 | -1.309695 | -1.29434 | -1.313269 | -1.381552 | -1.400615 | -1.357609 | -0.437316 | -0.404675 | -0.391168 | -0.422056 | -0.507683 | -0.567265 | -0.508121 | -0.366368 | -0.339176 | -0.324847 | -0.343784 | -0.406603 | -0.40117 | -0.359603 | 0.402612 | 0.356486 | 0.304522 | 0.241182 | 0.371757 | 0.303262 | 0.266206 | -60 | -60 | -60 | -60 | -55 | 10 | -10 | -1.843637 | -1.821483 | -1.809864 | -1.826808 | -1.882885 | 0 | 0 |  | 1402.08 | 0 |  | 1422.2729 | 0 |  | 743.416 | 0 |  | 743.229 | 0 |  | 1407.16 | 0 |  | 1430.579 | 0 |  | 763.789 | 0 |  | 764.025 | 0 |  | 1417.015 | 0 |  | 1450.746 | 0 |  | 773.937 | 0 |  | 773.735 | 0 |  | 1497.584 | 0 |  | 1502.6639 | 0 |  | 756.286 | 0 |  | 756.178 | 0 |  | 1452.118 | 0 |  | 1453.871 | 0 |  | 708.107 | 0 |  | 708.056 | 0 |  | 1512.24 | 0 |  | 1512.5699 | 0 |  | 746.307 | 0.102 |  | 746.557 | 0.102 |  | 1499.184 | 0 |  | 1500.327 | 0 |  | 776.605 | 0.025 |  | 776.661 | 0.025 | 143.9874 | 127.2752 | 108.688596 | 101.3662 | 111.7554 | 123.507 | 104.7346 | 0 | 0 | 0 | 0 | 0 | -28.8233104 | -7.0508114 | -67.28989586 | -40.02165981 | -7.78286642 | -17.23403 | -45.53043 | -27.04587565 | -25.28004 | 0 | 0 | 0 | 0 | 0 | 0 | 0 | 110.61822 | 109.28898 | 108.59184 | 109.60848 | 103.558675 | 0 | 0 | -25.40898 | -23.56366 | -22.4983 | -24.15549 | -26.58411 | -38.19599 | -40.73967 | 161.9068 | 172.9788 | 186.9993 | 169.5852 | 143.1995 | 29.44178 | 31.6641
29 | W78555 | 2017-03-14 03:17 | 60.5864 | 62.8413 | 38 | 53 | 1.173 | 696.7224 | 19268 | 30 | 139022 | -139052.4136 | -139020.827 | 139113 | 139345 | 139352 | 220988 | 220996 | 239749 | 239947 | 215723 | 215715 | 215590 | 215608 | 294066 | 294017 | 1368.04 | 4326.6738 | 6 | 292.2189 | 292.2189 | 215532.3325 | 1075.8211 | 57.6675 | 57.6675 | 57.6675 | 1231.4453 | 1153.3202 | 1102.5 | 893.2327 | 1065.6544 | 998.7725 | 979.3901 | 960.3146 | 940.8434 | 931.1545 | 919.0565 | 902.354 | 16 | 32.4 | 32.3281 | 20.0058 | 12.1482 | 8.477 | 6.1185 | 4.418 | 3.3419 | 2.8202 | 2.8338 | 87.77 | 131.35 | 146.24 | 214.84 | 213.9 | 310.95 | 297.24 | 432.86 | 415.11 | 602.04 | 546.13 | 798.57 | 659.79 | 961.05 | 50.5 | 46.8 | 32.0513 | 0 | -1.1729 | 1.9029 | 0.655 | -1.1729 | 5801244 | 1 |  |  | 3.5229 | 6.7757 | 8.3714 | 10.3586 | 11.6329 | 15.1164 | 4.0148 | 7.0508 | 9.0246 | 11.0656 | 12.5869 | 16.1639 | 24.8886 | 24.9639 | 24.9434 | 25.0869 | 24.964 | 24.9121 |  | 11584 | 755 | 11 |  |  | 279 | 1254 | 7 | 5 | 35 | 33.5 | 0 | 1756.2 | 1668.7928 | 1445.9357 | 1321.2858 | 1278.7 | 1222.2214 | 1056.9429 | 58.5243 | 54.4321 | 48.6714 | 48.2107 | 47.5293 | 63.8721 | 77.5586 | 32.3281 | 20.0058 | 12.1482 | 8.477 | 6.1185 | 4.418 | 3.3419 | 2.8202 | 0 | 0 | 0 | 0 | 0 | 0.1016 | 0.0254 | 0 | 0 | 0 | 0 | 0 | 0 | 0 | 0.055027 | 0.0429 | 0.033344 | 0.013549 | 0.033764 | 0.019229 | 0.017426 | -0.003923 | -0.011662 | -0.026726 | -1.5e-05 | -0.000166 | 0.000314 | 0.001353 | 0.081114 | 0.077607 | 0.075782 | 0.077248 | 0.086601 | 0.101516 | 0.096222 | -0.277297 | -0.273591 | -0.271408 | -0.274133 | -0.283429 | -0.283902 | -0.277667 | -1.335481 | -1.311107 | -1.294712 | -1.313665 | -1.381634 | -1.401901 | -1.358113 | -0.437519 | -0.404627 | -0.391142 | -0.422022 | -0.5078 | -0.567166 | -0.508495 | -0.366195 | -0.339603 | -0.325209 | -0.344186 | -0.406697 | -0.40169 | -0.359202 | 0.403425 | 0.35685 | 0.305098 | 0.241503 | 0.372508 | 0.304307 | 0.26606 | -60 | -60 | -60 | -60 | -55 | 0 | 0 | -1.844201 | -1.822037 | -1.810442 | -1.827422 | -1.883535 | 0 | 0 |  | 1402.08 | 0 |  | 1422.2729 | 0 |  | 743.416 | 0 |  | 743.229 | 0 |  | 1407.16 | 0 |  | 1430.579 | 0 |  | 763.789 | 0 |  | 764.025 | 0 |  | 1417.015 | 0 |  | 1450.746 | 0 |  | 773.937 | 0 |  | 773.735 | 0 |  | 1497.584 | 0 |  | 1502.6639 | 0 |  | 756.286 | 0 |  | 756.178 | 0 |  | 1452.118 | 0 |  | 1453.871 | 0 |  | 708.107 | 0 |  | 708.056 | 0 |  | 1512.24 | 0 |  | 1512.5699 | 0 |  | 746.307 | 0.102 |  | 746.557 | 0.102 |  | 1499.184 | 0 |  | 1500.327 | 0 |  | 776.605 | 0.025 |  | 776.661 | 0.025 | 142.4524068 | 129.51 | 109.5759 | 102.0667 | 110.7366987 | 124.075 | 101.7012 | 0 | 0 | 0 | 0 | 0 | -28.8444432 | -7.0527418 | -68.24842 | -40.95636 | -8.568404016 | -17.77914211 | -46.42014 | -27.39735 | -25.504 | 0 | 0 | 0 | 0 | 0 | 0 | 0 | 110.65206 | 109.32222 | 108.62652 | 109.64532 | 103.594425 | 0 | 0 | -25.60549 | -22.0247 | -19.03743 | -20.34598 | -24.13537854 | -36.22608 | -39.43816 | 159.2506 | 175.8512 | 190.5966 | 173.5869 | 143.7756 | 31.60715 | 29.70625
29 | W78556 | 2017-03-14 03:18 | 60.4588 | 62.6931 | 31 | 51 | 1.173 | 593.0863 | 19364 | 30 | 139022 | -139052.5412 | -139020.827 | 139113 | 139345 | 139352 | 220988 | 220996 | 239749 | 239947 | 215723 | 215715 | 215590 | 215608 | 294066 | 294017 | 1368.04 | 4346.3979 | 6 | 292.7509 | 292.7509 | 215531.8005 | 1075.2891 | 58.1995 | 58.1995 | 58.1995 | 1223.2422 | 1145.181 | 1092.1666 | 893.6575 | 1059.4391 | 993.2642 | 973.4529 | 955.5616 | 937.4821 | 926.6729 | 913.4742 | 898.2756 | 16 | 33.4 | 32.4454 | 21.101 | 13.676 | 9.7012 | 6.9689 | 5.1379 | 3.9699 | 3.3331 | 3.3482 | 86.59 | 132.65 | 134.85 | 202.75 | 193.25 | 288.45 | 265.99 | 401.18 | 367.36 | 549 | 474.87 | 718 | 573.02 | 857.53 | 49.8 | 46.8 | 25.7688 | 0.48 | 0.4948 | 0.5793 | -0.0807 | 0.4948 | 6201472 | 2 |  |  | 3.5793 | 6.5379 | 8.1529 | 9.8786 | 11.6807 | 14.8236 | 3.9186 | 7.2 | 8.7102 | 11.1169 | 12.6102 | 16.2068 | 24.9531 | 24.9458 | 24.9836 | 25.0893 | 24.9556 | 24.8599 |  | 11584 | 755 | 12 |  |  | 330 | 1253 | 8 | 5 | 35 | 32 | 0.48 | 1649.95 | 1562.05 | 1452.5215 | 1379.5215 | 1212.4357 | 1112.3928 | 1149.2928 | 58.26 | 57.9057 | 56.5971 | 54.2921 | 50.3464 | 65.9393 | 77.0107 | 32.4454 | 21.101 | 13.676 | 9.7012 | 6.9689 | 5.1379 | 3.9699 | 3.3331 | 0 | 0 | 0 | 0 | 0 | 0.1016 | 0.0254 | 0 | 0 | 0 | 0 | 0 | 0 | 0 | 0.055489 | 0.043244 | 0.033599 | 0.013872 | 0.033612 | 0.019496 | 0.017667 | -0.003932 | -0.011559 | -0.026433 | -3.3e-05 | -0.00018 | 0.000188 | 0.001279 | 0.08118 | 0.077668 | 0.075827 | 0.077283 | 0.086667 | 0.101641 | 0.096207 | -0.276258 | -0.272556 | -0.270708 | -0.273454 | -0.282439 | -0.282901 | -0.277528 | -1.329016 | -1.304091 | -1.29204 | -1.309662 | -1.375756 | -1.398772 | -1.360847 | -0.437135 | -0.40418 | -0.390222 | -0.420667 | -0.507182 | -0.567238 | -0.505658 | -0.365025 | -0.338734 | -0.325583 | -0.345474 | -0.405769 | -0.399475 | -0.362651 | 0.407238 | 0.36979 | 0.332111 | 0.266684 | 0.418591 | 0.349552 | 0.30619 | -65 | -65 | -65 | -65 | -60 | -10 | 10 | -1.834638 | -1.812622 | -1.8012 | -1.818052 | -1.873384 | 0 | 0 |  | 1402.08 | 0 |  | 1422.2729 | 0 |  | 743.416 | 0 |  | 743.229 | 0 |  | 1407.16 | 0 |  | 1430.579 | 0 |  | 763.789 | 0 |  | 764.025 | 0 |  | 1417.015 | 0 |  | 1450.746 | 0 |  | 773.937 | 0 |  | 773.735 | 0 |  | 1497.584 | 0 |  | 1502.6639 | 0 |  | 756.286 | 0 |  | 756.178 | 0 |  | 1452.118 | 0 |  | 1453.871 | 0 |  | 708.107 | 0 |  | 708.056 | 0 |  | 1512.24 | 0 |  | 1512.5699 | 0 |  | 746.307 | 0.102 |  | 746.557 | 0.102 |  | 1499.184 | 0 |  | 1500.327 | 0 |  | 776.605 | 0.025 |  | 776.661 | 0.025 | 133.942941 | 121.3212994 | 110.1403 | 106.6136 | 105.0782 | 113.0647 | 110.57 | 0 | 0 | 0 | 0 | 0 | -28.7427416 | -7.0492112 | -68.52008 | -41.32012 | -9.25875864 | -18.12441 | -45.99427 | -27.53343 | -25.78261 | 0 | 0 | 0 | 0 | 0 | 0 | 0 | 119.25147 | 117.82043 | 117.078 | 118.17338 | 112.40304 | 0 | 0 | -25.4674851 | -23.40433 | -22.08543 | -22.83889 | -25.53479 | -37.40328 | -38.94108 | 159.2068 | 174.4173 | 195.8742 | 183.8236 | 145.9521 | 19.38527 | 38.79712
29 | W78557 | 2017-03-14 03:20 | 60.051 | 62.3876 | 49 | 51 | 1.173 | 594.0187 | 19405 | 30 | 139022 | -139052.949 | -139020.827 | 139113 | 139345 | 139352 | 220988 | 220996 | 239749 | 239947 | 215723 | 215715 | 215590 | 215608 | 294066 | 294017 | 1368.04 | 4366.1011 | 6 | 293.2838 | 293.2838 | 215531.2676 | 1074.7562 | 58.7324 | 58.7324 | 58.7324 | 1226.7578 | 1150.9497 | 1099 | 898.8846 | 1060.4027 | 994.7905 | 974.9519 | 956.7646 | 938.4322 | 927.7559 | 915.869 | 899.3392 | 16 | 32.2 | 32.3813 | 20.9386 | 13.4319 | 9.5584 | 6.9513 | 5.1039 | 3.8946 | 3.3357 | 3.35 | 86.54 | 133.47 | 136.22 | 206.14 | 194.16 | 292.64 | 266.35 | 403.41 | 365.98 | 551.56 | 477.64 | 723.34 | 571.9 | 858.57 | 49.4 | 46.6 | 27.8654 | -6.77 | -5.0408 | 7.0831 | 1.5535 | -5.0408 | 6201472 | 1 |  |  | 3.5921 | 6.8021 | 8.3521 | 10.1871 | 11.7279 | 15.8121 | 4.778 | 7.3542 | 9.0712 | 10.9593 | 12.4712 | 18.1475 | 24.9231 | 24.8676 | 24.9602 | 25.1399 | 24.9105 | 24.9 |  | 11584 | 755 | 13 |  |  | 330 | 1253 | 8 | 5 | 35 | 31.333334 | -6.77 | 1633.2928 | 1554.5786 | 1405.0857 | 1313.6357 | 1227.9071 | 1205.7786 | 925.1786 | 60.3843 | 56.5821 | 52.015 | 51.83 | 47.1157 | 60.4257 | 72.4579 | 32.3813 | 20.9386 | 13.4319 | 9.5584 | 6.9513 | 5.1039 | 3.8946 | 3.3357 | 0 | 0 | 0 | 0 | 0 | 0.1016 | 0.0254 | 0 | 0 | 0 | 0 | 0 | 0 | 0 | 0.055952 | 0.044006 | 0.034465 | 0.014636 | 0.0345 | 0.020022 | 0.018199 | -0.003967 | -0.0115 | -0.026224 | -5.8e-05 | -0.000229 | -0.00031 | 0.001013 | 0.081191 | 0.077683 | 0.075845 | 0.077305 | 0.086673 | 0.101588 | 0.096387 | -0.275857 | -0.272111 | -0.270223 | -0.27291 | -0.282119 | -0.283066 | -0.276263 | -1.323088 | -1.297999 | -1.285777 | -1.302814 | -1.370564 | -1.398666 | -1.351214 | -0.437047 | -0.404244 | -0.390406 | -0.420995 | -0.506851 | -0.565549 | -0.509304 | -0.364865 | -0.338221 | -0.324781 | -0.344301 | -0.40614 | -0.402294 | -0.355829 | 0.4069 | 0.368501 | 0.330776 | 0.266186 | 0.419006 | 0.346243 | 0.306325 | -70 | -70 | -70 | -70 | -65 | -20 | 20 | -1.833047 | -1.811057 | -1.799726 | -1.816639 | -1.872131 | 0 | 0 |  | 1402.08 | 0 |  | 1422.2729 | 0 |  | 743.416 | 0 |  | 743.229 | 0 |  | 1407.16 | 0 |  | 1430.579 | 0 |  | 763.789 | 0 |  | 764.025 | 0 |  | 1417.015 | 0 |  | 1450.746 | 0 |  | 773.937 | 0 |  | 773.735 | 0 |  | 1497.584 | 0 |  | 1502.6639 | 0 |  | 756.286 | 0 |  | 756.178 | 0 |  | 1452.118 | 0 |  | 1453.871 | 0 |  | 708.107 | 0 |  | 708.056 | 0 |  | 1512.24 | 0 |  | 1512.5699 | 0 |  | 746.307 | 0.102 |  | 746.557 | 0.102 |  | 1499.184 | 0 |  | 1500.327 | 0 |  | 776.605 | 0.025 |  | 776.661 | 0.025 | 132.6087 | 120.7643 | 106.5687 | 101.5506 | 106.4264 | 122.4926 | 89.17519 | 0 | 0 | 0 | 0 | 0 | -28.7595056 | -7.0170802 | -68.78072968 | -42.19276 | -10.59609 | -18.99242 | -46.9706 | -27.5705 | -25.95952 | 0 | 0 | 0 | 0 | 0 | 0 | 0 | 128.31329 | 126.77399 | 125.98082 | 127.16473 | 121.688515 | 0 | 0 | -26.39078 | -22.87297 | -20.30696809 | -21.82017085 | -23.88064 | -34.17369 | -36.9031 | 165.7505 | 182.4726 | 201.6465 | 187.9027 | 157.2637 | 31.98893 | 19.29549
29 | W78558 | 2017-03-14 03:21 | 60.1435 | 62.4483 | 37 | 54 | 1.173 | 698.1849 | 19274 | 30 | 139022 | -139052.8565 | -139020.827 | 139113 | 139345 | 139352 | 220988 | 220996 | 239749 | 239947 | 215723 | 215715 | 215590 | 215608 | 294066 | 294017 | 1368.04 | 4380.876 | 6 | 293.991 | 293.991 | 215530.5604 | 1074.049 | 59.4396 | 59.4396 | 59.4396 | 1218.5547 | 1144.3088 | 1095.6666 | 890.7363 | 1067.7163 | 1000.1419 | 980.155 | 960.6583 | 941.1782 | 931.9401 | 919.9095 | 903.5967 | 16 | 30.4 | 31.9787 | 19.7143 | 12.1151 | 8.4871 | 6.0904 | 4.4178 | 3.3562 | 2.8197 | 2.8328 | 88.38 | 134.27 | 146.31 | 216.49 | 213.51 | 312.66 | 297.22 | 436.14 | 415.64 | 603.83 | 547.45 | 796.23 | 659.54 | 964.03 | 50.7 | 47 | 34.082 | 0 | 1.9304 | 3.1275 | 0.1855 | 1.9304 | 5801374 | 2 |  |  | 3.4829 | 6.6 | 8.2521 | 10.1857 | 11.4443 | 14.9843 | 3.7754 | 6.9393 | 8.9311 | 10.6443 | 12.7033 | 15.9443 | 25.0757 | 25.051 | 24.9701 | 25.0249 | 24.9839 | 24.9369 |  | 11584 | 755 | 14 |  |  | 279 | 1251 | 7 | 5 | 35 | 39 | 0 | 1775.75 | 1677.0714 | 1487.4785 | 1394.5 | 1326.8857 | 1260.95 | 1191.1643 | 60.1036 | 58.9671 | 59.1864 | 57.27 | 53.1529 | 67.3943 | 77.42 | 31.9787 | 19.7143 | 12.1151 | 8.4871 | 6.0904 | 4.4178 | 3.3562 | 2.8197 | 0 | 0 | 0 | 0 | 0 | 0.1016 | 0.0254 | 0 | 0 | 0 | 0 | 0 | 0 | 0 | 0.056092 | 0.044144 | 0.034609 | 0.014874 | 0.034678 | 0.019908 | 0.018103 | -0.00396 | -0.011466 | -0.026135 | -5.5e-05 | -0.000226 | -0.001955 | 0.000108 | 0.081197 | 0.07769 | 0.075857 | 0.077315 | 0.086681 | 0.101612 | 0.096253 | -0.27579 | -0.272024 | -0.270081 | -0.272797 | -0.282032 | -0.282597 | -0.27679 | -1.325214 | -1.299945 | -1.287327 | -1.304593 | -1.372642 | -1.394734 | -1.354295 | -0.435617 | -0.402982 | -0.389336 | -0.419755 | -0.505259 | -0.564421 | -0.504711 | -0.367108 | -0.340166 | -0.326289 | -0.346116 | -0.408524 | -0.403179 | -0.362984 | 0.402871 | 0.357071 | 0.305659 | 0.24189 | 0.37258 | 0.304281 | 0.266718 | -70 | -70 | -70 | -70 | -65 | -30 | 30 | -1.830726 | -1.808727 | -1.797174 | -1.813983 | -1.86993 | 0 | 0 |  | 1402.08 | 0 |  | 1422.2729 | 0 |  | 743.416 | 0 |  | 743.229 | 0 |  | 1407.16 | 0 |  | 1430.579 | 0 |  | 763.789 | 0 |  | 764.025 | 0 |  | 1417.015 | 0 |  | 1450.746 | 0 |  | 773.937 | 0 |  | 773.735 | 0 |  | 1497.584 | 0 |  | 1502.6639 | 0 |  | 756.286 | 0 |  | 756.178 | 0 |  | 1452.118 | 0 |  | 1453.871 | 0 |  | 708.107 | 0 |  | 708.056 | 0 |  | 1512.24 | 0 |  | 1512.5699 | 0 |  | 746.307 | 0.102 |  | 746.557 | 0.102 |  | 1499.184 | 0 |  | 1500.327 | 0 |  | 776.605 | 0.025 |  | 776.661 | 0.025 | 144.1856 | 130.2917 | 112.8357 | 107.8157675 | 115.0158 | 128.1276514 | 114.6531 | 0 | 0 | 0 | 0 | 0 | -28.7118552 | -7.030466 | -69.08606 | -42.47960271 | -10.90881 | -19.33276 | -47.29026 | -25.03966 | -24.66307 | 0 | 0 | 0 | 0 | 0 | 0 | 0 | 128.15082 | 126.61089 | 125.80218 | 126.97881 | 121.54545 | 0 | 0 | -26.18215 | -23.76268 | -23.0434 | -24.03936885 | -26.85598 | -38.03876 | -39.07472562 | 177.0682 | 190.6603 | 204.6856 | 191.4224 | 162.415 | 36.33738 | 43.88488
29 | W78559 | 2017-03-14 03:23 | 59.81 | 62.131 | 43 | 42 | 1.173 | 526.2416 | 14550 | 30 | 139022 | -139053.19 | -139020.827 | 139113 | 139345 | 139352 | 220988 | 220996 | 239749 | 239947 | 215723 | 215715 | 215590 | 215608 | 294066 | 294017 | 1368.04 | 4400.5791 | 6 | 294.524 | 294.524 | 215530.0274 | 1073.516 | 59.9726 | 59.9726 | 59.9726 | 1218.5547 | 1149.8517 | 1107.5 | 887.675 | 1076.0254 | 1008.2452 | 988.3691 | 968.3721 | 948.2374 | 938.3541 | 925.3504 | 907.9435 | 16 | 33.6 | 32.1211 | 19.7136 | 11.8967 | 8.307 | 5.9873 | 4.3442 | 3.3204 | 2.8184 | 2.8341 | 88.7 | 123.55 | 149.45 | 202.5 | 218.56 | 293.19 | 303.08 | 407.11 | 421.11 | 563.84 | 551.83 | 741.01 | 659.64 | 883.98 | 51.2 | 46.9 | 15.2416 | -11.536364 | -9.2739 | 9.2739 | 2.6522 | -9.2739 | 5801363 | 1 |  |  | 3.5236 | 6.7493 | 8.4914 | 10.4514 | 11.8129 | 15.8743 | 3.6426 | 7.3623 | 9.218 | 11.1393 | 13.7574 | 17.7328 | 24.9478 | 24.9635 | 24.9311 | 25.0199 | 25.0829 | 25.0611 |  | 11584 | 755 | 15 |  |  | 279 | 1251 | 7 | 5 | 35 | 37.333336 | -11.536364 | 1768.3357 | 1684.7285 | 1452.8 | 1343.0428 | 1289.3715 | 1183.6215 | 1052.7428 | 67.25 | 69.545 | 71.9807 | 70.6857 | 55.5421 | 67.4021 | 71.8243 | 32.1211 | 19.7136 | 11.8967 | 8.307 | 5.9873 | 4.3442 | 3.3204 | 2.8184 | 0 | 0 | 0 | 0 | 0 | 0.1016 | 0.0254 | 0 | 0 | 0 | 0 | 0 | 0 | 0 | 0.056765 | 0.044688 | 0.035097 | 0.015552 | 0.035205 | 0.020382 | 0.018544 | -0.003961 | -0.011468 | -0.02614 | -5.5e-05 | -0.000227 | -0.003948 | -0.001052 | 0.081249 | 0.077736 | 0.075908 | 0.077374 | 0.086745 | 0.101729 | 0.09641 | -0.275161 | -0.271456 | -0.269486 | -0.272053 | -0.281295 | -0.281408 | -0.275351 | -1.325065 | -1.300159 | -1.288098 | -1.303619 | -1.371842 | -1.386075 | -1.344145 | -0.434848 | -0.402125 | -0.388726 | -0.419353 | -0.504669 | -0.564384 | -0.505731 | -0.366946 | -0.340375 | -0.325938 | -0.345109 | -0.407591 | -0.401184 | -0.359332 | 0.402408 | 0.354338 | 0.300938 | 0.238507 | 0.368918 | 0.302538 | 0.26681 | -70 | -70 | -70 | -70 | -65 | -40 | 40 | -1.831052 | -1.809046 | -1.797544 | -1.814424 | -1.870413 | 0 | 0 |  | 1402.08 | 0 |  | 1422.2729 | 0 |  | 743.416 | 0 |  | 743.229 | 0 |  | 1407.16 | 0 |  | 1430.579 | 0 |  | 763.789 | 0 |  | 764.025 | 0 |  | 1417.015 | 0 |  | 1450.746 | 0 |  | 773.937 | 0 |  | 773.735 | 0 |  | 1497.584 | 0 |  | 1502.6639 | 0 |  | 756.286 | 0 |  | 756.178 | 0 |  | 1452.118 | 0 |  | 1453.871 | 0 |  | 708.107 | 0 |  | 708.056 | 0 |  | 1512.24 | 0 |  | 1512.5699 | 0 |  | 746.307 | 0.102 |  | 746.557 | 0.102 |  | 1499.184 | 0 |  | 1500.327 | 0 |  | 776.605 | 0.025 |  | 776.661 | 0.025 | 143.6755 | 130.9641 | 110.2791424 | 103.9166 | 111.8465 | 120.4086 | 101.4949 | 0 | 0 | 0 | 0 | 0 | -28.5910528 | -6.9939154 | -69.96873226 | -43.19128198 | -11.53749 | -20.20218 | -47.98429 | -22.77875655 | -23.51178434 | 0 | 0 | 0 | 0 | 0 | 0 | 0 | 128.17364 | 126.63322 | 125.82808 | 127.00968 | 121.576845 | 0 | 0 | -29.243528 | -27.96578 | -27.98077 | -29.64226 | -28.03038 | -38.04067 | -36.32378 | 172.6369 | 186.4402 | 196.589 | 181.0818 | 157.4087 | 30.99816 | 34.66546
29 | W78560 | 2017-03-14 03:24 | 59.7885 | 62.17 | 43 | 54 | 1.173 | 699.782 | 19321 | 30 | 139022 | -139053.2115 | -139020.827 | 139113 | 139345 | 139352 | 220988 | 220996 | 239749 | 239947 | 215723 | 215715 | 215590 | 215608 | 294066 | 294017 | 1368.04 | 4415.354 | 6 | 295.2328 | 295.2328 | 215529.3186 | 1072.8072 | 60.6814 | 60.6814 | 60.6814 | 1216.2109 | 1140.7754 | 1090.3334 | 888.69 | 1068.4248 | 1001.1057 | 981.6665 | 962.0296 | 942.1979 | 932.3597 | 920.2036 | 903.0513 | 15.8 | 28.8 | 32.3078 | 19.9265 | 11.9725 | 8.3563 | 6.0222 | 4.3767 | 3.3249 | 2.8218 | 2.8377 | 88.31 | 133.48 | 148.15 | 219.77 | 216.43 | 317.88 | 300.01 | 441.66 | 416.31 | 611.43 | 547.83 | 805.69 | 659.77 | 964.03 | 50.1 | 46.7 | 33.9549 | 2.863636 | 2.873 | 2.873 | -1.2837 | 2.873 | 5801223 | 2 |  |  | 3.525 | 6.7629 | 8.4821 | 10.5736 | 11.7364 | 15.2707 | 3.9311 | 7.0541 | 9.3344 | 11.2066 | 12.641 | 16.8492 | 24.9417 | 24.9193 | 24.9498 | 25.1191 | 24.9801 | 24.8773 |  | 11584 | 755 | 16 |  |  | 279 | 1251 | 7 | 5 | 35 | 33.666664 | 2.863636 | 1778.2643 | 1718.7 | 1487.4357 | 1373.5857 | 1316.65 | 1261.3286 | 1095.1571 | 72.0593 | 74.6164 | 78.2729 | 75.085 | 56.3986 | 84.665 | 59.7921 | 32.3078 | 19.9265 | 11.9725 | 8.3563 | 6.0222 | 4.3767 | 3.3249 | 2.8218 | 0 | 0 | 0 | 0 | 0 | 0.1016 | 0.0254 | 0 | 0 | 0 | 0 | 0 | 0 | 0 | 0.057085 | 0.044932 | 0.035342 | 0.0161 | 0.035439 | 0.02057 | 0.018131 | -0.003961 | -0.011468 | -0.026141 | -5.4e-05 | -0.000228 | -0.001908 | 0.000148 | 0.08121 | 0.077697 | 0.075869 | 0.077331 | 0.086699 | 0.101625 | 0.096334 | -0.275629 | -0.271945 | -0.269986 | -0.272592 | -0.28182 | -0.282465 | -0.276232 | -1.325225 | -1.300501 | -1.288532 | -1.304296 | -1.37233 | -1.394976 | -1.3516 | -0.43539 | -0.402553 | -0.389104 | -0.419663 | -0.505148 | -0.564007 | -0.505824 | -0.367118 | -0.340721 | -0.326367 | -0.345809 | -0.408161 | -0.403424 | -0.360417 | 0.40319 | 0.355485 | 0.303319 | 0.24068 | 0.373144 | 0.304723 | 0.267094 | -70 | -70 | -70 | -70 | -65 | -30 | 30 | -1.83104 | -1.809033 | -1.797528 | -1.814403 | -1.870389 | 0 | 0 |  | 1402.08 | 0 |  | 1422.2729 | 0 |  | 743.416 | 0 |  | 743.229 | 0 |  | 1407.16 | 0 |  | 1430.579 | 0 |  | 763.789 | 0 |  | 764.025 | 0 |  | 1417.015 | 0 |  | 1450.746 | 0 |  | 773.937 | 0 |  | 773.735 | 0 |  | 1497.584 | 0 |  | 1502.6639 | 0 |  | 756.286 | 0 |  | 756.178 | 0 |  | 1452.118 | 0 |  | 1453.871 | 0 |  | 708.107 | 0 |  | 708.056 | 0 |  | 1512.24 | 0 |  | 1512.5699 | 0 |  | 746.307 | 0.102 |  | 746.557 | 0.102 |  | 1499.184 | 0 |  | 1500.327 | 0 |  | 776.605 | 0.025 |  | 776.661 | 0.025 | 144.4128 | 133.5378339 | 112.8503 | 106.2208 | 114.1522 | 128.1825 | 105.5009 | 0 | 0 | 0 | 0 | 0 | -28.698444 | -7.0162928 | -70.4012529 | -43.51997 | -11.85578 | -20.92873 | -48.32111163 | -26.03304 | -24.7058964 | 0 | 0 | 0 | 0 | 0 | 0 | 0 | 128.1728 | 126.63231 | 125.82696 | 127.00821 | 121.575285 | 0 | 0 | -31.3739 | -30.03706 | -30.4563 | -31.5104 | -28.48964 | -47.75165 | -30.24428 | 170.8105 | 186.6131 | 196.3651 | 180.7898 | 158.9168 | 25.69938 | 43.5344
29 | W78561 | 2017-03-14 03:26 | 59.5746 | 61.9432 | 38 | 42 | 1.173 | 526.6683 | 14562 | 30 | 139022 | -139053.4254 | -139020.827 | 139113 | 139345 | 139352 | 220988 | 220996 | 239749 | 239947 | 215723 | 215715 | 215590 | 215608 | 294066 | 294017 | 1368.04 | 4415.354 | 6 | 295.7662 | 295.7662 | 215528.7852 | 1072.2738 | 61.2148 | 61.2148 | 61.2148 | 1216.2109 | 1148.1542 | 1108.1666 | 890.415 | 1077.2979 | 1009.1482 | 989.5637 | 969.6268 | 949.6243 | 939.6279 | 926.797 | 909.5605 | 16.2 | 32.2 | 32.3166 | 19.844 | 11.8784 | 8.2933 | 5.9777 | 4.3382 | 3.3292 | 2.8229 | 2.8343 | 88.36 | 121.98 | 149.04 | 201.78 | 218.63 | 292.82 | 302.77 | 406.72 | 419.68 | 564.12 | 549.14 | 739.02 | 659.75 | 883.13 | 50.6 | 46.9 | 13.0112 | 0 | 1.4664 | 1.8664 | -0.5136 | 1.4664 | 5801363 | 1 |  |  | 3.5264 | 6.8129 | 8.4764 | 10.5714 | 11.9079 | 15.52 | 3.8066 | 7.2721 | 9.3098 | 11.2443 | 13.6525 | 17.3016 | 24.8815 | 24.9769 | 24.9162 | 25.1044 | 25.0273 | 24.9946 |  | 11584 | 755 | 17 |  |  | 279 | 1251 | 7 | 5 | 35 | 32 | 0 | 1767.2285 | 1697.6714 | 1455.1571 | 1346.0857 | 1288.7357 | 1194.2572 | 1062.3214 | 61.995 | 62.6564 | 63.3521 | 62.7021 | 54.3936 | 85.6143 | 58.2321 | 32.3166 | 19.844 | 11.8784 | 8.2933 | 5.9777 | 4.3382 | 3.3292 | 2.8229 | 0 | 0 | 0 | 0 | 0 | 0.1016 | 0.0254 | 0 | 0 | 0 | 0 | 0 | 0 | 0 | 0.057582 | 0.045445 | 0.035663 | 0.016684 | 0.035703 | 0.020654 | 0.018389 | -0.003961 | -0.011468 | -0.026141 | -5.4e-05 | -0.000229 | -0.000154 | 0.001135 | 0.081251 | 0.077737 | 0.075911 | 0.077375 | 0.086747 | 0.101725 | 0.096414 | -0.275137 | -0.271449 | -0.269453 | -0.272047 | -0.281261 | -0.281904 | -0.275775 | -1.325143 | -1.300346 | -1.288106 | -1.30382 | -1.37186 | -1.397935 | -1.354949 | -0.434767 | -0.402005 | -0.38868 | -0.419223 | -0.504604 | -0.56414 | -0.50567 | -0.367029 | -0.340563 | -0.325946 | -0.345314 | -0.407611 | -0.401528 | -0.359343 | 0.40296 | 0.354394 | 0.301371 | 0.238934 | 0.370353 | 0.304078 | 0.266827 | -70 | -70 | -70 | -70 | -65 | -20 | 20 | -1.831028 | -1.809022 | -1.797518 | -1.814393 | -1.87038 | 0 | 0 |  | 1402.08 | 0 |  | 1422.2729 | 0 |  | 743.416 | 0 |  | 743.229 | 0 |  | 1407.16 | 0 |  | 1430.579 | 0 |  | 763.789 | 0 |  | 764.025 | 0 |  | 1417.015 | 0 |  | 1450.746 | 0 |  | 773.937 | 0 |  | 773.735 | 0 |  | 1497.584 | 0 |  | 1502.6639 | 0 |  | 756.286 | 0 |  | 756.178 | 0 |  | 1452.118 | 0 |  | 1453.871 | 0 |  | 708.107 | 0 |  | 708.056 | 0 |  | 1512.24 | 0 |  | 1512.5699 | 0 |  | 746.307 | 0.102 |  | 746.557 | 0.102 |  | 1499.184 | 0 |  | 1500.327 | 0 |  | 776.605 | 0.025 |  | 776.661 | 0.025 | 143.5891 | 131.9719 | 110.4624 | 104.1534 | 111.794 | 121.4858 | 102.4227 | 0 | 0 | 0 | 0 | 0 | -28.6414464 | -7.004685 | -71.05549 | -44.18186 | -12.26535 | -21.6825266 | -48.66536164 | -28.6576675 | -26.45402 | 0 | 0 | 0 | 0 | 0 | 0 | 0 | 128.17196 | 126.63154 | 125.82626 | 127.00751 | 121.5747 | 0 | 0 | -26.95338 | -25.18819 | -24.62369 | -26.28616 | -27.44723 | -48.29845 | -29.44623 | 173.7522 | 189.2334 | 199.3997 | 183.1922 | 157.2561 | 15.88825 | 39.51772
29 | W78562 | 2017-03-14 03:28 | 59.4046 | 61.8825 | 55 | 54 | 1.173 | 698.5176 | 19296 | 30 | 139022 | -139053.5954 | -139020.827 | 139113 | 139345 | 139352 | 220988 | 220996 | 239749 | 239947 | 215723 | 215715 | 215590 | 215608 | 294066 | 294017 | 1368.04 | 4435.0571 | 6 | 296.4738 | 296.4738 | 215528.0776 | 1071.5662 | 61.9224 | 61.9224 | 61.9224 | 1208.0078 | 1136.5942 | 1091.8334 | 886.2871 | 1065.2677 | 997.3474 | 977.8499 | 957.9213 | 937.7128 | 927.8499 | 915.5317 | 899.0215 | 16 | 27.2 | 32.4134 | 20.0244 | 11.9915 | 8.3699 | 6.0473 | 4.3788 | 3.3434 | 2.8223 | 2.8338 | 85.78 | 131.82 | 145.21 | 217.39 | 212.42 | 314.76 | 294.57 | 437.07 | 408.84 | 606.88 | 536.28 | 799.15 | 647.51 | 962.9 | 49.8 | 46.6 | 33.593 | 0 | 1.8349 | 1.8635 | -0.3159 | 1.8349 | 5803745 | 2 |  |  | 3.5443 | 6.8043 | 8.5779 | 10.6571 | 11.9229 | 15.3357 | 3.7597 | 7.2726 | 9.1887 | 11.2468 | 13.0435 | 16.3339 | 24.9244 | 25.0154 | 24.9112 | 25.0782 | 25.038 | 24.9649 |  | 11584 | 755 | 18 |  |  | 279 | 1252 | 7 | 5 | 35 | 37.166664 | 0 | 1769.35 | 1710.4857 | 1456.5571 | 1331.1143 | 1287.5215 | 1201.2786 | 1086.0215 | 53.705 | 52.0986 | 45.5779 | 47.3921 | 49.7821 | 82.3143 | 56.9571 | 32.4134 | 20.0244 | 11.9915 | 8.3699 | 6.0473 | 4.3788 | 3.3434 | 2.8223 | 0 | 0 | 0 | 0 | 0 | 0.1016 | 0.0254 | 0 | 0 | 0 | 0 | 0 | 0 | 0 | 0.058046 | 0.046015 | 0.036298 | 0.017471 | 0.03631 | 0.020885 | 0.019048 | -0.003956 | -0.011531 | -0.0264 | -9.6e-05 | -0.000283 | 0.000275 | 0.001388 | 0.081171 | 0.077658 | 0.075836 | 0.077303 | 0.086663 | 0.101605 | 0.096289 | -0.275871 | -0.2722 | -0.270012 | -0.272709 | -0.281955 | -0.283081 | -0.276987 | -1.319834 | -1.295364 | -1.279539 | -1.298153 | -1.365392 | -1.400849 | -1.358062 | -0.436321 | -0.403381 | -0.390072 | -0.420905 | -0.506467 | -0.565911 | -0.506978 | -0.366642 | -0.340361 | -0.325601 | -0.344507 | -0.407049 | -0.401583 | -0.359849 | 0.403586 | 0.355417 | 0.303011 | 0.240368 | 0.372392 | 0.304917 | 0.266554 | -75 | -75 | -75 | -75 | -70 | -10 | 10 | -1.832385 | -1.810354 | -1.798888 | -1.815834 | -1.872032 | 0 | 0 |  | 1402.08 | 0 |  | 1422.2729 | 0 |  | 743.416 | 0 |  | 743.229 | 0 |  | 1407.16 | 0 |  | 1430.579 | 0 |  | 763.789 | 0 |  | 764.025 | 0 |  | 1417.015 | 0 |  | 1450.746 | 0 |  | 773.937 | 0 |  | 773.735 | 0 |  | 1497.584 | 0 |  | 1502.6639 | 0 |  | 756.286 | 0 |  | 756.178 | 0 |  | 1452.118 | 0 |  | 1453.871 | 0 |  | 708.107 | 0 |  | 708.056 | 0 |  | 1512.24 | 0 |  | 1512.5699 | 0 |  | 746.307 | 0.102 |  | 746.557 | 0.102 |  | 1499.184 | 0 |  | 1500.327 | 0 |  | 776.605 | 0.025 |  | 776.661 | 0.025 | 143.6199 | 132.8329 | 110.4595 | 102.8991 | 111.5805 | 122.0559 | 104.5719 | 0 | 0 | 0 | 0 | 0 | -28.7610296 | -7.0354698 | -71.38982106 | -44.66933 | -12.66488 | -22.55541 | -49.19098 | -29.64196484 | -27.75336 | 0 | 0 | 0 | 0 | 0 | 0 | 0 | 137.428875 | 135.77655 | 134.9166 | 136.18755 | 131.04224 | 0 | 0 | -23.43262 | -21.01559 | -17.77866 | -19.94757 | -25.21299 | -46.58257 | -28.876 | 186.2263 | 202.9245 | 214.9325 | 196.5837 | 168.2187 | 17.07035 | 40.9071
29 | W78563 | 2017-03-14 03:29 | 59.5784 | 62.0714 | 55 | 64 | 1.1118 | 925.5281 | 23208 | 30 | 139022 | -139053.4216 | -139020.8882 | 139113 | 139345 | 139352 | 220988 | 220996 | 239749 | 239947 | 215723 | 215715 | 215590 | 215608 | 294066 | 294017 | 1368.04 | 4482.729 | 6 | 297.3977 | 297.3977 | 215527.1537 | 1070.6423 | 62.8463 | 62.8463 | 62.8463 | 1197.4609 | 1135.7513 | 1078.6666 | 875.6651 | 1084.7338 | 1009.9484 | 987.1826 | 965.0452 | 946.3875 | 933.7893 | 919.6085 | 901.1948 | 15.8 | 22.4 | 30.8667 | 18.3927 | 11.1816 | 7.8782 | 5.6759 | 4.0953 | 3.0978 | 2.5702 | 2.5815 | 86.64 | 137.65 | 144.52 | 223.09 | 210.39 | 321.34 | 291.96 | 446.73 | 408.32 | 622.46 | 542.91 | 827.68 | 659.42 | 1014.47 | 50.8 | 46.8 | 41.3821 | 7.463636 | 6.6985 | 6.6985 | -1.7856 | 6.6985 | 5801553 | 1 |  |  | 3.5943 | 6.84 | 8.4243 | 10.3243 | 11.3779 | 15.0471 | 4.2859 | 7.3219 | 9.2563 | 11.1516 | 12.6297 | 16.6328 | 24.9766 | 25.0232 | 24.9999 | 25.195 | 25.0034 | 24.8941 |  | 11584 | 756 | 1 |  |  | 254 | 1249 | 6 | 8 | 35 | 41.5 | 7.463636 | 1812.1143 | 1653.4572 | 1450.5857 | 1362.3715 | 1310.9714 | 1300.75 | 1218.1571 | 59.145 | 53.5486 | 48.0386 | 48.7329 | 51.5736 | 84.9193 | 60.1857 | 30.8667 | 18.3927 | 11.1816 | 7.8782 | 5.6759 | 4.0953 | 3.0978 | 2.5702 | 0 | 0 | 0 | 0 | 0 | 0.1016 | 0.0254 | 0 | 0 | 0 | 0 | 0 | 0 | 0 | 0.058348 | 0.046659 | 0.036863 | 0.017522 | 0.035848 | 0.020339 | 0.018515 | -0.003912 | -0.011439 | -0.026219 | -8.4e-05 | -0.000268 | 0.000506 | 0.00153 | 0.081259 | 0.077758 | 0.075927 | 0.077389 | 0.086753 | 0.101673 | 0.096297 | -0.274818 | -0.270963 | -0.268864 | -0.271647 | -0.280928 | -0.282337 | -0.276602 | -1.320469 | -1.294646 | -1.279367 | -1.298635 | -1.366387 | -1.404593 | -1.363931 | -0.434476 | -0.402212 | -0.38873 | -0.419184 | -0.504165 | -0.562435 | -0.502629 | -0.367308 | -0.339629 | -0.325418 | -0.344985 | -0.408177 | -0.40439 | -0.364664 | 0.397315 | 0.364057 | 0.291031 | 0.229668 | 0.35212 | 0.284189 | 0.247077 | -75 | -75 | -75 | -75 | -70 | 0 | 0 | -1.822864 | -1.800976 | -1.789347 | -1.806145 | -1.862189 | 0 | 0 |  | 1402.08 | 0 |  | 1422.2729 | 0 |  | 743.416 | 0 |  | 743.229 | 0 |  | 1407.16 | 0 |  | 1430.579 | 0 |  | 763.789 | 0 |  | 764.025 | 0 |  | 1417.015 | 0 |  | 1450.746 | 0 |  | 773.937 | 0 |  | 773.735 | 0 |  | 1497.584 | 0 |  | 1502.6639 | 0 |  | 756.286 | 0 |  | 756.178 | 0 |  | 1452.118 | 0 |  | 1453.871 | 0 |  | 708.107 | 0 |  | 708.056 | 0 |  | 1512.24 | 0 |  | 1512.5699 | 0 |  | 746.307 | 0.102 |  | 746.557 | 0.102 |  | 1499.184 | 0 |  | 1500.327 | 0 |  | 776.605 | 0.025 |  | 776.661 | 0.025 | 147.2506 | 128.5695 | 110.1386 | 105.4326 | 113.7307 | 132.2512 | 117.3049 | 0 | 0 | 0 | 0 | 0 | -28.6854392 | -7.0256908 | -71.88105 | -45.59743212 | -13.61758 | -22.64559713 | -48.61604946 | -29.27874 | -27.34 | 0 | 0 | 0 | 0 | 0 | 0 | 0 | 136.7148 | 135.0732 | 134.201025 | 135.460875 | 130.35323 | 0 | 0 | -25.69708302 | -21.53789 | -18.67404 | -20.42805 | -26.0016 | -47.76159 | -30.25108 | 186.3873 | 196.5074 | 212.048 | 197.8198 | 169.4663 | 26.52539 | 52.68811
29 | W78564 | 2017-03-14 03:31 | 60.4635 | 62.7298 | 20 | 65 | 1.1118 | 923.9327 | 23175 | 30 | 139022 | -139052.5365 | -139020.8882 | 139113 | 139345 | 139352 | 220988 | 220996 | 239749 | 239947 | 215723 | 215715 | 215590 | 215608 | 294066 | 294017 | 1368.04 | 4506.563 | 6 | 298.3201 | 298.3201 | 215526.2313 | 1069.7199 | 63.7687 | 63.7687 | 63.7687 | 1195.1172 | 1133.8861 | 1082.8334 | 873.5 | 1080.365 | 1005.0953 | 983.322 | 961.2609 | 942.9261 | 929.9984 | 914.4509 | 894.4156 | 16 | 21.2 | 30.6555 | 18.3596 | 10.9139 | 7.6432 | 5.4705 | 3.9879 | 3.0519 | 2.5688 | 2.584 | 86.36 | 137.12 | 147.64 | 227.09 | 216.81 | 328.81 | 301.78 | 458.06 | 421.43 | 634.13 | 549.9 | 833.29 | 659.5 | 1011.18 | 49.3 | 47.1 | 41.0671 | 3.536364 | 4.3523 | 4.3523 | 1.997 | 4.3523 | 5801553 | 2 |  |  | 3.4907 | 6.8214 | 8.4321 | 10.4993 | 11.9607 | 15.3807 | 3.9703 | 7.2016 | 8.8938 | 11.6141 | 13.4484 | 16.0453 | 24.8769 | 25.0354 | 24.996 | 25.0834 | 24.9314 | 25.0094 |  | 11584 | 756 | 2 |  |  | 254 | 1249 | 6 | 8 | 35 | 40.333336 | 3.536364 | 1813.5786 | 1716.2858 | 1473.7428 | 1387.4572 | 1275.3572 | 1234.3572 | 1100.3 | 73.3964 | 70.11 | 73.0579 | 70.2193 | 56.4064 | 85.6536 | 61.5236 | 30.6555 | 18.3596 | 10.9139 | 7.6432 | 5.4705 | 3.9879 | 3.0519 | 2.5688 | 0 | 0 | 0 | 0 | 0 | 0.1016 | 0.0254 | 0 | 0 | 0 | 0 | 0 | 0 | 0 | 0.060607 | 0.048216 | 0.037932 | 0.017849 | 0.037527 | 0.020665 | 0.018743 | -0.003911 | -0.011436 | -0.026214 | -8.3e-05 | -0.000269 | 0.000353 | 0.001463 | 0.081263 | 0.077747 | 0.075922 | 0.077379 | 0.086763 | 0.101713 | 0.096397 | -0.274767 | -0.271035 | -0.268932 | -0.271766 | -0.280808 | -0.282044 | -0.275923 | -1.320487 | -1.29465 | -1.28018 | -1.299805 | -1.365941 | -1.402394 | -1.358967 | -0.434395 | -0.401647 | -0.388346 | -0.418627 | -0.504291 | -0.563077 | -0.504549 | -0.367327 | -0.340876 | -0.326215 | -0.346188 | -0.407659 | -0.402942 | -0.360847 | 0.397273 | 0.358333 | 0.284776 | 0.223761 | 0.343226 | 0.281524 | 0.247302 | -75 | -75 | -75 | -75 | -70 | 10 | -10 | -1.822617 | -1.800728 | -1.78912 | -1.805938 | -1.861987 | 0 | 0 |  | 1402.08 | 0 |  | 1422.2729 | 0 |  | 743.416 | 0 |  | 743.229 | 0 |  | 1407.16 | 0 |  | 1430.579 | 0 |  | 763.789 | 0 |  | 764.025 | 0 |  | 1417.015 | 0 |  | 1450.746 | 0 |  | 773.937 | 0 |  | 773.735 | 0 |  | 1497.584 | 0 |  | 1502.6639 | 0 |  | 756.286 | 0 |  | 756.178 | 0 |  | 1452.118 | 0 |  | 1453.871 | 0 |  | 708.107 | 0 |  | 708.056 | 0 |  | 1512.24 | 0 |  | 1512.5699 | 0 |  | 746.307 | 0.102 |  | 746.557 | 0.102 |  | 1499.184 | 0 |  | 1500.327 | 0 |  | 776.605 | 0.025 |  | 776.661 | 0.025 | 147.3768 | 133.4361 | 111.8895 | 107.3601 | 110.6538 | 125.5502 | 106.0656191 | 0 | 0 | 0 | 0 | 0 | -28.6556704 | -7.0084442 | -74.86633 | -47.617227 | -15.00114924 | -23.09233563 | -50.89223 | -29.47552 | -27.45929 | 0 | 0 | 0 | 0 | 0 | 0 | 0 | 136.696275 | 135.0546 | 134.184 | 135.44535 | 130.33909 | 0 | 0 | -31.88303 | -28.15947117 | -28.37174 | -29.39569 | -28.44524 | -48.22957 | -31.04167 | 177.3238 | 192.714 | 202.7006 | 190.3174 | 161.6554 | 19.18941 | 40.55622
29 | W78565 | 2017-03-14 03:33 | 60.7516 | 63.0886 | 43 | 65 | 1.1118 | 924.9149 | 23198 | 30 | 139022 | -139052.2484 | -139020.8882 | 139113 | 139345 | 139352 | 220988 | 220996 | 239749 | 239947 | 215723 | 215715 | 215590 | 215608 | 294066 | 294017 | 1368.04 | 4530.396 | 6 | 299.2435 | 299.2435 | 215525.3079 | 1068.7965 | 64.6921 | 64.6921 | 64.6921 | 1195.1172 | 1138.2284 | 1078.3334 | 875.2 | 1086.6699 | 1010.7773 | 988.6745 | 969.8616 | 950.5519 | 936.8232 | 920.8694 | 900.5416 | 15.8 | 23.6 | 30.8165 | 18.4503 | 10.8841 | 7.5832 | 5.4604 | 3.9848 | 3.0536 | 2.5713 | 2.5871 | 86.72 | 137.81 | 148.73 | 230.72 | 217.82 | 335.46 | 301.93 | 464.03 | 420.17 | 639.64 | 547.44 | 839.84 | 659.82 | 1011.32 | 50.3 | 46.6 | 41.329 | 2.145455 | 2.9835 | 3.3633 | 1.3799 | 2.9835 | 5801553 | 1 |  |  | 3.4971 | 6.7664 | 8.385 | 10.4243 | 11.915 | 14.9257 | 3.8172 | 7.325 | 8.775 | 11.3063 | 13.1 | 15.6687 | 24.9786 | 24.9541 | 24.9171 | 25.1648 | 24.9115 | 24.9502 |  | 11584 | 756 | 3 |  |  | 254 | 1249 | 6 | 8 | 35 | 37.166664 | 2.145455 | 1832.2715 | 1751.4 | 1497.3 | 1365.2285 | 1270.5857 | 1250.3572 | 1124.2 | 85.4929 | 81.4343 | 88.6714 | 85.1264 | 60.1457 | 86.2714 | 63.0514 | 30.8165 | 18.4503 | 10.8841 | 7.5832 | 5.4604 | 3.9848 | 3.0536 | 2.5713 | 0 | 0 | 0 | 0 | 0 | 0.1016 | 0.0254 | 0 | 0 | 0 | 0 | 0 | 0 | 0 | 0.062327 | 0.049867 | 0.039278 | 0.018476 | 0.039345 | 0.021861 | 0.01976 | -0.003911 | -0.011437 | -0.026217 | -8.2e-05 | -0.000271 | -0.00017 | 0.001174 | 0.081272 | 0.077753 | 0.075929 | 0.077394 | 0.086775 | 0.101713 | 0.096402 | -0.274652 | -0.270972 | -0.268839 | -0.271579 | -0.280669 | -0.281903 | -0.275746 | -1.320312 | -1.294812 | -1.280141 | -1.29913 | -1.365613 | -1.400146 | -1.356388 | -0.434347 | -0.401469 | -0.388252 | -0.418789 | -0.504304 | -0.562687 | -0.504298 | -0.367139 | -0.341039 | -0.326175 | -0.345491 | -0.407278 | -0.403393 | -0.361049 | 0.397222 | 0.357514 | 0.284162 | 0.224146 | 0.344651 | 0.283314 | 0.247545 | -75 | -75 | -75 | -75 | -70 | 20 | -20 | -1.822469 | -1.800591 | -1.788898 | -1.805625 | -1.861628 | 0 | 0 |  | 1402.08 | 0 |  | 1422.2729 | 0 |  | 743.416 | 0 |  | 743.229 | 0 |  | 1407.16 | 0 |  | 1430.579 | 0 |  | 763.789 | 0 |  | 764.025 | 0 |  | 1417.015 | 0 |  | 1450.746 | 0 |  | 773.937 | 0 |  | 773.735 | 0 |  | 1497.584 | 0 |  | 1502.6639 | 0 |  | 756.286 | 0 |  | 756.178 | 0 |  | 1452.118 | 0 |  | 1453.871 | 0 |  | 708.107 | 0 |  | 708.056 | 0 |  | 1512.24 | 0 |  | 1512.5699 | 0 |  | 746.307 | 0.102 |  | 746.557 | 0.102 |  | 1499.184 | 0 |  | 1500.327 | 0 |  | 776.605 | 0.025 |  | 776.661 | 0.025 | 148.9124 | 136.1766042 | 113.6884917 | 105.6605 | 110.2551 | 127.1776 | 108.3751284 | 0 | 0 | 0 | 0 | 0 | -28.6413448 | -7.0039484 | -77.12735 | -49.75962516 | -16.71992 | -23.89619722 | -53.35996 | -30.37057 | -28.39463 | 0 | 0 | 0 | 0 | 0 | 0 | 0 | 136.685175 | 135.044325 | 134.16735 | 135.421875 | 130.31396 | 0 | 0 | -37.13358 | -32.69335 | -34.42685 | -35.65 | -30.33172 | -48.5438 | -31.79669 | 171.3366 | 188.768 | 196.7091 | 181.5362 | 156.8774 | 19.62187 | 41.17986
29 | W78566 | 2017-03-14 03:34 | 61.4452 | 63.6874 | 24 | 65 | 1.1118 | 928.3538 | 23279 | 30 | 139022 | -139051.5548 | -139020.8882 | 139113 | 139345 | 139352 | 220988 | 220996 | 239749 | 239947 | 215723 | 215715 | 215590 | 215608 | 294066 | 294017 | 1368.04 | 4530.396 | 6 | 300.1703 | 300.1703 | 215524.3811 | 1067.8697 | 65.6189 | 65.6189 | 65.6189 | 1191.6016 | 1129.6622 | 1075 | 870.5166 | 1082.6362 | 1006.668 | 984.2467 | 965.0707 | 945.4933 | 931.5264 | 914.1458 | 893.3653 | 16 | 22.2 | 31.0252 | 18.5943 | 10.9268 | 7.5931 | 5.4313 | 3.9285 | 3.0411 | 2.5708 | 2.5859 | 86.26 | 135.91 | 148 | 227.94 | 217.67 | 331.75 | 302.44 | 463.23 | 421.88 | 645.62 | 548.11 | 847.44 | 659.67 | 1010.28 | 48.9 | 46.6 | 41.2379 | 3.981818 | 3.7432 | 3.75 | -0.4847 | 3.7432 | 5801553 | 2 |  |  | 3.4436 | 6.8164 | 8.4493 | 10.4086 | 12.1157 | 15.2114 | 4.0375 | 7.4516 | 9.1797 | 11.3531 | 12.7109 | 16.0766 | 24.9331 | 25.002 | 24.9819 | 25.1566 | 25.0065 | 24.8304 |  | 11584 | 756 | 4 |  |  | 254 | 1249 | 6 | 8 | 35 | 39.833336 | 3.981818 | 1829.0072 | 1750.7928 | 1497.0215 | 1390.3 | 1298.0072 | 1167.9214 | 1130.8214 | 85.3979 | 85.0529 | 97.1464 | 92.0207 | 62.8564 | 87.5764 | 62.1493 | 31.0252 | 18.5943 | 10.9268 | 7.5931 | 5.4313 | 3.9285 | 3.0411 | 2.5708 | 0 | 0 | 0 | 0 | 0 | 0.1016 | 0.0254 | 0 | 0 | 0 | 0 | 0 | 0 | 0 | 0.063961 | 0.05111 | 0.040164 | 0.01889 | 0.040421 | 0.022619 | 0.020408 | -0.003912 | -0.011437 | -0.026217 | -8.2e-05 | -0.000273 | -0.0023 | 1.6e-05 | 0.081269 | 0.077752 | 0.075927 | 0.077388 | 0.086769 | 0.101762 | 0.096379 | -0.274697 | -0.270976 | -0.268863 | -0.271652 | -0.28074 | -0.281412 | -0.27569 | -1.320676 | -1.294902 | -1.280357 | -1.299686 | -1.366158 | -1.39353 | -1.352755 | -0.43418 | -0.401422 | -0.388158 | -0.418547 | -0.504032 | -0.563741 | -0.503758 | -0.367527 | -0.341129 | -0.326387 | -0.346064 | -0.407908 | -0.401343 | -0.362028 | 0.39751 | 0.358019 | 0.284267 | 0.223704 | 0.343411 | 0.283082 | 0.247448 | -75 | -75 | -75 | -75 | -70 | 30 | -30 | -1.822675 | -1.800788 | -1.789165 | -1.80597 | -1.86201 | 0 | 0 |  | 1402.08 | 0 |  | 1422.2729 | 0 |  | 743.416 | 0 |  | 743.229 | 0 |  | 1407.16 | 0 |  | 1430.579 | 0 |  | 763.789 | 0 |  | 764.025 | 0 |  | 1417.015 | 0 |  | 1450.746 | 0 |  | 773.937 | 0 |  | 773.735 | 0 |  | 1497.584 | 0 |  | 1502.6639 | 0 |  | 756.286 | 0 |  | 756.178 | 0 |  | 1452.118 | 0 |  | 1453.871 | 0 |  | 708.107 | 0 |  | 708.056 | 0 |  | 1512.24 | 0 |  | 1512.5699 | 0 |  | 746.307 | 0.102 |  | 746.557 | 0.102 |  | 1499.184 | 0 |  | 1500.327 | 0 |  | 776.605 | 0.025 |  | 776.661 | 0.025 | 148.6416 | 136.1276 | 113.6644 | 107.5925364 | 112.6268 | 118.85 | 108.9874 | 0 | 0 | 0 | 0 | 0 | -28.5914592 | -7.002526 | -79.30527 | -51.37265 | -17.85714 | -24.44449 | -54.84851 | -28.31513607 | -27.62866812 | 0 | 0 | 0 | 0 | 0 | 0 | 0 | 136.700625 | 135.0591 | 134.187375 | 135.44775 | 130.3407 | 0 | 0 | -37.07806 | -34.14211 | -37.70815 | -38.51499 | -31.68164 | -49.37041 | -31.30821 | 168.9589 | 185.672 | 192.2864 | 180.0808 | 156.4373 | 12.57301 | 43.04803
29 | W78567 | 2017-03-14 03:36 | 61.5865 | 63.9093 | 47 | 64 | 1.1118 | 924.6275 | 23179 | 30 | 139022 | -139051.4135 | -139020.8882 | 139113 | 139345 | 139352 | 220988 | 220996 | 239749 | 239947 | 215723 | 215715 | 215590 | 215608 | 294066 | 294017 | 1368.04 | 4578.2822 | 6 | 301.0933 | 301.0933 | 215523.4581 | 1066.9467 | 66.5419 | 66.5419 | 66.5419 | 1188.0859 | 1133.334 | 1072.1666 | 873.1047 | 1087.2498 | 1010.2587 | 987.1376 | 967.9722 | 948.4368 | 934.2157 | 918.3049 | 898.1907 | 16 | 21 | 30.4862 | 18.1378 | 10.7774 | 7.5545 | 5.4572 | 4.0098 | 3.0601 | 2.5679 | 2.5849 | 86.72 | 138.79 | 149.71 | 230.61 | 219.04 | 333.6 | 303.09 | 460.71 | 421.24 | 631.58 | 549.1 | 832.59 | 659.79 | 1011.02 | 50 | 46.7 | 42.753 | 0 | 2.4512 | 2.4512 | 0.2691 | 2.4512 | 5801553 | 1 |  |  | 3.3343 | 6.5193 | 8.1507 | 10.2386 | 11.5357 | 14.7879 | 3.6969 | 6.8078 | 8.7703 | 11.6406 | 12.8375 | 15.6938 | 24.8926 | 25.0749 | 24.9486 | 25.0454 | 24.9411 | 25.0211 |  | 11584 | 756 | 5 |  |  | 254 | 1249 | 6 | 8 | 35 | 37.833336 | 0 | 1806.3785 | 1719.1428 | 1456.7142 | 1345.8572 | 1235.4286 | 1262.8785 | 1151.1643 | 82.6107 | 81.0186 | 96.9186 | 92.0164 | 79.2943 | 88.26 | 63.835 | 30.4862 | 18.1378 | 10.7774 | 7.5545 | 5.4572 | 4.0098 | 3.0601 | 2.5679 | 0 | 0 | 0 | 0 | 0 | 0.1016 | 0.0254 | 0 | 0 | 0 | 0 | 0 | 0 | 0 | 0.064797 | 0.052221 | 0.041146 | 0.019503 | 0.041341 | 0.022711 | 0.020555 | -0.003913 | -0.011439 | -0.026221 | -8.1e-05 | -0.000275 | -0.005352 | -0.001894 | 0 | 0 | 0 | 0 | 0 | 0 | 0 | 0 | 0 | 0 | 0 | 0 | 0 | 0 | 0 | 0 | 0 | 0 | 0 | 0 | 0 | 0 | 0 | 0 | 0 | 0 | 0 | 0 | 0 | 0 | 0 | 0 | 0 | 0 | 0 | 0.396816 | 0.35547 | 0.28278 | 0.223237 | 0.34383 | 0.282088 | 0.247354 | -75 | -75 | -75 | -75 | -70 | 40 | -40 | -1.822266 | -1.800393 | -1.788521 | -1.805087 | -1.861026 | 0 | 0 |  | 1402.08 | 0 |  | 1422.2729 | 0 |  | 743.416 | 0 |  | 743.229 | 0 |  | 1407.16 | 0 |  | 1430.579 | 0 |  | 763.789 | 0 |  | 764.025 | 0 |  | 1417.015 | 0 |  | 1450.746 | 0 |  | 773.937 | 0 |  | 773.735 | 0 |  | 1497.584 | 0 |  | 1502.6639 | 0 |  | 756.286 | 0 |  | 756.178 | 0 |  | 1452.118 | 0 |  | 1453.871 | 0 |  | 708.107 | 0 |  | 708.056 | 0 |  | 1512.24 | 0 |  | 1512.5699 | 0 |  | 746.307 | 0.102 |  | 746.557 | 0.102 |  | 1499.184 | 0 |  | 1500.327 | 0 |  | 776.605 | 0.025 |  | 776.661 | 0.025 | 0 | 0 | 0 | 0 | 0 | 0 | 0 | 0 | 0 | 0 | 0 | 0 | 0 | 0 | 0 | 0 | 0 | 0 | 0 | 0 | 0 | 0 | 0 | 0 | 0 | 0 | 0 | 0 | 136.66995 | 135.029475 | 134.139075 | 135.381525 | 130.27182 | 0 | 0 | 0 | 0 | 0 | 0 | 0 | 0 | 0 | 136.66995 | 135.029475 | 134.139075 | 135.381525 | 130.27182 | 0 | 0
29 | W78568 | 2017-03-14 03:38 | 61.8447 | 64.2283 | 40 | 65 | 1.1118 | 924.789 | 23199 | 30 | 139022 | -139051.1553 | -139020.8882 | 139113 | 139345 | 139352 | 220988 | 220996 | 239749 | 239947 | 215723 | 215715 | 215590 | 215608 | 294066 | 294017 | 1368.04 | 4598.0088 | 6 | 302.0166 | 302.0166 | 215522.5348 | 1066.0234 | 67.4652 | 67.4652 | 67.4652 | 1196.2891 | 1125.4331 | 1062.8334 | 872.9905 | 1078.4425 | 1002.8072 | 980.9235 | 962.1179 | 942.8938 | 929.0682 | 912.8972 | 892.4637 | 16 | 19 | 30.6648 | 18.3741 | 10.8458 | 7.57 | 5.4533 | 3.9863 | 3.0485 | 2.5717 | 2.5887 | 86.97 | 135.73 | 149.62 | 227.72 | 219.08 | 330.39 | 303.48 | 458.05 | 422.58 | 631.65 | 550.25 | 832.23 | 659.6 | 1006.71 | 49.5 | 46.9 | 42.5 | 0 | 5.2225 | 5.2225 | 0.3183 | 5.2225 | 5801553 | 2 |  |  | 3.4207 | 6.5779 | 8.225 | 10.3464 | 11.6321 | 14.9107 | 3.7125 | 6.8953 | 8.6203 | 11.6469 | 12.9969 | 16.0344 | 24.899 | 25.0389 | 24.9618 | 25.1636 | 24.9724 | 24.9699 |  | 11584 | 756 | 6 |  |  | 254 | 1249 | 6 | 8 | 35 | 37.166664 | 0 | 1832.1786 | 1764.3857 | 1476.2357 | 1361.7142 | 1262.3143 | 1245.1857 | 1130.8214 | 84.865 | 85.4664 | 99.2307 | 95.0557 | 80.0279 | 88.5421 | 65.9321 | 30.6648 | 18.3741 | 10.8458 | 7.57 | 5.4533 | 3.9863 | 3.0485 | 2.5717 | 0 | 0 | 0 | 0 | 0 | 0.1016 | 0.0254 | 0 | 0 | 0 | 0 | 0 | 0 | 0 | 0.065828 | 0.053002 | 0.041736 | 0.01994 | 0.041969 | 0.022937 | 0.02078 | -0.003914 | -0.011441 | -0.026226 | -8.1e-05 | -0.000277 | -0.002218 | 8.6e-05 | 0 | 0 | 0 | 0 | 0 | 0 | 0 | 0 | 0 | 0 | 0 | 0 | 0 | 0 | 0 | 0 | 0 | 0 | 0 | 0 | 0 | 0 | 0 | 0 | 0 | 0 | 0 | 0 | 0 | 0 | 0 | 0 | 0 | 0 | 0 | 0.397104 | 0.356172 | 0.283151 | 0.223279 | 0.343299 | 0.282108 | 0.247647 | -75 | -75 | -75 | -75 | -70 | 30 | -30 | -1.822681 | -1.800803 | -1.789037 | -1.8057 | -1.861684 | 0 | 0 |  | 1402.08 | 0 |  | 1422.2729 | 0 |  | 743.416 | 0 |  | 743.229 | 0 |  | 1407.16 | 0 |  | 1430.579 | 0 |  | 763.789 | 0 |  | 764.025 | 0 |  | 1417.015 | 0 |  | 1450.746 | 0 |  | 773.937 | 0 |  | 773.735 | 0 |  | 1497.584 | 0 |  | 1502.6639 | 0 |  | 756.286 | 0 |  | 756.178 | 0 |  | 1452.118 | 0 |  | 1453.871 | 0 |  | 708.107 | 0 |  | 708.056 | 0 |  | 1512.24 | 0 |  | 1512.5699 | 0 |  | 746.307 | 0.102 |  | 746.557 | 0.102 |  | 1499.184 | 0 |  | 1500.327 | 0 |  | 776.605 | 0.025 |  | 776.661 | 0.025 | 0 | 0 | 0 | 0 | 0 | 0 | 0 | 0 | 0 | 0 | 0 | 0 | 0 | 0 | 0 | 0 | 0 | 0 | 0 | 0 | 0 | 0 | 0 | 0 | 0 | 0 | 0 | 0 | 136.701075 | 135.060225 | 134.177775 | 135.4275 | 130.31788 | 0 | 0 | 0 | 0 | 0 | 0 | 0 | 0 | 0 | 136.701075 | 135.060225 | 134.177775 | 135.4275 | 130.31788 | 0 | 0
29 | W78569 | 2017-03-14 03:39 | 62.3414 | 64.5938 | 29 | 64 | 1.2214 | 772.0681 | 19320 | 30 | 139022 | -139050.6586 | -139020.7786 | 139113 | 139345 | 139352 | 220988 | 220996 | 239749 | 239947 | 215723 | 215715 | 215590 | 215608 | 294066 | 294017 | 1368.04 | 4617.1641 | 6 | 302.8673 | 302.8673 | 215521.6841 | 1065.1727 | 68.3159 | 68.3159 | 68.3159 | 1193.9453 | 1128.2761 | 1077 | 875.0137 | 1072.7771 | 992.0044 | 970.0721 | 946.9044 | 923.5777 | 911.7631 | 897.0175 | 877.0622 | 16 | 17.6 | 30.6393 | 18.1192 | 10.6422 | 7.3989 | 5.3525 | 3.923 | 3.0389 | 2.5652 | 2.5855 | 77.17 | 121.37 | 134.12 | 205.38 | 198.02 | 300.11 | 274.15 | 415.22 | 378.68 | 569.52 | 491.2 | 740.61 | 587.6 | 889.65 | 48.7 | 46.7 | 40.6822 | 5.15 | 5.5365 | 5.5365 | 2.1887 | 5.5365 | 2102856 | 1 |  |  | 3.9871 | 7.5607 | 9.5564 | 11.9993 | 13.3114 | 16.8679 | 4.4194 | 8.0417 | 9.9167 | 12.1056 | 14.0028 | 17.7208 | 24.9534 | 24.9737 | 24.9331 | 25.0154 | 24.9684 | 25.0297 |  | 11584 | 756 | 7 |  |  | 254 | 1245 | 6 | 1 | 35 | 36.333336 | 5.15 | 1946.5215 | 1898.2 | 1643.7715 | 1557.1643 | 1476.9429 | 1506.2072 | 1365.2142 | 98.575 | 103.7021 | 114.8914 | 118.425 | 84.7857 | 89.4064 | 66.955 | 30.6393 | 18.1192 | 10.6422 | 7.3989 | 5.3525 | 3.923 | 3.0389 | 2.5652 | 0 | 0 | 0 | 0 | 0 | 0.1016 | 0.0254 | 0 | 0 | 0 | 0 | 0 | 0 | 0 | 0.065963 | 0.05304 | 0.041645 | 0.019808 | 0.041942 | 0.022491 | 0.02037 | -0.003864 | -0.011336 | -0.026021 | -6.6e-05 | -0.00026 | 0.000131 | 0.001377 | 0.081336 | 0.077811 | 0.075984 | 0.077446 | 0.086826 | 0.101716 | 0.096385 | -0.273873 | -0.270236 | -0.268136 | -0.270922 | -0.280069 | -0.281424 | -0.275404 | -1.324177 | -1.298832 | -1.284302 | -1.303717 | -1.370978 | -1.406512 | -1.363433 | -0.430848 | -0.398148 | -0.384981 | -0.415114 | -0.499624 | -0.557089 | -0.498746 | -0.371239 | -0.345082 | -0.330251 | -0.350195 | -0.413469 | -0.409869 | -0.367717 | 0.39704 | 0.354621 | 0.280615 | 0.221442 | 0.342175 | 0.281746 | 0.248132 | -75 | -75 | -75 | -75 | -70 | 20 | -20 | -1.814321 | -1.792606 | -1.780609 | -1.797819 | -1.853655 | 0 | 0 |  | 1402.08 | 0 |  | 1422.2729 | 0 |  | 743.416 | 0 |  | 743.229 | 0 |  | 1407.16 | 0 |  | 1430.579 | 0 |  | 763.789 | 0 |  | 764.025 | 0 |  | 1417.015 | 0 |  | 1450.746 | 0 |  | 773.937 | 0 |  | 773.735 | 0 |  | 1497.584 | 0 |  | 1502.6639 | 0 |  | 756.286 | 0 |  | 756.178 | 0 |  | 1452.118 | 0 |  | 1453.871 | 0 |  | 708.107 | 0 |  | 708.056 | 0 |  | 1512.24 | 0 |  | 1512.5699 | 0 |  | 746.307 | 0.102 |  | 746.557 | 0.102 |  | 1499.184 | 0 |  | 1500.327 | 0 |  | 776.605 | 0.025 |  | 776.661 | 0.025 | 158.3223 | 147.7008402 | 124.9003 | 120.5961 | 128.237 | 153.2054 | 131.5862 | 0 | 0 | 0 | 0 | 0 | -28.5926784 | -6.9952616 | -82.23007 | -54.16649 | -20.06593 | -25.73798 | -57.1451 | -31.81811 | -29.65058 | 0 | 0 | 0 | 0 | 0 | 0 | 0 | 136.074075 | 134.44545 | 133.545675 | 134.836425 | 129.75585 | 0 | 0 | -42.4708416 | -41.28878 | -44.23101 | -49.15987545 | -42.36097 | -49.80732 | -33.39353843 | 169.6954 | 186.691 | 194.1491 | 180.5347 | 158.4868 | 42.98726 | 61.54679
29 | W78570 | 2017-03-14 03:41 | 62.6318 | 64.853 | 43 | 64 | 1.2214 | 750.0322 | 18761 | 30 | 139022 | -139050.3682 | -139020.7786 | 139113 | 139345 | 139352 | 220988 | 220996 | 239749 | 239947 | 215723 | 215715 | 215590 | 215608 | 294066 | 294017 | 1368.04 | 4617.1641 | 6 | 303.6938 | 303.6938 | 215520.8576 | 1064.3462 | 69.1424 | 69.1424 | 69.1424 | 1202.1484 | 1135.2179 | 1091.1666 | 865.5328 | 1074.4449 | 991.5925 | 969.2141 | 945.1449 | 920.8229 | 908.2416 | 890.5391 | 868.7698 | 16 | 18.4 | 31.1663 | 18.0126 | 10.2485 | 7.0863 | 5.1321 | 3.7499 | 2.9624 | 2.564 | 2.5857 | 74.13 | 120.46 | 132.21 | 210.03 | 195.45 | 308.22 | 270.3 | 426.92 | 371.4 | 584.6 | 472.08 | 743.48 | 558.2 | 865.69 | 49.6 | 46.8 | 40.4132 | 1.39 | 2.5669 | 3.9462 | 4.6055 | 2.5669 | 2102854 | 2 |  |  | 3.9836 | 7.77 | 9.9021 | 12.3043 | 14.2914 | 17.8657 | 4.3342 | 8.3039 | 10.0026 | 12.45 | 14.6316 | 18.3487 | 24.8856 | 24.9179 | 24.9767 | 25.0929 | 24.9553 | 24.9121 |  | 11584 | 756 | 8 |  |  | 254 | 1245 | 6 | 1 | 35 | 34.166664 | 1.39 | 2011.2357 | 1982.3857 | 1679.9429 | 1568.9 | 1519.4928 | 1360.05 | 1271.45 | 101.225 | 107.4407 | 118.8329 | 120.7664 | 86.4043 | 87.6636 | 65.1764 | 31.1663 | 18.0126 | 10.2485 | 7.0863 | 5.1321 | 3.7499 | 2.9624 | 2.564 | 0 | 0 | 0 | 0 | 0 | 0.1016 | 0.0254 | 0 | 0 | 0 | 0 | 0 | 0 | 0 | 0.066721 | 0.053804 | 0.042259 | 0.020267 | 0.042508 | 0.023131 | 0.020926 | -0.003864 | -0.011336 | -0.026022 | -6.5e-05 | -0.000261 | 0.000661 | 0.001691 | 0.081348 | 0.07782 | 0.075998 | 0.07746 | 0.086837 | 0.101803 | 0.096455 | -0.273717 | -0.270112 | -0.267948 | -0.270736 | -0.279944 | -0.280937 | -0.275013 | -1.324678 | -1.299525 | -1.284545 | -1.303989 | -1.371732 | -1.406676 | -1.364318 | -0.430321 | -0.397579 | -0.384607 | -0.4147 | -0.498906 | -0.557937 | -0.499285 | -0.37177 | -0.345781 | -0.330488 | -0.350473 | -0.414339 | -0.407274 | -0.365885 | 0.395349 | 0.345479 | 0.27273 | 0.215112 | 0.332997 | 0.279487 | 0.248148 | -75 | -75 | -75 | -75 | -70 | 10 | -10 | -1.81457 | -1.792874 | -1.780788 | -1.798023 | -1.853882 | 0 | 0 |  | 1402.08 | 0 |  | 1422.2729 | 0 |  | 743.416 | 0 |  | 743.229 | 0 |  | 1407.16 | 0 |  | 1430.579 | 0 |  | 763.789 | 0 |  | 764.025 | 0 |  | 1417.015 | 0 |  | 1450.746 | 0 |  | 773.937 | 0 |  | 773.735 | 0 |  | 1497.584 | 0 |  | 1502.6639 | 0 |  | 756.286 | 0 |  | 756.178 | 0 |  | 1452.118 | 0 |  | 1453.871 | 0 |  | 708.107 | 0 |  | 708.056 | 0 |  | 1512.24 | 0 |  | 1512.5699 | 0 |  | 746.307 | 0.102 |  | 746.557 | 0.102 |  | 1499.184 | 0 |  | 1500.327 | 0 |  | 776.605 | 0.025 |  | 776.661 | 0.025 | 163.61 | 154.2693 | 127.6723 | 121.526994 | 131.9482 | 138.4572 | 122.6377 | 0 | 0 | 0 | 0 | 0 | -28.5431992 | -6.9853302 | -83.26529 | -55.1882277 | -20.85716 | -26.34319 | -57.95156 | -33.46764 | -30.85678 | 0 | 0 | 0 | 0 | 0 | 0 | 0 | 136.09275 | 134.46555 | 133.5591 | 134.851725 | 129.77174 | 0 | 0 | -43.55924 | -42.71617 | -45.70397 | -50.08182608 | -43.10762 | -48.91077 | -32.5416 | 172.8782 | 190.8304 | 194.6703 | 179.9537 | 160.6608 | 27.53557 | 52.25400047
29 | W78571 | 2017-03-14 03:43 | 62.7975 | 65.0131 | 49 | 65 | 1.2214 | 773.2477 | 19348 | 30 | 139022 | -139050.2025 | -139020.7786 | 139113 | 139345 | 139352 | 220988 | 220996 | 239749 | 239947 | 215723 | 215715 | 215590 | 215608 | 294066 | 294017 | 1368.04 | 4656.5562 | 6 | 304.5458 | 304.5458 | 215520.0056 | 1063.4942 | 69.9944 | 69.9944 | 69.9944 | 1190.4297 | 1126.3446 | 1075.1666 | 867.6161 | 1071.1821 | 989.6547 | 968.1843 | 944.0032 | 919.2714 | 906.5473 | 889.7268 | 867.8602 | 15.8 | 18 | 30.89 | 17.8127 | 10.1495 | 7.069 | 5.1646 | 3.7929 | 2.972 | 2.5637 | 2.5846 | 76.54 | 123.37 | 137.29 | 214.29 | 203.19 | 311.37 | 279.33 | 429 | 381.67 | 586.84 | 486.52 | 752.41 | 575.04 | 884.77 | 50.2 | 46.9 | 40.4586 | 0 | -5.7473 | 6.0418 | 5.4055 | -5.7473 | 2102780 | 1 |  |  | 3.8536 | 7.785 | 9.8721 | 12.42 | 13.99 | 17.8 | 4.2432 | 8.2351 | 10.0649 | 12.6054 | 14.8595 | 19.0189 | 24.9594 | 24.9876 | 24.9481 | 25.0209 | 24.8993 | 25.1517 |  | 11584 | 756 | 9 |  |  | 254 | 1245 | 6 | 1 | 35 | 33.166664 | 0 | 1980.9071 | 1961.8071 | 1633.6072 | 1513.8785 | 1486.3429 | 1419.5643 | 1198.3572 | 87.51 | 90.2314 | 91.7371 | 99.4807 | 81.0479 | 85.8407 | 58.3371 | 30.89 | 17.8127 | 10.1495 | 7.069 | 5.1646 | 3.7929 | 2.972 | 2.5637 | 0 | 0 | 0 | 0 | 0 | 0.1016 | 0.0254 | 0 | 0 | 0 | 0 | 0 | 0 | 0 | 0.067023 | 0.054117 | 0.042547 | 0.020655 | 0.042598 | 0.023438 | 0.021284 | -0.003864 | -0.011337 | -0.026022 | -6.5e-05 | -0.000263 | 0.000801 | 0.001773 | 0.081349 | 0.077817 | 0.076001 | 0.077473 | 0.086846 | 0.101781 | 0.096497 | -0.273707 | -0.270146 | -0.26791 | -0.270569 | -0.279833 | -0.281091 | -0.274772 | -1.32489 | -1.300029 | -1.284561 | -1.303132 | -1.371258 | -1.408605 | -1.363601 | -0.430174 | -0.397324 | -0.38455 | -0.414996 | -0.499062 | -0.557293 | -0.500016 | -0.371996 | -0.346289 | -0.330503 | -0.349589 | -0.413789 | -0.408445 | -0.364316 | 0.395204 | 0.343513 | 0.271621 | 0.214743 | 0.333849 | 0.278948 | 0.248059 | -75 | -75 | -75 | -75 | -70 | 0 | 0 | -1.814442 | -1.792787 | -1.780729 | -1.797956 | -1.853809 | 0 | 0 |  | 1402.08 | 0 |  | 1422.2729 | 0 |  | 743.416 | 0 |  | 743.229 | 0 |  | 1407.16 | 0 |  | 1430.579 | 0 |  | 763.789 | 0 |  | 764.025 | 0 |  | 1417.015 | 0 |  | 1450.746 | 0 |  | 773.937 | 0 |  | 773.735 | 0 |  | 1497.584 | 0 |  | 1502.6639 | 0 |  | 756.286 | 0 |  | 756.178 | 0 |  | 1452.118 | 0 |  | 1453.871 | 0 |  | 708.107 | 0 |  | 708.056 | 0 |  | 1512.24 | 0 |  | 1512.5699 | 0 |  | 746.307 | 0.102 |  | 746.557 | 0.102 |  | 1499.184 | 0 |  | 1500.327 | 0 |  | 776.605 | 0.025 |  | 776.661 | 0.025 | 161.1448 | 152.6619 | 124.1558 | 117.2847 | 129.0829 | 144.4847 | 115.6379 | 0 | 0 | 0 | 0 | 0 | -28.5588456 | -6.9792088 | -83.67872751 | -55.61524062 | -21.22737 | -26.83148788 | -58.05220743 | -34.14318 | -31.44055 | 0 | 0 | 0 | 0 | 0 | 0 | 0 | 136.08315 | 134.459025 | 133.554675 | 134.8467 | 129.76663 | 0 | 0 | -37.64452674 | -35.8511 | -35.2775 | -41.28409 | -40.44793 | -47.83842 | -29.16948 | 175.9047 | 195.6546 | 201.2056 | 184.0158 | 160.3494 | 33.94423 | 48.04863
29 | W78572 | 2017-03-14 03:45 | 63.2698 | 65.3706 | 33 | 64 | 1.2214 | 771.5349 | 19294 | 30 | 139022 | -139049.7302 | -139020.7786 | 139113 | 139345 | 139352 | 220988 | 220996 | 239749 | 239947 | 215723 | 215715 | 215590 | 215608 | 294066 | 294017 | 1368.04 | 4656.5562 | 6 | 305.396 | 305.396 | 215519.1554 | 1062.644 | 70.8446 | 70.8446 | 70.8446 | 1205.6641 | 1137.3491 | 1088.1666 | 868.4977 | 1075.1006 | 993.5952 | 971.89 | 948.0259 | 923.9409 | 910.5724 | 893.4744 | 872.6102 | 16 | 20.6 | 30.7032 | 17.6387 | 10.0485 | 7.0162 | 5.1049 | 3.7947 | 2.9872 | 2.5602 | 2.5872 | 77.33 | 123.51 | 138.64 | 215.16 | 204.54 | 312.92 | 281.8 | 431.56 | 383.47 | 583.15 | 485.24 | 746.09 | 574.11 | 884.76 | 49.8 | 46.7 | 41.742 | -1.925 | -0.9317 | 2.046 | 3.796 | -0.9317 | 2102780 | 2 |  |  | 3.9193 | 7.6521 | 9.79 | 12.1979 | 13.925 | 17.3079 | 4.2945 | 8.1014 | 10.4041 | 12.9726 | 14.7055 | 17.4973 | 24.869 | 24.9916 | 24.9796 | 25.1065 | 24.968 | 24.9601 |  | 11584 | 756 | 10 |  |  | 254 | 1245 | 6 | 1 | 35 | 34.833336 | -1.925 | 1987.0714 | 1927.6285 | 1625.4357 | 1525.3214 | 1429.5571 | 1365.35 | 1297.25 | 73.6193 | 76.0371 | 74.7793 | 81.1921 | 77.8457 | 87.3407 | 59.6657 | 30.7032 | 17.6387 | 10.0485 | 7.0162 | 5.1049 | 3.7947 | 2.9872 | 2.5602 | 0 | 0 | 0 | 0 | 0 | 0.1016 | 0.0254 | 0 | 0 | 0 | 0 | 0 | 0 | 0 | 0.067961 | 0.054659 | 0.042855 | 0.020943 | 0.042789 | 0.023156 | 0.021057 | -0.003865 | -0.011337 | -0.026023 | -6.4e-05 | -0.000265 | 0.000614 | 0.001573 | 0.081324 | 0.0778 | 0.075981 | 0.077446 | 0.086829 | 0.101772 | 0.096397 | -0.274023 | -0.270365 | -0.26817 | -0.270924 | -0.280101 | -0.281259 | -0.275503 | -1.324049 | -1.298569 | -1.283403 | -1.302592 | -1.370841 | -1.405915 | -1.364924 | -0.431135 | -0.398468 | -0.385537 | -0.4158 | -0.500536 | -0.558933 | -0.499629 | -0.371103 | -0.344818 | -0.329368 | -0.349038 | -0.411884 | -0.406694 | -0.366466 | 0.394136 | 0.341408 | 0.269987 | 0.21316 | 0.332872 | 0.279829 | 0.24827 | -75 | -75 | -75 | -75 | -70 | -10 | 10 | -1.814308 | -1.792653 | -1.780638 | -1.797853 | -1.85351 | 0 | 0 |  | 1402.08 | 0 |  | 1422.2729 | 0 |  | 743.416 | 0 |  | 743.229 | 0 |  | 1407.16 | 0 |  | 1430.579 | 0 |  | 763.789 | 0 |  | 764.025 | 0 |  | 1417.015 | 0 |  | 1450.746 | 0 |  | 773.937 | 0 |  | 773.735 | 0 |  | 1497.584 | 0 |  | 1502.6639 | 0 |  | 756.286 | 0 |  | 756.178 | 0 |  | 1452.118 | 0 |  | 1453.871 | 0 |  | 708.107 | 0 |  | 708.056 | 0 |  | 1512.24 | 0 |  | 1512.5699 | 0 |  | 746.307 | 0.102 |  | 746.557 | 0.102 |  | 1499.184 | 0 |  | 1500.327 | 0 |  | 776.605 | 0.025 |  | 776.661 | 0.025 | 161.5966 | 149.9694973 | 123.5022 | 118.13 | 124.127 | 138.9544002 | 125.051 | 0 | 0 | 0 | 0 | 0 | -28.5759144 | -6.9977762 | -84.86624 | -56.25661 | -21.60224 | -27.19682 | -58.29364 | -33.41859955 | -30.88823012 | 0 | 0 | 0 | 0 | 0 | 0 | 0 | 136.0731 | 134.448975 | 133.54785 | 134.838975 | 129.7457 | 0 | 0 | -31.73986 | -30.29835 | -28.83019 | -33.75967518 | -38.96458 | -48.8176 | -29.81071 | 181.0636 | 197.8635 | 206.6177 | 192.0125 | 156.6145 | 28.14229 | 57.35429
29 | W78573 | 2017-03-14 03:47 | 63.3718 | 65.4969 | 46 | 63 | 1.2214 | 772.8787 | 19336 | 30 | 139022 | -139049.6282 | -139020.7786 | 139113 | 139345 | 139352 | 220988 | 220996 | 239749 | 239947 | 215723 | 215715 | 215590 | 215608 | 294066 | 294017 | 1368.04 | 4695.9468 | 6 | 306.2476 | 306.2476 | 215518.3038 | 1061.7924 | 71.6962 | 71.6962 | 71.6962 | 1192.7734 | 1125.7042 | 1072.3334 | 876.7235 | 1068.5654 | 989.7871 | 970.4134 | 948.2314 | 925.4893 | 912.3233 | 895.5961 | 874.3541 | 16 | 17.6 | 30.7222 | 17.7111 | 10.0271 | 6.995 | 5.1012 | 3.7988 | 2.9777 | 2.5621 | 2.5899 | 80.06 | 125.24 | 144.34 | 219.56 | 212.95 | 319.51 | 293.98 | 439.18 | 399.81 | 593.6 | 506.59 | 761.84 | 597.35 | 899.8 | 50.2 | 46.7 | 38.707 | 0 | -5.2145 | 6.0739 | 2.4362 | -5.2145 | 2102780 | 1 |  |  | 3.7886 | 7.7586 | 9.6757 | 12.1593 | 13.8064 | 17.3864 | 4.2186 | 8.0129 | 10.08 | 12.6029 | 14.8471 | 18.7771 | 24.9526 | 24.9554 | 24.986 | 25.0902 | 24.8872 | 24.9889 |  | 11584 | 756 | 11 |  |  | 254 | 1245 | 6 | 1 | 35 | 38 | 0 | 1990.7572 | 1947.5929 | 1596.3785 | 1493.3857 | 1402.7142 | 1360.7 | 1212.8643 | 69.0321 | 65.6986 | 55.9693 | 62.5829 | 70.3593 | 82.2229 | 54.9929 | 30.7222 | 17.7111 | 10.0271 | 6.995 | 5.1012 | 3.7988 | 2.9777 | 2.5621 | 0 | 0 | 0 | 0 | 0 | 0.1016 | 0.0254 | 0 | 0 | 0 | 0 | 0 | 0 | 0 | 0.068697 | 0.055165 | 0.043254 | 0.02129 | 0.043017 | 0.023599 | 0.021519 | -0.003865 | -0.011337 | -0.026023 | -6.4e-05 | -0.000266 | -5.5e-05 | 0.001097 | 0.081317 | 0.077791 | 0.075979 | 0.077446 | 0.086829 | 0.101761 | 0.096438 | -0.274104 | -0.270487 | -0.268199 | -0.270923 | -0.280094 | -0.281201 | -0.275149 | -1.324627 | -1.299422 | -1.283623 | -1.302604 | -1.37082 | -1.403488 | -1.36077 | -0.430882 | -0.39812 | -0.385448 | -0.41579 | -0.50054 | -0.558693 | -0.50044 | -0.371718 | -0.345678 | -0.329585 | -0.34905 | -0.41186 | -0.407169 | -0.364837 | 0.394835 | 0.3415 | 0.269842 | 0.212857 | 0.33234 | 0.27916 | 0.248489 | -75 | -75 | -75 | -75 | -70 | -20 | 20 | -1.814152 | -1.792532 | -1.780551 | -1.797752 | -1.853349 | 0 | 0 |  | 1402.08 | 0 |  | 1422.2729 | 0 |  | 743.416 | 0 |  | 743.229 | 0 |  | 1407.16 | 0 |  | 1430.579 | 0 |  | 763.789 | 0 |  | 764.025 | 0 |  | 1417.015 | 0 |  | 1450.746 | 0 |  | 773.937 | 0 |  | 773.735 | 0 |  | 1497.584 | 0 |  | 1502.6639 | 0 |  | 756.286 | 0 |  | 756.178 | 0 |  | 1452.118 | 0 |  | 1453.871 | 0 |  | 708.107 | 0 |  | 708.056 | 0 |  | 1512.24 | 0 |  | 1512.5699 | 0 |  | 746.307 | 0.102 |  | 746.557 | 0.102 |  | 1499.184 | 0 |  | 1500.327 | 0 |  | 776.605 | 0.025 |  | 776.661 | 0.025 | 161.8824 | 151.5052 | 121.2912 | 115.6567 | 121.7963 | 138.4661927 | 116.9662 | 0 | 0 | 0 | 0 | 0 | -28.5700216 | -6.9887846 | -85.87822 | -56.95107 | -22.11811 | -27.64907 | -58.60392582 | -33.04372 | -30.77517432 | 0 | 0 | 0 | 0 | 0 | 0 | 0 | 136.0614 | 134.4399 | 133.541325 | 134.8314 | 129.73443 | 0 | 0 | -29.74469 | -26.15593 | -21.57325 | -26.02134 | -35.21764 | -45.93736 | -27.52065 | 182.3209 | 202.8381 | 211.1412 | 196.8177 | 157.7091 | 30.91509 | 51.6816
29 | W78574 | 2017-03-14 03:48 | 64.0678 | 66.0215 | 21 | 65 | 1.2214 | 772.5829 | 19322 | 30 | 139022 | -139048.9322 | -139020.7786 | 139113 | 139345 | 139352 | 220988 | 220996 | 239749 | 239947 | 215723 | 215715 | 215590 | 215608 | 294066 | 294017 | 1368.04 | 4715.6431 | 6 | 307.0989 | 307.0989 | 215517.4525 | 1060.9411 | 72.5475 | 72.5475 | 72.5475 | 1209.1797 | 1135.972 | 1079.6666 | 868.6116 | 1078.7026 | 997.0869 | 975.8641 | 952.1213 | 928.142 | 914.0789 | 895.8884 | 874.1221 | 16 | 19.4 | 31.0593 | 17.7952 | 9.9553 | 6.8838 | 4.9877 | 3.7199 | 2.955 | 2.5611 | 2.5923 | 77.11 | 123.03 | 139.36 | 218.57 | 206.45 | 320.38 | 284.42 | 442.08 | 385.74 | 596.78 | 486.23 | 755.48 | 571.46 | 885.36 | 49.3 | 46.6 | 39.7383 | 0 | -2.6801 | 4.8504 | 1.6688 | -2.6801 | 2102780 | 2 |  |  | 3.7607 | 7.5879 | 9.7414 | 12.1371 | 13.9086 | 17.3086 | 3.9425 | 7.8137 | 9.8411 | 12.5164 | 14.1356 | 17.689 | 24.8701 | 24.9254 | 24.935 | 25.1409 | 24.9713 | 24.9388 |  | 11584 | 756 | 12 |  |  | 254 | 1245 | 6 | 1 | 35 | 38.666664 | 0 | 1992 | 1963.6215 | 1649.95 | 1543.1428 | 1415.0428 | 1287.15 | 1241.3429 | 73.4293 | 72.7721 | 74.0293 | 74.7214 | 77.1393 | 86.6686 | 58.8514 | 31.0593 | 17.7952 | 9.9553 | 6.8838 | 4.9877 | 3.7199 | 2.955 | 2.5611 | 0 | 0 | 0 | 0 | 0 | 0.1016 | 0.0254 | 0 | 0 | 0 | 0 | 0 | 0 | 0 | 0.069819 | 0.055795 | 0.043564 | 0.021507 | 0.043331 | 0.023976 | 0.021884 | -0.003865 | -0.011337 | -0.026024 | -6.3e-05 | -0.000268 | -0.002011 | -0.001018 | 0.081334 | 0.077802 | 0.075985 | 0.077445 | 0.086838 | 0.101814 | 0.096444 | -0.273899 | -0.270349 | -0.268126 | -0.270937 | -0.279935 | -0.280651 | -0.274892 | -1.323789 | -1.29904 | -1.283675 | -1.303253 | -1.369457 | -1.396827 | -1.356388 | -0.431129 | -0.398169 | -0.385327 | -0.415415 | -0.500471 | -0.559481 | -0.500261 | -0.370826 | -0.345293 | -0.329635 | -0.349718 | -0.411706 | -0.405281 | -0.364934 | 0.394107 | 0.338931 | 0.267241 | 0.211016 | 0.330103 | 0.278518 | 0.248684 | -75 | -75 | -75 | -75 | -70 | -30 | 30 | -1.814047 | -1.792435 | -1.780479 | -1.797669 | -1.85321 | 0 | 0 |  | 1402.08 | 0 |  | 1422.2729 | 0 |  | 743.416 | 0 |  | 743.229 | 0 |  | 1407.16 | 0 |  | 1430.579 | 0 |  | 763.789 | 0 |  | 764.025 | 0 |  | 1417.015 | 0 |  | 1450.746 | 0 |  | 773.937 | 0 |  | 773.735 | 0 |  | 1497.584 | 0 |  | 1502.6639 | 0 |  | 756.286 | 0 |  | 756.178 | 0 |  | 1452.118 | 0 |  | 1453.871 | 0 |  | 708.107 | 0 |  | 708.056 | 0 |  | 1512.24 | 0 |  | 1512.5699 | 0 |  | 746.307 | 0.102 |  | 746.557 | 0.102 |  | 1499.184 | 0 |  | 1500.327 | 0 |  | 776.605 | 0.025 |  | 776.661 | 0.025 | 162.017328 | 152.7737 | 125.3715 | 119.5087 | 122.8795 | 131.0498901 | 119.7201 | 0 | 0 | 0 | 0 | 0 | -28.5141416 | -6.9822568 | -87.30918 | -57.75272032 | -22.5156595 | -27.94696 | -58.97293 | -30.68131 | -28.30239 | 0 | 0 | 0 | 0 | 0 | 0 | 0 | 136.053525 | 134.432625 | 133.535925 | 134.825175 | 129.7247 | 0 | 0 | -31.6575 | -28.97559 | -28.52549 | -31.04039 | -38.60598 | -48.48943 | -29.44106 | 179.1042 | 200.478 | 207.8662 | 195.3465 | 155.0253 | 23.36501 | 54.99437
29 | W78575 | 2017-03-14 03:50 | 64.2391 | 66.1794 | 41 | 64 | 1.2214 | 770.3185 | 18854 | 30 | 139022 | -139048.7609 | -139020.7786 | 139113 | 139345 | 139352 | 220988 | 220996 | 239749 | 239947 | 215723 | 215715 | 215590 | 215608 | 294066 | 294017 | 1368.04 | 4735.3389 | 6 | 307.9478 | 307.9478 | 215516.6036 | 1060.0922 | 73.3964 | 73.3964 | 73.3964 | 1198.6328 | 1130.7234 | 1074.8334 | 875.7808 | 1074.6478 | 994.4959 | 973.9749 | 951.188 | 927.6583 | 913.7253 | 896.4387 | 875.543 | 16 | 17.8 | 30.7113 | 17.5467 | 9.9573 | 6.9414 | 5.0673 | 3.7858 | 2.9902 | 2.5615 | 2.5893 | 79.05 | 126.16 | 142.77 | 220.93 | 210.79 | 321.61 | 289.41 | 440.62 | 392.9 | 591.85 | 499.09 | 753.95 | 586.72 | 894.23 | 50.2 | 46.6 | 38.7177 | 0 | 4.5696 | 4.5696 | -0.663 | 4.5696 | 2102780 | 1 |  |  | 3.8207 | 7.5771 | 9.6564 | 12.0721 | 13.6064 | 17.3157 | 4.1597 | 7.9319 | 9.8292 | 13.0375 | 14.4528 | 17.5056 | 24.9181 | 25.0236 | 25.0367 | 25.1389 | 25.003 | 24.9578 |  | 11584 | 756 | 13 |  |  | 254 | 1245 | 6 | 1 | 35 | 38.833336 | 0 | 1996.15 | 1936.7 | 1602.6143 | 1483.6215 | 1399.4857 | 1340.3643 | 1290.0286 | 81.0357 | 79.6386 | 77.93 | 82.1021 | 76.7571 | 85.5986 | 60.5093 | 30.7113 | 17.5467 | 9.9573 | 6.9414 | 5.0673 | 3.7858 | 2.9902 | 2.5615 | 0 | 0 | 0 | 0 | 0 | 0.1016 | 0.0254 | 0 | 0 | 0 | 0 | 0 | 0 | 0 | 0.070774 | 0.056571 | 0.044101 | 0.021892 | 0.043778 | 0.023852 | 0.021821 | -0.003865 | -0.011337 | -0.026024 | -6.3e-05 | -0.000269 | -0.00673 | -0.003452 | 0.081335 | 0.07781 | 0.075994 | 0.077464 | 0.08685 | 0.101797 | 0.096397 | -0.273881 | -0.270243 | -0.268001 | -0.27069 | -0.279854 | -0.28043 | -0.274871 | -1.324545 | -1.299185 | -1.283691 | -1.302446 | -1.370655 | -1.391436 | -1.352628 | -0.430628 | -0.397948 | -0.385161 | -0.415574 | -0.50028 | -0.55856 | -0.498818 | -0.371629 | -0.345438 | -0.32965 | -0.348885 | -0.411665 | -0.406669 | -0.367418 | 0.394337 | 0.340197 | 0.268603 | 0.212499 | 0.33217 | 0.278428 | 0.24844 | -75 | -75 | -75 | -75 | -70 | -40 | 40 | -1.813957 | -1.792353 | -1.780416 | -1.797595 | -1.853192 | 0 | 0 |  | 1402.08 | 0 |  | 1422.2729 | 0 |  | 743.416 | 0 |  | 743.229 | 0 |  | 1407.16 | 0 |  | 1430.579 | 0 |  | 763.789 | 0 |  | 764.025 | 0 |  | 1417.015 | 0 |  | 1450.746 | 0 |  | 773.937 | 0 |  | 773.735 | 0 |  | 1497.584 | 0 |  | 1502.6639 | 0 |  | 756.286 | 0 |  | 756.178 | 0 |  | 1452.118 | 0 |  | 1453.871 | 0 |  | 708.107 | 0 |  | 708.056 | 0 |  | 1512.24 | 0 |  | 1512.5699 | 0 |  | 746.307 | 0.102 |  | 746.557 | 0.102 |  | 1499.184 | 0 |  | 1500.327 | 0 |  | 776.605 | 0.025 |  | 776.661 | 0.025 | 162.3569 | 150.694627 | 121.7891 | 114.9273 | 121.5453 | 136.4451 | 124.3549 | 0 | 0 | 0 | 0 | 0 | -28.491688 | -6.9817234 | -88.62398 | -58.76733429 | -23.20528 | -28.43109 | -59.63583 | -23.82417 | -24.84642 | 0 | 0 | 0 | 0 | 0 | 0 | 0 | 136.046775 | 134.426475 | 133.5312 | 134.819625 | 129.72344 | 0 | 0 | -34.89624 | -31.69202 | -30.01559673 | -34.1195 | -38.40004 | -47.81195 | -30.18313 | 174.8834 | 194.6617 | 202.0994 | 187.1963 | 153.2329 | 36.31726 | 62.34361
29 | W78576 | 2017-03-14 03:51 | 64.8181 | 66.6069 | 25 | 66 | 1.2214 | 770.9958 | 19299 | 30 | 139022 | -139048.1819 | -139020.7786 | 139113 | 139345 | 139352 | 220988 | 220996 | 239749 | 239947 | 215723 | 215715 | 215590 | 215608 | 294066 | 294017 | 1368.04 | 4755.0352 | 6 | 308.7973 | 308.7973 | 215515.7541 | 1059.2427 | 74.2459 | 74.2459 | 74.2459 | 1216.2109 | 1145.2959 | 1095.8334 | 864.3596 | 1075.4663 | 992.5077 | 971.3757 | 947.9083 | 923.9907 | 909.6166 | 891.8817 | 869.1026 | 16 | 23.6 | 30.9103 | 17.6103 | 9.9181 | 6.8857 | 4.9965 | 3.7326 | 2.9407 | 2.5642 | 2.5904 | 75.54 | 122.81 | 136.9 | 217.2 | 203.12 | 317.84 | 279.49 | 437.51 | 379.34 | 588.59 | 478.76 | 749.73 | 559.9 | 878.41 | 50.5 | 46.7 | 41.8755 | 0 | -11.9434 | 13.3579 | 5.8737 | -11.9434 | 2102781 | 2 |  |  | 3.805 | 7.7264 | 9.7871 | 12.2129 | 13.9914 | 18.1443 | 4.1579 | 8.1829 | 10.0882 | 13.0461 | 14.3947 | 19.3184 | 24.8498 | 24.9501 | 24.9177 | 25.0815 | 24.8594 | 24.8738 |  | 11584 | 756 | 14 |  |  | 254 | 1245 | 6 | 1 | 35 | 34.833336 | 0 | 2001.7214 | 1969.2928 | 1654.6428 | 1549.7572 | 1423.4714 | 1382.8715 | 1144.0286 | 82.2021 | 85.1021 | 93.8157 | 97.3357 | 82.82 | 87.6086 | 54.5279 | 30.9103 | 17.6103 | 9.9181 | 6.8857 | 4.9965 | 3.7326 | 2.9407 | 2.5642 | 0 | 0 | 0 | 0 | 0 | 0.1016 | 0.0254 | 0 | 0 | 0 | 0 | 0 | 0 | 0 | 0.071687 | 0.05712 | 0.044408 | 0.022145 | 0.044056 | 0.023894 | 0.021844 | -0.003865 | -0.011338 | -0.026024 | -6.2e-05 | -0.000271 | -0.001948 | -0.000954 | 0.081344 | 0.077813 | 0.075997 | 0.077461 | 0.086854 | 0.101784 | 0.096534 | -0.27377 | -0.270198 | -0.267969 | -0.270731 | -0.279804 | -0.280769 | -0.274254 | -1.324566 | -1.29964 | -1.284225 | -1.303487 | -1.37111 | -1.399802 | -1.353677 | -0.430465 | -0.397621 | -0.384816 | -0.414997 | -0.499886 | -0.557832 | -0.50123 | -0.371651 | -0.345897 | -0.330173 | -0.349956 | -0.41219 | -0.407744 | -0.362343 | 0.393857 | 0.338116 | 0.266538 | 0.210276 | 0.328862 | 0.276845 | 0.248529 | -75 | -75 | -75 | -75 | -70 | -30 | 30 | -1.814199 | -1.792575 | -1.780581 | -1.797788 | -1.853338 | 0 | 0 |  | 1402.08 | 0 |  | 1422.2729 | 0 |  | 743.416 | 0 |  | 743.229 | 0 |  | 1407.16 | 0 |  | 1430.579 | 0 |  | 763.789 | 0 |  | 764.025 | 0 |  | 1417.015 | 0 |  | 1450.746 | 0 |  | 773.937 | 0 |  | 773.735 | 0 |  | 1497.584 | 0 |  | 1502.6639 | 0 |  | 756.286 | 0 |  | 756.178 | 0 |  | 1452.118 | 0 |  | 1453.871 | 0 |  | 708.107 | 0 |  | 708.056 | 0 |  | 1512.24 | 0 |  | 1512.5699 | 0 |  | 746.307 | 0.102 |  | 746.557 | 0.102 |  | 1499.184 | 0 |  | 1500.327 | 0 |  | 776.605 | 0.025 |  | 776.661 | 0.025 | 162.828 | 153.2366 | 125.7479 | 120.0457 | 123.6342 | 140.7542 | 110.4377 | 0 | 0 | 0 | 0 | 0 | -28.5261304 | -6.9660516 | -89.83472 | -59.50011848 | -23.6091924 | -28.7849 | -60.03405135 | -30.72005 | -28.27831253 | 0 | 0 | 0 | 0 | 0 | 0 | 0 | 136.064925 | 134.443125 | 133.543575 | 134.8341 | 129.73366 | 0 | 0 | -35.38513 | -33.83838 | -36.10178 | -40.39402 | -41.40055852 | -48.87088 | -27.33102 | 173.6731 | 194.3412 | 199.5805 | 185.7009 | 151.9332 | 32.63713 | 47.86227
29 | W78577 | 2017-03-14 03:53 | 64.9694 | 66.7714 | 41 | 65 | 1.2214 | 773.8188 | 19340 | 30 | 139022 | -139048.0306 | -139020.7786 | 139113 | 139345 | 139352 | 220988 | 220996 | 239749 | 239947 | 215723 | 215715 | 215590 | 215608 | 294066 | 294017 | 1368.04 | 4774.73 | 6 | 309.65 | 309.65 | 215514.9014 | 1058.39 | 75.0986 | 75.0986 | 75.0986 | 1213.8672 | 1137.739 | 1075.8334 | 869.6205 | 1080.3745 | 997.8972 | 976.1451 | 952.0914 | 927.5208 | 912.7191 | 893.9294 | 872.0722 | 16 | 17.6 | 30.8696 | 17.5398 | 9.9425 | 6.9166 | 5.0453 | 3.7511 | 2.9792 | 2.5603 | 2.5911 | 77.76 | 125.1 | 139.88 | 218.11 | 206.71 | 316.5 | 283.97 | 434.86 | 384.44 | 588.19 | 484.66 | 750.17 | 571.69 | 884.83 | 51.3 | 46.7 | 40.6863 | -0.95 | -0.6176 | 1.3669 | 0.3993 | -0.6176 | 2102780 | 1 |  |  | 3.8221 | 7.5707 | 9.6607 | 12.1607 | 13.8679 | 17.1214 | 4.0973 | 8.0297 | 9.8865 | 12.573 | 14.5378 | 17.2176 | 24.8179 | 24.9617 | 25.0055 | 25.0466 | 24.9696 | 24.9583 |  | 11584 | 756 | 15 |  |  | 254 | 1245 | 6 | 1 | 35 | 34.166664 | -0.95 | 1972 | 1932.9214 | 1607.7142 | 1492.2142 | 1411.3928 | 1297.5857 | 1278.2142 | 74.885 | 75.7079 | 71.7057 | 78.3293 | 76.645 | 86.3636 | 58.5686 | 30.8696 | 17.5398 | 9.9425 | 6.9166 | 5.0453 | 3.7511 | 2.9792 | 2.5603 | 0 | 0 | 0 | 0 | 0 | 0.1016 | 0.0254 | 0 | 0 | 0 | 0 | 0 | 0 | 0 | 0.072279 | 0.057615 | 0.044828 | 0.022498 | 0.044372 | 0.023664 | 0.021652 | -0.003865 | -0.011338 | -0.026025 | -6.1e-05 | -0.000272 | 5.8e-05 | 0.00122 | 0.081342 | 0.077817 | 0.076002 | 0.07747 | 0.086854 | 0.101831 | 0.096416 | -0.273798 | -0.270153 | -0.267906 | -0.270619 | -0.279798 | -0.280681 | -0.275184 | -1.324525 | -1.299109 | -1.283576 | -1.302498 | -1.370831 | -1.40196 | -1.363049 | -0.430528 | -0.397877 | -0.385108 | -0.415447 | -0.50007 | -0.558948 | -0.498897 | -0.371608 | -0.345361 | -0.329535 | -0.348937 | -0.411867 | -0.405601 | -0.366999 | 0.393679 | 0.338805 | 0.267672 | 0.211664 | 0.331541 | 0.27964 | 0.248586 | -75 | -75 | -75 | -75 | -70 | -20 | 20 | -1.813938 | -1.792335 | -1.780402 | -1.797578 | -1.853139 | 0 | 0 |  | 1402.08 | 0 |  | 1422.2729 | 0 |  | 743.416 | 0 |  | 743.229 | 0 |  | 1407.16 | 0 |  | 1430.579 | 0 |  | 763.789 | 0 |  | 764.025 | 0 |  | 1417.015 | 0 |  | 1450.746 | 0 |  | 773.937 | 0 |  | 773.735 | 0 |  | 1497.584 | 0 |  | 1502.6639 | 0 |  | 756.286 | 0 |  | 756.178 | 0 |  | 1452.118 | 0 |  | 1453.871 | 0 |  | 708.107 | 0 |  | 708.056 | 0 |  | 1512.24 | 0 |  | 1512.5699 | 0 |  | 746.307 | 0.102 |  | 746.557 | 0.102 |  | 1499.184 | 0 |  | 1500.327 | 0 |  | 776.605 | 0.025 |  | 776.661 | 0.025 | 160.406424 | 150.4141 | 122.1895 | 115.6018 | 122.5851 | 132.1344 | 123.2403 | 0 | 0 | 0 | 0 | 0 | -28.5171896 | -6.9896736 | -90.61605335 | -60.11887 | -24.13508 | -29.22415 | -60.4536471 | -33.25729512 | -31.17566 | 0 | 0 | 0 | 0 | 0 | 0 | 0 | 136.04535 | 134.425125 | 133.53015 | 134.81835 | 129.71973 | 0 | 0 | -32.24008928 | -30.12243 | -27.61444 | -32.54167 | -38.32786515 | -48.27276 | -29.2197 | 173.5956 | 194.598 | 203.9701 | 188.6544 | 153.5233 | 22.0872 | 55.85527
29 | W78578 | 2017-03-14 03:54 | 65.5698 | 67.213 | 22 | 66 | 1.2214 | 775.2864 | 19397 | 30 | 139022 | -139047.4302 | -139020.7786 | 139113 | 139345 | 139352 | 220988 | 220996 | 239749 | 239947 | 215723 | 215715 | 215590 | 215608 | 294066 | 294017 | 1368.04 | 4794.4258 | 6 | 310.5043 | 310.5043 | 215514.0471 | 1057.5357 | 75.9529 | 75.9529 | 75.9529 | 1206.8359 | 1141.7432 | 1086.3334 | 863.4714 | 1076.5439 | 993.8589 | 971.8531 | 948.0487 | 923.775 | 908.9786 | 890.5592 | 868.0232 | 16 | 21.4 | 31.0194 | 17.6154 | 9.9171 | 6.8704 | 4.9909 | 3.7266 | 2.9546 | 2.5627 | 2.5924 | 76.15 | 124.28 | 137.48 | 221.61 | 203.36 | 323.72 | 280.12 | 444.23 | 379.78 | 594.75 | 480.43 | 753.01 | 563.46 | 881.32 | 50.1 | 46.9 | 40.7767 | 0 | -6.434 | 8.4941 | 5.1176 | -6.434 | 2102780 | 2 |  |  | 3.7764 | 7.7436 | 9.8214 | 12.29 | 13.9529 | 17.5657 | 4.1387 | 7.8933 | 9.8987 | 12.7173 | 14.1173 | 17.6653 | 24.9511 | 24.8951 | 24.954 | 25.0013 | 24.9561 | 24.8817 |  | 11584 | 756 | 16 |  |  | 254 | 1245 | 6 | 1 | 35 | 37.166664 | 0 | 1972.3071 | 1937.4714 | 1642.5714 | 1531.7 | 1403.2 | 1320.35 | 1223.8 | 65.2436 | 66.7764 | 63.3136 | 64.7379 | 72.9829 | 84.92 | 55.8 | 31.0194 | 17.6154 | 9.9171 | 6.8704 | 4.9909 | 3.7266 | 2.9546 | 2.5627 | 0 | 0 | 0 | 0 | 0 | 0.1016 | 0.0254 | 0 | 0 | 0 | 0 | 0 | 0 | 0 | 0.073353 | 0.058229 | 0.045087 | 0.022733 | 0.044602 | 0.024089 | 0.022019 | -0.003865 | -0.011338 | -0.026025 | -6.1e-05 | -0.000274 | 0.000758 | 0.001739 | 0.081346 | 0.077819 | 0.075999 | 0.077463 | 0.086853 | 0.101808 | 0.096474 | -0.273755 | -0.270132 | -0.267943 | -0.270709 | -0.279813 | -0.280948 | -0.274943 | -1.324161 | -1.298898 | -1.283752 | -1.303037 | -1.37086 | -1.405927 | -1.363276 | -0.430699 | -0.397976 | -0.385053 | -0.41524 | -0.500073 | -0.558514 | -0.500127 | -0.371221 | -0.345148 | -0.329709 | -0.349493 | -0.411901 | -0.406514 | -0.364578 | 0.394078 | 0.33936 | 0.267473 | 0.211199 | 0.330492 | 0.277873 | 0.248692 | -75 | -75 | -75 | -75 | -70 | -10 | 10 | -1.814172 | -1.792551 | -1.780563 | -1.797768 | -1.853254 | 0 | 0 |  | 1402.08 | 0 |  | 1422.2729 | 0 |  | 743.416 | 0 |  | 743.229 | 0 |  | 1407.16 | 0 |  | 1430.579 | 0 |  | 763.789 | 0 |  | 764.025 | 0 |  | 1417.015 | 0 |  | 1450.746 | 0 |  | 773.937 | 0 |  | 773.735 | 0 |  | 1497.584 | 0 |  | 1502.6639 | 0 |  | 756.286 | 0 |  | 756.178 | 0 |  | 1452.118 | 0 |  | 1453.871 | 0 |  | 708.107 | 0 |  | 708.056 | 0 |  | 1512.24 | 0 |  | 1512.5699 | 0 |  | 746.307 | 0.102 |  | 746.557 | 0.102 |  | 1499.184 | 0 |  | 1500.327 | 0 |  | 776.605 | 0.025 |  | 776.661 | 0.025 | 160.4393 | 150.7721 | 124.8338 | 118.6500771 | 121.8721296 | 134.4221928 | 118.0648812 | 0 | 0 | 0 | 0 | 0 | -28.5443168 | -6.9835522 | -92.0133 | -60.90663 | -24.47088 | -29.54245 | -60.76748208 | -34.93307 | -32.38871 | 0 | 0 | 0 | 0 | 0 | 0 | 0 | 136.0629 | 134.441325 | 133.542225 | 134.8326 | 129.72778 | 0 | 0 | -28.10035 | -26.5754 | -24.37909 | -26.88177 | -36.49678 | -47.42900888 | -27.9070866 | 176.3885 | 197.7314 | 209.526 | 197.0585 | 154.3356 | 23.5158 | 50.78553
29 | W78579 | 2017-03-14 03:56 | 65.6867 | 67.3558 | 41 | 66 | 1.2214 | 774.4586 | 19373 | 30 | 139022 | -139047.3133 | -139020.7786 | 139113 | 139345 | 139352 | 220988 | 220996 | 239749 | 239947 | 215723 | 215715 | 215590 | 215608 | 294066 | 294017 | 1368.04 | 4814.1221 | 6 | 311.3577 | 311.3577 | 215513.1937 | 1056.6823 | 76.8063 | 76.8063 | 76.8063 | 1212.6953 | 1144.8667 | 1087.8334 | 865.5486 | 1078.2299 | 994.416 | 972.3339 | 948.2542 | 923.7413 | 908.6032 | 890.3442 | 868.3622 | 16 | 20.4 | 30.6413 | 17.3799 | 9.8212 | 6.8438 | 5.0031 | 3.7628 | 2.9745 | 2.5618 | 2.5897 | 76.41 | 125.23 | 138.04 | 220.94 | 204.33 | 320.86 | 280.45 | 438.43 | 380.04 | 584.91 | 479.37 | 744.7 | 561.89 | 880.27 | 51 | 47.1 | 40.8246 | 0 | 0.0379 | 2.3979 | 3.1607 | 0.0379 | 2102780 | 1 |  |  | 3.8171 | 7.5907 | 9.6636 | 12.0007 | 13.8221 | 17.5486 | 4.2453 | 7.9733 | 9.98 | 12.94 | 14.356 | 17.968 | 24.8695 | 25.0027 | 25.001 | 25.1161 | 24.9475 | 24.9441 |  | 11584 | 756 | 17 |  |  | 254 | 1245 | 6 | 1 | 35 | 35 | 0 | 1975.8643 | 1938.3071 | 1617.9286 | 1497.8214 | 1379.5358 | 1363.7786 | 1290.5215 | 65.5979 | 64.4221 | 57.2379 | 60.1807 | 72.5529 | 85.0121 | 57.5579 | 30.6413 | 17.3799 | 9.8212 | 6.8438 | 5.0031 | 3.7628 | 2.9745 | 2.5618 | 0 | 0 | 0 | 0 | 0 | 0.1016 | 0.0254 | 0 | 0 | 0 | 0 | 0 | 0 | 0 | 0.073955 | 0.05886 | 0.045554 | 0.023106 | 0.044879 | 0.024556 | 0.022493 | -0.003866 | -0.011338 | -0.026026 | -6e-05 | -0.000275 | 0.000893 | 0.001938 | 0.081333 | 0.077808 | 0.075991 | 0.077456 | 0.086849 | 0.101779 | 0.096405 | -0.273902 | -0.270266 | -0.268048 | -0.270792 | -0.279866 | -0.2812 | -0.275443 | -1.324301 | -1.298956 | -1.283622 | -1.302756 | -1.370335 | -1.407328 | -1.366276 | -0.430812 | -0.398113 | -0.385259 | -0.415523 | -0.500522 | -0.558428 | -0.499184 | -0.37137 | -0.345207 | -0.329582 | -0.349205 | -0.411295 | -0.407149 | -0.366859 | 0.393595 | 0.337307 | 0.266064 | 0.210456 | 0.329437 | 0.277509 | 0.248473 | -75 | -75 | -75 | -75 | -70 | 0 | 0 | -1.813921 | -1.792317 | -1.780389 | -1.797564 | -1.85302 | 0 | 0 |  | 1402.08 | 0 |  | 1422.2729 | 0 |  | 743.416 | 0 |  | 743.229 | 0 |  | 1407.16 | 0 |  | 1430.579 | 0 |  | 763.789 | 0 |  | 764.025 | 0 |  | 1417.015 | 0 |  | 1450.746 | 0 |  | 773.937 | 0 |  | 773.735 | 0 |  | 1497.584 | 0 |  | 1502.6639 | 0 |  | 756.286 | 0 |  | 756.178 | 0 |  | 1452.118 | 0 |  | 1453.871 | 0 |  | 708.107 | 0 |  | 708.056 | 0 |  | 1512.24 | 0 |  | 1512.5699 | 0 |  | 746.307 | 0.102 |  | 746.557 | 0.102 |  | 1499.184 | 0 |  | 1500.327 | 0 |  | 776.605 | 0.025 |  | 776.661 | 0.025 | 160.703 | 150.8158 | 122.948 | 116.0153 | 119.8113 | 138.804 | 124.4127 | 0 | 0 | 0 | 0 | 0 | -28.56992 | -6.9962522 | -92.81893 | -61.72899 | -25.06657 | -30.02331 | -61.12242234 | -35.81509 | -33.37949 | 0 | 0 | 0 | 0 | 0 | 0 | 0 | 136.044075 | 134.423775 | 133.529175 | 134.8173 | 129.7114 | 0 | 0 | -28.26036 | -25.64728 | -22.05142 | -25.00647 | -36.31432 | -47.47314 | -28.73198 | 175.6678 | 197.8633 | 209.3592 | 195.8028 | 152.086 | 26.94587 | 55.305
29 | W78580 | 2017-03-14 03:58 | 65.9188 | 67.5914 | 36 | 66 | 1.2214 | 769.8682 | 19269 | 30 | 139022 | -139047.0812 | -139020.7786 | 139113 | 139345 | 139352 | 220988 | 220996 | 239749 | 239947 | 215723 | 215715 | 215590 | 215608 | 294066 | 294017 | 1368.04 | 4833.8179 | 6 | 312.206 | 312.206 | 215512.3454 | 1055.834 | 77.6546 | 77.6546 | 77.6546 | 1224.4141 | 1151.0157 | 1116.8334 | 868.2358 | 1087.2771 | 1002.6596 | 980.2676 | 955.5625 | 930.4039 | 915.2612 | 896.846 | 874.1429 | 16 | 21.4 | 30.7848 | 17.3546 | 9.7251 | 6.7546 | 4.9336 | 3.7157 | 2.9434 | 2.5625 | 2.5905 | 76.01 | 123.77 | 138.61 | 221.47 | 204.95 | 322.85 | 281.39 | 442.72 | 380.59 | 589.65 | 478.05 | 749.73 | 557.83 | 876.59 | 47.9 | 47 | 41.4378 | 0 | -16.1193 | 16.4753 | 12.2287 | -16.1193 | 2102856 | 2 |  |  | 3.6914 | 7.6114 | 9.7129 | 12.2486 | 13.9636 | 17.8307 | 3.8382 | 7.8803 | 10.0671 | 12.4803 | 14.5132 | 17.9539 | 24.9009 | 24.9519 | 24.946 | 24.8991 | 24.9241 | 25.009 |  | 11584 | 756 | 18 |  |  | 254 | 1245 | 6 | 1 | 35 | 38 | 0 | 2017.1929 | 1972.25 | 1630.1357 | 1510.7715 | 1390.9 | 1361.15 | 1206.1143 | 60.7807 | 58.6593 | 51.27 | 54.3586 | 70.5829 | 85.2329 | 49.6993 | 30.7848 | 17.3546 | 9.7251 | 6.7546 | 4.9336 | 3.7157 | 2.9434 | 2.5625 | 0 | 0 | 0 | 0 | 0 | 0.1016 | 0.0254 | 0 | 0 | 0 | 0 | 0 | 0 | 0 | 0.074317 | 0.059103 | 0.045699 | 0.023387 | 0.044852 | 0.024221 | 0.022224 | -0.003866 | -0.011338 | -0.026026 | -6e-05 | -0.000277 | 0.000541 | 0.001746 | 0.081322 | 0.077794 | 0.075981 | 0.077445 | 0.086835 | 0.101766 | 0.096458 | -0.274038 | -0.270445 | -0.268173 | -0.270926 | -0.280022 | -0.281288 | -0.275123 | -1.324268 | -1.299236 | -1.283545 | -1.302724 | -1.370421 | -1.406252 | -1.362413 | -0.431017 | -0.398177 | -0.385461 | -0.415722 | -0.500705 | -0.558734 | -0.500804 | -0.371336 | -0.34549 | -0.329508 | -0.349175 | -0.411397 | -0.407035 | -0.364085 | 0.393038 | 0.334699 | 0.263726 | 0.208616 | 0.326951 | 0.276565 | 0.248538 | -75 | -75 | -75 | -75 | -70 | 10 | -10 | -1.81381 | -1.792211 | -1.780306 | -1.797465 | -1.85292 | 0 | 0 |  | 1402.08 | 0 |  | 1422.2729 | 0 |  | 743.416 | 0 |  | 743.229 | 0 |  | 1407.16 | 0 |  | 1430.579 | 0 |  | 763.789 | 0 |  | 764.025 | 0 |  | 1417.015 | 0 |  | 1450.746 | 0 |  | 773.937 | 0 |  | 773.735 | 0 |  | 1497.584 | 0 |  | 1502.6639 | 0 |  | 756.286 | 0 |  | 756.178 | 0 |  | 1452.118 | 0 |  | 1453.871 | 0 |  | 708.107 | 0 |  | 708.056 | 0 |  | 1512.24 | 0 |  | 1512.5699 | 0 |  | 746.307 | 0.102 |  | 746.557 | 0.102 |  | 1499.184 | 0 |  | 1500.327 | 0 |  | 776.605 | 0.025 |  | 776.661 | 0.025 | 164.0422 | 153.4292165 | 123.8593 | 117.0017 | 120.7788015 | 138.5187909 | 116.3394 | 0 | 0 | 0 | 0 | 0 | -28.5788608 | -6.9881242 | -93.296 | -62.05800754 | -25.25118 | -30.38864 | -61.08652 | -34.82161 | -32.65703961 | 0 | 0 | 0 | 0 | 0 | 0 | 0 | 136.03575 | 134.415825 | 133.52295 | 134.809875 | 129.7044 | 0 | 0 | -26.19751 | -23.35678 | -19.76258547 | -22.59807 | -35.34121 | -47.62252 | -24.88961 | 180.5844 | 202.4302 | 212.3685 | 198.8249 | 154.0555 | 27.4958 | 51.8046
29 | W78581 | 2017-03-14 04:00 | 66.0001 | 67.7218 | 41 | 65 | 1.2214 | 768.951 | 19250 | 30 | 139022 | -139046.9999 | -139020.7786 | 139113 | 139345 | 139352 | 220988 | 220996 | 239749 | 239947 | 215723 | 215715 | 215590 | 215608 | 294066 | 294017 | 1368.04 | 4853.5142 | 6 | 313.0533 | 313.0533 | 215511.4981 | 1054.9867 | 78.5019 | 78.5019 | 78.5019 | 1220.8984 | 1149.6831 | 1109.8334 | 870.7336 | 1084.6788 | 1000.5888 | 978.7906 | 954.9838 | 930.8569 | 916.3846 | 898.0203 | 875.706 | 16 | 20.6 | 30.7193 | 17.4451 | 9.8214 | 6.8271 | 4.9765 | 3.7126 | 2.9499 | 2.5639 | 2.5901 | 76.49 | 123.05 | 138.17 | 218.56 | 204.73 | 318.69 | 281.81 | 436.85 | 381.45 | 590.06 | 479.64 | 748.81 | 561.39 | 876.79 | 50.8 | 47 | 41.511 | 0 | -17.6588 | 17.7182 | 12.5676 | -17.6588 | 2102856 | 1 |  |  | 3.7929 | 7.6143 | 9.795 | 12.2664 | 14.1143 | 17.6871 | 4.2373 | 7.9973 | 10.0827 | 12.828 | 14.5053 | 18.5613 | 24.8806 | 24.9876 | 24.9572 | 25.1196 | 24.9696 | 25.2183 |  | 11584 | 757 | 1 |  |  | 254 | 1245 | 6 | 1 | 35 | 38.5 | 0 | 2025.0143 | 1959.5072 | 1630.7214 | 1506.6215 | 1421.7142 | 1329.4 | 1201.0929 | 69.3236 | 61.1193 | 51.4479 | 56.9657 | 72.6293 | 84.6779 | 46.7243 | 30.7193 | 17.4451 | 9.8214 | 6.8271 | 4.9765 | 3.7126 | 2.9499 | 2.5639 | 0 | 0 | 0 | 0 | 0 | 0.1016 | 0.0254 | 0 | 0 | 0 | 0 | 0 | 0 | 0 | 0.074757 | 0.059464 | 0.045883 | 0.023669 | 0.044867 | 0.024588 | 0.02255 | -0.003866 | -0.011339 | -0.026027 | -5.9e-05 | -0.000279 | -0.000875 | 0.000865 | 0.081334 | 0.077806 | 0.075989 | 0.077456 | 0.086842 | 0.1018 | 0.096473 | -0.273897 | -0.270292 | -0.268071 | -0.270797 | -0.279945 | -0.280921 | -0.274853 | -1.324442 | -1.299309 | -1.283952 | -1.302958 | -1.371066 | -1.403099 | -1.359716 | -0.430716 | -0.397938 | -0.385099 | -0.415406 | -0.500137 | -0.55876 | -0.500491 | -0.37152 | -0.345564 | -0.329906 | -0.349413 | -0.412142 | -0.40638 | -0.364181 | 0.393487 | 0.336969 | 0.265331 | 0.209503 | 0.328027 | 0.27744 | 0.248505 | -75 | -75 | -75 | -75 | -70 | 20 | -20 | -1.814061 | -1.792427 | -1.780474 | -1.797664 | -1.853251 | 0 | 0 |  | 1402.08 | 0 |  | 1422.2729 | 0 |  | 743.416 | 0 |  | 743.229 | 0 |  | 1407.16 | 0 |  | 1430.579 | 0 |  | 763.789 | 0 |  | 764.025 | 0 |  | 1417.015 | 0 |  | 1450.746 | 0 |  | 773.937 | 0 |  | 773.735 | 0 |  | 1497.584 | 0 |  | 1502.6639 | 0 |  | 756.286 | 0 |  | 756.178 | 0 |  | 1452.118 | 0 |  | 1453.871 | 0 |  | 708.107 | 0 |  | 708.056 | 0 |  | 1512.24 | 0 |  | 1512.5699 | 0 |  | 746.307 | 0.102 |  | 746.557 | 0.102 |  | 1499.184 | 0 |  | 1500.327 | 0 |  | 776.605 | 0.025 |  | 776.661 | 0.025 | 164.7025 | 152.4614 | 123.9169 | 116.6969 | 123.4645 | 135.33292 | 115.873 | 0 | 0 | 0 | 0 | 0 | -28.5415736 | -6.9812662 | -93.89102 | -62.52925 | -25.49415 | -30.76283838 | -61.13309 | -33.27169 | -31.83775014 | 0 | 0 | 0 | 0 | 0 | 0 | 0 | 136.054575 | 134.432025 | 133.53555 | 134.8248 | 129.72757 | 0 | 0 | -29.85878 | -24.32169 | -19.81253 | -23.66389 | -36.3246 | -47.31462 | -23.38509 | 177.0073 | 200.0425 | 212.1458 | 197.0949 | 155.7344 | 26.20504 | 53.66893
29 | W78582 | 2017-03-14 04:01 | 66.1926 | 67.9199 | 36 | 66 | 1.2214 | 778.5385 | 19472 | 30 | 139022 | -139046.8074 | -139020.7786 | 139113 | 139345 | 139352 | 220988 | 220996 | 239749 | 239947 | 215723 | 215715 | 215590 | 215608 | 294066 | 294017 | 1368.04 | 4873.209 | 6 | 313.9112 | 313.9112 | 215510.6402 | 1054.1288 | 79.3598 | 79.3598 | 79.3598 | 1223.2422 | 1150.6975 | 1088.1666 | 868.636 | 1085.2518 | 1001.1053 | 978.9528 | 954.645 | 929.9496 | 915.0691 | 896.8807 | 874.7347 | 16.2 | 21.2 | 30.6016 | 17.4245 | 9.876 | 6.8916 | 5.0331 | 3.7628 | 2.9758 | 2.5614 | 2.5918 | 76.45 | 123.85 | 138.12 | 218.45 | 203.95 | 317.26 | 279.74 | 434.7 | 379.04 | 583.55 | 478.03 | 743.13 | 560.54 | 879.01 | 50.6 | 47.2 | 42.1687 | 0 | -5.4777 | 5.5306 | 3.557 | -5.4777 | 2102780 | 2 |  |  | 3.8057 | 7.6514 | 9.7929 | 12.1436 | 13.9736 | 17.6043 | 4.2013 | 8.1184 | 10.1566 | 12.7303 | 14.6211 | 18.3053 | 24.9771 | 24.9912 | 25.0276 | 25.1921 | 24.9189 | 25.0527 |  | 11584 | 757 | 2 |  |  | 254 | 1245 | 6 | 1 | 35 | 38 | 0 | 1956.6786 | 1918.3143 | 1601.8071 | 1502.7643 | 1397.4785 | 1357.0643 | 1272 | 69.3971 | 72.0114 | 72.3779 | 77.5529 | 78.4036 | 88.8979 | 59.5021 | 30.6016 | 17.4245 | 9.876 | 6.8916 | 5.0331 | 3.7628 | 2.9758 | 2.5614 | 0 | 0 | 0 | 0 | 0 | 0.1016 | 0.0254 | 0 | 0 | 0 | 0 | 0 | 0 | 0 | 0.075203 | 0.059723 | 0.046031 | 0.023917 | 0.044871 | 0.024857 | 0.022852 | -0.003866 | -0.011339 | -0.026027 | -5.8e-05 | -0.00028 | -0.004484 | -0.001167 | 0.081358 | 0.077829 | 0.076011 | 0.077478 | 0.086866 | 0.101817 | 0.096465 | -0.273601 | -0.270008 | -0.267784 | -0.270515 | -0.279658 | -0.280533 | -0.274638 | -1.323802 | -1.29874 | -1.283356 | -1.302407 | -1.370513 | -1.398175 | -1.356338 | -0.430712 | -0.39791 | -0.38508 | -0.415363 | -0.500073 | -0.558263 | -0.499541 | -0.370838 | -0.344988 | -0.329317 | -0.348843 | -0.411497 | -0.406652 | -0.365411 | 0.393392 | 0.337092 | 0.266179 | 0.210671 | 0.32973 | 0.278049 | 0.248643 | -75 | -75 | -75 | -75 | -70 | 30 | -30 | -1.814072 | -1.792422 | -1.780472 | -1.797661 | -1.853212 | 0 | 0 |  | 1402.08 | 0 |  | 1422.2729 | 0 |  | 743.416 | 0 |  | 743.229 | 0 |  | 1407.16 | 0 |  | 1430.579 | 0 |  | 763.789 | 0 |  | 764.025 | 0 |  | 1417.015 | 0 |  | 1450.746 | 0 |  | 773.937 | 0 |  | 773.735 | 0 |  | 1497.584 | 0 |  | 1502.6639 | 0 |  | 756.286 | 0 |  | 756.178 | 0 |  | 1452.118 | 0 |  | 1453.871 | 0 |  | 708.107 | 0 |  | 708.056 | 0 |  | 1512.24 | 0 |  | 1512.5699 | 0 |  | 746.307 | 0.102 |  | 746.557 | 0.102 |  | 1499.184 | 0 |  | 1500.327 | 0 |  | 776.605 | 0.025 |  | 776.661 | 0.025 | 159.1915 | 149.3005 | 121.755 | 116.4312 | 121.3934 | 138.1722 | 122.70348 | 0 | 0 | 0 | 0 | 0 | -28.5021528 | -6.9758052 | -94.43606 | -62.83823616 | -25.67225 | -31.07413 | -61.11255 | -28.48502 | -29.41218953 | 0 | 0 | 0 | 0 | 0 | 0 | 0 | 136.0554 | 134.43165 | 133.5354 | 134.824575 | 129.72484 | 0 | 0 | -29.89016 | -28.65406 | -27.87128 | -32.21261 | -39.20752 | -49.62841 | -29.72374 | 170.9206 | 192.2398 | 201.7468 | 187.969 | 150.7981 | 31.55664 | 56.59175
29 | W78583 | 2017-03-14 04:03 | 66.3601 | 68.1054 | 37 | 66 | 1.2214 | 773.4778 | 19350 | 30 | 139022 | -139046.6399 | -139020.7786 | 139113 | 139345 | 139352 | 220988 | 220996 | 239749 | 239947 | 215723 | 215715 | 215590 | 215608 | 294066 | 294017 | 1368.04 | 4892.9048 | 6 | 314.7635 | 314.7635 | 215509.7879 | 1053.2765 | 80.2121 | 80.2121 | 80.2121 | 1226.7578 | 1150.3746 | 1086.5 | 869.8652 | 1089.8724 | 1004.8789 | 982.0179 | 956.9434 | 931.2646 | 915.368 | 896.3418 | 873.132 | 16 | 17.8 | 30.7821 | 17.3358 | 9.7321 | 6.7645 | 4.9526 | 3.7225 | 2.9498 | 2.5626 | 2.595 | 76.71 | 123.92 | 138.71 | 220.69 | 204.7 | 321.14 | 280.74 | 439.8 | 378.68 | 588.37 | 475.19 | 747.5 | 556.08 | 873.53 | 49.6 | 46.9 | 42.2614 | 0 | -10.5491 | 10.8228 | 7.7737 | -10.5491 | 2102854 | 1 |  |  | 3.7071 | 7.5293 | 9.7214 | 12.22 | 13.9029 | 17.2993 | 4.0421 | 8.1421 | 9.7895 | 12.6763 | 14.2211 | 17.9592 | 24.8568 | 24.9691 | 24.9538 | 25.0749 | 24.8447 | 25.0329 |  | 11584 | 757 | 3 |  |  | 254 | 1245 | 6 | 1 | 35 | 39.166664 | 0 | 1980.3928 | 1941.6072 | 1599.6 | 1480.5 | 1379.0143 | 1342.6072 | 1180.1285 | 80.9121 | 78.2364 | 77.4279 | 82.1443 | 76.3914 | 85.3564 | 54.7571 | 30.7821 | 17.3358 | 9.7321 | 6.7645 | 4.9526 | 3.7225 | 2.9498 | 2.5626 | 0 | 0 | 0 | 0 | 0 | 0.1016 | 0.0254 | 0 | 0 | 0 | 0 | 0 | 0 | 0 | 0.075845 | 0.060117 | 0.046304 | 0.024181 | 0.045036 | 0.024541 | 0.022587 | -0.003866 | -0.011339 | -0.026028 | -5.8e-05 | -0.000282 | -0.009337 | -0.004147 | 0.081344 | 0.077816 | 0.076003 | 0.07747 | 0.086859 | 0.101799 | 0.096487 | -0.273776 | -0.270172 | -0.267888 | -0.27061 | -0.279797 | -0.280391 | -0.274264 | -1.324294 | -1.299157 | -1.283368 | -1.302355 | -1.371572 | -1.391652 | -1.34839 | -0.430643 | -0.397873 | -0.385203 | -0.415522 | -0.500311 | -0.558334 | -0.500393 | -0.371362 | -0.34541 | -0.329331 | -0.34879 | -0.41132 | -0.406884 | -0.364067 | 0.392436 | 0.334461 | 0.263934 | 0.209035 | 0.328233 | 0.277775 | 0.248902 | -75 | -75 | -75 | -75 | -70 | 40 | -40 | -1.813732 | -1.792062 | -1.780187 | -1.797323 | -1.852801 | 0 | 0 |  | 1402.08 | 0 |  | 1422.2729 | 0 |  | 743.416 | 0 |  | 743.229 | 0 |  | 1407.16 | 0 |  | 1430.579 | 0 |  | 763.789 | 0 |  | 764.025 | 0 |  | 1417.015 | 0 |  | 1450.746 | 0 |  | 773.937 | 0 |  | 773.735 | 0 |  | 1497.584 | 0 |  | 1502.6639 | 0 |  | 756.286 | 0 |  | 756.178 | 0 |  | 1452.118 | 0 |  | 1453.871 | 0 |  | 708.107 | 0 |  | 708.056 | 0 |  | 1512.24 | 0 |  | 1512.5699 | 0 |  | 746.307 | 0.102 |  | 746.557 | 0.102 |  | 1499.184 | 0 |  | 1500.327 | 0 |  | 776.605 | 0.025 |  | 776.661 | 0.025 | 161.0931 | 151.0881 | 121.5743988 | 114.694335 | 119.7798 | 136.6761 | 113.8671 | 0 | 0 | 0 | 0 | 0 | -28.4877256 | -6.9663056 | -95.32136 | -63.37028 | -26.02157 | -31.41671 | -61.38333 | -21.15868 | -24.8643116 | 0 | 0 | 0 | 0 | 0 | 0 | 0 | 136.0299 | 134.40465 | 133.514025 | 134.799225 | 129.69607 | 0 | 0 | -34.84423 | -31.12815 | -29.82546 | -34.13276 | -38.21946 | -47.65738 | -27.40007 | 166.9574 | 190.9943 | 199.2414 | 183.9441 | 149.8731 | 39.37229 | 54.63637
29 | W78584 | 2017-03-14 04:05 | 66.8785 | 68.5147 | 23 | 68 | 1.2214 | 771.9431 | 19302 | 30 | 139022 | -139046.1215 | -139020.7786 | 139113 | 139345 | 139352 | 220988 | 220996 | 239749 | 239947 | 215723 | 215715 | 215590 | 215608 | 294066 | 294017 | 1368.04 | 4912.6011 | 6 | 315.6141 | 315.6141 | 215508.9373 | 1052.4259 | 81.0627 | 81.0627 | 81.0627 | 1231.4453 | 1154.9479 | 1093 | 858.8178 | 1084.8213 | 998.0707 | 974.5239 | 949.3798 | 923.9434 | 908.1401 | 888.1497 | 865.3008 | 15.8 | 23.8 | 30.9334 | 17.4494 | 9.7823 | 6.7677 | 4.9129 | 3.6779 | 2.9404 | 2.5599 | 2.5928 | 73.56 | 123.03 | 133.08 | 216.79 | 197.34 | 316.93 | 270.86 | 436.21 | 366.19 | 585.65 | 458.82 | 743.6 | 536.01 | 861.17 | 47.5 | 47 | 45.3973 | 0 | 0.3704 | 0.9496 | 3.2536 | 0.3704 | 2102855 | 2 |  |  | 3.7879 | 7.6114 | 9.8021 | 12.4029 | 14.2186 | 17.8171 | 4.2608 | 7.9468 | 9.7152 | 12.6975 | 14.9557 | 18.2494 | 24.8499 | 24.9161 | 24.9824 | 25.1123 | 24.9286 | 24.9363 |  | 11584 | 757 | 4 |  |  | 254 | 1245 | 6 | 1 | 35 | 36.666664 | 0 | 2012.2858 | 1983.3429 | 1680.7142 | 1576.85 | 1440.1571 | 1306.0643 | 1342.85 | 76.9121 | 80.395 | 84.11 | 82.875 | 79.6929 | 87.6371 | 61.5864 | 30.9334 | 17.4494 | 9.7823 | 6.7677 | 4.9129 | 3.6779 | 2.9404 | 2.5599 | 0 | 0 | 0 | 0 | 0 | 0.1016 | 0.0254 | 0 | 0 | 0 | 0 | 0 | 0 | 0 | 0.076988 | 0.060744 | 0.046657 | 0.024396 | 0.045315 | 0.024639 | 0.022614 | -0.003866 | -0.011339 | -0.026028 | -5.7e-05 | -0.000282 | -0.00442 | -0.0011 | 0.081325 | 0.077797 | 0.075977 | 0.077435 | 0.086828 | 0.1018 | 0.096374 | -0.274009 | -0.270407 | -0.268224 | -0.271055 | -0.28016 | -0.280779 | -0.275321 | -1.324142 | -1.299041 | -1.283957 | -1.30367 | -1.372282 | -1.397713 | -1.358547 | -0.431057 | -0.398242 | -0.385289 | -0.415321 | -0.500385 | -0.559424 | -0.499065 | -0.371202 | -0.345294 | -0.329912 | -0.350148 | -0.412146 | -0.405603 | -0.367526 | 0.392755 | 0.335268 | 0.263777 | 0.208448 | 0.32683 | 0.27718 | 0.248724 | -75 | -75 | -75 | -75 | -70 | 30 | -30 | -1.81413 | -1.792459 | -1.7805 | -1.797694 | -1.853234 | 0 | 0 |  | 1402.08 | 0 |  | 1422.2729 | 0 |  | 743.416 | 0 |  | 743.229 | 0 |  | 1407.16 | 0 |  | 1430.579 | 0 |  | 763.789 | 0 |  | 764.025 | 0 |  | 1417.015 | 0 |  | 1450.746 | 0 |  | 773.937 | 0 |  | 773.735 | 0 |  | 1497.584 | 0 |  | 1502.6639 | 0 |  | 756.286 | 0 |  | 756.178 | 0 |  | 1452.118 | 0 |  | 1453.871 | 0 |  | 708.107 | 0 |  | 708.056 | 0 |  | 1512.24 | 0 |  | 1512.5699 | 0 |  | 746.307 | 0.102 |  | 746.557 | 0.102 |  | 1499.184 | 0 |  | 1500.327 | 0 |  | 776.605 | 0.025 |  | 776.661 | 0.025 | 163.6491 | 154.2981 | 127.6956 | 122.1034 | 125.046 | 132.9573 | 129.4158259 | 0 | 0 | 0 | 0 | 0 | -28.5271464 | -6.9931534 | -96.82391 | -64.17912 | -26.48675 | -31.73002413 | -61.79798 | -28.26036 | -29.22778 | 0 | 0 | 0 | 0 | 0 | 0 | 0 | 136.05975 | 134.434425 | 133.5375 | 134.82705 | 129.72638 | 0 | 0 | -33.1535 | -32.01666559 | -32.40665779 | -34.41973 | -39.87713 | -49.0263 | -30.73562 | 169.7315 | 192.5368 | 202.3397 | 190.7807 | 153.0972 | 27.14354 | 62.45928
29 | W78585 | 2017-03-14 04:07 | 66.8705 | 68.551 | 46 | 68 | 1.2214 | 769.8995 | 19261 | 30 | 139022 | -139046.1295 | -139020.7786 | 139113 | 139345 | 139352 | 220988 | 220996 | 239749 | 239947 | 215723 | 215715 | 215590 | 215608 | 294066 | 294017 | 1368.04 | 4912.6011 | 6 | 316.4624 | 316.4624 | 215508.089 | 1051.5776 | 81.911 | 81.911 | 81.911 | 1231.4453 | 1153.4054 | 1099 | 856.0466 | 1074.2631 | 987.4796 | 964.9167 | 940.1567 | 914.8498 | 899.4702 | 880.652 | 857.6328 | 16 | 24.8 | 30.6745 | 17.2909 | 9.7676 | 6.8037 | 4.9733 | 3.7235 | 2.9622 | 2.5611 | 2.5906 | 73.13 | 122.09 | 133.12 | 215.36 | 197.01 | 312.61 | 270.23 | 428.84 | 365.71 | 577.4 | 461.07 | 732.12 | 536.6 | 860.36 | 50.7 | 47 | 43.3071 | 0 | -5.6181 | 6.8879 | 9.9544 | -5.6181 | 2102781 | 1 |  |  | 3.9121 | 7.83 | 10.0643 | 12.4729 | 14.1543 | 18.4307 | 4.1526 | 8.3128 | 10.1218 | 12.9487 | 14.7154 | 18.3487 | 24.8841 | 24.9962 | 24.9927 | 25.149 | 25.0217 | 25.0797 |  | 11584 | 757 | 5 |  |  | 254 | 1245 | 6 | 1 | 35 | 35.666664 | 0 | 2021.6786 | 1988.1428 | 1655.3715 | 1536.9714 | 1437.5428 | 1385.1285 | 1299.2786 | 73.4936 | 72.625 | 71.3671 | 77.0257 | 76.7029 | 86.6407 | 55.47 | 30.6745 | 17.2909 | 9.7676 | 6.8037 | 4.9733 | 3.7235 | 2.9622 | 2.5611 | 0 | 0 | 0 | 0 | 0 | 0.1016 | 0.0254 | 0 | 0 | 0 | 0 | 0 | 0 | 0 | 0.077281 | 0.061153 | 0.047003 | 0.024737 | 0.045468 | 0.024393 | 0.022412 | -0.003866 | -0.011339 | -0.026029 | -5.6e-05 | -0.000283 | -0.000758 | 0.00099 | 0.081316 | 0.077788 | 0.075973 | 0.077441 | 0.086827 | 0.101762 | 0.096395 | -0.274119 | -0.270512 | -0.268273 | -0.270978 | -0.280174 | -0.281199 | -0.275386 | -1.324959 | -1.299821 | -1.284355 | -1.303213 | -1.372451 | -1.403993 | -1.362384 | -0.430693 | -0.397915 | -0.385122 | -0.415495 | -0.50029 | -0.558569 | -0.499443 | -0.37207 | -0.346081 | -0.330304 | -0.349678 | -0.412342 | -0.407297 | -0.366722 | 0.39303 | 0.334853 | 0.263808 | 0.208751 | 0.326884 | 0.275177 | 0.248546 | -75 | -75 | -75 | -75 | -70 | 20 | -20 | -1.814538 | -1.792849 | -1.780772 | -1.798007 | -1.85367 | 0 | 0 |  | 1402.08 | 0 |  | 1422.2729 | 0 |  | 743.416 | 0 |  | 743.229 | 0 |  | 1407.16 | 0 |  | 1430.579 | 0 |  | 763.789 | 0 |  | 764.025 | 0 |  | 1417.015 | 0 |  | 1450.746 | 0 |  | 773.937 | 0 |  | 773.735 | 0 |  | 1497.584 | 0 |  | 1502.6639 | 0 |  | 756.286 | 0 |  | 756.178 | 0 |  | 1452.118 | 0 |  | 1453.871 | 0 |  | 708.107 | 0 |  | 708.056 | 0 |  | 1512.24 | 0 |  | 1512.5699 | 0 |  | 746.307 | 0.102 |  | 746.557 | 0.102 |  | 1499.184 | 0 |  | 1500.327 | 0 |  | 776.605 | 0.025 |  | 776.661 | 0.025 | 164.3948 | 154.6537 | 125.7635 | 119.0246 | 124.8175 | 140.9534 | 125.244 | 0 | 0 | 0 | 0 | 0 | -28.5698184 | -6.9948044 | -97.27186 | -64.74928 | -26.93806177 | -32.1646 | -62.0142 | -33.18337 | -31.88251 | 0 | 0 | 0 | 0 | 0 | 0 | 0 | 136.09035 | 134.463675 | 133.5579 | 134.850525 | 129.7569 | 0 | 0 | -31.65318 | -28.89858 | -27.48504 | -32.00379 | -38.37369 | -48.39481 | -27.70410321 | 171.5601 | 195.4695 | 204.8983 | 189.7067 | 154.1865 | 30.80544 | 58.66254
29 | W78586 | 2017-03-14 04:14 | 62.5941 | 64.0572 | 393 | 65 | 1.2214 | 773.907 | 19472 | 30 | 139022 | -139050.4059 | -139020.7786 | 139113 | 139345 | 139352 | 220988 | 220996 | 239749 | 239947 | 215723 | 215715 | 215491 | 215509 | 294066 | 294017 | 1368.04 | 4951.9932 | 6 | 317.3152 | 317.3152 | 215408.2362 | 1050.7248 | 82.7638 | 82.7638 | 82.7638 | 1222.0703 | 1134.6685 | 1083.6666 | 867.5354 | 1074.8091 | 994.1212 | 973.1246 | 949.6725 | 925.4294 | 912.1461 | 893.8979 | 870.4543 | 16 | 18.2 | 31.519 | 17.6495 | 9.9413 | 6.9021 | 5.0705 | 3.6848 | 2.9313 | 2.5771 | 2.5942 | 78.48 | 123.76 | 141.83 | 221.37 | 209.09 | 322.11 | 287.14 | 441.81 | 388.59 | 599.56 | 490.51 | 757.91 | 572.59 | 879.84 | 0 | 46.9 | 0 | 145.799988 | 121.7247 | 121.7247 | 10.4678 | 121.7247 | 2102781 | 2 |  |  | 3.8386 | 7.6807 | 9.85 | 12.3936 | 14.1057 | 18.9143 | 4.1986 | 8.4284 | 10.5176 | 12.9716 | 15.3554 | 21.2649 | 24.9347 | 24.9902 | 25.0535 | 24.9794 | 24.8574 | 24.1119 |  | 11584 | 757 | 6 |  |  | 254 | 1245 | 6 | 1 | 35 | 27.5 | 145.799988 | 2001.1571 | 1944.0143 | 1599.5714 | 1459.45 | 1515.3286 | 1257.6143 | 894.5857 | 115.7329 | 122.9636 | 121.9357 | 121.76 | 99.4929 | 87.1207 | 85.1707 | 31.519 | 17.6495 | 9.9413 | 6.9021 | 5.0705 | 3.6848 | 2.9313 | 2.5771 | 0 | 0 | 0 | 0 | 0 | 0.1016 | 0.0254 | 0 | 0 | 0 | 0 | 0 | 0 | 0 | 0.068415 | 0.057303 | 0.045615 | 0.025818 | 0.03707 | 0.020827 | -1.7e-05 | -0.003866 | -0.011339 | -0.026029 | -5.6e-05 | -0.000284 | 0.000687 | 0 | 0.081335 | 0.077815 | 0.076003 | 0.077484 | 0.086835 | 0.101846 | 0.096702 | -0.273889 | -0.270181 | -0.267893 | -0.270443 | -0.280081 | -0.280754 | -0.273593 | -1.324457 | -1.298626 | -1.282821 | -1.30062 | -1.372913 | -1.40392 | -1.353686 | -0.430694 | -0.398199 | -0.385524 | -0.416352 | -0.499824 | -0.559699 | -0.505772 | -0.371537 | -0.344874 | -0.328793 | -0.347003 | -0.412875 | -0.404467 | -0.354926 | 0.393304 | 0.337051 | 0.265824 | 0.210141 | 0.328699 | 0.277007 | 0.248837 | -75 | -75 | -75 | -75 | -70 | 10 | 0 | -1.814451 | -1.792774 | -1.780721 | -1.797949 | -1.853581 | 0 | 0 |  | 1402.08 | 0 |  | 1422.2729 | 0 |  | 743.416 | 0 |  | 743.229 | 0 |  | 1407.16 | 0 |  | 1430.579 | 0 |  | 763.789 | 0 |  | 764.025 | 0 |  | 1417.015 | 0 |  | 1450.746 | 0 |  | 773.937 | 0 |  | 773.735 | 0 |  | 1497.584 | 0 |  | 1502.6639 | 0 |  | 756.286 | 0 |  | 756.178 | 0 |  | 1452.118 | 0 |  | 1453.871 | 0 |  | 708.107 | 0 |  | 708.056 | 0 |  | 1512.24 | 0 |  | 1512.5699 | 0 |  | 746.307 | 0.102 |  | 746.557 | 0.102 |  | 1499.184 | 0 |  | 1500.327 | 0 |  | 776.497 | 0.025 |  | 776.752 | 0.025 | 162.7641 | 151.2735 | 121.5722 | 113.0840238 | 131.5836 | 128.083 | 86.50823 | 0 | 0 | 0 | 0 | 0 | -28.5246064 | -6.9492622 | -85.49237 | -59.69005 | -25.12533 | -33.50657244 | -50.50398 | -30.20393488 | 0.023012662 | 0 | 0 | 0 | 0 | 0 | 0 | 0 | 136.083825 | 134.45805 | 133.554075 | 134.846175 | 129.75067 | 0 | 0 | -49.84547 | -48.96398 | -47.00914 | -50.69501952 | -49.72894 | -48.76137 | -43.07696 | 163.5101 | 177.0775 | 182.9918 | 163.7286 | 161.1013 | 20.59308 | 36.50502
29 | W78587 | 2017-03-14 04:16 | 63.2521 | 64.5522 | 25 | 64 | 1.2214 | 771.8475 | 19285 | 30 | 139022 | -139049.7479 | -139020.7786 | 139113 | 139345 | 139352 | 220988 | 220996 | 239749 | 239947 | 215723 | 215715 | 215491 | 215509 | 294066 | 294017 | 1368.04 | 4971.688 | 6 | 318.1657 | 318.1657 | 215407.3857 | 1049.8743 | 83.6143 | 83.6143 | 83.6143 | 1229.1016 | 1136.0377 | 1078.3334 | 874.5964 | 1075.1086 | 993.9387 | 972.2815 | 948.8986 | 925.4684 | 910.6227 | 892.9261 | 873.4 | 16 | 17.8 | 30.9462 | 17.6166 | 10.0752 | 7.0223 | 5.1173 | 3.8332 | 3.045 | 2.5583 | 2.5954 | 78 | 124.63 | 139.12 | 216.72 | 204.38 | 314.62 | 280.59 | 431.36 | 379.2 | 581.06 | 480.85 | 746.44 | 576.75 | 882.73 | 0 | 46.5 | 0 | 0 | 161.866 | 161.866 | -24.5033 | 161.866 | 2102855 | 1 |  |  | 3.7129 | 7.445 | 9.3879 | 11.8936 | 13.3286 | 17.0614 | 4.1486 | 7.8806 | 9.7861 | 12.3194 | 14.3375 | 18.9639 | 24.8829 | 24.9221 | 24.9104 | 25.1411 | 24.9635 | 25.037 |  | 11584 | 757 | 7 |  |  | 254 | 1245 | 6 | 1 | 35 | 41.166664 | 0 | 1964.8286 | 1915.8785 | 1594.2786 | 1488.25 | 1378.0286 | 1303.4785 | 1490.6786 | 106.4893 | 108.8286 | 97.6979 | 95.795 | 87.3071 | 63.0886 | 100.9671 | 30.9462 | 17.6166 | 10.0752 | 7.0223 | 5.1173 | 3.8332 | 3.045 | 2.5583 | 0 | 0 | 0 | 0 | 0 | 0.1016 | 0.0254 | 0 | 0 | 0 | 0 | 0 | 0 | 0 | 0.069904 | 0.057439 | 0.045123 | 0.025531 | 0.037728 | 0.021201 | 0.000241 | -0.003867 | -0.01134 | -0.02603 | -5.5e-05 | -0.000285 | 0.000987 | 3.7e-05 | 0.081328 | 0.077803 | 0.075985 | 0.077445 | 0.086839 | 0.101796 | 0.096296 | -0.27397 | -0.270327 | -0.268127 | -0.270938 | -0.28004 | -0.28114 | -0.276165 | -1.323982 | -1.2986 | -1.283399 | -1.302973 | -1.371555 | -1.406083 | -1.370464 | -0.431105 | -0.3984 | -0.385486 | -0.415586 | -0.500702 | -0.559258 | -0.497471 | -0.371032 | -0.344849 | -0.329364 | -0.34943 | -0.411305 | -0.405881 | -0.370842 | 0.394816 | 0.343827 | 0.272445 | 0.215657 | 0.339172 | 0.284471 | 0.248934 | -75 | -75 | -75 | -75 | -70 | 0 | 0 | -1.813451 | -1.791883 | -1.78002 | -1.797119 | -1.852704 | 0 | 0 |  | 1402.08 | 0 |  | 1422.2729 | 0 |  | 743.416 | 0 |  | 743.229 | 0 |  | 1407.16 | 0 |  | 1430.579 | 0 |  | 763.789 | 0 |  | 764.025 | 0 |  | 1417.015 | 0 |  | 1450.746 | 0 |  | 773.937 | 0 |  | 773.735 | 0 |  | 1497.584 | 0 |  | 1502.6639 | 0 |  | 756.286 | 0 |  | 756.178 | 0 |  | 1452.118 | 0 |  | 1453.871 | 0 |  | 708.107 | 0 |  | 708.056 | 0 |  | 1512.24 | 0 |  | 1512.5699 | 0 |  | 746.307 | 0.102 |  | 746.557 | 0.102 |  | 1499.184 | 0 |  | 1500.327 | 0 |  | 776.497 | 0.025 |  | 776.752 | 0.025 | 159.7956 | 149.0611 | 121.1413 | 115.2575 | 119.6666 | 132.6889 | 143.5464 | 0 | 0 | 0 | 0 | 0 | -28.563824 | -7.014591 | -87.4318 | -59.8641614 | -24.50394 | -33.19454 | -51.35513 | -31.19817 | -0.380988992 | 0 | 0 | 0 | 0 | 0 | 0 | 0 | 136.008825 | 134.391225 | 133.5015 | 134.783925 | 129.68928 | 0 | 0 | -45.90807 | -43.35731424 | -37.66117 | -39.81106087 | -43.71484 | -35.2828 | -50.2282 | 162.4645 | 180.2308 | 192.4776 | 177.0358 | 154.2859 | 37.6441 | 85.9226
29 | W78588 | 2017-03-14 04:17 | 64.2826 | 65.248 | 12 | 66 | 1.2214 | 769.6078 | 19273 | 30 | 139022 | -139048.7174 | -139020.7786 | 139113 | 139345 | 139352 | 220988 | 220996 | 239749 | 239947 | 215723 | 215715 | 215491 | 215509 | 294066 | 294017 | 1368.04 | 4991.3838 | 6 | 319.0138 | 319.0138 | 215406.5376 | 1049.0262 | 84.4624 | 84.4624 | 84.4624 | 1224.4141 | 1140.7858 | 1086.3334 | 864.5348 | 1084.6794 | 998.6819 | 975.4441 | 950.1542 | 925.001 | 909.0845 | 890.3471 | 867.2972 | 16 | 18 | 30.8133 | 17.4033 | 9.8915 | 6.8896 | 5.0182 | 3.7687 | 2.98 | 2.5621 | 2.5944 | 75.43 | 122.83 | 135.85 | 218.12 | 200.35 | 316.98 | 274.36 | 434.94 | 371.75 | 582.76 | 470.66 | 740.1 | 551.89 | 869.98 | 0 | 46.6 | 0 | 0 | 173.8162 | 173.8162 | -64.8268 | 173.8162 | 2102855 | 2 |  |  | 3.7693 | 7.62 | 9.605 | 12.045 | 13.7607 | 17.6957 | 3.9737 | 8.0539 | 9.6118 | 12.9724 | 14.1592 | 17.9158 | 24.9748 | 24.8954 | 24.9697 | 25.1486 | 24.9541 | 24.9001 |  | 11584 | 757 | 8 |  |  | 254 | 1245 | 6 | 1 | 35 | 34.833336 | 0 | 1988.5929 | 1947.95 | 1634.8214 | 1533.4785 | 1401.5929 | 1373.8643 | 1286.2285 | 115.2779 | 122.81 | 122.6686 | 121.7821 | 95.095 | 66.7371 | 102.3079 | 30.8133 | 17.4033 | 9.8915 | 6.8896 | 5.0182 | 3.7687 | 2.98 | 2.5621 | 0 | 0 | 0 | 0 | 0 | 0.1016 | 0.0254 | 0 | 0 | 0 | 0 | 0 | 0 | 0 | 0.071812 | 0.058391 | 0.04552 | 0.025524 | 0.038721 | 0.021354 | 0.000849 | -0.003867 | -0.01134 | -0.02603 | -5.5e-05 | -0.000286 | 0.000637 | 6.4e-05 | 0.081325 | 0.077798 | 0.075981 | 0.077439 | 0.086835 | 0.101766 | 0.096407 | -0.274006 | -0.27039 | -0.26817 | -0.271005 | -0.280082 | -0.28128 | -0.275484 | -1.324129 | -1.298938 | -1.283602 | -1.30334 | -1.371752 | -1.406278 | -1.365651 | -0.431061 | -0.398282 | -0.385424 | -0.415454 | -0.500631 | -0.558699 | -0.499696 | -0.371188 | -0.345189 | -0.329563 | -0.349809 | -0.411533 | -0.407064 | -0.366278 | 0.393249 | 0.337786 | 0.267002 | 0.211362 | 0.331163 | 0.278037 | 0.248853 | -75 | -75 | -75 | -75 | -70 | -10 | 0 | -1.813741 | -1.792152 | -1.780256 | -1.797404 | -1.853038 | 0 | 0 |  | 1402.08 | 0 |  | 1422.2729 | 0 |  | 743.416 | 0 |  | 743.229 | 0 |  | 1407.16 | 0 |  | 1430.579 | 0 |  | 763.789 | 0 |  | 764.025 | 0 |  | 1417.015 | 0 |  | 1450.746 | 0 |  | 773.937 | 0 |  | 773.735 | 0 |  | 1497.584 | 0 |  | 1502.6639 | 0 |  | 756.286 | 0 |  | 756.178 | 0 |  | 1452.118 | 0 |  | 1453.871 | 0 |  | 708.107 | 0 |  | 708.056 | 0 |  | 1512.24 | 0 |  | 1512.5699 | 0 |  | 746.307 | 0.102 |  | 746.557 | 0.102 |  | 1499.184 | 0 |  | 1500.327 | 0 |  | 776.497 | 0.025 |  | 776.752 | 0.025 | 161.7223 | 151.5466141 | 124.2154 | 118.751 | 121.7073 | 139.8127 | 124.0014 | 0 | 0 | 0 | 0 | 0 | -28.578048 | -6.9972936 | -89.96794 | -61.11633 | -25.01740298 | -33.19476646 | -52.72328812 | -30.92546 | -1.246839363 | 0 | 0 | 0 | 0 | 0 | 0 | 0 | 136.030575 | 134.4114 | 133.5192 | 134.8053 | 129.71266 | 0 | 0 | -49.69181 | -48.91301242 | -47.27942 | -50.59486 | -47.6075 | -37.28595 | -51.12285 | 158.0931 | 175.9287 | 185.4377 | 169.7667 | 151.0892 | 43.02322 | 64.63445
29 | W78589 | 2017-03-14 04:18 | 65.2299 | 65.9055 | 13 | 66 | 1.2214 | 770.7704 | 19306 | 30 | 139022 | -139047.7701 | -139020.7786 | 139113 | 139345 | 139352 | 220988 | 220996 | 239749 | 239947 | 215723 | 215715 | 215491 | 215509 | 294066 | 294017 | 1368.04 | 5011.0801 | 6 | 319.8631 | 319.8631 | 215405.6883 | 1048.1769 | 85.3117 | 85.3117 | 85.3117 | 1230.2734 | 1152.5945 | 1090.3334 | 866.8087 | 1089.7285 | 1002.41 | 978.1049 | 951.8618 | 925.3898 | 908.5231 | 888.8531 | 864.9891 | 16.2 | 17.6 | 30.7238 | 17.3302 | 9.8411 | 6.8596 | 5.0182 | 3.7765 | 2.9832 | 2.5647 | 2.595 | 75.81 | 124.2 | 136.57 | 220.13 | 200.75 | 318.74 | 273.81 | 434.86 | 370.87 | 580.06 | 468.74 | 739.22 | 550.21 | 869.12 | 0 | 46.5 | 0 | 0 | 163.2281 | 163.2281 | -54.5022 | 163.2281 | 2102855 | 1 |  |  | 3.8107 | 7.6179 | 9.685 | 12.1629 | 13.8371 | 17.5379 | 4.3303 | 8.2066 | 9.9684 | 12.9566 | 14.4553 | 17.7066 | 24.8089 | 24.8907 | 24.9449 | 25.0344 | 24.9514 | 24.8705 |  | 11584 | 757 | 9 |  |  | 254 | 1245 | 6 | 1 | 35 | 34.5 | 0 | 1973.6428 | 1939.8643 | 1609.9714 | 1501.9357 | 1391.4642 | 1383.2643 | 1284.3785 | 114.6321 | 119.065 | 113.6814 | 112.7207 | 90.7486 | 63.8764 | 101.7064 | 30.7238 | 17.3302 | 9.8411 | 6.8596 | 5.0182 | 3.7765 | 2.9832 | 2.5647 | 0 | 0 | 0 | 0 | 0 | 0.1016 | 0.0254 | 0 | 0 | 0 | 0 | 0 | 0 | 0 | 0.073946 | 0.059785 | 0.046368 | 0.02569 | 0.039988 | 0.022129 | 0.001647 | -0.003867 | -0.01134 | -0.02603 | -5.4e-05 | -0.000287 | -0.000976 | 9.8e-05 | 0.08132 | 0.077792 | 0.075977 | 0.077437 | 0.086829 | 0.101747 | 0.096386 | -0.274062 | -0.270466 | -0.268227 | -0.271027 | -0.280147 | -0.281298 | -0.275634 | -1.324092 | -1.29904 | -1.283572 | -1.303068 | -1.371761 | -1.403902 | -1.366255 | -0.431162 | -0.398319 | -0.385512 | -0.415648 | -0.500726 | -0.558551 | -0.499512 | -0.371149 | -0.345294 | -0.329535 | -0.349529 | -0.411545 | -0.407593 | -0.366852 | 0.392775 | 0.336828 | 0.266315 | 0.211486 | 0.331249 | 0.27863 | 0.248901 | -75 | -75 | -75 | -75 | -70 | -20 | 0 | -1.813736 | -1.792148 | -1.780252 | -1.7974 | -1.85316 | 0 | 0 |  | 1402.08 | 0 |  | 1422.2729 | 0 |  | 743.416 | 0 |  | 743.229 | 0 |  | 1407.16 | 0 |  | 1430.579 | 0 |  | 763.789 | 0 |  | 764.025 | 0 |  | 1417.015 | 0 |  | 1450.746 | 0 |  | 773.937 | 0 |  | 773.735 | 0 |  | 1497.584 | 0 |  | 1502.6639 | 0 |  | 756.286 | 0 |  | 756.178 | 0 |  | 1452.118 | 0 |  | 1453.871 | 0 |  | 708.107 | 0 |  | 708.056 | 0 |  | 1512.24 | 0 |  | 1512.5699 | 0 |  | 746.307 | 0.102 |  | 746.557 | 0.102 |  | 1499.184 | 0 |  | 1500.327 | 0 |  | 776.497 | 0.025 |  | 776.752 | 0.025 | 160.4966 | 150.9059 | 122.3208 | 116.3054 | 120.8194 | 140.743 | 123.7961 | 0 | 0 | 0 | 0 | 0 | -28.5798768 | -7.0011036 | -92.79104 | -62.9319928 | -26.10529 | -33.40545 | -54.46028 | -29.69674 | -2.384114975 | 0 | 0 | 0 | 0 | 0 | 0 | 0 | 136.0302 | 134.4111 | 133.5189 | 134.805 | 129.7212 | 0 | 0 | -49.42501 | -47.42585 | -43.82554 | -46.85213 | -45.44018 | -35.67823 | -50.80357 | 154.3108 | 174.9592 | 185.9089 | 170.8528 | 150.6402 | 46.78815 | 63.60732
29 | W78590 | 2017-03-14 04:20 | 66.1301 | 66.5197 | 11 | 66 | 1.2214 | 769.338 | 19273 | 30 | 139022 | -139046.8699 | -139020.7786 | 139113 | 139345 | 139352 | 220988 | 220996 | 239749 | 239947 | 215723 | 215715 | 215491 | 215509 | 294066 | 294017 | 1368.04 | 5030.7759 | 6 | 320.7108 | 320.7108 | 215404.8406 | 1047.3292 | 86.1594 | 86.1594 | 86.1594 | 1226.7578 | 1145.1254 | 1085.1666 | 864.7565 | 1086.7239 | 1000.4705 | 977.1623 | 951.8471 | 926.0681 | 910.1396 | 891.1759 | 867.7184 | 16 | 17.8 | 30.5649 | 17.2531 | 9.8437 | 6.8561 | 5.013 | 3.7701 | 2.9783 | 2.5643 | 2.5922 | 76.12 | 123.6 | 136.58 | 218.18 | 201.12 | 316.8 | 274.72 | 432.61 | 372.9 | 579.14 | 470.51 | 738.93 | 551.86 | 869.69 | 0 | 46.4 | 0 | 0 | 140.4191 | 140.4191 | -33.5148 | 140.4191 | 2102856 | 2 |  |  | 3.7864 | 7.6821 | 9.9093 | 12.465 | 14.1814 | 18.5657 | 4.0408 | 8.0237 | 10.2684 | 13.0974 | 14.7066 | 19.9592 | 24.9466 | 24.934 | 24.9079 | 24.9507 | 24.945 | 25.0628 |  | 11584 | 757 | 10 |  |  | 254 | 1245 | 6 | 1 | 35 | 35 | 0 | 1984.3143 | 1952.0428 | 1630.75 | 1519.4642 | 1402.7572 | 1379.7285 | 1275.7928 | 111.5321 | 117.6821 | 114.6786 | 113.6871 | 92.29 | 64.2436 | 105.0636 | 30.5649 | 17.2531 | 9.8437 | 6.8561 | 5.013 | 3.7701 | 2.9783 | 2.5643 | 0 | 0 | 0 | 0 | 0 | 0.1016 | 0.0254 | 0 | 0 | 0 | 0 | 0 | 0 | 0 | 0.075832 | 0.061068 | 0.047129 | 0.025937 | 0.0411 | 0.022967 | 0.002466 | -0.003867 | -0.01134 | -0.026031 | -5.3e-05 | -0.000288 | -0.004656 | 0.000131 | 0.081312 | 0.077784 | 0.075967 | 0.077429 | 0.08682 | 0.101745 | 0.096403 | -0.274168 | -0.270576 | -0.268356 | -0.271133 | -0.280259 | -0.281149 | -0.275567 | -1.323979 | -1.298965 | -1.283636 | -1.302967 | -1.371674 | -1.398566 | -1.364932 | -0.431377 | -0.398504 | -0.385637 | -0.415851 | -0.500962 | -0.559026 | -0.500328 | -0.37103 | -0.345218 | -0.329599 | -0.349427 | -0.411447 | -0.407068 | -0.3656 | 0.392562 | 0.33667 | 0.265994 | 0.211071 | 0.330015 | 0.277986 | 0.248674 | -75 | -75 | -75 | -75 | -70 | -30 | 0 | -1.814039 | -1.792429 | -1.780474 | -1.797663 | -1.853482 | 0 | 0 |  | 1402.08 | 0 |  | 1422.2729 | 0 |  | 743.416 | 0 |  | 743.229 | 0 |  | 1407.16 | 0 |  | 1430.579 | 0 |  | 763.789 | 0 |  | 764.025 | 0 |  | 1417.015 | 0 |  | 1450.746 | 0 |  | 773.937 | 0 |  | 773.735 | 0 |  | 1497.584 | 0 |  | 1502.6639 | 0 |  | 756.286 | 0 |  | 756.178 | 0 |  | 1452.118 | 0 |  | 1453.871 | 0 |  | 708.107 | 0 |  | 708.056 | 0 |  | 1512.24 | 0 |  | 1512.5699 | 0 |  | 746.307 | 0.102 |  | 746.557 | 0.102 |  | 1499.184 | 0 |  | 1500.327 | 0 |  | 776.497 | 0.025 |  | 776.752 | 0.025 | 161.3486 | 151.8377 | 123.8832 | 117.6506 | 121.7874 | 140.3805 | 122.9903 | 0 | 0 | 0 | 0 | 0 | -28.5647384 | -6.9994018 | -95.28015 | -64.59493152 | -27.08215 | -33.726 | -55.98076 | -25.60914 | -3.544728404 | 0 | 0 | 0 | 0 | 0 | 0 | 0 | 136.052925 | 134.432175 | 133.53555 | 134.824725 | 129.74374 | 0 | 0 | -48.11238 | -46.89679 | -44.22431 | -47.27689 | -46.23378298 | -35.91384 | -52.56626 | 154.009 | 174.7782 | 186.1123 | 171.4724 | 149.3166 | 50.29275 | 59.87986
29 | W78591 | 2017-03-14 04:21 | 66.8525 | 67.0675 | 14 | 66 | 1.2214 | 771.6961 | 19341 | 30 | 139022 | -139046.1475 | -139020.7786 | 139113 | 139345 | 139352 | 220988 | 220996 | 239749 | 239947 | 215723 | 215715 | 215491 | 215509 | 294066 | 294017 | 1368.04 | 5050.4722 | 6 | 321.5612 | 321.5612 | 215403.9902 | 1046.4788 | 87.0098 | 87.0098 | 87.0098 | 1227.9297 | 1148.9235 | 1085.3334 | 868.2687 | 1085.6212 | 1001.4066 | 978.4193 | 953.311 | 927.9147 | 912.4163 | 893.4503 | 869.7502 | 16 | 17.8 | 30.8626 | 17.4076 | 9.8808 | 6.8715 | 5.0213 | 3.7514 | 2.9631 | 2.5664 | 2.5934 | 77.17 | 124.13 | 138.33 | 220.67 | 203.89 | 320.59 | 278.45 | 439.32 | 377.49 | 591.77 | 477.09 | 751.24 | 560.85 | 876.26 | 50 | 46.6 | 41.4044 | 157.880005 | 146.9805 | 146.9805 | 6.1255 | 146.9805 | 2102854 | 1 |  |  | 3.8021 | 7.6986 | 9.89 | 12.4714 | 14.1586 | 17.7357 | 4.1907 | 8.0973 | 10.1213 | 12.7587 | 14.7867 | 18.2133 | 24.8233 | 24.9444 | 24.9067 | 25.0577 | 24.8664 | 24.9109 |  | 11584 | 757 | 11 |  |  | 254 | 1245 | 6 | 1 | 35 | 34.166664 | 157.880005 | 1971.4286 | 1919.9286 | 1589.0929 | 1474.5072 | 1397.0072 | 1334.8928 | 1145.7214 | 113.2743 | 115.4957 | 108.5886 | 109.2371 | 90.0336 | 63.0207 | 101.4429 | 30.8626 | 17.4076 | 9.8808 | 6.8715 | 5.0213 | 3.7514 | 2.9631 | 2.5664 | 0 | 0 | 0 | 0 | 0 | 0.1016 | 0.0254 | 0 | 0 | 0 | 0 | 0 | 0 | 0 | 0.077608 | 0.062273 | 0.047886 | 0.026238 | 0.04206 | 0.023301 | 0.003523 | -0.003867 | -0.01134 | -0.026031 | -5.3e-05 | -0.000289 | -0.0113 | 0.000154 | 0.081327 | 0.077803 | 0.075988 | 0.077449 | 0.086835 | 0.101779 | 0.096481 | -0.273978 | -0.270329 | -0.26809 | -0.270877 | -0.280076 | -0.280583 | -0.274977 | -1.324234 | -1.298813 | -1.283339 | -1.302756 | -1.372012 | -1.39147 | -1.361909 | -0.430958 | -0.398279 | -0.385474 | -0.415637 | -0.500441 | -0.558798 | -0.501076 | -0.371299 | -0.345064 | -0.329305 | -0.349206 | -0.411833 | -0.406707 | -0.363436 | 0.392524 | 0.337426 | 0.266799 | 0.211746 | 0.331281 | 0.2788 | 0.248772 | -75 | -75 | -75 | -75 | -70 | -40 | 10 | -1.813995 | -1.792388 | -1.780443 | -1.797626 | -1.853441 | 0 | 0 |  | 1402.08 | 0 |  | 1422.2729 | 0 |  | 743.416 | 0 |  | 743.229 | 0 |  | 1407.16 | 0 |  | 1430.579 | 0 |  | 763.789 | 0 |  | 764.025 | 0 |  | 1417.015 | 0 |  | 1450.746 | 0 |  | 773.937 | 0 |  | 773.735 | 0 |  | 1497.584 | 0 |  | 1502.6639 | 0 |  | 756.286 | 0 |  | 756.178 | 0 |  | 1452.118 | 0 |  | 1453.871 | 0 |  | 708.107 | 0 |  | 708.056 | 0 |  | 1512.24 | 0 |  | 1512.5699 | 0 |  | 746.307 | 0.102 |  | 746.557 | 0.102 |  | 1499.184 | 0 |  | 1500.327 | 0 |  | 776.497 | 0.025 |  | 776.752 | 0.025 | 160.3304 | 149.3762 | 120.752 | 114.1991 | 121.3091 | 135.8641 | 110.5403 | 0 | 0 | 0 | 0 | 0 | -28.5072328 | -6.9844158 | -97.65034 | -66.15244 | -28.04737 | -34.11266586 | -57.31031 | -16.69903147 | -5.007739393 | 0 | 0 | 0 | 0 | 0 | 0 | 0 | 136.049625 | 134.4291 | 133.533225 | 134.82195 | 129.74087 | 0 | 0 | -48.81647 | -45.99951 | -41.85808 | -45.40298 | -45.0565 | -35.21584 | -50.8306 | 149.9132 | 171.6534 | 184.3798 | 169.5054 | 148.6832 | 55.44195 | 47.71758864
29 | W78592 | 2017-03-14 04:22 | 67.5677 | 67.5997 | 12 | 66 | 1.2214 | 771.2722 | 19306 | 29 | 139022 | -139045.4323 | -139020.7786 | 139113 | 139345 | 139352 | 220988 | 220996 | 239749 | 239947 | 215723 | 215715 | 215491 | 215509 | 294066 | 294017 | 1368.04 | 5070.167 | 6 | 322.411 | 322.411 | 215403.1404 | 1045.629 | 87.8596 | 87.8596 | 87.8596 | 1219.7266 | 1146.6838 | 1111 | 867.5939 | 1091.0415 | 1005.067 | 981.2039 | 955.6211 | 929.7434 | 913.5521 | 894.4291 | 870.9434 | 15.8 | 18 | 30.9035 | 17.3944 | 9.892 | 6.8799 | 5.0242 | 3.7675 | 2.9808 | 2.5631 | 2.5916 | 76.2 | 124.38 | 136.68 | 220.58 | 201.58 | 320.35 | 275.04 | 437.97 | 373.56 | 585.99 | 472.6 | 744.16 | 557.81 | 873.39 | 49.1 | 47.1 | 41.3236 | 0 | 124.4548 | 124.4548 | -13.843 | 124.4548 | 2102856 | 2 |  |  | 3.7786 | 7.5321 | 9.715 | 12.3064 | 13.9693 | 17.3064 | 4.1171 | 8.0079 | 9.7842 | 12.9092 | 14.1342 | 17.7408 | 24.8693 | 24.8567 | 24.9834 | 24.8921 | 25.0169 | 24.8913 |  | 11584 | 757 | 12 |  |  | 254 | 1245 | 6 | 1 | 35 | 35.5 | 0 | 2001.1428 | 1940.5714 | 1625.3429 | 1503.8572 | 1407.3214 | 1380.0929 | 1293.8357 | 105.5529 | 110.165 | 101.53 | 97.13 | 88.4029 | 41.5543 | 113.475 | 30.9035 | 17.3944 | 9.892 | 6.8799 | 5.0242 | 3.7675 | 2.9808 | 2.5631 | 0 | 0 | 0 | 0 | 0 | 0.1016 | 0.0254 | 0 | 0 | 0 | 0 | 0 | 0 | 0 | 0.079016 | 0.063148 | 0.048509 | 0.026538 | 0.042905 | 0.023381 | 0.004918 | -0.003867 | -0.011341 | -0.026032 | -5.2e-05 | -0.000289 | -0.004595 | 0.000164 | 0.08133 | 0.077804 | 0.075985 | 0.077445 | 0.086837 | 0.101761 | 0.096413 | -0.27395 | -0.270317 | -0.268118 | -0.270933 | -0.280058 | -0.280968 | -0.275281 | -1.3242 | -1.298887 | -1.283685 | -1.30329 | -1.372056 | -1.399103 | -1.362321 | -0.43094 | -0.398219 | -0.385311 | -0.415387 | -0.500383 | -0.558312 | -0.499575 | -0.371264 | -0.345138 | -0.329645 | -0.349756 | -0.411884 | -0.407615 | -0.366311 | 0.393174 | 0.338601 | 0.26767 | 0.212567 | 0.33269 | 0.279697 | 0.248626 | -75 | -75 | -75 | -75 | -70 | -30 | 20 | -1.813712 | -1.792126 | -1.780234 | -1.797378 | -1.853162 | 0 | 0 |  | 1402.08 | 0 |  | 1422.2729 | 0 |  | 743.416 | 0 |  | 743.229 | 0 |  | 1407.16 | 0 |  | 1430.579 | 0 |  | 763.789 | 0 |  | 764.025 | 0 |  | 1417.015 | 0 |  | 1450.746 | 0 |  | 773.937 | 0 |  | 773.735 | 0 |  | 1497.584 | 0 |  | 1502.6639 | 0 |  | 756.286 | 0 |  | 756.178 | 0 |  | 1452.118 | 0 |  | 1453.871 | 0 |  | 708.107 | 0 |  | 708.056 | 0 |  | 1512.24 | 0 |  | 1512.5699 | 0 |  | 746.307 | 0.102 |  | 746.557 | 0.102 |  | 1499.184 | 0 |  | 1500.327 | 0 |  | 776.497 | 0.025 |  | 776.752 | 0.025 | 162.7529 | 150.9842 | 123.5017 | 116.4662 | 122.2076 | 140.4396 | 124.7426 | 0 | 0 | 0 | 0 | 0 | -28.5463488 | -6.9921374 | -99.5123058 | -67.29144 | -28.85339 | -34.51893894 | -58.47154 | -26.28355 | -6.923315322 | 0 | 0 | 0 | 0 | 0 | 0 | 0 | 136.0284 | 134.40945 | 133.51755 | 134.80335 | 129.72134 | 0 | 0 | -45.48697 | -43.8698 | -39.12062583 | -40.34653931 | -44.23531 | -23.20026 | -56.68927 | 153.7821 | 174.2324 | 189.0452 | 176.4041 | 149.2221 | 62.40947 | 54.13786
29 | W78593 | 2017-03-14 04:24 | 67.8054 | 67.8844 | 27 | 65 | 1.2214 | 772.631 | 19360 | 29 | 139022 | -139045.1946 | -139020.7786 | 139113 | 139345 | 139352 | 220988 | 220996 | 239749 | 239947 | 215723 | 215715 | 215491 | 215509 | 294066 | 294017 | 1368.04 | 5089.8628 | 6 | 323.2624 | 323.2624 | 215402.289 | 1044.7776 | 88.711 | 88.711 | 88.711 | 1223.2422 | 1145.621 | 1084.5 | 868.4622 | 1083.8201 | 999.3507 | 976.6113 | 951.85 | 926.5132 | 911.602 | 892.6403 | 869.1677 | 16 | 17.8 | 30.7189 | 17.4181 | 9.9175 | 6.9491 | 5.0903 | 3.7754 | 2.9828 | 2.5669 | 2.5886 | 77.11 | 123.97 | 138.9 | 217.93 | 204.48 | 315.21 | 279.92 | 432 | 380.44 | 586.44 | 479.96 | 748.19 | 565.12 | 878.18 | 48.8 | 46.8 | 41.2955 | 0 | 78.0429 | 78.0429 | 9.9514 | 78.0429 | 2102780 | 1 |  |  | 3.89 | 7.67 | 9.8921 | 12.3986 | 14.1829 | 17.5486 | 4.427 | 7.9365 | 10.4865 | 12.8108 | 15.1824 | 18.3405 | 24.8781 | 25.0109 | 24.9585 | 24.9921 | 24.8284 | 25.0611 |  | 11584 | 757 | 13 |  |  | 254 | 1245 | 6 | 1 | 35 | 35.5 | 0 | 1957.4785 | 1900.8785 | 1578.5714 | 1468.0143 | 1433.3928 | 1347.6285 | 1187.9857 | 99.6886 | 100.8693 | 89.0057 | 95.7486 | 88.3436 | 42.7571 | 101.3393 | 30.7189 | 17.4181 | 9.9175 | 6.9491 | 5.0903 | 3.7754 | 2.9828 | 2.5669 | 0 | 0 | 0 | 0 | 0 | 0.1016 | 0.0254 | 0 | 0 | 0 | 0 | 0 | 0 | 0 | 0.080083 | 0.063919 | 0.049077 | 0.026923 | 0.043666 | 0.023506 | 0.006385 | -0.003867 | -0.011341 | -0.026032 | -5.2e-05 | -0.00029 | -0.000866 | 0.000146 | 0.081335 | 0.077809 | 0.075993 | 0.077461 | 0.086836 | 0.101794 | 0.096485 | -0.273881 | -0.270257 | -0.268023 | -0.270735 | -0.28012 | -0.280979 | -0.27464 | -1.323903 | -1.29865 | -1.283209 | -1.302113 | -1.373482 | -1.403053 | -1.354895 | -0.431032 | -0.398282 | -0.385464 | -0.415836 | -0.500235 | -0.558892 | -0.50096 | -0.370947 | -0.344899 | -0.329176 | -0.348543 | -0.412149 | -0.406339 | -0.36351 | 0.393198 | 0.338263 | 0.26725 | 0.211944 | 0.33085 | 0.278809 | 0.248383 | -75 | -75 | -75 | -75 | -70 | -20 | 30 | -1.814172 | -1.792552 | -1.780564 | -1.797768 | -1.853599 | 0 | 0 |  | 1402.08 | 0 |  | 1422.2729 | 0 |  | 743.416 | 0 |  | 743.229 | 0 |  | 1407.16 | 0 |  | 1430.579 | 0 |  | 763.789 | 0 |  | 764.025 | 0 |  | 1417.015 | 0 |  | 1450.746 | 0 |  | 773.937 | 0 |  | 773.735 | 0 |  | 1497.584 | 0 |  | 1502.6639 | 0 |  | 756.286 | 0 |  | 756.178 | 0 |  | 1452.118 | 0 |  | 1453.871 | 0 |  | 708.107 | 0 |  | 708.056 | 0 |  | 1512.24 | 0 |  | 1512.5699 | 0 |  | 746.307 | 0.102 |  | 746.557 | 0.102 |  | 1499.184 | 0 |  | 1500.327 | 0 |  | 776.497 | 0.025 |  | 776.752 | 0.025 | 159.2115 | 147.9055 | 119.9604 | 113.7139 | 124.4701 | 137.1805 | 114.6228 | 0 | 0 | 0 | 0 | 0 | -28.5474664 | -6.975856 | -100.9026 | -68.2804197 | -29.57155 | -34.98908 | -59.57616 | -31.76511992 | -8.848819245 | 0 | 0 | 0 | 0 | 0 | 0 | 0 | 136.0629 | 134.4414 | 133.5423 | 134.8326 | 129.75193 | 0 | 0 | -42.96898 | -40.17443 | -34.30849 | -39.81571 | -44.19256 | -23.8966 | -50.76694 | 151.4028 | 173.892 | 189.6226 | 173.7417 | 150.4533 | 52.97131 | 48.03119
29 | W78594 | 2017-03-14 04:25 | 68.167 | 68.2327 | 20 | 65 | 1.2214 | 773.1873 | 19345 | 29 | 139022 | -139044.833 | -139020.7786 | 139113 | 139345 | 139352 | 220988 | 220996 | 239749 | 239947 | 215723 | 215715 | 215491 | 215509 | 294066 | 294017 | 1368.04 | 5104.7578 | 6 | 324.1143 | 324.1143 | 215401.437 | 1043.9257 | 89.563 | 89.563 | 89.563 | 1216.2109 | 1139.5586 | 1083.5 | 866.7613 | 1078.001 | 996.5986 | 975.0075 | 951.2872 | 927.1533 | 912.3809 | 894.5964 | 872.9289 | 16.2 | 20.4 | 31.0105 | 17.5392 | 9.9359 | 6.9199 | 5.0534 | 3.7946 | 3.0024 | 2.5623 | 2.5912 | 77.99 | 126.01 | 140.16 | 221.86 | 205.99 | 321.53 | 281.76 | 440.29 | 382.47 | 588.34 | 484.3 | 748.15 | 573.95 | 883.98 | 50.4 | 47.1 | 40.2948 | 0 | 115.3163 | 115.3163 | 18.7882 | 115.3163 | 2102780 | 2 |  |  | 3.8079 | 7.5893 | 9.8221 | 12.2329 | 13.8671 | 17.1014 | 4.0096 | 8.0466 | 10.0836 | 13.0205 | 14.1411 | 17.4658 | 24.8453 | 24.9102 | 24.9487 | 25.0394 | 25.0607 | 24.9232 |  | 11584 | 757 | 14 |  |  | 254 | 1245 | 6 | 1 | 35 | 33.166664 | 0 | 1983.2572 | 1925.1143 | 1615.2786 | 1494.7142 | 1375.2285 | 1351.5358 | 1320.6929 | 98.8621 | 102.1514 | 92.1614 | 88.4836 | 88.5293 | 43.1307 | 114.1643 | 31.0105 | 17.5392 | 9.9359 | 6.9199 | 5.0534 | 3.7946 | 3.0024 | 2.5623 | 0 | 0 | 0 | 0 | 0 | 0.1016 | 0.0254 | 0 | 0 | 0 | 0 | 0 | 0 | 0 | 0.080769 | 0.064357 | 0.049285 | 0.027187 | 0.044044 | 0.024011 | 0.006964 | -0.003868 | -0.011341 | -0.026033 | -5.1e-05 | -0.000291 | 0.000775 | -4e-05 | 0.081332 | 0.077808 | 0.075992 | 0.077453 | 0.086849 | 0.101784 | 0.096398 | -0.273924 | -0.270263 | -0.268041 | -0.270825 | -0.279968 | -0.28115 | -0.274914 | -1.324097 | -1.298593 | -1.283235 | -1.302634 | -1.372328 | -1.405922 | -1.352168 | -0.430969 | -0.398323 | -0.385472 | -0.415641 | -0.500799 | -0.55874 | -0.499228 | -0.371154 | -0.344841 | -0.329201 | -0.34908 | -0.410814 | -0.406699 | -0.366979 | 0.393423 | 0.339457 | 0.268893 | 0.213377 | 0.333994 | 0.280788 | 0.248593 | -75 | -75 | -75 | -75 | -70 | -10 | 40 | -1.81388 | -1.792282 | -1.780361 | -1.797529 | -1.853333 | 0 | 0 |  | 1402.08 | 0 |  | 1422.2729 | 0 |  | 743.416 | 0 |  | 743.229 | 0 |  | 1407.16 | 0 |  | 1430.579 | 0 |  | 763.789 | 0 |  | 764.025 | 0 |  | 1417.015 | 0 |  | 1450.746 | 0 |  | 773.937 | 0 |  | 773.735 | 0 |  | 1497.584 | 0 |  | 1502.6639 | 0 |  | 756.286 | 0 |  | 756.178 | 0 |  | 1452.118 | 0 |  | 1453.871 | 0 |  | 708.107 | 0 |  | 708.056 | 0 |  | 1512.24 | 0 |  | 1512.5699 | 0 |  | 746.307 | 0.102 |  | 746.557 | 0.102 |  | 1499.184 | 0 |  | 1500.327 | 0 |  | 776.497 | 0.025 |  | 776.752 | 0.025 | 161.3023 | 149.7893 | 122.7483 | 115.7701 | 119.4372 | 137.5647 | 127.3122 | 0 | 0 | 0 | 0 | 0 | -28.56484 | -6.9828156 | -101.8244 | -68.84621 | -29.83778022 | -35.34828 | -60.04347 | -34.84718 | -9.362411232 | 0 | 0 | 0 | 0 | 0 | 0 | 0 | 136.041 | 134.42115 | 133.527075 | 134.814675 | 129.73331 | 0 | 0 | -42.6065 | -40.68925 | -35.52564 | -36.77741 | -44.33538 | -24.09885 | -56.99402 | 152.9124 | 174.675 | 190.9119 | 178.4591 | 144.7917 | 50.05385 | 53.97291
29 | W78595 | 2017-03-14 04:27 | 68.0176 | 68.104 | 36 | 56 | 1.2395 | 637.025 | 14558 | 29 | 139022 | -139044.9824 | -139020.7605 | 139113 | 139345 | 139352 | 220988 | 220996 | 239749 | 239947 | 215723 | 215715 | 215491 | 215509 | 294066 | 294017 | 1368.04 | 5120.2378 | 6 | 324.8635 | 324.8635 | 215400.6879 | 1043.1765 | 90.3121 | 90.3121 | 90.3121 | 1225.5859 | 1147.4172 | 1088.1666 | 862.2863 | 1091.2504 | 1007.9734 | 983.7682 | 957.1707 | 930.8339 | 915.3986 | 896.5274 | 873.1569 | 16.2 | 19.4 | 30.5093 | 16.4665 | 9.2228 | 6.3956 | 4.645 | 3.4754 | 2.7572 | 2.3628 | 2.4038 | 74.52 | 112.13 | 137.44 | 202.06 | 205.07 | 296.42 | 282.65 | 407.75 | 385.71 | 550.59 | 486.79 | 699.48 | 570.56 | 825.24 | 49.3 | 46.8 | 31.7261 | 0 | 95.3297 | 95.3297 | -14.4127 | 95.3297 | 1103865 | 1 |  |  | 3.7029 | 7.5529 | 9.605 | 12.2614 | 14.0336 | 17.5007 | 3.8125 | 8.1862 | 9.7587 | 13.485 | 14.64 | 17.9625 | 24.9491 | 25.0331 | 25.0643 | 24.9471 | 24.9709 | 25.1377 |  | 11584 | 757 | 15 |  |  | 231 | 1229 | 6 | 1 | 35 | 36.666664 | 0 | 1989.1571 | 1942.4 | 1615.2572 | 1521.7072 | 1413.6285 | 1382.1072 | 1308.6 | 89.0207 | 97.735 | 82.02 | 81.4236 | 89.8807 | 46.1793 | 108.585 | 30.5093 | 16.4665 | 9.2228 | 6.3956 | 4.645 | 3.4754 | 2.7572 | 2.3628 | 0 | 0 | 0 | 0 | 0 | 0.1016 | 0.0254 | 0 | 0 | 0 | 0 | 0 | 0 | 0 | 0.075336 | 0.059822 | 0.045561 | 0.02461 | 0.040753 | 0.022814 | 0.006634 | -0.003656 | -0.010773 | -0.024416 | 2.2e-05 | -0.000179 | 0.001702 | 0.000259 | 0.081858 | 0.078304 | 0.076478 | 0.077946 | 0.087399 | 0.102463 | 0.097073 | -0.267193 | -0.263717 | -0.261522 | -0.264276 | -0.273235 | -0.274404 | -0.268348 | -1.328428 | -1.303503 | -1.2879 | -1.307633 | -1.377856 | -1.412695 | -1.362769 | -0.419006 | -0.387008 | -0.374592 | -0.403806 | -0.486419 | -0.542709 | -0.48553 | -0.37572 | -0.349759 | -0.333712 | -0.354134 | -0.417072 | -0.412489 | -0.370882 | 0.39174 | 0.328745 | 0.257669 | 0.202359 | 0.314385 | 0.264905 | 0.236724 | -75 | -75 | -75 | -75 | -70 | 0 | 30 | -1.763098 | -1.742152 | -1.730492 | -1.747238 | -1.801486 | 0 | 0 |  | 1402.08 | 0 |  | 1422.2729 | 0 |  | 743.416 | 0 |  | 743.229 | 0 |  | 1407.16 | 0 |  | 1430.579 | 0 |  | 763.789 | 0 |  | 764.025 | 0 |  | 1417.015 | 0 |  | 1450.746 | 0 |  | 773.937 | 0 |  | 773.735 | 0 |  | 1497.584 | 0 |  | 1502.6639 | 0 |  | 756.286 | 0 |  | 756.178 | 0 |  | 1452.118 | 0 |  | 1453.871 | 0 |  | 708.107 | 0 |  | 708.056 | 0 |  | 1512.24 | 0 |  | 1512.5699 | 0 |  | 746.307 | 0.102 |  | 746.557 | 0.102 |  | 1499.184 | 0 |  | 1500.327 | 0 |  | 776.497 | 0.025 |  | 776.752 | 0.025 | 162.8284 | 152.0976896 | 123.5316 | 118.611 | 123.5497 | 141.6149 | 127.0297278 | 0 | 0 | 0 | 0 | 0 | -27.8794464 | -6.8160392 | -95.22171904 | -63.93552 | -27.2326455 | -32.20962 | -55.90513 | -34.63363062 | -9.393566717 | 0 | 0 | 0 | 0 | 0 | 0 | 0 | 132.23235 | 130.6614 | 129.7869 | 131.04285 | 126.10402 | 0 | 0 | -37.30021 | -37.82422688 | -30.72403584 | -32.87934 | -43.71968 | -25.06192 | -52.72127505 | 162.5388 | 180.9993 | 195.3619 | 184.5649 | 150.0289 | 54.03985 | 58.09885
29 | W78596 | 2017-03-14 04:29 | 68.1213 | 68.1315 | 27 | 56 | 1.2395 | 680.8095 | 15414 | 29 | 139022 | -139044.8787 | -139020.7605 | 139113 | 139345 | 139352 | 220988 | 220996 | 239749 | 239947 | 215723 | 215715 | 215491 | 215509 | 294066 | 294017 | 1368.04 | 5135.4521 | 6 | 325.6673 | 325.6673 | 215399.8841 | 1042.3727 | 91.1159 | 91.1159 | 91.1159 | 1203.3203 | 1125.7161 | 1071.8334 | 864.0433 | 1080.4349 | 1004.5361 | 982.6671 | 957.7262 | 932.5631 | 918.323 | 900.4013 | 877.9445 | 16.2 | 17.6 | 30.9459 | 16.5829 | 9.177 | 6.3417 | 4.6023 | 3.4543 | 2.7392 | 2.3454 | 2.3895 | 80.38 | 119 | 147.52 | 215.2 | 219.26 | 316.07 | 301.64 | 434.25 | 412.04 | 580.92 | 520.64 | 739.34 | 613.31 | 866.17 | 49.8 | 46.8 | 34.6008 | 0 | 112.7413 | 112.7413 | 35.5663 | 112.7413 | 1103866 | 2 |  |  | 3.7714 | 7.6414 | 9.8929 | 12.4429 | 14.0664 | 17.565 | 4.0373 | 7.8307 | 10.392 | 13.2613 | 14.6307 | 19.28 | 24.931 | 24.9861 | 24.9954 | 24.9525 | 24.9579 | 25.1661 |  | 11584 | 757 | 16 |  |  | 231 | 1229 | 6 | 1 | 35 | 39.5 | 0 | 2004.9714 | 1942.0571 | 1623.5786 | 1499.2572 | 1384.6215 | 1351.2214 | 1288.15 | 103.0807 | 105.8357 | 88.5543 | 81.0293 | 84.1614 | 42.2843 | 114.0543 | 30.9459 | 16.5829 | 9.177 | 6.3417 | 4.6023 | 3.4543 | 2.7392 | 2.3454 | 0 | 0 | 0 | 0 | 0 | 0.1016 | 0.0254 | 0 | 0 | 0 | 0 | 0 | 0 | 0 | 0.075554 | 0.059776 | 0.045469 | 0.024802 | 0.040752 | 0.023623 | 0.007135 | -0.003656 | -0.010773 | -0.024416 | 2.2e-05 | -0.000179 | 0.001471 | 0.000329 | 0.081857 | 0.078304 | 0.076476 | 0.077944 | 0.087399 | 0.102466 | 0.097082 | -0.267215 | -0.263727 | -0.261551 | -0.264315 | -0.273185 | -0.274372 | -0.2685 | -1.328261 | -1.303264 | -1.287793 | -1.307594 | -1.376346 | -1.411572 | -1.366715 | -0.419138 | -0.387159 | -0.374689 | -0.403883 | -0.486634 | -0.542956 | -0.485861 | -0.375541 | -0.349516 | -0.333606 | -0.354095 | -0.41671 | -0.41214 | -0.370346 | 0.391097 | 0.328867 | 0.257777 | 0.202871 | 0.315006 | 0.265094 | 0.235529 | -75 | -75 | -75 | -75 | -70 | 10 | 20 | -1.763271 | -1.742323 | -1.730619 | -1.747394 | -1.80166 | 0 | 0 |  | 1402.08 | 0 |  | 1422.2729 | 0 |  | 743.416 | 0 |  | 743.229 | 0 |  | 1407.16 | 0 |  | 1430.579 | 0 |  | 763.789 | 0 |  | 764.025 | 0 |  | 1417.015 | 0 |  | 1450.746 | 0 |  | 773.937 | 0 |  | 773.735 | 0 |  | 1497.584 | 0 |  | 1502.6639 | 0 |  | 756.286 | 0 |  | 756.178 | 0 |  | 1452.118 | 0 |  | 1453.871 | 0 |  | 708.107 | 0 |  | 708.056 | 0 |  | 1512.24 | 0 |  | 1512.5699 | 0 |  | 746.307 | 0.102 |  | 746.557 | 0.102 |  | 1499.184 | 0 |  | 1500.327 | 0 |  | 776.497 | 0.025 |  | 776.752 | 0.025 | 164.1209 | 152.0708 | 124.1648 | 116.8581 | 121.0145 | 138.4543 | 125.0561783 | 0 | 0 | 0 | 0 | 0 | -27.8761952 | -6.8199 | -95.49931 | -63.86385 | -27.11191 | -32.45971 | -55.84249 | -35.42199 | -10.20116076 | 0 | 0 | 0 | 0 | 0 | 0 | 0 | 132.245325 | 130.674225 | 129.796425 | 131.05455 | 126.1162 | 0 | 0 | -43.20504 | -40.97524 | -33.18032 | -32.72636 | -40.9558 | -22.95851 | -55.41454 | 157.6619 | 177.906 | 193.669 | 182.7266 | 150.3324 | 52.19755 | 52.62058
29 | W78597 | 2017-03-14 04:30 | 67.9482 | 67.9555 | 38 | 55 | 1.2395 | 658.4328 | 14830 | 29 | 139022 | -139045.0518 | -139020.7605 | 139113 | 139345 | 139352 | 220988 | 220996 | 239749 | 239947 | 215723 | 215715 | 215491 | 215509 | 294066 | 294017 | 1368.04 | 5150.3472 | 6 | 326.4468 | 326.4468 | 215399.1046 | 1041.5932 | 91.8954 | 91.8954 | 91.8954 | 1208.0078 | 1132.1396 | 1082.5 | 870.0215 | 1082.6097 | 1007.0284 | 986.1777 | 962.2184 | 938.0875 | 924.7113 | 908.0852 | 887.1512 | 16.2 | 18.2 | 30.6197 | 16.3303 | 9.1259 | 6.3374 | 4.6341 | 3.4767 | 2.7352 | 2.3327 | 2.3736 | 82.69 | 115.77 | 151.03 | 208.57 | 223.99 | 305.09 | 307.66 | 418.54 | 418.26 | 560.75 | 527.91 | 714.55 | 622.07 | 845.86 | 50.2 | 46.9 | 31.8756 | 0 | 106.701 | 106.701 | 32.2158 | 106.701 | 1103866 | 1 |  |  | 3.6964 | 7.3857 | 9.7214 | 12.1579 | 13.8657 | 17.1271 | 3.8149 | 7.9189 | 10.1878 | 13.6392 | 14.4054 | 17.2203 | 24.9033 | 25.0381 | 25.053 | 25.0796 | 25.0201 | 24.9761 |  | 11584 | 757 | 17 |  |  | 231 | 1229 | 6 | 1 | 35 | 36 | 0 | 1969.8785 | 1880.5072 | 1561.5786 | 1457.9642 | 1381.1285 | 1354.3643 | 1283.3715 | 109.6007 | 113.8307 | 105.85 | 105.9929 | 93.7893 | 44.63 | 114.4936 | 30.6197 | 16.3303 | 9.1259 | 6.3374 | 4.6341 | 3.4767 | 2.7352 | 2.3327 | 0 | 0 | 0 | 0 | 0 | 0.1016 | 0.0254 | 0 | 0 | 0 | 0 | 0 | 0 | 0 | 0.075677 | 0.059779 | 0.045495 | 0.025001 | 0.040751 | 0.023478 | 0.007765 | -0.003657 | -0.010774 | -0.024417 | 2.3e-05 | -0.00018 | 0.000574 | 0.000382 | 0.081896 | 0.078339 | 0.076514 | 0.077987 | 0.087438 | 0.102509 | 0.097109 | -0.266714 | -0.263257 | -0.261038 | -0.26374 | -0.272692 | -0.273837 | -0.268274 | -1.327707 | -1.302886 | -1.2871 | -1.306489 | -1.37591 | -1.408944 | -1.370009 | -0.418779 | -0.386764 | -0.374421 | -0.403753 | -0.486148 | -0.542156 | -0.484877 | -0.374941 | -0.349126 | -0.33291 | -0.352935 | -0.41619 | -0.412212 | -0.370974 | 0.389905 | 0.325657 | 0.255509 | 0.201172 | 0.31302 | 0.263651 | 0.234204 | -75 | -75 | -75 | -75 | -70 | 20 | 10 | -1.762924 | -1.742 | -1.730348 | -1.747064 | -1.801295 | 0 | 0 |  | 1402.08 | 0 |  | 1422.2729 | 0 |  | 743.416 | 0 |  | 743.229 | 0 |  | 1407.16 | 0 |  | 1430.579 | 0 |  | 763.789 | 0 |  | 764.025 | 0 |  | 1417.015 | 0 |  | 1450.746 | 0 |  | 773.937 | 0 |  | 773.735 | 0 |  | 1497.584 | 0 |  | 1502.6639 | 0 |  | 756.286 | 0 |  | 756.178 | 0 |  | 1452.118 | 0 |  | 1453.871 | 0 |  | 708.107 | 0 |  | 708.056 | 0 |  | 1512.24 | 0 |  | 1512.5699 | 0 |  | 746.307 | 0.102 |  | 746.557 | 0.102 |  | 1499.184 | 0 |  | 1500.327 | 0 |  | 776.497 | 0.025 |  | 776.752 | 0.025 | 161.3252 | 147.3171 | 119.4826 | 113.7023 | 120.7631 | 138.8345 | 124.6269 | 0 | 0 | 0 | 0 | 0 | -27.8218392 | -6.8141596 | -95.62145814 | -63.84792843 | -27.1294938 | -32.69358 | -55.82204461 | -33.88792 | -11.16146 | 0 | 0 | 0 | 0 | 0 | 0 | 0 | 132.2193 | 130.65 | 129.7761 | 131.0298 | 126.09065 | 0 | 0 | -45.89847 | -44.02562 | -39.63246285 | -42.79495 | -45.59548 | -24.19642228 | -55.51531 | 152.0245 | 170.0935 | 182.4968 | 169.2435 | 145.4362 | 52.92835 | 51.13599
29 | W78598 | 2017-03-14 04:32 | 68.0186 | 67.9038 | 29 | 54 | 1.2395 | 648.3514 | 14599 | 30 | 139022 | -139044.9814 | -139020.7605 | 139113 | 139345 | 139352 | 220988 | 220996 | 239749 | 239947 | 215723 | 215715 | 215491 | 215509 | 294066 | 294017 | 1368.04 | 5168.917 | 6 | 327.2146 | 327.2146 | 215398.3368 | 1040.8254 | 92.6632 | 92.6632 | 92.6632 | 1200.9766 | 1118.5728 | 1071.6666 | 857.8369 | 1070.7378 | 996.5862 | 975.0594 | 950.2612 | 925.399 | 910.5973 | 892.0645 | 869.545 | 16 | 18 | 31.3002 | 16.3664 | 9.0204 | 6.216 | 4.5047 | 3.3856 | 2.7024 | 2.3305 | 2.3753 | 81.25 | 116.29 | 149.44 | 213.4 | 222.18 | 312.54 | 305.85 | 430.27 | 413.81 | 576.43 | 520.61 | 727.43 | 611.41 | 851.27 | 49.1 | 47 | 32.0829 | 0 | 137.98 | 137.98 | -15.4425 | 137.98 | 1103866 | 2 |  |  | 3.7614 | 7.6164 | 9.76 | 12.6714 | 14.1493 | 17.5157 | 3.948 | 8.028 | 10 | 13.7173 | 14.96 | 17.4933 | 24.839 | 24.9365 | 25.0082 | 25.1664 | 24.9771 | 24.8248 |  | 11584 | 757 | 18 |  |  | 231 | 1229 | 6 | 1 | 35 | 36.833336 | 0 | 2078.207 | 1960.2214 | 1651.6929 | 1520.8 | 1384.45 | 1320.3 | 1279.4928 | 110.8686 | 120.8693 | 118.39 | 111.1064 | 93.7564 | 44.9193 | 113.1514 | 31.3002 | 16.3664 | 9.0204 | 6.216 | 4.5047 | 3.3856 | 2.7024 | 2.3305 | 0 | 0 | 0 | 0 | 0 | 0.1016 | 0.0254 | 0 | 0 | 0 | 0 | 0 | 0 | 0 | 0.07579 | 0.059666 | 0.045372 | 0.025139 | 0.040682 | 0.023615 | 0.00855 | -0.003657 | -0.010774 | -0.024417 | 2.3e-05 | -0.000181 | -0.002358 | 0.000374 | 0.081864 | 0.078325 | 0.076497 | 0.077966 | 0.087432 | 0.102519 | 0.097095 | -0.267083 | -0.263426 | -0.261253 | -0.263992 | -0.272823 | -0.273595 | -0.268393 | -1.330245 | -1.304014 | -1.288545 | -1.308199 | -1.377604 | -1.403852 | -1.371342 | -0.417741 | -0.386336 | -0.373891 | -0.403086 | -0.485937 | -0.542391 | -0.484627 | -0.377669 | -0.350276 | -0.334347 | -0.354717 | -0.416767 | -0.411747 | -0.371524 | 0.38897 | 0.324114 | 0.253759 | 0.199268 | 0.311842 | 0.262993 | 0.234343 | -75 | -75 | -75 | -75 | -70 | 30 | 0 | -1.763019 | -1.742093 | -1.730425 | -1.747173 | -1.801416 | 0 | 0 |  | 1402.08 | 0 |  | 1422.2729 | 0 |  | 743.416 | 0 |  | 743.229 | 0 |  | 1407.16 | 0 |  | 1430.579 | 0 |  | 763.789 | 0 |  | 764.025 | 0 |  | 1417.015 | 0 |  | 1450.746 | 0 |  | 773.937 | 0 |  | 773.735 | 0 |  | 1497.584 | 0 |  | 1502.6639 | 0 |  | 756.286 | 0 |  | 756.178 | 0 |  | 1452.118 | 0 |  | 1453.871 | 0 |  | 708.107 | 0 |  | 708.056 | 0 |  | 1512.24 | 0 |  | 1512.5699 | 0 |  | 746.307 | 0.102 |  | 746.557 | 0.102 |  | 1499.184 | 0 |  | 1500.327 | 0 |  | 776.497 | 0.025 |  | 776.752 | 0.025 | 170.1303 | 153.5343 | 126.3496 | 118.5706928 | 121.0452324 | 135.3558357 | 124.2324 | 0 | 0 | 0 | 0 | 0 | -27.797252 | -6.8171822 | -95.95456 | -63.75585 | -27.00146 | -32.9169 | -55.79434 | -29.84168 | -12.23786 | 0 | 0 | 0 | 0 | 0 | 0 | 0 | 132.226425 | 130.656975 | 129.781875 | 131.037975 | 126.09912 | 0 | 0 | -46.31436 | -46.69616 | -44.26495549 | -44.78543 | -45.5597 | -24.36382 | -54.83622 | 160.0878 | 173.7393 | 184.865 | 171.9063 | 145.7903 | 53.35308 | 50.34109
29 | W78599 | 2017-03-14 04:33 | 67.9925 | 67.9528 | 32 | 60 | 1.2395 | 785.7694 | 18210 | 30 | 139022 | -139045.0075 | -139020.7605 | 139113 | 139345 | 139352 | 220988 | 220996 | 239749 | 239947 | 215723 | 215715 | 215491 | 215509 | 294066 | 294017 | 1368.04 | 5187.1841 | 6 | 328.1019 | 328.1019 | 215397.4495 | 1039.9381 | 93.5505 | 93.5505 | 93.5505 | 1200.9766 | 1132.8663 | 1076.5 | 891.4449 | 1069.5068 | 1004.1154 | 986.6741 | 966.7626 | 946.312 | 934.926 | 919.6022 | 900.2052 | 15.8 | 17.6 | 30.4718 | 17.0534 | 9.7936 | 6.8867 | 5.0706 | 3.7675 | 2.9861 | 2.5645 | 2.5956 | 92.56 | 139.89 | 162.93 | 242.67 | 237.96 | 351.72 | 325.03 | 479.67 | 439.39 | 647.98 | 557.74 | 821.79 | 660.01 | 964.94 | 50.9 | 46.7 | 38.8502 | 0 | 69.2538 | 69.2538 | 15.2992 | 69.2538 | 5803292 | 1 |  |  | 3.6529 | 7.445 | 9.4 | 11.8993 | 13.4186 | 16.7907 | 4.2508 | 7.9508 | 10.1492 | 12.3635 | 15.3857 | 18.5175 | 24.8957 | 24.9883 | 24.9309 | 24.9592 | 24.9565 | 24.8598 |  | 11584 | 758 | 1 |  |  | 254 | 1153 | 6 | 1 | 35 | 36.333336 | 0 | 1797.7858 | 1666.6072 | 1367.2 | 1256.1643 | 1240.5072 | 1102.8715 | 1027.45 | 120.7714 | 123.0707 | 122.5529 | 120.7221 | 91.3186 | 40.6364 | 116.0429 | 30.4718 | 17.0534 | 9.7936 | 6.8867 | 5.0706 | 3.7675 | 2.9861 | 2.5645 | 0 | 0 | 0 | 0 | 0 | 0.1016 | 0.0254 | 0 | 0 | 0 | 0 | 0 | 0 | 0 | 0.056375 | 0.04327 | 0.031934 | 0.015673 | 0.028425 | 0.017209 | 0.004648 | -0.002976 | -0.00867 | -0.019582 | 9.1e-05 | -5.7e-05 | 0.001541 | 0.000448 | 0.083741 | 0.080121 | 0.078255 | 0.079765 | 0.08942 | 0.105097 | 0.099574 | -0.23544 | -0.232213 | -0.230253 | -0.232604 | -0.240656 | -0.240923 | -0.236341 | -1.346036 | -1.319457 | -1.303445 | -1.322826 | -1.395223 | -1.414817 | -1.385974 | -0.363256 | -0.335952 | -0.325231 | -0.350797 | -0.422036 | -0.471433 | -0.421952 | -0.394174 | -0.365534 | -0.348504 | -0.369175 | -0.436425 | -0.429012 | -0.385472 | 0.400578 | 0.361364 | 0.288782 | 0.230719 | 0.364016 | 0.30633 | 0.271665 | -75 | -75 | -75 | -75 | -70 | 40 | -10 | -1.525342 | -1.507238 | -1.497057 | -1.511162 | -1.557891 | 0 | 0 |  | 1402.08 | 0 |  | 1422.2729 | 0 |  | 743.416 | 0 |  | 743.229 | 0 |  | 1407.16 | 0 |  | 1430.579 | 0 |  | 763.789 | 0 |  | 764.025 | 0 |  | 1417.015 | 0 |  | 1450.746 | 0 |  | 773.937 | 0 |  | 773.735 | 0 |  | 1497.584 | 0 |  | 1502.6639 | 0 |  | 756.286 | 0 |  | 756.178 | 0 |  | 1452.118 | 0 |  | 1453.871 | 0 |  | 708.107 | 0 |  | 708.056 | 0 |  | 1512.24 | 0 |  | 1512.5699 | 0 |  | 746.307 | 0.102 |  | 746.557 | 0.102 |  | 1499.184 | 0 |  | 1500.327 | 0 |  | 776.497 | 0.025 |  | 776.752 | 0.025 | 150.5484 | 133.5302 | 106.990236 | 100.1979 | 110.9262 | 115.9085 | 102.3073063 | 0 | 0 | 0 | 0 | 0 | -24.4777768 | -6.0030614 | -71.87698 | -45.6532122 | -16.10015264 | -20.85303 | -39.57969 | -26.52781875 | -7.062923504 | 0 | 0 | 0 | 0 | 0 | 0 | 0 | 114.40065 | 113.04285 | 112.279275 | 113.33715 | 109.05237 | 0 | 0 | -43.87094 | -41.34585 | -39.858 | -42.34895 | -38.53974 | -19.15734 | -48.96453 | 149.2011 | 159.574 | 163.3114 | 150.3331 | 141.8591 | 45.74555 | 40.27679
29 | W78600 | 2017-03-14 04:34 | 68.1266 | 68.0966 | 23 | 59 | 1.2395 | 769.513 | 17855 | 30 | 139022 | -139044.8734 | -139020.7605 | 139113 | 139345 | 139352 | 220988 | 220996 | 239749 | 239947 | 215723 | 215715 | 215491 | 215509 | 294066 | 294017 | 1368.04 | 5187.1841 | 6 | 328.9708 | 328.9708 | 215396.5806 | 1039.0692 | 94.4194 | 94.4194 | 94.4194 | 1203.3203 | 1135.5417 | 1072.8334 | 894.6731 | 1089.9779 | 1023.3489 | 1005.1707 | 984.5573 | 963.3835 | 951.855 | 937.6639 | 919.3601 | 15.6 | 18.4 | 30.7431 | 17.205 | 9.9037 | 6.9471 | 5.1337 | 3.8515 | 3.0317 | 2.5664 | 2.5953 | 91.87 | 139.43 | 162.14 | 241.13 | 236.76 | 348.24 | 323.02 | 472.77 | 436.59 | 632.8 | 556.45 | 806.13 | 659.77 | 959.88 | 50.2 | 46.9 | 36.4853 | 68.109093 | 58.7071 | 58.7071 | 16.4631 | 58.7071 | 5801480 | 2 |  |  | 3.4886 | 7.0814 | 9.0593 | 11.3093 | 12.7636 | 16.3429 | 3.7048 | 7.7095 | 9.8714 | 11.9333 | 13.4857 | 18.5095 | 24.9506 | 25.0156 | 24.9982 | 25.0064 | 24.9293 | 25.1177 |  | 11584 | 758 | 2 |  |  | 254 | 1153 | 6 | 1 | 35 | 35.833336 | 68.109093 | 1807.2072 | 1712.0857 | 1415.4286 | 1278.85 | 1238.7072 | 1182.8928 | 1146.0571 | 122.0243 | 123.0686 | 122.5836 | 122.1536 | 96.5593 | 46.5321 | 116.0771 | 30.7431 | 17.205 | 9.9037 | 6.9471 | 5.1337 | 3.8515 | 3.0317 | 2.5664 | 0 | 0 | 0 | 0 | 0 | 0.1016 | 0.0254 | 0 | 0 | 0 | 0 | 0 | 0 | 0 | 0.057984 | 0.044453 | 0.032826 | 0.015951 | 0.030671 | 0.017497 | 0.005543 | -0.002976 | -0.00867 | -0.019582 | 9.3e-05 | -5.6e-05 | 0.001946 | 0.00049 | 0.083747 | 0.080117 | 0.078251 | 0.079763 | 0.08942 | 0.105053 | 0.099514 | -0.235441 | -0.232307 | -0.230352 | -0.232681 | -0.240706 | -0.241449 | -0.23662 | -1.345202 | -1.319392 | -1.303423 | -1.322616 | -1.394762 | -1.422993 | -1.385389 | -0.363703 | -0.336116 | -0.325376 | -0.351018 | -0.422395 | -0.47095 | -0.421159 | -0.393246 | -0.365468 | -0.348485 | -0.368952 | -0.435871 | -0.430648 | -0.387736 | 0.400815 | 0.362113 | 0.289273 | 0.231627 | 0.365691 | 0.306637 | 0.271639 | -75 | -75 | -75 | -75 | -70 | 30 | -20 | -1.524856 | -1.506755 | -1.496279 | -1.510193 | -1.556806 | 0 | 0 |  | 1402.08 | 0 |  | 1422.2729 | 0 |  | 743.416 | 0 |  | 743.229 | 0 |  | 1407.16 | 0 |  | 1430.579 | 0 |  | 763.789 | 0 |  | 764.025 | 0 |  | 1417.015 | 0 |  | 1450.746 | 0 |  | 773.937 | 0 |  | 773.735 | 0 |  | 1497.584 | 0 |  | 1502.6639 | 0 |  | 756.286 | 0 |  | 756.178 | 0 |  | 1452.118 | 0 |  | 1453.871 | 0 |  | 708.107 | 0 |  | 708.056 | 0 |  | 1512.24 | 0 |  | 1512.5699 | 0 |  | 746.307 | 0.102 |  | 746.557 | 0.102 |  | 1499.184 | 0 |  | 1500.327 | 0 |  | 776.497 | 0.025 |  | 776.752 | 0.025 | 151.3482 | 137.1672 | 110.7587 | 102.0049 | 110.7652 | 124.2664 | 114.0487 | 0 | 0 | 0 | 0 | 0 | -24.5312184 | -6.010148 | -73.99687 | -47.2118 | -17.26253 | -21.22005 | -42.70063863 | -27.66725 | -8.358051837 | 0 | 0 | 0 | 0 | 0 | 0 | 0 | 114.3642 | 113.006625 | 112.220925 | 113.264475 | 108.97642 | 0 | 0 | -44.3806 | -41.36533 | -39.88576 | -42.87811 | -40.78617 | -21.91429 | -48.88692 | 147.3349 | 161.5967 | 165.8313 | 151.1712 | 136.2548 | 50.15367 | 50.79361
29 | W78601 | 2017-03-14 04:36 | 67.6981 | 67.8854 | 46 | 58 | 1.2589 | 759.951 | 17151 | 30 | 139022 | -139045.3019 | -139020.7411 | 139113 | 139345 | 139352 | 220988 | 220996 | 239749 | 239947 | 215723 | 215715 | 215491 | 215509 | 294066 | 294017 | 1368.04 | 5223.418 | 6 | 329.851 | 329.851 | 215395.7004 | 1038.189 | 95.2996 | 95.2996 | 95.2996 | 1198.6328 | 1128.7899 | 1070.5 | 892.2714 | 1085.608 | 1018.425 | 1000.6741 | 980.2944 | 959.2152 | 948.3773 | 934.6069 | 916.1191 | 15.8 | 18.4 | 30.3011 | 17.2118 | 10.0135 | 7.0321 | 5.1857 | 3.8747 | 3.0371 | 2.5654 | 2.5928 | 91.52 | 136.46 | 160.6 | 235.36 | 235.96 | 339.9 | 322.65 | 463.45 | 437.27 | 623.27 | 556.31 | 798.63 | 659.87 | 956.88 | 50.8 | 47.1 | 38.8689 | 75.572723 | 67.98 | 67.98 | 16.5767 | 67.98 | 6204350 | 1 |  |  | 3.6821 | 7.2479 | 9.355 | 11.9357 | 13.3464 | 16.4564 | 3.8063 | 7.9254 | 10.2238 | 12.7302 | 14.5952 | 16.7714 | 24.9871 | 25.0306 | 24.9991 | 24.9802 | 24.9422 | 25.0371 |  | 11584 | 758 | 3 |  |  | 254 | 1121 | 6 | 1 | 35 | 39.833336 | 75.572723 | 1786.5714 | 1694.15 | 1421.8286 | 1309.2 | 1275.2142 | 1231.8715 | 1163.5714 | 121.7479 | 123.0257 | 122.9536 | 122.5329 | 98.6914 | 69.1214 | 118.2886 | 30.3011 | 17.2118 | 10.0135 | 7.0321 | 5.1857 | 3.8747 | 3.0371 | 2.5654 | 0 | 0 | 0 | 0 | 0 | 0.1016 | 0.0254 | 0 | 0 | 0 | 0 | 0 | 0 | 0 | 0.052603 | 0.040125 | 0.02948 | 0.013516 | 0.027767 | 0.015778 | 0.005192 | -0.002734 | -0.008002 | -0.018387 | 0.00011 | -4.1e-05 | 0.002072 | 0.000526 | 0.08421 | 0.080555 | 0.078674 | 0.080197 | 0.089902 | 0.105687 | 0.100138 | -0.223142 | -0.220223 | -0.21841 | -0.220593 | -0.228253 | -0.229135 | -0.22414 | -1.350665 | -1.325192 | -1.309494 | -1.328562 | -1.401483 | -1.434753 | -1.386875 | -0.342383 | -0.316276 | -0.306068 | -0.330257 | -0.397248 | -0.442679 | -0.396245 | -0.398932 | -0.371226 | -0.354331 | -0.374905 | -0.443458 | -0.438064 | -0.393455 | 0.404251 | 0.352203 | 0.297545 | 0.238108 | 0.37606 | 0.316072 | 0.280064 | -75 | -75 | -75 | -75 | -70 | 20 | -30 | -1.432975 | -1.415968 | -1.40629 | -1.419467 | -1.463324 | 0 | 0 |  | 1402.08 | 0 |  | 1422.2729 | 0 |  | 743.416 | 0 |  | 743.229 | 0 |  | 1407.16 | 0 |  | 1430.579 | 0 |  | 763.789 | 0 |  | 764.025 | 0 |  | 1417.015 | 0 |  | 1450.746 | 0 |  | 773.937 | 0 |  | 773.735 | 0 |  | 1497.584 | 0 |  | 1502.6639 | 0 |  | 756.286 | 0 |  | 756.178 | 0 |  | 1452.118 | 0 |  | 1453.871 | 0 |  | 708.107 | 0 |  | 708.056 | 0 |  | 1512.24 | 0 |  | 1512.5699 | 0 |  | 746.307 | 0.102 |  | 746.557 | 0.102 |  | 1499.184 | 0 |  | 1500.327 | 0 |  | 776.497 | 0.025 |  | 776.752 | 0.025 | 150.4472 | 136.4723 | 111.8609 | 104.9939124 | 114.6443 | 130.1928 | 116.5177 | 0 | 0 | 0 | 0 | 0 | -23.280116 | -5.693156 | -67.35631 | -42.56914 | -14.52622 | -18.10299 | -38.85752 | -25.61034105 | -7.93015125 | 0 | 0 | 0 | 0 | 0 | 0 | 0 | 107.473125 | 106.1976 | 105.47175 | 106.460025 | 102.43268 | 0 | 0 | -41.68441 | -38.91008 | -37.63216 | -40.46735 | -39.20496 | -30.59859 | -46.87127 | 148.8796 | 161.1906 | 165.1743 | 152.8836 | 139.0145 | 50.70375 | 56.02314
29 | W78602 | 2017-03-14 04:38 | 67.7945 | 68.0377 | 28 | 61 | 1.2395 | 803.1119 | 18153 | 30 | 139022 | -139045.2055 | -139020.7605 | 139113 | 139345 | 139352 | 220988 | 220996 | 239749 | 239947 | 215723 | 215715 | 215491 | 215509 | 294066 | 294017 | 1368.04 | 5242.2568 | 6 | 330.7579 | 330.7579 | 215394.7935 | 1037.2821 | 96.2065 | 96.2065 | 96.2065 | 1212.6953 | 1127.4407 | 1072.6666 | 885.3033 | 1076.4175 | 1008.1802 | 988.3944 | 966.2746 | 943.5513 | 930.4493 | 914.8782 | 895.4214 | 16 | 17.6 | 31.0582 | 17.4994 | 9.9874 | 6.9802 | 5.0956 | 3.8275 | 3.0172 | 2.5598 | 2.599 | 87.14 | 138.35 | 153.77 | 239.05 | 226.34 | 347.19 | 309.1 | 475.43 | 418.21 | 635.4 | 531.76 | 811.97 | 632.49 | 966.92 | 50.3 | 46.5 | 38.613 | 61.889996 | 55.4679 | 55.4679 | 3.0089 | 55.4679 | 5401164 | 2 |  |  | 3.8307 | 7.3964 | 9.5329 | 12.5093 | 13.5386 | 17.4836 | 4.0463 | 8.0985 | 10.097 | 13.5104 | 14.197 | 19.5627 | 24.8467 | 24.9934 | 24.9775 | 25.3691 | 24.9271 | 24.8896 |  | 11584 | 758 | 4 |  |  | 254 | 1127 | 6 | 1 | 35 | 32.666664 | 61.889996 | 1782.9785 | 1673.2142 | 1425.8572 | 1301.2 | 1198.3715 | 1181.4714 | 1123.85 | 98.8157 | 100.5107 | 103.8679 | 98.5686 | 96.5464 | 77.4457 | 120.3407 | 31.0582 | 17.4994 | 9.9874 | 6.9802 | 5.0956 | 3.8275 | 3.0172 | 2.5598 | 0 | 0 | 0 | 0 | 0 | 0.1016 | 0.0254 | 0 | 0 | 0 | 0 | 0 | 0 | 0 | 0.057997 | 0.044574 | 0.033162 | 0.014918 | 0.031212 | 0.017686 | 0.006859 | -0.002806 | -0.008214 | -0.018558 | 0.000113 | -4.2e-05 | 0.002198 | 0.000526 | 0.084147 | 0.080508 | 0.078624 | 0.080139 | 0.089862 | 0.105617 | 0.100031 | -0.225036 | -0.221958 | -0.220222 | -0.222443 | -0.2297 | -0.230797 | -0.225633 | -1.357426 | -1.330679 | -1.316494 | -1.335034 | -1.399799 | -1.437065 | -1.381058 | -0.344655 | -0.31873 | -0.308319 | -0.332511 | -0.400693 | -0.446161 | -0.3987 | -0.399538 | -0.370569 | -0.354133 | -0.375288 | -0.441467 | -0.43724 | -0.394411 | 0.40374 | 0.37122 | 0.296294 | 0.237098 | 0.374975 | 0.315584 | 0.278706 | -70 | -70 | -70 | -70 | -70 | 10 | -40 | -1.454215 | -1.436956 | -1.42718 | -1.440581 | -1.483544 | 0 | 0 |  | 1402.08 | 0 |  | 1422.2729 | 0 |  | 743.416 | 0 |  | 743.229 | 0 |  | 1407.16 | 0 |  | 1430.579 | 0 |  | 763.789 | 0 |  | 764.025 | 0 |  | 1417.015 | 0 |  | 1450.746 | 0 |  | 773.937 | 0 |  | 773.735 | 0 |  | 1497.584 | 0 |  | 1502.6639 | 0 |  | 756.286 | 0 |  | 756.178 | 0 |  | 1452.118 | 0 |  | 1453.871 | 0 |  | 708.107 | 0 |  | 708.056 | 0 |  | 1512.24 | 0 |  | 1512.5699 | 0 |  | 746.307 | 0.102 |  | 746.557 | 0.102 |  | 1499.184 | 0 |  | 1500.327 | 0 |  | 776.497 | 0.025 |  | 776.752 | 0.025 | 150.0323 | 134.7071 | 112.1066 | 104.2768668 | 107.6881 | 124.7835 | 112.4198 | 0 | 0 | 0 | 0 | 0 | -23.4489752 | -5.7310782 | -74.9177 | -48.38348844 | -19.22608 | -20.0669 | -43.63173483 | -28.57460046 | -10.19911333 | 0 | 0 | 0 | 0 | 0 | 0 | 0 | 101.79505 | 100.58692 | 99.9026 | 100.84067 | 103.84808 | 0 | 0 | -34.05733 | -32.03578 | -32.02445 | -32.77514 | -38.68547 | -34.55325 | -47.97983709 | 142.8523 | 154.8748 | 160.7587 | 152.2755 | 129.2189 | 38.20664 | 48.50981073
29 | W78603 | 2017-03-14 04:39 | 67.711 | 68.0798 | 16 | 55 | 1.1118 | 735.3026 | 18422 | 30 | 139022 | -139045.289 | -139020.8882 | 139113 | 139345 | 139352 | 220988 | 220996 | 239749 | 239947 | 215723 | 215715 | 215491 | 215509 | 294066 | 294017 | 1368.04 | 5261.4868 | 6 | 331.453 | 331.453 | 215394.0984 | 1036.587 | 96.9016 | 96.9016 | 96.9016 | 1193.9453 | 1128.4125 | 1073.8334 | 888.4975 | 1068.4708 | 1001.3969 | 981.6741 | 962.4891 | 942.8038 | 931.736 | 918.2674 | 900.9602 | 15.6 | 22.2 | 32.663 | 19.9489 | 11.945 | 8.3203 | 5.9687 | 4.3834 | 3.3732 | 2.8194 | 2.8525 | 89.93 | 134.4 | 148.77 | 220.81 | 217.5 | 322.02 | 300.45 | 448.34 | 417.13 | 615.7 | 544.25 | 801.94 | 659.63 | 967.89 | 50.8 | 46.7 | 37.1212 | 0 | 23.4336 | 23.4336 | -6.0066 | 23.4336 | 2102552 | 1 |  |  | 3.58 | 6.7736 | 8.4786 | 10.4536 | 12.1407 | 15.1093 | 4.2262 | 7.223 | 9.1098 | 11.223 | 13.3033 | 15.2016 | 24.8268 | 24.8881 | 24.9794 | 25.066 | 24.9602 | 24.7801 |  | 11584 | 758 | 5 |  |  | 279 | 1135 | 7 | 8 | 35 | 34.333336 | 0 | 1614.6714 | 1491.3429 | 1320.1643 | 1213.4714 | 1121.8214 | 1074.7142 | 1014.1429 | 94.0807 | 82.2121 | 69.3321 | 66.6829 | 85.6886 | 73.86 | 120.5279 | 32.663 | 19.9489 | 11.945 | 8.3203 | 5.9687 | 4.3834 | 3.3732 | 2.8194 | 0 | 0 | 0 | 0 | 0 | 0.1016 | 0.0254 | 0 | 0 | 0 | 0 | 0 | 0 | 0 | 0.063822 | 0.049316 | 0.035753 | 0.016668 | 0.033525 | 0.019684 | 0.008587 | -0.002869 | -0.008391 | -0.018946 | 0.000113 | -4.5e-05 | 0.002303 | 0.000621 | 0.084047 | 0.080415 | 0.078519 | 0.080033 | 0.08974 | 0.105487 | 0.09991 | -0.2286 | -0.225454 | -0.223823 | -0.226031 | -0.233431 | -0.23446 | -0.229408 | -1.354136 | -1.327294 | -1.314228 | -1.331528 | -1.396344 | -1.433284 | -1.383258 | -0.352257 | -0.325809 | -0.314825 | -0.339544 | -0.409086 | -0.455985 | -0.407526 | -0.39465 | -0.365857 | -0.350744 | -0.37164 | -0.437436 | -0.432497 | -0.390051 | 0.411903 | 0.370445 | 0.330519 | 0.264818 | 0.413716 | 0.342669 | 0.298718 | -70 | -70 | -70 | -70 | -70 | 0 | -30 | -1.476503 | -1.458728 | -1.448972 | -1.462159 | -1.505613 | 0 | 0 |  | 1402.08 | 0 |  | 1422.2729 | 0 |  | 743.416 | 0 |  | 743.229 | 0 |  | 1407.16 | 0 |  | 1430.579 | 0 |  | 763.789 | 0 |  | 764.025 | 0 |  | 1417.015 | 0 |  | 1450.746 | 0 |  | 773.937 | 0 |  | 773.735 | 0 |  | 1497.584 | 0 |  | 1502.6639 | 0 |  | 756.286 | 0 |  | 756.178 | 0 |  | 1452.118 | 0 |  | 1453.871 | 0 |  | 708.107 | 0 |  | 708.056 | 0 |  | 1512.24 | 0 |  | 1512.5699 | 0 |  | 746.307 | 0.102 |  | 746.557 | 0.102 |  | 1499.184 | 0 |  | 1500.327 | 0 |  | 776.497 | 0.025 |  | 776.752 | 0.025 | 135.7083 | 119.9263 | 103.658 | 97.11776 | 100.6723 | 113.3684 | 101.323 | 0 | 0 | 0 | 0 | 0 | -23.821136 | -5.8269632 | -82.53865 | -54.31950695 | -22.08823 | -22.34437 | -46.74959712 | -31.51362 | -12.73704 | 0 | 0 | 0 | 0 | 0 | 0 | 0 | 103.35521 | 102.11096 | 101.42804 | 102.35113 | 105.39291 | 0 | 0 | -33.14059 | -26.78544 | -21.82748 | -22.64178 | -35.05401 | -33.6790521 | -49.11825 | 123.3843 | 140.9324 | 161.1703 | 154.4827 | 124.2616 | 24.35457 | 33.64076
29 | W78604 | 2017-03-14 04:40 | 67.3656 | 67.9737 | 19 | 53 | 1.1118 | 709.4549 | 18765 | 30 | 139022 | -139045.6344 | -139020.8882 | 139113 | 139345 | 139352 | 220988 | 220996 | 239749 | 239947 | 215723 | 215715 | 215491 | 215509 | 294066 | 294017 | 1368.04 | 5280.7109 | 6 | 332.0846 | 332.0846 | 215393.4668 | 1035.9554 | 97.5332 | 97.5332 | 97.5332 | 1204.4922 | 1141.1813 | 1091.3334 | 908.1622 | 1083.0841 | 1019.2973 | 1000.6907 | 982.713 | 964.56 | 953.2598 | 940.2473 | 923.6353 | 15.8 | 23.2 | 32.4336 | 20.3453 | 12.4701 | 8.8271 | 6.4029 | 4.7637 | 3.6785 | 3.0849 | 3.113 | 95.12 | 147.28 | 155.54 | 237.5 | 224.52 | 339.95 | 308.15 | 469.02 | 423.26 | 634.19 | 548.18 | 823.32 | 659.65 | 991.1 | 50.4 | 46.7 | 33.996 | 23.900002 | 20.1489 | 20.1489 | -5.3021 | 20.1489 | 6108294 | 2 |  |  | 3.2943 | 6.4886 | 8.0836 | 10.065 | 11.5407 | 14.6114 | 3.6107 | 6.875 | 8.3714 | 11.4696 | 12.7357 | 15.8714 | 24.8597 | 25.0327 | 25.0013 | 24.9993 | 24.9614 | 24.9102 |  | 11584 | 758 | 6 |  |  | 305 | 1096 | 7 | 8 | 35 | 35.599998 | 23.900002 | 1511.8286 | 1412.2643 | 1207.6215 | 1123.7715 | 1014.6714 | 1001.0286 | 932.1857 | 68.605 | 59.7243 | 52.2493 | 54.8379 | 86.1343 | 78.5336 | 120.5657 | 32.4336 | 20.3453 | 12.4701 | 8.8271 | 6.4029 | 4.7637 | 3.6785 | 3.0849 | 0 | 0 | 0 | 0 | 0 | 0.1016 | 0.0254 | 0 | 0 | 0 | 0 | 0 | 0 | 0 | 0.053677 | 0.040968 | 0.029538 | 0.012757 | 0.02746 | 0.016366 | 0.006545 | -0.002666 | -0.0078 | -0.017798 | 0.000115 | -3.2e-05 | 0.001941 | 0.000669 | 0.084513 | 0.080858 | 0.078961 | 0.080481 | 0.090249 | 0.106209 | 0.100621 | -0.213038 | -0.210124 | -0.20848 | -0.210604 | -0.217433 | -0.218403 | -0.213767 | -1.359124 | -1.332351 | -1.317328 | -1.336069 | -1.400505 | -1.437274 | -1.392074 | -0.32599 | -0.301464 | -0.291517 | -0.314336 | -0.378929 | -0.422168 | -0.377785 | -0.399668 | -0.370684 | -0.354567 | -0.37594 | -0.441743 | -0.437108 | -0.393043 | 0.416964 | 0.379453 | 0.352748 | 0.28539 | 0.452815 | 0.378729 | 0.333462 | -70 | -70 | -70 | -70 | -70 | -10 | -20 | -1.36358 | -1.347011 | -1.337484 | -1.349311 | -1.388757 | 0 | 0 |  | 1402.08 | 0 |  | 1422.2729 | 0 |  | 743.416 | 0 |  | 743.229 | 0 |  | 1407.16 | 0 |  | 1430.579 | 0 |  | 763.789 | 0 |  | 764.025 | 0 |  | 1417.015 | 0 |  | 1450.746 | 0 |  | 773.937 | 0 |  | 773.735 | 0 |  | 1497.584 | 0 |  | 1502.6639 | 0 |  | 756.286 | 0 |  | 756.178 | 0 |  | 1452.118 | 0 |  | 1453.871 | 0 |  | 708.107 | 0 |  | 708.056 | 0 |  | 1512.24 | 0 |  | 1512.5699 | 0 |  | 746.307 | 0.102 |  | 746.557 | 0.102 |  | 1499.184 | 0 |  | 1500.327 | 0 |  | 776.497 | 0.025 |  | 776.752 | 0.025 | 127.7692 | 114.1929 | 95.355 | 90.44225 | 91.57308 | 106.3182 | 93.79746 | 0 | 0 | 0 | 0 | 0 | -22.1897448 | -5.4296818 | -69.33027 | -44.19142 | -15.46543072 | -17.19788 | -38.41305114 | -26.31218 | -10.04242 | 0 | 0 | 0 | 0 | 0 | 0 | 0 | 95.4506 | 94.29077 | 93.62388 | 94.45177 | 97.21299 | 0 | 0 | -22.36454395 | -18.00473 | -15.23156 | -17.23753 | -32.63878 | -33.15437 | -45.54791 | 131.525 | 146.2875 | 158.2819 | 150.4586 | 117.7342 | 24.66195 | 32.77744
29 | W78605 | 2017-03-14 04:41 | 66.9144 | 67.8186 | 23 | 53 | 1.1118 | 708.7009 | 18741 | 30 | 139022 | -139046.0856 | -139020.8882 | 139113 | 139345 | 139352 | 220988 | 220996 | 239749 | 239947 | 215723 | 215715 | 215491 | 215509 | 294066 | 294017 | 1368.04 | 5299.9351 | 6 | 332.7155 | 332.7155 | 215392.8359 | 1035.3245 | 98.1641 | 98.1641 | 98.1641 | 1204.4922 | 1144.0754 | 1095.6666 | 910.454 | 1081.9468 | 1017.8046 | 998.9614 | 981.018 | 962.671 | 951.8051 | 939.3318 | 922.3336 | 15.8 | 24 | 32.1751 | 20.5225 | 12.6399 | 8.9377 | 6.5267 | 4.8045 | 3.6702 | 3.0852 | 3.1117 | 94.58 | 145.19 | 153.77 | 232.84 | 222.05 | 333.83 | 306.06 | 458.84 | 421.05 | 626.26 | 547.29 | 821.42 | 659.82 | 988.81 | 49.7 | 46.7 | 32.9039 | 6.054545 | 8.3465 | 8.3465 | 0.3163 | 8.3465 | 6108294 | 1 |  |  | 3.445 | 6.4707 | 8.0714 | 10.0693 | 11.5493 | 14.7207 | 3.7691 | 7.1309 | 8.86 | 11.12 | 13.4218 | 16.0509 | 24.8864 | 25.0303 | 24.9704 | 25.0469 | 24.8419 | 24.933 |  | 11584 | 758 | 7 |  |  | 305 | 1096 | 7 | 8 | 35 | 37 | 6.054545 | 1497.6929 | 1413.8857 | 1230.9357 | 1117.6285 | 1066.8071 | 1070.4071 | 900.3929 | 68.0864 | 58.2307 | 53.6786 | 50.8264 | 80.7064 | 75.6029 | 120.095 | 32.1751 | 20.5225 | 12.6399 | 8.9377 | 6.5267 | 4.8045 | 3.6702 | 3.0852 | 0 | 0 | 0 | 0 | 0 | 0.1016 | 0.0254 | 0 | 0 | 0 | 0 | 0 | 0 | 0 | 0.055181 | 0.042415 | 0.030957 | 0.013265 | 0.030203 | 0.017131 | 0.007488 | -0.002666 | -0.0078 | -0.017798 | 0.000116 | -3.1e-05 | 0.00195 | 0.000682 | 0.084518 | 0.080859 | 0.078956 | 0.080484 | 0.090233 | 0.106156 | 0.10064 | -0.213033 | -0.210119 | -0.208523 | -0.21058 | -0.217578 | -0.218547 | -0.213762 | -1.359896 | -1.332307 | -1.317718 | -1.335865 | -1.401834 | -1.436511 | -1.39393 | -0.326116 | -0.301476 | -0.291405 | -0.314397 | -0.378462 | -0.421247 | -0.378123 | -0.399201 | -0.370637 | -0.354977 | -0.375716 | -0.44339 | -0.439504 | -0.392211 | 0.417536 | 0.38066 | 0.355002 | 0.286774 | 0.454224 | 0.378726 | 0.33335 | -70 | -70 | -70 | -70 | -70 | -20 | -10 | -1.363792 | -1.347249 | -1.337837 | -1.349739 | -1.389244 | 0 | 0 |  | 1402.08 | 0 |  | 1422.2729 | 0 |  | 743.416 | 0 |  | 743.229 | 0 |  | 1407.16 | 0 |  | 1430.579 | 0 |  | 763.789 | 0 |  | 764.025 | 0 |  | 1417.015 | 0 |  | 1450.746 | 0 |  | 773.937 | 0 |  | 773.735 | 0 |  | 1497.584 | 0 |  | 1502.6639 | 0 |  | 756.286 | 0 |  | 756.178 | 0 |  | 1452.118 | 0 |  | 1453.871 | 0 |  | 708.107 | 0 |  | 708.056 | 0 |  | 1512.24 | 0 |  | 1512.5699 | 0 |  | 746.307 | 0.102 |  | 746.557 | 0.102 |  | 1499.184 | 0 |  | 1500.327 | 0 |  | 776.497 | 0.025 |  | 776.752 | 0.025 | 126.582 | 114.3254 | 97.18976 | 89.95121 | 96.26121 | 113.6301 | 90.61554 | 0 | 0 | 0 | 0 | 0 | -22.2043752 | -5.4295548 | -71.41493844 | -46.11781 | -17.33985 | -17.87521 | -42.29614 | -27.41007 | -11.3884081 | 0 | 0 | 0 | 0 | 0 | 0 | 0 | 95.46544 | 94.30743 | 93.64859 | 94.48173 | 97.24708 | 0 | 0 | -22.20406 | -17.55516 | -15.64221 | -15.97967 | -30.54431 | -31.84749 | -45.41068 | 128.4284 | 144.9598 | 157.8563 | 150.5781 | 120.6678 | 32.1682 | 28.3869
29 | W78606 | 2017-03-14 04:43 | 66.5338 | 67.678 | 22 | 53 | 1.1118 | 710.2355 | 18777 | 30 | 139022 | -139046.4662 | -139020.8882 | 139113 | 139345 | 139352 | 220988 | 220996 | 239749 | 239947 | 215723 | 215715 | 215491 | 215509 | 294066 | 294017 | 1368.04 | 5314.5981 | 6 | 333.3477 | 333.3477 | 215392.2037 | 1034.6923 | 98.7963 | 98.7963 | 98.7963 | 1205.6641 | 1143.9565 | 1090.1666 | 909.2283 | 1081.8041 | 1017.9908 | 999.4661 | 981.7392 | 963.6143 | 952.8623 | 939.9114 | 923.4294 | 16 | 24 | 32.1085 | 20.4283 | 12.5959 | 8.9138 | 6.4819 | 4.7801 | 3.6848 | 3.0848 | 3.1109 | 94.74 | 146.18 | 154.05 | 234.21 | 223.24 | 336.16 | 307.7 | 463.36 | 423.27 | 629.76 | 546.67 | 819.41 | 659.58 | 988.94 | 50.1 | 46.8 | 33.002 | 7.118182 | 6.8872 | 6.8872 | -1.4973 | 6.8872 | 6108294 | 2 |  |  | 3.4021 | 6.5143 | 8.1614 | 10.135 | 11.7314 | 14.5414 | 3.68 | 7.0091 | 8.9618 | 11.2345 | 13.3927 | 14.9327 | 24.8994 | 25.0858 | 24.9936 | 25.0771 | 24.9561 | 24.9574 |  | 11584 | 758 | 8 |  |  | 305 | 1096 | 7 | 8 | 35 | 36.400002 | 7.118182 | 1492.6571 | 1419.6 | 1237.0643 | 1132.3857 | 1057.5714 | 1017.9857 | 948.1 | 59.7043 | 56.2964 | 53.3586 | 53.3664 | 81.4121 | 76.9886 | 120.4807 | 32.1085 | 20.4283 | 12.5959 | 8.9138 | 6.4819 | 4.7801 | 3.6848 | 3.0848 | 0 | 0 | 0 | 0 | 0 | 0.1016 | 0.0254 | 0 | 0 | 0 | 0 | 0 | 0 | 0 | 0.056783 | 0.043919 | 0.032452 | 0.013845 | 0.032668 | 0.018308 | 0.008747 | -0.002667 | -0.007804 | -0.017806 | 0.000117 | -3e-05 | 0.001915 | 0.000687 | 0.084519 | 0.08086 | 0.078958 | 0.080484 | 0.090242 | 0.106199 | 0.100614 | -0.21291 | -0.210001 | -0.208406 | -0.21047 | -0.217393 | -0.218083 | -0.213795 | -1.36002 | -1.33245 | -1.317867 | -1.336082 | -1.401413 | -1.430033 | -1.396029 | -0.325867 | -0.30124 | -0.291175 | -0.314128 | -0.378365 | -0.421622 | -0.377339 | -0.399337 | -0.370786 | -0.355127 | -0.375949 | -0.442862 | -0.437806 | -0.393547 | 0.417473 | 0.380311 | 0.353951 | 0.285563 | 0.452375 | 0.37928 | 0.333174 | -70 | -70 | -70 | -70 | -70 | -30 | 0 | -1.364818 | -1.34828 | -1.338933 | -1.350887 | -1.390458 | 0 | 0 |  | 1402.08 | 0 |  | 1422.2729 | 0 |  | 743.416 | 0 |  | 743.229 | 0 |  | 1407.16 | 0 |  | 1430.579 | 0 |  | 763.789 | 0 |  | 764.025 | 0 |  | 1417.015 | 0 |  | 1450.746 | 0 |  | 773.937 | 0 |  | 773.735 | 0 |  | 1497.584 | 0 |  | 1502.6639 | 0 |  | 756.286 | 0 |  | 756.178 | 0 |  | 1452.118 | 0 |  | 1453.871 | 0 |  | 708.107 | 0 |  | 708.056 | 0 |  | 1512.24 | 0 |  | 1512.5699 | 0 |  | 746.307 | 0.102 |  | 746.557 | 0.102 |  | 1499.184 | 0 |  | 1500.327 | 0 |  | 776.497 | 0.025 |  | 776.752 | 0.025 | 126.1579 | 114.788856 | 97.67612 | 91.13893 | 95.43736 | 108.1091 | 95.3921334 | 0 | 0 | 0 | 0 | 0 | -22.1572328 | -5.430393 | -73.59884232 | -48.12143175 | -19.30148 | -18.65438 | -45.73932 | -28.91956 | -13.17014 | 0 | 0 | 0 | 0 | 0 | 0 | 0 | 95.53726 | 94.3796 | 93.72531 | 94.56209 | 97.33206 | 0 | 0 | -19.45566 | -16.95873 | -15.53669 | -16.76388 | -30.80349 | -32.46009 | -45.46207 | 128.6406 | 144.0883 | 156.5633 | 150.2828 | 116.2266 | 24.57219 | 31.32954
29 | W78607 | 2017-03-14 04:44 | 66.4309 | 67.6036 | 25 | 56 | 1.173 | 762.9512 | 14316 | 30 | 139022 | -139046.5691 | -139020.827 | 139113 | 139345 | 139352 | 220988 | 220996 | 239749 | 239947 | 215723 | 215715 | 215491 | 215509 | 294066 | 294017 | 1368.04 | 5314.5981 | 6 | 334.1638 | 334.1638 | 215391.3876 | 1033.8762 | 99.6124 | 99.6124 | 99.6124 | 1215.0391 | 1146.8344 | 1092.8334 | 874.0383 | 1070.665 | 995.9573 | 973.5259 | 951.3709 | 932.3409 | 919.4985 | 904.6727 | 884.1685 | 15.8 | 26.2 | 30.7116 | 18.5256 | 11.2442 | 7.7909 | 5.6246 | 4.0672 | 3.0852 | 2.5674 | 2.5939 | 86.62 | 136.1 | 144.36 | 222.44 | 211.41 | 324.89 | 294.32 | 452.43 | 413.1 | 626.41 | 547.35 | 830.23 | 659.85 | 1009.48 | 50.8 | 46.8 | 35.2941 | 60.629997 | 51.1136 | 51.1136 | 38.178 | 51.1136 | 6220385 | 1 |  |  | 3.67 | 7.0821 | 8.8221 | 10.9814 | 12.0779 | 15.7379 | 4.2508 | 7.6905 | 9.2921 | 12.3476 | 13.854 | 18.5968 | 24.9906 | 24.9489 | 24.9479 | 25.1703 | 24.9011 | 24.9598 |  | 11584 | 758 | 9 |  |  | 254 | 930 | 6 | 5 | 35 | 55.333332 | 60.629997 | 1368.6072 | 1254.2357 | 1105.4214 | 1010.5428 | 973.6214 | 1003.5286 | 901.6929 | 75.3586 | 70.0329 | 68.05 | 60.0364 | 82.3586 | 77.8007 | 120.6064 | 30.7116 | 18.5256 | 11.2442 | 7.7909 | 5.6246 | 4.0672 | 3.0852 | 2.5674 | 0 | 0 | 0 | 0 | 0 | 0.1016 | 0.0254 | 0 | 0 | 0 | 0 | 0 | 0 | 0 | 0.028528 | 0.019912 | 0.012835 | 0.003355 | 0.01206 | 0.008348 | 0.001548 | -0.000779 | -0.002228 | -0.005131 | 8.2e-05 | -3.3e-05 | 0.000774 | 0.000392 | 0.084025 | 0.0804 | 0.078506 | 0.080023 | 0.08971 | 0.106025 | 0.100484 | -0.153391 | -0.151242 | -0.150133 | -0.151607 | -0.15667 | -0.157242 | -0.154165 | -1.36765 | -1.340067 | -1.326683 | -1.344047 | -1.410744 | -1.435321 | -1.405522 | -0.22668 | -0.209755 | -0.202724 | -0.218664 | -0.263145 | -0.292025 | -0.261775 | -0.408265 | -0.377948 | -0.362104 | -0.38354 | -0.453032 | -0.449911 | -0.402879 | 0.424522 | 0.38958 | 0.352909 | 0.301389 | 0.472013 | 0.388857 | 0.343127 | -70 | -70 | -70 | -70 | -70 | -40 | 10 | -0.975262 | -0.963376 | -0.955877 | -0.964072 | -0.992691 | 0 | 0 |  | 1402.08 | 0 |  | 1422.2729 | 0 |  | 743.416 | 0 |  | 743.229 | 0 |  | 1407.16 | 0 |  | 1430.579 | 0 |  | 763.789 | 0 |  | 764.025 | 0 |  | 1417.015 | 0 |  | 1450.746 | 0 |  | 773.937 | 0 |  | 773.735 | 0 |  | 1497.584 | 0 |  | 1502.6639 | 0 |  | 756.286 | 0 |  | 756.178 | 0 |  | 1452.118 | 0 |  | 1453.871 | 0 |  | 708.107 | 0 |  | 708.056 | 0 |  | 1512.24 | 0 |  | 1512.5699 | 0 |  | 746.307 | 0.102 |  | 746.557 | 0.102 |  | 1499.184 | 0 |  | 1500.327 | 0 |  | 776.497 | 0.025 |  | 776.752 | 0.025 | 114.9972 | 100.8406 | 86.78221 | 80.86667 | 87.34358 | 106.3991 | 90.60571 | 0 | 0 | 0 | 0 | 0 | -15.9757872 | -3.915791 | -37.95091985 | -23.69774 | -10.22077 | -4.619489539 | -16.96702 | -13.093 | -2.72671268 | 0 | 0 | 0 | 0 | 0 | 0 | 0 | 68.26834 | 67.43632 | 66.91139 | 67.48504 | 69.48837 | 0 | 0 | -17.08229 | -14.68975 | -13.7953682 | -13.1278 | -21.67225 | -22.71975 | -31.57174036 | 128.2324 | 129.8894 | 129.6775 | 130.6044 | 118.1927 | 54.61059 | 52.39147