## Camp Data
CampaingNo_Stand6 | Serial | Date_St1PU_CampaignStartTimeWasReferencedByUsingThisColumn_ | CYLSCALEPRED_F1_DegreeC | CYLSCALEPRED_F2_DegreeC | NOLOADDUR_Sec | LOADDUR_Sec | NormHard | stripLength | CoilWt | WaterTemp_OC | TOPIDF1 | BOTIDF1 | TOPIDF2 | BOTIDF2 | TOPIDF3 | BOTIDF3 | TOPIDF4 | BOTIDF4 | TOPIDF5 | BOTIDF5 | TOPIDF6 | BOTIDF6 | TOPIDF7 | BOTIDF7 | TOPRMID | BOTRMID | TOPRMDIAM | RMTONNAGE | LineUPType | WEARKmF1 | WEARKmF2 | WEARKmF3 | WEARKmF4 | WEARKmF5 | WEARKmF6 | WEARKmF7 | RHFDOTemp | RMXTBulk | meas_FMETemp | MeasuredFMXT | FBKTemp_F1 | FBKTemp_F2 | FBKTemp_F3 | FBKTemp_F4 | FBKTemp_F5 | FBKTemp_F6 | FBKTemp_F7 | FBKTemp_F8 | timeGapPyroTime_RMX_FME__Sec | ActTimeBet_FMEPyroPU_ST1PU_Sec | ga1 | ga2 | ga3 | ga4 | ga5 | ga6 | ga7 | ga8 | AimHotVernThk | LEADSPD_F1 | TRAILSPD_F1 | LEADSPD_F2 | TRAILSPD_F2 | LEADSPD_F3 | TRAILSPD_F3 | LEADSPD_F4 | TRAILSPD_F4 | LEADSPD_F5 | TRAILSPD_F5 | LEADSPD_F6 | TRAILSPD_F6 | LEADSPD_F7 | TRAILSPD_F7 | F6OilFlowRate_Ml_min | BURWaterFlowL_min_F6 | Oil_ON___F6 | LEADSTRIPFLATNESS | AVERAGEFLATNESS | AVG_ABS_FLAT | AVG_LEAD_LEV_FLAT | AVG_LEAD_CENTRE_FLAT | HMOrderNumber | FurnaceNo | ONEFurnaceOPFlag | LaminarSprayFlag | FSU_TENS_Looper1 | FSU_TENS_Looper2 | FSU_TENS_Looper3 | FSU_TENS_Looper4 | FSU_TENS_Looper5 | FSU_TENS_Looper6 | ProgressiveTension_Looper1 | ProgressiveTension_Looper2 | ProgressiveTension_Looper3 | ProgressiveTension_Looper4 | ProgressiveTension_Looper5 | ProgressiveTension_Looper6 | AveAngle_Looper1 | AveAngle_Looper2 | AveAngle_Looper3 | AveAngle_Looper4 | AveAngle_Looper5 | AveAngle_Looper6 | Date | P_block | Page | Item | Serial_1 | Grade | ord_ga | ord_Wdt | GRT | FM | aimCr | LdCr | LeadFlat | FbkStandForce1 | FbkStandForce2 | FbkStandForce3 | FbkStandForce4 | FbkStandForce5 | FbkStandForce6 | FbkStandForce7 | RollBendingForce1 | RollBendingForce2 | RollBendingForce3 | RollBendingForce4 | RollBendingForce5 | RollBendingForce6 | RollBendingForce7 | Transfer_bar_thkness | InterstandThickness_massFlow_1 | InterstandThickness_massFlow_2 | InterstandThickness_massFlow_3 | InterstandThickness_massFlow_4 | InterstandThickness_massFlow_5 | InterstandThickness_massFlow_6 | ExtGA_thkness | TOP_WROLL_CRWN1 | TOP_WROLL_CRWN2 | TOP_WROLL_CRWN3 | TOP_WROLL_CRWN4 | TOP_WROLL_CRWN5 | TOP_WROLL_CRWN6 | TOP_WROLL_CRWN7 | CALC_BROLL_WEAR_CRWN1 | CALC_BROLL_WEAR_CRWN2 | CALC_BROLL_WEAR_CRWN3 | CALC_BROLL_WEAR_CRWN4 | CALC_BROLL_WEAR_CRWN5 | CALC_BROLL_WEAR_CRWN6 | CALC_BROLL_WEAR_CRWN7 | CALC_WROLL_THERM_CRWN1 | CALC_WROLL_THERM_CRWN2 | CALC_WROLL_THERM_CRWN3 | CALC_WROLL_THERM_CRWN4 | CALC_WROLL_THERM_CRWN5 | CALC_WROLL_THERM_CRWN6 | CALC_WROLL_THERM_CRWN7 | CALC_WROLL_WEAR_CRWN1 | CALC_WROLL_WEAR_CRWN2 | CALC_WROLL_WEAR_CRWN3 | CALC_WROLL_WEAR_CRWN4 | CALC_WROLL_WEAR_CRWN5 | CALC_WROLL_WEAR_CRWN6 | CALC_WROLL_WEAR_CRWN7 | LEARN_CRWN_ROLL_FORC_COEFF1 | LEARN_CRWN_ROLL_FORC_COEFF2 | LEARN_CRWN_ROLL_FORC_COEFF3 | LEARN_CRWN_ROLL_FORC_COEFF4 | LEARN_CRWN_ROLL_FORC_COEFF5 | LEARN_CRWN_ROLL_FORC_COEFF6 | LEARN_CRWN_ROLL_FORC_COEFF7 | LEARN_WROLL_CRWN_COEFF1 | LEARN_WROLL_CRWN_COEFF2 | LEARN_WROLL_CRWN_COEFF3 | LEARN_WROLL_CRWN_COEFF4 | LEARN_WROLL_CRWN_COEFF5 | LEARN_WROLL_CRWN_COEFF6 | LEARN_WROLL_CRWN_COEFF7 | LEARN_WROLL_THERM_WEAR_COEFF1 | LEARN_WROLL_THERM_WEAR_COEFF2 | LEARN_WROLL_THERM_WEAR_COEFF3 | LEARN_WROLL_THERM_WEAR_COEFF4 | LEARN_WROLL_THERM_WEAR_COEFF5 | LEARN_WROLL_THERM_WEAR_COEFF6 | LEARN_WROLL_THERM_WEAR_COEFF7 | LEARN_WROLL_BEND_FORC_COEFF1 | LEARN_WROLL_BEND_FORC_COEFF2 | LEARN_WROLL_BEND_FORC_COEFF3 | LEARN_WROLL_BEND_FORC_COEFF4 | LEARN_WROLL_BEND_FORC_COEFF5 | LEARN_WROLL_BEND_FORC_COEFF6 | LEARN_WROLL_BEND_FORC_COEFF7 | LEARN_BROLL_THERM_WEAR_COEFF1 | LEARN_BROLL_THERM_WEAR_COEFF2 | LEARN_BROLL_THERM_WEAR_COEFF3 | LEARN_BROLL_THERM_WEAR_COEFF4 | LEARN_BROLL_THERM_WEAR_COEFF5 | LEARN_BROLL_THERM_WEAR_COEFF6 | LEARN_BROLL_THERM_WEAR_COEFF7 | STAMP_RATIO1 | STAMP_RATIO2 | STAMP_RATIO3 | STAMP_RATIO4 | STAMP_RATIO5 | STAMP_RATIO6 | STAMP_RATIO7 | WROLL_SHIFT_POS1 | WROLL_SHIFT_POS2 | WROLL_SHIFT_POS3 | WROLL_SHIFT_POS4 | WROLL_SHIFT_POS5 | WROLL_SHIFT_POS6 | WROLL_SHIFT_POS7 | WROLL_SHIFT_POS_COEFF1 | WROLL_SHIFT_POS_COEFF2 | WROLL_SHIFT_POS_COEFF3 | WROLL_SHIFT_POS_COEFF4 | WROLL_SHIFT_POS_COEFF5 | WROLL_SHIFT_POS_COEFF6 | WROLL_SHIFT_POS_COEFF7 | F1TBRTyp | F1TBRDia | F1TBRCr | F1BBRTyp | F1BBRDia | F1BBRCr | F1TWRTyp | F1TWRDia | F1TWRCr | F1BWRTyp | F1BWRDia | F1BWRCr | F2TBRTyp | F2TBRDia | F2TBRCr | F2BBRTyp | F2BBRDia | F2BBRCr | F2TWRTyp | F2TWRDia | F2TWRCr | F2BWRTyp | F2BWRDia | F2BWRCr | F3TBRTyp | F3TBRDia | F3TBRCr | F3BBRTyp | F3BBRDia | F3BBRCr | F3TWRTyp | F3TWRDia | F3TWRCr | F3BWRTyp | F3BWRDia | F3BWRCr | F4TBRTyp | F4TBRDia | F4TBRCr | F4BBRTyp | F4BBRDia | F4BBRCr | F4TWRTyp | F4TWRDia | F4TWRCr | F4BWRTyp | F4BWRDia | F4BWRCr | F5TBRTyp | F5TBRDia | F5TBRCr | F5BBRTyp | F5BBRDia | F5BBRCr | F5TWRTyp | F5TWRDia | F5TWRCr | F5BWRTyp | F5BWRDia | F5BWRCr | F6TBRTyp | F6TBRDia | F6TBRCr | F6BBRTyp | F6BBRDia | F6BBRCr | F6TWRTyp | F6TWRDia | F6TWRCr | F6BWRTyp | F6BWRDia | F6BWRCr | F7TBRTyp | F7TBRDia | F7TBRCr | F7BBRTyp | F7BBRDia | F7BBRCr | F7TWRTyp | F7TWRDia | F7TWRCr | F7BWRTyp | F7BWRDia | F7BWRCr | WRCrownDueToStackDeflection1 | WRCrownDueToStackDeflection2 | WRCrownDueToStackDeflection3 | WRCrownDueToStackDeflection4 | WRCrownDueToStackDeflection5 | WRCrownDueToStackDeflection6 | WRCrownDueToStackDeflection7 | WRMechanicalCrown1 | WRMechanicalCrown2 | WRMechanicalCrown3 | WRMechanicalCrown4 | WRMechanicalCrown5 | WRMechanicalCrown6 | WRMechanicalCrown7 | WRThermalAndWearCrown1 | WRThermalAndWearCrown2 | WRThermalAndWearCrown3 | WRThermalAndWearCrown4 | WRThermalAndWearCrown5 | WRThermalAndWearCrown6 | WRThermalAndWearCrown7 | BURThermalWear1 | BURThermalWear2 | BURThermalWear3 | BURThermalWear4 | BURThermalWear5 | BURThermalWear6 | BURThermalWear7 | RollShiftPosition1 | RollShiftPosition2 | RollShiftPosition3 | RollShiftPosition4 | RollShiftPosition5 | RollShiftPosition6 | RollShiftPosition7 | RollBending1 | RollBending2 | RollBending3 | RollBending4 | RollBending5 | RollBending6 | RollBending7 | CM_i__LoadedRollGapCrown_1 | CM_i__LoadedRollGapCrown_2 | CM_i__LoadedRollGapCrown_3 | CM_i__LoadedRollGapCrown_4 | CM_i__LoadedRollGapCrown_5 | CM_i__LoadedRollGapCrown_6 | CM_i__LoadedRollGapCrown_7
3 | W74974 | 2017-03-09 04:24 | 35 | 35 | 494 | 46 | 1.1118 | 497.3957 | 13603 | 28 | 239673 | 239681 | 239988 | 239996 | 139279 | 139329 | 220905 | 220913 | 220533 | 220731 | 215616 | 215624 | 216044 | 216036 | 293381 | 293365 | 1303.17 | 16869.3457 | 4 | 0.389 | 0.389 | 0.389 | 0.389 | 0.389 | 0.389 | 0.389 | 1212.6953 | 1136.6693 | 1081.6666 | 900.8764 | 1076.8182 | 1007.0946 | 985.6335 | 965.4054 | 945.9564 | 932.5968 | 919.5421 | 903.6986 | 16 | 17.4 | 32.4867 | 20.8448 | 13.5809 | 9.7977 | 7.2193 | 5.5165 | 4.3137 | 3.6005 | 3.6274 | 85.82 | 136.98 | 133.42 | 208.05 | 187.44 | 291.88 | 253.95 | 396.37 | 342 | 525.25 | 435.87 | 675.98 | 520.24 | 813.15 | 0 | 47.4 | 0 | 76.269997 | 79.5074 | 79.5074 | -175.6364 | 79.5074 | 6105307 | 2 |  |  | 3.6429 | 6.9 | 8.3793 | 10.5479 | 12.0364 | 15.3164 | 3.8067 | 7.0467 | 9.0233 | 11.8 | 12.7667 | 17.1317 | 24.9313 | 25.031 | 24.9764 | 25.0644 | 24.979 | 25.1512 |  | 10486 | 545 | 1 |  |  | 356 | 964 | 8 | 8 | 35 | 28 | 76.269997 | 1398.4143 | 1356.1285 | 1090.2858 | 1028.5215 | 882.3857 | 919.0214 | 782.4429 | 93.545 | 97.5079 | 100.9171 | 89.6479 | 74.3964 | 92.8143 | 48.9729 | 32.4867 | 20.8448 | 13.5809 | 9.7977 | 7.2193 | 5.5165 | 4.3137 | 3.6005 | 0 | 0 | 0 | 0 | 0 | 0.1016 | 0.0254 | 0 | 0 | 0 | 0 | 0 | 0 | 0 | 1.2e-05 | 1e-06 | -9e-06 | -1e-06 | -4e-06 | -7e-06 | -9e-06 | 0 | 0 | 0 | 0 | 0 | 0 | 0 | 0.083704 | 0.080121 | 0.078141 | 0.080314 | 0.090382 | 0.106161 | 0.100647 | -0.166692 | -0.164467 | -0.162948 | -0.165133 | -0.170432 | -0.170035 | -0.166339 | -1.403137 | -1.376102 | -1.357834 | -1.384426 | -1.448739 | -1.444871 | -1.400161 | -0.243295 | -0.225046 | -0.217311 | -0.238047 | -0.288881 | -0.317989 | -0.285317 | -0.402583 | -0.373758 | -0.354484 | -0.382444 | -0.449353 | -0.443046 | -0.396374 | 0.427755 | 0.400519 | 0.371983 | 0.341836 | 0.558502 | 0.477975 | 0.427521 | 0 | 0 | 0 | 0 | 0 | 0 | 0 | -1.056262 | -1.043567 | -1.035375 | -1.04658 | -1.077683 | 0 | 0 |  | 1402.08 | 0 |  | 1422.2729 | 0 |  | 747.559 | 0 |  | 747.373 | 0 |  | 1407.16 | 0 |  | 1430.579 | 0 |  | 768 | 0 |  | 767.962 | 0 |  | 1417.015 | 0 |  | 1450.746 | 0 |  | 778.812 | 0 |  | 778.76 | 0 |  | 1497.584 | 0 |  | 1502.6639 | 0 |  | 756.941 | 0 |  | 756.753 | 0 |  | 1452.118 | 0 |  | 1453.871 | 0 |  | 707.706 | 0 |  | 707.56 | 0 |  | 1512.24 | 0 |  | 1512.5699 | 0 |  | 748.039 | 0.102 |  | 748.233 | 0.102 |  | 1499.184 | 0 |  | 1500.327 | 0 |  | 778.282 | 0.025 |  | 778.298 | 0.025 | 117.0529 | 108.6544 | 85.19602 | 82.60468 | 79.75178 | 97.56423 | 78.75053 | 0 | 0 | 0 | 0 | 0 | -17.275556 | -4.2250106 | -0.016837644 | -0.001376102 | 0.012220506 | 0.001384426 | 0.005794956 | 0.010114097 | 0.012601449 | 0 | 0 | 0 | 0 | 0 | 0 | 0 | 0 | 0 | 0 | 0 | 0 | 0 | 0 | -22.75903 | -21.94376 | -21.9304 | -21.34041 | -21.49171 | -29.51393 | -13.9728 | 94.277 | 86.70923 | 63.27785 | 61.26565 | 58.26587 | 50.78486 | 60.56532
3 | W74975 | 2017-03-09 04:27 | 38.1207 | 36.3624 | 89 | 47 | 1.1118 | 502.1277 | 13728 | 28 | 239673 | -239957.8793 | -239671.8882 | 239996 | 139279 | 139329 | 220905 | 220913 | 220533 | 220731 | 215616 | 215624 | 216044 | 216036 | 293381 | 293365 | 1303.17 | 16898.9844 | 4 | 0.7817 | 0.7817 | 216043.2183 | 1302.3883 | 0.7817 | 0.7817 | 0.7817 | 1215.0391 | 1145.8241 | 1092 | 902.3729 | 1080.2655 | 1010.0495 | 986.2119 | 965.9041 | 945.3976 | 932.5448 | 918.5406 | 902.7255 | 16 | 17.4 | 32.5565 | 21.3315 | 14.1039 | 10.0906 | 7.4246 | 5.546 | 4.3327 | 3.6014 | 3.6242 | 84.11 | 133.96 | 128.13 | 201.09 | 182.09 | 283.71 | 246.66 | 387.07 | 335.39 | 523.31 | 428.38 | 672.49 | 518.06 | 812.24 | 0 | 47.7 | 0 | 31.320002 | 24.9482 | 24.9482 | -45.1738 | 24.9482 | 6103890 | 1 |  |  | 3.8 | 6.6221 | 8.3664 | 10.3236 | 11.9107 | 14.6321 | 4.09 | 7.1983 | 8.9267 | 11.29 | 12.6233 | 16.8667 | 24.9425 | 24.9319 | 25.0101 | 24.9919 | 24.9964 | 24.8798 |  | 10486 | 545 | 2 |  |  | 356 | 964 | 8 | 8 | 35 | 22.5 | 31.320002 | 1325.2357 | 1278.3785 | 1147.0786 | 1027.8928 | 987.4143 | 911.6286 | 856.6214 | 60.4679 | 62.685 | 56.9821 | 51.3021 | 63.0664 | 65.4521 | 87.7657 | 32.5565 | 21.3315 | 14.1039 | 10.0906 | 7.4246 | 5.546 | 4.3327 | 3.6014 | 0 | 0 | 0 | 0 | 0 | 0.1016 | 0.0254 | 0 | 0 | 0 | 0 | 0 | 0 | 0 | 0.003295 | 0.002594 | 0.001971 | 0.000391 | 0.000493 | 0.001154 | 0.000949 | 0 | 0 | -1e-06 | 0 | 0 | 3.7e-05 | 3.3e-05 | 0.08371 | 0.080127 | 0.078116 | 0.080312 | 0.09034 | 0.106143 | 0.100561 | -0.166464 | -0.164237 | -0.162956 | -0.164965 | -0.170525 | -0.169923 | -0.166482 | -1.402277 | -1.375217 | -1.359745 | -1.384277 | -1.451797 | -1.445446 | -1.403711 | -0.24323 | -0.225001 | -0.216691 | -0.237833 | -0.28779 | -0.317468 | -0.283877 | -0.401657 | -0.372825 | -0.356448 | -0.382291 | -0.453107 | -0.44368 | -0.400021 | 0.428901 | 0.403827 | 0.37468 | 0.347716 | 0.564211 | 0.483124 | 0.427176 | 0 | 0 | 0 | 0 | 0 | 0 | 0 | -1.056597 | -1.043901 | -1.03572 | -1.046936 | -1.078049 | 0 | 0 |  | 1402.08 | 0 |  | 1422.2729 | 0 |  | 747.559 | 0 |  | 747.373 | 0 |  | 1407.16 | 0 |  | 1430.579 | 0 |  | 768 | 0 |  | 767.962 | 0 |  | 1417.015 | 0 |  | 1450.746 | 0 |  | 778.812 | 0 |  | 778.76 | 0 |  | 1497.584 | 0 |  | 1502.6639 | 0 |  | 756.941 | 0 |  | 756.753 | 0 |  | 1452.118 | 0 |  | 1453.871 | 0 |  | 707.706 | 0 |  | 707.56 | 0 |  | 1512.24 | 0 |  | 1512.5699 | 0 |  | 748.039 | 0.102 |  | 748.233 | 0.102 |  | 1499.184 | 0 |  | 1500.327 | 0 |  | 778.282 | 0.025 |  | 778.298 | 0.025 | 110.9355 | 102.4326 | 89.60519 | 82.55213 | 89.20301 | 96.76299 | 86.1427 | 0 | 0 | 0 | 0 | 0 | -17.2641768 | -4.2286428 | -4.620502715 | -3.567312898 | -2.67869765 | -0.541252307 | -0.715735921 | -1.721526186 | -1.378444202 | 0 | 0 | 0 | 0 | 0 | 0 | 0 | 0 | 0 | 0 | 0 | 0 | 0 | 0 | -14.70761 | -14.10419 | -12.34751 | -12.20133 | -18.14988 | -20.77895 | -24.91466 | 91.60737 | 84.76113 | 74.57899 | 69.80954 | 70.33739 | 56.99834 | 55.62095
3 | W74976 | 2017-03-09 04:28 | 41.0812 | 37.9614 | 47 | 50 | 1.173 | 564.6624 | 15449 | 28 | 239673 | -239954.9188 | -239671.827 | 239996 | 139279 | 139329 | 220905 | 220913 | 220533 | 220731 | 215616 | 215624 | 216044 | 216036 | 293381 | 293365 | 1303.17 | 16914.8223 | 4 | 1.2549 | 1.2549 | 216042.7451 | 1301.9151 | 1.2549 | 1.2549 | 1.2549 | 1200.9766 | 1135.458 | 1083.5 | 890.4857 | 1059.0195 | 993.119 | 972.3259 | 953.437 | 934.8975 | 922.7939 | 909.3238 | 892.8447 | 15.8 | 27.4 | 32.4797 | 20.9942 | 14.0306 | 10.0703 | 7.3396 | 5.4851 | 4.268 | 3.5963 | 3.6195 | 88.46 | 138.63 | 135.1 | 206.66 | 190.86 | 290.24 | 260.13 | 398.24 | 354.84 | 539.59 | 454.27 | 699 | 544.08 | 833.82 | 0 | 47.4 | 0 | 2.39 | 2.5648 | 2.5648 | -1.3623 | 2.5648 | 2103486 | 2 |  |  | 3.9429 | 6.8771 | 8.4636 | 10.425 | 12.1307 | 15.3957 | 4.3614 | 7.6807 | 9.1193 | 11.6947 | 12.9421 | 15.9526 | 24.9309 | 24.9229 | 24.9986 | 25.0989 | 24.9923 | 24.9904 |  | 10486 | 545 | 3 |  |  | 356 | 971 | 8 | 5 | 35 | 28.5 | 2.39 | 1352.7572 | 1310.3357 | 1150.6428 | 1075.15 | 978.8214 | 890.3286 | 765.2928 | 54.5636 | 56.03 | 60.8579 | 53.8671 | 58.9286 | 44.1193 | 90.2736 | 32.4797 | 20.9942 | 14.0306 | 10.0703 | 7.3396 | 5.4851 | 4.268 | 3.5963 | 0 | 0 | 0 | 0 | 0 | 0.1016 | 0.0254 | 0 | 0 | 0 | 0 | 0 | 0 | 0 | 0.006389 | 0.004961 | 0.003873 | 0.000866 | 0.001075 | 0.002232 | 0.001887 | 0 | -1e-06 | -2e-06 | 0 | 0 | 7.2e-05 | 6.2e-05 | 0.083724 | 0.08014 | 0.078135 | 0.080315 | 0.090361 | 0.106175 | 0.100664 | -0.167369 | -0.165129 | -0.163792 | -0.165933 | -0.171413 | -0.170751 | -0.167025 | -1.402856 | -1.375653 | -1.359578 | -1.385552 | -1.451929 | -1.444907 | -1.400031 | -0.244467 | -0.226134 | -0.2179 | -0.238837 | -0.289373 | -0.319441 | -0.286673 | -0.402306 | -0.373481 | -0.356494 | -0.383907 | -0.453277 | -0.443092 | -0.396246 | 0.428246 | 0.402895 | 0.374051 | 0.344916 | 0.558539 | 0.477285 | 0.425906 | 0 | -5 | -5 | -5 | 0 | 0 | 0 | -1.061156 | -1.048406 | -1.040339 | -1.051691 | -1.083045 | 0 | 0 |  | 1402.08 | 0 |  | 1422.2729 | 0 |  | 747.559 | 0 |  | 747.373 | 0 |  | 1407.16 | 0 |  | 1430.579 | 0 |  | 768 | 0 |  | 767.962 | 0 |  | 1417.015 | 0 |  | 1450.746 | 0 |  | 778.812 | 0 |  | 778.76 | 0 |  | 1497.584 | 0 |  | 1502.6639 | 0 |  | 756.941 | 0 |  | 756.753 | 0 |  | 1452.118 | 0 |  | 1453.871 | 0 |  | 707.706 | 0 |  | 707.56 | 0 |  | 1512.24 | 0 |  | 1512.5699 | 0 |  | 748.039 | 0.102 |  | 748.233 | 0.102 |  | 1499.184 | 0 |  | 1500.327 | 0 |  | 778.282 | 0.025 |  | 778.298 | 0.025 | 113.2582 | 105.0103 | 89.90548 | 86.35067225 | 88.44728 | 94.53064 | 77.03743 | 0 | 0 | 0 | 0 | 0 | -17.3483016 | -4.242435 | -8.962846984 | -6.82323888 | -5.262926438 | -1.199888032 | -1.560823675 | -3.329065728 | -2.728660419 | 0 | 0 | 0 | 0 | 0 | 0 | 0 | 0 | 5.24203 | 5.201695 | 5.258455 | 0 | 0 | 0 | -13.339 | -12.67028802 | -13.26093641 | -12.86546 | -17.05235 | -14.09351 | -25.879 | 90.9564 | 90.75881 | 76.58330733 | 77.54378 | 69.83411 | 59.75976 | 44.18734
3 | W74977 | 2017-03-09 04:29 | 43.6876 | 39.6258 | 26 | 52 | 1.173 | 566.6328 | 15502 | 28 | 239673 | -239952.3124 | -239671.827 | 239996 | 139279 | 139329 | 220905 | 220913 | 220533 | 220731 | 215616 | 215624 | 216044 | 216036 | 293381 | 293365 | 1303.17 | 16933.7363 | 4 | 1.7298 | 1.7298 | 216042.2702 | 1301.4402 | 1.7298 | 1.7298 | 1.7298 | 1213.8672 | 1138.8037 | 1083.8334 | 883.533 | 1060.7605 | 991.3122 | 968.3199 | 947.7402 | 927.2379 | 913.5439 | 899.183 | 882.0555 | 15.8 | 27.4 | 32.4493 | 21.1719 | 14.2419 | 10.2252 | 7.4722 | 5.5854 | 4.3227 | 3.5975 | 3.6173 | 84.19 | 134.67 | 127.09 | 200.13 | 178.9 | 280.98 | 243.1 | 384.33 | 330.34 | 520.03 | 426.17 | 678.26 | 517.2 | 816.42 | 0 | 47.5 | 0 | 2.37 | 2.5304 | 2.5304 | -0.1173 | 2.5304 | 2103486 | 1 |  |  | 3.9893 | 6.9629 | 8.655 | 10.6043 | 12.0464 | 14.9193 | 4.4508 | 7.5246 | 9.3016 | 11.5443 | 12.6279 | 15.6377 | 24.971 | 24.9469 | 24.9816 | 25.05 | 25.0529 | 24.9394 |  | 10486 | 545 | 4 |  |  | 356 | 971 | 8 | 5 | 35 | 28 | 2.37 | 1326.4429 | 1285.2572 | 1141.3928 | 1065.7072 | 973.2928 | 932.3143 | 821.3929 | 56 | 60.3643 | 57.205 | 50.6443 | 46.3321 | 38.44 | 86.8479 | 32.4493 | 21.1719 | 14.2419 | 10.2252 | 7.4722 | 5.5854 | 4.3227 | 3.5975 | 0 | 0 | 0 | 0 | 0 | 0.1016 | 0.0254 | 0 | 0 | 0 | 0 | 0 | 0 | 0 | 0.009469 | 0.007313 | 0.005856 | 0.001354 | 0.001643 | 0.003355 | 0.002789 | 0 | -1e-06 | -2e-06 | 0 | 1e-06 | 0.000126 | 0.000104 | 0.083726 | 0.080142 | 0.078132 | 0.080315 | 0.090357 | 0.106134 | 0.100604 | -0.167313 | -0.165056 | -0.163756 | -0.165873 | -0.171392 | -0.170856 | -0.167206 | -1.402603 | -1.374761 | -1.359122 | -1.384686 | -1.451953 | -1.446579 | -1.402574 | -0.244468 | -0.226135 | -0.217812 | -0.238789 | -0.289241 | -0.318811 | -0.285773 | -0.402025 | -0.373223 | -0.356681 | -0.383875 | -0.453587 | -0.444939 | -0.39886 | 0.428514 | 0.404066 | 0.375717 | 0.349331 | 0.567866 | 0.482298 | 0.425752 | 0 | -10 | -10 | -10 | -5 | 0 | 0 | -1.061105 | -1.04826 | -1.040261 | -1.051657 | -1.083118 | 0 | 0 |  | 1402.08 | 0 |  | 1422.2729 | 0 |  | 747.559 | 0 |  | 747.373 | 0 |  | 1407.16 | 0 |  | 1430.579 | 0 |  | 768 | 0 |  | 767.962 | 0 |  | 1417.015 | 0 |  | 1450.746 | 0 |  | 778.812 | 0 |  | 778.76 | 0 |  | 1497.584 | 0 |  | 1502.6639 | 0 |  | 756.941 | 0 |  | 756.753 | 0 |  | 1452.118 | 0 |  | 1453.871 | 0 |  | 707.706 | 0 |  | 707.56 | 0 |  | 1512.24 | 0 |  | 1512.5699 | 0 |  | 748.039 | 0.102 |  | 748.233 | 0.102 |  | 1499.184 | 0 |  | 1500.327 | 0 |  | 778.282 | 0.025 |  | 778.298 | 0.025 | 111.0578 | 103.0031 | 89.1793 | 85.59227 | 87.94382 | 98.95025 | 82.63541 | 0 | 0 | 0 | 0 | 0 | -17.3589696 | -4.2470324 | -13.28125 | -10.05225 | -7.956300188 | -1.874864844 | -2.387010732 | -5.035541499 | -4.057646582 | 0 | 0 | 0 | 0 | 0 | 0 | 0 | 0 | 10.4826 | 10.40261 | 10.51657 | 5.41559 | 0 | 0 | -13.690208 | -13.65048 | -12.45993546 | -12.0933 | -13.40114 | -12.25509484 | -24.81878 | 84.0863 | 89.78295 | 79.16568 | 82.14068 | 77.57125 | 64.30064 | 49.51195
3 | W74978 | 2017-03-09 04:31 | 45.9373 | 41.408 | 28 | 60 | 1.1422 | 727.2792 | 18750 | 28 | 239673 | -239950.0627 | -239671.8578 | 239996 | 139279 | 139329 | 220905 | 220913 | 220533 | 220731 | 215616 | 215624 | 216044 | 216036 | 293381 | 293365 | 1303.17 | 16947.8848 | 4 | 2.3671 | 2.3671 | 216041.6329 | 1300.8029 | 2.3671 | 2.3671 | 2.3671 | 1202.1484 | 1139.4727 | 1088.8334 | 882.489 | 1064.0128 | 994.9667 | 972.0378 | 951.2615 | 930.8331 | 918.7574 | 906.137 | 889.9286 | 15.8 | 31.2 | 32.2422 | 20.7804 | 13.7387 | 9.7968 | 7.0859 | 5.2499 | 3.9889 | 3.3382 | 3.3529 | 85.36 | 143.97 | 130.61 | 215.89 | 186.19 | 305.12 | 255.38 | 421.65 | 350.15 | 576.77 | 454.35 | 762 | 555.7 | 916.93 | 0 | 47.5 | 0 | 2.16 | 2.3071 | 2.3071 | -0.2942 | 2.3071 | 2103310 | 2 |  |  | 4.1629 | 7.1021 | 8.87 | 10.8629 | 12.4043 | 15.0343 | 4.4164 | 7.8754 | 9.3656 | 11.8246 | 13.0459 | 16.1705 | 24.8369 | 25.0112 | 24.9986 | 25.1168 | 24.9873 | 24.8679 |  | 10486 | 545 | 5 |  |  | 330 | 988 | 8 | 5 | 35 | 40 | 2.16 | 1438.5 | 1369.7572 | 1231.2357 | 1169.0643 | 1068.1571 | 1040.6857 | 885.2429 | 63.0321 | 64.905 | 61.81 | 55.245 | 50.8236 | 40.3771 | 82.9043 | 32.2422 | 20.7804 | 13.7387 | 9.7968 | 7.0859 | 5.2499 | 3.9889 | 3.3382 | 0 | 0 | 0 | 0 | 0 | 0.1016 | 0.0254 | 0 | 0 | 0 | 0 | 0 | 0 | 0 | 0.01479 | 0.011885 | 0.010008 | 0.002434 | 0.003168 | 0.005636 | 0.004771 | -1e-06 | -3e-06 | -7e-06 | -2e-06 | -2e-06 | 0.000143 | 0.000128 | 0.083842 | 0.080256 | 0.078241 | 0.080421 | 0.090474 | 0.106185 | 0.100678 | -0.173466 | -0.171071 | -0.169742 | -0.171978 | -0.177733 | -0.177237 | -0.173357 | -1.403492 | -1.374265 | -1.358846 | -1.384819 | -1.452851 | -1.44867 | -1.403539 | -0.253935 | -0.234955 | -0.226261 | -0.247935 | -0.300261 | -0.330782 | -0.296797 | -0.403068 | -0.373892 | -0.357546 | -0.385355 | -0.455604 | -0.447321 | -0.399921 | 0.426307 | 0.399857 | 0.368872 | 0.332765 | 0.535424 | 0.451192 | 0.394844 | 0 | -15 | -15 | -15 | -10 | 0 | 0 | -1.099249 | -1.085801 | -1.077855 | -1.089925 | -1.12274 | 0 | 0 |  | 1402.08 | 0 |  | 1422.2729 | 0 |  | 747.559 | 0 |  | 747.373 | 0 |  | 1407.16 | 0 |  | 1430.579 | 0 |  | 768 | 0 |  | 767.962 | 0 |  | 1417.015 | 0 |  | 1450.746 | 0 |  | 778.812 | 0 |  | 778.76 | 0 |  | 1497.584 | 0 |  | 1502.6639 | 0 |  | 756.941 | 0 |  | 756.753 | 0 |  | 1452.118 | 0 |  | 1453.871 | 0 |  | 707.706 | 0 |  | 707.56 | 0 |  | 1512.24 | 0 |  | 1512.5699 | 0 |  | 748.039 | 0.102 |  | 748.233 | 0.102 |  | 1499.184 | 0 |  | 1500.327 | 0 |  | 778.282 | 0.025 |  | 778.298 | 0.025 | 120.606717 | 109.9312 | 96.33311 | 94.01732 | 96.64045 | 110.5052 | 89.12448 | 0 | 0 | 0 | 0 | 0 | -18.0072792 | -4.4032678 | -20.75624 | -16.32901673 | -13.58982 | -3.367879808 | -4.599726266 | -8.37186393 | -6.875937561 | 0 | 0 | 0 | 0 | 0 | 0 | 0 | 0 | 16.287015 | 16.167825 | 16.348875 | 11.2274 | 0 | 0 | -16.00606 | -15.24975 | -13.98519241 | -13.69717 | -15.26034 | -13.35602 | -24.60575 | 83.84442 | 94.63948 | 84.92593 | 93.30115 | 88.00777 | 70.77005 | 53.23953
3 | W74979 | 2017-03-09 04:32 | 47.5163 | 42.669 | 20 | 42 | 1.1118 | 502.019 | 13617 | 28 | 239673 | -239948.4837 | -239671.8882 | 239996 | 139279 | 139329 | 220905 | 220913 | 220533 | 220731 | 215616 | 215624 | 216044 | 216036 | 293381 | 293365 | 1303.17 | 16963.6074 | 4 | 2.7874 | 2.7874 | 216041.2126 | 1300.3826 | 2.7874 | 2.7874 | 2.7874 | 1199.8047 | 1123.7474 | 1061.3334 | 892.3918 | 1070.7468 | 1005.8934 | 984.061 | 963.7478 | 943.7753 | 931.5361 | 919.2631 | 903.3626 | 16 | 23 | 32.504 | 21.0294 | 13.804 | 9.8601 | 7.1387 | 5.2737 | 3.9927 | 3.3382 | 3.352 | 92.34 | 132.87 | 141.74 | 201.18 | 201.24 | 284.39 | 275.06 | 392.64 | 377.31 | 536.98 | 493.48 | 709.54 | 605.33 | 856 | 50.6 | 47.6 | 12.2785 | 3.33 | 3.7327 | 3.7327 | 0.4718 | 3.7327 | 6108802 | 1 |  |  | 3.7036 | 6.7436 | 8.1986 | 10.1807 | 11.1814 | 13.9207 | 4.1714 | 7.4393 | 8.9982 | 10.9714 | 12.3286 | 16.0732 | 24.8902 | 24.8707 | 24.9698 | 25.0673 | 24.9516 | 24.9326 |  | 10486 | 545 | 6 |  |  | 330 | 1033 | 8 | 8 | 35 | 26.5 | 3.33 | 1428.3928 | 1381.9357 | 1199.6857 | 1140.3 | 1040.9214 | 1022.0071 | 821.9357 | 65.58 | 63.3593 | 63.0043 | 56.2071 | 51.5693 | 38.625 | 82.1443 | 32.504 | 21.0294 | 13.804 | 9.8601 | 7.1387 | 5.2737 | 3.9927 | 3.3382 | 0 | 0 | 0 | 0 | 0 | 0.1016 | 0.0254 | 0 | 0 | 0 | 0 | 0 | 0 | 0 | 0.025886 | 0.020246 | 0.017708 | 0.006115 | 0.007643 | 0.01207 | 0.010687 | -5e-06 | -3.1e-05 | -7e-05 | -4.2e-05 | -3.4e-05 | -0.000137 | -1e-05 | 0.084025 | 0.080424 | 0.078411 | 0.080595 | 0.090674 | 0.106282 | 0.100813 | -0.190981 | -0.188362 | -0.18685 | -0.189312 | -0.195628 | -0.19507 | -0.190622 | -1.399934 | -1.369953 | -1.354081 | -1.38014 | -1.447866 | -1.44376 | -1.397083 | -0.282945 | -0.26163 | -0.252069 | -0.276239 | -0.334614 | -0.36886 | -0.33168 | -0.399465 | -0.371259 | -0.354518 | -0.381995 | -0.451323 | -0.443416 | -0.394501 | 0.423221 | 0.394838 | 0.362724 | 0.321551 | 0.515504 | 0.430797 | 0.375471 | 0 | -20 | -20 | -20 | -15 | -10 | 10 | -1.213956 | -1.198746 | -1.189756 | -1.202937 | -1.239142 | 0 | 0 |  | 1402.08 | 0 |  | 1422.2729 | 0 |  | 747.559 | 0 |  | 747.373 | 0 |  | 1407.16 | 0 |  | 1430.579 | 0 |  | 768 | 0 |  | 767.962 | 0 |  | 1417.015 | 0 |  | 1450.746 | 0 |  | 778.812 | 0 |  | 778.76 | 0 |  | 1497.584 | 0 |  | 1502.6639 | 0 |  | 756.941 | 0 |  | 756.753 | 0 |  | 1452.118 | 0 |  | 1453.871 | 0 |  | 707.706 | 0 |  | 707.56 | 0 |  | 1512.24 | 0 |  | 1512.5699 | 0 |  | 748.039 | 0.102 |  | 748.233 | 0.102 |  | 1499.184 | 0 |  | 1500.327 | 0 |  | 778.282 | 0.025 |  | 778.298 | 0.025 | 120.0207 | 111.1408 | 94.06856 | 91.9024785 | 94.38451 | 108.621 | 82.8618 | 0 | 0 | 0 | 0 | 0 | -19.819112 | -4.8417988 | -36.23169 | -27.6936 | -23.88328 | -8.38159022 | -11.01681 | -17.22838808 | -14.91666 | 0 | 0 | 0 | 0 | 0 | 0 | 0 | 0 | 23.97492 | 23.79512 | 24.05874 | 18.58713 | 0 | 0 | -18.5555331 | -16.57669 | -15.88143 | -15.52659 | -17.25581 | -14.2472175 | -27.24562 | 65.23348 | 90.84542 | 78.09896 | 92.05304 | 84.69901 | 57.32624 | 35.85773
3 | W74980 | 2017-03-09 04:33 | 48.4376 | 43.6304 | 26 | 40 | 1.173 | 385.9506 | 15346 | 28 | 239673 | -239947.5624 | -239671.827 | 239996 | 139279 | 139329 | 220905 | 220913 | 220533 | 220731 | 215616 | 215624 | 216044 | 216036 | 293381 | 293365 | 1303.17 | 16982.7949 | 4 | 3.0065 | 3.0065 | 216040.9935 | 1300.1635 | 3.0065 | 3.0065 | 3.0065 | 1197.4609 | 1128.7684 | 1079.5 | 898.2763 | 1054.1876 | 998.6043 | 980.0751 | 962.9764 | 945.9479 | 931.9303 | 917.7479 | 901.4416 | 16 | 28.2 | 32.3703 | 22.3779 | 15.6653 | 11.7437 | 8.8781 | 6.8367 | 5.431 | 4.6182 | 4.6305 | 98.88 | 137.53 | 141.88 | 196.08 | 191.83 | 264.25 | 251.68 | 349.51 | 331.52 | 458.24 | 418.9 | 580.4 | 498.83 | 685.77 | 51.7 | 47.7 | 8.7312 | 2.188889 | 3.1872 | 3.1872 | -0.5471 | 3.1872 | 6223026 | 2 |  |  | 2.5864 | 4.7357 | 5.63 | 6.9114 | 7.8379 | 10.0243 | 3.484 | 5.358 | 6.412 | 8.436 | 9.398 | 11.6 | 24.8819 | 24.9254 | 24.9634 | 25.1091 | 25.0236 | 24.9857 |  | 10486 | 545 | 7 |  |  | 457 | 1099 | 10 | 5 | 35 | 5 | 2.188889 | 1352.8286 | 1306.45 | 1133.75 | 1066.9071 | 985.75 | 921.8 | 812.8286 | 53.7636 | 55.1114 | 60.2793 | 56.6107 | 54.015 | 32.9293 | 72.5 | 32.3703 | 22.3779 | 15.6653 | 11.7437 | 8.8781 | 6.8367 | 5.431 | 4.6182 | 0 | 0 | 0 | 0 | 0 | 0.1016 | 0.0254 | 0 | 0 | 0 | 0 | 0 | 0 | 0 | 0.037395 | 0.028933 | 0.025964 | 0.01225 | 0.013784 | 0.015225 | 0.01379 | -5.9e-05 | -0.000144 | -0.000333 | -0.000222 | -0.000291 | -0.003637 | -0.002024 | 0.083792 | 0.080204 | 0.078195 | 0.080379 | 0.090432 | 0.105888 | 0.10037 | -0.2144 | -0.211363 | -0.209678 | -0.212386 | -0.21947 | -0.218561 | -0.213912 | -1.391843 | -1.35987 | -1.344224 | -1.36959 | -1.43709 | -1.429277 | -1.386237 | -0.32263 | -0.298405 | -0.287471 | -0.315185 | -0.381849 | -0.422162 | -0.378411 | -0.391421 | -0.363491 | -0.347203 | -0.373581 | -0.441178 | -0.431791 | -0.387131 | 0.422482 | 0.399131 | 0.373535 | 0.351985 | 0.584262 | 0.5045 | 0.452375 | 0 | -25 | -25 | -25 | -20 | -20 | 20 | -1.374315 | -1.356702 | -1.346592 | -1.361242 | -1.401786 | 0 | 0 |  | 1402.08 | 0 |  | 1422.2729 | 0 |  | 747.559 | 0 |  | 747.373 | 0 |  | 1407.16 | 0 |  | 1430.579 | 0 |  | 768 | 0 |  | 767.962 | 0 |  | 1417.015 | 0 |  | 1450.746 | 0 |  | 778.812 | 0 |  | 778.76 | 0 |  | 1497.584 | 0 |  | 1502.6639 | 0 |  | 756.941 | 0 |  | 756.753 | 0 |  | 1452.118 | 0 |  | 1453.871 | 0 |  | 707.706 | 0 |  | 707.56 | 0 |  | 1512.24 | 0 |  | 1512.5699 | 0 |  | 748.039 | 0.102 |  | 748.233 | 0.102 |  | 1499.184 | 0 |  | 1500.327 | 0 |  | 778.282 | 0.025 |  | 778.298 | 0.025 | 113.3562 | 104.7825158 | 88.65358125 | 85.75693 | 89.143344 | 97.6075584 | 81.58361 | 0 | 0 | 0 | 0 | 0 | -22.2057976 | -5.4333648 | -51.96585 | -39.14929743 | -34.45381 | -16.47342852 | -19.39065537 | -16.56246 | -16.31046 | 0 | 0 | 0 | 0 | 0 | 0 | 0 | 0 | 33.91755 | 33.6648 | 34.03105 | 28.03572 | 0 | 0 | -17.34575 | -16.44552 | -17.32855 | -17.84284 | -20.62557 | -13.9015 | -27.4347975 | 44.04461 | 83.10525 | 70.53603 | 85.4717 | 77.16283 | 44.9378 | 32.40497974
3 | W74981 | 2017-03-09 04:35 | 49.3374 | 44.8012 | 36 | 51 | 1.1118 | 539.4916 | 19022 | 28 | 239673 | -239946.6626 | -239671.8882 | 239996 | 139279 | 139329 | 220905 | 220913 | 220533 | 220731 | 215616 | 215624 | 216044 | 216036 | 293381 | 293365 | 1303.17 | 17004.6934 | 4 | 3.3713 | 3.3713 | 216040.6287 | 1299.7987 | 3.3713 | 3.3713 | 3.3713 | 1183.3984 | 1119.9215 | 1070.5 | 897.1 | 1056.7769 | 996.6553 | 976.8576 | 958.855 | 940.5842 | 928.9148 | 916.42 | 901.7006 | 16 | 24 | 32.4513 | 22.1 | 15.0693 | 11.1246 | 8.2745 | 6.2648 | 4.8825 | 4.1051 | 4.1149 | 93.39 | 125.86 | 137.74 | 183.23 | 189.3 | 250.71 | 252.68 | 337.23 | 339.07 | 450.35 | 433.87 | 579.93 | 522.12 | 693.24 | 49.5 | 47.4 | 25.6463 | 1.95 | 2.2093 | 2.2093 | -0.3467 | 2.2093 | 2102865 | 1 |  |  | 3.5379 | 6.5164 | 7.8629 | 9.6643 | 11.0064 | 13.9336 | 4.0491 | 6.9472 | 8.6604 | 11.1226 | 11.9377 | 15.2094 | 24.9939 | 24.8832 | 24.9888 | 25.0444 | 25.0634 | 24.9176 |  | 10486 | 545 | 8 |  |  | 406 | 1099 | 9 | 8 | 35 | 15.5 | 1.95 | 1415.7786 | 1364.4714 | 1197.6285 | 1135.3357 | 1047.9143 | 971.8428 | 871.7357 | 63.4121 | 60.7357 | 61.2414 | 56.0721 | 50.1221 | 29.7057 | 65.9671 | 32.4513 | 22.1 | 15.0693 | 11.1246 | 8.2745 | 6.2648 | 4.8825 | 4.1051 | 0 | 0 | 0 | 0 | 0 | 0.1016 | 0.0254 | 0 | 0 | 0 | 0 | 0 | 0 | 0 | 0.032603 | 0.025988 | 0.023122 | 0.010829 | 0.011896 | 0.013161 | 0.011929 | -6e-05 | -0.000145 | -0.000335 | -0.000222 | -0.000282 | -0.00349 | -0.001931 | 0.083785 | 0.080192 | 0.078182 | 0.080363 | 0.09041 | 0.10584 | 0.100314 | -0.214527 | -0.211538 | -0.209862 | -0.212593 | -0.219654 | -0.218691 | -0.214074 | -1.392315 | -1.360743 | -1.345173 | -1.370753 | -1.43664 | -1.426223 | -1.383339 | -0.322636 | -0.298273 | -0.287319 | -0.314959 | -0.381446 | -0.421503 | -0.377595 | -0.391852 | -0.364398 | -0.348163 | -0.374826 | -0.4431 | -0.433819 | -0.3894 | 0.421557 | 0.395672 | 0.367314 | 0.335323 | 0.547418 | 0.466569 | 0.414161 | 0 | -25 | -25 | -25 | -25 | -30 | 30 | -1.374734 | -1.357138 | -1.346967 | -1.361707 | -1.402128 | 0 | 0 |  | 1402.08 | 0 |  | 1422.2729 | 0 |  | 747.559 | 0 |  | 747.373 | 0 |  | 1407.16 | 0 |  | 1430.579 | 0 |  | 768 | 0 |  | 767.962 | 0 |  | 1417.015 | 0 |  | 1450.746 | 0 |  | 778.812 | 0 |  | 778.76 | 0 |  | 1497.584 | 0 |  | 1502.6639 | 0 |  | 756.941 | 0 |  | 756.753 | 0 |  | 1452.118 | 0 |  | 1453.871 | 0 |  | 707.706 | 0 |  | 707.56 | 0 |  | 1512.24 | 0 |  | 1512.5699 | 0 |  | 748.039 | 0.102 |  | 748.233 | 0.102 |  | 1499.184 | 0 |  | 1500.327 | 0 |  | 778.282 | 0.025 |  | 778.298 | 0.025 | 118.621 | 109.4197 | 93.63299 | 91.23898 | 94.74193 | 102.8598 | 87.4473 | 0 | 0 | 0 | 0 | 0 | -22.2190056 | -5.4374796 | -45.31011 | -35.16568 | -30.65246 | -14.53958 | -16.68513696 | -13.793 | -13.83062 | 0 | 0 | 0 | 0 | 0 | 0 | 0 | 0 | 33.92845 | 33.674175 | 34.042675 | 35.0532 | 0 | 0 | -20.45903 | -18.11582 | -17.59582 | -17.66041 | -19.11887 | -12.52104 | -24.90885 | 52.85188 | 90.06664 | 79.05889 | 93.08167 | 93.99112 | 54.32679 | 43.27034
3 | W74982 | 2017-03-09 04:36 | 51.0286 | 46.427 | 25 | 62 | 1.1118 | 848.218 | 21621 | 28 | 239673 | -239944.9714 | -239671.8882 | 239996 | 139279 | 139329 | 220905 | 220913 | 220533 | 220731 | 215616 | 215624 | 216044 | 216036 | 293381 | 293365 | 1303.17 | 17024.3945 | 4 | 4.1731 | 4.1731 | 216039.8269 | 1298.9969 | 4.1731 | 4.1731 | 4.1731 | 1188.0859 | 1124.6957 | 1071 | 886.595 | 1071.2842 | 1004.1369 | 983.1749 | 962.931 | 943.1382 | 933.2357 | 921.8943 | 904.4109 | 16 | 20.4 | 32.3905 | 19.8777 | 12.437 | 8.743 | 6.2573 | 4.5139 | 3.3735 | 2.8246 | 2.828 | 88.87 | 133.96 | 144 | 211.44 | 208.92 | 304.22 | 290.93 | 426.29 | 407.81 | 597.95 | 540.84 | 797.72 | 659.29 | 967.95 | 48.1 | 47.4 | 38.8889 | 3.945455 | 4.9634 | 4.9634 | -1.3134 | 4.9634 | 2103003 | 2 |  |  | 3.7721 | 6.8386 | 8.4579 | 10.4329 | 11.7107 | 15.3607 | 4.1475 | 7.382 | 9.223 | 11.3361 | 12.6459 | 17.7721 | 24.9222 | 25.0279 | 25.0046 | 25.1587 | 24.9122 | 24.9823 |  | 10486 | 545 | 9 |  |  | 279 | 1154 | 7 | 8 | 35 | 27.5 | 3.945455 | 1740.4928 | 1627.3143 | 1410.3143 | 1331.3715 | 1306.3357 | 1252.3572 | 919.9357 | 66.4914 | 61.9364 | 61.3907 | 57.2879 | 54.1979 | 29.7486 | 64.4914 | 32.3905 | 19.8777 | 12.437 | 8.743 | 6.2573 | 4.5139 | 3.3735 | 2.8246 | 0 | 0 | 0 | 0 | 0 | 0.1016 | 0.0254 | 0 | 0 | 0 | 0 | 0 | 0 | 0 | 0.043072 | 0.036011 | 0.032399 | 0.016176 | 0.017198 | 0.018295 | 0.01659 | -9.7e-05 | -0.000266 | -0.00067 | -0.000442 | -0.000527 | -0.004685 | -0.002581 | 0.08299 | 0.079442 | 0.077455 | 0.079614 | 0.089546 | 0.104607 | 0.099305 | -0.237482 | -0.233973 | -0.232066 | -0.235106 | -0.243118 | -0.242002 | -0.236059 | -1.386934 | -1.35224 | -1.33635 | -1.361914 | -1.42908 | -1.414593 | -1.365304 | -0.359403 | -0.332549 | -0.320464 | -0.351239 | -0.424727 | -0.469043 | -0.423046 | -0.386912 | -0.358898 | -0.342522 | -0.36893 | -0.438174 | -0.429766 | -0.379038 | 0.41052 | 0.371272 | 0.332902 | 0.264766 | 0.41054 | 0.334759 | 0.291433 | 0 | -30 | -30 | -30 | -30 | -40 | 40 | -1.538953 | -1.518813 | -1.508324 | -1.525709 | -1.572338 | 0 | 0 |  | 1402.08 | 0 |  | 1422.2729 | 0 |  | 747.559 | 0 |  | 747.373 | 0 |  | 1407.16 | 0 |  | 1430.579 | 0 |  | 768 | 0 |  | 767.962 | 0 |  | 1417.015 | 0 |  | 1450.746 | 0 |  | 778.812 | 0 |  | 778.76 | 0 |  | 1497.584 | 0 |  | 1502.6639 | 0 |  | 756.941 | 0 |  | 756.753 | 0 |  | 1452.118 | 0 |  | 1453.871 | 0 |  | 707.706 | 0 |  | 707.56 | 0 |  | 1512.24 | 0 |  | 1512.5699 | 0 |  | 748.039 | 0.102 |  | 748.233 | 0.102 |  | 1499.184 | 0 |  | 1500.327 | 0 |  | 778.282 | 0.025 |  | 778.298 | 0.025 | 144.4435 | 129.2771 | 109.2359 | 105.9958 | 116.9771 | 131.0053 | 91.35421 | 0 | 0 | 0 | 0 | 0 | -24.5874032 | -5.9958986 | -59.60348865 | -48.3358188 | -42.40104915 | -21.42835 | -23.82419268 | -19.25261073 | -19.12654 | 0 | 0 | 0 | 0 | 0 | 0 | 0 | 0 | 45.56439 | 45.24972 | 45.77127 | 47.17014 | 0 | 0 | -23.89721 | -20.59689 | -19.67351 | -20.12174 | -23.01931 | -13.95337 | -27.28283 | 60.9428 | 105.9088 | 92.41106 | 110.217 | 117.3038 | 73.21194 | 38.94894
3 | W74983 | 2017-03-09 04:37 | 52.594 | 47.7918 | 14 | 55 | 1.1215 | 728.8563 | 19339 | 28 | 239673 | -239943.406 | -239671.8785 | 239996 | 139279 | 139329 | 220905 | 220913 | 220533 | 220731 | 215616 | 215624 | 216044 | 216036 | 293381 | 293365 | 1303.17 | 17044.0957 | 4 | 4.8574 | 4.8574 | 216039.1426 | 1298.3126 | 4.8574 | 4.8574 | 4.8574 | 1186.9141 | 1112.0422 | 1062.6666 | 887.6468 | 1059.717 | 992.78 | 973.0358 | 953.8629 | 934.8874 | 924.2255 | 911.27 | 894.5106 | 16 | 17.2 | 32.1044 | 19.6681 | 12.4559 | 8.7525 | 6.2329 | 4.4777 | 3.4149 | 2.8217 | 2.8289 | 88.87 | 134.65 | 143.6 | 211.31 | 208.72 | 303.49 | 290.6 | 427.64 | 407.52 | 605.89 | 541.92 | 793.65 | 659.31 | 968 | 50.6 | 47.6 | 33.3969 | 0 | 29.7838 | 29.7838 | -38.3949 | 29.7838 | 2103087 | 1 |  |  | 3.7807 | 6.8836 | 8.5093 | 10.4036 | 11.7886 | 15.1979 | 4.0852 | 7.3951 | 9.141 | 11.3 | 13.5951 | 16.0902 | 25.0368 | 25.0782 | 25.0421 | 25.1916 | 24.8129 | 24.8871 |  | 10486 | 545 | 10 |  |  | 279 | 1202 | 7 | 5 | 35 | 0 | 0 | 1900.8928 | 1764.55 | 1502.1714 | 1448.3643 | 1373.1786 | 1249.2285 | 1159.0143 | 53.8614 | 53.8314 | 56.3364 | 55.1393 | 54.0679 | 34.6257 | 78.1143 | 32.1044 | 19.6681 | 12.4559 | 8.7525 | 6.2329 | 4.4777 | 3.4149 | 2.8217 | 0 | 0 | 0 | 0 | 0 | 0.1016 | 0.0254 | 0 | 0 | 0 | 0 | 0 | 0 | 0 | 0.051126 | 0.042486 | 0.03786 | 0.019498 | 0.020842 | 0.020347 | 0.018389 | -0.000111 | -0.00035 | -0.000791 | -0.000522 | -0.000656 | -0.00821 | -0.004566 | 0 | 0 | 0 | 0 | 0 | 0 | 0 | 0 | 0 | 0 | 0 | 0 | 0 | 0 | 0 | 0 | 0 | 0 | 0 | 0 | 0 | 0 | 0 | 0 | 0 | 0 | 0 | 0 | 0 | 0 | 0 | 0 | 0 | 0 | 0 | 0.406541 | 0.365687 | 0.322088 | 0.255117 | 0.394446 | 0.320568 | 0.278893 | 0 | -30 | -30 | -30 | -30 | -30 | 30 | -1.682353 | -1.660342 | -1.649126 | -1.668367 | -1.719462 | 0 | 0 |  | 1402.08 | 0 |  | 1422.2729 | 0 |  | 747.559 | 0 |  | 747.373 | 0 |  | 1407.16 | 0 |  | 1430.579 | 0 |  | 768 | 0 |  | 767.962 | 0 |  | 1417.015 | 0 |  | 1450.746 | 0 |  | 778.812 | 0 |  | 778.76 | 0 |  | 1497.584 | 0 |  | 1502.6639 | 0 |  | 756.941 | 0 |  | 756.753 | 0 |  | 1452.118 | 0 |  | 1453.871 | 0 |  | 707.706 | 0 |  | 707.56 | 0 |  | 1512.24 | 0 |  | 1512.5699 | 0 |  | 748.039 | 0.102 |  | 748.233 | 0.102 |  | 1499.184 | 0 |  | 1500.327 | 0 |  | 778.282 | 0.025 |  | 778.298 | 0.025 | 0 | 0 | 0 | 0 | 0 | 0 | 0 | 0 | 0 | 0 | 0 | 0 | 0 | 0 | 0 | 0 | 0 | 0 | 0 | 0 | 0 | 0 | 0 | 0 | 0 | 0 | 0 | 0 | 0 | 49.81026 | 49.47378 | 50.05101 | 51.58386 | 0 | 0 | 0 | 0 | 0 | 0 | 0 | 0 | 0 | 0 | 49.81026 | 49.47378 | 50.05101 | 51.58386 | 0 | 0
3 | W74984 | 2017-03-09 04:38 | 53.8263 | 49.0738 | 18 | 55 | 1.1215 | 731.6033 | 19403 | 28 | 239673 | -239942.1737 | -239671.8785 | 239996 | 139279 | 139329 | 220905 | 220913 | 220533 | 220731 | 215616 | 215624 | 216044 | 216036 | 293381 | 293365 | 1303.17 | 17063.8008 | 4 | 5.5443 | 5.5443 | 216038.4557 | 1297.6257 | 5.5443 | 5.5443 | 5.5443 | 1184.5703 | 1115.8693 | 1066.8334 | 884.1005 | 1063.0037 | 995.2054 | 975.0562 | 955.2775 | 935.5309 | 925.455 | 914.0023 | 897.1239 | 16 | 19.2 | 32.2324 | 20.0683 | 12.6245 | 8.8107 | 6.273 | 4.5311 | 3.3995 | 2.8233 | 2.8337 | 88 | 131.75 | 141.8 | 206.95 | 207.32 | 299.53 | 289.06 | 421.55 | 405.22 | 595.36 | 539.01 | 791.83 | 659.2 | 964.96 | 49 | 47.7 | 34.5057 | 5.372727 | 5.8931 | 5.8931 | -4.8623 | 5.8931 | 2103087 | 2 |  |  | 3.9621 | 7.2157 | 8.9386 | 11.1414 | 12.2636 | 16.2536 | 4.3733 | 7.6817 | 9.7467 | 12.33 | 13.6733 | 18.62 | 24.9963 | 25.0258 | 25.0029 | 25.0705 | 25.0063 | 25.1849 |  | 10486 | 545 | 11 |  |  | 279 | 1202 | 7 | 5 | 35 | 28 | 5.372727 | 1822.2858 | 1746.5714 | 1509.7428 | 1406.8143 | 1336.7072 | 1340.6215 | 1084.5 | 61.5143 | 65.1129 | 65.9629 | 64.7136 | 54.215 | 32.1729 | 61.4986 | 32.2324 | 20.0683 | 12.6245 | 8.8107 | 6.273 | 4.5311 | 3.3995 | 2.8233 | 0 | 0 | 0 | 0 | 0 | 0.1016 | 0.0254 | 0 | 0 | 0 | 0 | 0 | 0 | 0 | 0.046572 | 0.038147 | 0.033458 | 0.017364 | 0.018698 | 0.018741 | 0.016878 | -0.000111 | -0.00035 | -0.000791 | -0.000522 | -0.000656 | -0.008528 | -0.004733 | 0.081961 | 0.078457 | 0.076496 | 0.078635 | 0.088457 | 0.103212 | 0.097899 | -0.256711 | -0.25293 | -0.250838 | -0.254039 | -0.262574 | -0.261832 | -0.255886 | -1.377845 | -1.343814 | -1.327455 | -1.352213 | -1.417961 | -1.414742 | -1.369334 | -0.391643 | -0.362407 | -0.349267 | -0.383039 | -0.463574 | -0.512101 | -0.460048 | -0.377907 | -0.350487 | -0.33444 | -0.359583 | -0.425982 | -0.418332 | -0.372399 | 0.407728 | 0.367287 | 0.323673 | 0.256635 | 0.396927 | 0.32218 | 0.279287 | 0 | -30 | -30 | -30 | -30 | -20 | 20 | -1.683033 | -1.66097 | -1.649879 | -1.669343 | -1.72057 | 0 | 0 |  | 1402.08 | 0 |  | 1422.2729 | 0 |  | 747.559 | 0 |  | 747.373 | 0 |  | 1407.16 | 0 |  | 1430.579 | 0 |  | 768 | 0 |  | 767.962 | 0 |  | 1417.015 | 0 |  | 1450.746 | 0 |  | 778.812 | 0 |  | 778.76 | 0 |  | 1497.584 | 0 |  | 1502.6639 | 0 |  | 756.941 | 0 |  | 756.753 | 0 |  | 1452.118 | 0 |  | 1453.871 | 0 |  | 707.706 | 0 |  | 707.56 | 0 |  | 1512.24 | 0 |  | 1512.5699 | 0 |  | 748.039 | 0.102 |  | 748.233 | 0.102 |  | 1499.184 | 0 |  | 1500.327 | 0 |  | 778.282 | 0.025 |  | 778.298 | 0.025 | 149.3564 | 137.0308 | 115.4893 | 110.6248 | 118.2411 | 138.3682 | 106.1714655 | 0 | 0 | 0 | 0 | 0 | -26.6021312 | -6.4995044 | -64.01606 | -50.79214 | -43.36397 | -22.77397 | -25.58285 | -14.44876 | -16.63056143 | 0 | 0 | 0 | 0 | 0 | 0 | 0 | 0 | 49.8291 | 49.49637 | 50.08029 | 51.6171 | 0 | 0 | -24.09164 | -23.59737 | -23.03866 | -24.78783 | -25.13266441 | -16.47577 | -28.29231 | 61.24866 | 112.4703 | 98.58302 | 113.1433 | 119.1427 | 80.84156 | 54.74909
3 | W74985 | 2017-03-09 04:40 | 54.6398 | 50.135 | 26 | 53 | 1.136 | 701.7007 | 19372 | 28 | 239673 | -239941.3602 | -239671.864 | 239996 | 139279 | 139329 | 220905 | 220913 | 220533 | 220731 | 215616 | 215624 | 216044 | 216036 | 293381 | 293365 | 1303.17 | 17083.498 | 4 | 6.2146 | 6.2146 | 216037.7854 | 1296.9554 | 6.2146 | 6.2146 | 6.2146 | 1172.8516 | 1106.1461 | 1058.5 | 886.0203 | 1051.7317 | 986.3281 | 967.8329 | 950.3226 | 932.8262 | 923.5698 | 911.4969 | 895.446 | 16 | 18.2 | 32.5383 | 20.4841 | 12.8581 | 8.9263 | 6.353 | 4.5444 | 3.4626 | 2.8709 | 2.8892 | 88.29 | 130.19 | 141.51 | 205.34 | 206.44 | 298.22 | 288.77 | 420.47 | 405.9 | 594.52 | 535.74 | 781.78 | 659.47 | 949.94 | 49.8 | 47.7 | 34.4828 | 15.818182 | 16.0971 | 16.0971 | -8.2044 | 16.0971 | 1103596 | 1 |  |  | 4.1571 | 7.42 | 8.9771 | 11.0943 | 12.6457 | 15.385 | 4.5814 | 7.7068 | 9.7254 | 11.9695 | 13.0102 | 17.4254 | 24.7957 | 24.8836 | 24.958 | 25.0949 | 24.9054 | 25.0291 |  | 10486 | 545 | 12 |  |  | 284 | 1229 | 7 | 5 | 35 | 27.5 | 15.818182 | 1800.8857 | 1762.0786 | 1536.7 | 1427.9214 | 1363.1072 | 1229.0072 | 1113.4143 | 54.2479 | 57.4493 | 52.2114 | 51.7579 | 47.135 | 27.8829 | 67.9921 | 32.5383 | 20.4841 | 12.8581 | 8.9263 | 6.353 | 4.5444 | 3.4626 | 2.8709 | 0 | 0 | 0 | 0 | 0 | 0.1016 | 0.0254 | 0 | 0 | 0 | 0 | 0 | 0 | 0 | 0.050478 | 0.041687 | 0.036398 | 0.018391 | 0.019947 | 0.020923 | 0.018772 | -0.000127 | -0.000407 | -0.000917 | -0.000603 | -0.000735 | -0.010068 | -0.005527 | 0.081197 | 0.077721 | 0.075776 | 0.077896 | 0.087621 | 0.10223 | 0.096904 | -0.267957 | -0.264104 | -0.261948 | -0.265276 | -0.274243 | -0.273227 | -0.267396 | -1.368856 | -1.336286 | -1.320222 | -1.34474 | -1.410521 | -1.407292 | -1.364535 | -0.411831 | -0.380939 | -0.367055 | -0.402587 | -0.487057 | -0.53947 | -0.483321 | -0.369716 | -0.343282 | -0.327761 | -0.352299 | -0.417808 | -0.407818 | -0.365675 | 0.407079 | 0.366667 | 0.322785 | 0.254956 | 0.39347 | 0.321815 | 0.276546 | -10 | -30 | -30 | -30 | -30 | -10 | 10 | -1.772674 | -1.749635 | -1.737984 | -1.758605 | -1.812583 | 0 | 0 |  | 1402.08 | 0 |  | 1422.2729 | 0 |  | 747.559 | 0 |  | 747.373 | 0 |  | 1407.16 | 0 |  | 1430.579 | 0 |  | 768 | 0 |  | 767.962 | 0 |  | 1417.015 | 0 |  | 1450.746 | 0 |  | 778.812 | 0 |  | 778.76 | 0 |  | 1497.584 | 0 |  | 1502.6639 | 0 |  | 756.941 | 0 |  | 756.753 | 0 |  | 1452.118 | 0 |  | 1453.871 | 0 |  | 707.706 | 0 |  | 707.56 | 0 |  | 1512.24 | 0 |  | 1512.5699 | 0 |  | 748.039 | 0.102 |  | 748.233 | 0.102 |  | 1499.184 | 0 |  | 1500.327 | 0 |  | 778.282 | 0.025 |  | 778.298 | 0.025 | 146.2265 | 136.9505 | 116.4449792 | 111.2294 | 119.4368 | 125.6414 | 107.8943 | 0 | 0 | 0 | 0 | 0 | -27.7598632 | -6.7918584 | -68.92327 | -55.16188608 | -46.8428 | -23.92023512 | -27.09893 | -15.27615466 | -18.07327 | 0 | 0 | 0 | 0 | 0 | 0 | 0 | 17.72674 | 52.48905 | 52.13952 | 52.75815 | 54.37749 | 0 | 0 | -22.34097 | -21.88468 | -19.16446 | -20.83706 | -22.95743 | -15.04199 | -32.86201 | 72.68902 | 112.393 | 102.5772 | 119.2302 | 123.7579 | 67.5634 | 50.16717
3 | W74986 | 2017-03-09 04:41 | 55.2415 | 51.0149 | 32 | 53 | 1.173 | 695.1169 | 19247 | 29 | 239673 | -239940.7585 | -239671.827 | 239996 | 139279 | 139329 | 220905 | 220913 | 220533 | 220731 | 215616 | 215624 | 216044 | 216036 | 293381 | 293365 | 1303.17 | 17103.9766 | 4 | 6.9187 | 6.9187 | 216037.0813 | 1296.2513 | 6.9187 | 6.9187 | 6.9187 | 1182.2266 | 1105.5015 | 1060 | 880.5578 | 1047.5675 | 980.6641 | 962.1758 | 944.6411 | 927.0235 | 917.4158 | 906.1238 | 890.363 | 15.8 | 22.2 | 32.0349 | 20.1909 | 12.7271 | 8.8768 | 6.3229 | 4.5622 | 3.431 | 2.82 | 2.8359 | 86.86 | 128.42 | 140.24 | 201.55 | 205.27 | 290.98 | 287.44 | 409.1 | 404.71 | 576.28 | 535.29 | 775.17 | 658.91 | 946.91 | 50.2 | 47.9 | 32.1748 | 11.772727 | 10.6338 | 10.825 | -14.2728 | 10.6338 | 6210821 | 2 |  |  | 3.9714 | 7.0993 | 8.7443 | 10.9486 | 12.1557 | 15.3243 | 4.4283 | 7.6383 | 9.5617 | 12.13 | 13.6117 | 17.06 | 25.0124 | 25.0636 | 24.9736 | 25.0609 | 24.9916 | 25.0724 |  | 10486 | 545 | 13 |  |  | 279 | 1254 | 7 | 5 | 35 | 31.5 | 11.772727 | 1838.0714 | 1828.0786 | 1582.8785 | 1484.2 | 1369.3 | 1363.1285 | 1197.3429 | 51.1143 | 52.9829 | 53.6129 | 55.23 | 52.5014 | 31.8429 | 81.3021 | 32.0349 | 20.1909 | 12.7271 | 8.8768 | 6.3229 | 4.5622 | 3.431 | 2.82 | 0 | 0 | 0 | 0 | 0 | 0.1016 | 0.0254 | 0 | 0 | 0 | 0 | 0 | 0 | 0 | 0.052736 | 0.044274 | 0.040058 | 0.020098 | 0.021878 | 0.021797 | 0.019583 | -0.00014 | -0.000418 | -0.000944 | -0.00062 | -0.000778 | -0.010302 | -0.005646 | 0.080355 | 0.076908 | 0.074986 | 0.077083 | 0.086719 | 0.101069 | 0.095806 | -0.278528 | -0.274614 | -0.272394 | -0.2758 | -0.284978 | -0.284413 | -0.278325 | -1.358674 | -1.32687 | -1.311783 | -1.334978 | -1.399273 | -1.401479 | -1.358772 | -0.430778 | -0.398207 | -0.383766 | -0.420921 | -0.50971 | -0.563517 | -0.504866 | -0.362043 | -0.336797 | -0.321408 | -0.345464 | -0.408565 | -0.401359 | -0.35978 | 0.404672 | 0.362253 | 0.314132 | 0.247377 | 0.380531 | 0.309766 | 0.266188 | -20 | -35 | -35 | -35 | -35 | 0 | 0 | -1.851956 | -1.82782 | -1.815612 | -1.837132 | -1.893562 | 0 | 0 |  | 1402.08 | 0 |  | 1422.2729 | 0 |  | 747.559 | 0 |  | 747.373 | 0 |  | 1407.16 | 0 |  | 1430.579 | 0 |  | 768 | 0 |  | 767.962 | 0 |  | 1417.015 | 0 |  | 1450.746 | 0 |  | 778.812 | 0 |  | 778.76 | 0 |  | 1497.584 | 0 |  | 1502.6639 | 0 |  | 756.941 | 0 |  | 756.753 | 0 |  | 1452.118 | 0 |  | 1453.871 | 0 |  | 707.706 | 0 |  | 707.56 | 0 |  | 1512.24 | 0 |  | 1512.5699 | 0 |  | 748.039 | 0.102 |  | 748.233 | 0.102 |  | 1499.184 | 0 |  | 1500.327 | 0 |  | 778.282 | 0.025 |  | 778.298 | 0.025 | 147.6982 | 140.5939 | 118.6937 | 114.4065886 | 118.7443267 | 137.77 | 114.7126 | 0 | 0 | 0 | 0 | 0 | -28.8963608 | -7.069455 | -71.46082 | -58.19121072 | -51.30908 | -26.0027 | -29.5246603 | -16.11 | -18.93721 | 0 | 0 | 0 | 0 | 0 | 0 | 0 | 37.03912 | 63.9737 | 63.54642 | 64.29962 | 66.27467 | 0 | 0 | -22.01892 | -21.09816 | -20.57481 | -23.24746683 | -26.76049 | -17.94402 | -41.04667 | 91.25761 | 125.2782 | 110.3563 | 129.456 | 128.7338 | 74.81966 | 47.65931
3 | W74987 | 2017-03-09 04:43 | 55.7272 | 51.8041 | 39 | 54 | 1.173 | 718.1286 | 19875 | 29 | 239673 | -239940.2728 | -239671.827 | 239996 | 139279 | 139329 | 220905 | 220913 | 220533 | 220731 | 215616 | 215624 | 216044 | 216036 | 293381 | 293365 | 1303.17 | 17123.6738 | 4 | 7.646 | 7.646 | 216036.354 | 1295.524 | 7.646 | 7.646 | 7.646 | 1169.3359 | 1096.5216 | 1053.8334 | 875.32 | 1046.8931 | 980.4064 | 961.701 | 943.84 | 925.8162 | 916.2784 | 903.8326 | 887.503 | 15.8 | 18.4 | 32.213 | 20.129 | 12.6649 | 8.814 | 6.2825 | 4.4976 | 3.4056 | 2.8197 | 2.8418 | 88.04 | 129.81 | 141.84 | 205.35 | 206.98 | 297.56 | 290.42 | 419.15 | 408.97 | 592.93 | 536.96 | 786.96 | 658.96 | 956.93 | 50.2 | 47.7 | 35.7629 | -2.363636 | -1.1979 | 3.6107 | -0.275 | -1.1979 | 6210821 | 1 |  |  | 4.0171 | 7.115 | 8.8614 | 10.86 | 12.4907 | 16.2843 | 4.7833 | 7.53 | 9.6533 | 12.0917 | 14.215 | 18.8133 | 24.965 | 24.9649 | 24.9564 | 25.2321 | 24.9044 | 25.0335 |  | 10486 | 545 | 14 |  |  | 279 | 1254 | 7 | 5 | 35 | 29.000002 | -2.363636 | 1825.55 | 1800.25 | 1552.0786 | 1445.4071 | 1363.3429 | 1249.5786 | 1109.65 | 54.9121 | 58.0414 | 50.0171 | 52.1543 | 49.7821 | 44.7321 | 91.3171 | 32.213 | 20.129 | 12.6649 | 8.814 | 6.2825 | 4.4976 | 3.4056 | 2.8197 | 0 | 0 | 0 | 0 | 0 | 0.1016 | 0.0254 | 0 | 0 | 0 | 0 | 0 | 0 | 0 | 0.049534 | 0.040634 | 0.035999 | 0.018283 | 0.019912 | 0.020183 | 0.018131 | -0.00014 | -0.000419 | -0.000945 | -0.000621 | -0.00078 | -0.0103 | -0.005631 | 0.080352 | 0.07691 | 0.074988 | 0.077087 | 0.086713 | 0.10112 | 0.095862 | -0.278565 | -0.274584 | -0.272364 | -0.275747 | -0.28504 | -0.284098 | -0.27796 | -1.358299 | -1.326059 | -1.310973 | -1.333996 | -1.399064 | -1.398118 | -1.354995 | -0.431054 | -0.398636 | -0.384179 | -0.421438 | -0.509951 | -0.565012 | -0.506446 | -0.361664 | -0.336014 | -0.320648 | -0.344487 | -0.408331 | -0.39875 | -0.357107 | 0.403921 | 0.361501 | 0.312992 | 0.246389 | 0.378086 | 0.309764 | 0.266652 | -20 | -35 | -35 | -35 | -35 | 10 | -10 | -1.85206 | -1.827892 | -1.815678 | -1.837213 | -1.893654 | 0 | 0 |  | 1402.08 | 0 |  | 1422.2729 | 0 |  | 747.559 | 0 |  | 747.373 | 0 |  | 1407.16 | 0 |  | 1430.579 | 0 |  | 768 | 0 |  | 767.962 | 0 |  | 1417.015 | 0 |  | 1450.746 | 0 |  | 778.812 | 0 |  | 778.76 | 0 |  | 1497.584 | 0 |  | 1502.6639 | 0 |  | 756.941 | 0 |  | 756.753 | 0 |  | 1452.118 | 0 |  | 1453.871 | 0 |  | 707.706 | 0 |  | 707.56 | 0 |  | 1512.24 | 0 |  | 1512.5699 | 0 |  | 748.039 | 0.102 |  | 748.233 | 0.102 |  | 1499.184 | 0 |  | 1500.327 | 0 |  | 778.282 | 0.025 |  | 778.298 | 0.025 | 146.6865936 | 138.4572275 | 116.3873 | 111.4221 | 118.2196 | 126.3574 | 106.3732683 | 0 | 0 | 0 | 0 | 0 | -28.8643568 | -7.060184 | -67.09182 | -53.32746 | -45.95485 | -23.56104 | -26.76689 | -13.8176 | -16.9374375 | 0 | 0 | 0 | 0 | 0 | 0 | 0 | 37.0412 | 63.97622 | 63.54873 | 64.302455 | 66.27789 | 0 | 0 | -23.67008 | -23.13739 | -19.21552 | -21.9798 | -25.38643 | -25.27417 | -46.24718 | 92.96589 | 125.9686 | 114.7656 | 130.1837 | 132.3441 | 58.40126 | 36.12847
3 | W74988 | 2017-03-09 04:44 | 56.2689 | 52.5937 | 32 | 53 | 1.173 | 696.8464 | 19293 | 29 | 239673 | -239939.7311 | -239671.827 | 239996 | 139279 | 139329 | 220905 | 220913 | 220533 | 220731 | 215616 | 215624 | 216044 | 216036 | 293381 | 293365 | 1303.17 | 17123.6738 | 4 | 8.3519 | 8.3519 | 216035.6481 | 1294.8181 | 8.3519 | 8.3519 | 8.3519 | 1184.5703 | 1105.1818 | 1059 | 877.7638 | 1045.9268 | 980.6111 | 962.1041 | 944.4536 | 926.711 | 916.9944 | 905.1004 | 889.5536 | 16 | 22.2 | 32.4825 | 20.2344 | 12.6792 | 8.7976 | 6.2799 | 4.5249 | 3.4231 | 2.8221 | 2.8455 | 88.2 | 130.54 | 141.66 | 206.16 | 206.34 | 297.89 | 288.01 | 417.72 | 404.9 | 586.85 | 534.96 | 778.13 | 659.64 | 947.92 | 49.3 | 47.4 | 29.4466 | 3.936363 | 2.6621 | 7.8307 | -24.1543 | 2.6621 | 6210821 | 2 |  |  | 3.9221 | 7.1179 | 8.6936 | 10.6821 | 11.9536 | 15.265 | 4.98 | 7.355 | 9.2967 | 11.2383 | 12.6967 | 17.3083 | 24.7944 | 24.8837 | 24.9706 | 24.9951 | 24.948 | 24.8842 |  | 10486 | 545 | 15 |  |  | 279 | 1254 | 7 | 5 | 35 | 33 | 3.936363 | 1860.0857 | 1840.6215 | 1581.0714 | 1468.7285 | 1366.4 | 1275.2643 | 1204.7928 | 53.1629 | 55.4943 | 54.8179 | 52.9586 | 48.7229 | 45.7957 | 90.3657 | 32.4825 | 20.2344 | 12.6792 | 8.7976 | 6.2799 | 4.5249 | 3.4231 | 2.8221 | 0 | 0 | 0 | 0 | 0 | 0.1016 | 0.0254 | 0 | 0 | 0 | 0 | 0 | 0 | 0 | 0.047581 | 0.039147 | 0.034117 | 0.017022 | 0.018575 | 0.019538 | 0.017495 | -0.000139 | -0.000424 | -0.000958 | -0.000629 | -0.000779 | -0.010734 | -0.005864 | 0.080347 | 0.076908 | 0.074986 | 0.077083 | 0.086714 | 0.101094 | 0.095785 | -0.278432 | -0.274502 | -0.272189 | -0.275651 | -0.284877 | -0.284115 | -0.278316 | -1.354765 | -1.324132 | -1.307177 | -1.33146 | -1.395961 | -1.39635 | -1.355721 | -0.430694 | -0.398396 | -0.383967 | -0.421129 | -0.509785 | -0.564268 | -0.504614 | -0.362411 | -0.336484 | -0.321056 | -0.345116 | -0.408577 | -0.400053 | -0.360416 | 0.403844 | 0.361753 | 0.314063 | 0.24795 | 0.381469 | 0.311089 | 0.266959 | -30 | -40 | -40 | -40 | -40 | 20 | -20 | -1.850129 | -1.826298 | -1.814116 | -1.83554 | -1.89188 | 0 | 0 |  | 1402.08 | 0 |  | 1422.2729 | 0 |  | 747.559 | 0 |  | 747.373 | 0 |  | 1407.16 | 0 |  | 1430.579 | 0 |  | 768 | 0 |  | 767.962 | 0 |  | 1417.015 | 0 |  | 1450.746 | 0 |  | 778.812 | 0 |  | 778.76 | 0 |  | 1497.584 | 0 |  | 1502.6639 | 0 |  | 756.941 | 0 |  | 756.753 | 0 |  | 1452.118 | 0 |  | 1453.871 | 0 |  | 707.706 | 0 |  | 707.56 | 0 |  | 1512.24 | 0 |  | 1512.5699 | 0 |  | 748.039 | 0.102 |  | 748.233 | 0.102 |  | 1499.184 | 0 |  | 1500.327 | 0 |  | 778.282 | 0.025 |  | 778.298 | 0.025 | 149.4523 | 141.5585 | 118.5582 | 113.214 | 118.4860096 | 128.9216 | 115.4011 | 0 | 0 | 0 | 0 | 0 | -28.866084 | -7.0692264 | -64.27276113 | -51.27436 | -43.34468 | -21.82662378 | -24.84252 | -12.2934654 | -15.76839 | 0 | 0 | 0 | 0 | 0 | 0 | 0 | 55.50387 | 73.05192 | 72.56464 | 73.4216 | 75.6752 | 0 | 0 | -22.89694 | -22.10871 | -21.04826 | -22.3024 | -24.8382 | -25.84105 | -45.5998 | 117.7865 | 141.2274 | 126.7299 | 142.5066 | 144.4805 | 61.92097 | 46.96366
3 | W74989 | 2017-03-09 04:46 | 56.4995 | 53.1583 | 46 | 53 | 1.173 | 699.4256 | 19364 | 29 | 239673 | -239939.5005 | -239671.827 | 239996 | 139279 | 139329 | 220905 | 220913 | 220533 | 220731 | 215616 | 215624 | 216044 | 216036 | 293381 | 293365 | 1303.17 | 17163.0957 | 4 | 9.0603 | 9.0603 | 216034.9397 | 1294.1097 | 9.0603 | 9.0603 | 9.0603 | 1165.8203 | 1099.4364 | 1054.6666 | 879.84 | 1044.7433 | 978.9476 | 960.5081 | 942.9415 | 925.3351 | 916.0551 | 904.8182 | 888.9261 | 16 | 19.2 | 31.8453 | 19.8477 | 12.5457 | 8.7769 | 6.272 | 4.5172 | 3.3992 | 2.8223 | 2.8405 | 88.05 | 131.31 | 141.55 | 205.86 | 206.54 | 297.1 | 289.03 | 417.26 | 407.14 | 587.86 | 538.51 | 785.6 | 659.54 | 954.91 | 49.3 | 47.9 | 32.0158 | -3.454545 | -3.2141 | 5.7889 | -0.4933 | -3.2141 | 6210821 | 1 |  |  | 3.9636 | 7.0829 | 8.7293 | 10.7336 | 12.1443 | 15.3129 | 4.5033 | 7.4917 | 9.6983 | 12.0367 | 13.13 | 16.845 | 25.066 | 24.9676 | 24.9953 | 25.151 | 24.9074 | 24.9839 |  | 10486 | 545 | 16 |  |  | 279 | 1254 | 7 | 5 | 35 | 35.5 | -3.454545 | 1897.2643 | 1802.6428 | 1556.7715 | 1457.4143 | 1376.8071 | 1328.0571 | 1156.2786 | 54.7329 | 55.3614 | 55.6257 | 54.4871 | 51.0743 | 44.6264 | 86.84 | 31.8453 | 19.8477 | 12.5457 | 8.7769 | 6.272 | 4.5172 | 3.3992 | 2.8223 | 0 | 0 | 0 | 0 | 0 | 0.1016 | 0.0254 | 0 | 0 | 0 | 0 | 0 | 0 | 0 | 0.046708 | 0.038173 | 0.03299 | 0.015984 | 0.017473 | 0.018771 | 0.016796 | -0.000139 | -0.000424 | -0.000958 | -0.000628 | -0.00078 | -0.010775 | -0.005881 | 0.080336 | 0.076903 | 0.074983 | 0.07708 | 0.086707 | 0.101066 | 0.095813 | -0.278583 | -0.274558 | -0.272226 | -0.275687 | -0.284961 | -0.284098 | -0.277953 | -1.355815 | -1.324187 | -1.307106 | -1.331382 | -1.396204 | -1.392493 | -1.349627 | -0.43053 | -0.398433 | -0.384051 | -0.421224 | -0.509747 | -0.563866 | -0.505399 | -0.362966 | -0.336538 | -0.32099 | -0.345038 | -0.408852 | -0.401008 | -0.359059 | 0.403754 | 0.361532 | 0.31312 | 0.24673 | 0.378896 | 0.308481 | 0.266566 | -30 | -40 | -40 | -40 | -40 | 30 | -30 | -1.850466 | -1.826502 | -1.814326 | -1.835805 | -1.892181 | 0 | 0 |  | 1402.08 | 0 |  | 1422.2729 | 0 |  | 747.559 | 0 |  | 747.373 | 0 |  | 1407.16 | 0 |  | 1430.579 | 0 |  | 768 | 0 |  | 767.962 | 0 |  | 1417.015 | 0 |  | 1450.746 | 0 |  | 778.812 | 0 |  | 778.76 | 0 |  | 1497.584 | 0 |  | 1502.6639 | 0 |  | 756.941 | 0 |  | 756.753 | 0 |  | 1452.118 | 0 |  | 1453.871 | 0 |  | 707.706 | 0 |  | 707.56 | 0 |  | 1512.24 | 0 |  | 1512.5699 | 0 |  | 748.039 | 0.102 |  | 748.233 | 0.102 |  | 1499.184 | 0 |  | 1500.327 | 0 |  | 778.282 | 0.025 |  | 778.298 | 0.025 | 152.4186 | 138.6286 | 116.7314 | 112.3375 | 119.3788 | 134.2214 | 110.7865 | 0 | 0 | 0 | 0 | 0 | -28.8643568 | -7.0600062 | -63.13895 | -49.98674 | -41.86922 | -20.4447 | -23.30683 | -11.13437 | -14.73118 | 0 | 0 | 0 | 0 | 0 | 0 | 0 | 55.51398 | 73.06008 | 72.57304 | 73.4322 | 75.68724 | 0 | 0 | -23.56416 | -22.05781 | -21.36311 | -22.95127 | -26.03497 | -25.16331 | -43.88884916 | 121.2295 | 139.6442 | 126.0721 | 142.3737 | 145.7242 | 69.05938 | 45.10649
3 | W74990 | 2017-03-09 04:47 | 56.7719 | 53.7393 | 41 | 53 | 1.173 | 698.5881 | 19335 | 29 | 239673 | -239939.2281 | -239671.827 | 239996 | 139279 | 139329 | 220905 | 220913 | 220533 | 220731 | 215616 | 215624 | 216044 | 216036 | 293381 | 293365 | 1303.17 | 17163.0957 | 4 | 9.7679 | 9.7679 | 216034.2321 | 1293.4021 | 9.7679 | 9.7679 | 9.7679 | 1193.9453 | 1111.5356 | 1060 | 877.81 | 1044.7488 | 978.6058 | 960.2111 | 942.7603 | 925.1212 | 915.5058 | 903.4374 | 887.1213 | 16 | 25.2 | 32.3663 | 20.2353 | 12.6993 | 8.7868 | 6.2501 | 4.4979 | 3.4055 | 2.8214 | 2.8443 | 87.5 | 129.72 | 140.89 | 204.72 | 206.29 | 297.23 | 289.38 | 418.36 | 408.81 | 587.43 | 539.36 | 781.56 | 659.61 | 950.85 | 50.1 | 47.6 | 31.6881 | -4.345455 | -3.9726 | 4.4007 | -2.9274 | -3.9726 | 6210821 | 2 |  |  | 4.0086 | 7.1743 | 8.7829 | 10.8686 | 12.2529 | 15.21 | 4.3295 | 7.4787 | 9.4148 | 11.5443 | 12.9131 | 16.059 | 24.8569 | 24.9572 | 24.9229 | 24.9925 | 24.9249 | 24.9193 |  | 10486 | 545 | 17 |  |  | 279 | 1254 | 7 | 5 | 35 | 33 | -4.345455 | 1861.7357 | 1863.75 | 1635.3143 | 1507.0857 | 1384.6857 | 1289.25 | 1208.9 | 52.3157 | 54.25 | 56.7107 | 52.7921 | 49.0386 | 44.1486 | 87.4807 | 32.3663 | 20.2353 | 12.6993 | 8.7868 | 6.2501 | 4.4979 | 3.4055 | 2.8214 | 0 | 0 | 0 | 0 | 0 | 0.1016 | 0.0254 | 0 | 0 | 0 | 0 | 0 | 0 | 0 | 0.046244 | 0.037589 | 0.032243 | 0.015199 | 0.016666 | 0.01851 | 0.016551 | -0.000139 | -0.000423 | -0.000956 | -0.000626 | -0.000777 | -0.010565 | -0.00578 | 0.080359 | 0.076911 | 0.074988 | 0.077086 | 0.086723 | 0.101098 | 0.095811 | -0.278288 | -0.274431 | -0.272171 | -0.275629 | -0.284783 | -0.28357 | -0.277612 | -1.355157 | -1.324558 | -1.308387 | -1.332671 | -1.396733 | -1.386398 | -1.34438 | -0.430263 | -0.397727 | -0.38327 | -0.420374 | -0.509105 | -0.563503 | -0.504383 | -0.362809 | -0.337521 | -0.322195 | -0.346323 | -0.409445 | -0.400865 | -0.360257 | 0.404401 | 0.362094 | 0.31343 | 0.246685 | 0.378141 | 0.308964 | 0.267042 | -30 | -40 | -40 | -40 | -40 | 40 | -40 | -1.848266 | -1.824306 | -1.812134 | -1.833616 | -1.889943 | 0 | 0 |  | 1402.08 | 0 |  | 1422.2729 | 0 |  | 747.559 | 0 |  | 747.373 | 0 |  | 1407.16 | 0 |  | 1430.579 | 0 |  | 768 | 0 |  | 767.962 | 0 |  | 1417.015 | 0 |  | 1450.746 | 0 |  | 778.812 | 0 |  | 778.76 | 0 |  | 1497.584 | 0 |  | 1502.6639 | 0 |  | 756.941 | 0 |  | 756.753 | 0 |  | 1452.118 | 0 |  | 1453.871 | 0 |  | 707.706 | 0 |  | 707.56 | 0 |  | 1512.24 | 0 |  | 1512.5699 | 0 |  | 748.039 | 0.102 |  | 748.233 | 0.102 |  | 1499.184 | 0 |  | 1500.327 | 0 |  | 778.282 | 0.025 |  | 778.298 | 0.025 | 149.6072 | 143.3429 | 122.6289 | 116.1752 | 120.0841 | 130.3405965 | 115.8259179 | 0 | 0 | 0 | 0 | 0 | -28.810712 | -7.0513448 | -62.47951 | -49.22852 | -40.9355 | -19.42101 | -22.19269 | -11.01493211 | -14.48031698 | 0 | 0 | 0 | 0 | 0 | 0 | 0 | 55.44798 | 72.97224 | 72.48536 | 73.34464 | 75.59772 | 0 | 0 | -22.50951 | -21.57668975 | -21.73551 | -22.19243 | -24.9658 | -24.87787 | -44.12378 | 120.0662 | 145.5099 | 132.4433 | 147.9064 | 148.5233 | 65.63708 | 50.17048
3 | W74991 | 2017-03-09 04:49 | 56.6123 | 53.9805 | 65 | 51 | 1.1809 | 635.9576 | 19336 | 29 | 239673 | -239939.3877 | -239671.8191 | 239996 | 139279 | 139329 | 220905 | 220913 | 220533 | 220731 | 215616 | 215624 | 216044 | 216036 | 293381 | 293365 | 1303.17 | 17182.8203 | 4 | 10.3794 | 10.3794 | 216033.6206 | 1292.7906 | 10.3794 | 10.3794 | 10.3794 | 1174.0234 | 1098.4775 | 1047.3334 | 894.0435 | 1057.222 | 996.2344 | 979.3705 | 961.7849 | 944.2909 | 935.0013 | 924.512 | 909.7369 | 16 | 17.2 | 32.207 | 19.7607 | 12.5407 | 8.8798 | 6.4541 | 4.7852 | 3.6658 | 3.0843 | 3.1017 | 96.86 | 135.52 | 155.63 | 212.72 | 223.41 | 302.56 | 306.86 | 416.88 | 420.07 | 570.35 | 546.44 | 744.24 | 659.78 | 891.92 | 51.1 | 47.6 | 27.2446 | 0.190909 | -0.8161 | 3.8671 | -0.945 | -0.8161 | 6207611 | 1 |  |  | 3.9 | 7.08 | 8.9093 | 11.0379 | 12.0264 | 15.6 | 4.6089 | 7.8589 | 9.6054 | 12.2571 | 13.0571 | 17.3518 | 24.9786 | 24.9239 | 24.9976 | 25.0269 | 24.9788 | 25.0595 |  | 10486 | 545 | 18 |  |  | 305 | 1263 | 7 | 1 | 35 | 27 | 0.190909 | 1998.2214 | 1864.1 | 1553.2285 | 1445.0215 | 1330.4357 | 1299.1143 | 1143.9 | 55.4129 | 59.0321 | 59.1221 | 57.4521 | 54.1443 | 48.3921 | 88.0621 | 32.207 | 19.7607 | 12.5407 | 8.8798 | 6.4541 | 4.7852 | 3.6658 | 3.0843 | 0 | 0 | 0 | 0 | 0 | 0.1016 | 0.0254 | 0 | 0 | 0 | 0 | 0 | 0 | 0 | 0.047156 | 0.038469 | 0.033091 | 0.015396 | 0.016868 | 0.018636 | 0.016731 | -0.000146 | -0.000448 | -0.001013 | -0.000664 | -0.000828 | -0.010777 | -0.00586 | 0.08014 | 0.076728 | 0.074822 | 0.076915 | 0.086529 | 0.100861 | 0.095618 | -0.28074 | -0.276481 | -0.274104 | -0.277514 | -0.286746 | -0.286071 | -0.279908 | -1.351836 | -1.318312 | -1.302476 | -1.325143 | -1.38895 | -1.38905 | -1.346839 | -0.434023 | -0.402097 | -0.387902 | -0.425461 | -0.515214 | -0.569854 | -0.51081 | -0.362254 | -0.334844 | -0.318588 | -0.342418 | -0.40494 | -0.397549 | -0.355955 | 0.402346 | 0.36003 | 0.314031 | 0.250768 | 0.394321 | 0.325736 | 0.285073 | -35 | -45 | -45 | -45 | -45 | 30 | -30 | -1.872108 | -1.847804 | -1.83531 | -1.857131 | -1.913698 | 0 | 0 |  | 1402.08 | 0 |  | 1422.2729 | 0 |  | 747.559 | 0 |  | 747.373 | 0 |  | 1407.16 | 0 |  | 1430.579 | 0 |  | 768 | 0 |  | 767.962 | 0 |  | 1417.015 | 0 |  | 1450.746 | 0 |  | 778.812 | 0 |  | 778.76 | 0 |  | 1497.584 | 0 |  | 1502.6639 | 0 |  | 756.941 | 0 |  | 756.753 | 0 |  | 1452.118 | 0 |  | 1453.871 | 0 |  | 707.706 | 0 |  | 707.56 | 0 |  | 1512.24 | 0 |  | 1512.5699 | 0 |  | 748.039 | 0.102 |  | 748.233 | 0.102 |  | 1499.184 | 0 |  | 1500.327 | 0 |  | 778.282 | 0.025 |  | 778.298 | 0.025 | 160.1375 | 143.0286648 | 116.2157 | 111.1438 | 115.1213 | 131.03 | 109.3774302 | 0 | 0 | 0 | 0 | 0 | -29.0648136 | -7.1096632 | -63.54981036 | -50.12354 | -41.78083 | -19.52201 | -22.278758 | -10.91654395 | -14.64149 | 0 | 0 | 0 | 0 | 0 | 0 | 0 | 65.52378 | 83.15118 | 82.58895 | 83.570895 | 86.11641 | 0 | 0 | -24.05047 | -23.73663 | -22.93358 | -24.44363 | -27.8959 | -27.57643 | -44.983 | 138.061 | 152.3197 | 134.0902 | 150.7491 | 151.063 | 63.47218 | 42.64327893
3 | W74992 | 2017-03-09 04:51 | 56.5041 | 54.3009 | 58 | 52 | 1.1809 | 636.4144 | 19354 | 29 | 239673 | -239939.4959 | -239671.8191 | 239996 | 139279 | 139329 | 220905 | 220913 | 220533 | 220731 | 215616 | 215624 | 216044 | 216036 | 293381 | 293365 | 1303.17 | 17202.5449 | 4 | 10.9913 | 10.9913 | 216033.0087 | 1292.1787 | 10.9913 | 10.9913 | 10.9913 | 1200.9766 | 1121.37 | 1068.1666 | 896.788 | 1058.4604 | 992.5156 | 974.7324 | 956.9205 | 939.5246 | 930.7706 | 919.9814 | 905.3005 | 16 | 25.4 | 32.2687 | 20.3803 | 12.8723 | 9.0619 | 6.5164 | 4.7774 | 3.6784 | 3.0843 | 3.1013 | 89.34 | 129.92 | 142.72 | 203.97 | 207.11 | 292.43 | 287.11 | 407.75 | 397.15 | 563.26 | 515.93 | 733.38 | 624.2 | 883.28 | 50.9 | 47.5 | 27.1706 | 0.363636 | -1.0199 | 3.3365 | -1.4064 | -1.0199 | 6207611 | 2 |  |  | 3.9893 | 7.0764 | 8.8836 | 11.0729 | 12.4 | 15.6886 | 4.4379 | 7.631 | 9.7569 | 12.4483 | 14.0466 | 17.3707 | 24.9693 | 24.9701 | 24.9648 | 25.0339 | 24.9415 | 25.0286 |  | 10486 | 546 | 1 |  |  | 305 | 1263 | 7 | 1 | 35 | 29 | 0.363636 | 1854.0428 | 1836.6929 | 1593.1215 | 1498.0286 | 1378.1357 | 1315.4642 | 1154.1143 | 54.7114 | 59.7414 | 60.9879 | 59.7214 | 55.3207 | 47.4721 | 86.3636 | 32.2687 | 20.3803 | 12.8723 | 9.0619 | 6.5164 | 4.7774 | 3.6784 | 3.0843 | 0 | 0 | 0 | 0 | 0 | 0.1016 | 0.0254 | 0 | 0 | 0 | 0 | 0 | 0 | 0 | 0.04723 | 0.03814 | 0.032835 | 0.014708 | 0.016132 | 0.018486 | 0.016612 | -0.000146 | -0.000435 | -0.000985 | -0.000645 | -0.000814 | -0.010718 | -0.005812 | 0.080153 | 0.076719 | 0.074804 | 0.076893 | 0.086507 | 0.100843 | 0.095593 | -0.280254 | -0.276362 | -0.274112 | -0.277598 | -0.286809 | -0.286426 | -0.280274 | -1.343198 | -1.313616 | -1.298756 | -1.322298 | -1.385806 | -1.394413 | -1.351519 | -0.434926 | -0.402213 | -0.3877 | -0.425115 | -0.514872 | -0.569924 | -0.510662 | -0.360414 | -0.334867 | -0.319383 | -0.343578 | -0.406135 | -0.397756 | -0.356507 | 0.404698 | 0.363175 | 0.317729 | 0.252232 | 0.394012 | 0.326213 | 0.285042 | -45 | -50 | -50 | -50 | -50 | 20 | -20 | -1.870172 | -1.846909 | -1.834416 | -1.856302 | -1.912925 | 0 | 0 |  | 1402.08 | 0 |  | 1422.2729 | 0 |  | 747.559 | 0 |  | 747.373 | 0 |  | 1407.16 | 0 |  | 1430.579 | 0 |  | 768 | 0 |  | 767.962 | 0 |  | 1417.015 | 0 |  | 1450.746 | 0 |  | 778.812 | 0 |  | 778.76 | 0 |  | 1497.584 | 0 |  | 1502.6639 | 0 |  | 756.941 | 0 |  | 756.753 | 0 |  | 1452.118 | 0 |  | 1453.871 | 0 |  | 707.706 | 0 |  | 707.56 | 0 |  | 1512.24 | 0 |  | 1512.5699 | 0 |  | 748.039 | 0.102 |  | 748.233 | 0.102 |  | 1499.184 | 0 |  | 1500.327 | 0 |  | 778.282 | 0.025 |  | 778.298 | 0.025 | 148.6071 | 140.9092 | 119.1719 | 115.1879 | 119.2184 | 132.6554 | 110.3252 | 0 | 0 | 0 | 0 | 0 | -29.1008816 | -7.1189596 | -63.24313 | -49.52989128 | -41.3653786 | -18.59548 | -21.22778 | -10.8318 | -14.5964052 | 0 | 0 | 0 | 0 | 0 | 0 | 0 | 84.15774 | 92.34545 | 91.7208 | 92.8151 | 95.64625 | 0 | 0 | -23.79541 | -24.02877 | -23.64500883 | -25.38846 | -28.48308 | -27.05549 | -44.10261 | 145.7263 | 159.696 | 145.8823 | 164.0191 | 165.1538 | 65.66719 | 44.50727
3 | W74993 | 2017-03-09 04:53 | 56.3601 | 54.5473 | 62 | 51 | 1.1809 | 624.4139 | 18989 | 29 | 239673 | -239939.6399 | -239671.8191 | 239996 | 139279 | 139329 | 220905 | 220913 | 220533 | 220731 | 215616 | 215624 | 216044 | 216036 | 293381 | 293365 | 1303.17 | 17222.2695 | 4 | 11.5917 | 11.5917 | 216032.4083 | 1291.5783 | 11.5917 | 11.5917 | 11.5917 | 1175.1953 | 1102.6471 | 1057.6666 | 896.0324 | 1058.1422 | 992.6577 | 974.8228 | 957.2916 | 939.6018 | 930.5799 | 919.6396 | 905.0812 | 16 | 17.2 | 32.2093 | 20.2834 | 12.8096 | 9.0512 | 6.5174 | 4.7871 | 3.6909 | 3.0811 | 3.1018 | 89.44 | 128.1 | 143.56 | 200.7 | 207.5 | 287.39 | 287.41 | 400.45 | 397.8 | 551.92 | 515.04 | 719.4 | 623.29 | 868.9 | 50.6 | 47.7 | 27.4691 | -0.409091 | -1.9974 | 5.709 | -1.1782 | -1.9974 | 6207611 | 1 |  |  | 3.9779 | 7.1821 | 8.9114 | 10.8764 | 12.3971 | 15.5593 | 4.3542 | 7.7763 | 9.5847 | 12.1373 | 13.6169 | 17.0017 | 24.9839 | 25.0579 | 24.9579 | 24.9931 | 24.9604 | 25.1198 |  | 10486 | 546 | 2 |  |  | 305 | 1263 | 7 | 1 | 35 | 48 | -0.409091 | 1890.1714 | 1843.5714 | 1584.3715 | 1506.0643 | 1384.8143 | 1330.7858 | 1200.1714 | 54.4586 | 56.1843 | 59.5807 | 59.5279 | 56.9486 | 47.9 | 82.49 | 32.2093 | 20.2834 | 12.8096 | 9.0512 | 6.5174 | 4.7871 | 3.6909 | 3.0811 | 0 | 0 | 0 | 0 | 0 | 0.1016 | 0.0254 | 0 | 0 | 0 | 0 | 0 | 0 | 0 | 0.045938 | 0.037697 | 0.032306 | 0.014301 | 0.015722 | 0.018586 | 0.01672 | -0.000147 | -0.000421 | -0.000954 | -0.000624 | -0.000802 | -0.010494 | -0.005675 | 0.080137 | 0.076707 | 0.074794 | 0.07688 | 0.086492 | 0.100822 | 0.095552 | -0.280245 | -0.276297 | -0.274074 | -0.277493 | -0.286751 | -0.286721 | -0.280699 | -1.339271 | -1.309099 | -1.295124 | -1.316843 | -1.381098 | -1.397169 | -1.355241 | -0.435091 | -0.402464 | -0.387994 | -0.425366 | -0.515163 | -0.570169 | -0.510439 | -0.360542 | -0.334747 | -0.319139 | -0.34349 | -0.406062 | -0.397834 | -0.357387 | 0.404404 | 0.362645 | 0.317326 | 0.252071 | 0.393399 | 0.326655 | 0.285081 | -50 | -55 | -55 | -55 | -55 | 10 | -10 | -1.868984 | -1.845498 | -1.833024 | -1.854892 | -1.911472 | 0 | 0 |  | 1402.08 | 0 |  | 1422.2729 | 0 |  | 747.559 | 0 |  | 747.373 | 0 |  | 1407.16 | 0 |  | 1430.579 | 0 |  | 768 | 0 |  | 767.962 | 0 |  | 1417.015 | 0 |  | 1450.746 | 0 |  | 778.812 | 0 |  | 778.76 | 0 |  | 1497.584 | 0 |  | 1502.6639 | 0 |  | 756.941 | 0 |  | 756.753 | 0 |  | 1452.118 | 0 |  | 1453.871 | 0 |  | 707.706 | 0 |  | 707.56 | 0 |  | 1512.24 | 0 |  | 1512.5699 | 0 |  | 748.039 | 0.102 |  | 748.233 | 0.102 |  | 1499.184 | 0 |  | 1500.327 | 0 |  | 778.282 | 0.025 |  | 778.298 | 0.025 | 151.4727 | 141.4148 | 118.5015 | 115.7862 | 119.7754 | 134.1725 | 114.6788 | 0 | 0 | 0 | 0 | 0 | -29.1308536 | -7.1297546 | -61.32656 | -48.79797 | -40.60473 | -18.01046 | -20.60598216 | -11.30589 | -14.96864 | 0 | 0 | 0 | 0 | 0 | 0 | 0 | 93.4492 | 101.50239 | 100.81632 | 102.01906 | 105.13096 | 0 | 0 | -23.69445 | -22.61216 | -23.11695 | -25.32114 | -29.33781 | -27.3110951 | -42.10611311 | 159.9009 | 171.5071 | 155.5961 | 174.4737 | 174.9625 | 66.42465 | 50.47427
3 | W74994 | 2017-03-09 04:55 | 56.4064 | 54.9128 | 52 | 53 | 1.1809 | 633.3513 | 19268 | 29 | 239673 | -239939.5936 | -239671.8191 | 239996 | 139279 | 139329 | 220905 | 220913 | 220533 | 220731 | 215616 | 215624 | 216044 | 216036 | 293381 | 293365 | 1303.17 | 17241.9941 | 4 | 12.2007 | 12.2007 | 216031.7993 | 1290.9693 | 12.2007 | 12.2007 | 12.2007 | 1205.6641 | 1116.61 | 1069.6666 | 889.2434 | 1061.5232 | 992.2136 | 972.9507 | 953.6481 | 934.6276 | 924.616 | 912.1841 | 896.4792 | 16 | 22.2 | 32.1839 | 20.2919 | 12.7436 | 8.9632 | 6.4421 | 4.7337 | 3.6685 | 3.082 | 3.1036 | 84.32 | 129.99 | 136.61 | 205.9 | 197.54 | 295.37 | 273.76 | 411.13 | 378.99 | 568.13 | 488.21 | 735.8 | 588.75 | 884.37 | 50.7 | 47.5 | 28.9047 | -1.67 | -3.6897 | 6.7281 | -1.9267 | -3.6897 | 6207611 | 2 |  |  | 3.9064 | 7.1614 | 8.9757 | 10.9529 | 12.6064 | 15.7964 | 4.1645 | 7.6581 | 9.6065 | 12.2565 | 13.8645 | 16.9129 | 24.9378 | 24.9792 | 24.9318 | 25.1891 | 24.9717 | 25.1139 |  | 10486 | 546 | 3 |  |  | 305 | 1263 | 7 | 1 | 35 | 31 | -1.67 | 1882.8071 | 1865.0143 | 1609.1714 | 1513.2428 | 1387.4785 | 1275.55 | 1204.4857 | 98.8264 | 103.7307 | 106.1893 | 105.2536 | 71.02 | 50.3093 | 87.3393 | 32.1839 | 20.2919 | 12.7436 | 8.9632 | 6.4421 | 4.7337 | 3.6685 | 3.082 | 0 | 0 | 0 | 0 | 0 | 0.1016 | 0.0254 | 0 | 0 | 0 | 0 | 0 | 0 | 0 | 0.046455 | 0.037675 | 0.032133 | 0.014017 | 0.015461 | 0.018467 | 0.016652 | -0.000148 | -0.000421 | -0.000955 | -0.000624 | -0.000803 | -0.010451 | -0.005649 | 0.080136 | 0.076702 | 0.074787 | 0.076874 | 0.086486 | 0.100835 | 0.095549 | -0.280255 | -0.276404 | -0.274163 | -0.277571 | -0.286823 | -0.286683 | -0.28077 | -1.339116 | -1.31022 | -1.295503 | -1.317144 | -1.381356 | -1.39722 | -1.356156 | -0.435201 | -0.402421 | -0.387888 | -0.425284 | -0.515091 | -0.570607 | -0.510497 | -0.360383 | -0.33495 | -0.319498 | -0.343793 | -0.406356 | -0.397107 | -0.357373 | 0.40422 | 0.361565 | 0.315163 | 0.250181 | 0.390592 | 0.325765 | 0.285221 | -50 | -55 | -55 | -55 | -55 | 0 | 0 | -1.869001 | -1.845546 | -1.833065 | -1.854952 | -1.911552 | 0 | 0 |  | 1402.08 | 0 |  | 1422.2729 | 0 |  | 747.559 | 0 |  | 747.373 | 0 |  | 1407.16 | 0 |  | 1430.579 | 0 |  | 768 | 0 |  | 767.962 | 0 |  | 1417.015 | 0 |  | 1450.746 | 0 |  | 778.812 | 0 |  | 778.76 | 0 |  | 1497.584 | 0 |  | 1502.6639 | 0 |  | 756.941 | 0 |  | 756.753 | 0 |  | 1452.118 | 0 |  | 1453.871 | 0 |  | 707.706 | 0 |  | 707.56 | 0 |  | 1512.24 | 0 |  | 1512.5699 | 0 |  | 748.039 | 0.102 |  | 748.233 | 0.102 |  | 1499.184 | 0 |  | 1500.327 | 0 |  | 778.282 | 0.025 |  | 778.298 | 0.025 | 150.8806 | 143.0503 | 120.3451 | 116.329 | 119.9975 | 128.6201 | 115.0874 | 0 | 0 | 0 | 0 | 0 | -29.1269928 | -7.131558 | -62.01044 | -48.81093588 | -40.39119 | -17.64051 | -20.24792 | -11.20011552 | -14.92178 | 0 | 0 | 0 | 0 | 0 | 0 | 0 | 93.45005 | 101.50503 | 100.818575 | 102.02236 | 105.13536 | 0 | 0 | -43.00935 | -41.74341 | -41.18956 | -44.76267 | -36.58176282 | -28.70684 | -44.58645 | 139.3109 | 154.001 | 139.5829 | 155.9482 | 168.3031 | 59.58614 | 48.44761
3 | W74995 | 2017-03-09 04:57 | 56.606 | 55.2658 | 52 | 54 | 1.1853 | 718.9279 | 18294 | 29 | 239673 | -239939.394 | -239671.8147 | 239996 | 139279 | 139329 | 220905 | 220913 | 220533 | 220731 | 215616 | 215624 | 216044 | 216036 | 293381 | 293365 | 1303.17 | 17260.4668 | 4 | 12.9697 | 12.9697 | 216031.0303 | 1290.2003 | 12.9697 | 12.9697 | 12.9697 | 1169.3359 | 1103.4371 | 1054.5 | 876.6028 | 1051.3195 | 981.1805 | 962.649 | 943.6249 | 927.8737 | 917.895 | 906.9596 | 889.6966 | 16 | 18.2 | 30.6355 | 18.4473 | 11.4449 | 8.0018 | 5.7241 | 4.1094 | 3.0733 | 2.5716 | 2.5911 | 86.96 | 133.63 | 142.44 | 214.2 | 207.63 | 309.84 | 289.31 | 433.3 | 409.04 | 610.81 | 545.56 | 818.52 | 659.83 | 989.02 | 49.6 | 47.6 | 35.8325 | -4.418182 | -3.3007 | 5.023 | -1.9058 | -3.3007 | 6210309 | 1 |  |  | 4.2107 | 7.6364 | 9.3207 | 11.1929 | 12.2379 | 16.2029 | 4.2476 | 7.9571 | 9.9222 | 11.9778 | 13.1889 | 17.2286 | 24.9655 | 24.9827 | 24.9421 | 25.1211 | 24.9514 | 24.9034 |  | 10486 | 546 | 4 |  |  | 254 | 1266 | 6 | 5 | 35 | 25 | -4.418182 | 2119.9214 | 2001.0358 | 1688.0857 | 1570.8715 | 1487.7786 | 1547.0929 | 1314.7928 | 98.1593 | 94.8679 | 96.4693 | 96.7793 | 74.355 | 50.7536 | 88.9364 | 30.6355 | 18.4473 | 11.4449 | 8.0018 | 5.7241 | 4.1094 | 3.0733 | 2.5716 | 0 | 0 | 0 | 0 | 0 | 0.1016 | 0.0254 | 0 | 0 | 0 | 0 | 0 | 0 | 0 | 0.048138 | 0.038843 | 0.033074 | 0.014357 | 0.015655 | 0.018831 | 0.017045 | -0.000147 | -0.000452 | -0.001022 | -0.000668 | -0.000819 | -0.011161 | -0.00606 | 0.079923 | 0.076508 | 0.074605 | 0.076692 | 0.086271 | 0.100473 | 0.095277 | -0.283117 | -0.279134 | -0.276732 | -0.280211 | -0.289171 | -0.289511 | -0.283084 | -1.348982 | -1.319776 | -1.303427 | -1.326869 | -1.381734 | -1.400178 | -1.355975 | -0.437511 | -0.404911 | -0.390547 | -0.428363 | -0.518437 | -0.572574 | -0.513665 | -0.361908 | -0.335548 | -0.319489 | -0.343406 | -0.406805 | -0.400879 | -0.357936 | 0.395846 | 0.364565 | 0.290986 | 0.22841 | 0.347248 | 0.279355 | 0.244471 | -40 | -45 | -45 | -45 | -55 | -10 | 10 | -1.882097 | -1.858552 | -1.845841 | -1.867819 | -1.922594 | 0 | 0 |  | 1402.08 | 0 |  | 1422.2729 | 0 |  | 747.559 | 0 |  | 747.373 | 0 |  | 1407.16 | 0 |  | 1430.579 | 0 |  | 768 | 0 |  | 767.962 | 0 |  | 1417.015 | 0 |  | 1450.746 | 0 |  | 778.812 | 0 |  | 778.76 | 0 |  | 1497.584 | 0 |  | 1502.6639 | 0 |  | 756.941 | 0 |  | 756.753 | 0 |  | 1452.118 | 0 |  | 1453.871 | 0 |  | 707.706 | 0 |  | 707.56 | 0 |  | 1512.24 | 0 |  | 1512.5699 | 0 |  | 748.039 | 0.102 |  | 748.233 | 0.102 |  | 1499.184 | 0 |  | 1500.327 | 0 |  | 778.282 | 0.025 |  | 778.298 | 0.025 | 169.4305 | 153.0952 | 125.9396 | 120.4733 | 128.3521 | 155.4411 | 125.2695 | 0 | 0 | 0 | 0 | 0 | -29.4143176 | -7.1903336 | -64.739 | -50.66752 | -41.77744 | -18.16351 | -20.49941 | -10.73936526 | -14.89539 | 0 | 0 | 0 | 0 | 0 | 0 | 0 | 75.28388 | 83.63484 | 83.062845 | 84.051855 | 105.74267 | 0 | 0 | -42.94577 | -38.41306 | -37.6758 | -41.45667 | -38.54838 | -29.06019 | -45.68352 | 137.0296 | 147.6495 | 129.5492 | 144.905 | 175.047 | 86.22719 | 57.50028
3 | W74996 | 2017-03-09 04:58 | 56.9267 | 55.7661 | 49 | 55 | 1.1619 | 714.7686 | 17245 | 29 | 239673 | -239939.0733 | -239671.8381 | 239996 | 139279 | 139329 | 220905 | 220913 | 220533 | 220731 | 215616 | 215624 | 216044 | 216036 | 293381 | 293365 | 1303.17 | 17278.5938 | 4 | 13.7375 | 13.7375 | 216030.2625 | 1289.4325 | 13.7375 | 13.7375 | 13.7375 | 1204.4922 | 1127.6001 | 1083.1666 | 877.9537 | 1068.6112 | 993.7904 | 975.041 | 954.4976 | 933.9113 | 922.3279 | 908.8589 | 890.7651 | 16 | 17.6 | 30.5749 | 17.8921 | 10.5504 | 7.341 | 5.2978 | 3.881 | 2.979 | 2.4851 | 2.5204 | 86 | 131.96 | 148.7 | 219.78 | 217.84 | 320.11 | 302.27 | 446.69 | 421 | 619.47 | 548.78 | 807.86 | 659.74 | 974.81 | 49.4 | 47.5 | 36.0465 | -5.445454 | -7.6686 | 10.5586 | -0.8364 | -7.6686 | 6209653 | 2 |  |  | 3.7907 | 7.3629 | 9.0843 | 11.23 | 12.1443 | 16.0057 | 4.2985 | 7.6455 | 9.1621 | 12.3697 | 12.7803 | 17.8909 | 24.9491 | 24.9411 | 25.0227 | 25.0068 | 24.9891 | 25.2736 |  | 10486 | 546 | 5 |  |  | 246 | 1269 | 6 | 1 | 35 | 35 | -5.445454 | 2078.8643 | 1994.2786 | 1575.4928 | 1481.8071 | 1403.0929 | 1403.55 | 1255.2357 | 68.7214 | 66.56 | 54.4407 | 54.5321 | 63.8671 | 47.7021 | 81.9343 | 30.5749 | 17.8921 | 10.5504 | 7.341 | 5.2978 | 3.881 | 2.979 | 2.4851 | 0 | 0 | 0 | 0 | 0 | 0.1016 | 0.0254 | 0 | 0 | 0 | 0 | 0 | 0 | 0 | 0.049272 | 0.038457 | 0.033674 | 0.014239 | 0.016085 | 0.019567 | 0.017659 | -0.000148 | -0.000455 | -0.001027 | -0.00067 | -0.000842 | -0.01219 | -0.006672 | 0.07981 | 0.076402 | 0.074516 | 0.076596 | 0.086162 | 0.100378 | 0.095142 | -0.284411 | -0.280348 | -0.277522 | -0.281063 | -0.290304 | -0.290352 | -0.284197 | -1.348204 | -1.318173 | -1.295998 | -1.319569 | -1.379213 | -1.39344 | -1.351381 | -0.440066 | -0.407355 | -0.393403 | -0.431335 | -0.521967 | -0.57701 | -0.516734 | -0.360443 | -0.333996 | -0.316801 | -0.340881 | -0.403964 | -0.397194 | -0.356426 | 0.393486 | 0.347333 | 0.275811 | 0.216104 | 0.331213 | 0.271579 | 0.237933 | -40 | -45 | -50 | -50 | -55 | -20 | 20 | -1.894767 | -1.871376 | -1.856956 | -1.879129 | -1.935422 | 0 | 0 |  | 1402.08 | 0 |  | 1422.2729 | 0 |  | 747.559 | 0 |  | 747.373 | 0 |  | 1407.16 | 0 |  | 1430.579 | 0 |  | 768 | 0 |  | 767.962 | 0 |  | 1417.015 | 0 |  | 1450.746 | 0 |  | 778.812 | 0 |  | 778.76 | 0 |  | 1497.584 | 0 |  | 1502.6639 | 0 |  | 756.941 | 0 |  | 756.753 | 0 |  | 1452.118 | 0 |  | 1453.871 | 0 |  | 707.706 | 0 |  | 707.56 | 0 |  | 1512.24 | 0 |  | 1512.5699 | 0 |  | 748.039 | 0.102 |  | 748.233 | 0.102 |  | 1499.184 | 0 |  | 1500.327 | 0 |  | 778.282 | 0.025 |  | 778.298 | 0.025 | 165.9142 | 152.3669 | 117.3994 | 113.5005 | 120.8933 | 140.8855419 | 119.4256 | 0 | 0 | 0 | 0 | 0 | -29.4997632 | -7.2186038 | -66.22917 | -50.09321 | -42.31045 | -17.90523 | -21.02334 | -10.27940688 | -14.84762 | 0 | 0 | 0 | 0 | 0 | 0 | 0 | 75.79068 | 84.21192 | 92.8478 | 93.95645 | 106.44821 | 0 | 0 | -30.24195 | -27.1135488 | -21.41713 | -23.5216 | -33.33652 | -27.52459 | -42.33824 | 145.2337 | 159.372 | 146.5196 | 166.0301 | 172.9816 | 73.58178 | 55.02117
3 | W74997 | 2017-03-09 05:00 | 56.8705 | 56.0517 | 66 | 55 | 1.1619 | 717.7588 | 17744 | 29 | 239673 | -239939.1295 | -239671.8381 | 239996 | 139279 | 139329 | 220905 | 220913 | 220533 | 220731 | 215616 | 215624 | 216044 | 216036 | 293381 | 293365 | 1303.17 | 17296.7207 | 4 | 14.5085 | 14.5085 | 216029.4915 | 1288.6615 | 14.5085 | 14.5085 | 14.5085 | 1196.2891 | 1122.4713 | 1067.6666 | 869.8532 | 1061.064 | 985.3008 | 966.4376 | 946.0361 | 925.2006 | 913.3047 | 898.0357 | 879.0191 | 16 | 17.6 | 30.8696 | 18.5082 | 10.8963 | 7.4632 | 5.3169 | 3.8617 | 2.9742 | 2.486 | 2.5206 | 83.26 | 127.79 | 143.83 | 214.76 | 214.31 | 316.22 | 301.21 | 444.36 | 423.69 | 624.35 | 547.93 | 809.48 | 659.44 | 970.94 | 50.4 | 47.7 | 34.4562 | -1.527273 | -4.1471 | 6.575 | -1.6507 | -4.1471 | 6209653 | 1 |  |  | 4.0121 | 7.3814 | 9.2829 | 11.4636 | 12.9429 | 17.0786 | 4.5545 | 7.8576 | 9.7727 | 12.8924 | 13.3848 | 19.047 | 24.9345 | 24.9366 | 24.9658 | 25.0389 | 25.0377 | 25.4235 |  | 10486 | 546 | 6 |  |  | 246 | 1269 | 6 | 1 | 35 | 31.000002 | -1.527273 | 2016.0643 | 2083.8713 | 1690.8 | 1569.3143 | 1458.65 | 1357.0286 | 1285.1 | 72.0807 | 69.7607 | 53.105 | 53.8586 | 61.47 | 42.9693 | 83.1229 | 30.8696 | 18.5082 | 10.8963 | 7.4632 | 5.3169 | 3.8617 | 2.9742 | 2.486 | 0 | 0 | 0 | 0 | 0 | 0.1016 | 0.0254 | 0 | 0 | 0 | 0 | 0 | 0 | 0 | 0.049532 | 0.037957 | 0.033613 | 0.014304 | 0.016147 | 0.01954 | 0.01763 | -0.000148 | -0.000456 | -0.001031 | -0.000672 | -0.000846 | -0.013807 | -0.007614 | 0.07978 | 0.076352 | 0.074461 | 0.076545 | 0.086109 | 0.100338 | 0.09505 | -0.284734 | -0.280986 | -0.278203 | -0.28168 | -0.290879 | -0.290505 | -0.284717 | -1.347347 | -1.319935 | -1.297587 | -1.32071 | -1.379983 | -1.387962 | -1.348914 | -0.441028 | -0.407472 | -0.393312 | -0.431438 | -0.522298 | -0.578148 | -0.51663 | -0.359574 | -0.335002 | -0.318291 | -0.342016 | -0.404836 | -0.396501 | -0.357951 | 0.396468 | 0.353951 | 0.278269 | 0.216411 | 0.32904 | 0.272223 | 0.237823 | -40 | -45 | -50 | -50 | -55 | -30 | 30 | -1.897516 | -1.874152 | -1.859461 | -1.881768 | -1.938206 | 0 | 0 |  | 1402.08 | 0 |  | 1422.2729 | 0 |  | 747.559 | 0 |  | 747.373 | 0 |  | 1407.16 | 0 |  | 1430.579 | 0 |  | 768 | 0 |  | 767.962 | 0 |  | 1417.015 | 0 |  | 1450.746 | 0 |  | 778.812 | 0 |  | 778.76 | 0 |  | 1497.584 | 0 |  | 1502.6639 | 0 |  | 756.941 | 0 |  | 756.753 | 0 |  | 1452.118 | 0 |  | 1453.871 | 0 |  | 707.706 | 0 |  | 707.56 | 0 |  | 1512.24 | 0 |  | 1512.5699 | 0 |  | 748.039 | 0.102 |  | 748.233 | 0.102 |  | 1499.184 | 0 |  | 1500.327 | 0 |  | 778.282 | 0.025 |  | 778.298 | 0.025 | 160.8416 | 159.1077 | 125.8986588 | 120.1232 | 125.6029 | 136.1615 | 122.148755 | 0 | 0 | 0 | 0 | 0 | -29.515308 | -7.2318118 | -66.53738 | -49.49888 | -42.27798 | -18.00391872 | -21.11512 | -7.957186146 | -13.51072 | 0 | 0 | 0 | 0 | 0 | 0 | 0 | 75.90064 | 84.33684 | 92.97305 | 94.0884 | 106.60133 | 0 | 0 | -31.78961 | -28.42553 | -20.88683376 | -23.23665 | -32.10565806 | -24.84261 | -42.94378 | 138.4153 | 165.5202 | 155.7069 | 172.971 | 178.9834 | 73.84643 | 58.46244
3 | W74998 | 2017-03-09 05:02 | 57.193 | 56.5811 | 45 | 55 | 1.1619 | 719.0756 | 17830 | 29 | 239673 | -239938.807 | -239671.8381 | 239996 | 139279 | 139329 | 220905 | 220913 | 220533 | 220731 | 215616 | 215624 | 216044 | 216036 | 293381 | 293365 | 1303.17 | 17314.8477 | 4 | 15.281 | 15.281 | 216028.719 | 1287.889 | 15.281 | 15.281 | 15.281 | 1217.3828 | 1138.5209 | 1085.8334 | 876.7675 | 1077.0422 | 1000.7102 | 980.1599 | 958.6558 | 936.913 | 924.7813 | 908.5492 | 887.6249 | 16.2 | 18 | 31.2191 | 18.5996 | 10.9077 | 7.4386 | 5.276 | 3.7946 | 2.9243 | 2.4943 | 2.5194 | 83.92 | 127.84 | 144.18 | 215.37 | 212.08 | 318.21 | 298.4 | 449.39 | 419.45 | 631.67 | 541.63 | 817.95 | 659.45 | 970.96 | 50.4 | 47.7 | 33.4942 | -24.954542 | -22.7292 | 22.8723 | -0.808 | -22.7292 | 6209653 | 2 |  |  | 3.94 | 7.1821 | 9.1771 | 11.3029 | 12.9993 | 17.835 | 4.4288 | 7.7258 | 9.9636 | 12.3136 | 13.5955 | 22.5833 | 24.9484 | 24.9612 | 25.0144 | 25.1874 | 24.8089 | 21.9804 |  | 10486 | 546 | 7 |  |  | 246 | 1269 | 6 | 1 | 35 | 35 | -24.954542 | 2027.7072 | 2007.3071 | 1653.3 | 1540.0358 | 1455.7357 | 1324.5714 | 1000.9786 | 52.3436 | 57.9121 | 55.8807 | 56.3271 | 59.0421 | 43.4164 | 71.3214 | 31.2191 | 18.5996 | 10.9077 | 7.4386 | 5.276 | 3.7946 | 2.9243 | 2.4943 | 0 | 0 | 0 | 0 | 0 | 0.1016 | 0.0254 | 0 | 0 | 0 | 0 | 0 | 0 | 0 | 0.050117 | 0.037811 | 0.033763 | 0.014369 | 0.016183 | 0.019539 | 0.01767 | -0.000149 | -0.000456 | -0.001031 | -0.000672 | -0.000847 | -0.014725 | -0.008244 | 0.079799 | 0.076386 | 0.074489 | 0.076571 | 0.086131 | 0.10039 | 0.095331 | -0.284524 | -0.28056 | -0.277846 | -0.281368 | -0.290643 | -0.289871 | -0.28257 | -1.347244 | -1.318381 | -1.296486 | -1.319916 | -1.379729 | -1.38085 | -1.331536 | -0.440819 | -0.407871 | -0.393514 | -0.431521 | -0.522118 | -0.578432 | -0.522291 | -0.359472 | -0.333512 | -0.317259 | -0.341228 | -0.404548 | -0.395316 | -0.34755 | 0.39558 | 0.353313 | 0.277429 | 0.215395 | 0.327579 | 0.27115 | 0.237733 | -40 | -45 | -50 | -50 | -55 | -40 | 40 | -1.897324 | -1.873909 | -1.859304 | -1.881591 | -1.938011 | 0 | 0 |  | 1402.08 | 0 |  | 1422.2729 | 0 |  | 747.559 | 0 |  | 747.373 | 0 |  | 1407.16 | 0 |  | 1430.579 | 0 |  | 768 | 0 |  | 767.962 | 0 |  | 1417.015 | 0 |  | 1450.746 | 0 |  | 778.812 | 0 |  | 778.76 | 0 |  | 1497.584 | 0 |  | 1502.6639 | 0 |  | 756.941 | 0 |  | 756.753 | 0 |  | 1452.118 | 0 |  | 1453.871 | 0 |  | 707.706 | 0 |  | 707.56 | 0 |  | 1512.24 | 0 |  | 1512.5699 | 0 |  | 748.039 | 0.102 |  | 748.233 | 0.102 |  | 1499.184 | 0 |  | 1500.327 | 0 |  | 778.282 | 0.025 |  | 778.298 | 0.025 | 161.809 | 153.3302 | 123.1526637 | 117.9221 | 125.384 | 132.9737 | 95.42429 | 0 | 0 | 0 | 0 | 0 | -29.4508936 | -7.177278 | -67.31909 | -49.24812 | -42.43658 | -18.07889 | -21.15952 | -6.6474119 | -12.55106 | 0 | 0 | 0 | 0 | 0 | 0 | 0 | 75.89296 | 84.325905 | 92.9652 | 94.07955 | 106.590605 | 0 | 0 | -23.07405 | -23.62067 | -21.98984 | -24.30633 | -30.82694 | -25.11344 | -37.25053 | 147.3088 | 164.7873 | 151.6914 | 169.6164 | 179.9881 | 71.76198 | 38.44543
3 | W74999 | 2017-03-09 05:04 | 57.091 | 56.8289 | 64 | 55 | 1.1619 | 717.7908 | 17716 | 29 | 239673 | -239938.909 | -239671.8381 | 239996 | 139279 | 139329 | 220905 | 220913 | 220533 | 220731 | 215616 | 215624 | 216044 | 216036 | 293381 | 293365 | 1303.17 | 17332.9746 | 4 | 16.052 | 16.052 | 216027.948 | 1287.118 | 16.052 | 16.052 | 16.052 | 1205.6641 | 1131.5862 | 1078.5 | 876.5321 | 1067.3925 | 991.1569 | 971.2707 | 950.6367 | 929.811 | 918.2493 | 903.1692 | 885.9594 | 16 | 17.6 | 30.9312 | 18.7423 | 11.1032 | 7.6092 | 5.4185 | 3.915 | 3.0125 | 2.4817 | 2.5211 | 82.35 | 126.08 | 140.63 | 210.11 | 205.99 | 309.24 | 289.48 | 435.99 | 406.17 | 612.18 | 527.43 | 801.78 | 659.2 | 967.99 | 50.7 | 47.5 | 35.4127 | 8.054545 | 6.7895 | 6.7895 | -4.2 | 6.7895 | 6209653 | 1 |  |  | 3.8893 | 7.1571 | 9.0636 | 11.2729 | 12.6193 | 15.1986 | 4.4258 | 7.6621 | 9.4788 | 12.1364 | 12.9545 | 16.8091 | 24.9012 | 24.9715 | 25.0583 | 25.0902 | 25.0141 | 24.7325 |  | 10486 | 546 | 8 |  |  | 246 | 1269 | 6 | 1 | 35 | 33.5 | 8.054545 | 1987.4286 | 2010.7357 | 1659.1571 | 1531.8785 | 1443.05 | 1350.3286 | 1404.6571 | 53.2107 | 56.7714 | 51.0286 | 52.0621 | 52.3457 | 62.0779 | 68.87 | 30.9312 | 18.7423 | 11.1032 | 7.6092 | 5.4185 | 3.915 | 3.0125 | 2.4817 | 0 | 0 | 0 | 0 | 0 | 0.1016 | 0.0254 | 0 | 0 | 0 | 0 | 0 | 0 | 0 | 0.050514 | 0.037869 | 0.033983 | 0.014493 | 0.016267 | 0.019384 | 0.017561 | -0.000149 | -0.000456 | -0.001032 | -0.000672 | -0.000848 | -0.013734 | -0.007539 | 0.079783 | 0.076362 | 0.074465 | 0.076548 | 0.086107 | 0.100339 | 0.095008 | -0.28469 | -0.280848 | -0.278143 | -0.281631 | -0.2909 | -0.290531 | -0.285003 | -1.346778 | -1.318746 | -1.296923 | -1.320111 | -1.379839 | -1.388254 | -1.350531 | -0.44133 | -0.408008 | -0.393621 | -0.431743 | -0.522433 | -0.578362 | -0.515919 | -0.359 | -0.333862 | -0.317669 | -0.341421 | -0.404674 | -0.396227 | -0.359464 | 0.398194 | 0.360452 | 0.283841 | 0.221136 | 0.337658 | 0.278292 | 0.23787 | -40 | -45 | -50 | -50 | -55 | -30 | 30 | -1.897131 | -1.873786 | -1.859203 | -1.881477 | -1.937888 | 0 | 0 |  | 1402.08 | 0 |  | 1422.2729 | 0 |  | 747.559 | 0 |  | 747.373 | 0 |  | 1407.16 | 0 |  | 1430.579 | 0 |  | 768 | 0 |  | 767.962 | 0 |  | 1417.015 | 0 |  | 1450.746 | 0 |  | 778.812 | 0 |  | 778.76 | 0 |  | 1497.584 | 0 |  | 1502.6639 | 0 |  | 756.941 | 0 |  | 756.753 | 0 |  | 1452.118 | 0 |  | 1453.871 | 0 |  | 707.706 | 0 |  | 707.56 | 0 |  | 1512.24 | 0 |  | 1512.5699 | 0 |  | 748.039 | 0.102 |  | 748.233 | 0.102 |  | 1499.184 | 0 |  | 1500.327 | 0 |  | 778.282 | 0.025 |  | 778.298 | 0.025 | 158.563 | 153.5438 | 123.5491 | 117.2622 | 124.2567 | 135.4906 | 133.4537 | 0 | 0 | 0 | 0 | 0 | -29.5179496 | -7.2390762 | -67.83047397 | -49.33824 | -42.73491 | -18.24525 | -21.27574 | -7.8436351 | -13.53502 | 0 | 0 | 0 | 0 | 0 | 0 | 0 | 75.88524 | 84.32037 | 92.96015 | 94.07385 | 106.58384 | 0 | 0 | -23.48348 | -23.16319 | -20.08593 | -22.47745 | -27.34712 | -35.9035 | -35.53134153 | 143.1343 | 165.3627 | 153.6884 | 170.6134 | 182.2177 | 62.22554 | 77.14822
3 | W75000 | 2017-03-09 05:06 | 57.2326 | 57.2292 | 53 | 55 | 1.1619 | 717.9061 | 17771 | 29 | 239673 | -239938.7674 | -239671.8381 | 239996 | 139279 | 139329 | 220905 | 220913 | 220533 | 220731 | 215616 | 215624 | 216044 | 216036 | 293381 | 293365 | 1303.17 | 17351.1016 | 4 | 16.8232 | 16.8232 | 216027.1768 | 1286.3468 | 16.8232 | 16.8232 | 16.8232 | 1224.4141 | 1148.8226 | 1089.8334 | 880.713 | 1084.0143 | 1006.6135 | 986.7141 | 965.8405 | 945.0807 | 931.2604 | 914.3087 | 893.8608 | 16.2 | 19.2 | 30.9354 | 18.4163 | 10.7062 | 7.2328 | 5.1114 | 3.7726 | 2.9334 | 2.4896 | 2.5201 | 83.77 | 128.84 | 145.82 | 218.85 | 215.34 | 325.42 | 305.07 | 461.55 | 424.05 | 633.9 | 541.6 | 817.22 | 659.35 | 971.91 | 49.3 | 47.7 | 33.3333 | -1.045454 | -1.8201 | 4.2849 | -0.3115 | -1.8201 | 6209653 | 2 |  |  | 3.915 | 7.1864 | 9.1164 | 11.8 | 12.745 | 16.4807 | 4.4652 | 7.5939 | 9.9364 | 13.0924 | 13.8424 | 20.3879 | 24.8931 | 24.9464 | 24.8821 | 25.8421 | 25.0096 | 23.6796 |  | 10486 | 546 | 9 |  |  | 246 | 1269 | 6 | 1 | 35 | 23 | -1.045454 | 2006.1857 | 2020.4143 | 1654.7 | 1529.6143 | 1331.7357 | 1258.2 | 1089.4857 | 53.2429 | 54.8157 | 55.615 | 54.8629 | 54.3136 | 66.2143 | 63.6286 | 30.9354 | 18.4163 | 10.7062 | 7.2328 | 5.1114 | 3.7726 | 2.9334 | 2.4896 | 0 | 0 | 0 | 0 | 0 | 0.1016 | 0.0254 | 0 | 0 | 0 | 0 | 0 | 0 | 0 | 0.051046 | 0.037885 | 0.033212 | 0.014602 | 0.016376 | 0.019353 | 0.017619 | -0.000149 | -0.000456 | -0.001032 | -0.000671 | -0.000849 | -0.012087 | -0.006551 | 0.079799 | 0.076376 | 0.07448 | 0.076562 | 0.086158 | 0.100426 | 0.095253 | -0.284517 | -0.280684 | -0.277961 | -0.281476 | -0.290305 | -0.290129 | -0.283566 | -1.346719 | -1.318738 | -1.296782 | -1.320162 | -1.376971 | -1.389685 | -1.345246 | -0.44114 | -0.407812 | -0.393482 | -0.43151 | -0.523574 | -0.579563 | -0.520649 | -0.358942 | -0.333854 | -0.317538 | -0.341471 | -0.401433 | -0.39343 | -0.350368 | 0.395988 | 0.350854 | 0.273514 | 0.210971 | 0.324334 | 0.270926 | 0.237791 | -40 | -45 | -50 | -50 | -55 | -20 | 20 | -1.897208 | -1.873816 | -1.859213 | -1.881498 | -1.937046 | 0 | 0 |  | 1402.08 | 0 |  | 1422.2729 | 0 |  | 747.559 | 0 |  | 747.373 | 0 |  | 1407.16 | 0 |  | 1430.579 | 0 |  | 768 | 0 |  | 767.962 | 0 |  | 1417.015 | 0 |  | 1450.746 | 0 |  | 778.812 | 0 |  | 778.76 | 0 |  | 1497.584 | 0 |  | 1502.6639 | 0 |  | 756.941 | 0 |  | 756.753 | 0 |  | 1452.118 | 0 |  | 1453.871 | 0 |  | 707.706 | 0 |  | 707.56 | 0 |  | 1512.24 | 0 |  | 1512.5699 | 0 |  | 748.039 | 0.102 |  | 748.233 | 0.102 |  | 1499.184 | 0 |  | 1500.327 | 0 |  | 778.282 | 0.025 |  | 778.298 | 0.025 | 160.0916 | 154.3112 | 123.242056 | 117.1103 | 114.7397 | 126.3559932 | 103.7768 | 0 | 0 | 0 | 0 | 0 | -29.4771064 | -7.2025764 | -68.54396 | -49.35904 | -41.73044476 | -18.39118 | -21.38023 | -10.09745121 | -14.88918 | 0 | 0 | 0 | 0 | 0 | 0 | 0 | 75.88832 | 84.32172 | 92.96065 | 94.0749 | 106.53753 | 0 | 0 | -23.48757 | -22.3545 | -21.88350143 | -23.67389 | -28.43719 | -38.37536 | -33.12817 | 143.9484 | 166.9193 | 152.5888 | 169.1202 | 171.4598 | 48.40608 | 48.55686
3 | W75001 | 2017-03-09 05:08 | 57.4964 | 57.5993 | 81 | 68 | 1.2377 | 897.2741 | 19628 | 29 | 239673 | -239938.5036 | -239671.7623 | 239996 | 139279 | 139329 | 220905 | 220913 | 220533 | 220731 | 215616 | 215624 | 216044 | 216036 | 293381 | 293365 | 1303.17 | 17390.4805 | 4 | 17.959 | 17.959 | 216026.041 | 1285.211 | 17.959 | 17.959 | 17.959 | 1220.8984 | 1143.3508 | 1078.6666 | 865.4385 | 1076.0055 | 1001.3708 | 980.1833 | 956.3958 | 933.3988 | 920.4989 | 904.3883 | 882.8917 | 16 | 20.6 | 30.3175 | 16.6068 | 9.5489 | 6.5098 | 4.626 | 3.3888 | 2.6091 | 2.2007 | 2.2255 | 78.89 | 124.76 | 142.9 | 214.64 | 215.42 | 318.74 | 306.6 | 453.78 | 426.95 | 631.1 | 551.88 | 822.94 | 659.41 | 983.9 | 50.2 | 48.1 | 36.477 | 7.1 | 6.1441 | 7.0176 | -6 | 6.1441 | 1105368 | 1 |  |  | 4.2421 | 7.9693 | 9.905 | 12.0364 | 13.2036 | 16.8014 | 4.8905 | 8.4081 | 10.4432 | 13.4257 | 13.5392 | 17.2203 | 24.9359 | 24.9937 | 25.0179 | 25.1692 | 25.1147 | 24.8557 |  | 10486 | 546 | 10 |  |  | 218 | 1267 | 5 | 1 | 35 | 41 | 7.1 | 2278.9072 | 2169.0286 | 1737.8572 | 1667.2214 | 1582.7142 | 1548 | 1360.5857 | 49.6686 | 55.6536 | 51.6086 | 57.4686 | 54.15 | 65.4293 | 66.9229 | 30.3175 | 16.6068 | 9.5489 | 6.5098 | 4.626 | 3.3888 | 2.6091 | 2.2007 | 0 | 0 | 0 | 0 | 0 | 0.1016 | 0.0254 | 0 | 0 | 0 | 0 | 0 | 0 | 0 | 0.050473 | 0.037606 | 0.03333 | 0.014519 | 0.016228 | 0.019157 | 0.017009 | -0.000151 | -0.000451 | -0.001004 | -0.000653 | -0.000838 | -0.011113 | -0.005933 | 0.079759 | 0.076356 | 0.074471 | 0.076551 | 0.086109 | 0.100293 | 0.095061 | -0.284797 | -0.280705 | -0.277934 | -0.281415 | -0.290915 | -0.291066 | -0.284897 | -1.346077 | -1.316091 | -1.295147 | -1.317592 | -1.381962 | -1.399024 | -1.356806 | -0.43908 | -0.406552 | -0.392649 | -0.430561 | -0.520942 | -0.576053 | -0.515843 | -0.36331 | -0.336439 | -0.319167 | -0.343319 | -0.407069 | -0.399727 | -0.358722 | 0.389274 | 0.327653 | 0.254105 | 0.19427 | 0.295878 | 0.243809 | 0.214401 | -45 | -50 | -55 | -55 | -55 | -10 | 10 | -1.892262 | -1.868592 | -1.852888 | -1.875241 | -1.932335 | 0 | 0 |  | 1402.08 | 0 |  | 1422.2729 | 0 |  | 747.559 | 0 |  | 747.373 | 0 |  | 1407.16 | 0 |  | 1430.579 | 0 |  | 768 | 0 |  | 767.962 | 0 |  | 1417.015 | 0 |  | 1450.746 | 0 |  | 778.812 | 0 |  | 778.76 | 0 |  | 1497.584 | 0 |  | 1502.6639 | 0 |  | 756.941 | 0 |  | 756.753 | 0 |  | 1452.118 | 0 |  | 1453.871 | 0 |  | 707.706 | 0 |  | 707.56 | 0 |  | 1512.24 | 0 |  | 1512.5699 | 0 |  | 748.039 | 0.102 |  | 748.233 | 0.102 |  | 1499.184 | 0 |  | 1500.327 | 0 |  | 778.282 | 0.025 |  | 778.298 | 0.025 | 181.7634 | 165.6183 | 129.42 | 127.6275 | 136.2859 | 155.253564 | 129.3386 | 0 | 0 | 0 | 0 | 0 | -29.5723056 | -7.2363838 | -67.73729 | -48.89936 | -41.86692 | -18.26973 | -21.26839518 | -11.25375 | -15.02798 | 0 | 0 | 0 | 0 | 0 | 0 | 0 | 85.15179 | 93.4296 | 101.90884 | 103.138255 | 106.278425 | 0 | 0 | -21.80849 | -22.62608 | -20.26407 | -24.74374 | -28.2090093 | -37.69074 | -34.52171 | 177.3694 | 187.5225 | 169.1978 | 187.7523 | 193.087 | 76.73676 | 72.55256
3 | W75002 | 2017-03-09 05:10 | 58.6146 | 58.5041 | 37 | 71 | 1.1619 | 993.8226 | 19144 | 29 | 239673 | -239937.3854 | -239671.8381 | 239996 | 139279 | 139329 | 220905 | 220913 | 220533 | 220731 | 215616 | 215624 | 216044 | 216036 | 293381 | 293365 | 1303.17 | 17390.4805 | 4 | 19.3765 | 19.3765 | 216024.6235 | 1283.7935 | 19.3765 | 19.3765 | 19.3765 | 1232.6172 | 1152.9697 | 1088.1666 | 837.3861 | 1082.1776 | 987.7973 | 962.403 | 936.7097 | 912.3674 | 897.5584 | 877.9283 | 852.999 | 16 | 18.8 | 29.067 | 15.9131 | 8.9796 | 5.9525 | 4.1137 | 2.9831 | 2.2851 | 1.9317 | 1.9495 | 73.97 | 124.68 | 133.23 | 217.51 | 204.82 | 330.47 | 295.72 | 480.9 | 419.18 | 677.14 | 541.15 | 888.1 | 659.77 | 1051.88 | 50.8 | 47.7 | 39.6861 | 31.681818 | 30.8811 | 30.8811 | -22.9797 | 30.8811 | 6225186 | 2 |  |  | 4.1143 | 7.8443 | 9.87 | 12.0779 | 13.2843 | 16.6236 | 4.4275 | 7.8288 | 10.6675 | 13.1313 | 13.1163 | 17.4288 | 24.9176 | 24.9553 | 24.9229 | 24.9633 | 25.1251 | 24.9589 |  | 10486 | 546 | 11 |  |  | 191 | 1273 | 4 | 1 | 35 | 34 | 31.681818 | 2291.0715 | 2282.3572 | 1945.8143 | 1849.6285 | 1650.6571 | 1622.5143 | 1559.9071 | 61.9479 | 69.6264 | 87.5693 | 86.8229 | 78.5971 | 68.8229 | 90.0171 | 29.067 | 15.9131 | 8.9796 | 5.9525 | 4.1137 | 2.9831 | 2.2851 | 1.9317 | 0 | 0 | 0 | 0 | 0 | 0.1016 | 0.0254 | 0 | 0 | 0 | 0 | 0 | 0 | 0 | 0.051187 | 0.040388 | 0.034715 | 0.015205 | 0.016972 | 0.019765 | 0.017759 | -0.000154 | -0.000464 | -0.001049 | -0.00068 | -0.000869 | -0.010762 | -0.00569 | 0.079568 | 0.076158 | 0.074257 | 0.076326 | 0.085876 | 0.099996 | 0.094747 | -0.286883 | -0.282957 | -0.280447 | -0.28402 | -0.293362 | -0.293559 | -0.287553 | -1.343608 | -1.31496 | -1.295882 | -1.318741 | -1.381529 | -1.3993 | -1.358497 | -0.443358 | -0.409973 | -0.395222 | -0.433219 | -0.524968 | -0.580528 | -0.519173 | -0.360774 | -0.33532 | -0.319844 | -0.344455 | -0.406579 | -0.399223 | -0.359599 | 0.382045 | 0.309963 | 0.235088 | 0.176364 | 0.263566 | 0.217624 | 0.190969 | -45 | -50 | -55 | -55 | -55 | 0 | 0 | -1.908704 | -1.884908 | -1.869619 | -1.89217 | -1.949872 | 0 | 0 |  | 1402.08 | 0 |  | 1422.2729 | 0 |  | 747.559 | 0 |  | 747.373 | 0 |  | 1407.16 | 0 |  | 1430.579 | 0 |  | 768 | 0 |  | 767.962 | 0 |  | 1417.015 | 0 |  | 1450.746 | 0 |  | 778.812 | 0 |  | 778.76 | 0 |  | 1497.584 | 0 |  | 1502.6639 | 0 |  | 756.941 | 0 |  | 756.753 | 0 |  | 1452.118 | 0 |  | 1453.871 | 0 |  | 707.706 | 0 |  | 707.56 | 0 |  | 1512.24 | 0 |  | 1512.5699 | 0 |  | 748.039 | 0.102 |  | 748.233 | 0.102 |  | 1499.184 | 0 |  | 1500.327 | 0 |  | 778.282 | 0.025 |  | 778.298 | 0.025 | 182.296 | 173.8198 | 144.4903 | 141.1747 | 141.7518 | 162.2449 | 147.7965 | 0 | 0 | 0 | 0 | 0 | -29.8255944 | -7.3038462 | -68.56835 | -52.49846304 | -43.62716 | -19.15471 | -22.24676 | -12.5978979 | -16.3957 | 0 | 0 | 0 | 0 | 0 | 0 | 0 | 85.89168 | 94.2454 | 102.829045 | 104.06935 | 107.24296 | 0 | 0 | -27.4651 | -28.54494 | -34.60931 | -37.61333 | -41.26096 | -39.95362 | -46.73445 | 172.1542 | 187.0218 | 169.0829 | 188.4761 | 185.4871 | 79.86783 | 77.36252
3 | W75003 | 2017-03-09 05:12 | 59.2199 | 59.0438 | 77 | 77 | 1.1049 | 1087.8789 | 22203 | 29 | 239673 | -239936.7801 | -239671.8951 | 239996 | 139279 | 139329 | 220905 | 220913 | 220533 | 220731 | 215616 | 215624 | 216044 | 216036 | 293381 | 293365 | 1303.17 | 17436.4902 | 4 | 20.7768 | 20.7768 | 216023.2232 | 1282.3932 | 20.7768 | 20.7768 | 20.7768 | 1240.8203 | 1147.2975 | 1094.8334 | 846.5078 | 1088.8491 | 989.9998 | 957.2308 | 924.7859 | 902.9688 | 886.8055 | 872.4089 | 852.1702 | 15.8 | 19 | 30.8724 | 16.6719 | 9.4499 | 6.4107 | 4.5117 | 3.2842 | 2.4707 | 2.0436 | 2.0901 | 64.74 | 132.76 | 115.15 | 228.66 | 173.07 | 341.49 | 245.91 | 485.34 | 344.8 | 679.29 | 459.12 | 918.02 | 567.78 | 1108.72 | 50.1 | 47.9 | 43.5664 | 6.009999 | 2.6859 | 6.5181 | -1.8678 | 2.6859 | 1105091 | 1 |  |  | 4.1136 | 7.8914 | 9.6207 | 11.7664 | 13.2721 | 17.3414 | 4.238 | 7.7967 | 9.6152 | 11.5783 | 13.55 | 18.0804 | 24.9359 | 24.9413 | 24.9289 | 25.1116 | 24.9534 | 24.8368 |  | 10486 | 546 | 12 |  |  | 203 | 1276 | 5 | 8 | 35 | 50 | 6.009999 | 2175.3286 | 2205.9429 | 1867.6 | 1736.0358 | 1561.3857 | 1796.3 | 1725.8857 | 100.685 | 104.7157 | 96.3379 | 93.685 | 90.4793 | 45.2514 | 90.9021 | 30.8724 | 16.6719 | 9.4499 | 6.4107 | 4.5117 | 3.2842 | 2.4707 | 2.0436 | 0 | 0 | 0 | 0 | 0 | 0.1016 | 0.0254 | 0 | 0 | 0 | 0 | 0 | 0 | 0 | 0.051921 | 0.040707 | 0.035936 | 0.015977 | 0.017654 | 0.020113 | 0.018316 | -0.000156 | -0.000464 | -0.001052 | -0.000682 | -0.000884 | -0.011121 | -0.005809 | 0.079453 | 0.076032 | 0.074131 | 0.076194 | 0.085724 | 0.099719 | 0.094467 | -0.288033 | -0.284495 | -0.282252 | -0.285909 | -0.295155 | -0.295683 | -0.289751 | -1.339055 | -1.315787 | -1.301787 | -1.325421 | -1.384683 | -1.400087 | -1.360034 | -0.447769 | -0.413461 | -0.398452 | -0.436638 | -0.528977 | -0.582717 | -0.520778 | -0.356157 | -0.332363 | -0.317283 | -0.341964 | -0.403923 | -0.400947 | -0.361876 | 0.387194 | 0.324426 | 0.251304 | 0.191372 | 0.289653 | 0.231614 | 0.201746 | -45 | -45 | -45 | -45 | -50 | 10 | -10 | -1.920103 | -1.89765 | -1.883755 | -1.906414 | -1.963159 | 0 | 0 |  | 1402.08 | 0 |  | 1422.2729 | 0 |  | 747.559 | 0 |  | 747.373 | 0 |  | 1407.16 | 0 |  | 1430.579 | 0 |  | 768 | 0 |  | 767.962 | 0 |  | 1417.015 | 0 |  | 1450.746 | 0 |  | 778.812 | 0 |  | 778.76 | 0 |  | 1497.584 | 0 |  | 1502.6639 | 0 |  | 756.941 | 0 |  | 756.753 | 0 |  | 1452.118 | 0 |  | 1453.871 | 0 |  | 707.706 | 0 |  | 707.56 | 0 |  | 1512.24 | 0 |  | 1512.5699 | 0 |  | 748.039 | 0.102 |  | 748.233 | 0.102 |  | 1499.184 | 0 |  | 1500.327 | 0 |  | 778.282 | 0.025 |  | 778.298 | 0.025 | 172.8364 | 167.7223 | 138.4470556 | 132.2755 | 133.8482 | 179.1252397 | 163.0392 | 0 | 0 | 0 | 0 | 0 | -30.0413928 | -7.3596754 | -69.31618 | -52.95122 | -45.41154 | -20.27231 | -23.22113391 | -12.58958 | -17.00995 | 0 | 0 | 0 | 0 | 0 | 0 | 0 | 86.404635 | 85.39425 | 84.768975 | 85.78863 | 98.15795 | 0 | 0 | -45.08362 | -43.29586 | -38.38603 | -40.90643103 | -47.86147 | -26.36876 | -47.33981 | 144.8412 | 156.8694 | 139.4185 | 156.8854 | 160.9236 | 110.1255 | 91.32981
3 | W75004 | 2017-03-09 05:14 | 60.8025 | 60.2821 | 28 | 83 | 1.1765 | 1182.6444 | 22918 | 29 | 239673 | -239935.1975 | -239671.8235 | 239996 | 139279 | 139329 | 220905 | 220913 | 220533 | 220731 | 215616 | 215624 | 216044 | 216036 | 293381 | 293365 | 1303.17 | 17436.4902 | 4 | 22.6086 | 22.6086 | 216021.3914 | 1280.5614 | 22.6086 | 22.6086 | 22.6086 | 1218.5547 | 1149.0765 | 1084 | 845.1609 | 1090.7338 | 998.0432 | 972.8417 | 951.1517 | 930.1291 | 914.4225 | 890.911 | 865.6983 | 16 | 18.2 | 29.1674 | 15.566 | 8.7545 | 5.7145 | 3.886 | 2.7728 | 2.2047 | 1.91 | 1.9437 | 73.92 | 117.41 | 136.78 | 206.99 | 210.2 | 327.88 | 305.18 | 490.7 | 437.56 | 688.18 | 558.52 | 876.37 | 659.32 | 1025.03 | 50.7 | 47.6 | 45.3215 | -42.763638 | -22.8687 | 34.6238 | -10.5776 | -22.8687 | 1101885 | 2 |  |  | 4.5214 | 8.7 | 10.6071 | 12.6621 | 15.1707 | 25.2629 | 5.1185 | 8.9654 | 11.0975 | 14.5296 | 16.216 | 32.9494 | 25.0339 | 24.9371 | 24.9493 | 18.0114 | 17.5764 | 15.7686 |  | 10486 | 546 | 13 |  |  | 188 | 1297 | 4 | 3 | 40 | 36 | -42.763638 | 2543.8357 | 2511.6572 | 2080.2644 | 1945.3214 | 1718.1571 | 1599.9143 | 1524.7572 | 86.3636 | 93.005 | 94.7429 | 92.9857 | 101.4129 | 58.7286 | 83.5143 | 29.1674 | 15.566 | 8.7545 | 5.7145 | 3.886 | 2.7728 | 2.2047 | 1.91 | 0 | 0 | 0 | 0 | 0 | 0.1016 | 0.0254 | 0 | 0 | 0 | 0 | 0 | 0 | 0 | 0.058078 | 0.045092 | 0.038666 | 0.01828 | 0.019949 | 0.021571 | 0.019719 | -0.00017 | -0.000503 | -0.001146 | -0.000745 | -0.000995 | -0.014309 | -0.007281 | 0.078518 | 0.075154 | 0.073293 | 0.075336 | 0.084772 | 0.098721 | 0.09359 | -0.297951 | -0.294015 | -0.291407 | -0.295169 | -0.304418 | -0.303697 | -0.297131 | -1.341713 | -1.316143 | -1.299778 | -1.323844 | -1.379241 | -1.383397 | -1.340827 | -0.461225 | -0.426545 | -0.41176 | -0.451377 | -0.547363 | -0.606945 | -0.54393 | -0.354294 | -0.329201 | -0.312857 | -0.336875 | -0.396816 | -0.387151 | -0.346687 | 0.377803 | 0.299973 | 0.227036 | 0.168825 | 0.249341 | 0.208471 | 0.186496 | -40 | -40 | -40 | -40 | -50 | 20 | -20 | -1.992734 | -1.968309 | -1.952708 | -1.975874 | -2.033155 | 0 | 0 |  | 1402.08 | 0 |  | 1422.2729 | 0 |  | 747.559 | 0 |  | 747.373 | 0 |  | 1407.16 | 0 |  | 1430.579 | 0 |  | 768 | 0 |  | 767.962 | 0 |  | 1417.015 | 0 |  | 1450.746 | 0 |  | 778.812 | 0 |  | 778.76 | 0 |  | 1497.584 | 0 |  | 1502.6639 | 0 |  | 756.941 | 0 |  | 756.753 | 0 |  | 1452.118 | 0 |  | 1453.871 | 0 |  | 707.706 | 0 |  | 707.56 | 0 |  | 1512.24 | 0 |  | 1512.5699 | 0 |  | 748.039 | 0.102 |  | 748.233 | 0.102 |  | 1499.184 | 0 |  | 1500.327 | 0 |  | 778.282 | 0.025 |  | 778.298 | 0.025 | 199.7369 | 188.7611 | 152.4688 | 146.5527 | 145.6516 | 157.9451 | 142.702 | 0 | 0 | 0 | 0 | 0 | -30.8556152 | -7.5471274 | -77.69592 | -58.6855 | -48.76767056 | -23.21360454 | -26.14213 | -10.04623 | -16.67721 | 0 | 0 | 0 | 0 | 0 | 0 | 0 | 79.70936 | 78.73236 | 78.10832 | 79.03496 | 101.65775 | 0 | 0 | -39.83305141 | -39.67082 | -39.01134 | -41.97161 | -55.50967 | -35.64503 | -45.42593 | 161.9173 | 169.1371 | 142.7981 | 160.4025 | 165.6576 | 81.39827 | 73.05176
3 | W75005 | 2017-03-09 05:17 | 61.5117 | 60.9752 | 63 | 83 | 1.1765 | 1184.2046 | 22728 | 29 | 239673 | -239934.4883 | -239671.8235 | 239996 | 139279 | 139329 | 220905 | 220913 | 220533 | 220731 | 215616 | 215624 | 216044 | 216036 | 293381 | 293365 | 1303.17 | 17483.0469 | 4 | 24.4428 | 24.4428 | 216019.5572 | 1278.7272 | 24.4428 | 24.4428 | 24.4428 | 1240.8203 | 1136.3243 | 1094 | 846.1609 | 1080.8073 | 987.7391 | 961.6113 | 940.7175 | 919.2137 | 903.5787 | 883.1959 | 860.2697 | 16.2 | 17.8 | 28.9965 | 15.4982 | 8.8345 | 5.778 | 3.9783 | 2.8621 | 2.2345 | 1.894 | 1.9478 | 74.84 | 119.66 | 134.27 | 210.08 | 208.03 | 321.27 | 302.78 | 470.5 | 432.26 | 668.27 | 552.7 | 862.12 | 659.72 | 1021.87 | 50.8 | 47.9 | 45.2926 | 146.836365 | 134.9108 | 134.9108 | -121.84 | 134.9108 | 1101885 | 1 |  |  | 4.8557 | 8.9779 | 10.9579 | 13.3936 | 15.0529 | 18.3143 | 5.2 | 9.46 | 11.0262 | 15.8337 | 15.835 | 17.64 | 24.9196 | 24.8023 | 25.0506 | 17.9926 | 18.1512 | 18.2274 |  | 10486 | 546 | 14 |  |  | 188 | 1297 | 4 | 3 | 40 | 21 | 146.836365 | 2486.793 | 2420.4285 | 2066.6929 | 1872.75 | 1772.1929 | 1829.8357 | 1837.8643 | 78.2371 | 86.0007 | 75.4621 | 77.8436 | 92.4907 | 81.3436 | 96.4057 | 28.9965 | 15.4982 | 8.8345 | 5.778 | 3.9783 | 2.8621 | 2.2345 | 1.894 | 0 | 0 | 0 | 0 | 0 | 0.1016 | 0.0254 | 0 | 0 | 0 | 0 | 0 | 0 | 0 | 0.059363 | 0.045895 | 0.03862 | 0.018026 | 0.019749 | 0.021558 | 0.019762 | -0.00017 | -0.000503 | -0.001146 | -0.000742 | -0.001011 | -0.016181 | -0.008635 | 0.078597 | 0.075238 | 0.073361 | 0.075419 | 0.084842 | 0.098707 | 0.093464 | -0.297158 | -0.29312 | -0.290705 | -0.294284 | -0.303476 | -0.3035 | -0.297688 | -1.341722 | -1.315439 | -1.300256 | -1.323221 | -1.374074 | -1.384366 | -1.34611 | -0.460223 | -0.425931 | -0.410662 | -0.450668 | -0.54556 | -0.602774 | -0.537705 | -0.354329 | -0.328564 | -0.31331 | -0.33629 | -0.398126 | -0.392249 | -0.355765 | 0.379194 | 0.306462 | 0.230226 | 0.171284 | 0.253761 | 0.21101 | 0.186819 | -40 | -40 | -40 | -40 | -55 | 30 | -30 | -1.994492 | -1.969909 | -1.953552 | -1.976364 | -2.032065 | 0 | 0 |  | 1402.08 | 0 |  | 1422.2729 | 0 |  | 747.559 | 0 |  | 747.373 | 0 |  | 1407.16 | 0 |  | 1430.579 | 0 |  | 768 | 0 |  | 767.962 | 0 |  | 1417.015 | 0 |  | 1450.746 | 0 |  | 778.812 | 0 |  | 778.76 | 0 |  | 1497.584 | 0 |  | 1502.6639 | 0 |  | 756.941 | 0 |  | 756.753 | 0 |  | 1452.118 | 0 |  | 1453.871 | 0 |  | 707.706 | 0 |  | 707.56 | 0 |  | 1512.24 | 0 |  | 1512.5699 | 0 |  | 748.039 | 0.102 |  | 748.233 | 0.102 |  | 1499.184 | 0 |  | 1500.327 | 0 |  | 778.282 | 0.025 |  | 778.298 | 0.025 | 195.4545 | 182.1082 | 151.6147 | 141.2409 | 150.3564 | 180.6176 | 171.7741 | 0 | 0 | 0 | 0 | 0 | -30.8356 | -7.5612752 | -79.42055 | -59.71041 | -48.72579 | -22.87055 | -25.7474 | -7.443735982 | -14.97816597 | 0 | 0 | 0 | 0 | 0 | 0 | 0 | 79.77968 | 78.79636 | 78.14208 | 79.05456 | 111.763575 | 0 | 0 | -36.00651 | -36.63036 | -30.98942 | -35.08162 | -50.45923 | -49.03181 | -51.83783 | 159.8071 | 164.5638 | 150.0415 | 162.3433 | 185.9133 | 93.30645 | 97.39688
3 | W75006 | 2017-03-09 05:19 | 62.8844 | 62.0543 | 28 | 82 | 1.1765 | 1175.7264 | 22682 | 29 | 239673 | -239933.1156 | -239671.8235 | 239996 | 139279 | 139329 | 220905 | 220913 | 220533 | 220731 | 215616 | 215624 | 216044 | 216036 | 293381 | 293365 | 1303.17 | 17483.0469 | 4 | 26.2639 | 26.2639 | 216017.7361 | 1276.9061 | 26.2639 | 26.2639 | 26.2639 | 1236.1328 | 1151.6313 | 1097.1666 | 845.4016 | 1093.0685 | 998.0311 | 972.2001 | 950.8912 | 929.7437 | 912.839 | 889.1188 | 863.4032 | 15.8 | 18 | 28.661 | 15.1974 | 8.5336 | 5.5514 | 3.7835 | 2.7279 | 2.1871 | 1.9017 | 1.9524 | 75.53 | 121.81 | 138.82 | 217.29 | 217.33 | 336.13 | 319.41 | 499.81 | 452.56 | 700.23 | 567.06 | 886.48 | 659.63 | 1027.96 | 48.9 | 47.7 | 44.2665 | -9.554544 | -12.4041 | 17.6664 | 2.6762 | -12.4041 | 1101885 | 2 |  |  | 4.755 | 8.6571 | 10.5714 | 15.1014 | 16.1707 | 21.2014 | 4.9662 | 9.19 | 10.9038 | 18.6362 | 19.38 | 25.1788 | 25.0174 | 24.921 | 25.0564 | 17.2058 | 17.8144 | 17.5961 |  | 10486 | 546 | 15 |  |  | 188 | 1297 | 4 | 3 | 40 | 37.5 | -9.554544 | 2541.3357 | 2464.1499 | 2057.543 | 1877.3928 | 1666.6643 | 1602.7 | 1596.7715 | 63.4121 | 68.56 | 64.335 | 65.9521 | 96.1407 | 60.2329 | 86.99 | 28.661 | 15.1974 | 8.5336 | 5.5514 | 3.7835 | 2.7279 | 2.1871 | 1.9017 | 0 | 0 | 0 | 0 | 0 | 0.1016 | 0.0254 | 0 | 0 | 0 | 0 | 0 | 0 | 0 | 0.060851 | 0.046683 | 0.038765 | 0.017911 | 0.019913 | 0.02091 | 0.019175 | -0.000166 | -0.000506 | -0.00115 | -0.000741 | -0.00101 | -0.0177 | -0.009773 | 0.078529 | 0.07517 | 0.073302 | 0.075358 | 0.0848 | 0.098737 | 0.093529 | -0.297586 | -0.293626 | -0.291075 | -0.294697 | -0.303529 | -0.303052 | -0.297025 | -1.336675 | -1.311534 | -1.295141 | -1.318687 | -1.36653 | -1.371953 | -1.333025 | -0.461075 | -0.426594 | -0.411572 | -0.451652 | -0.547874 | -0.606778 | -0.542096 | -0.354313 | -0.32882 | -0.312989 | -0.33598 | -0.395357 | -0.387111 | -0.349682 | 0.377024 | 0.298427 | 0.222624 | 0.163675 | 0.244145 | 0.207259 | 0.187184 | -45 | -45 | -45 | -45 | -60 | 40 | -40 | -1.992486 | -1.96798 | -1.951966 | -1.975027 | -2.030258 | 0 | 0 |  | 1402.08 | 0 |  | 1422.2729 | 0 |  | 747.559 | 0 |  | 747.373 | 0 |  | 1407.16 | 0 |  | 1430.579 | 0 |  | 768 | 0 |  | 767.962 | 0 |  | 1417.015 | 0 |  | 1450.746 | 0 |  | 778.812 | 0 |  | 778.76 | 0 |  | 1497.584 | 0 |  | 1502.6639 | 0 |  | 756.941 | 0 |  | 756.753 | 0 |  | 1452.118 | 0 |  | 1453.871 | 0 |  | 707.706 | 0 |  | 707.56 | 0 |  | 1512.24 | 0 |  | 1512.5699 | 0 |  | 748.039 | 0.102 |  | 748.233 | 0.102 |  | 1499.184 | 0 |  | 1500.327 | 0 |  | 778.282 | 0.025 |  | 778.298 | 0.025 | 199.5686 | 185.2301 | 150.822 | 141.4766 | 141.3331 | 158.2457899 | 149.3444 | 0 | 0 | 0 | 0 | 0 | -30.7900832 | -7.544435 | -81.11612 | -60.56271 | -48.71673 | -22.64185579 | -25.83151659 | -4.40396913 | -12.53310105 | 0 | 0 | 0 | 0 | 0 | 0 | 0 | 89.66187 | 88.5591 | 87.83847 | 88.876215 | 121.81548 | 0 | 0 | -29.23773 | -29.24728464 | -26.47848462 | -29.7874 | -52.67299 | -36.548 | -47.15693104 | 178.8766 | 183.9793 | 163.4653 | 177.9235 | 184.6441 | 86.50374 | 82.10997
3 | W75007 | 2017-03-09 05:21 | 63.6232 | 62.7733 | 51 | 83 | 1.1765 | 1189.869 | 23013 | 29 | 239673 | -239932.3768 | -239671.8235 | 239996 | 139279 | 139329 | 220905 | 220913 | 220533 | 220731 | 215616 | 215624 | 216044 | 216036 | 293381 | 293365 | 1303.17 | 17529.7617 | 4 | 28.1069 | 28.1069 | 216015.8931 | 1275.0631 | 28.1069 | 28.1069 | 28.1069 | 1241.9922 | 1159.0109 | 1122.1666 | 851.5594 | 1095.5704 | 999.6875 | 973.8137 | 953.6779 | 933.3244 | 918.0906 | 896.831 | 872.1702 | 15.8 | 19 | 28.4986 | 15.4633 | 8.8878 | 5.7172 | 3.8718 | 2.7852 | 2.2012 | 1.9073 | 1.9559 | 74.66 | 120.58 | 136.03 | 207.41 | 212.78 | 325.47 | 313.06 | 491.23 | 446.81 | 691.2 | 564.57 | 883.3 | 659.5 | 1032.91 | 50.7 | 47.9 | 46.1199 | -17.654547 | -12.0515 | 17.1082 | -6.2284 | -12.0515 | 1101885 | 1 |  |  | 4.7843 | 8.5807 | 10.61 | 14.345 | 15.7429 | 21.355 | 5.3704 | 9.0901 | 10.9864 | 18.263 | 16.7728 | 25.7765 | 24.9596 | 24.9249 | 25.0719 | 17.4116 | 17.7946 | 17.5276 |  | 10486 | 546 | 16 |  |  | 188 | 1297 | 4 | 3 | 40 | 25 | -17.654547 | 2402.6143 | 2356.4856 | 2090.7856 | 1862.1714 | 1658.4714 | 1661.4928 | 1569.8357 | 59.7586 | 68.03 | 67.5129 | 67.1 | 91.3557 | 56.3564 | 84.3171 | 28.4986 | 15.4633 | 8.8878 | 5.7172 | 3.8718 | 2.7852 | 2.2012 | 1.9073 | 0 | 0 | 0 | 0 | 0 | 0.1016 | 0.0254 | 0 | 0 | 0 | 0 | 0 | 0 | 0 | 0.062152 | 0.047669 | 0.039335 | 0.018031 | 0.019539 | 0.021106 | 0.019445 | -0.000166 | -0.000506 | -0.001151 | -0.000739 | -0.001008 | -0.015959 | -0.008435 | 0.078562 | 0.075204 | 0.073326 | 0.075386 | 0.084819 | 0.098733 | 0.093582 | -0.297254 | -0.293232 | -0.290816 | -0.294375 | -0.303371 | -0.303382 | -0.296935 | -1.336511 | -1.31044 | -1.294886 | -1.31805 | -1.366974 | -1.380622 | -1.338461 | -0.461233 | -0.426816 | -0.411426 | -0.451657 | -0.547306 | -0.605607 | -0.542279 | -0.353393 | -0.327797 | -0.312761 | -0.335367 | -0.395853 | -0.38855 | -0.348743 | 0.378239 | 0.302451 | 0.225803 | 0.166059 | 0.24598 | 0.207583 | 0.187462 | -45 | -45 | -45 | -45 | -60 | 30 | -30 | -1.992369 | -1.967871 | -1.951909 | -1.975011 | -2.03024 | 0 | 0 |  | 1402.08 | 0 |  | 1422.2729 | 0 |  | 747.559 | 0 |  | 747.373 | 0 |  | 1407.16 | 0 |  | 1430.579 | 0 |  | 768 | 0 |  | 767.962 | 0 |  | 1417.015 | 0 |  | 1450.746 | 0 |  | 778.812 | 0 |  | 778.76 | 0 |  | 1497.584 | 0 |  | 1502.6639 | 0 |  | 756.941 | 0 |  | 756.753 | 0 |  | 1452.118 | 0 |  | 1453.871 | 0 |  | 707.706 | 0 |  | 707.56 | 0 |  | 1512.24 | 0 |  | 1512.5699 | 0 |  | 748.039 | 0.102 |  | 748.233 | 0.102 |  | 1499.184 | 0 |  | 1500.327 | 0 |  | 778.282 | 0.025 |  | 778.298 | 0.025 | 188.7542 | 177.2171 | 153.3089 | 140.3817 | 140.6699 | 164.0442 | 146.9084 | 0 | 0 | 0 | 0 | 0 | -30.8236112 | -7.542149 | -82.84497 | -61.80428172 | -49.44393 | -22.7917206 | -25.3314 | -7.106061434 | -14.73645561 | 0 | 0 | 0 | 0 | 0 | 0 | 0 | 89.656605 | 88.554195 | 87.835905 | 88.875495 | 121.8144 | 0 | 0 | -27.56264 | -29.03629248 | -27.77656 | -30.3061847 | -49.99952 | -34.12983 | -45.72339 | 168.0032 | 174.9308 | 163.9244 | 176.1592 | 187.1534 | 91.98467 | 78.90637
3 | W75008 | 2017-03-09 05:23 | 64.7911 | 63.7671 | 29 | 83 | 1.1765 | 1182.4873 | 22957 | 29 | 239673 | -239931.2089 | -239671.8235 | 239996 | 139279 | 139329 | 220905 | 220913 | 220533 | 220731 | 215616 | 215624 | 216044 | 216036 | 293381 | 293365 | 1303.17 | 17529.7617 | 4 | 29.9384 | 29.9384 | 216014.0616 | 1273.2316 | 29.9384 | 29.9384 | 29.9384 | 1238.4766 | 1155.6858 | 1076.6666 | 849.0115 | 1095.9963 | 1001.7269 | 975.295 | 953.6709 | 933.2381 | 916.3451 | 890.6089 | 865.8994 | 15.8 | 18.2 | 29.1078 | 15.6842 | 8.8787 | 5.7561 | 3.835 | 2.7645 | 2.2018 | 1.9154 | 1.9559 | 75.17 | 119.45 | 136.35 | 212.05 | 212.95 | 329.04 | 315.92 | 500.95 | 450.67 | 702.11 | 566.47 | 885.62 | 658.81 | 1027.95 | 50.1 | 47.6 | 45.6397 | 6.554546 | 13.5486 | 18.3181 | -5.4551 | 13.5486 | 1101885 | 2 |  |  | 4.6129 | 8.4243 | 10.3507 | 14.8064 | 17.7036 | 27.3343 | 5.1889 | 9.0296 | 10.8667 | 19.2642 | 21.8914 | 36.9173 | 25.0264 | 24.9824 | 25.0603 | 17.1256 | 17.0846 | 15.6834 |  | 10486 | 546 | 17 |  |  | 188 | 1297 | 4 | 3 | 40 | 15.5 | 6.554546 | 2477.6785 | 2414.8713 | 2050.293 | 1933.85 | 1661.9429 | 1520.6072 | 1443.55 | 64.3157 | 66.035 | 65.0036 | 65.9314 | 96.605 | 90.5371 | 82.8686 | 29.1078 | 15.6842 | 8.8787 | 5.7561 | 3.835 | 2.7645 | 2.2018 | 1.9154 | 0 | 0 | 0 | 0 | 0 | 0.1016 | 0.0254 | 0 | 0 | 0 | 0 | 0 | 0 | 0 | 0.063732 | 0.048519 | 0.039701 | 0.018123 | 0.019294 | 0.020654 | 0.019052 | -0.000167 | -0.000517 | -0.001177 | -0.000754 | -0.001001 | -0.013877 | -0.006887 | 0.078582 | 0.075218 | 0.073346 | 0.075395 | 0.084851 | 0.098853 | 0.093721 | -0.296886 | -0.29293 | -0.290421 | -0.294151 | -0.302779 | -0.302762 | -0.296157 | -1.33322 | -1.307597 | -1.291476 | -1.315687 | -1.36128 | -1.381763 | -1.338611 | -0.46053 | -0.425997 | -0.410898 | -0.45058 | -0.546984 | -0.607003 | -0.54418 | -0.354139 | -0.328854 | -0.313223 | -0.336948 | -0.395631 | -0.385192 | -0.344666 | 0.378475 | 0.303383 | 0.226485 | 0.165552 | 0.24596 | 0.207852 | 0.187462 | -50 | -50 | -50 | -50 | -65 | 20 | -20 | -1.990481 | -1.966048 | -1.950323 | -1.97357 | -2.028321 | 0 | 0 |  | 1402.08 | 0 |  | 1422.2729 | 0 |  | 747.559 | 0 |  | 747.373 | 0 |  | 1407.16 | 0 |  | 1430.579 | 0 |  | 768 | 0 |  | 767.962 | 0 |  | 1417.015 | 0 |  | 1450.746 | 0 |  | 778.812 | 0 |  | 778.76 | 0 |  | 1497.584 | 0 |  | 1502.6639 | 0 |  | 756.941 | 0 |  | 756.753 | 0 |  | 1452.118 | 0 |  | 1453.871 | 0 |  | 707.706 | 0 |  | 707.56 | 0 |  | 1512.24 | 0 |  | 1512.5699 | 0 |  | 748.039 | 0.102 |  | 748.233 | 0.102 |  | 1499.184 | 0 |  | 1500.327 | 0 |  | 778.282 | 0.025 |  | 778.298 | 0.025 | 194.7009 | 181.6418 | 150.3808 | 145.8026 | 141.0175 | 150.3166 | 135.2909 | 0 | 0 | 0 | 0 | 0 | -30.7606192 | -7.5223878 | -84.7461293 | -62.76727 | -49.75282 | -22.85217 | -24.90189504 | -9.364207851 | -16.2842 | 0 | 0 | 0 | 0 | 0 | 0 | 0 | 99.52405 | 98.3024 | 97.51615 | 98.6785 | 131.840865 | 0 | 0 | -29.61931 | -28.13071 | -26.70985 | -29.70737 | -52.84138932 | -54.95629 | -45.09543 | 179.8595 | 189.0462 | 171.4343 | 191.9216 | 195.1151 | 55.23547 | 66.38892
3 | W75009 | 2017-03-09 05:25 | 65.3706 | 64.4457 | 51 | 84 | 1.1765 | 1189.901 | 22947 | 29 | 239673 | -239930.6294 | -239671.8235 | 239996 | 139279 | 139329 | 220905 | 220913 | 220533 | 220731 | 215616 | 215624 | 216044 | 216036 | 293381 | 293365 | 1303.17 | 17576.6172 | 4 | 31.7814 | 31.7814 | 216012.2186 | 1271.3886 | 31.7814 | 31.7814 | 31.7814 | 1237.3047 | 1157.3898 | 1084.8334 | 857.7235 | 1093.873 | 1001.2551 | 975.8039 | 956.0148 | 936.6027 | 921.6079 | 901.8283 | 879.9151 | 15.8 | 19.2 | 29.5007 | 15.9196 | 9.2064 | 5.8529 | 3.9315 | 2.8232 | 2.2257 | 1.9044 | 1.9559 | 74.44 | 114.19 | 132.5 | 200.38 | 206.2 | 317.67 | 304.45 | 483.04 | 433.53 | 673.85 | 555.77 | 867.59 | 659.15 | 1026.95 | 50.7 | 47.9 | 46.608 | 31.009092 | 31.9511 | 31.9511 | 13.5504 | 31.9511 | 1101885 | 1 |  |  | 4.8514 | 8.5007 | 10.4664 | 13.5171 | 14.9636 | 18.4657 | 5.1062 | 8.716 | 10.3802 | 16.5654 | 15.8753 | 19.6988 | 24.8483 | 24.8601 | 25.1596 | 17.9895 | 17.5656 | 17.8851 |  | 10486 | 546 | 18 |  |  | 188 | 1297 | 4 | 3 | 40 | 32 | 31.009092 | 2413.4856 | 2349.2715 | 2148.4214 | 1894.0786 | 1693.0428 | 1731.65 | 1776.1786 | 74.865 | 76.3129 | 76.5979 | 68.6186 | 89.5486 | 82.32 | 85.3186 | 29.5007 | 15.9196 | 9.2064 | 5.8529 | 3.9315 | 2.8232 | 2.2257 | 1.9044 | 0 | 0 | 0 | 0 | 0 | 0.1016 | 0.0254 | 0 | 0 | 0 | 0 | 0 | 0 | 0 | 0.065029 | 0.049417 | 0.040326 | 0.01843 | 0.019606 | 0.021077 | 0.019488 | -0.000171 | -0.000505 | -0.001148 | -0.000736 | -0.001007 | -0.012313 | -0.006129 | 0.078605 | 0.075238 | 0.073359 | 0.075413 | 0.084847 | 0.098741 | 0.093498 | -0.297028 | -0.29313 | -0.290716 | -0.294351 | -0.303451 | -0.303609 | -0.297806 | -1.340578 | -1.315628 | -1.300016 | -1.323331 | -1.374245 | -1.389872 | -1.351928 | -0.46082 | -0.426187 | -0.410818 | -0.450681 | -0.54604 | -0.603823 | -0.538706 | -0.353197 | -0.32814 | -0.31309 | -0.336396 | -0.397255 | -0.39054 | -0.354138 | 0.380404 | 0.309857 | 0.232323 | 0.170746 | 0.254154 | 0.211097 | 0.187462 | -40 | -40 | -40 | -40 | -55 | 10 | -10 | -1.993066 | -1.968601 | -1.952855 | -1.976031 | -2.03176 | 0 | 0 |  | 1402.08 | 0 |  | 1422.2729 | 0 |  | 747.559 | 0 |  | 747.373 | 0 |  | 1407.16 | 0 |  | 1430.579 | 0 |  | 768 | 0 |  | 767.962 | 0 |  | 1417.015 | 0 |  | 1450.746 | 0 |  | 778.812 | 0 |  | 778.76 | 0 |  | 1497.584 | 0 |  | 1502.6639 | 0 |  | 756.941 | 0 |  | 756.753 | 0 |  | 1452.118 | 0 |  | 1453.871 | 0 |  | 707.706 | 0 |  | 707.56 | 0 |  | 1512.24 | 0 |  | 1512.5699 | 0 |  | 748.039 | 0.102 |  | 748.233 | 0.102 |  | 1499.184 | 0 |  | 1500.327 | 0 |  | 778.282 | 0.025 |  | 778.298 | 0.025 | 189.712 | 176.7545 | 157.606 | 142.8381 | 143.6496 | 170.9849 | 166.0691 | 0 | 0 | 0 | 0 | 0 | -30.8466744 | -7.5642724 | -86.94721 | -64.35 | -50.93203 | -23.41502 | -25.55958 | -12.18084 | -18.06041 | 0 | 0 | 0 | 0 | 0 | 0 | 0 | 79.72264 | 78.74404 | 78.1142 | 79.04124 | 111.7468 | 0 | 0 | -34.4992893 | -32.52357 | -31.4678 | -30.9251 | -48.89712 | -49.70670936 | -45.96164 | 147.9882 | 158.625 | 153.3204 | 167.5393 | 180.9397 | 78.25063 | 94.48283
3 | W75010 | 2017-03-09 05:27 | 66.4941 | 65.3787 | 28 | 84 | 1.1765 | 1193.6672 | 23124 | 29 | 239673 | -239929.5059 | -239671.8235 | 239996 | 139279 | 139329 | 220905 | 220913 | 220533 | 220731 | 215616 | 215624 | 216044 | 216036 | 293381 | 293365 | 1303.17 | 17576.6172 | 4 | 33.6303 | 33.6303 | 216010.3697 | 1269.5397 | 33.6303 | 33.6303 | 33.6303 | 1224.4141 | 1155.6576 | 1086.8334 | 851.3855 | 1097.2428 | 1002.2474 | 976.226 | 955.4491 | 935.7327 | 919.2753 | 895.3163 | 869.6192 | 15.8 | 18.2 | 29.0692 | 15.4551 | 8.7188 | 5.6284 | 3.7376 | 2.7124 | 2.1758 | 1.9113 | 1.9539 | 74.17 | 108.66 | 136.16 | 197.68 | 213.5 | 316.95 | 317.54 | 484.81 | 451.73 | 668.33 | 567.79 | 837.11 | 660.23 | 967.1 | 50.6 | 47.5 | 46.8085 | 10.99091 | 16.7541 | 17.4474 | 17.7874 | 16.7541 | 1101885 | 2 |  |  | 4.6914 | 8.5193 | 10.4457 | 14.4914 | 15.7836 | 24.0357 | 5.2914 | 9.0679 | 10.7691 | 18.5667 | 16.4346 | 30.9802 | 25.0151 | 24.9438 | 25.0134 | 17.2696 | 17.5666 | 16.6026 |  | 10486 | 547 | 1 |  |  | 188 | 1297 | 4 | 3 | 40 | 33 | 10.99091 | 2494.4358 | 2455.9072 | 2093.8 | 1932.3 | 1674.8143 | 1561.9642 | 1427.9429 | 75.1507 | 77.7407 | 66.5407 | 65.3136 | 93.58 | 84.8036 | 81.0443 | 29.0692 | 15.4551 | 8.7188 | 5.6284 | 3.7376 | 2.7124 | 2.1758 | 1.9113 | 0 | 0 | 0 | 0 | 0 | 0.1016 | 0.0254 | 0 | 0 | 0 | 0 | 0 | 0 | 0 | 0.066463 | 0.05019 | 0.040734 | 0.018615 | 0.019892 | 0.021563 | 0.019973 | -0.000171 | -0.000505 | -0.001148 | -0.000733 | -0.001006 | -0.01226 | -0.006258 | 0.078577 | 0.075213 | 0.07334 | 0.075389 | 0.08484 | 0.098803 | 0.093693 | -0.297315 | -0.293426 | -0.290971 | -0.294665 | -0.303525 | -0.303258 | -0.296521 | -1.340961 | -1.316535 | -1.301088 | -1.324795 | -1.374349 | -1.387155 | -1.343333 | -0.460522 | -0.425969 | -0.410803 | -0.450509 | -0.546704 | -0.605978 | -0.543668 | -0.354234 | -0.328986 | -0.313502 | -0.337182 | -0.396328 | -0.387121 | -0.345616 | 0.378489 | 0.302951 | 0.225099 | 0.164029 | 0.244444 | 0.206767 | 0.187304 | -40 | -40 | -40 | -40 | -55 | 0 | 0 | -1.993584 | -1.96907 | -1.9531 | -1.976297 | -2.031989 | 0 | 0 |  | 1402.08 | 0 |  | 1422.2729 | 0 |  | 747.559 | 0 |  | 747.373 | 0 |  | 1407.16 | 0 |  | 1430.579 | 0 |  | 768 | 0 |  | 767.962 | 0 |  | 1417.015 | 0 |  | 1450.746 | 0 |  | 778.812 | 0 |  | 778.76 | 0 |  | 1497.584 | 0 |  | 1502.6639 | 0 |  | 756.941 | 0 |  | 756.753 | 0 |  | 1452.118 | 0 |  | 1453.871 | 0 |  | 707.706 | 0 |  | 707.56 | 0 |  | 1512.24 | 0 |  | 1512.5699 | 0 |  | 748.039 | 0.102 |  | 748.233 | 0.102 |  | 1499.184 | 0 |  | 1500.327 | 0 |  | 778.282 | 0.025 |  | 778.298 | 0.025 | 196.0053 | 184.7161 | 153.559292 | 145.6741647 | 142.0912 | 154.3267 | 133.7883 | 0 | 0 | 0 | 0 | 0 | -30.8110128 | -7.5316334 | -88.89499 | -65.41204 | -51.50487 | -23.68998419 | -25.95596 | -12.9047 | -18.42381 | 0 | 0 | 0 | 0 | 0 | 0 | 0 | 79.74336 | 78.7628 | 78.124 | 79.05188 | 111.759395 | 0 | 0 | -34.60855 | -33.11513 | -27.33512 | -29.42436 | -51.16056032 | -51.38912 | -44.06119 | 152.2451 | 164.9518 | 152.8433 | 171.6117 | 176.7341 | 59.22192 | 63.77162
3 | W75011 | 2017-03-09 05:29 | 67.0648 | 66.005 | 47 | 84 | 1.1765 | 1188.8903 | 22944 | 29 | 239673 | -239928.9352 | -239671.8235 | 239996 | 139279 | 139329 | 220905 | 220913 | 220533 | 220731 | 215616 | 215624 | 216044 | 216036 | 293381 | 293365 | 1303.17 | 17623.334 | 4 | 35.4718 | 35.4718 | 216008.5282 | 1267.6982 | 35.4718 | 35.4718 | 35.4718 | 1250.1953 | 1161.3391 | 1076.3334 | 856.4677 | 1100.9998 | 1007.1285 | 981.2057 | 960.8804 | 941.0652 | 925.2722 | 903.6603 | 880.248 | 16 | 19 | 29.187 | 15.5307 | 8.7744 | 5.6919 | 3.8366 | 2.7724 | 2.2039 | 1.9044 | 1.9559 | 74.81 | 118 | 134.95 | 211.18 | 210.51 | 330.86 | 312.68 | 498.23 | 442.88 | 691.14 | 559.63 | 880.88 | 659.35 | 1029.9 | 49.1 | 48 | 45.6891 | 26.609093 | 28.4538 | 28.4538 | 21.2742 | 28.4538 | 1101885 | 1 |  |  | 4.7129 | 8.5464 | 10.3057 | 13.9571 | 15.4043 | 20.1036 | 5.2198 | 8.9642 | 10.484 | 17.1691 | 15.6642 | 23.521 | 24.9895 | 24.9254 | 25.0987 | 17.8286 | 17.679 | 17.5154 |  | 10486 | 547 | 2 |  |  | 188 | 1297 | 4 | 3 | 40 | 34 | 26.609093 | 2464.5715 | 2402.5857 | 2051.1287 | 1871.7786 | 1674.3 | 1640.4572 | 1691.2643 | 74.5279 | 80.8657 | 68.3657 | 66.8579 | 91.0786 | 83.3079 | 86.1786 | 29.187 | 15.5307 | 8.7744 | 5.6919 | 3.8366 | 2.7724 | 2.2039 | 1.9044 | 0 | 0 | 0 | 0 | 0 | 0.1016 | 0.0254 | 0 | 0 | 0 | 0 | 0 | 0 | 0 | 0.067751 | 0.05122 | 0.041578 | 0.019028 | 0.020285 | 0.0212 | 0.019689 | -0.000176 | -0.00051 | -0.00116 | -0.000743 | -0.000987 | -0.012992 | -0.006754 | 0.078576 | 0.075219 | 0.073344 | 0.075397 | 0.084831 | 0.098758 | 0.093524 | -0.297498 | -0.293451 | -0.291011 | -0.294653 | -0.303801 | -0.303515 | -0.297656 | -1.344256 | -1.317898 | -1.30249 | -1.325934 | -1.378116 | -1.387677 | -1.349558 | -0.46083 | -0.426503 | -0.411257 | -0.451163 | -0.546715 | -0.605293 | -0.540235 | -0.353761 | -0.328013 | -0.312679 | -0.335947 | -0.396527 | -0.388564 | -0.351971 | 0.378646 | 0.304812 | 0.227402 | 0.16606 | 0.248164 | 0.208987 | 0.187462 | -35 | -35 | -35 | -35 | -50 | -10 | 10 | -1.994289 | -1.969798 | -1.953979 | -1.977164 | -2.03336 | 0 | 0 |  | 1402.08 | 0 |  | 1422.2729 | 0 |  | 747.559 | 0 |  | 747.373 | 0 |  | 1407.16 | 0 |  | 1430.579 | 0 |  | 768 | 0 |  | 767.962 | 0 |  | 1417.015 | 0 |  | 1450.746 | 0 |  | 778.812 | 0 |  | 778.76 | 0 |  | 1497.584 | 0 |  | 1502.6639 | 0 |  | 756.941 | 0 |  | 756.753 | 0 |  | 1452.118 | 0 |  | 1453.871 | 0 |  | 707.706 | 0 |  | 707.56 | 0 |  | 1512.24 | 0 |  | 1512.5699 | 0 |  | 748.039 | 0.102 |  | 748.233 | 0.102 |  | 1499.184 | 0 |  | 1500.327 | 0 |  | 778.282 | 0.025 |  | 778.298 | 0.025 | 193.6562 | 180.7201 | 150.438 | 141.1265 | 142.0325433 | 162.0083 | 158.1738 | 0 | 0 | 0 | 0 | 0 | -30.837124 | -7.5604624 | -90.8380992 | -66.83060758 | -52.64404082 | -24.24470319 | -26.59488 | -11.39005 | -17.45653273 | 0 | 0 | 0 | 0 | 0 | 0 | 0 | 69.800115 | 68.94293 | 68.389265 | 69.20074 | 101.668 | 0 | 0 | -34.34469 | -34.48946 | -28.11587 | -30.16381 | -49.79404 | -50.42569 | -46.5567 | 138.2735 | 148.343 | 138.0673 | 155.9187 | 167.3116 | 69.35541 | 86.60011
3 | W75012 | 2017-03-09 05:31 | 67.9713 | 66.826 | 28 | 83 | 1.1765 | 1181.9465 | 22864 | 29 | 239673 | -239928.0287 | -239671.8235 | 239996 | 139279 | 139329 | 220905 | 220913 | 220533 | 220731 | 215616 | 215624 | 216044 | 216036 | 293381 | 293365 | 1303.17 | 17623.334 | 4 | 37.3025 | 37.3025 | 216006.6975 | 1265.8675 | 37.3025 | 37.3025 | 37.3025 | 1229.1016 | 1158.0166 | 1081 | 854 | 1098.7891 | 1004.0258 | 977.8052 | 957.1063 | 937.4892 | 920.8441 | 897.5757 | 872.0676 | 16 | 18.2 | 28.8084 | 15.419 | 8.694 | 5.6279 | 3.7506 | 2.7252 | 2.1816 | 1.9085 | 1.9559 | 74.37 | 113.39 | 135.61 | 203.39 | 213.18 | 323.47 | 317.89 | 489.26 | 450.45 | 672.08 | 567.13 | 844.17 | 659.46 | 983.47 | 51.9 | 47.6 | 46.4398 | 25.536364 | 27.6967 | 27.6967 | 25.055 | 27.6967 | 1101885 | 2 |  |  | 4.7307 | 8.5071 | 10.4129 | 15.1993 | 15.555 | 22.5543 | 5.184 | 9.1704 | 10.7815 | 18.7481 | 16.1235 | 28.2358 | 24.9682 | 24.9504 | 24.9787 | 17.2423 | 17.5843 | 17.0061 |  | 10486 | 547 | 3 |  |  | 188 | 1297 | 4 | 3 | 40 | 33 | 25.536364 | 2476.6428 | 2413.9214 | 2058.3357 | 1914.9071 | 1649.3357 | 1577.6857 | 1520.1428 | 75.9929 | 76.095 | 65.7486 | 65.4679 | 92.975 | 84.8164 | 87.8021 | 28.8084 | 15.419 | 8.694 | 5.6279 | 3.7506 | 2.7252 | 2.1816 | 1.9085 | 0 | 0 | 0 | 0 | 0 | 0.1016 | 0.0254 | 0 | 0 | 0 | 0 | 0 | 0 | 0 | 0.067688 | 0.051706 | 0.04204 | 0.018914 | 0.020534 | 0.021454 | 0.019926 | -0.000176 | -0.00051 | -0.00116 | -0.000741 | -0.000986 | -0.012875 | -0.00665 | 0.078585 | 0.075221 | 0.073346 | 0.075395 | 0.084848 | 0.098799 | 0.093638 | -0.297421 | -0.293484 | -0.291011 | -0.294721 | -0.303658 | -0.303234 | -0.296861 | -1.344467 | -1.319173 | -1.303166 | -1.327054 | -1.378499 | -1.386604 | -1.345222 | -0.460594 | -0.426061 | -0.410851 | -0.450529 | -0.546789 | -0.605692 | -0.542243 | -0.353973 | -0.328688 | -0.313297 | -0.337029 | -0.396013 | -0.387513 | -0.348019 | 0.378897 | 0.30334 | 0.225334 | 0.163827 | 0.244923 | 0.206979 | 0.187462 | -35 | -35 | -35 | -35 | -50 | -10 | 10 | -1.994577 | -1.970057 | -1.954116 | -1.977363 | -2.033526 | 0 | 0 |  | 1402.08 | 0 |  | 1422.2729 | 0 |  | 747.559 | 0 |  | 747.373 | 0 |  | 1407.16 | 0 |  | 1430.579 | 0 |  | 768 | 0 |  | 767.962 | 0 |  | 1417.015 | 0 |  | 1450.746 | 0 |  | 778.812 | 0 |  | 778.76 | 0 |  | 1497.584 | 0 |  | 1502.6639 | 0 |  | 756.941 | 0 |  | 756.753 | 0 |  | 1452.118 | 0 |  | 1453.871 | 0 |  | 707.706 | 0 |  | 707.56 | 0 |  | 1512.24 | 0 |  | 1512.5699 | 0 |  | 748.039 | 0.102 |  | 748.233 | 0.102 |  | 1499.184 | 0 |  | 1500.327 | 0 |  | 778.282 | 0.025 |  | 778.298 | 0.025 | 194.627 | 181.5776 | 150.9707 | 144.3744 | 139.9428 | 155.8738 | 142.3431 | 0 | 0 | 0 | 0 | 0 | -30.8085744 | -7.5402694 | -90.76766 | -67.53638 | -53.27342608 | -24.11655 | -26.9469 | -11.89568 | -17.85917 | 0 | 0 | 0 | 0 | 0 | 0 | 0 | 69.810195 | 68.951995 | 68.39406 | 69.207705 | 101.6763 | 0 | 0 | -35.00187 | -32.42111 | -27.01288 | -29.49519 | -50.83771 | -51.37261 | -47.61007 | 138.6676 | 150.5721 | 139.0784 | 159.9704 | 163.8345 | 61.7969 | 69.33362
3 | W75013 | 2017-03-09 05:33 | 68.2589 | 67.1598 | 55 | 84 | 1.1765 | 1184.3485 | 22860 | 29 | 239673 | -239927.7411 | -239671.8235 | 239996 | 139279 | 139329 | 220905 | 220913 | 220533 | 220731 | 215616 | 215624 | 216044 | 216036 | 293381 | 293365 | 1303.17 | 17669.2949 | 4 | 39.1369 | 39.1369 | 216004.8631 | 1264.0331 | 39.1369 | 39.1369 | 39.1369 | 1249.0234 | 1161.8649 | 1079.3334 | 862.3712 | 1098.038 | 1004.4886 | 977.4285 | 958.7032 | 940.1664 | 925.6646 | 905.8172 | 883.2718 | 15.8 | 19 | 28.7974 | 15.2766 | 8.9407 | 5.8218 | 3.916 | 2.833 | 2.2238 | 1.9029 | 1.9559 | 74.89 | 117.43 | 133.51 | 205 | 209.02 | 318.53 | 312.67 | 476.43 | 445.45 | 669.07 | 563.17 | 866.91 | 659.71 | 1028.92 | 50.1 | 47.7 | 46.4577 | 45.445454 | 41.1667 | 41.1667 | 31.9415 | 41.1667 | 1101885 | 1 |  |  | 4.7407 | 8.5343 | 10.3536 | 15.1836 | 16.5121 | 18.9586 | 5.1183 | 9.1098 | 10.6415 | 19.0622 | 18.7305 | 19.3159 | 24.9899 | 24.9931 | 25.1644 | 17.1493 | 18.2234 | 18.2714 |  | 10486 | 547 | 4 |  |  | 188 | 1297 | 4 | 3 | 40 | 27 | 45.445454 | 2455.5 | 2270.1428 | 2047.1714 | 1887.9286 | 1662.2357 | 1722.05 | 1710.9286 | 73.1164 | 76.52 | 62.28 | 67.215 | 91.7271 | 84.6093 | 91.0936 | 28.7974 | 15.2766 | 8.9407 | 5.8218 | 3.916 | 2.833 | 2.2238 | 1.9029 | 0 | 0 | 0 | 0 | 0 | 0.1016 | 0.0254 | 0 | 0 | 0 | 0 | 0 | 0 | 0 | 0.067886 | 0.050979 | 0.042525 | 0.018806 | 0.020849 | 0.021731 | 0.020221 | -0.000177 | -0.00051 | -0.00116 | -0.00074 | -0.000984 | -0.012757 | -0.006542 | 0.078564 | 0.075223 | 0.073329 | 0.075388 | 0.084826 | 0.098717 | 0.093499 | -0.297629 | -0.29339 | -0.291181 | -0.294738 | -0.303917 | -0.303804 | -0.297844 | -1.344423 | -1.317237 | -1.302913 | -1.325814 | -1.379325 | -1.38883 | -1.350077 | -0.460884 | -0.427157 | -0.411199 | -0.451347 | -0.547118 | -0.604841 | -0.540131 | -0.353923 | -0.32687 | -0.313062 | -0.335829 | -0.396 | -0.389691 | -0.352443 | 0.378076 | 0.307992 | 0.228771 | 0.16621 | 0.247333 | 0.208153 | 0.187462 | -35 | -35 | -35 | -35 | -50 | -10 | 10 | -1.995016 | -1.968668 | -1.954328 | -1.97743 | -2.033593 | 0 | 0 |  | 1402.08 | 0 |  | 1422.2729 | 0 |  | 747.559 | 0 |  | 747.373 | 0 |  | 1407.16 | 0 |  | 1430.579 | 0 |  | 768 | 0 |  | 767.962 | 0 |  | 1417.015 | 0 |  | 1450.746 | 0 |  | 778.812 | 0 |  | 778.76 | 0 |  | 1497.584 | 0 |  | 1502.6639 | 0 |  | 756.941 | 0 |  | 756.753 | 0 |  | 1452.118 | 0 |  | 1453.871 | 0 |  | 707.706 | 0 |  | 707.56 | 0 |  | 1512.24 | 0 |  | 1512.5699 | 0 |  | 748.039 | 0.102 |  | 748.233 | 0.102 |  | 1499.184 | 0 |  | 1500.327 | 0 |  | 778.282 | 0.025 |  | 778.298 | 0.025 | 192.913902 | 170.767 | 150.117 | 142.3272 | 141.0008 | 169.9956 | 159.9701 | 0 | 0 | 0 | 0 | 0 | -30.8664864 | -7.5652376 | -91.02954 | -66.47963 | -53.895 | -23.95216 | -27.40029 | -12.46336042 | -18.4677 | 0 | 0 | 0 | 0 | 0 | 0 | 0 | 69.82556 | 68.90338 | 68.40148 | 69.21005 | 101.67965 | 0 | 0 | -33.69818 | -32.68605364 | -25.60947372 | -30.33729 | -50.18555 | -51.17517 | -49.20248 | 138.0117 | 140.5046 | 139.014 | 157.2478 | 165.0946 | 75.49059 | 84.7347
3 | W75014 | 2017-03-09 05:35 | 69.0748 | 67.8498 | 29 | 83 | 1.1765 | 1195.0789 | 22297 | 29 | 239673 | -239926.9252 | -239671.8235 | 239996 | 139279 | 139329 | 220905 | 220913 | 220533 | 220731 | 215616 | 215624 | 216044 | 216036 | 293381 | 293365 | 1303.17 | 17669.2949 | 4 | 40.9879 | 40.9879 | 216003.0121 | 1262.1821 | 40.9879 | 40.9879 | 40.9879 | 1241.9922 | 1152.4504 | 1072.3334 | 846.9427 | 1095.8961 | 1003.1003 | 974.6703 | 953.6194 | 933.6263 | 916.5385 | 891.2336 | 864.7697 | 16 | 18 | 29.4094 | 15.6642 | 8.9695 | 5.7539 | 3.7909 | 2.7342 | 2.1817 | 1.9132 | 1.9559 | 74.84 | 121.19 | 134.17 | 211.06 | 211.19 | 331.94 | 316.55 | 507.78 | 452.39 | 704.78 | 568.15 | 891.56 | 659.38 | 1031.85 | 50.8 | 47.6 | 44.9842 | 24.19091 | 26.774 | 26.774 | 21.5853 | 26.774 | 1103397 | 2 |  |  | 4.6007 | 8.4571 | 10.425 | 14.6021 | 16.0914 | 23.875 | 4.972 | 9.0573 | 10.7024 | 19.0817 | 18.9049 | 30.7915 | 24.9874 | 24.9529 | 25.0771 | 17.3285 | 17.714 | 16.8081 |  | 10486 | 547 | 5 |  |  | 188 | 1247 | 4 | 3 | 40 | 34.5 | 24.19091 | 2461.7856 | 2311.3857 | 2079.3 | 1910.4857 | 1630.8928 | 1508.3715 | 1440.1143 | 73.5729 | 80.9957 | 69.3714 | 70.2564 | 98.2964 | 89.6536 | 91.3064 | 29.4094 | 15.6642 | 8.9695 | 5.7539 | 3.7909 | 2.7342 | 2.1817 | 1.9132 | 0 | 0 | 0 | 0 | 0 | 0.1016 | 0.0254 | 0 | 0 | 0 | 0 | 0 | 0 | 0 | 0.056315 | 0.040937 | 0.033247 | 0.01342 | 0.015279 | 0.017373 | 0.016025 | -0.000138 | -0.000406 | -0.000911 | -0.00057 | -0.000725 | -0.008914 | -0.004273 | 0.080503 | 0.077074 | 0.075136 | 0.07724 | 0.086929 | 0.101352 | 0.096076 | -0.276446 | -0.272573 | -0.270489 | -0.273904 | -0.282133 | -0.281638 | -0.275611 | -1.36166 | -1.334569 | -1.319834 | -1.344195 | -1.395361 | -1.403988 | -1.36134 | -0.422637 | -0.391533 | -0.376992 | -0.413563 | -0.502085 | -0.556266 | -0.49837 | -0.371682 | -0.343703 | -0.328975 | -0.353485 | -0.414943 | -0.404826 | -0.362853 | 0.383134 | 0.31683 | 0.236057 | 0.171292 | 0.255089 | 0.216191 | 0.195806 | -35 | -35 | -35 | -35 | -50 | -10 | 10 | -1.832476 | -1.808558 | -1.795763 | -1.817227 | -1.868886 | 0 | 0 |  | 1402.08 | 0 |  | 1422.2729 | 0 |  | 747.559 | 0 |  | 747.373 | 0 |  | 1407.16 | 0 |  | 1430.579 | 0 |  | 768 | 0 |  | 767.962 | 0 |  | 1417.015 | 0 |  | 1450.746 | 0 |  | 778.812 | 0 |  | 778.76 | 0 |  | 1497.584 | 0 |  | 1502.6639 | 0 |  | 756.941 | 0 |  | 756.753 | 0 |  | 1452.118 | 0 |  | 1453.871 | 0 |  | 707.706 | 0 |  | 707.56 | 0 |  | 1512.24 | 0 |  | 1512.5699 | 0 |  | 748.039 | 0.102 |  | 748.233 | 0.102 |  | 1499.184 | 0 |  | 1500.327 | 0 |  | 778.282 | 0.025 |  | 778.298 | 0.025 | 198.1811 | 178.1477 | 156.2302848 | 147.5659 | 141.7719 | 152.8765 | 138.3604 | 0 | 0 | 0 | 0 | 0 | -28.6144208 | -7.0005194 | -76.49397382 | -54.09142 | -42.67815 | -17.27290575 | -20.30808 | -11.87633 | -15.99846768 | 0 | 0 | 0 | 0 | 0 | 0 | 0 | 64.13666 | 63.29953 | 62.851705 | 63.602945 | 93.4443 | 0 | 0 | -31.09463 | -31.71249 | -26.15246 | -29.05545 | -49.35315 | -49.87125 | -45.50437 | 154.7292 | 155.6434 | 150.2514 | 164.8405 | 165.5549 | 62.51446 | 69.85706
3 | W75015 | 2017-03-09 05:37 | 69.005 | 67.8837 | 56 | 75 | 1.1619 | 1046.6375 | 19125 | 29 | 239673 | -239926.995 | -239671.8381 | 239996 | 139279 | 139329 | 220905 | 220913 | 220533 | 220731 | 215616 | 215624 | 216044 | 216036 | 293381 | 293365 | 1303.17 | 17708.6973 | 4 | 42.5089 | 42.5089 | 216001.4911 | 1260.6611 | 42.5089 | 42.5089 | 42.5089 | 1270.1172 | 1163.683 | 1108 | 847.3158 | 1087.7244 | 993.6577 | 966.8087 | 942.063 | 917.9711 | 904.8476 | 886.6719 | 862.8143 | 16 | 19.6 | 28.9495 | 15.3264 | 8.8642 | 5.9319 | 4.0929 | 2.9704 | 2.2613 | 1.901 | 1.9469 | 74.47 | 127 | 133.06 | 219.33 | 205.89 | 329.19 | 300.03 | 480.24 | 427.36 | 679.12 | 549.63 | 894.25 | 660.12 | 1070.84 | 50.8 | 47.8 | 41.9195 | 97.888885 | 79.0366 | 79.0366 | -2.5707 | 79.0366 | 1101815 | 1 |  |  | 4.2929 | 8.1636 | 9.9157 | 12.3993 | 13.5121 | 16.9886 | 4.6256 | 8.8793 | 10.2476 | 14.211 | 13.8512 | 17.1537 | 24.9566 | 24.9804 | 25.1179 | 25.0162 | 25.2045 | 24.8503 |  | 10486 | 547 | 6 |  |  | 188 | 1229 | 4 | 1 | 35 | 25.5 | 97.888885 | 2204.3071 | 2023.15 | 1791.4143 | 1701.0857 | 1620.3857 | 1614.1643 | 1461.2572 | 71.7036 | 72.7993 | 56.5157 | 67.5543 | 90.1507 | 77.6157 | 98.3721 | 28.9495 | 15.3264 | 8.8642 | 5.9319 | 4.0929 | 2.9704 | 2.2613 | 1.901 | 0 | 0 | 0 | 0 | 0 | 0.1016 | 0.0254 | 0 | 0 | 0 | 0 | 0 | 0 | 0 | 0.054654 | 0.039632 | 0.031921 | 0.012242 | 0.014231 | 0.017039 | 0.015718 | -0.000129 | -0.000375 | -0.00084 | -0.000522 | -0.000653 | -0.008205 | -0.003855 | 0.081174 | 0.077716 | 0.075761 | 0.077887 | 0.087609 | 0.102099 | 0.09675 | -0.26777 | -0.264007 | -0.261998 | -0.265217 | -0.273757 | -0.273764 | -0.268107 | -1.365495 | -1.337856 | -1.323161 | -1.346551 | -1.402349 | -1.414904 | -1.373378 | -0.409075 | -0.378918 | -0.364802 | -0.400358 | -0.484278 | -0.534801 | -0.478471 | -0.375023 | -0.346868 | -0.332063 | -0.356323 | -0.422803 | -0.41581 | -0.37411 | 0.385351 | 0.322305 | 0.243361 | 0.181795 | 0.270906 | 0.224355 | 0.198236 | -35 | -35 | -35 | -35 | -50 | -10 | 10 | -1.772893 | -1.750737 | -1.738916 | -1.759681 | -1.810055 | 0 | 0 |  | 1402.08 | 0 |  | 1422.2729 | 0 |  | 747.559 | 0 |  | 747.373 | 0 |  | 1407.16 | 0 |  | 1430.579 | 0 |  | 768 | 0 |  | 767.962 | 0 |  | 1417.015 | 0 |  | 1450.746 | 0 |  | 778.812 | 0 |  | 778.76 | 0 |  | 1497.584 | 0 |  | 1502.6639 | 0 |  | 756.941 | 0 |  | 756.753 | 0 |  | 1452.118 | 0 |  | 1453.871 | 0 |  | 707.706 | 0 |  | 707.56 | 0 |  | 1512.24 | 0 |  | 1512.5699 | 0 |  | 748.039 | 0.102 |  | 748.233 | 0.102 |  | 1499.184 | 0 |  | 1500.327 | 0 |  | 778.282 | 0.025 |  | 778.298 | 0.025 | 178.9324 | 157.2311254 | 135.7193 | 132.4925 | 141.9604 | 164.8046 | 141.3766341 | 0 | 0 | 0 | 0 | 0 | -27.8144224 | -6.8099178 | -74.45361 | -52.52021 | -41.12517 | -15.78157772 | -19.04109 | -12.49926 | -16.29238 | 0 | 0 | 0 | 0 | 0 | 0 | 0 | 62.051255 | 61.275795 | 60.86206 | 61.588835 | 90.50275 | 0 | 0 | -29.33215017 | -27.58497 | -20.61704 | -27.0459 | -43.658 | -41.50895 | -47.0682 | 137.1979 | 138.4017 | 134.8392 | 151.2538 | 169.764 | 82.98192 | 71.20614
3 | W75016 | 2017-03-09 05:39 | 69.844 | 68.3985 | 35 | 84 | 1.136 | 1270.6895 | 19169 | 29 | 239673 | -239926.156 | -239671.864 | 239996 | 139279 | 139329 | 220905 | 220913 | 220533 | 220731 | 215616 | 215624 | 216044 | 216036 | 293381 | 293365 | 1303.17 | 17708.6973 | 4 | 44.6558 | 44.6558 | 215999.3442 | 1258.5142 | 44.6558 | 44.6558 | 44.6558 | 1266.6016 | 1173.1434 | 1120.5 | 824.7053 | 1096.4425 | 1005.7983 | 962.5302 | 927.2756 | 899.5962 | 878.6467 | 861.1151 | 831.6321 | 16 | 23.8 | 29.4031 | 14.8623 | 8.5195 | 5.4831 | 3.7122 | 2.6563 | 1.9049 | 1.5662 | 1.6027 | 59.84 | 111.22 | 109.45 | 196.87 | 172.13 | 302.31 | 254.89 | 447.72 | 369.59 | 646.41 | 499.11 | 896.98 | 614.75 | 1112.83 | 50.7 | 47.5 | 42.7753 | 175.454544 | 158.6511 | 158.6511 | -45.7346 | 158.6511 | 1102812 | 2 |  |  | 4.2171 | 8.275 | 10.1386 | 12.67 | 13.3907 | 17.1486 | 4.2623 | 8.3075 | 10.2462 | 13.3406 | 13.5887 | 17.4698 | 24.9449 | 24.9452 | 24.9694 | 25.0781 | 25.3602 | 24.7424 |  | 10486 | 547 | 7 |  |  | 155 | 1229 | 2 | 5 | 35 | 32 | 175.454544 | 2260.2644 | 2139.1287 | 2067.8572 | 1917 | 1738.7928 | 2120.5071 | 1861.9286 | 61.2421 | 65.5914 | 55.4529 | 50.835 | 81.0336 | 67.7171 | 88.9179 | 29.4031 | 14.8623 | 8.5195 | 5.4831 | 3.7122 | 2.6563 | 1.9049 | 1.5662 | 0 | 0 | 0 | 0 | 0 | 0.1016 | 0.0254 | 0 | 0 | 0 | 0 | 0 | 0 | 0 | 0.058418 | 0.04244 | 0.034203 | 0.013059 | 0.014874 | 0.017705 | 0.016357 | -0.000131 | -0.000394 | -0.000883 | -0.000549 | -0.000656 | -0.008156 | -0.003795 | 0.081085 | 0.077622 | 0.075642 | 0.077751 | 0.087479 | 0.101775 | 0.096481 | -0.269104 | -0.2654 | -0.263745 | -0.267132 | -0.275481 | -0.276199 | -0.270269 | -1.367157 | -1.339712 | -1.327911 | -1.352155 | -1.406521 | -1.422394 | -1.379067 | -0.411286 | -0.380699 | -0.365634 | -0.400825 | -0.485698 | -0.533349 | -0.478074 | -0.374033 | -0.346647 | -0.334176 | -0.359799 | -0.424762 | -0.423516 | -0.379563 | 0.380226 | 0.308956 | 0.229109 | 0.167954 | 0.245919 | 0.194343 | 0.169072 | -30 | -30 | -30 | -30 | -45 | -10 | 10 | -1.773958 | -1.751495 | -1.740563 | -1.76117 | -1.812039 | 0 | 0 |  | 1402.08 | 0 |  | 1422.2729 | 0 |  | 747.559 | 0 |  | 747.373 | 0 |  | 1407.16 | 0 |  | 1430.579 | 0 |  | 768 | 0 |  | 767.962 | 0 |  | 1417.015 | 0 |  | 1450.746 | 0 |  | 778.812 | 0 |  | 778.76 | 0 |  | 1497.584 | 0 |  | 1502.6639 | 0 |  | 756.941 | 0 |  | 756.753 | 0 |  | 1452.118 | 0 |  | 1453.871 | 0 |  | 707.706 | 0 |  | 707.56 | 0 |  | 1512.24 | 0 |  | 1512.5699 | 0 |  | 748.039 | 0.102 |  | 748.233 | 0.102 |  | 1499.184 | 0 |  | 1500.327 | 0 |  | 778.282 | 0.025 |  | 778.298 | 0.025 | 183.2735 | 166.0434 | 156.4169 | 149.048667 | 152.1079 | 215.8146 | 179.6407 | 0 | 0 | 0 | 0 | 0 | -28.0618184 | -6.8648326 | -79.68748 | -56.32953 | -44.24599452 | -16.91545905 | -19.99792 | -13.58244 | -17.32384 | 0 | 0 | 0 | 0 | 0 | 0 | 0 | 53.21874 | 52.54485 | 52.21689 | 52.8351 | 81.541755 | 0 | 0 | -25.18802 | -24.97058 | -20.27547 | -20.37594 | -39.35786 | -36.11685 | -42.50934 | 131.6168 | 137.2882 | 144.1123 | 164.5924 | 174.2938 | 138.0535 | 112.9427
3 | W75017 | 2017-03-09 05:42 | 70.3122 | 68.7319 | 49 | 84 | 1.136 | 1279.7219 | 19358 | 29 | 239673 | -239925.6878 | -239671.864 | 239996 | 139279 | 139329 | 220905 | 220913 | 220533 | 220731 | 215616 | 215624 | 216044 | 216036 | 293381 | 293365 | 1303.17 | 17748.1074 | 4 | 46.818 | 46.818 | 215997.182 | 1256.352 | 46.818 | 46.818 | 46.818 | 1266.6016 | 1178.0759 | 1122.8334 | 833.817 | 1095.3326 | 1009.508 | 971.8618 | 938.0928 | 911.3625 | 891.0117 | 871.8699 | 843.0195 | 16.2 | 23.4 | 29.3889 | 14.7463 | 8.3654 | 5.436 | 3.666 | 2.6006 | 1.9037 | 1.5709 | 1.6027 | 64.38 | 111.29 | 119.42 | 194.22 | 187.59 | 301.81 | 275.65 | 452.17 | 395.9 | 662.91 | 530.3 | 905.71 | 659.84 | 1110.98 | 51.1 | 47.8 | 43.8808 | 163.354553 | 153.0844 | 153.0844 | -0.5259 | 153.0844 | 1102812 | 1 |  |  | 4.1771 | 8.305 | 10.185 | 12.5343 | 13.8571 | 16.8093 | 4.3576 | 8.5717 | 10.3758 | 12.8899 | 14.0535 | 17.0747 | 24.9034 | 24.8941 | 25.0825 | 25.2364 | 25.2699 | 24.6669 |  | 10486 | 547 | 8 |  |  | 155 | 1229 | 2 | 5 | 35 | 36 | 163.354553 | 2218.0928 | 2097.2 | 1928.3643 | 1852.9642 | 1677.3857 | 1894.5929 | 1708.0358 | 60.1029 | 61.0964 | 49.3436 | 49.7864 | 76.5607 | 67.1357 | 89.6993 | 29.3889 | 14.7463 | 8.3654 | 5.436 | 3.666 | 2.6006 | 1.9037 | 1.5709 | 0 | 0 | 0 | 0 | 0 | 0.1016 | 0.0254 | 0 | 0 | 0 | 0 | 0 | 0 | 0 | 0.061489 | 0.044765 | 0.035987 | 0.014016 | 0.015988 | 0.018464 | 0.017043 | -0.000131 | -0.000394 | -0.000882 | -0.000545 | -0.000679 | -0.008042 | -0.003682 | 0.081091 | 0.077626 | 0.075663 | 0.077771 | 0.087498 | 0.101866 | 0.096545 | -0.269023 | -0.26536 | -0.26348 | -0.266908 | -0.275575 | -0.275643 | -0.269854 | -1.367106 | -1.340273 | -1.326539 | -1.351421 | -1.412621 | -1.418954 | -1.376646 | -0.411208 | -0.380577 | -0.366045 | -0.401209 | -0.486052 | -0.535068 | -0.479068 | -0.37398 | -0.346724 | -0.332868 | -0.35855 | -0.423548 | -0.419987 | -0.377252 | 0.379678 | 0.30553 | 0.226524 | 0.167025 | 0.24631 | 0.196242 | 0.169072 | -30 | -30 | -30 | -30 | -35 | -10 | 10 | -1.773847 | -1.751414 | -1.740448 | -1.761066 | -1.814035 | 0 | 0 |  | 1402.08 | 0 |  | 1422.2729 | 0 |  | 747.559 | 0 |  | 747.373 | 0 |  | 1407.16 | 0 |  | 1430.579 | 0 |  | 768 | 0 |  | 767.962 | 0 |  | 1417.015 | 0 |  | 1450.746 | 0 |  | 778.812 | 0 |  | 778.76 | 0 |  | 1497.584 | 0 |  | 1502.6639 | 0 |  | 756.941 | 0 |  | 756.753 | 0 |  | 1452.118 | 0 |  | 1453.871 | 0 |  | 707.706 | 0 |  | 707.56 | 0 |  | 1512.24 | 0 |  | 1512.5699 | 0 |  | 748.039 | 0.102 |  | 748.233 | 0.102 |  | 1499.184 | 0 |  | 1500.327 | 0 |  | 778.282 | 0.025 |  | 778.298 | 0.025 | 179.8674 | 162.7972472 | 145.9058 | 144.1069 | 146.7679 | 192.9946 | 164.9023 | 0 | 0 | 0 | 0 | 0 | -28.0053288 | -6.8542916 | -83.88289 | -59.46925 | -46.56815 | -18.20499 | -21.62581 | -14.78834 | -18.39337 | 0 | 0 | 0 | 0 | 0 | 0 | 0 | 53.21541 | 52.54242 | 52.21344 | 52.83198 | 63.491225 | 0 | 0 | -24.71479 | -23.25188 | -18.06198 | -19.97475 | -37.21248 | -35.92216 | -42.97206 | 124.4851 | 132.6185 | 133.4891 | 158.7591 | 151.4208 | 114.2788 | 96.68259
3 | W75018 | 2017-03-09 05:44 | 70.9769 | 69.1822 | 37 | 83 | 1.136 | 1276.6235 | 19353 | 29 | 239673 | -239925.0231 | -239671.864 | 239996 | 139279 | 139329 | 220905 | 220913 | 220533 | 220731 | 215616 | 215624 | 216044 | 216036 | 293381 | 293365 | 1303.17 | 17767.8125 | 4 | 48.975 | 48.975 | 215995.025 | 1254.195 | 48.975 | 48.975 | 48.975 | 1266.6016 | 1171.7141 | 1116.1666 | 832.0891 | 1097.2775 | 1011.7652 | 973.4138 | 939.2153 | 912.5717 | 891.2404 | 871.1401 | 841.9018 | 16.2 | 23.4 | 29.3141 | 14.6504 | 8.3416 | 5.398 | 3.6265 | 2.5862 | 1.8847 | 1.5741 | 1.6027 | 64.93 | 111.07 | 120.72 | 196.79 | 188.56 | 309.01 | 276.33 | 462.78 | 396.96 | 679.38 | 530.77 | 922.23 | 659.74 | 1110.99 | 49.6 | 47.6 | 43.2036 | 166.869995 | 155.9513 | 155.9513 | 0.5573 | 155.9513 | 1102812 | 2 |  |  | 4.1929 | 8.0921 | 10.2136 | 12.7521 | 13.59 | 16.9407 | 4.2626 | 8.501 | 10.3717 | 13.5121 | 13.6434 | 17.1909 | 24.968 | 24.9749 | 25.0011 | 25.1421 | 25.4061 | 24.5894 |  | 10486 | 547 | 9 |  |  | 155 | 1229 | 2 | 5 | 35 | 31.5 | 166.869995 | 2297.9785 | 2099.6001 | 1968.8857 | 1897.9286 | 1640.2142 | 1842.4857 | 1684.3357 | 61.3286 | 62.3264 | 53.1943 | 50.7629 | 78.6571 | 68.165 | 87.9136 | 29.3141 | 14.6504 | 8.3416 | 5.398 | 3.6265 | 2.5862 | 1.8847 | 1.5741 | 0 | 0 | 0 | 0 | 0 | 0.1016 | 0.0254 | 0 | 0 | 0 | 0 | 0 | 0 | 0 | 0.063647 | 0.046047 | 0.036946 | 0.014735 | 0.016909 | 0.018967 | 0.017523 | -0.000129 | -0.0004 | -0.000897 | -0.000553 | -0.0007 | -0.007926 | -0.003575 | 0.081083 | 0.077626 | 0.07566 | 0.07776 | 0.087507 | 0.101884 | 0.096553 | -0.269212 | -0.265455 | -0.263616 | -0.267132 | -0.275611 | -0.27556 | -0.269826 | -1.36928 | -1.341752 | -1.32856 | -1.353876 | -1.414442 | -1.41794 | -1.376044 | -0.411129 | -0.380751 | -0.366153 | -0.401046 | -0.486624 | -0.535681 | -0.479425 | -0.374374 | -0.346453 | -0.332764 | -0.359167 | -0.42231 | -0.418948 | -0.376678 | 0.379173 | 0.304824 | 0.225442 | 0.166335 | 0.245522 | 0.195984 | 0.169072 | -25 | -25 | -25 | -25 | -30 | -10 | 10 | -1.774443 | -1.752029 | -1.741042 | -1.761737 | -1.814856 | 0 | 0 |  | 1402.08 | 0 |  | 1422.2729 | 0 |  | 747.559 | 0 |  | 747.373 | 0 |  | 1407.16 | 0 |  | 1430.579 | 0 |  | 768 | 0 |  | 767.962 | 0 |  | 1417.015 | 0 |  | 1450.746 | 0 |  | 778.812 | 0 |  | 778.76 | 0 |  | 1497.584 | 0 |  | 1502.6639 | 0 |  | 756.941 | 0 |  | 756.753 | 0 |  | 1452.118 | 0 |  | 1453.871 | 0 |  | 707.706 | 0 |  | 707.56 | 0 |  | 1512.24 | 0 |  | 1512.5699 | 0 |  | 748.039 | 0.102 |  | 748.233 | 0.102 |  | 1499.184 | 0 |  | 1500.327 | 0 |  | 778.282 | 0.025 |  | 778.298 | 0.025 | 186.327 | 162.9836 | 148.9659 | 147.5829 | 143.5302 | 187.7198 | 162.6277 | 0 | 0 | 0 | 0 | 0 | -27.996896 | -6.8535804 | -86.97392704 | -61.24695 | -47.89325944 | -19.20067 | -22.92669 | -15.65547554 | -19.19306 | 0 | 0 | 0 | 0 | 0 | 0 | 0 | 44.361075 | 43.800725 | 43.52605 | 44.043425 | 54.44568 | 0 | 0 | -25.21397 | -23.73084 | -19.47725 | -20.35826 | -38.27643 | -36.5147 | -42.14797768 | 118.5002 | 121.8065 | 125.1214 | 152.0674 | 136.7728 | 107.5527 | 94.43305
3 | W75019 | 2017-03-09 05:46 | 71.4755 | 69.5373 | 43 | 83 | 1.136 | 1278.1447 | 19362 | 29 | 239673 | -239924.5245 | -239671.864 | 239996 | 139279 | 139329 | 220905 | 220913 | 220533 | 220731 | 215616 | 215624 | 216044 | 216036 | 293381 | 293365 | 1303.17 | 17767.8125 | 4 | 51.1345 | 51.1345 | 215992.8655 | 1252.0355 | 51.1345 | 51.1345 | 51.1345 | 1265.4297 | 1169.8033 | 1115.3334 | 831.3672 | 1095.7626 | 1008.9772 | 970.9462 | 937.5074 | 910.2755 | 889.5582 | 870.0349 | 840.1667 | 16 | 20.6 | 29.2889 | 14.6866 | 8.3074 | 5.3652 | 3.6434 | 2.5931 | 1.8835 | 1.5729 | 1.6027 | 64.96 | 112.55 | 120.82 | 197.92 | 189.94 | 308.28 | 277.59 | 456.96 | 398.93 | 662.63 | 535.52 | 909.46 | 659.47 | 1112.02 | 50.6 | 47.5 | 42.8571 | 108.544449 | 89.9008 | 89.9008 | 25.6267 | 89.9008 | 1102812 | 1 |  |  | 4.1721 | 8.135 | 10.3286 | 12.3629 | 13.7314 | 17.0871 | 4.3131 | 8.401 | 10.599 | 12.997 | 13.7 | 17.5626 | 24.9277 | 24.9746 | 25.0567 | 25.2287 | 25.2771 | 24.6164 |  | 10486 | 547 | 10 |  |  | 155 | 1229 | 2 | 5 | 35 | 29.000002 | 108.544449 | 2158.5144 | 2046.6428 | 1939.3572 | 1814.2858 | 1643.8928 | 1823.1929 | 1551.4357 | 61.0686 | 60.9064 | 46.0857 | 46.8393 | 76.0164 | 66.1336 | 82.0236 | 29.2889 | 14.6866 | 8.3074 | 5.3652 | 3.6434 | 2.5931 | 1.8835 | 1.5729 | 0 | 0 | 0 | 0 | 0 | 0.1016 | 0.0254 | 0 | 0 | 0 | 0 | 0 | 0 | 0 | 0.06561 | 0.047273 | 0.037948 | 0.015354 | 0.017931 | 0.019435 | 0.017994 | -0.000129 | -0.0004 | -0.000896 | -0.00055 | -0.000725 | -0.007808 | -0.003469 | 0.081099 | 0.077628 | 0.075653 | 0.077771 | 0.087499 | 0.101881 | 0.096598 | -0.269042 | -0.265449 | -0.26371 | -0.267027 | -0.275817 | -0.275598 | -0.269574 | -1.368015 | -1.341662 | -1.328919 | -1.353095 | -1.417274 | -1.417885 | -1.373934 | -0.411861 | -0.38099 | -0.366076 | -0.40157 | -0.486529 | -0.535787 | -0.480422 | -0.372655 | -0.345978 | -0.333106 | -0.35796 | -0.422738 | -0.418892 | -0.374666 | 0.37929 | 0.304063 | 0.224775 | 0.166475 | 0.244968 | 0.194821 | 0.169072 | -25 | -25 | -25 | -25 | -25 | -10 | 10 | -1.774715 | -1.752222 | -1.741198 | -1.761775 | -1.815619 | 0 | 0 |  | 1402.08 | 0 |  | 1422.2729 | 0 |  | 747.559 | 0 |  | 747.373 | 0 |  | 1407.16 | 0 |  | 1430.579 | 0 |  | 768 | 0 |  | 767.962 | 0 |  | 1417.015 | 0 |  | 1450.746 | 0 |  | 778.812 | 0 |  | 778.76 | 0 |  | 1497.584 | 0 |  | 1502.6639 | 0 |  | 756.941 | 0 |  | 756.753 | 0 |  | 1452.118 | 0 |  | 1453.871 | 0 |  | 707.706 | 0 |  | 707.56 | 0 |  | 1512.24 | 0 |  | 1512.5699 | 0 |  | 748.039 | 0.102 |  | 748.233 | 0.102 |  | 1499.184 | 0 |  | 1500.327 | 0 |  | 778.282 | 0.025 |  | 778.298 | 0.025 | 175.0534 | 158.8768 | 146.7182 | 141.0988 | 143.839 | 185.7487 | 149.8656 | 0 | 0 | 0 | 0 | 0 | -28.0007568 | -6.8471796 | -89.57899 | -62.88772 | -49.23911 | -20.03121838 | -24.38562 | -16.48575 | -19.95639135 | 0 | 0 | 0 | 0 | 0 | 0 | 0 | 44.367875 | 43.80555 | 43.52995 | 44.044375 | 45.390475 | 0 | 0 | -25.15177 | -23.20473 | -16.87087 | -18.80926 | -36.98418 | -35.43352 | -39.40594 | 104.6905 | 116.5899 | 124.1382 | 146.3027 | 127.8597 | 105.8287 | 83.65607
3 | W75020 | 2017-03-09 05:48 | 71.7868 | 69.6953 | 57 | 85 | 1.2377 | 1248.1985 | 19280 | 29 | 239673 | -239924.2132 | -239671.7623 | 239996 | 139279 | 139329 | 220905 | 220913 | 220533 | 220731 | 215616 | 215624 | 216044 | 216036 | 293381 | 293365 | 1303.17 | 17787.3809 | 4 | 53.313 | 53.313 | 215990.687 | 1249.857 | 53.313 | 53.313 | 53.313 | 1250.1953 | 1150.0223 | 1094.8334 | 835.0034 | 1081.0491 | 990.7961 | 963.2809 | 937.1483 | 910.9775 | 895.2289 | 879.0048 | 853.1833 | 16 | 21.6 | 29.2361 | 14.3886 | 8.1943 | 5.3808 | 3.7334 | 2.7221 | 2.0124 | 1.703 | 1.7313 | 71.74 | 120.91 | 131.27 | 217.1 | 203.69 | 332.53 | 293.49 | 482.65 | 412.31 | 678.95 | 544.07 | 911.71 | 660.1 | 1095.92 | 49.9 | 47.6 | 49.4125 | 145.790909 | 118.6949 | 118.6949 | -59.1638 | 118.6949 | 1102209 | 2 |  |  | 4.4521 | 8.6643 | 10.8079 | 13.5179 | 14.2129 | 17.9879 | 4.6484 | 9.1 | 11.1901 | 14.6385 | 14.1901 | 18.1747 | 24.9215 | 24.9234 | 25.0146 | 25.1972 | 25.2881 | 24.6558 |  | 10486 | 547 | 11 |  |  | 168 | 1158 | 3 | 1 | 35 | 40 | 145.790909 | 2327.5356 | 2147.707 | 1963.1357 | 1816.3715 | 1622.7786 | 1727.8286 | 1651.8643 | 64.9793 | 74.6621 | 72.6193 | 76.7657 | 85.1471 | 69.8429 | 93.7771 | 29.2361 | 14.3886 | 8.1943 | 5.3808 | 3.7334 | 2.7221 | 2.0124 | 1.703 | 0 | 0 | 0 | 0 | 0 | 0.1016 | 0.0254 | 0 | 0 | 0 | 0 | 0 | 0 | 0 | 0.049384 | 0.03468 | 0.026929 | 0.009228 | 0.011128 | 0.013977 | 0.012817 | -8.8e-05 | -0.000269 | -0.000607 | -0.000361 | -0.00049 | -0.005191 | -0.002217 | 0.082844 | 0.079311 | 0.077309 | 0.079475 | 0.089419 | 0.10431 | 0.098823 | -0.239453 | -0.236144 | -0.234424 | -0.237352 | -0.2452 | -0.244897 | -0.239954 | -1.38884 | -1.361461 | -1.347124 | -1.371464 | -1.437673 | -1.437638 | -1.396398 | -0.358948 | -0.332381 | -0.319811 | -0.350873 | -0.425149 | -0.468111 | -0.418458 | -0.394349 | -0.365081 | -0.350112 | -0.376051 | -0.443958 | -0.438695 | -0.395649 | 0.385964 | 0.31928 | 0.240056 | 0.180816 | 0.272463 | 0.220285 | 0.192047 | -25 | -25 | -25 | -25 | -25 | -10 | 10 | -1.555322 | -1.535901 | -1.525557 | -1.543646 | -1.590783 | 0 | 0 |  | 1402.08 | 0 |  | 1422.2729 | 0 |  | 747.559 | 0 |  | 747.373 | 0 |  | 1407.16 | 0 |  | 1430.579 | 0 |  | 768 | 0 |  | 767.962 | 0 |  | 1417.015 | 0 |  | 1450.746 | 0 |  | 778.812 | 0 |  | 778.76 | 0 |  | 1497.584 | 0 |  | 1502.6639 | 0 |  | 756.941 | 0 |  | 756.753 | 0 |  | 1452.118 | 0 |  | 1453.871 | 0 |  | 707.706 | 0 |  | 707.56 | 0 |  | 1512.24 | 0 |  | 1512.5699 | 0 |  | 748.039 | 0.102 |  | 748.233 | 0.102 |  | 1499.184 | 0 |  | 1500.327 | 0 |  | 778.282 | 0.025 |  | 778.298 | 0.025 | 192.8224 | 170.3368 | 151.7681 | 144.3561 | 145.1072 | 180.2298 | 163.2422 | 0 | 0 | 0 | 0 | 0 | -24.8815352 | -6.0948316 | -68.46425664 | -46.84923 | -35.459 | -12.16077 | -15.29397 | -12.63109 | -14.8018188 | 0 | 0 | 0 | 0 | 0 | 0 | 0 | 38.88305 | 38.397525 | 38.138925 | 38.59115 | 39.769575 | 0 | 0 | -23.32419 | -24.81626 | -23.22445 | -26.93501 | -36.2002 | -32.69423 | -39.24178 | 139.917 | 137.0688 | 131.2235 | 143.8515 | 133.3826 | 110.0229 | 103.1038
3 | W75021 | 2017-03-09 05:50 | 72.3014 | 70.0544 | 44 | 86 | 1.2377 | 1247.4471 | 19257 | 29 | 239673 | -239923.6986 | -239671.7623 | 239996 | 139279 | 139329 | 220905 | 220913 | 220533 | 220731 | 215616 | 215624 | 216044 | 216036 | 293381 | 293365 | 1303.17 | 17822.7285 | 4 | 55.4901 | 55.4901 | 215988.5099 | 1247.6799 | 55.4901 | 55.4901 | 55.4901 | 1247.8516 | 1146.0314 | 1086.5 | 832.8533 | 1076.6914 | 986.2921 | 958.9781 | 932.1177 | 906.3454 | 890.2789 | 874.4019 | 847.7701 | 16 | 19.8 | 29.1222 | 14.4395 | 8.1539 | 5.3958 | 3.7253 | 2.7173 | 2.003 | 1.7011 | 1.7313 | 71.28 | 120.02 | 131.46 | 213.57 | 203.31 | 326.58 | 293.66 | 478.65 | 412.53 | 674.64 | 544.94 | 910.02 | 658.74 | 1095.9801 | 50.7 | 47.8 | 48.8615 | 104.318184 | 95.5535 | 95.5535 | -6.1268 | 95.5535 | 1102209 | 1 |  |  | 4.515 | 8.7643 | 10.7821 | 13.6743 | 14.0921 | 18.6557 | 4.6022 | 9.1793 | 11.2761 | 14.7315 | 14.1043 | 19.4217 | 24.9314 | 24.9565 | 25.0067 | 25.2599 | 25.3815 | 24.5873 |  | 10486 | 547 | 12 |  |  | 168 | 1158 | 3 | 1 | 35 | 35.5 | 104.318184 | 2362.7214 | 2180.55 | 1916.1 | 1837.4714 | 1626.3857 | 1744.85 | 1568.3357 | 60.8086 | 69.295 | 66.6693 | 71.0886 | 87.5257 | 69.7864 | 93.57 | 29.1222 | 14.4395 | 8.1539 | 5.3958 | 3.7253 | 2.7173 | 2.003 | 1.7011 | 0 | 0 | 0 | 0 | 0 | 0.1016 | 0.0254 | 0 | 0 | 0 | 0 | 0 | 0 | 0 | 0.054887 | 0.037491 | 0.029333 | 0.010027 | 0.011835 | 0.015047 | 0.013842 | -8.8e-05 | -0.000269 | -0.000606 | -0.000357 | -0.000482 | -0.005011 | -0.002051 | 0.082841 | 0.079307 | 0.077316 | 0.079472 | 0.089423 | 0.104307 | 0.098851 | -0.239425 | -0.236118 | -0.234286 | -0.237328 | -0.24509 | -0.24483 | -0.23973 | -1.389642 | -1.362259 | -1.347008 | -1.372289 | -1.437825 | -1.438146 | -1.395718 | -0.358488 | -0.331955 | -0.319686 | -0.350422 | -0.424877 | -0.467663 | -0.418563 | -0.395204 | -0.365888 | -0.349995 | -0.376909 | -0.444132 | -0.439231 | -0.394812 | 0.385567 | 0.31776 | 0.239392 | 0.179937 | 0.271446 | 0.218616 | 0.192047 | -25 | -25 | -25 | -25 | -25 | -10 | 10 | -1.555397 | -1.535957 | -1.525595 | -1.543698 | -1.590833 | 0 | 0 |  | 1402.08 | 0 |  | 1422.2729 | 0 |  | 747.559 | 0 |  | 747.373 | 0 |  | 1407.16 | 0 |  | 1430.579 | 0 |  | 768 | 0 |  | 767.962 | 0 |  | 1417.015 | 0 |  | 1450.746 | 0 |  | 778.812 | 0 |  | 778.76 | 0 |  | 1497.584 | 0 |  | 1502.6639 | 0 |  | 756.941 | 0 |  | 756.753 | 0 |  | 1452.118 | 0 |  | 1453.871 | 0 |  | 707.706 | 0 |  | 707.56 | 0 |  | 1512.24 | 0 |  | 1512.5699 | 0 |  | 748.039 | 0.102 |  | 748.233 | 0.102 |  | 1499.184 | 0 |  | 1500.327 | 0 |  | 778.282 | 0.025 |  | 778.298 | 0.025 | 195.7302 | 172.9329 | 148.1451876 | 146.0275 | 145.4363 | 182.0001 | 155.0316 | 0 | 0 | 0 | 0 | 0 | -24.874728 | -6.089142 | -76.15099 | -50.706 | -38.6955 | -13.27003463 | -16.32363 | -14.43323 | -16.45691 | 0 | 0 | 0 | 0 | 0 | 0 | 0 | 38.884925 | 38.398925 | 38.139875 | 38.59245 | 39.770825 | 0 | 0 | -21.79915 | -23.00282 | -21.31324 | -24.91101 | -37.18766 | -32.63652 | -39.16493991 | 136.665 | 137.623 | 126.2763 | 146.4389 | 131.6958 | 110.0556 | 93.32056
3 | W75022 | 2017-03-09 05:52 | 72.4774 | 70.2009 | 43 | 75 | 1.2795 | 1040.0084 | 15689 | 29 | 239673 | -239923.5226 | -239671.7205 | 239996 | 139279 | 139329 | 220905 | 220913 | 220533 | 220731 | 215616 | 215624 | 216044 | 216036 | 293381 | 293365 | 1303.17 | 17822.7285 | 4 | 57.4011 | 57.4011 | 215986.5989 | 1245.7689 | 57.4011 | 57.4011 | 57.4011 | 1246.6797 | 1145.535 | 1082.8334 | 829.6846 | 1081.6292 | 990.9988 | 963.923 | 937.2236 | 910.4156 | 895.3061 | 879.4606 | 850.9999 | 16 | 23 | 29.6482 | 14.7798 | 8.1783 | 5.2987 | 3.6382 | 2.615 | 1.9433 | 1.6697 | 1.6801 | 70.21 | 112.77 | 129.87 | 206.6 | 203.43 | 319.58 | 293.94 | 465.93 | 414.63 | 655.71 | 548.56 | 870.69 | 659.56 | 1031.79 | 49.6 | 47.6 | 43.3989 | 0 | 71.8662 | 71.8662 | -23.3529 | 71.8662 | 1102928 | 2 |  |  | 4.5329 | 8.5721 | 11.0557 | 16.0543 | 14.6364 | 25.4643 | 4.7904 | 9.5883 | 11.8532 | 16.4628 | 14.4096 | 26.5 | 24.9645 | 24.9969 | 25.2741 | 27.733 | 25.0161 | 18.8112 |  | 10486 | 547 | 13 |  |  | 163 | 1149 | 3 | 1 | 35 | 32.5 | 0 | 2458.8572 | 2270.1785 | 2043.2142 | 1871.3572 | 1700.4143 | 1682.4642 | 1275.2 | 70.3843 | 77.7229 | 76.2607 | 74.9493 | 92.8079 | 69.7486 | 92.395 | 29.6482 | 14.7798 | 8.1783 | 5.2987 | 3.6382 | 2.615 | 1.9433 | 1.6697 | 0 | 0 | 0 | 0 | 0 | 0.1016 | 0.0254 | 0 | 0 | 0 | 0 | 0 | 0 | 0 | 0.056323 | 0.037985 | 0.0296 | 0.01001 | 0.011705 | 0.015225 | 0.013997 | -7.5e-05 | -0.000243 | -0.000583 | -0.000339 | -0.000455 | -0.004481 | -0.001731 | 0 | 0 | 0 | 0 | 0 | 0 | 0 | 0 | 0 | 0 | 0 | 0 | 0 | 0 | 0 | 0 | 0 | 0 | 0 | 0 | 0 | 0 | 0 | 0 | 0 | 0 | 0 | 0 | 0 | 0 | 0 | 0 | 0 | 0 | 0 | 0.385707 | 0.315454 | 0.236117 | 0.177071 | 0.266091 | 0.214089 | 0.188949 | -25 | -25 | -25 | -25 | -25 | -10 | 10 | -1.529647 | -1.510349 | -1.49992 | -1.517619 | -1.563924 | 0 | 0 |  | 1402.08 | 0 |  | 1422.2729 | 0 |  | 747.559 | 0 |  | 747.373 | 0 |  | 1407.16 | 0 |  | 1430.579 | 0 |  | 768 | 0 |  | 767.962 | 0 |  | 1417.015 | 0 |  | 1450.746 | 0 |  | 778.812 | 0 |  | 778.76 | 0 |  | 1497.584 | 0 |  | 1502.6639 | 0 |  | 756.941 | 0 |  | 756.753 | 0 |  | 1452.118 | 0 |  | 1453.871 | 0 |  | 707.706 | 0 |  | 707.56 | 0 |  | 1512.24 | 0 |  | 1512.5699 | 0 |  | 748.039 | 0.102 |  | 748.233 | 0.102 |  | 1499.184 | 0 |  | 1500.327 | 0 |  | 778.282 | 0.025 |  | 778.298 | 0.025 | 0 | 0 | 0 | 0 | 0 | 0 | 0 | 0 | 0 | 0 | 0 | 0 | 0 | 0 | 0 | 0 | 0 | 0 | 0 | 0 | 0 | 0 | 0 | 0 | 0 | 0 | 0 | 0 | 38.241175 | 37.758725 | 37.498 | 37.940475 | 39.0981 | 0 | 0 | 0 | 0 | 0 | 0 | 0 | 0 | 0 | 38.241175 | 37.758725 | 37.498 | 37.940475 | 39.0981 | 0 | 0
3 | W75023 | 2017-03-09 05:54 | 72.3084 | 70.1383 | 53 | 74 | 1.2795 | 1014.4432 | 15064 | 29 | 239673 | -239923.6916 | -239671.7205 | 239996 | 139279 | 139329 | 220905 | 220913 | 220533 | 220731 | 215616 | 215624 | 216044 | 216036 | 293381 | 293365 | 1303.17 | 17838.0449 | 4 | 59.2651 | 59.2651 | 215984.7349 | 1243.9049 | 59.2651 | 59.2651 | 59.2651 | 1236.1328 | 1139.2493 | 1084.6666 | 829.9465 | 1077.9866 | 985.3054 | 957.3619 | 930.9178 | 905.0702 | 889.4005 | 874.5603 | 850.8201 | 16.2 | 19.6 | 29.2712 | 14.7738 | 8.2258 | 5.3555 | 3.6871 | 2.6702 | 1.9553 | 1.6419 | 1.6801 | 68.52 | 107.82 | 125.49 | 193.99 | 195.55 | 296.31 | 282.84 | 433.19 | 398.59 | 616.37 | 532.95 | 840.45 | 659.62 | 1019.97 | 49.4 | 47.5 | 40.9777 | 0 | 152.5025 | 152.5025 | -71.1975 | 152.5025 | 1102928 | 1 |  |  | 4.5607 | 8.8793 | 11.0943 | 13.57 | 14.0686 | 18.1893 | 4.6419 | 9.0796 | 11.4538 | 14.5882 | 14.5634 | 18.4753 | 24.8809 | 24.9443 | 25.0421 | 25.2119 | 25.3514 | 24.8379 |  | 10486 | 547 | 14 |  |  | 163 | 1149 | 3 | 1 | 35 | 38 | 0 | 2435.5356 | 2247.4856 | 2040.2214 | 1897.8715 | 1706.2357 | 1816.4143 | 1906.7428 | 70.7564 | 76.605 | 80.8379 | 77.4507 | 89.4593 | 71.6421 | 90.9636 | 29.2712 | 14.7738 | 8.2258 | 5.3555 | 3.6871 | 2.6702 | 1.9553 | 1.6419 | 0 | 0 | 0 | 0 | 0 | 0.1016 | 0.0254 | 0 | 0 | 0 | 0 | 0 | 0 | 0 | 0.059201 | 0.040904 | 0.032087 | 0.011066 | 0.012698 | 0.016599 | 0.015234 | -7.5e-05 | -0.000243 | -0.000583 | -0.000339 | -0.000455 | -0.004481 | -0.001731 | 0 | 0 | 0 | 0 | 0 | 0 | 0 | 0 | 0 | 0 | 0 | 0 | 0 | 0 | 0 | 0 | 0 | 0 | 0 | 0 | 0 | 0 | 0 | 0 | 0 | 0 | 0 | 0 | 0 | 0 | 0 | 0 | 0 | 0 | 0 | 0.388208 | 0.323148 | 0.242846 | 0.182543 | 0.274947 | 0.21905 | 0.188949 | -25 | -25 | -25 | -25 | -25 | -10 | 10 | -1.529045 | -1.509868 | -1.499606 | -1.517389 | -1.563708 | 0 | 0 |  | 1402.08 | 0 |  | 1422.2729 | 0 |  | 747.559 | 0 |  | 747.373 | 0 |  | 1407.16 | 0 |  | 1430.579 | 0 |  | 768 | 0 |  | 767.962 | 0 |  | 1417.015 | 0 |  | 1450.746 | 0 |  | 778.812 | 0 |  | 778.76 | 0 |  | 1497.584 | 0 |  | 1502.6639 | 0 |  | 756.941 | 0 |  | 756.753 | 0 |  | 1452.118 | 0 |  | 1453.871 | 0 |  | 707.706 | 0 |  | 707.56 | 0 |  | 1512.24 | 0 |  | 1512.5699 | 0 |  | 748.039 | 0.102 |  | 748.233 | 0.102 |  | 1499.184 | 0 |  | 1500.327 | 0 |  | 778.282 | 0.025 |  | 778.298 | 0.025 | 0 | 0 | 0 | 0 | 0 | 0 | 0 | 0 | 0 | 0 | 0 | 0 | 0 | 0 | 0 | 0 | 0 | 0 | 0 | 0 | 0 | 0 | 0 | 0 | 0 | 0 | 0 | 0 | 38.226125 | 37.7467 | 37.49015 | 37.934725 | 39.0927 | 0 | 0 | 0 | 0 | 0 | 0 | 0 | 0 | 0 | 38.226125 | 37.7467 | 37.49015 | 37.934725 | 39.0927 | 0 | 0
3 | W75024 | 2017-03-09 05:57 | 72.1019 | 70.0486 | 60 | 76 | 1.2795 | 1054.5642 | 14976 | 29 | 239673 | -239923.8981 | -239671.7205 | 239996 | 139279 | 139329 | 220905 | 220913 | 220533 | 220731 | 215616 | 215624 | 216044 | 216036 | 293381 | 293365 | 1303.17 | 17871.8789 | 4 | 61.2028 | 61.2028 | 215982.7972 | 1241.9672 | 61.2028 | 61.2028 | 61.2028 | 0 | 1140.926 | 1077.8334 | 829.9192 | 1082.182 | 988.1826 | 960.8129 | 934.3939 | 908.3293 | 891.5572 | 876.5905 | 850.0825 | 16 | 20.6 | 29.1725 | 14.649 | 8.1318 | 5.2704 | 3.5898 | 2.6577 | 1.9447 | 1.6535 | 1.6801 | 68.71 | 111.64 | 128.6 | 202.88 | 201.72 | 310.84 | 292.19 | 450.11 | 410.88 | 630.11 | 548.12 | 857.47 | 658.75 | 1036.92 | 51.7 | 47.9 | 41.4515 | 132.263641 | 109.3858 | 109.3858 | -38.1328 | 109.3858 | 1103722 | 2 |  |  | 4.4636 | 8.7307 | 11.085 | 14.5393 | 14.33 | 18.9421 | 4.7394 | 9.2309 | 12.2351 | 16.2766 | 14.533 | 19.3255 | 24.9774 | 25.0438 | 25.3238 | 24.6394 | 25.407 | 25.0058 |  | 10486 | 547 | 15 |  |  | 163 | 1091 | 3 | 1 | 35 | 34.5 | 132.263641 | 2339.3 | 2174.9285 | 1938.1929 | 1801.8715 | 1489.8357 | 1680.4071 | 1514.65 | 75.6936 | 81.8321 | 82.1364 | 89.2993 | 87.7864 | 73.7257 | 98.7586 | 29.1725 | 14.649 | 8.1318 | 5.2704 | 3.5898 | 2.6577 | 1.9447 | 1.6535 | 0 | 0 | 0 | 0 | 0 | 0.1016 | 0.0254 | 0 | 0 | 0 | 0 | 0 | 0 | 0 | 0.04676 | 0.031903 | 0.024523 | 0.007255 | 0.008676 | 0.012826 | 0.011685 | -4.6e-05 | -0.000112 | -0.000247 | -0.000124 | -0.000205 | -0.001767 | -0.000356 | 0.083681 | 0.080108 | 0.078093 | 0.080284 | 0.090346 | 0.10554 | 0.100017 | -0.213431 | -0.210519 | -0.208922 | -0.211515 | -0.218305 | -0.218287 | -0.213754 | -1.400819 | -1.373547 | -1.358501 | -1.382897 | -1.446866 | -1.450602 | -1.407934 | -0.315 | -0.291588 | -0.280718 | -0.308025 | -0.373728 | -0.410544 | -0.36739 | -0.406561 | -0.376741 | -0.360707 | -0.387262 | -0.455369 | -0.451646 | -0.406095 | 0.39344 | 0.332983 | 0.249897 | 0.188007 | 0.284022 | 0.226951 | 0.200144 | -25 | -25 | -25 | -25 | -25 | -10 | 10 | -1.363391 | -1.346479 | -1.337538 | -1.353481 | -1.394805 | 0 | 0 |  | 1402.08 | 0 |  | 1422.2729 | 0 |  | 747.559 | 0 |  | 747.373 | 0 |  | 1407.16 | 0 |  | 1430.579 | 0 |  | 768 | 0 |  | 767.962 | 0 |  | 1417.015 | 0 |  | 1450.746 | 0 |  | 778.812 | 0 |  | 778.76 | 0 |  | 1497.584 | 0 |  | 1502.6639 | 0 |  | 756.941 | 0 |  | 756.753 | 0 |  | 1452.118 | 0 |  | 1453.871 | 0 |  | 707.706 | 0 |  | 707.56 | 0 |  | 1512.24 | 0 |  | 1512.5699 | 0 |  | 748.039 | 0.102 |  | 748.233 | 0.102 |  | 1499.184 | 0 |  | 1500.327 | 0 |  | 778.282 | 0.025 |  | 778.298 | 0.025 | 195.7549633 | 174.2292 | 151.3593 | 144.6615 | 134.6007 | 177.3502 | 151.4907 | 0 | 0 | 0 | 0 | 0 | -22.1779592 | -5.4293516 | -65.43786 | -43.66643 | -32.97897 | -9.861438507 | -12.2564 | -16.04221 | -15.95048 | 0 | 0 | 0 | 0 | 0 | 0 | 0 | 34.084775 | 33.661975 | 33.43845 | 33.837025 | 34.870125 | 0 | 0 | -23.843484 | -23.86126 | -23.05717 | -27.50642 | -32.80824 | -30.26764 | -36.28292 | 140.5584 | 140.3635 | 128.7616 | 141.1306 | 124.4062 | 108.8624 | 93.82799111
3 | W75025 | 2017-03-09 05:59 | 72.7504 | 70.6114 | 33 | 88 | 1.2795 | 1269.5629 | 17556 | 29 | 239673 | -239923.2496 | -239671.7205 | 239996 | 139279 | 139329 | 220905 | 220913 | 220533 | 220731 | 215616 | 215624 | 216044 | 216036 | 293381 | 293365 | 1303.17 | 17890.4688 | 4 | 63.5356 | 63.5356 | 215980.4644 | 1239.6344 | 63.5356 | 63.5356 | 63.5356 | 1237.3047 | 1152.526 | 1088.8334 | 827.02 | 1075.193 | 980.6313 | 952.971 | 926.0935 | 900.7675 | 884.4839 | 869.4489 | 842.0063 | 16 | 23.6 | 28.7987 | 14.7385 | 8.2124 | 5.3936 | 3.6603 | 2.6624 | 1.9295 | 1.6511 | 1.6801 | 66.98 | 118.65 | 125.92 | 210.59 | 196.54 | 319.09 | 287.12 | 473.19 | 406.94 | 671.29 | 545.63 | 913.89 | 659.2 | 1100.85 | 50.5 | 47.8 | 48.913 | 96.218185 | 87.4155 | 87.4155 | -22.813 | 87.4155 | 1103722 | 1 |  |  | 4.52 | 9.0686 | 10.9514 | 14.1371 | 13.9621 | 19.2979 | 4.616 | 9.3032 | 11.2702 | 16.0755 | 14.383 | 20.084 | 24.9729 | 25.0042 | 25.078 | 24.6905 | 25.3465 | 24.5466 |  | 10486 | 547 | 16 |  |  | 163 | 1091 | 3 | 1 | 35 | 35.5 | 96.218185 | 2331.8999 | 2153.55 | 1914.0143 | 1836.5143 | 1624.9 | 1723.5358 | 1523.0857 | 69.0921 | 67.8857 | 70.8914 | 70.6086 | 93.9443 | 74.1771 | 97.2671 | 28.7987 | 14.7385 | 8.2124 | 5.3936 | 3.6603 | 2.6624 | 1.9295 | 1.6511 | 0 | 0 | 0 | 0 | 0 | 0.1016 | 0.0254 | 0 | 0 | 0 | 0 | 0 | 0 | 0 | 0.051662 | 0.035657 | 0.02761 | 0.00825 | 0.009667 | 0.013641 | 0.013083 | -4.6e-05 | -0.000112 | -0.000247 | -0.000122 | -0.000201 | -0.001657 | -0.000257 | 0.083675 | 0.080098 | 0.078083 | 0.080262 | 0.090316 | 0.105514 | 0.100007 | -0.213543 | -0.210667 | -0.209063 | -0.211768 | -0.21862 | -0.218459 | -0.213854 | -1.401253 | -1.374326 | -1.359209 | -1.38464 | -1.449203 | -1.451587 | -1.40826 | -0.314965 | -0.291457 | -0.280612 | -0.307615 | -0.373067 | -0.410317 | -0.367398 | -0.407037 | -0.377551 | -0.361423 | -0.389129 | -0.458202 | -0.452719 | -0.406427 | 0.394422 | 0.336725 | 0.253496 | 0.189996 | 0.285981 | 0.22754 | 0.200144 | -25 | -25 | -25 | -25 | -25 | -10 | 10 | -1.36343 | -1.346509 | -1.337557 | -1.353518 | -1.394843 | 0 | 0 |  | 1402.08 | 0 |  | 1422.2729 | 0 |  | 747.559 | 0 |  | 747.373 | 0 |  | 1407.16 | 0 |  | 1430.579 | 0 |  | 768 | 0 |  | 767.962 | 0 |  | 1417.015 | 0 |  | 1450.746 | 0 |  | 778.812 | 0 |  | 778.76 | 0 |  | 1497.584 | 0 |  | 1502.6639 | 0 |  | 756.941 | 0 |  | 756.753 | 0 |  | 1452.118 | 0 |  | 1453.871 | 0 |  | 707.706 | 0 |  | 707.56 | 0 |  | 1512.24 | 0 |  | 1512.5699 | 0 |  | 748.039 | 0.102 |  | 748.233 | 0.102 |  | 1499.184 | 0 |  | 1500.327 | 0 |  | 778.282 | 0.025 |  | 778.298 | 0.025 | 195.1217 | 172.4950479 | 149.452 | 147.4023 | 146.7544684 | 181.8572 | 152.3192 | 0 | 0 | 0 | 0 | 0 | -22.1954344 | -5.4318916 | -72.32707 | -48.85041767 | -37.19204 | -11.25435392 | -13.71816 | -17.39582 | -18.06234276 | 0 | 0 | 0 | 0 | 0 | 0 | 0 | 34.08575 | 33.662725 | 33.438925 | 33.83795 | 34.871075 | 0 | 0 | -21.76159 | -19.78576 | -19.89298 | -21.72026 | -35.04752 | -30.43613 | -35.73574 | 135.1188 | 137.5216 | 125.8059 | 148.2656 | 132.8599 | 111.8298 | 93.08926
3 | W75026 | 2017-03-09 06:01 | 73.3084 | 71.1429 | 34 | 87 | 1.2795 | 1274.0696 | 18025 | 29 | 239673 | -239922.6916 | -239671.7205 | 239996 | 139279 | 139329 | 220905 | 220913 | 220533 | 220731 | 215616 | 215624 | 216044 | 216036 | 293381 | 293365 | 1303.17 | 17909.0176 | 4 | 65.8766 | 65.8766 | 215978.1234 | 1237.2934 | 65.8766 | 65.8766 | 65.8766 | 1249.0234 | 1145.7446 | 1087.6666 | 831.6508 | 1076.533 | 983.6506 | 956.2229 | 929.9734 | 903.5619 | 887.1705 | 872.8586 | 846.3764 | 16 | 20.8 | 29.1103 | 14.8913 | 8.2769 | 5.3876 | 3.7083 | 2.6933 | 1.9436 | 1.6535 | 1.6801 | 67.93 | 118.14 | 125.95 | 209.4 | 197.34 | 320.1 | 285.48 | 469.49 | 404.4 | 662.71 | 545.2 | 907.63 | 659.69 | 1099.9401 | 49.1 | 47.9 | 49.5737 | 0 | 97.5336 | 97.5336 | -41.1115 | 97.5336 | 1103722 | 2 |  |  | 4.655 | 8.9636 | 11.3343 | 14.0471 | 13.7179 | 18.8443 | 4.6181 | 9.5617 | 12.116 | 15.6723 | 13.7681 | 19.517 | 24.9677 | 24.92 | 24.9267 | 24.8939 | 25.599 | 24.7927 |  | 10486 | 547 | 17 |  |  | 163 | 1091 | 3 | 1 | 35 | 30.5 | 0 | 2299.8857 | 2138.3428 | 1925.2357 | 1751.8071 | 1599.5358 | 1714.1786 | 1591.0857 | 62.8043 | 72.8429 | 74.6736 | 72.2714 | 96.825 | 75.0393 | 96.3593 | 29.1103 | 14.8913 | 8.2769 | 5.3876 | 3.7083 | 2.6933 | 1.9436 | 1.6535 | 0 | 0 | 0 | 0 | 0 | 0.1016 | 0.0254 | 0 | 0 | 0 | 0 | 0 | 0 | 0 | 0.056302 | 0.039277 | 0.030559 | 0.009442 | 0.010864 | 0.01465 | 0.014474 | -4.6e-05 | -0.000112 | -0.000247 | -0.000119 | -0.000197 | -0.001527 | -0.000141 | 0 | 0 | 0 | 0 | 0 | 0 | 0 | 0 | 0 | 0 | 0 | 0 | 0 | 0 | 0 | 0 | 0 | 0 | 0 | 0 | 0 | 0 | 0 | 0 | 0 | 0 | 0 | 0 | 0 | 0 | 0 | 0 | 0 | 0 | 0 | 0.394348 | 0.336423 | 0.25294 | 0.191202 | 0.287552 | 0.227562 | 0.200144 | -25 | -25 | -25 | -25 | -25 | -10 | 10 | -1.363761 | -1.346759 | -1.337724 | -1.353587 | -1.394918 | 0 | 0 |  | 1402.08 | 0 |  | 1422.2729 | 0 |  | 747.559 | 0 |  | 747.373 | 0 |  | 1407.16 | 0 |  | 1430.579 | 0 |  | 768 | 0 |  | 767.962 | 0 |  | 1417.015 | 0 |  | 1450.746 | 0 |  | 778.812 | 0 |  | 778.76 | 0 |  | 1497.584 | 0 |  | 1502.6639 | 0 |  | 756.941 | 0 |  | 756.753 | 0 |  | 1452.118 | 0 |  | 1453.871 | 0 |  | 707.706 | 0 |  | 707.56 | 0 |  | 1512.24 | 0 |  | 1512.5699 | 0 |  | 748.039 | 0.102 |  | 748.233 | 0.102 |  | 1499.184 | 0 |  | 1500.327 | 0 |  | 778.282 | 0.025 |  | 778.298 | 0.025 | 0 | 0 | 0 | 0 | 0 | 0 | 0 | 0 | 0 | 0 | 0 | 0 | 0 | 0 | 0 | 0 | 0 | 0 | 0 | 0 | 0 | 0 | 0 | 0 | 0 | 0 | 0 | 0 | 34.094025 | 33.668975 | 33.4431 | 33.839675 | 34.87295 | 0 | 0 | 0 | 0 | 0 | 0 | 0 | 0 | 0 | 34.094025 | 33.668975 | 33.4431 | 33.839675 | 34.87295 | 0 | 0
3 | W75027 | 2017-03-09 06:03 | 73.6509 | 71.5578 | 41 | 88 | 1.2795 | 1269.9791 | 17968 | 29 | 239673 | -239922.3491 | -239671.7205 | 239996 | 139279 | 139329 | 220905 | 220913 | 220533 | 220731 | 215616 | 215624 | 216044 | 216036 | 293381 | 293365 | 1303.17 | 17927.3398 | 4 | 68.2102 | 68.2102 | 215975.7898 | 1234.9598 | 68.2102 | 68.2102 | 68.2102 | 1233.7891 | 1150.8772 | 1087.3334 | 829.21 | 1074.8511 | 981.2059 | 953.9734 | 927.4844 | 901.7726 | 886.0908 | 871.7225 | 844.5487 | 16 | 22.8 | 28.9771 | 14.8692 | 8.2823 | 5.3993 | 3.6994 | 2.675 | 1.9319 | 1.6511 | 1.6801 | 66.92 | 117.5 | 124.95 | 208.47 | 195.99 | 319.49 | 284.25 | 471.95 | 403.98 | 671.58 | 546.43 | 915.07 | 659.52 | 1099.95 | 49.4 | 47.5 | 50.3606 | 83.972725 | 77.0314 | 77.0314 | -16.8884 | 77.0314 | 1103722 | 1 |  |  | 4.5321 | 8.9936 | 11.1936 | 14.2207 | 13.7657 | 18.7686 | 4.7726 | 9.5116 | 11.6505 | 15.9168 | 14.2474 | 19.1811 | 24.9759 | 24.9811 | 24.9727 | 24.8323 | 25.3116 | 24.7668 |  | 10486 | 547 | 18 |  |  | 163 | 1091 | 3 | 1 | 35 | 28 | 83.972725 | 2303.207 | 2158.0286 | 1917.6 | 1807 | 1627.0358 | 1701.8643 | 1519.3071 | 69.4779 | 68.6029 | 66.1771 | 69.1579 | 88.5807 | 72.0786 | 95.9893 | 28.9771 | 14.8692 | 8.2823 | 5.3993 | 3.6994 | 2.675 | 1.9319 | 1.6511 | 0 | 0 | 0 | 0 | 0 | 0.1016 | 0.0254 | 0 | 0 | 0 | 0 | 0 | 0 | 0 | 0.059762 | 0.041858 | 0.032823 | 0.010615 | 0.012033 | 0.015535 | 0.015575 | -4.6e-05 | -0.000112 | -0.000247 | -0.000119 | -0.000197 | -0.001527 | -0.000141 | 0.08368 | 0.080098 | 0.078085 | 0.080269 | 0.090315 | 0.105525 | 0.100009 | -0.213441 | -0.210608 | -0.208996 | -0.21165 | -0.218584 | -0.218349 | -0.213783 | -1.400979 | -1.374429 | -1.359244 | -1.384203 | -1.449853 | -1.451247 | -1.408269 | -0.314941 | -0.291329 | -0.280507 | -0.307637 | -0.372872 | -0.410299 | -0.367268 | -0.406735 | -0.377656 | -0.361457 | -0.388659 | -0.458444 | -0.452347 | -0.406433 | 0.395143 | 0.337628 | 0.254454 | 0.191312 | 0.287186 | 0.22678 | 0.200144 | -25 | -25 | -25 | -25 | -25 | -10 | 10 | -1.363689 | -1.346704 | -1.337689 | -1.353575 | -1.394906 | 0 | 0 |  | 1402.08 | 0 |  | 1422.2729 | 0 |  | 747.559 | 0 |  | 747.373 | 0 |  | 1407.16 | 0 |  | 1430.579 | 0 |  | 768 | 0 |  | 767.962 | 0 |  | 1417.015 | 0 |  | 1450.746 | 0 |  | 778.812 | 0 |  | 778.76 | 0 |  | 1497.584 | 0 |  | 1502.6639 | 0 |  | 756.941 | 0 |  | 756.753 | 0 |  | 1452.118 | 0 |  | 1453.871 | 0 |  | 707.706 | 0 |  | 707.56 | 0 |  | 1512.24 | 0 |  | 1512.5699 | 0 |  | 748.039 | 0.102 |  | 748.233 | 0.102 |  | 1499.184 | 0 |  | 1500.327 | 0 |  | 778.282 | 0.025 |  | 778.298 | 0.025 | 192.7324 | 172.8538 | 149.735796 | 145.046083 | 146.9457 | 179.5892 | 151.9444 | 0 | 0 | 0 | 0 | 0 | -22.1842584 | -5.4300882 | -83.66086 | -57.37691 | -44.27873 | -14.52859 | -17.16046 | -20.32907 | -21.73522 | 0 | 0 | 0 | 0 | 0 | 0 | 0 | 34.092225 | 33.6676 | 33.442225 | 33.839375 | 34.87265 | 0 | 0 | -21.88144 | -19.98601 | -18.56314 | -21.27553 | -33.02926 | -29.57378 | -35.2538 | 121.2823 | 129.1584 | 120.3361 | 143.0813 | 131.6287 | 107.5021 | 89.52527
3 | W75028 | 2017-03-09 06:05 | 74.2052 | 72.0969 | 30 | 86 | 1.2795 | 1265.3959 | 17942 | 29 | 239673 | -239921.7948 | -239671.7205 | 239996 | 139279 | 139329 | 220905 | 220913 | 220533 | 220731 | 215616 | 215624 | 216044 | 216036 | 293381 | 293365 | 1303.17 | 17945.8555 | 4 | 70.5353 | 70.5353 | 215973.4647 | 1232.6347 | 70.5353 | 70.5353 | 70.5353 | 1232.6172 | 1152.735 | 1092.3334 | 829.7778 | 1080.7644 | 986.5827 | 958.1987 | 930.6439 | 903.9355 | 887.0667 | 871.8245 | 844.0602 | 16 | 25.8 | 29.4306 | 15.0309 | 8.2858 | 5.3785 | 3.6893 | 2.6646 | 1.934 | 1.6544 | 1.6801 | 67.65 | 118 | 125.47 | 210.75 | 195.72 | 321.95 | 284.12 | 472.8 | 401.64 | 671.77 | 545.03 | 916.07 | 659.54 | 1095.91 | 50.1 | 47.8 | 48.8685 | 91.69091 | 81.2126 | 81.2126 | -20.6661 | 81.2126 | 1103722 | 2 |  |  | 4.58 | 8.9421 | 11.3343 | 14.0886 | 14.1621 | 18.6557 | 4.7021 | 9.2862 | 11.7255 | 15.1585 | 14.7117 | 19.3011 | 24.9548 | 24.9246 | 24.9129 | 25.0465 | 25.3679 | 24.7335 |  | 10486 | 548 | 1 |  |  | 163 | 1091 | 3 | 1 | 35 | 31.5 | 91.69091 | 2348.1858 | 2171.3428 | 1957.8715 | 1801.7285 | 1635.3857 | 1706.5786 | 1574.0286 | 71.4764 | 73.5707 | 77.4407 | 72.8486 | 90.0879 | 72.5514 | 97.6921 | 29.4306 | 15.0309 | 8.2858 | 5.3785 | 3.6893 | 2.6646 | 1.934 | 1.6544 | 0 | 0 | 0 | 0 | 0 | 0.1016 | 0.0254 | 0 | 0 | 0 | 0 | 0 | 0 | 0 | 0.062713 | 0.044046 | 0.034657 | 0.011619 | 0.013025 | 0.016208 | 0.016439 | -4.7e-05 | -0.000113 | -0.000248 | -0.000117 | -0.000192 | -0.001399 | -2.2e-05 | 0.083679 | 0.0801 | 0.078087 | 0.08027 | 0.090315 | 0.105524 | 0.099996 | -0.213488 | -0.210633 | -0.209018 | -0.211677 | -0.218633 | -0.218399 | -0.213889 | -1.400908 | -1.374169 | -1.358956 | -1.38396 | -1.449788 | -1.451188 | -1.408739 | -0.315043 | -0.291478 | -0.280658 | -0.307787 | -0.372991 | -0.410427 | -0.367212 | -0.40666 | -0.377388 | -0.361168 | -0.388401 | -0.458368 | -0.452284 | -0.40691 | 0.394532 | 0.337242 | 0.254588 | 0.191626 | 0.288924 | 0.227377 | 0.200144 | -25 | -25 | -25 | -25 | -25 | -10 | 10 | -1.363623 | -1.346654 | -1.337655 | -1.353576 | -1.394905 | 0 | 0 |  | 1402.08 | 0 |  | 1422.2729 | 0 |  | 747.559 | 0 |  | 747.373 | 0 |  | 1407.16 | 0 |  | 1430.579 | 0 |  | 768 | 0 |  | 767.962 | 0 |  | 1417.015 | 0 |  | 1450.746 | 0 |  | 778.812 | 0 |  | 778.76 | 0 |  | 1497.584 | 0 |  | 1502.6639 | 0 |  | 756.941 | 0 |  | 756.753 | 0 |  | 1452.118 | 0 |  | 1453.871 | 0 |  | 707.706 | 0 |  | 707.56 | 0 |  | 1512.24 | 0 |  | 1512.5699 | 0 |  | 748.039 | 0.102 |  | 748.233 | 0.102 |  | 1499.184 | 0 |  | 1500.327 | 0 |  | 778.282 | 0.025 |  | 778.298 | 0.025 | 196.4938 | 173.9246 | 152.8843 | 144.6247 | 147.6999 | 180.085 | 157.3966 | 0 | 0 | 0 | 0 | 0 | -22.1893384 | -5.4327806 | -87.7893 | -60.37137 | -46.76032 | -15.91830792 | -18.60513 | -21.49064 | -23.12727 | 0 | 0 | 0 | 0 | 0 | 0 | 0 | 34.090575 | 33.66635 | 33.441375 | 33.8394 | 34.872625 | 0 | 0 | -22.51814 | -21.44424 | -21.73435 | -22.42185 | -33.60198 | -29.77705 | -35.87371 | 120.277 | 125.7753 | 117.831 | 140.124 | 130.3654 | 106.628 | 92.9628
3 | W75029 | 2017-03-09 06:07 | 74.6997 | 72.5686 | 31 | 88 | 1.2795 | 1276.1526 | 18204 | 29 | 239673 | -239921.3003 | -239671.7205 | 239996 | 139279 | 139329 | 220905 | 220913 | 220533 | 220731 | 215616 | 215624 | 216044 | 216036 | 293381 | 293365 | 1303.17 | 17964.457 | 4 | 72.8802 | 72.8802 | 215971.1198 | 1230.2898 | 72.8802 | 72.8802 | 72.8802 | 1225.5859 | 1140.269 | 1080.8334 | 832.3356 | 1078.6636 | 983.9592 | 956.144 | 929.3574 | 903.4427 | 887.1587 | 873.226 | 846.6608 | 16.2 | 19.6 | 28.9416 | 14.7511 | 8.2735 | 5.4332 | 3.7281 | 2.6956 | 1.9375 | 1.6498 | 1.6801 | 66.27 | 116.44 | 123.6 | 205.82 | 193.96 | 313.17 | 282.62 | 461.56 | 400.77 | 656.28 | 544.7 | 903.9 | 659.51 | 1098.9399 | 49.9 | 47.8 | 48.8568 | 103.981819 | 86.481 | 86.481 | -31.7117 | 86.481 | 1103721 | 1 |  |  | 4.6429 | 8.9507 | 11.2679 | 14.145 | 13.6079 | 18.565 | 4.6947 | 9.6116 | 13.2705 | 15.7095 | 13.8768 | 19.0968 | 24.957 | 25.0585 | 24.9092 | 24.6177 | 25.4228 | 24.9294 |  | 10486 | 548 | 2 |  |  | 163 | 1101 | 3 | 1 | 35 | 35 | 103.981819 | 2381.3928 | 2197.3999 | 1963.2072 | 1837.2285 | 1651.75 | 1772.1571 | 1653.75 | 71.63 | 66.2536 | 70.0179 | 73.15 | 92.0907 | 75.0507 | 96.7479 | 28.9416 | 14.7511 | 8.2735 | 5.4332 | 3.7281 | 2.6956 | 1.9375 | 1.6498 | 0 | 0 | 0 | 0 | 0 | 0.1016 | 0.0254 | 0 | 0 | 0 | 0 | 0 | 0 | 0 | 0.068736 | 0.048707 | 0.038554 | 0.013889 | 0.015295 | 0.017902 | 0.018269 | -4.8e-05 | -0.00013 | -0.000292 | -0.000144 | -0.0002 | -0.001819 | -0.000213 | 0.083582 | 0.080008 | 0.077998 | 0.080182 | 0.090218 | 0.105363 | 0.099823 | -0.217604 | -0.214695 | -0.213026 | -0.215705 | -0.222768 | -0.22261 | -0.218114 | -1.400258 | -1.3738 | -1.358126 | -1.38283 | -1.448378 | -1.450455 | -1.408936 | -0.321467 | -0.297458 | -0.286442 | -0.314217 | -0.380861 | -0.418853 | -0.374454 | -0.406062 | -0.376712 | -0.360444 | -0.387321 | -0.456823 | -0.451633 | -0.407244 | 0.394111 | 0.336241 | 0.253451 | 0.189978 | 0.28599 | 0.22494 | 0.198116 | -25 | -25 | -25 | -25 | -25 | -10 | 10 | -1.391405 | -1.37401 | -1.364739 | -1.380976 | -1.423134 | 0 | 0 |  | 1402.08 | 0 |  | 1422.2729 | 0 |  | 747.559 | 0 |  | 747.373 | 0 |  | 1407.16 | 0 |  | 1430.579 | 0 |  | 768 | 0 |  | 767.962 | 0 |  | 1417.015 | 0 |  | 1450.746 | 0 |  | 778.812 | 0 |  | 778.76 | 0 |  | 1497.584 | 0 |  | 1502.6639 | 0 |  | 756.941 | 0 |  | 756.753 | 0 |  | 1452.118 | 0 |  | 1453.871 | 0 |  | 707.706 | 0 |  | 707.56 | 0 |  | 1512.24 | 0 |  | 1512.5699 | 0 |  | 748.039 | 0.102 |  | 748.233 | 0.102 |  | 1499.184 | 0 |  | 1500.327 | 0 |  | 778.282 | 0.025 |  | 778.298 | 0.025 | 199.0416 | 175.8096 | 153.1262 | 147.3127 | 149.0175815 | 186.7198 | 165.0823 | 0 | 0 | 0 | 0 | 0 | -22.617176 | -5.5400956 | -96.18092 | -66.7350826 | -51.96462 | -19.00699835 | -21.86326591 | -23.32767 | -25.43975 | 0 | 0 | 0 | 0 | 0 | 0 | 0 | 34.785125 | 34.35025 | 34.118475 | 34.5244 | 35.57835 | 0 | 0 | -23.02668121 | -19.70766 | -20.05607 | -22.98497355 | -35.07376 | -31.43521 | -36.22764 | 114.6191 | 123.7171 | 115.224 | 139.8451 | 127.6589 | 109.3397 | 97.8748
3 | W75030 | 2017-03-09 06:09 | 74.7806 | 72.7528 | 47 | 87 | 1.2795 | 1272.1885 | 18175 | 29 | 239673 | -239921.2194 | -239671.7205 | 239996 | 139279 | 139329 | 220905 | 220913 | 220533 | 220731 | 215616 | 215624 | 216044 | 216036 | 293381 | 293365 | 1303.17 | 17964.457 | 4 | 75.2178 | 75.2178 | 215968.7822 | 1227.9522 | 75.2178 | 75.2178 | 75.2178 | 1241.9922 | 1151.4651 | 1091.6666 | 829.8081 | 1077.5944 | 983.3922 | 955.4652 | 929.1789 | 903.6603 | 888.3939 | 875.6883 | 849.173 | 16 | 24.8 | 28.6889 | 14.6825 | 8.3405 | 5.4845 | 3.7591 | 2.7118 | 1.9491 | 1.6528 | 1.6801 | 68.85 | 117 | 125.22 | 206.42 | 195.19 | 314.83 | 284.28 | 465.04 | 403.47 | 657.02 | 547.83 | 905.43 | 659.7 | 1101.05 | 50.5 | 47.7 | 49.1249 | 95.081818 | 87.3757 | 87.3757 | -31.1009 | 87.3757 | 1103721 | 2 |  |  | 4.695 | 8.9443 | 11.2979 | 16.0293 | 13.9414 | 19.3457 | 5.0798 | 9.7883 | 11.9021 | 16.4989 | 13.9691 | 19.8479 | 24.9604 | 24.991 | 25.0933 | 26.8883 | 25.3591 | 24.7099 |  | 10486 | 548 | 3 |  |  | 163 | 1101 | 3 | 1 | 35 | 22.5 | 95.081818 | 2290.9429 | 2121.2571 | 1897.0786 | 1794.6 | 1597.7072 | 1735.4 | 1499.5786 | 70.6114 | 74.1607 | 66.8986 | 70.4186 | 89.2164 | 70.7136 | 93.6586 | 28.6889 | 14.6825 | 8.3405 | 5.4845 | 3.7591 | 2.7118 | 1.9491 | 1.6528 | 0 | 0 | 0 | 0 | 0 | 0.1016 | 0.0254 | 0 | 0 | 0 | 0 | 0 | 0 | 0 | 0.068177 | 0.048329 | 0.038293 | 0.014411 | 0.01579 | 0.018567 | 0.018112 | -4.9e-05 | -0.00013 | -0.000292 | -0.000141 | -0.000194 | -0.001704 | -8.8e-05 | 0.083601 | 0.08003 | 0.078014 | 0.080197 | 0.090233 | 0.105378 | 0.099888 | -0.217323 | -0.214369 | -0.212769 | -0.215464 | -0.222539 | -0.222431 | -0.217697 | -1.398935 | -1.371806 | -1.357011 | -1.381873 | -1.447555 | -1.450096 | -1.406407 | -0.321675 | -0.297736 | -0.286572 | -0.314302 | -0.3809 | -0.418723 | -0.375061 | -0.404616 | -0.375048 | -0.359318 | -0.386297 | -0.455825 | -0.45124 | -0.404691 | 0.39344 | 0.335667 | 0.253335 | 0.189878 | 0.284977 | 0.223931 | 0.198116 | -25 | -25 | -25 | -25 | -25 | -10 | 10 | -1.391741 | -1.374273 | -1.364911 | -1.38114 | -1.423288 | 0 | 0 |  | 1402.08 | 0 |  | 1422.2729 | 0 |  | 747.559 | 0 |  | 747.373 | 0 |  | 1407.16 | 0 |  | 1430.579 | 0 |  | 768 | 0 |  | 767.962 | 0 |  | 1417.015 | 0 |  | 1450.746 | 0 |  | 778.812 | 0 |  | 778.76 | 0 |  | 1497.584 | 0 |  | 1502.6639 | 0 |  | 756.941 | 0 |  | 756.753 | 0 |  | 1452.118 | 0 |  | 1453.871 | 0 |  | 707.706 | 0 |  | 707.56 | 0 |  | 1512.24 | 0 |  | 1512.5699 | 0 |  | 748.039 | 0.102 |  | 748.233 | 0.102 |  | 1499.184 | 0 |  | 1500.327 | 0 |  | 778.282 | 0.025 |  | 778.298 | 0.025 | 191.5251 | 169.7642 | 147.9987 | 143.9215362 | 144.1659 | 182.8729812 | 149.7899 | 0 | 0 | 0 | 0 | 0 | -22.5989896 | -5.5295038 | -95.30664368 | -66.11968 | -51.56778 | -19.71932771 | -22.57606778 | -24.45297 | -25.34908 | 0 | 0 | 0 | 0 | 0 | 0 | 0 | 34.793525 | 34.356825 | 34.122775 | 34.5285 | 35.5822 | 0 | 0 | -22.71392 | -22.08031 | -19.17127 | -22.13271 | -33.98252676 | -29.60941 | -35.12769 | 108.2981 | 115.921 | 111.3824 | 136.598 | 123.1895 | 106.2116 | 83.78364
3 | W75031 | 2017-03-09 06:19 | 67.806 | 66.4739 | 488 | 68 | 1.2795 | 924.687 | 18266 | 29 | 239673 | -239928.194 | -239671.7205 | 239996 | 139279 | 139329 | 220905 | 220913 | 220533 | 220731 | 215616 | 215624 | 216069 | 216051 | 293381 | 293365 | 1303.17 | 17983.0273 | 4 | 76.9168 | 76.9168 | 215992.0832 | 1226.2532 | 76.9168 | 76.9168 | 76.9168 | 1224.4141 | 1132.6573 | 1072.6666 | 878.7143 | 1081.9135 | 1008.2579 | 985.3736 | 963.4556 | 942.4335 | 929.4821 | 917.6846 | 898.1616 | 15.8 | 17.6 | 29.3496 | 16.6823 | 10.0771 | 7.0041 | 4.9864 | 3.686 | 2.7339 | 2.284 | 2.3176 | 84.92 | 129.12 | 143.29 | 212.15 | 210.9 | 307.53 | 296.72 | 436.18 | 407.95 | 605.39 | 541.1 | 819.49 | 659.87 | 981.86 | 0 | 47.5 | 0 | 42.972729 | 40.4592 | 40.4592 | -3.868 | 40.4592 | 1103721 | 1 |  |  | 4.3043 | 8.2536 | 10.2257 | 12.7164 | 13.7129 | 17.3429 | 4.7791 | 9.7761 | 11.4284 | 13.7925 | 15.3896 | 17.7761 | 24.8849 | 25.0071 | 25.0932 | 25.1704 | 25.0619 | 25.1024 |  | 10486 | 548 | 4 |  |  | 163 | 1101 | 5 | 1 | 35 | 18 | 42.972729 | 1933.2572 | 1773.4214 | 1521.3 | 1447.0714 | 1331.6357 | 1390.8143 | 1249.0929 | 75.2443 | 77.515 | 64.7243 | 69.2786 | 82.7557 | 67.6007 | 87.1979 | 29.3496 | 16.6823 | 10.0771 | 7.0041 | 4.9864 | 3.686 | 2.7339 | 2.284 | 0 | 0 | 0 | 0 | 0 | 0.1016 | 0.0254 | 0 | 0 | 0 | 0 | 0 | 0 | 0 | 0.059253 | 0.044567 | 0.036811 | 0.01583 | 0.015348 | 0.016102 | -1.6e-05 | -4.9e-05 | -0.000131 | -0.000292 | -0.000137 | -0.000188 | -0.001587 | 0 | 0.083648 | 0.08008 | 0.078077 | 0.080259 | 0.090288 | 0.105531 | 0.100088 | -0.217242 | -0.214271 | -0.212538 | -0.215255 | -0.222445 | -0.222157 | -0.217552 | -1.392964 | -1.366362 | -1.350429 | -1.375388 | -1.441875 | -1.442842 | -1.400923 | -0.323995 | -0.299998 | -0.289064 | -0.316963 | -0.383738 | -0.422365 | -0.378688 | -0.399079 | -0.369433 | -0.352711 | -0.379402 | -0.448989 | -0.443402 | -0.398581 | 0.402705 | 0.355541 | 0.301579 | 0.235851 | 0.368281 | 0.298124 | 0.25992 | -25 | -25 | -25 | -25 | -25 | -10 | 0 | -1.388438 | -1.371825 | -1.36294 | -1.379437 | -1.421144 | 0 | 0 |  | 1402.08 | 0 |  | 1422.2729 | 0 |  | 747.559 | 0 |  | 747.373 | 0 |  | 1407.16 | 0 |  | 1430.579 | 0 |  | 768 | 0 |  | 767.962 | 0 |  | 1417.015 | 0 |  | 1450.746 | 0 |  | 778.812 | 0 |  | 778.76 | 0 |  | 1497.584 | 0 |  | 1502.6639 | 0 |  | 756.941 | 0 |  | 756.753 | 0 |  | 1452.118 | 0 |  | 1453.871 | 0 |  | 707.706 | 0 |  | 707.56 | 0 |  | 1512.24 | 0 |  | 1512.5699 | 0 |  | 748.039 | 0.102 |  | 748.233 | 0.102 |  | 1499.184 | 0 |  | 1500.327 | 0 |  | 777.814 | 0.025 |  | 778.036 | 0.025 | 161.7131 | 142.0156 | 118.7785401 | 116.1405 | 120.2307 | 146.774 | 125.0192 | 0 | 0 | 0 | 0 | 0 | -22.5711512 | -5.5258208 | -82.46904 | -60.71566 | -49.31632 | -21.58396 | -21.858825 | -20.94285163 | 0.022414768 | 0 | 0 | 0 | 0 | 0 | 0 | 0 | 34.71095 | 34.295625 | 34.0735 | 34.485925 | 35.5286 | 0 | 0 | -24.37878 | -23.25434497 | -18.70947 | -21.95875 | -31.75651 | -28.55217 | -33.0208 | 89.57623 | 92.34120391 | 84.82626 | 107.0837 | 102.144 | 74.70785 | 86.49501
3 | W75032 | 2017-03-09 06:21 | 67.5812 | 66.2266 | 67 | 64 | 1.1803 | 864.4078 | 11262 | 29 | 239673 | -239928.4188 | -239671.8197 | 239996 | 139279 | 139329 | 220905 | 220913 | 220533 | 220731 | 215616 | 215624 | 216069 | 216051 | 293381 | 293365 | 1303.17 | 18005.9297 | 4 | 78.4841 | 78.4841 | 215990.5159 | 1224.6859 | 78.4841 | 78.4841 | 78.4841 | 1238.4766 | 1144.2584 | 1088.5 | 813.6943 | 1083.6697 | 1001.5704 | 966.4914 | 935.1342 | 905.4055 | 886.9091 | 865.9788 | 837.1198 | 16.2 | 18.2 | 30.118 | 14.7222 | 8.1159 | 5.0942 | 3.4185 | 2.4293 | 1.8072 | 1.533 | 1.5857 | 65.13 | 104.66 | 121.57 | 189.93 | 191.83 | 298.99 | 283.27 | 446.85 | 403.86 | 650.32 | 537.75 | 882.59 | 660.3 | 1034.85 | 0 | 47.4 | 0 | 0 | 149.1884 | 149.1884 | 16.5445 | 149.1884 | 1102868 | 2 |  |  | 4.1707 | 8.1079 | 10.3721 | 12.9514 | 13.7493 | 17.4364 | 4.223 | 8.727 | 10.408 | 13.547 | 14.091 | 17.056 | 24.8679 | 24.981 | 25.1213 | 25.0619 | 25.0866 | 24.3942 |  | 10486 | 548 | 5 |  |  | 152 | 1076 | 2 | 1 | 35 | 22.5 | 0 | 2176.6143 | 2085.1287 | 1980.4785 | 1813.2142 | 1606.1215 | 1550.4429 | 1767.4857 | 67.0493 | 77.2693 | 83.4821 | 68.9564 | 81.07 | 68.5693 | 99.7857 | 30.118 | 14.7222 | 8.1159 | 5.0942 | 3.4185 | 2.4293 | 1.8072 | 1.533 | 0 | 0 | 0 | 0 | 0 | 0.1016 | 0.0254 | 0 | 0 | 0 | 0 | 0 | 0 | 0 | 0.055757 | 0.040441 | 0.032931 | 0.013278 | 0.013227 | 0.014879 | 0.00099 | -4.4e-05 | -8.5e-05 | -0.000177 | -5.9e-05 | -0.000143 | 0.000569 | 7.4e-05 | 0 | 0 | 0 | 0 | 0 | 0 | 0 | 0 | 0 | 0 | 0 | 0 | 0 | 0 | 0 | 0 | 0 | 0 | 0 | 0 | 0 | 0 | 0 | 0 | 0 | 0 | 0 | 0 | 0 | 0 | 0 | 0 | 0 | 0 | 0 | 0.393898 | 0.336531 | 0.251926 | 0.186636 | 0.279594 | 0.223921 | 0.193635 | -25 | -25 | -25 | -25 | -25 | -10 | 0 | -1.321401 | -1.305341 | -1.297291 | -1.312811 | -1.352857 | 0 | 0 |  | 1402.08 | 0 |  | 1422.2729 | 0 |  | 747.559 | 0 |  | 747.373 | 0 |  | 1407.16 | 0 |  | 1430.579 | 0 |  | 768 | 0 |  | 767.962 | 0 |  | 1417.015 | 0 |  | 1450.746 | 0 |  | 778.812 | 0 |  | 778.76 | 0 |  | 1497.584 | 0 |  | 1502.6639 | 0 |  | 756.941 | 0 |  | 756.753 | 0 |  | 1452.118 | 0 |  | 1453.871 | 0 |  | 707.706 | 0 |  | 707.56 | 0 |  | 1512.24 | 0 |  | 1512.5699 | 0 |  | 748.039 | 0.102 |  | 748.233 | 0.102 |  | 1499.184 | 0 |  | 1500.327 | 0 |  | 777.814 | 0.025 |  | 778.036 | 0.025 | 0 | 0 | 0 | 0 | 0 | 0 | 0 | 0 | 0 | 0 | 0 | 0 | 0 | 0 | 0 | 0 | 0 | 0 | 0 | 0 | 0 | 0 | 0 | 0 | 0 | 0 | 0 | 0 | 33.035025 | 32.633525 | 32.432275 | 32.820275 | 33.821425 | 0 | 0 | 0 | 0 | 0 | 0 | 0 | 0 | 0 | 33.035025 | 32.633525 | 32.432275 | 32.820275 | 33.821425 | 0 | 0
3 | W75033 | 2017-03-09 06:22 | 68.5368 | 66.6354 | 14 | 63 | 1.1803 | 866.7416 | 11253 | 29 | 239673 | -239927.4632 | -239671.8197 | 239996 | 139279 | 139329 | 220905 | 220913 | 220533 | 220731 | 215616 | 215624 | 216069 | 216051 | 293381 | 293365 | 1303.17 | 18017.3926 | 4 | 80.0556 | 80.0556 | 215988.9444 | 1223.1144 | 80.0556 | 80.0556 | 80.0556 | 1230.2734 | 1138.4923 | 1074.6666 | 809.7019 | 1074.2991 | 989.1504 | 953.7328 | 921.8872 | 890.4752 | 871.8582 | 852.4308 | 821.6605 | 16.2 | 18.6 | 29.8031 | 14.6516 | 8.1858 | 5.1778 | 3.5339 | 2.4718 | 1.7884 | 1.5306 | 1.5842 | 63.26 | 104.46 | 118.54 | 187.1 | 188.58 | 289.74 | 277.55 | 430.23 | 397.65 | 639.68 | 542.19 | 876.71 | 659.52 | 1038.91 | 0 | 47.5 | 0 | 173.845459 | 159.2938 | 159.2938 | -32.2124 | 159.2938 | 1102868 | 1 |  |  | 4.3736 | 8.585 | 10.855 | 13.1821 | 13.6971 | 18.6664 | 4.4088 | 8.601 | 10.8863 | 13.3333 | 13.6373 | 18.9137 | 24.8637 | 24.8928 | 25.0326 | 25.1829 | 25.2803 | 24.5406 |  | 10486 | 548 | 6 |  |  | 152 | 1076 | 2 | 1 | 35 | 31.5 | 173.845459 | 2151.9072 | 2115.8501 | 1975.4286 | 1815.4572 | 1670.7786 | 1670.7285 | 1803.1072 | 69.5671 | 69.1736 | 72.0957 | 66.2421 | 80.5293 | 68.8479 | 100.1943 | 29.8031 | 14.6516 | 8.1858 | 5.1778 | 3.5339 | 2.4718 | 1.7884 | 1.5306 | 0 | 0 | 0 | 0 | 0 | 0.1016 | 0.0254 | 0 | 0 | 0 | 0 | 0 | 0 | 0 | 0.057419 | 0.041513 | 0.033537 | 0.013468 | 0.013483 | 0.015444 | 0.001656 | -4.4e-05 | -8.5e-05 | -0.000177 | -5.9e-05 | -0.000143 | 0.000569 | 7.4e-05 | 0.083801 | 0.080208 | 0.078171 | 0.080357 | 0.090405 | 0.105691 | 0.100113 | -0.207413 | -0.204733 | -0.203352 | -0.205945 | -0.21277 | -0.21241 | -0.208573 | -1.400578 | -1.375025 | -1.361592 | -1.386698 | -1.453212 | -1.453399 | -1.416544 | -0.305894 | -0.282803 | -0.271832 | -0.298094 | -0.361067 | -0.397706 | -0.354839 | -0.40661 | -0.378123 | -0.363676 | -0.391157 | -0.4623 | -0.454488 | -0.414028 | 0.39642 | 0.341034 | 0.254271 | 0.189362 | 0.281945 | 0.221193 | 0.193485 | -25 | -25 | -25 | -25 | -25 | -10 | 0 | -1.32224 | -1.305961 | -1.297805 | -1.31325 | -1.35337 | 0 | 0 |  | 1402.08 | 0 |  | 1422.2729 | 0 |  | 747.559 | 0 |  | 747.373 | 0 |  | 1407.16 | 0 |  | 1430.579 | 0 |  | 768 | 0 |  | 767.962 | 0 |  | 1417.015 | 0 |  | 1450.746 | 0 |  | 778.812 | 0 |  | 778.76 | 0 |  | 1497.584 | 0 |  | 1502.6639 | 0 |  | 756.941 | 0 |  | 756.753 | 0 |  | 1452.118 | 0 |  | 1453.871 | 0 |  | 707.706 | 0 |  | 707.56 | 0 |  | 1512.24 | 0 |  | 1512.5699 | 0 |  | 748.039 | 0.102 |  | 748.233 | 0.102 |  | 1499.184 | 0 |  | 1500.327 | 0 |  | 777.814 | 0.025 |  | 778.036 | 0.025 | 180.332 | 169.7081 | 154.4212 | 145.8847 | 151.0467 | 176.581 | 180.5145 | 0 | 0 | 0 | 0 | 0 | -21.580856 | -5.2977542 | -80.35816275 | -56.9645357 | -45.42270912 | -18.59423 | -19.38584808 | -23.27328 | -2.45062112 | 0 | 0 | 0 | 0 | 0 | 0 | 0 | 33.056 | 32.649025 | 32.445125 | 32.83125 | 33.83425 | 0 | 0 | -21.28016 | -19.5625 | -19.59792 | -19.74637 | -29.07647 | -27.38122 | -35.55285 | 111.7497 | 125.8301 | 121.8457 | 140.3753 | 136.4187 | 104.3456 | 137.2133
3 | W75034 | 2017-03-09 06:24 | 69.0145 | 66.7634 | 33 | 64 | 1.1803 | 864.3119 | 11285 | 29 | 239673 | -239926.9855 | -239671.8197 | 239996 | 139279 | 139329 | 220905 | 220913 | 220533 | 220731 | 215616 | 215624 | 216069 | 216051 | 293381 | 293365 | 1303.17 | 18028.8594 | 4 | 81.6228 | 81.6228 | 215987.3772 | 1221.5472 | 81.6228 | 81.6228 | 81.6228 | 1241.9922 | 1149.7551 | 1089.6666 | 808.1392 | 1079.3113 | 994.1295 | 957.9581 | 925.3914 | 893.7979 | 873.9042 | 856.1776 | 825.1214 | 16 | 22.8 | 29.0595 | 13.8127 | 7.819 | 5.0382 | 3.4606 | 2.4929 | 1.8012 | 1.5387 | 1.5856 | 65.77 | 109.55 | 122.62 | 196.42 | 192.79 | 303.02 | 279.8 | 447.14 | 399.77 | 641.72 | 547.71 | 878.75 | 659.57 | 1044.98 | 0 | 47.6 | 0 | 169.881821 | 174.8531 | 174.8531 | -35.9227 | 174.8531 | 1102868 | 2 |  |  | 4.5214 | 8.7743 | 11.1529 | 13.44 | 13.4257 | 18.6686 | 4.589 | 8.931 | 11.534 | 14.223 | 14.013 | 18.718 | 24.8744 | 24.9442 | 24.8896 | 25.2094 | 25.2424 | 24.5984 |  | 10486 | 548 | 7 |  |  | 152 | 1076 | 2 | 1 | 35 | 11.5 | 169.881821 | 2188.6858 | 2037.8928 | 1878.9572 | 1757.8715 | 1538.8286 | 1699.0286 | 1674.4857 | 65.0943 | 69.9129 | 69.57 | 63.0414 | 79.4186 | 68.1929 | 94.6143 | 29.0595 | 13.8127 | 7.819 | 5.0382 | 3.4606 | 2.4929 | 1.8012 | 1.5387 | 0 | 0 | 0 | 0 | 0 | 0.1016 | 0.0254 | 0 | 0 | 0 | 0 | 0 | 0 | 0 | 0.059564 | 0.043156 | 0.03479 | 0.013849 | 0.013925 | 0.016294 | 0.002649 | -4.5e-05 | -8.4e-05 | -0.000176 | -5.7e-05 | -0.000139 | 0.000663 | 0.00018 | 0.083789 | 0.080217 | 0.078185 | 0.080365 | 0.090432 | 0.105679 | 0.100166 | -0.207648 | -0.204776 | -0.203347 | -0.205992 | -0.212677 | -0.212595 | -0.208468 | -1.401394 | -1.374032 | -1.360157 | -1.38573 | -1.45084 | -1.4537 | -1.414111 | -0.305883 | -0.283282 | -0.272409 | -0.298586 | -0.362097 | -0.397897 | -0.355893 | -0.407509 | -0.377093 | -0.362226 | -0.390122 | -0.459422 | -0.454821 | -0.411573 | 0.392338 | 0.333339 | 0.249789 | 0.18793 | 0.280464 | 0.218712 | 0.19363 | -25 | -25 | -25 | -25 | -25 | -10 | 0 | -1.322242 | -1.305965 | -1.297807 | -1.313235 | -1.35335 | 0 | 0 |  | 1402.08 | 0 |  | 1422.2729 | 0 |  | 747.559 | 0 |  | 747.373 | 0 |  | 1407.16 | 0 |  | 1430.579 | 0 |  | 768 | 0 |  | 767.962 | 0 |  | 1417.015 | 0 |  | 1450.746 | 0 |  | 778.812 | 0 |  | 778.76 | 0 |  | 1497.584 | 0 |  | 1502.6639 | 0 |  | 756.941 | 0 |  | 756.753 | 0 |  | 1452.118 | 0 |  | 1453.871 | 0 |  | 707.706 | 0 |  | 707.56 | 0 |  | 1512.24 | 0 |  | 1512.5699 | 0 |  | 748.039 | 0.102 |  | 748.233 | 0.102 |  | 1499.184 | 0 |  | 1500.327 | 0 |  | 777.814 | 0.025 |  | 778.036 | 0.025 | 183.3878 | 163.4736 | 146.9063 | 141.2713 | 139.1593 | 179.5516 | 167.7265 | 0 | 0 | 0 | 0 | 0 | -21.599652 | -5.2950872 | -83.40957 | -59.18231 | -47.08047 | -19.11198816 | -20.00128024 | -24.6503909 | -4.000520019 | 0 | 0 | 0 | 0 | 0 | 0 | 0 | 33.05605 | 32.649125 | 32.445175 | 32.830875 | 33.83375 | 0 | 0 | -19.91124 | -19.80507 | -18.95149413 | -18.82328 | -28.75724 | -27.13375 | -33.67257 | 113.123 | 117.1354 | 113.3195 | 136.167 | 124.2346 | 106.1679 | 124.7584
3 | W75035 | 2017-03-09 06:26 | 69.2681 | 66.7793 | 40 | 63 | 1.1803 | 862.3721 | 11259 | 29 | 239673 | -239926.7319 | -239671.8197 | 239996 | 139279 | 139329 | 220905 | 220913 | 220533 | 220731 | 215616 | 215624 | 216069 | 216051 | 293381 | 293365 | 1303.17 | 18028.8594 | 4 | 83.1864 | 83.1864 | 215985.8136 | 1219.9836 | 83.1864 | 83.1864 | 83.1864 | 1226.7578 | 1136.9906 | 1085.1666 | 810.6179 | 1074.4288 | 989.8404 | 954.3193 | 922.1136 | 890.0524 | 871.0336 | 853.4547 | 822.3114 | 16 | 17.8 | 29.0652 | 13.8827 | 7.8345 | 5.0579 | 3.514 | 2.5196 | 1.8 | 1.5399 | 1.5857 | 65.86 | 108.79 | 123.07 | 195.34 | 193.96 | 300.82 | 281.6 | 439.76 | 402.68 | 634.2 | 548.65 | 872.7 | 660.1 | 1044.99 | 0 | 47.7 | 0 | 0 | 158.8762 | 158.8762 | -70.1208 | 158.8762 | 1102868 | 1 |  |  | 4.6157 | 8.8371 | 11.19 | 13.3057 | 13.6179 | 18.8871 | 4.6218 | 9.1436 | 11.6059 | 14.1743 | 13.8812 | 19.0446 | 24.9273 | 24.9481 | 25.0331 | 25.0679 | 25.3592 | 24.523 |  | 10486 | 548 | 8 |  |  | 152 | 1076 | 2 | 1 | 35 | 23.5 | 0 | 2174.6572 | 2039.05 | 1873.1786 | 1712.5286 | 1593 | 1698.2428 | 1635.1857 | 64.6407 | 68.0821 | 63.9557 | 62.37 | 77.6829 | 67.57 | 90.5821 | 29.0652 | 13.8827 | 7.8345 | 5.0579 | 3.514 | 2.5196 | 1.8 | 1.5399 | 0 | 0 | 0 | 0 | 0 | 0.1016 | 0.0254 | 0 | 0 | 0 | 0 | 0 | 0 | 0 | 0.06095 | 0.044242 | 0.035662 | 0.014289 | 0.014415 | 0.016916 | 0.003504 | -4.5e-05 | -8.4e-05 | -0.000175 | -5.5e-05 | -0.000135 | 0.000757 | 0.000295 | 0 | 0 | 0 | 0 | 0 | 0 | 0 | 0 | 0 | 0 | 0 | 0 | 0 | 0 | 0 | 0 | 0 | 0 | 0 | 0 | 0 | 0 | 0 | 0 | 0 | 0 | 0 | 0 | 0 | 0 | 0 | 0 | 0 | 0 | 0 | 0.392502 | 0.332933 | 0.249026 | 0.187207 | 0.278654 | 0.218484 | 0.193635 | -25 | -25 | -25 | -25 | -25 | -10 | 0 | -1.322473 | -1.306134 | -1.29794 | -1.313368 | -1.353492 | 0 | 0 |  | 1402.08 | 0 |  | 1422.2729 | 0 |  | 747.559 | 0 |  | 747.373 | 0 |  | 1407.16 | 0 |  | 1430.579 | 0 |  | 768 | 0 |  | 767.962 | 0 |  | 1417.015 | 0 |  | 1450.746 | 0 |  | 778.812 | 0 |  | 778.76 | 0 |  | 1497.584 | 0 |  | 1502.6639 | 0 |  | 756.941 | 0 |  | 756.753 | 0 |  | 1452.118 | 0 |  | 1453.871 | 0 |  | 707.706 | 0 |  | 707.56 | 0 |  | 1512.24 | 0 |  | 1512.5699 | 0 |  | 748.039 | 0.102 |  | 748.233 | 0.102 |  | 1499.184 | 0 |  | 1500.327 | 0 |  | 777.814 | 0.025 |  | 778.036 | 0.025 | 0 | 0 | 0 | 0 | 0 | 0 | 0 | 0 | 0 | 0 | 0 | 0 | 0 | 0 | 0 | 0 | 0 | 0 | 0 | 0 | 0 | 0 | 0 | 0 | 0 | 0 | 0 | 0 | 33.061825 | 32.65335 | 32.4485 | 32.8342 | 33.8373 | 0 | 0 | 0 | 0 | 0 | 0 | 0 | 0 | 0 | 33.061825 | 32.65335 | 32.4485 | 32.8342 | 33.8373 | 0 | 0
3 | W75036 | 2017-03-09 06:27 | 69.5179 | 66.9298 | 47 | 73 | 1.1803 | 1003.2642 | 15305 | 29 | 239673 | -239926.4821 | -239671.8197 | 239996 | 139279 | 139329 | 220905 | 220913 | 220533 | 220731 | 215616 | 215624 | 216069 | 216051 | 293381 | 293365 | 1303.17 | 18063.4238 | 4 | 84.7666 | 84.7666 | 215984.2334 | 1218.4034 | 84.7666 | 84.7666 | 84.7666 | 0 | 1143.5447 | 1091.3334 | 823.9601 | 1081.63 | 984.969 | 957.9652 | 932.1079 | 907.0099 | 891.3422 | 871.9446 | 844.6426 | 16 | 18.4 | 29.2674 | 14.7382 | 8.4581 | 5.6087 | 3.8862 | 2.8008 | 2.0921 | 1.8069 | 1.8419 | 74.04 | 119.03 | 134.14 | 208.62 | 206.83 | 314.81 | 298.58 | 458.4 | 419.74 | 652.34 | 548.69 | 869.12 | 660.47 | 1018.95 | 50.5 | 47.6 | 40.1604 | 78.499992 | 72.8323 | 72.8323 | 27.7677 | 72.8323 | 1103859 | 2 |  |  | 4.3693 | 8.3236 | 10.4614 | 13.4271 | 13.4807 | 17.8814 | 4.7477 | 8.8744 | 10.9314 | 14.9419 | 13.9221 | 18.7012 | 24.9332 | 24.989 | 25.0377 | 25.3308 | 25.2349 | 24.7183 |  | 10486 | 548 | 9 |  |  | 178 | 1076 | 3 | 1 | 35 | 16 | 78.499992 | 2079.2214 | 1917.5072 | 1711.0215 | 1601.1215 | 1435.2072 | 1342.0571 | 1255.7072 | 77.4779 | 76.6864 | 71.4179 | 69.8593 | 84.2807 | 68.1864 | 89.3764 | 29.2674 | 14.7382 | 8.4581 | 5.6087 | 3.8862 | 2.8008 | 2.0921 | 1.8069 | 0 | 0 | 0 | 0 | 0 | 0.1016 | 0.0254 | 0 | 0 | 0 | 0 | 0 | 0 | 0 | 0.061822 | 0.044839 | 0.036217 | 0.014734 | 0.014897 | 0.017309 | 0.004229 | -4.5e-05 | -8.4e-05 | -0.000175 | -5.5e-05 | -0.000135 | 0.000757 | 0.000295 | 0.083817 | 0.080237 | 0.078219 | 0.080406 | 0.090465 | 0.105863 | 0.100373 | -0.207154 | -0.204364 | -0.202801 | -0.205384 | -0.212159 | -0.211545 | -0.207293 | -1.399425 | -1.37307 | -1.357648 | -1.382659 | -1.448966 | -1.446485 | -1.405717 | -0.30602 | -0.283246 | -0.272676 | -0.299018 | -0.362322 | -0.399812 | -0.358055 | -0.40534 | -0.375679 | -0.359678 | -0.386818 | -0.456613 | -0.446944 | -0.403048 | 0.395854 | 0.346416 | 0.264615 | 0.200837 | 0.304675 | 0.248825 | 0.219639 | -25 | -25 | -25 | -25 | -25 | -10 | 0 | -1.321537 | -1.305472 | -1.297071 | -1.312623 | -1.352585 | 0 | 0 |  | 1402.08 | 0 |  | 1422.2729 | 0 |  | 747.559 | 0 |  | 747.373 | 0 |  | 1407.16 | 0 |  | 1430.579 | 0 |  | 768 | 0 |  | 767.962 | 0 |  | 1417.015 | 0 |  | 1450.746 | 0 |  | 778.812 | 0 |  | 778.76 | 0 |  | 1497.584 | 0 |  | 1502.6639 | 0 |  | 756.941 | 0 |  | 756.753 | 0 |  | 1452.118 | 0 |  | 1453.871 | 0 |  | 707.706 | 0 |  | 707.56 | 0 |  | 1512.24 | 0 |  | 1512.5699 | 0 |  | 748.039 | 0.102 |  | 748.233 | 0.102 |  | 1499.184 | 0 |  | 1500.327 | 0 |  | 777.814 | 0.025 |  | 778.036 | 0.025 | 174.2741 | 153.855 | 133.8344 | 128.7398 | 129.836 | 142.0742 | 126.0391 | 0 | 0 | 0 | 0 | 0 | -21.492972 | -5.2652422 | -86.45228 | -61.45174785 | -48.93235 | -20.29605 | -21.38964 | -26.13219801 | -6.359463708 | 0 | 0 | 0 | 0 | 0 | 0 | 0 | 33.038425 | 32.6368 | 32.426775 | 32.815575 | 33.814625 | 0 | 0 | -23.70979 | -21.72112 | -19.47395 | -20.88919 | -30.53675 | -27.26174 | -32.00167 | 97.15046 | 103.319 | 97.85487 | 120.3701 | 111.7243 | 67.18728 | 82.41273
3 | W75037 | 2017-03-09 06:29 | 70.5691 | 67.8436 | 17 | 86 | 1.2232 | 1291.0687 | 18599 | 29 | 239673 | -239925.4309 | -239671.7768 | 239996 | 139279 | 139329 | 220905 | 220913 | 220533 | 220731 | 215616 | 215624 | 216069 | 216051 | 293381 | 293365 | 1303.17 | 18063.4238 | 4 | 86.8792 | 86.8792 | 215982.1208 | 1216.2908 | 86.8792 | 86.8792 | 86.8792 | 1220.8984 | 1154.3259 | 1108.1666 | 851.8689 | 1092.7183 | 999.9369 | 972.8303 | 951.5622 | 931.5417 | 915.4841 | 894.6115 | 871.4939 | 16 | 20.8 | 29.5183 | 15.8321 | 9.1391 | 5.967 | 3.9989 | 2.8433 | 2.1697 | 1.8598 | 1.8826 | 71.68 | 129.53 | 128.71 | 219.07 | 199.37 | 334.14 | 292.78 | 495.4 | 419.12 | 716.53 | 548.54 | 948.8 | 659.58 | 1116.9501 | 49.5 | 47.7 | 45.3984 | 62.918179 | 53.7261 | 53.7261 | 4.7373 | 53.7261 | 1103232 | 1 |  |  | 4.5786 | 8.7164 | 10.4729 | 15.6207 | 16.315 | 32.12 | 4.947 | 8.9928 | 11.1566 | 17.5952 | 20.9325 | 35.794 | 24.9311 | 24.8989 | 25.0432 | 17.7608 | 17.6017 | 15.0278 |  | 10486 | 548 | 10 |  |  | 183 | 1012 | 3 | 3 | 40 | 34 | 62.918179 | 2111.3428 | 1936.3286 | 1718.6428 | 1622.1571 | 1418.0428 | 1319.7786 | 1361.4071 | 74.1057 | 74.4729 | 82.1729 | 80.3007 | 107.8114 | 92.5443 | 96.6086 | 29.5183 | 15.8321 | 9.1391 | 5.967 | 3.9989 | 2.8433 | 2.1697 | 1.8598 | 0 | 0 | 0 | 0 | 0 | 0.1016 | 0.0254 | 0 | 0 | 0 | 0 | 0 | 0 | 0 | 0.048175 | 0.034064 | 0.026787 | 0.009179 | 0.00968 | 0.013013 | 0.002303 | -4e-06 | 1.5e-05 | 4.9e-05 | 8.7e-05 | 8.4e-05 | 0.002576 | 0.000334 | 0.08385 | 0.080275 | 0.078264 | 0.080446 | 0.090544 | 0.106163 | 0.100575 | -0.183162 | -0.180629 | -0.179193 | -0.181533 | -0.187272 | -0.186744 | -0.183316 | -1.40685 | -1.379388 | -1.363566 | -1.389304 | -1.453187 | -1.45092 | -1.413527 | -0.266039 | -0.246379 | -0.237348 | -0.260127 | -0.315962 | -0.348407 | -0.311024 | -0.412997 | -0.382174 | -0.365167 | -0.39339 | -0.461006 | -0.451066 | -0.410346 | 0.40628 | 0.35554 | 0.2917 | 0.22029 | 0.33271 | 0.272424 | 0.240188 | -25 | -25 | -25 | -25 | -25 | -10 | 0 | -1.157067 | -1.142929 | -1.135521 | -1.148876 | -1.18328 | 0 | 0 |  | 1402.08 | 0 |  | 1422.2729 | 0 |  | 747.559 | 0 |  | 747.373 | 0 |  | 1407.16 | 0 |  | 1430.579 | 0 |  | 768 | 0 |  | 767.962 | 0 |  | 1417.015 | 0 |  | 1450.746 | 0 |  | 778.812 | 0 |  | 778.76 | 0 |  | 1497.584 | 0 |  | 1502.6639 | 0 |  | 756.941 | 0 |  | 756.753 | 0 |  | 1452.118 | 0 |  | 1453.871 | 0 |  | 707.706 | 0 |  | 707.56 | 0 |  | 1512.24 | 0 |  | 1512.5699 | 0 |  | 748.039 | 0.102 |  | 748.233 | 0.102 |  | 1499.184 | 0 |  | 1500.327 | 0 |  | 777.814 | 0.025 |  | 778.036 | 0.025 | 177.0361 | 155.4388 | 134.5079 | 130.4961 | 128.3953 | 140.1117 | 136.9235 | 0 | 0 | 0 | 0 | 0 | -18.9731904 | -4.6562264 | -67.76937135 | -47.00816 | -36.59266 | -12.87329 | -14.18892 | -22.61839188 | -3.727470699 | 0 | 0 | 0 | 0 | 0 | 0 | 0 | 28.926675 | 28.573225 | 28.388025 | 28.7219 | 29.582 | 0 | 0 | -19.71501 | -18.34856 | -19.50357 | -20.88838 | -34.06431 | -32.24308 | -30.04759 | 118.4784 | 118.6553 | 106.7997 | 125.4563 | 109.724 | 66.27699 | 98.49223
3 | W75038 | 2017-03-09 06:31 | 70.8521 | 68.2945 | 44 | 85 | 1.2232 | 1279.4598 | 18870 | 29 | 239673 | -239925.1479 | -239671.7768 | 239996 | 139279 | 139329 | 220905 | 220913 | 220533 | 220731 | 215616 | 215624 | 216069 | 216051 | 293381 | 293365 | 1303.17 | 18100.3828 | 4 | 88.9729 | 88.9729 | 215980.0271 | 1214.1971 | 88.9729 | 88.9729 | 88.9729 | 1246.6797 | 1146.403 | 1084.5 | 857.8022 | 1087.7272 | 994.1329 | 967.3346 | 947.4824 | 927.5382 | 913.353 | 899.2407 | 877.121 | 15.8 | 18.6 | 29.3849 | 15.8193 | 9.2404 | 6.0313 | 4.1047 | 2.9547 | 2.2018 | 1.8607 | 1.8826 | 71.06 | 126.27 | 124.93 | 217.01 | 193.72 | 334.23 | 282.69 | 490.84 | 407.94 | 695.22 | 548.13 | 927.9 | 659.46 | 1116.98 | 49.8 | 47.9 | 46.8983 | 90.729996 | 81.7195 | 81.7195 | 16.1653 | 81.7195 | 1102496 | 2 |  |  | 4.9329 | 9.2521 | 11.0136 | 18.3829 | 14.8479 | 19.8186 | 5.3072 | 9.5373 | 11.5205 | 19.4012 | 16.5422 | 21.447 | 24.8954 | 24.8366 | 24.9227 | 15.9737 | 18.1512 | 18.0052 |  | 10486 | 548 | 11 |  |  | 183 | 1012 | 3 | 3 | 40 | 29 | 90.729996 | 2063.7644 | 1893.4572 | 1708.3785 | 1562.9071 | 1406.9857 | 1580.3286 | 1497.2858 | 69.7207 | 74.3914 | 71.9464 | 73.3157 | 93.1857 | 76.6479 | 97.0264 | 29.3849 | 15.8193 | 9.2404 | 6.0313 | 4.1047 | 2.9547 | 2.2018 | 1.8607 | 0 | 0 | 0 | 0 | 0 | 0.1016 | 0.0254 | 0 | 0 | 0 | 0 | 0 | 0 | 0 | 0.052305 | 0.037263 | 0.029562 | 0.010084 | 0.010628 | 0.015252 | 0.003947 | -2e-06 | 1.8e-05 | 5.6e-05 | 9.4e-05 | 9.6e-05 | 0.002578 | 0.000421 | 0.083859 | 0.080288 | 0.078271 | 0.080465 | 0.090538 | 0.106001 | 0.100508 | -0.183606 | -0.181006 | -0.179621 | -0.181873 | -0.187804 | -0.187709 | -0.183976 | -1.408717 | -1.379991 | -1.364955 | -1.389771 | -1.455135 | -1.45463 | -1.415578 | -0.266808 | -0.247181 | -0.238011 | -0.261105 | -0.316521 | -0.347233 | -0.311006 | -0.412481 | -0.381281 | -0.364796 | -0.391863 | -0.461956 | -0.458466 | -0.413252 | 0.408175 | 0.36005 | 0.298731 | 0.227468 | 0.339961 | 0.272181 | 0.240188 | -20 | -20 | -20 | -20 | -20 | -20 | 10 | -1.158054 | -1.143745 | -1.136325 | -1.149633 | -1.184223 | 0 | 0 |  | 1402.08 | 0 |  | 1422.2729 | 0 |  | 747.559 | 0 |  | 747.373 | 0 |  | 1407.16 | 0 |  | 1430.579 | 0 |  | 768 | 0 |  | 767.962 | 0 |  | 1417.015 | 0 |  | 1450.746 | 0 |  | 778.812 | 0 |  | 778.76 | 0 |  | 1497.584 | 0 |  | 1502.6639 | 0 |  | 756.941 | 0 |  | 756.753 | 0 |  | 1452.118 | 0 |  | 1453.871 | 0 |  | 707.706 | 0 |  | 707.56 | 0 |  | 1512.24 | 0 |  | 1512.5699 | 0 |  | 748.039 | 0.102 |  | 748.233 | 0.102 |  | 1499.184 | 0 |  | 1500.327 | 0 |  | 777.814 | 0.025 |  | 778.036 | 0.025 | 173.0652 | 152.0219 | 133.7165 | 125.7593 | 127.3857 | 167.5164 | 150.4892 | 0 | 0 | 0 | 0 | 0 | -19.0712344 | -4.6729904 | -73.68013 | -51.44744 | -40.42723719 | -14.14509 | -15.60486774 | -25.9360529 | -6.183244704 | 0 | 0 | 0 | 0 | 0 | 0 | 0 | 23.16108 | 22.8749 | 22.7265 | 22.99266 | 23.68446 | 0 | 0 | -18.60204 | -18.38814 | -17.12403 | -19.1431 | -29.49523 | -26.61468 | -30.17579 | 103.9441 | 105.0612 | 98.89172 | 115.4638 | 105.97 | 95.89444 | 109.4572
3 | W75039 | 2017-03-09 06:33 | 71.2765 | 68.8689 | 26 | 81 | 1.2232 | 1135.6544 | 17699 | 30 | 239673 | -239924.7235 | -239671.7768 | 239996 | 139279 | 139329 | 220905 | 220913 | 220533 | 220731 | 215616 | 215624 | 216069 | 216051 | 293381 | 293365 | 1303.17 | 18118.2734 | 4 | 90.72 | 90.72 | 215978.28 | 1212.45 | 90.72 | 90.72 | 90.72 | 1227.9297 | 1139.4186 | 1078.5 | 859.1098 | 1074.0814 | 985.5245 | 960.2368 | 940.6304 | 921.9199 | 908.597 | 889.5975 | 868.2079 | 15.8 | 17.8 | 29.0917 | 16.0608 | 9.4351 | 6.1944 | 4.195 | 3.0088 | 2.2918 | 1.9602 | 1.9829 | 74.69 | 120.09 | 130.52 | 199.42 | 199.66 | 306.39 | 292.57 | 453.68 | 420.09 | 640.26 | 551.27 | 845.04 | 659.74 | 1009.93 | 51 | 47.6 | 45.1006 | 49.363636 | 43.355 | 43.355 | -5.3479 | 43.355 | 6207812 | 1 |  |  | 5.0421 | 9.1993 | 11.1779 | 16.2236 | 16.935 | 25.3364 | 5.4949 | 10.05 | 11.7872 | 19.1038 | 21.7808 | 34.3256 | 24.8848 | 24.931 | 24.9904 | 16.8781 | 17.7019 | 16.4688 |  | 10486 | 548 | 12 |  |  | 193 | 1016 | 4 | 3 | 40 | 31.5 | 49.363636 | 2030.8071 | 1851.4572 | 1682.6929 | 1574.4714 | 1424.0857 | 1385.3715 | 1386.9357 | 59.2536 | 62.8743 | 68.7529 | 69.0257 | 94.5864 | 89.96 | 101.4543 | 29.0917 | 16.0608 | 9.4351 | 6.1944 | 4.195 | 3.0088 | 2.2918 | 1.9602 | 0 | 0 | 0 | 0 | 0 | 0.1016 | 0.0254 | 0 | 0 | 0 | 0 | 0 | 0 | 0 | 0.059232 | 0.042718 | 0.03446 | 0.011998 | 0.012206 | 0.016409 | 0.005833 | -2e-06 | 1.8e-05 | 5.4e-05 | 9.7e-05 | 0.000101 | 0.002108 | 0.00049 | 0.083863 | 0.080295 | 0.078282 | 0.080468 | 0.090544 | 0.106146 | 0.100608 | -0.184601 | -0.181964 | -0.180533 | -0.182866 | -0.188824 | -0.187965 | -0.184426 | -1.410345 | -1.381338 | -1.36566 | -1.391464 | -1.457089 | -1.443567 | -1.408183 | -0.268219 | -0.248548 | -0.239397 | -0.262468 | -0.318222 | -0.350983 | -0.31392 | -0.412681 | -0.381207 | -0.364409 | -0.392149 | -0.462081 | -0.451766 | -0.408848 | 0.408503 | 0.360204 | 0.301646 | 0.229252 | 0.34532 | 0.282421 | 0.249575 | -15 | -15 | -15 | -15 | -15 | -30 | 20 | -1.170352 | -1.155925 | -1.148236 | -1.161905 | -1.196909 | 0 | 0 |  | 1402.08 | 0 |  | 1422.2729 | 0 |  | 747.559 | 0 |  | 747.373 | 0 |  | 1407.16 | 0 |  | 1430.579 | 0 |  | 768 | 0 |  | 767.962 | 0 |  | 1417.015 | 0 |  | 1450.746 | 0 |  | 778.812 | 0 |  | 778.76 | 0 |  | 1497.584 | 0 |  | 1502.6639 | 0 |  | 756.941 | 0 |  | 756.753 | 0 |  | 1452.118 | 0 |  | 1453.871 | 0 |  | 707.706 | 0 |  | 707.56 | 0 |  | 1512.24 | 0 |  | 1512.5699 | 0 |  | 748.039 | 0.102 |  | 748.233 | 0.102 |  | 1499.184 | 0 |  | 1500.327 | 0 |  | 777.814 | 0.025 |  | 778.036 | 0.025 | 170.3096 | 148.6628 | 131.7246 | 126.6946 | 128.9424 | 147.0516 | 139.5368 | 0 | 0 | 0 | 0 | 0 | -19.097244 | -4.6844204 | -83.53473435 | -59.03286 | -47.13438924 | -16.82975708 | -17.93239 | -26.73053 | -8.903941109 | 0 | 0 | 0 | 0 | 0 | 0 | 0 | 17.55528 | 17.338875 | 17.22354 | 17.428575 | 17.953635 | 0 | 0 | -15.89294 | -15.62728 | -16.45924 | -18.11704 | -30.09947 | -31.57443068 | -31.84853 | 88.43718 | 91.34149 | 85.35448 | 109.1763 | 98.86418 | 69.64943842 | 94.09993
3 | W75040 | 2017-03-09 06:35 | 71.2911 | 69.2055 | 41 | 81 | 1.2232 | 1131.1359 | 17560 | 30 | 239673 | -239924.7089 | -239671.7768 | 239996 | 139279 | 139329 | 220905 | 220913 | 220533 | 220731 | 215616 | 215624 | 216069 | 216051 | 293381 | 293365 | 1303.17 | 18134.3848 | 4 | 92.4601 | 92.4601 | 215976.5399 | 1210.7099 | 92.4601 | 92.4601 | 92.4601 | 1241.9922 | 1144.0155 | 1082.8334 | 864.9141 | 1083.0765 | 992.5795 | 967.2821 | 947.7476 | 928.4346 | 914.2593 | 899.6957 | 879.1879 | 15.8 | 18.4 | 29.0049 | 16.0373 | 9.3523 | 6.1901 | 4.2534 | 3.0698 | 2.3123 | 1.95 | 1.9844 | 74.3 | 120.08 | 130.22 | 202.88 | 199.59 | 304.69 | 291.46 | 444.15 | 415.79 | 630.11 | 552.5 | 835.38 | 659.9 | 1011.87 | 49.5 | 47.7 | 43.6767 | 101.990913 | 80.5232 | 80.5232 | 3.8782 | 80.5232 | 6207092 | 2 |  |  | 4.845 | 9.1093 | 10.9571 | 17.9043 | 15.0036 | 19.2971 | 5.2949 | 9.4456 | 10.9658 | 18.3772 | 16.8152 | 19.7835 | 24.9523 | 24.9262 | 24.9841 | 16.6222 | 18.1117 | 18.2875 |  | 10486 | 548 | 13 |  |  | 193 | 1016 | 4 | 3 | 40 | 31 | 101.990913 | 1957.4071 | 1863.3785 | 1636.7786 | 1499.75 | 1392.6 | 1536.6929 | 1508.1428 | 63.19 | 67.1443 | 70.8593 | 72.4764 | 94.4893 | 76.6314 | 107.995 | 29.0049 | 16.0373 | 9.3523 | 6.1901 | 4.2534 | 3.0698 | 2.3123 | 1.95 | 0 | 0 | 0 | 0 | 0 | 0.1016 | 0.0254 | 0 | 0 | 0 | 0 | 0 | 0 | 0 | 0.062715 | 0.045663 | 0.037026 | 0.013442 | 0.013627 | 0.017436 | 0.006884 | -2e-06 | 1.7e-05 | 5.3e-05 | 9.8e-05 | 0.000103 | 0.000774 | 0.000499 | 0.083879 | 0.080298 | 0.07829 | 0.080485 | 0.090556 | 0.10603 | 0.100506 | -0.184737 | -0.182193 | -0.180707 | -0.18298 | -0.188992 | -0.188464 | -0.184954 | -1.409399 | -1.381432 | -1.365026 | -1.390142 | -1.456261 | -1.441343 | -1.408233 | -0.268888 | -0.248924 | -0.239872 | -0.263152 | -0.318895 | -0.350011 | -0.313137 | -0.411374 | -0.381064 | -0.363765 | -0.390723 | -0.461071 | -0.457048 | -0.413302 | 0.409294 | 0.360978 | 0.302905 | 0.230754 | 0.349876 | 0.282519 | 0.249731 | -15 | -15 | -15 | -15 | -15 | -40 | 30 | -1.169918 | -1.155619 | -1.147983 | -1.1616 | -1.196468 | 0 | 0 |  | 1402.08 | 0 |  | 1422.2729 | 0 |  | 747.559 | 0 |  | 747.373 | 0 |  | 1407.16 | 0 |  | 1430.579 | 0 |  | 768 | 0 |  | 767.962 | 0 |  | 1417.015 | 0 |  | 1450.746 | 0 |  | 778.812 | 0 |  | 778.76 | 0 |  | 1497.584 | 0 |  | 1502.6639 | 0 |  | 756.941 | 0 |  | 756.753 | 0 |  | 1452.118 | 0 |  | 1453.871 | 0 |  | 707.706 | 0 |  | 707.56 | 0 |  | 1512.24 | 0 |  | 1512.5699 | 0 |  | 748.039 | 0.102 |  | 748.233 | 0.102 |  | 1499.184 | 0 |  | 1500.327 | 0 |  | 777.814 | 0.025 |  | 778.036 | 0.025 | 164.1854 | 149.6256 | 128.1434 | 120.7074 | 126.1082856 | 162.9355 | 151.5774 | 0 | 0 | 0 | 0 | 0 | -19.1479424 | -4.6978316 | -88.38764 | -63.10381376 | -50.6138 | -18.82252268 | -19.99446353 | -26.24685603 | -10.39698 | 0 | 0 | 0 | 0 | 0 | 0 | 0 | 17.54877 | 17.334285 | 17.219745 | 17.424 | 17.94702 | 0 | 0 | -16.99103272 | -16.71383 | -16.99716 | -19.07231 | -30.13217 | -26.82183 | -33.81723 | 76.35545 | 87.14221 | 77.75218 | 100.2365 | 93.92868 | 90.71892 | 102.6654
3 | W75041 | 2017-03-09 06:37 | 71.7633 | 69.8874 | 25 | 82 | 1.3888 | 1105.496 | 15903 | 30 | 239673 | -239924.2367 | -239671.6112 | 239996 | 139279 | 139329 | 220905 | 220913 | 220533 | 220731 | 215616 | 215624 | 216069 | 216051 | 293381 | 293365 | 1303.17 | 18152.166 | 4 | 94.4318 | 94.4318 | 215974.5682 | 1208.7382 | 94.4318 | 94.4318 | 94.4318 | 1246.6797 | 1160.6117 | 1090.3334 | 874.4806 | 1098.781 | 1003.1813 | 978.4243 | 959.154 | 940.8513 | 927.6849 | 908.802 | 887.3708 | 15.8 | 18 | 29.2196 | 16.0195 | 8.9955 | 5.9584 | 4.0943 | 2.9434 | 2.2839 | 1.9558 | 1.9947 | 72.84 | 116.9 | 131.84 | 204.27 | 203.51 | 309.51 | 294.37 | 452.36 | 412.16 | 640.69 | 532.43 | 834.07 | 636.17 | 984.87 | 49.9 | 47.7 | 45.6005 | 45.30909 | 37.0171 | 37.8314 | -2.94 | 37.0171 | 1102525 | 1 |  |  | 4.7964 | 9.6179 | 11.49 | 14.945 | 17.0686 | 23.82 | 5.1012 | 10.2915 | 12.0585 | 18.7659 | 21.9134 | 30.6256 | 24.8843 | 24.9364 | 24.8616 | 18.2165 | 17.7381 | 16.8708 |  | 10486 | 548 | 14 |  |  | 193 | 937 | 4 | 7 | 40 | 44.5 | 45.30909 | 1966.1643 | 1893.3928 | 1637.95 | 1597.0714 | 1410.2 | 1327.15 | 1324.1143 | 71.2264 | 72.4 | 82.8171 | 84.5957 | 101.5086 | 87.5057 | 97.1907 | 29.2196 | 16.0195 | 8.9955 | 5.9584 | 4.0943 | 2.9434 | 2.2839 | 1.9558 | 0 | 0 | 0 | 0 | 0 | 0.1016 | 0.0254 | 0 | 0 | 0 | 0 | 0 | 0 | 0 | 0.044506 | 0.031285 | 0.02433 | 0.006738 | 0.007374 | 0.011787 | 0.00384 | 4e-06 | 2.9e-05 | 8.1e-05 | 0.000104 | 0.000106 | 0.002178 | 0.0005 | 0.083284 | 0.079721 | 0.077733 | 0.079899 | 0.089905 | 0.105623 | 0.100095 | -0.157264 | -0.155158 | -0.153851 | -0.155882 | -0.160948 | -0.160322 | -0.157096 | -1.410885 | -1.383789 | -1.366838 | -1.393206 | -1.458751 | -1.446628 | -1.400466 | -0.225133 | -0.208285 | -0.200809 | -0.220049 | -0.266831 | -0.293801 | -0.2626 | -0.413069 | -0.383336 | -0.365404 | -0.393805 | -0.463828 | -0.454213 | -0.411823 | 0.415533 | 0.367737 | 0.314451 | 0.242215 | 0.374076 | 0.310828 | 0.27448 | -15 | -15 | -15 | -15 | -15 | -30 | 40 | -0.996593 | -0.984585 | -0.978166 | -0.989616 | -1.019467 | 0 | 0 |  | 1402.08 | 0 |  | 1422.2729 | 0 |  | 747.559 | 0 |  | 747.373 | 0 |  | 1407.16 | 0 |  | 1430.579 | 0 |  | 768 | 0 |  | 767.962 | 0 |  | 1417.015 | 0 |  | 1450.746 | 0 |  | 778.812 | 0 |  | 778.76 | 0 |  | 1497.584 | 0 |  | 1502.6639 | 0 |  | 756.941 | 0 |  | 756.753 | 0 |  | 1452.118 | 0 |  | 1453.871 | 0 |  | 707.706 | 0 |  | 707.56 | 0 |  | 1512.24 | 0 |  | 1512.5699 | 0 |  | 748.039 | 0.102 |  | 748.233 | 0.102 |  | 1499.184 | 0 |  | 1500.327 | 0 |  | 777.814 | 0.025 |  | 778.036 | 0.025 | 163.75 | 150.9432 | 127.3228 | 127.6044 | 126.784031 | 140.1776 | 132.5372 | 0 | 0 | 0 | 0 | 0 | -16.2887152 | -3.9902384 | -62.79849135 | -43.33197 | -33.36588 | -9.532315452 | -10.91145748 | -20.20216002 | -6.07802244 | 0 | 0 | 0 | 0 | 0 | 0 | 0 | 14.948895 | 14.768775 | 14.67249 | 14.84424 | 15.292005 | 0 | 0 | -16.03541 | -15.079834 | -16.63042 | -18.6152 | -27.08564 | -25.70926 | -25.52227782 | 99.8650181 | 107.3001 | 91.99896 | 114.3011 | 104.0789 | 77.97743 | 96.94668
3 | W75042 | 2017-03-09 06:39 | 72.3389 | 70.6867 | 40 | 94 | 1.3888 | 1187.3519 | 17429 | 30 | 239673 | -239923.6611 | -239671.6112 | 239996 | 139279 | 139329 | 220905 | 220913 | 220533 | 220731 | 215616 | 215624 | 216069 | 216051 | 293381 | 293365 | 1303.17 | 18169.9375 | 4 | 96.4146 | 96.4146 | 215972.5854 | 1206.7554 | 96.4146 | 96.4146 | 96.4146 | 1271.2891 | 1177.3846 | 1117.5 | 885.6306 | 1115.1494 | 1021.2349 | 996.4532 | 972.3737 | 949.3 | 935.5466 | 921.8052 | 901.3901 | 15.4 | 19.6 | 30.6929 | 16.4148 | 9.1979 | 6.138 | 4.2813 | 3.1606 | 2.4254 | 2.0538 | 2.0974 | 69.87 | 113.49 | 127.6 | 196.53 | 195.43 | 298.28 | 283.9 | 430.68 | 393.65 | 590.68 | 509.61 | 768.31 | 607.74 | 926.41 | 50.7 | 47.6 | 52.7262 | 39.099998 | 31.9787 | 31.9787 | 21.069 | 31.9787 | 1104888 | 2 |  |  | 4.6593 | 9.3386 | 11.3543 | 15.5357 | 16.3986 | 19.985 | 5.0244 | 9.4058 | 12.1767 | 19.1558 | 18.414 | 20.8465 | 24.898 | 24.8484 | 24.7772 | 18.2109 | 18.1916 | 18.2259 |  | 10486 | 548 | 15 |  |  | 203 | 912 | 5 | 7 | 40 | 40.5 | 39.099998 | 1886.2285 | 1733.15 | 1458.9714 | 1393.1 | 1259.8572 | 1383.2428 | 1303.9429 | 78.2486 | 80.255 | 80.3621 | 87.1714 | 98.1386 | 78.7279 | 95.38 | 30.6929 | 16.4148 | 9.1979 | 6.138 | 4.2813 | 3.1606 | 2.4254 | 2.0538 | 0 | 0 | 0 | 0 | 0 | 0.1016 | 0.0254 | 0 | 0 | 0 | 0 | 0 | 0 | 0 | 0.043192 | 0.030376 | 0.023495 | 0.005802 | 0.006505 | 0.011213 | 0.004324 | 4e-06 | 2.9e-05 | 8e-05 | 0.000102 | 0.000106 | 0.002091 | 0.00059 | 0.082951 | 0.079418 | 0.077441 | 0.079606 | 0.089564 | 0.105218 | 0.099749 | -0.148383 | -0.146291 | -0.14504 | -0.146907 | -0.151755 | -0.151651 | -0.148518 | -1.408831 | -1.380376 | -1.363209 | -1.388858 | -1.455197 | -1.452853 | -1.406811 | -0.211739 | -0.196148 | -0.189149 | -0.207396 | -0.251267 | -0.275338 | -0.246465 | -0.410825 | -0.379775 | -0.361721 | -0.389124 | -0.459508 | -0.455847 | -0.411604 | 0.419923 | 0.375396 | 0.331517 | 0.255959 | 0.400959 | 0.33322 | 0.295068 | -15 | -15 | -15 | -15 | -15 | -20 | 30 | -0.945588 | -0.934294 | -0.927985 | -0.938989 | -0.967067 | 0 | 0 |  | 1402.08 | 0 |  | 1422.2729 | 0 |  | 747.559 | 0 |  | 747.373 | 0 |  | 1407.16 | 0 |  | 1430.579 | 0 |  | 768 | 0 |  | 767.962 | 0 |  | 1417.015 | 0 |  | 1450.746 | 0 |  | 778.812 | 0 |  | 778.76 | 0 |  | 1497.584 | 0 |  | 1502.6639 | 0 |  | 756.941 | 0 |  | 756.753 | 0 |  | 1452.118 | 0 |  | 1453.871 | 0 |  | 707.706 | 0 |  | 707.56 | 0 |  | 1512.24 | 0 |  | 1512.5699 | 0 |  | 748.039 | 0.102 |  | 748.233 | 0.102 |  | 1499.184 | 0 |  | 1500.327 | 0 |  | 777.814 | 0.025 |  | 778.036 | 0.025 | 156.4645 | 137.6433067 | 112.9842 | 110.8991186 | 112.8379 | 145.542 | 130.067 | 0 | 0 | 0 | 0 | 0 | -15.4077416 | -3.7723572 | -60.85586 | -41.97033228 | -32.13765 | -8.199817632 | -9.620307367 | -19.32876 | -6.913069254 | 0 | 0 | 0 | 0 | 0 | 0 | 0 | 14.18382 | 14.01441 | 13.919775 | 14.084835 | 14.506005 | 0 | 0 | -16.56828 | -15.74185774 | -15.20041 | -18.079 | -24.65899 | -21.67678 | -23.5078317 | 93.22422 | 93.94552668 | 79.56592 | 98.70514 | 93.06456 | 89.12876 | 95.87374
3 | W75043 | 2017-03-09 06:41 | 73.2192 | 71.7058 | 12 | 88 | 1.3888 | 1191.5483 | 17465 | 30 | 239673 | -239922.7808 | -239671.6112 | 239996 | 139279 | 139329 | 220905 | 220913 | 220533 | 220731 | 215616 | 215624 | 216069 | 216051 | 293381 | 293365 | 1303.17 | 18169.9375 | 4 | 98.4045 | 98.4045 | 215970.5955 | 1204.7655 | 98.4045 | 98.4045 | 98.4045 | 1265.4297 | 1153.6372 | 1073.3334 | 879.5577 | 1097.2789 | 1008.9321 | 986.1467 | 964.1464 | 944.0139 | 932.6034 | 917.9758 | 897.1876 | 15.6 | 19.8 | 30.9838 | 17.2752 | 9.7106 | 6.4766 | 4.4028 | 3.1691 | 2.4318 | 2.0543 | 2.0961 | 73.08 | 110.91 | 131.97 | 191.14 | 204.76 | 291.37 | 302.06 | 430.43 | 425.49 | 608.76 | 553.84 | 790.96 | 660.52 | 947.91 | 50 | 47.6 | 48.3373 | 0 | 10.2558 | 10.2558 | 6.59 | 10.2558 | 1104888 | 1 |  |  | 4.7321 | 9.1207 | 11.0843 | 14.5236 | 17.3614 | 20.4471 | 5.05 | 9.9462 | 12.3675 | 17.9037 | 21.7563 | 23.745 | 24.9137 | 24.9439 | 24.8075 | 18.1977 | 17.8649 | 18.1054 |  | 10486 | 548 | 16 |  |  | 203 | 912 | 5 | 7 | 40 | 0 | 0 | 1868.1143 | 1761.4928 | 1566.9572 | 1561.85 | 1394.8 | 1363.0643 | 1336 | 77.8714 | 74.9464 | 82.5414 | 90.8864 | 100.25 | 82.7286 | 70.7329 | 30.9838 | 17.2752 | 9.7106 | 6.4766 | 4.4028 | 3.1691 | 2.4318 | 2.0543 | 0 | 0 | 0 | 0 | 0 | 0.1016 | 0.0254 | 0 | 0 | 0 | 0 | 0 | 0 | 0 | 0.04696 | 0.033214 | 0.025778 | 0.006569 | 0.007292 | 0.012623 | 0.006312 | 4e-06 | 2.8e-05 | 7.9e-05 | 0.000103 | 0.000109 | 0.002191 | 0.00068 | 0 | 0 | 0 | 0 | 0 | 0 | 0 | 0 | 0 | 0 | 0 | 0 | 0 | 0 | 0 | 0 | 0 | 0 | 0 | 0 | 0 | 0 | 0 | 0 | 0 | 0 | 0 | 0 | 0 | 0 | 0 | 0 | 0 | 0 | 0 | 0.422621 | 0.380084 | 0.338598 | 0.259135 | 0.401547 | 0.333232 | 0.294906 | -15 | -15 | -15 | -15 | -15 | -10 | 20 | -0.945759 | -0.934457 | -0.928188 | -0.939245 | -0.967392 | 0 | 0 |  | 1402.08 | 0 |  | 1422.2729 | 0 |  | 747.559 | 0 |  | 747.373 | 0 |  | 1407.16 | 0 |  | 1430.579 | 0 |  | 768 | 0 |  | 767.962 | 0 |  | 1417.015 | 0 |  | 1450.746 | 0 |  | 778.812 | 0 |  | 778.76 | 0 |  | 1497.584 | 0 |  | 1502.6639 | 0 |  | 756.941 | 0 |  | 756.753 | 0 |  | 1452.118 | 0 |  | 1453.871 | 0 |  | 707.706 | 0 |  | 707.56 | 0 |  | 1512.24 | 0 |  | 1512.5699 | 0 |  | 748.039 | 0.102 |  | 748.233 | 0.102 |  | 1499.184 | 0 |  | 1500.327 | 0 |  | 777.814 | 0.025 |  | 778.036 | 0.025 | 0 | 0 | 0 | 0 | 0 | 0 | 0 | 0 | 0 | 0 | 0 | 0 | 0 | 0 | 0 | 0 | 0 | 0 | 0 | 0 | 0 | 0 | 0 | 0 | 0 | 0 | 0 | 0 | 14.186385 | 14.016855 | 13.92282 | 14.088675 | 14.51088 | 0 | 0 | 0 | 0 | 0 | 0 | 0 | 0 | 0 | 14.186385 | 14.016855 | 13.92282 | 14.088675 | 14.51088 | 0 | 0
3 | W75044 | 2017-03-09 06:49 | 68.2413 | 67.4293 | 400 | 91 | 1.3888 | 1183.5481 | 17424 | 30 | 239673 | -239927.7587 | -239671.6112 | 239996 | 139279 | 139329 | 220905 | 220913 | 220533 | 220731 | 215616 | 215624 | 215574 | 215582 | 293381 | 293365 | 1303.17 | 18205.4785 | 4 | 100.3809 | 100.3809 | 215473.6191 | 1202.7891 | 100.3809 | 100.3809 | 100.3809 | 1270.1172 | 1176.7024 | 1107.5 | 893.1494 | 1117.7191 | 1024.9629 | 1001.0284 | 977.8679 | 955.4808 | 942.9841 | 929.5753 | 908.7136 | 15.4 | 17.6 | 30.3601 | 16.4866 | 9.2727 | 6.2066 | 4.3154 | 3.1566 | 2.4221 | 2.0571 | 2.0977 | 74.13 | 114.06 | 135.41 | 196.24 | 208.16 | 300.54 | 303.59 | 438.46 | 422.43 | 615.05 | 549.07 | 796.8 | 656.05 | 938.87 | 0 | 47.4 | 0 | 13.763636 | 15.7281 | 15.7281 | -8.2676 | 15.7281 | 1104888 | 2 |  |  | 4.7086 | 9.0707 | 11.315 | 14.655 | 16.0536 | 21.4029 | 5.2463 | 9.7987 | 11.9875 | 17.9862 | 16.6938 | 26.9675 | 24.8306 | 24.9989 | 24.8571 | 18.2369 | 17.9758 | 17.9306 |  | 10486 | 548 | 17 |  |  | 203 | 912 | 5 | 7 | 40 | 40.5 | 13.763636 | 1834 | 1683.7428 | 1432.0072 | 1310.7858 | 1249.0358 | 1334.8143 | 1237.0929 | 70.1529 | 75.5393 | 64.3414 | 72.7586 | 86.5057 | 72.8414 | 72.3414 | 30.3601 | 16.4866 | 9.2727 | 6.2066 | 4.3154 | 3.1566 | 2.4221 | 2.0571 | 0 | 0 | 0 | 0 | 0 | 0.1016 | 0.0254 | 0 | 0 | 0 | 0 | 0 | 0 | 0 | 0.049506 | 0.039018 | 0.03223 | 0.010418 | 0.009543 | 0.013169 | -1e-05 | 4e-06 | 2.8e-05 | 7.9e-05 | 0.000103 | 0.000109 | 0.00215 | 0 | 0.082973 | 0.079441 | 0.077459 | 0.079639 | 0.089582 | 0.105267 | 0.099785 | -0.148719 | -0.146624 | -0.145392 | -0.147167 | -0.152147 | -0.152015 | -0.148841 | -1.408133 | -1.380035 | -1.363183 | -1.387375 | -1.455488 | -1.455162 | -1.411879 | -0.21242 | -0.196802 | -0.189726 | -0.208264 | -0.251963 | -0.27643 | -0.247566 | -0.410333 | -0.379185 | -0.361454 | -0.387511 | -0.459558 | -0.454414 | -0.408422 | 0.420984 | 0.376521 | 0.332534 | 0.256219 | 0.399501 | 0.331564 | 0.295151 | -15 | -15 | -15 | -15 | -15 | 0 | 0 | -0.945529 | -0.934234 | -0.927948 | -0.938916 | -0.967013 | 0 | 0 |  | 1402.08 | 0 |  | 1422.2729 | 0 |  | 747.559 | 0 |  | 747.373 | 0 |  | 1407.16 | 0 |  | 1430.579 | 0 |  | 768 | 0 |  | 767.962 | 0 |  | 1417.015 | 0 |  | 1450.746 | 0 |  | 778.812 | 0 |  | 778.76 | 0 |  | 1497.584 | 0 |  | 1502.6639 | 0 |  | 756.941 | 0 |  | 756.753 | 0 |  | 1452.118 | 0 |  | 1453.871 | 0 |  | 707.706 | 0 |  | 707.56 | 0 |  | 1512.24 | 0 |  | 1512.5699 | 0 |  | 748.039 | 0.102 |  | 748.233 | 0.102 |  | 1499.184 | 0 |  | 1500.327 | 0 |  | 778.152 | 0.025 |  | 778.2 | 0.025 | 152.172482 | 133.7582 | 110.9218 | 104.3897 | 111.8911 | 140.5119 | 123.4433 | 0 | 0 | 0 | 0 | 0 | -15.444724 | -3.7805614 | -69.71666483 | -53.88484661 | -44.04308 | -14.59657 | -14.04837 | -22.29163 | 0.01411879 | 0 | 0 | 0 | 0 | 0 | 0 | 0 | 14.182935 | 14.01351 | 13.91922 | 14.08374 | 14.505195 | 0 | 0 | -14.90188 | -14.86629 | -12.20724 | -15.153 | -21.79624 | -20.13555 | -17.90927 | 81.73687 | 79.02059 | 68.59075 | 88.72384 | 90.55171 | 82.64 | 101.7676
3 | W75045 | 2017-03-09 06:51 | 69.3981 | 68.6659 | 19 | 91 | 1.3888 | 1193.8312 | 17551 | 30 | 239673 | -239926.6019 | -239671.6112 | 239996 | 139279 | 139329 | 220905 | 220913 | 220533 | 220731 | 215616 | 215624 | 215574 | 215582 | 293381 | 293365 | 1303.17 | 18223.332 | 4 | 102.3746 | 102.3746 | 215471.6254 | 1200.7954 | 102.3746 | 102.3746 | 102.3746 | 1272.4609 | 1176.0583 | 1091.5 | 894.2643 | 1117.5667 | 1027.8423 | 1004.6592 | 982.2999 | 962.1805 | 949.6679 | 936.7361 | 916.4459 | 15.4 | 17.8 | 30.8623 | 17.235 | 9.682 | 6.4232 | 4.3223 | 3.1498 | 2.4126 | 2.0552 | 2.1011 | 73.34 | 110.68 | 133.13 | 192.14 | 206.05 | 292.82 | 304.24 | 430.88 | 427.56 | 600.32 | 554.22 | 791.93 | 659.67 | 937.81 | 0 | 47.4 | 0 | 15.963635 | 17.6616 | 17.6616 | -16.1744 | 17.6616 | 1104888 | 1 |  |  | 4.5693 | 8.7771 | 10.765 | 18.19 | 16.0086 | 21.5507 | 4.9418 | 9.362 | 11.4633 | 19.7304 | 17.7228 | 25.3709 | 24.9188 | 24.9906 | 24.7758 | 17.1659 | 18.1646 | 17.9151 |  | 10486 | 548 | 18 |  |  | 203 | 912 | 5 | 7 | 40 | 39.5 | 15.963635 | 1796.55 | 1726.0072 | 1505.55 | 1443.1285 | 1256.2072 | 1378.8429 | 1350.35 | 78.0371 | 77.18 | 83.4479 | 81.8964 | 96.2336 | 81.2543 | 78.7957 | 30.8623 | 17.235 | 9.682 | 6.4232 | 4.3223 | 3.1498 | 2.4126 | 2.0552 | 0 | 0 | 0 | 0 | 0 | 0.1016 | 0.0254 | 0 | 0 | 0 | 0 | 0 | 0 | 0 | 0.050915 | 0.039241 | 0.031935 | 0.010667 | 0.00991 | 0.014652 | 0.001537 | 3e-06 | 2.8e-05 | 7.8e-05 | 0.000104 | 0.000113 | 0.002228 | 0.000109 | 0.082988 | 0.079438 | 0.077452 | 0.079611 | 0.089587 | 0.105248 | 0.099713 | -0.148757 | -0.146775 | -0.145567 | -0.147489 | -0.152247 | -0.152177 | -0.149191 | -1.407259 | -1.38069 | -1.36401 | -1.390313 | -1.455418 | -1.455348 | -1.415152 | -0.212755 | -0.196833 | -0.189682 | -0.207858 | -0.252172 | -0.276402 | -0.247009 | -0.409361 | -0.379874 | -0.362539 | -0.3907 | -0.459472 | -0.45551 | -0.411786 | 0.422072 | 0.378766 | 0.336664 | 0.256768 | 0.399226 | 0.331955 | 0.295551 | -15 | -15 | -15 | -15 | -15 | 10 | 0 | -0.945367 | -0.934074 | -0.927724 | -0.938808 | -0.966849 | 0 | 0 |  | 1402.08 | 0 |  | 1422.2729 | 0 |  | 747.559 | 0 |  | 747.373 | 0 |  | 1407.16 | 0 |  | 1430.579 | 0 |  | 768 | 0 |  | 767.962 | 0 |  | 1417.015 | 0 |  | 1450.746 | 0 |  | 778.812 | 0 |  | 778.76 | 0 |  | 1497.584 | 0 |  | 1502.6639 | 0 |  | 756.941 | 0 |  | 756.753 | 0 |  | 1452.118 | 0 |  | 1453.871 | 0 |  | 707.706 | 0 |  | 707.56 | 0 |  | 1512.24 | 0 |  | 1512.5699 | 0 |  | 748.039 | 0.102 |  | 748.233 | 0.102 |  | 1499.184 | 0 |  | 1500.327 | 0 |  | 778.152 | 0.025 |  | 778.2 | 0.025 | 149.0920914 | 137.1106 | 116.6078586 | 114.8889 | 112.5398 | 145.1205 | 134.6474 | 0 | 0 | 0 | 0 | 0 | -15.4611832 | -3.7894514 | -71.65481 | -54.21831561 | -43.66605213 | -14.97506 | -14.58765 | -24.56627424 | -2.329340192 | 0 | 0 | 0 | 0 | 0 | 0 | 0 | 14.180505 | 14.01111 | 13.91586 | 14.08212 | 14.502735 | 0 | 0 | -16.60278 | -15.19157094 | -15.82856 | -17.02282 | -24.26742 | -22.45885 | -19.46325 | 75.015 | 81.71178 | 71.0291 | 96.97314 | 88.1875 | 82.63415 | 109.0654
3 | W75046 | 2017-03-09 06:53 | 70.3355 | 69.7053 | 24 | 91 | 1.3888 | 1187.3857 | 17549 | 30 | 239673 | -239925.6645 | -239671.6112 | 239996 | 139279 | 139329 | 220905 | 220913 | 220533 | 220731 | 215616 | 215624 | 215574 | 215582 | 293381 | 293365 | 1303.17 | 18240.084 | 4 | 104.3574 | 104.3574 | 215469.6426 | 1198.8126 | 104.3574 | 104.3574 | 104.3574 | 1278.3203 | 1179.2537 | 1107.3334 | 894.6038 | 1116.1125 | 1025.63 | 1002.0981 | 979.684 | 959.4842 | 947.9345 | 933.4513 | 911.491 | 15.8 | 19.4 | 30.8063 | 17.009 | 9.6136 | 6.3643 | 4.2964 | 3.1146 | 2.3876 | 2.0632 | 2.1011 | 73.41 | 108.1 | 132.49 | 188.27 | 205.29 | 289.54 | 304.17 | 428.45 | 431.68 | 608.91 | 558.13 | 797.3 | 660.2 | 939.27 | 0 | 47.4 | 0 | 6.909091 | 8.9743 | 8.9743 | 1.1424 | 8.9743 | 1104888 | 2 |  |  | 4.6864 | 9.0343 | 11.0507 | 18.6936 | 16.275 | 26.1436 | 5.0899 | 9.3076 | 11.143 | 20.4658 | 18.119 | 34.3063 | 24.8304 | 24.9941 | 24.7764 | 16.6556 | 18.0584 | 16.9079 |  | 10486 | 549 | 1 |  |  | 203 | 912 | 5 | 7 | 40 | 38.5 | 6.909091 | 1795.05 | 1713.9214 | 1496.0358 | 1439.4642 | 1275.0929 | 1322.2643 | 1187.6929 | 74.4929 | 76.24 | 75.5514 | 77.5857 | 95.8221 | 82.4693 | 72.2079 | 30.8063 | 17.009 | 9.6136 | 6.3643 | 4.2964 | 3.1146 | 2.3876 | 2.0632 | 0 | 0 | 0 | 0 | 0 | 0.1016 | 0.0254 | 0 | 0 | 0 | 0 | 0 | 0 | 0 | 0.05404 | 0.041422 | 0.033535 | 0.011343 | 0.01066 | 0.015701 | 0.003539 | 3e-06 | 2.8e-05 | 7.8e-05 | 0.000106 | 0.000117 | 0.002252 | 0.000217 | 0.082995 | 0.079449 | 0.077462 | 0.079619 | 0.089594 | 0.1053 | 0.099864 | -0.149013 | -0.146982 | -0.145792 | -0.14772 | -0.1525 | -0.152197 | -0.148941 | -1.408772 | -1.381193 | -1.365055 | -1.391328 | -1.4565 | -1.450814 | -1.409087 | -0.213038 | -0.197173 | -0.189992 | -0.208179 | -0.252501 | -0.277262 | -0.248821 | -0.409627 | -0.379672 | -0.362448 | -0.390708 | -0.459809 | -0.45358 | -0.405549 | 0.421913 | 0.378798 | 0.336637 | 0.256292 | 0.394641 | 0.328887 | 0.295125 | -10 | -10 | -10 | -10 | -10 | 20 | 0 | -0.947976 | -0.936652 | -0.930337 | -0.941447 | -0.969627 | 0 | 0 |  | 1402.08 | 0 |  | 1422.2729 | 0 |  | 747.559 | 0 |  | 747.373 | 0 |  | 1407.16 | 0 |  | 1430.579 | 0 |  | 768 | 0 |  | 767.962 | 0 |  | 1417.015 | 0 |  | 1450.746 | 0 |  | 778.812 | 0 |  | 778.76 | 0 |  | 1497.584 | 0 |  | 1502.6639 | 0 |  | 756.941 | 0 |  | 756.753 | 0 |  | 1452.118 | 0 |  | 1453.871 | 0 |  | 707.706 | 0 |  | 707.56 | 0 |  | 1512.24 | 0 |  | 1512.5699 | 0 |  | 748.039 | 0.102 |  | 748.233 | 0.102 |  | 1499.184 | 0 |  | 1500.327 | 0 |  | 778.152 | 0.025 |  | 778.2 | 0.025 | 148.9802 | 136.1693 | 115.8859 | 114.6087 | 114.2407 | 139.2344 | 118.6078 | 0 | 0 | 0 | 0 | 0 | -15.4632152 | -3.7831014 | -76.13427 | -57.25044985 | -45.88359 | -15.92931 | -15.6967005 | -26.04646 | -5.292530772 | 0 | 0 | 0 | 0 | 0 | 0 | 0 | 9.47976 | 9.36652 | 9.30337 | 9.41447 | 9.69627 | 0 | 0 | -15.86982 | -15.03246952 | -14.35416 | -16.15171 | -24.19518 | -22.8656 | -17.96684 | 66.45585 | 73.25294 | 64.95154 | 91.94214 | 84.04507 | 74.85915 | 91.56529
3 | W75047 | 2017-03-09 06:54 | 71.0819 | 70.6037 | 24 | 88 | 1.3888 | 1150.5651 | 16277 | 29 | 239673 | -239924.9181 | -239671.6112 | 239996 | 139279 | 139329 | 220905 | 220913 | 220533 | 220731 | 215616 | 215624 | 215574 | 215582 | 293381 | 293365 | 1303.17 | 18256.6738 | 4 | 106.2788 | 106.2788 | 215467.7212 | 1196.8912 | 106.2788 | 106.2788 | 106.2788 | 1272.4609 | 1185.0865 | 1121.3334 | 891.5961 | 1118.2728 | 1027.8374 | 1003.6898 | 980.8335 | 960.1824 | 947.8378 | 933.9929 | 913.4687 | 15.6 | 22.6 | 30.9938 | 17.179 | 9.7025 | 6.4189 | 4.3163 | 3.1196 | 2.4018 | 2.0533 | 2.1011 | 73.42 | 110.86 | 131.6 | 190.7 | 203.25 | 292.71 | 299.85 | 432.35 | 425.63 | 602.77 | 554.6 | 787.36 | 659.59 | 941.22 | 0 | 47.4 | 0 | 14.281818 | 15.2113 | 15.2113 | -6.8063 | 15.2113 | 1104740 | 1 |  |  | 4.705 | 8.8079 | 10.96 | 18.1214 | 16.5536 | 21.7036 | 5.1813 | 9.4688 | 10.8787 | 19.3275 | 20.0238 | 26.5788 | 24.8247 | 24.9682 | 24.887 | 17.8484 | 18.0006 | 17.8574 |  | 10486 | 549 | 2 |  |  | 203 | 878 | 5 | 7 | 40 | 35.5 | 14.281818 | 1688.6643 | 1603.8357 | 1420.1215 | 1357.05 | 1196.25 | 1263.0358 | 1294.5571 | 75.7193 | 78.5514 | 80.4743 | 76.995 | 94.22 | 79.9357 | 79.7979 | 30.9938 | 17.179 | 9.7025 | 6.4189 | 4.3163 | 3.1196 | 2.4018 | 2.0533 | 0 | 0 | 0 | 0 | 0 | 0.1016 | 0.0254 | 0 | 0 | 0 | 0 | 0 | 0 | 0 | 0.048462 | 0.037286 | 0.029715 | 0.008764 | 0.008571 | 0.013954 | 0.003143 | 4e-06 | 2.9e-05 | 8e-05 | 0.000104 | 0.000115 | 0.002104 | 0.000335 | 0.082418 | 0.078898 | 0.076921 | 0.079064 | 0.088968 | 0.104687 | 0.099159 | -0.137076 | -0.135204 | -0.134127 | -0.135905 | -0.140307 | -0.139975 | -0.137446 | -1.406421 | -1.378778 | -1.362926 | -1.389268 | -1.45441 | -1.44388 | -1.412334 | -0.194937 | -0.180422 | -0.173808 | -0.190441 | -0.230975 | -0.253364 | -0.226215 | -0.406508 | -0.376751 | -0.359911 | -0.387993 | -0.456682 | -0.451331 | -0.409015 | 0.425065 | 0.384688 | 0.350386 | 0.268583 | 0.415521 | 0.344813 | 0.308076 | -5 | -5 | -5 | -5 | -5 | 30 | 0 | -0.882065 | -0.871516 | -0.865478 | -0.875696 | -0.901721 | 0 | 0 |  | 1402.08 | 0 |  | 1422.2729 | 0 |  | 747.559 | 0 |  | 747.373 | 0 |  | 1407.16 | 0 |  | 1430.579 | 0 |  | 768 | 0 |  | 767.962 | 0 |  | 1417.015 | 0 |  | 1450.746 | 0 |  | 778.812 | 0 |  | 778.76 | 0 |  | 1497.584 | 0 |  | 1502.6639 | 0 |  | 756.941 | 0 |  | 756.753 | 0 |  | 1452.118 | 0 |  | 1453.871 | 0 |  | 707.706 | 0 |  | 707.56 | 0 |  | 1512.24 | 0 |  | 1512.5699 | 0 |  | 748.039 | 0.102 |  | 748.233 | 0.102 |  | 1499.184 | 0 |  | 1500.327 | 0 |  | 778.152 | 0.025 |  | 778.2 | 0.025 | 139.1763 | 126.5394 | 109.2372 | 107.2938012 | 106.42797 | 132.2234 | 128.367 | 0 | 0 | 0 | 0 | 0 | -14.22146 | -3.4911284 | -68.1636 | -51.44910107 | -40.60838017 | -12.32003 | -12.63300526 | -23.18582504 | -4.912097652 | 0 | 0 | 0 | 0 | 0 | 0 | 0 | 4.410325 | 4.35758 | 4.32739 | 4.37848 | 4.508605 | 0 | 0 | -14.76049 | -14.1724 | -13.98708 | -14.663 | -21.7624645 | -20.25283 | -18.05148 | 60.66257 | 65.27551 | 58.9691 | 84.68925 | 76.54110524 | 74.56332 | 101.9123
3 | W75048 | 2017-03-09 06:56 | 71.7739 | 71.3984 | 25 | 88 | 1.3888 | 1151.1266 | 16278 | 29 | 239673 | -239924.2261 | -239671.6112 | 239996 | 139279 | 139329 | 220905 | 220913 | 220533 | 220731 | 215616 | 215624 | 215574 | 215582 | 293381 | 293365 | 1303.17 | 18273.8926 | 4 | 108.2011 | 108.2011 | 215465.7989 | 1194.9689 | 108.2011 | 108.2011 | 108.2011 | 1273.6328 | 1185.9259 | 1123.5 | 895.3538 | 1118.3901 | 1026.474 | 1002.6714 | 979.9577 | 959.393 | 947.2945 | 934.0222 | 912.3549 | 15.4 | 22.6 | 30.506 | 16.8472 | 9.5711 | 6.3766 | 4.2791 | 3.1104 | 2.3899 | 2.0573 | 2.099 | 73.41 | 108.11 | 132.7 | 187.21 | 205.18 | 287.84 | 303.05 | 422.75 | 432.2 | 595.27 | 561.61 | 780.89 | 659.78 | 931.71 | 0 | 47.5 | 0 | 6.772728 | 8.2865 | 8.2865 | -2.1035 | 8.2865 | 1104740 | 2 |  |  | 4.535 | 8.9443 | 10.8086 | 19.78 | 15.8243 | 22.1929 | 4.8625 | 9.25 | 11.1687 | 21.23 | 17.3337 | 26.6012 | 24.8838 | 24.9895 | 24.812 | 15.4862 | 18.1301 | 18.0029 |  | 10486 | 549 | 3 |  |  | 203 | 878 | 5 | 7 | 40 | 28.5 | 6.772728 | 1672.0072 | 1606.0714 | 1396.2786 | 1335.6215 | 1156.3572 | 1271.3643 | 1172.6929 | 73.3071 | 75.1636 | 74.4079 | 73.9721 | 93.6629 | 79.5214 | 69.28 | 30.506 | 16.8472 | 9.5711 | 6.3766 | 4.2791 | 3.1104 | 2.3899 | 2.0573 | 0 | 0 | 0 | 0 | 0 | 0.1016 | 0.0254 | 0 | 0 | 0 | 0 | 0 | 0 | 0 | 0.052988 | 0.039603 | 0.031613 | 0.009802 | 0.009648 | 0.01516 | 0.004227 | 4e-06 | 2.9e-05 | 8e-05 | 0.000104 | 0.000117 | 0.002016 | 0.000412 | 0.082385 | 0.078862 | 0.076888 | 0.079032 | 0.088941 | 0.104639 | 0.099201 | -0.136489 | -0.134645 | -0.133564 | -0.13532 | -0.139653 | -0.139257 | -0.136629 | -1.406346 | -1.378991 | -1.363014 | -1.389158 | -1.453547 | -1.436709 | -1.408946 | -0.194027 | -0.179532 | -0.172971 | -0.189559 | -0.230058 | -0.252069 | -0.225864 | -0.406433 | -0.376982 | -0.360008 | -0.387883 | -0.455634 | -0.451763 | -0.405548 | 0.424867 | 0.38381 | 0.347901 | 0.266572 | 0.410366 | 0.341618 | 0.308035 | -5 | -5 | -5 | -5 | -5 | 40 | 0 | -0.881035 | -0.870495 | -0.864447 | -0.874595 | -0.900564 | 0 | 0 |  | 1402.08 | 0 |  | 1422.2729 | 0 |  | 747.559 | 0 |  | 747.373 | 0 |  | 1407.16 | 0 |  | 1430.579 | 0 |  | 768 | 0 |  | 767.962 | 0 |  | 1417.015 | 0 |  | 1450.746 | 0 |  | 778.812 | 0 |  | 778.76 | 0 |  | 1497.584 | 0 |  | 1502.6639 | 0 |  | 756.941 | 0 |  | 756.753 | 0 |  | 1452.118 | 0 |  | 1453.871 | 0 |  | 707.706 | 0 |  | 707.56 | 0 |  | 1512.24 | 0 |  | 1512.5699 | 0 |  | 748.039 | 0.102 |  | 748.233 | 0.102 |  | 1499.184 | 0 |  | 1500.327 | 0 |  | 778.152 | 0.025 |  | 778.2 | 0.025 | 137.7483 | 126.658 | 107.3571 | 105.5568 | 102.8476 | 133.0343 | 116.3323 | 0 | 0 | 0 | 0 | 0 | -14.1485112 | -3.4703766 | -74.52509 | -54.65217 | -43.198 | -13.761 | -14.19389 | -24.67691 | -6.536100494 | 0 | 0 | 0 | 0 | 0 | 0 | 0 | 4.405175 | 4.352475 | 4.322235 | 4.372975 | 4.50282 | 0 | 0 | -14.22356 | -13.49427 | -12.87041 | -14.02208 | -21.5479 | -20.04488 | -15.64785792 | 53.40484 | 62.86403 | 55.61089 | 82.14674 | 71.6086 | 74.16398 | 90.67797
3 | W75049 | 2017-03-09 06:58 | 72.7953 | 72.4324 | 15 | 92 | 1.3888 | 1205.0441 | 16984 | 29 | 239673 | -239923.2047 | -239671.6112 | 239996 | 139279 | 139329 | 220905 | 220913 | 220533 | 220731 | 215616 | 215624 | 215574 | 215582 | 293381 | 293365 | 1303.17 | 18291.1113 | 4 | 110.2135 | 110.2135 | 215463.7865 | 1192.9565 | 110.2135 | 110.2135 | 110.2135 | 1277.1484 | 1181.3746 | 1117.8334 | 894.8147 | 1116.0927 | 1027.2245 | 1003.7495 | 981.1558 | 960.7652 | 949.2925 | 933.9534 | 912.6371 | 15.4 | 20.6 | 30.9363 | 16.9778 | 9.593 | 6.3714 | 4.2581 | 3.0456 | 2.3764 | 2.0561 | 2.1011 | 74.7 | 112.09 | 134.38 | 192.29 | 206.94 | 292.14 | 305.02 | 436.17 | 436.33 | 620.04 | 563.39 | 806.14 | 660.03 | 943 | 49.7 | 47.5 | 50.967 | 7 | 7.5919 | 7.5919 | -1.6632 | 7.5919 | 1104740 | 1 |  |  | 4.6214 | 8.8707 | 10.7414 | 17.9364 | 17.93 | 22.8164 | 5.0291 | 9.3544 | 11.2367 | 18.6481 | 23.7747 | 28.219 | 24.9053 | 24.9341 | 24.8509 | 17.7936 | 17.5184 | 17.7739 |  | 10486 | 549 | 4 |  |  | 203 | 878 | 5 | 7 | 40 | 29 | 7 | 1699.8357 | 1596.6357 | 1393.3429 | 1346.2858 | 1195.6643 | 1167.2 | 1154.3785 | 77.7279 | 75.7971 | 80.35 | 76.8471 | 101.1993 | 87.9157 | 68.3457 | 30.9363 | 16.9778 | 9.593 | 6.3714 | 4.2581 | 3.0456 | 2.3764 | 2.0561 | 0 | 0 | 0 | 0 | 0 | 0.1016 | 0.0254 | 0 | 0 | 0 | 0 | 0 | 0 | 0 | 0.058012 | 0.041667 | 0.03326 | 0.011316 | 0.01118 | 0.01667 | 0.005323 | 3e-06 | 2.8e-05 | 7.7e-05 | 0.000103 | 0.000118 | 0.002257 | 0.000479 | 0.082346 | 0.07883 | 0.076858 | 0.078996 | 0.088898 | 0.104686 | 0.099169 | -0.135858 | -0.13399 | -0.132903 | -0.134684 | -0.139014 | -0.138499 | -0.135947 | -1.406563 | -1.378682 | -1.36255 | -1.389218 | -1.453882 | -1.44051 | -1.407766 | -0.192998 | -0.178656 | -0.172152 | -0.188581 | -0.228815 | -0.251623 | -0.224761 | -0.406526 | -0.376593 | -0.359473 | -0.387807 | -0.455879 | -0.447616 | -0.405148 | 0.424076 | 0.383203 | 0.347348 | 0.266347 | 0.409015 | 0.342161 | 0.308201 | 0 | 0 | 0 | 0 | 0 | 30 | 10 | -0.881491 | -0.870948 | -0.864906 | -0.874985 | -0.900963 | 0 | 0 |  | 1402.08 | 0 |  | 1422.2729 | 0 |  | 747.559 | 0 |  | 747.373 | 0 |  | 1407.16 | 0 |  | 1430.579 | 0 |  | 768 | 0 |  | 767.962 | 0 |  | 1417.015 | 0 |  | 1450.746 | 0 |  | 778.812 | 0 |  | 778.76 | 0 |  | 1497.584 | 0 |  | 1502.6639 | 0 |  | 756.941 | 0 |  | 756.753 | 0 |  | 1452.118 | 0 |  | 1453.871 | 0 |  | 707.706 | 0 |  | 707.56 | 0 |  | 1512.24 | 0 |  | 1512.5699 | 0 |  | 748.039 | 0.102 |  | 748.233 | 0.102 |  | 1499.184 | 0 |  | 1500.327 | 0 |  | 778.152 | 0.025 |  | 778.2 | 0.025 | 139.9747 | 125.8628 | 107.0895 | 106.3512 | 106.2922 | 122.1894992 | 114.4786 | 0 | 0 | 0 | 0 | 0 | -14.0714984 | -3.4530538 | -81.60175 | -57.48414599 | -45.42332935 | -15.86348 | -16.42596 | -27.26453277 | -8.167858332 | 0 | 0 | 0 | 0 | 0 | 0 | 0 | 0 | 0 | 0 | 0 | 0 | 0 | 0 | -15.00133 | -13.54161 | -13.8324132 | -14.4919 | -23.15592 | -22.12161 | -15.36145 | 43.37159 | 54.83704 | 47.83381 | 75.99581 | 66.71029 | 58.73186 | 87.4962
3 | W75050 | 2017-03-09 07:00 | 73.3933 | 73.2032 | 25 | 92 | 1.3888 | 1199.0131 | 16839 | 29 | 239673 | -239922.6067 | -239671.6112 | 239996 | 139279 | 139329 | 220905 | 220913 | 220533 | 220731 | 215616 | 215624 | 215574 | 215582 | 293381 | 293365 | 1303.17 | 18308.6992 | 4 | 112.2158 | 112.2158 | 215461.7842 | 1190.9542 | 112.2158 | 112.2158 | 112.2158 | 1281.8359 | 1183.6449 | 1128 | 895.1808 | 1115.1298 | 1023.1259 | 999.0215 | 976.1128 | 954.8149 | 943.9871 | 930.0167 | 909.3656 | 15.6 | 21.6 | 30.4941 | 16.8138 | 9.573 | 6.3966 | 4.3226 | 3.0778 | 2.3835 | 2.0477 | 2.1011 | 72.56 | 111.2 | 130.91 | 189.67 | 201.33 | 286.37 | 295.76 | 425.37 | 424.03 | 610.19 | 553.07 | 797.3 | 647.96 | 944.46 | 50 | 47.4 | 50.1143 | 7.345453 | 9.6022 | 9.6022 | -0.0892 | 9.6022 | 1104740 | 2 |  |  | 4.5779 | 8.9329 | 10.7957 | 17.7786 | 17.8629 | 20.7414 | 4.9049 | 9.4802 | 11.2173 | 17.837 | 23.8716 | 21.6938 | 24.9078 | 24.9648 | 24.7915 | 17.3859 | 17.3573 | 18.3848 |  | 10486 | 549 | 5 |  |  | 203 | 878 | 5 | 7 | 40 | 24 | 7.345453 | 1684.25 | 1591.5714 | 1380.0571 | 1303.8286 | 1216.0714 | 1218.0643 | 1249.3071 | 74.3786 | 72.115 | 73.7729 | 72.7293 | 96.0271 | 78.6529 | 67.6671 | 30.4941 | 16.8138 | 9.573 | 6.3966 | 4.3226 | 3.0778 | 2.3835 | 2.0477 | 0 | 0 | 0 | 0 | 0 | 0.1016 | 0.0254 | 0 | 0 | 0 | 0 | 0 | 0 | 0 | 0.059002 | 0.043638 | 0.034909 | 0.012117 | 0.01201 | 0.017459 | 0.007192 | 3e-06 | 2.8e-05 | 7.6e-05 | 0.000104 | 0.000121 | 0.002366 | 0.000506 | 0.082355 | 0.078835 | 0.076863 | 0.079009 | 0.088892 | 0.104632 | 0.09909 | -0.135961 | -0.134112 | -0.133024 | -0.134762 | -0.139208 | -0.138892 | -0.136268 | -1.406367 | -1.378795 | -1.362659 | -1.388684 | -1.454991 | -1.447899 | -1.408823 | -0.193217 | -0.178807 | -0.172299 | -0.188854 | -0.228806 | -0.251242 | -0.22417 | -0.406308 | -0.37671 | -0.359583 | -0.387228 | -0.457246 | -0.450515 | -0.409011 | 0.424671 | 0.38398 | 0.349264 | 0.268885 | 0.411825 | 0.341543 | 0.308201 | 0 | 0 | 0 | 0 | 0 | 20 | 20 | -0.881459 | -0.870912 | -0.864851 | -0.874844 | -0.900789 | 0 | 0 |  | 1402.08 | 0 |  | 1422.2729 | 0 |  | 747.559 | 0 |  | 747.373 | 0 |  | 1407.16 | 0 |  | 1430.579 | 0 |  | 768 | 0 |  | 767.962 | 0 |  | 1417.015 | 0 |  | 1450.746 | 0 |  | 778.812 | 0 |  | 778.76 | 0 |  | 1497.584 | 0 |  | 1502.6639 | 0 |  | 756.941 | 0 |  | 756.753 | 0 |  | 1452.118 | 0 |  | 1453.871 | 0 |  | 707.706 | 0 |  | 707.56 | 0 |  | 1512.24 | 0 |  | 1512.5699 | 0 |  | 748.039 | 0.102 |  | 748.233 | 0.102 |  | 1499.184 | 0 |  | 1500.327 | 0 |  | 778.152 | 0.025 |  | 778.2 | 0.025 | 138.7064 | 125.4715 | 106.0753 | 103.0142 | 108.099 | 127.4485 | 123.7938 | 0 | 0 | 0 | 0 | 0 | -14.1114272 | -3.4612072 | -82.98268 | -60.20646247 | -47.67263 | -16.97111 | -17.6505 | -28.7046 | -10.84512 | 0 | 0 | 0 | 0 | 0 | 0 | 0 | 0 | 0 | 0 | 0 | 0 | 0 | 0 | -14.37121 | -12.89467 | -12.711 | -13.73522 | -21.97158 | -19.76091 | -15.16893 | 41.35251 | 52.3704 | 45.69171 | 72.30787 | 68.47695 | 64.87157 | 94.31858
3 | W75051 | 2017-03-09 07:02 | 74.0663 | 74.0253 | 21 | 93 | 1.3888 | 1217.0424 | 16737 | 29 | 239673 | -239921.9337 | -239671.6112 | 239996 | 139279 | 139329 | 220905 | 220913 | 220533 | 220731 | 215616 | 215624 | 215574 | 215582 | 293381 | 293365 | 1303.17 | 18325.1777 | 4 | 114.2482 | 114.2482 | 215459.7518 | 1188.9218 | 114.2482 | 114.2482 | 114.2482 | 1281.8359 | 1184.0563 | 1121.6666 | 896.3346 | 1111.6055 | 1021.7916 | 999.0587 | 977.1858 | 956.5052 | 945.3168 | 933.1583 | 912.0598 | 15.4 | 22.4 | 30.2224 | 16.7002 | 9.4913 | 6.3402 | 4.3073 | 3.1188 | 2.4 | 2.0518 | 2.1011 | 74.18 | 112.01 | 133.81 | 190.8 | 206.32 | 292.98 | 303.52 | 428.22 | 434.65 | 599.18 | 563.74 | 785.96 | 656.98 | 947.55 | 50 | 47.5 | 51.4092 | 9.3 | 11.0853 | 11.0853 | -4.6809 | 11.0853 | 1104740 | 1 |  |  | 4.6621 | 9.0471 | 10.8007 | 19.67 | 15.8964 | 25.7436 | 5.1148 | 9.6951 | 11.2716 | 21.1728 | 18.7383 | 25.2852 | 24.9629 | 24.9103 | 24.7782 | 15.3359 | 18.1727 | 23.0046 |  | 10486 | 549 | 6 |  |  | 203 | 878 | 5 | 7 | 40 | 25 | 9.3 | 1683.1857 | 1599.35 | 1383.5072 | 1297.4286 | 1159.0571 | 1290.4071 | 1199.1786 | 75.725 | 67.3371 | 74.4286 | 74 | 94.5321 | 75.8921 | 72.4179 | 30.2224 | 16.7002 | 9.4913 | 6.3402 | 4.3073 | 3.1188 | 2.4 | 2.0518 | 0 | 0 | 0 | 0 | 0 | 0.1016 | 0.0254 | 0 | 0 | 0 | 0 | 0 | 0 | 0 | 0.060364 | 0.04531 | 0.036247 | 0.012739 | 0.012644 | 0.01889 | 0.008828 | 3e-06 | 2.7e-05 | 7.6e-05 | 0.000105 | 0.000124 | 0.002412 | 0.00051 | 0.082376 | 0.078853 | 0.076881 | 0.079031 | 0.088929 | 0.10461 | 0.09915 | -0.136322 | -0.134482 | -0.133392 | -0.135109 | -0.139495 | -0.139445 | -0.136419 | -1.406414 | -1.379038 | -1.362913 | -1.388566 | -1.453812 | -1.45261 | -1.402556 | -0.193776 | -0.179292 | -0.172764 | -0.18943 | -0.229721 | -0.251546 | -0.225177 | -0.406355 | -0.376961 | -0.359838 | -0.387094 | -0.455784 | -0.452636 | -0.40733 | 0.424259 | 0.383026 | 0.346723 | 0.266234 | 0.407787 | 0.339877 | 0.308079 | 0 | 0 | 0 | 0 | 0 | 10 | 30 | -0.882093 | -0.871545 | -0.865515 | -0.875492 | -0.901484 | 0 | 0 |  | 1402.08 | 0 |  | 1422.2729 | 0 |  | 747.559 | 0 |  | 747.373 | 0 |  | 1407.16 | 0 |  | 1430.579 | 0 |  | 768 | 0 |  | 767.962 | 0 |  | 1417.015 | 0 |  | 1450.746 | 0 |  | 778.812 | 0 |  | 778.76 | 0 |  | 1497.584 | 0 |  | 1502.6639 | 0 |  | 756.941 | 0 |  | 756.753 | 0 |  | 1452.118 | 0 |  | 1453.871 | 0 |  | 707.706 | 0 |  | 707.56 | 0 |  | 1512.24 | 0 |  | 1512.5699 | 0 |  | 748.039 | 0.102 |  | 748.233 | 0.102 |  | 1499.184 | 0 |  | 1500.327 | 0 |  | 778.152 | 0.025 |  | 778.2 | 0.025 | 138.6541 | 126.1135 | 106.3654 | 102.5371 | 103.0738 | 134.9895 | 118.8986 | 0 | 0 | 0 | 0 | 0 | -14.167612 | -3.4650426 | -84.90099 | -62.52145 | -49.50509 | -17.83474 | -18.56227 | -30.94349822 | -13.09707 | 0 | 0 | 0 | 0 | 0 | 0 | 0 | 0 | 0 | 0 | 0 | 0 | 0 | 0 | -14.6736876 | -12.073 | -12.85858 | -14.01782 | -21.71601 | -19.09035 | -16.30685 | 39.07942 | 51.5191 | 44.00175 | 70.68452 | 62.79551 | 70.78802 | 86.0296
3 | W75052 | 2017-03-09 07:04 | 74.4815 | 74.6302 | 26 | 89 | 1.3888 | 1151.2391 | 16321 | 29 | 239673 | -239921.5185 | -239671.6112 | 239996 | 139279 | 139329 | 220905 | 220913 | 220533 | 220731 | 215616 | 215624 | 215574 | 215582 | 293381 | 293365 | 1303.17 | 18339.4512 | 4 | 116.1707 | 116.1707 | 215457.8293 | 1186.9993 | 116.1707 | 116.1707 | 116.1707 | 1274.8047 | 1188.1545 | 1123.8334 | 889.4368 | 1115.8298 | 1022.1428 | 998.1791 | 974.9063 | 953.1585 | 942.3156 | 926.0997 | 902.9653 | 15.6 | 23.8 | 30.8086 | 16.7628 | 9.4497 | 6.2818 | 4.2707 | 3.0368 | 2.3657 | 2.0608 | 2.1011 | 72.09 | 110.24 | 131.02 | 191.8 | 202.29 | 295.91 | 297.49 | 437.37 | 425.59 | 621.16 | 543.75 | 794.71 | 632.67 | 933.76 | 51.1 | 47.4 | 50.2652 | 3.681818 | 5.1448 | 5.1448 | -1.709 | 5.1448 | 1104740 | 2 |  |  | 4.6157 | 9.0243 | 10.8364 | 15.9264 | 16.5564 | 25.27 | 5.0202 | 9.1798 | 11.1667 | 19.0155 | 17.356 | 31.8155 | 24.8973 | 24.9936 | 24.7981 | 18.1364 | 17.9136 | 17.2085 |  | 10486 | 549 | 7 |  |  | 203 | 878 | 5 | 7 | 40 | 30.5 | 3.681818 | 1722.6571 | 1655.2142 | 1443.7072 | 1380.5286 | 1276.6428 | 1219.6786 | 1106.0786 | 71.5414 | 74.8393 | 82.835 | 82.2229 | 98.0864 | 83.6571 | 66.59 | 30.8086 | 16.7628 | 9.4497 | 6.2818 | 4.2707 | 3.0368 | 2.3657 | 2.0608 | 0 | 0 | 0 | 0 | 0 | 0.1016 | 0.0254 | 0 | 0 | 0 | 0 | 0 | 0 | 0 | 0.06178 | 0.046734 | 0.037446 | 0.013304 | 0.013219 | 0.020275 | 0.009422 | 2e-06 | 2.7e-05 | 7.5e-05 | 0.000106 | 0.000127 | 0.002359 | 0.000436 | 0.082392 | 0.078866 | 0.076894 | 0.079039 | 0.08892 | 0.104684 | 0.099261 | -0.136775 | -0.134941 | -0.133847 | -0.135602 | -0.140111 | -0.139736 | -0.136434 | -1.407119 | -1.379885 | -1.363758 | -1.389897 | -1.456784 | -1.451403 | -1.392317 | -0.194294 | -0.179741 | -0.173199 | -0.189825 | -0.229877 | -0.252847 | -0.226756 | -0.407129 | -0.377871 | -0.360695 | -0.388527 | -0.459416 | -0.450411 | -0.40352 | 0.4235 | 0.381324 | 0.342624 | 0.262943 | 0.402765 | 0.340141 | 0.308279 | 0 | 0 | 0 | 0 | 0 | 0 | 40 | -0.881151 | -0.870615 | -0.864591 | -0.874547 | -0.900509 | 0 | 0 |  | 1402.08 | 0 |  | 1422.2729 | 0 |  | 747.559 | 0 |  | 747.373 | 0 |  | 1407.16 | 0 |  | 1430.579 | 0 |  | 768 | 0 |  | 767.962 | 0 |  | 1417.015 | 0 |  | 1450.746 | 0 |  | 778.812 | 0 |  | 778.76 | 0 |  | 1497.584 | 0 |  | 1502.6639 | 0 |  | 756.941 | 0 |  | 756.753 | 0 |  | 1452.118 | 0 |  | 1453.871 | 0 |  | 707.706 | 0 |  | 707.56 | 0 |  | 1512.24 | 0 |  | 1512.5699 | 0 |  | 748.039 | 0.102 |  | 748.233 | 0.102 |  | 1499.184 | 0 |  | 1500.327 | 0 |  | 778.152 | 0.025 |  | 778.2 | 0.025 | 141.9332 | 130.5401 | 111.0124 | 109.1156 | 113.5191 | 127.6808 | 109.7905 | 0 | 0 | 0 | 0 | 0 | -14.1971776 | -3.4654236 | -86.93463 | -64.5248 | -51.16956 | -18.63851877 | -19.44224 | -32.85106 | -13.72546 | 0 | 0 | 0 | 0 | 0 | 0 | 0 | 0 | 0 | 0 | 0 | 0 | 0 | 0 | -13.90006 | -13.45169 | -14.34694 | -15.60796 | -22.54781 | -21.15245 | -15.09968204 | 41.09847 | 52.56363 | 45.49592 | 74.86912 | 71.52903 | 59.48015 | 77.4999
3 | W75053 | 2017-03-09 07:06 | 74.9752 | 75.0565 | 10 | 80 | 1.2339 | 1086.4988 | 13972 | 29 | 239673 | -239921.0248 | -239671.7661 | 239996 | 139279 | 139329 | 220905 | 220913 | 220533 | 220731 | 215616 | 215624 | 215574 | 215582 | 293381 | 293365 | 1303.17 | 18353.6738 | 4 | 117.9052 | 117.9052 | 215456.0948 | 1185.2648 | 117.9052 | 117.9052 | 117.9052 | 1270.1172 | 1170.7828 | 1123.5 | 878.2606 | 1100.7969 | 1006.5432 | 980.4011 | 960.8042 | 941.3831 | 926.3145 | 909.3042 | 888.9656 | 15.6 | 18 | 29.1853 | 15.8298 | 9.1182 | 6.0182 | 4.1093 | 2.9196 | 2.2735 | 1.9257 | 1.9798 | 75.13 | 119.15 | 132.67 | 200.01 | 203.26 | 303.43 | 298.22 | 443.44 | 426.06 | 624.7 | 555 | 830.14 | 659.72 | 998.85 | 50.8 | 47.8 | 44.702 | 43.836361 | 39.3341 | 39.3341 | -32.0015 | 39.3341 | 1103585 | 1 |  |  | 4.8229 | 8.9293 | 10.7929 | 18.3243 | 15.805 | 19.7043 | 5.1163 | 9.1838 | 11.1912 | 17.2712 | 18.5163 | 20.03 | 24.8976 | 24.9149 | 24.9117 | 18.12 | 17.8031 | 17.858 |  | 10486 | 549 | 8 |  |  | 191 | 852 | 4 | 3 | 40 | 13 | 43.836361 | 1609.7 | 1475.5358 | 1348.9857 | 1211.8071 | 1059.3857 | 1172.3 | 1346.7643 | 68.5343 | 67.7164 | 66.2 | 59.5836 | 78.9543 | 68.8193 | 101.8114 | 29.1853 | 15.8298 | 9.1182 | 6.0182 | 4.1093 | 2.9196 | 2.2735 | 1.9257 | 0 | 0 | 0 | 0 | 0 | 0.1016 | 0.0254 | 0 | 0 | 0 | 0 | 0 | 0 | 0 | 0.056378 | 0.042198 | 0.033403 | 0.011036 | 0.011121 | 0.01795 | 0.008382 | 4e-06 | 3.2e-05 | 8.9e-05 | 0.000113 | 0.000135 | 0.002183 | 0.00074 | 0.081868 | 0.078378 | 0.076404 | 0.078547 | 0.088388 | 0.104098 | 0.098518 | -0.12805 | -0.126256 | -0.12531 | -0.12689 | -0.130992 | -0.130889 | -0.128467 | -1.404735 | -1.376358 | -1.361479 | -1.386584 | -1.451471 | -1.449029 | -1.405616 | -0.181132 | -0.167751 | -0.161461 | -0.177122 | -0.214848 | -0.235383 | -0.209472 | -0.404632 | -0.374306 | -0.358504 | -0.385098 | -0.453102 | -0.449054 | -0.410621 | 0.422823 | 0.382805 | 0.346286 | 0.266745 | 0.409736 | 0.340201 | 0.303046 | 0 | 0 | 0 | 0 | 0 | -10 | 30 | -0.836515 | -0.826344 | -0.820551 | -0.829869 | -0.854118 | 0 | 0 |  | 1402.08 | 0 |  | 1422.2729 | 0 |  | 747.559 | 0 |  | 747.373 | 0 |  | 1407.16 | 0 |  | 1430.579 | 0 |  | 768 | 0 |  | 767.962 | 0 |  | 1417.015 | 0 |  | 1450.746 | 0 |  | 778.812 | 0 |  | 778.76 | 0 |  | 1497.584 | 0 |  | 1502.6639 | 0 |  | 756.941 | 0 |  | 756.753 | 0 |  | 1452.118 | 0 |  | 1453.871 | 0 |  | 707.706 | 0 |  | 707.56 | 0 |  | 1512.24 | 0 |  | 1512.5699 | 0 |  | 748.039 | 0.102 |  | 748.233 | 0.102 |  | 1499.184 | 0 |  | 1500.327 | 0 |  | 778.152 | 0.025 |  | 778.2 | 0.025 | 131.7829196 | 115.6495 | 103.0679 | 95.18381 | 93.63698 | 122.0340854 | 132.6805 | 0 | 0 | 0 | 0 | 0 | -13.2983224 | -3.2630618 | -79.20176877 | -58.12359834 | -45.59865 | -15.45903 | -16.33776 | -29.1733 | -12.82203 | 0 | 0 | 0 | 0 | 0 | 0 | 0 | 0 | 0 | 0 | 0 | 0 | 0 | 0 | -12.41375 | -11.35949 | -10.6887182 | -10.55357 | -16.96317 | -16.19889 | -21.32664 | 40.1674 | 46.16645 | 46.78053 | 69.17122 | 60.33605 | 63.36357 | 95.2688
3 | W75054 | 2017-03-09 07:07 | 74.9716 | 75.2152 | 25 | 79 | 1.2339 | 1082.9592 | 14002 | 29 | 239673 | -239921.0284 | -239671.7661 | 239996 | 139279 | 139329 | 220905 | 220913 | 220533 | 220731 | 215616 | 215624 | 215574 | 215582 | 293381 | 293365 | 1303.17 | 18367.9766 | 4 | 119.6341 | 119.6341 | 215454.3659 | 1183.5359 | 119.6341 | 119.6341 | 119.6341 | 1273.6328 | 1161.627 | 1106 | 874.749 | 1097.8359 | 1004.3664 | 979.5363 | 960.5843 | 942.1155 | 928.3036 | 911.2538 | 888.624 | 15.6 | 19 | 29.1072 | 15.7694 | 9.042 | 5.9952 | 4.0656 | 2.9021 | 2.239 | 1.9377 | 1.9798 | 75.43 | 120.38 | 134.71 | 204.5 | 207.45 | 311.77 | 304.47 | 457.43 | 441.11 | 646.61 | 567 | 842.08 | 660.02 | 1001.99 | 49.9 | 47.8 | 43.8255 | 6.581818 | 6.6145 | 6.6899 | 7.3906 | 6.6145 | 1103585 | 2 |  |  | 4.7471 | 9.0821 | 10.8593 | 19.2029 | 16.2714 | 22.7564 | 5.3113 | 9.965 | 11.0513 | 20.87 | 19.8687 | 27.7225 | 24.9049 | 24.9071 | 24.9071 | 15.9858 | 18.0979 | 18.0735 |  | 10486 | 549 | 9 |  |  | 191 | 852 | 4 | 3 | 40 | 11.5 | 6.581818 | 1631.8214 | 1517.0714 | 1351.7072 | 1240.2786 | 1047.8357 | 1162.0358 | 1107.1786 | 72.4986 | 71.3693 | 72.4936 | 72.5157 | 94.975 | 87.745 | 68.34 | 29.1072 | 15.7694 | 9.042 | 5.9952 | 4.0656 | 2.9021 | 2.239 | 1.9377 | 0 | 0 | 0 | 0 | 0 | 0.1016 | 0.0254 | 0 | 0 | 0 | 0 | 0 | 0 | 0 | 0.061145 | 0.046145 | 0.036741 | 0.012102 | 0.012198 | 0.018743 | 0.010007 | 4e-06 | 3.1e-05 | 8.8e-05 | 0.000115 | 0.000139 | 0.001991 | 0.000884 | 0.081857 | 0.078362 | 0.076395 | 0.078536 | 0.088393 | 0.104131 | 0.098689 | -0.127822 | -0.126064 | -0.125083 | -0.126668 | -0.130669 | -0.130485 | -0.12782 | -1.404418 | -1.37655 | -1.361106 | -1.386332 | -1.449721 | -1.443932 | -1.402165 | -0.180857 | -0.167417 | -0.161225 | -0.176843 | -0.214795 | -0.235423 | -0.210707 | -0.404286 | -0.37451 | -0.358128 | -0.38483 | -0.450968 | -0.446724 | -0.402314 | 0.422546 | 0.381085 | 0.34234 | 0.262981 | 0.398438 | 0.334588 | 0.303046 | 0 | 0 | 0 | 0 | 0 | -20 | 20 | -0.836621 | -0.826468 | -0.82074 | -0.83015 | -0.854484 | 0 | 0 |  | 1402.08 | 0 |  | 1422.2729 | 0 |  | 747.559 | 0 |  | 747.373 | 0 |  | 1407.16 | 0 |  | 1430.579 | 0 |  | 768 | 0 |  | 767.962 | 0 |  | 1417.015 | 0 |  | 1450.746 | 0 |  | 778.812 | 0 |  | 778.76 | 0 |  | 1497.584 | 0 |  | 1502.6639 | 0 |  | 756.941 | 0 |  | 756.753 | 0 |  | 1452.118 | 0 |  | 1453.871 | 0 |  | 707.706 | 0 |  | 707.56 | 0 |  | 1512.24 | 0 |  | 1512.5699 | 0 |  | 748.039 | 0.102 |  | 748.233 | 0.102 |  | 1499.184 | 0 |  | 1500.327 | 0 |  | 778.152 | 0.025 |  | 778.2 | 0.025 | 133.576 | 118.8807 | 103.2637 | 97.40652 | 92.62134 | 121.0039 | 109.2663 | 0 | 0 | 0 | 0 | 0 | -13.257276 | -3.246628 | -85.87876 | -63.5635728 | -50.12817 | -16.93682 | -17.88521 | -29.93849 | -15.27098 | 0 | 0 | 0 | 0 | 0 | 0 | 0 | 0 | 0 | 0 | 0 | 0 | 0 | 0 | -13.11188 | -11.94843 | -11.68778066 | -12.82389 | -20.40016 | -20.65719 | -14.39971638 | 34.58537 | 43.36874 | 41.44771801 | 67.64581 | 54.33598 | 57.151 | 76.34903
3 | W75055 | 2017-03-09 07:09 | 74.9699 | 75.3629 | 28 | 80 | 1.2339 | 1085.7361 | 13986 | 29 | 239673 | -239921.0301 | -239671.7661 | 239996 | 139279 | 139329 | 220905 | 220913 | 220533 | 220731 | 215616 | 215624 | 215574 | 215582 | 293381 | 293365 | 1303.17 | 18382.2676 | 4 | 121.3675 | 121.3675 | 215452.6325 | 1181.8025 | 121.3675 | 121.3675 | 121.3675 | 1267.7734 | 1171.4633 | 1127.6666 | 876.6693 | 1100.7765 | 1006.9584 | 980.9866 | 961.1581 | 941.8217 | 927.9401 | 911.0677 | 888.4177 | 15.6 | 17.8 | 29.2361 | 15.7802 | 9.0343 | 6.0121 | 4.0955 | 2.9109 | 2.2343 | 1.9306 | 1.9798 | 75.37 | 119.51 | 134.02 | 204.81 | 205 | 311.35 | 299.75 | 457.34 | 436.87 | 646.08 | 564.26 | 840.1 | 660.38 | 1001.98 | 51.8 | 47.3 | 44.2763 | 10.799999 | 11.9426 | 11.9426 | -3.417 | 11.9426 | 1103585 | 1 |  |  | 4.6586 | 8.8643 | 10.6679 | 17.9707 | 15.7371 | 20.8571 | 5.0887 | 9.1687 | 11.1263 | 19.855 | 17.5688 | 22.8713 | 24.9242 | 24.9454 | 24.9309 | 16.6699 | 18.0675 | 18.3121 |  | 10486 | 549 | 10 |  |  | 191 | 852 | 4 | 3 | 40 | 11 | 10.799999 | 1614.3715 | 1479.9785 | 1318.2214 | 1215.9714 | 1068.7786 | 1154.1285 | 1131.6215 | 70.6657 | 66.4207 | 67.42 | 69.4136 | 85.0407 | 75.0507 | 75.0336 | 29.2361 | 15.7802 | 9.0343 | 6.0121 | 4.0955 | 2.9109 | 2.2343 | 1.9306 | 0 | 0 | 0 | 0 | 0 | 0.1016 | 0.0254 | 0 | 0 | 0 | 0 | 0 | 0 | 0 | 0.064688 | 0.049054 | 0.039257 | 0.013274 | 0.013383 | 0.019725 | 0.010657 | 4e-06 | 3.1e-05 | 8.7e-05 | 0.000117 | 0.000144 | 0.001429 | 0.000966 | 0.081862 | 0.078371 | 0.076405 | 0.078545 | 0.088385 | 0.104116 | 0.098646 | -0.12792 | -0.126139 | -0.125151 | -0.126747 | -0.130845 | -0.13056 | -0.128106 | -1.404495 | -1.376302 | -1.360752 | -1.386119 | -1.450988 | -1.440517 | -1.407036 | -0.180992 | -0.167592 | -0.161411 | -0.177022 | -0.214724 | -0.2354 | -0.210422 | -0.404369 | -0.374249 | -0.357766 | -0.384598 | -0.452525 | -0.447784 | -0.40454 | 0.422204 | 0.38111 | 0.343717 | 0.264817 | 0.399458 | 0.334715 | 0.303046 | 0 | 0 | 0 | 0 | 0 | -30 | 10 | -0.836462 | -0.826279 | -0.820452 | -0.829715 | -0.853917 | 0 | 0 |  | 1402.08 | 0 |  | 1422.2729 | 0 |  | 747.559 | 0 |  | 747.373 | 0 |  | 1407.16 | 0 |  | 1430.579 | 0 |  | 768 | 0 |  | 767.962 | 0 |  | 1417.015 | 0 |  | 1450.746 | 0 |  | 778.812 | 0 |  | 778.76 | 0 |  | 1497.584 | 0 |  | 1502.6639 | 0 |  | 756.941 | 0 |  | 756.753 | 0 |  | 1452.118 | 0 |  | 1453.871 | 0 |  | 707.706 | 0 |  | 707.56 | 0 |  | 1512.24 | 0 |  | 1512.5699 | 0 |  | 748.039 | 0.102 |  | 748.233 | 0.102 |  | 1499.184 | 0 |  | 1500.327 | 0 |  | 778.152 | 0.025 |  | 778.2 | 0.025 | 132.1557 | 115.9874 | 100.7187 | 95.50847 | 94.464 | 120.1632 | 111.6299 | 0 | 0 | 0 | 0 | 0 | -13.264896 | -3.2538924 | -90.85959054 | -67.55578367 | -53.53743 | -18.56152 | -19.62751 | -30.4727 | -16.35398 | 0 | 0 | 0 | 0 | 0 | 0 | 0 | 0 | 0 | 0 | 0 | 0 | 0 | 0 | -12.78993 | -11.13158 | -10.88232962 | -12.28773 | -18.26028 | -17.66693478 | -15.78872 | 28.50616 | 37.30003 | 36.29895 | 64.65922 | 56.5762 | 58.75872 | 76.23334
3 | W75056 | 2017-03-09 07:11 | 75.4262 | 75.7601 | 12 | 80 | 1.2339 | 1085.5045 | 14025 | 29 | 239673 | -239920.5738 | -239671.7661 | 239996 | 139279 | 139329 | 220905 | 220913 | 220533 | 220731 | 215616 | 215624 | 215574 | 215582 | 293381 | 293365 | 1303.17 | 18396.5391 | 4 | 123.1004 | 123.1004 | 215450.8996 | 1180.0696 | 123.1004 | 123.1004 | 123.1004 | 1263.0859 | 1167.7024 | 1124.1666 | 878.9042 | 1100.9476 | 1007.2748 | 981.5684 | 961.861 | 942.6737 | 928.8781 | 911.1351 | 887.4179 | 15.6 | 17.8 | 29.3995 | 15.7621 | 9.0009 | 5.9578 | 4.0561 | 2.861 | 2.2243 | 1.9358 | 1.9798 | 75.47 | 121.65 | 134.59 | 207.81 | 206.56 | 317.73 | 302.55 | 466.03 | 438.87 | 659.93 | 568.01 | 851.94 | 659.99 | 1002.96 | 50.3 | 47.3 | 44.0633 | 0 | 2.7046 | 4.3412 | 0.3191 | 2.7046 | 1103585 | 2 |  |  | 4.7036 | 8.9857 | 10.675 | 17.7129 | 16.4329 | 22.83 | 4.9688 | 9.5775 | 11.0013 | 19.0112 | 19.5538 | 27.7063 | 24.9124 | 24.9256 | 24.9093 | 17.3712 | 17.7721 | 17.8784 |  | 10486 | 549 | 11 |  |  | 191 | 852 | 4 | 3 | 40 | 0 | 0 | 1622.0286 | 1500.8928 | 1336.2 | 1223.0286 | 1074.5 | 1123.1215 | 1054.5714 | 61.7636 | 65.6479 | 72.7329 | 68.2657 | 92.5757 | 84.3693 | 62.9371 | 29.3995 | 15.7621 | 9.0009 | 5.9578 | 4.0561 | 2.861 | 2.2243 | 1.9358 | 0 | 0 | 0 | 0 | 0 | 0.1016 | 0.0254 | 0 | 0 | 0 | 0 | 0 | 0 | 0 | 0.067423 | 0.051077 | 0.040988 | 0.014241 | 0.014392 | 0.020825 | 0.011404 | 4e-06 | 3e-05 | 8.7e-05 | 0.000119 | 0.000148 | -0.000423 | 0.001005 | 0 | 0 | 0 | 0 | 0 | 0 | 0 | 0 | 0 | 0 | 0 | 0 | 0 | 0 | 0 | 0 | 0 | 0 | 0 | 0 | 0 | 0 | 0 | 0 | 0 | 0 | 0 | 0 | 0 | 0 | 0 | 0 | 0 | 0 | 0 | 0.422258 | 0.380875 | 0.342659 | 0.263882 | 0.399297 | 0.334169 | 0.303046 | 0 | 0 | 0 | 0 | 0 | -40 | 0 | -0.836491 | -0.826315 | -0.820507 | -0.829743 | -0.853961 | 0 | 0 |  | 1402.08 | 0 |  | 1422.2729 | 0 |  | 747.559 | 0 |  | 747.373 | 0 |  | 1407.16 | 0 |  | 1430.579 | 0 |  | 768 | 0 |  | 767.962 | 0 |  | 1417.015 | 0 |  | 1450.746 | 0 |  | 778.812 | 0 |  | 778.76 | 0 |  | 1497.584 | 0 |  | 1502.6639 | 0 |  | 756.941 | 0 |  | 756.753 | 0 |  | 1452.118 | 0 |  | 1453.871 | 0 |  | 707.706 | 0 |  | 707.56 | 0 |  | 1512.24 | 0 |  | 1512.5699 | 0 |  | 748.039 | 0.102 |  | 748.233 | 0.102 |  | 1499.184 | 0 |  | 1500.327 | 0 |  | 778.152 | 0.025 |  | 778.2 | 0.025 | 0 | 0 | 0 | 0 | 0 | 0 | 0 | 0 | 0 | 0 | 0 | 0 | 0 | 0 | 0 | 0 | 0 | 0 | 0 | 0 | 0 | 0 | 0 | 0 | 0 | 0 | 0 | 0 | 0 | 0 | 0 | 0 | 0 | 0 | 0 | 0 | 0 | 0 | 0 | 0 | 0 | 0 | 0 | 0 | 0 | 0 | 0 | 0 | 0
3 | W75057 | 2017-03-09 07:12 | 75.9043 | 76.1537 | 10 | 82 | 1.2339 | 1090.0787 | 14066 | 29 | 239673 | -239920.0957 | -239671.7661 | 239996 | 139279 | 139329 | 220905 | 220913 | 220533 | 220731 | 215616 | 215624 | 215574 | 215582 | 293381 | 293365 | 1303.17 | 18410.8125 | 4 | 124.8407 | 124.8407 | 215449.1593 | 1178.3293 | 124.8407 | 124.8407 | 124.8407 | 1271.2891 | 1163.1897 | 1110.5 | 869.1832 | 1093.6732 | 999.2688 | 972.6798 | 951.8931 | 931.7158 | 918.1633 | 899.705 | 875.1355 | 15.6 | 18 | 29.2318 | 15.7392 | 9.0942 | 6.0471 | 4.1281 | 2.8959 | 2.2097 | 1.9332 | 1.9798 | 75.03 | 112.14 | 133.65 | 191.87 | 204.79 | 291.08 | 299.08 | 427.46 | 435.89 | 621.4 | 564.91 | 812.71 | 660.31 | 951.82 | 50.8 | 47.6 | 45.8119 | 4.109091 | 7.9038 | 7.9038 | -3.4348 | 7.9038 | 1103585 | 1 |  |  | 4.8079 | 8.9779 | 10.78 | 17.7643 | 17.4793 | 29.42 | 4.9475 | 9.2413 | 11.0437 | 18.66 | 20.7275 | 33.1488 | 24.9383 | 24.9366 | 24.8132 | 16.9898 | 18.366 | 16.9834 |  | 10486 | 549 | 12 |  |  | 191 | 852 | 4 | 3 | 40 | 16.5 | 4.109091 | 1627.6428 | 1521.7285 | 1351.2572 | 1263.0571 | 1167.2428 | 1151.2 | 1030.65 | 66.8793 | 60.4171 | 67.0321 | 64.7179 | 86.6336 | 75.7279 | 71.9 | 29.2318 | 15.7392 | 9.0942 | 6.0471 | 4.1281 | 2.8959 | 2.2097 | 1.9332 | 0 | 0 | 0 | 0 | 0 | 0.1016 | 0.0254 | 0 | 0 | 0 | 0 | 0 | 0 | 0 | 0.070183 | 0.05314 | 0.042735 | 0.015211 | 0.015379 | 0.021023 | 0.012575 | 4e-06 | 3e-05 | 8.7e-05 | 0.000119 | 0.000148 | 0.001517 | 0.000878 | 0.081858 | 0.078361 | 0.076393 | 0.078529 | 0.088354 | 0.104117 | 0.098725 | -0.127967 | -0.126224 | -0.125241 | -0.126859 | -0.131037 | -0.130568 | -0.127898 | -1.404958 | -1.377343 | -1.361874 | -1.387601 | -1.453743 | -1.439961 | -1.403458 | -0.180941 | -0.167454 | -0.161264 | -0.176805 | -0.21423 | -0.235429 | -0.211177 | -0.40488 | -0.37534 | -0.358908 | -0.386198 | -0.455893 | -0.447816 | -0.401064 | 0.422802 | 0.382018 | 0.3454 | 0.266601 | 0.402148 | 0.33577 | 0.303046 | 0 | 0 | 0 | 0 | 0 | -30 | -10 | -0.836558 | -0.826394 | -0.820628 | -0.829858 | -0.854116 | 0 | 0 |  | 1402.08 | 0 |  | 1422.2729 | 0 |  | 747.559 | 0 |  | 747.373 | 0 |  | 1407.16 | 0 |  | 1430.579 | 0 |  | 768 | 0 |  | 767.962 | 0 |  | 1417.015 | 0 |  | 1450.746 | 0 |  | 778.812 | 0 |  | 778.76 | 0 |  | 1497.584 | 0 |  | 1502.6639 | 0 |  | 756.941 | 0 |  | 756.753 | 0 |  | 1452.118 | 0 |  | 1453.871 | 0 |  | 707.706 | 0 |  | 707.56 | 0 |  | 1512.24 | 0 |  | 1512.5699 | 0 |  | 748.039 | 0.102 |  | 748.233 | 0.102 |  | 1499.184 | 0 |  | 1500.327 | 0 |  | 778.152 | 0.025 |  | 778.2 | 0.025 | 133.2356 | 119.2442 | 103.2266 | 99.18661 | 103.1306 | 119.8594904 | 101.7509 | 0 | 0 | 0 | 0 | 0 | -13.2657088 | -3.2486092 | -98.60979 | -73.23332731 | -58.31817 | -21.27192333 | -22.57227 | -32.45672094 | -18.88072 | 0 | 0 | 0 | 0 | 0 | 0 | 0 | 0 | 0 | 0 | 0 | 0 | 0 | 0 | -12.10121 | -10.11709 | -10.80986 | -11.44245 | -18.55952 | -17.82854 | -15.1836263 | 22.52459 | 35.89375 | 34.09856 | 66.47224 | 61.99879 | 56.30852 | 64.43797
3 | W75058 | 2017-03-09 07:14 | 75.8429 | 76.2495 | 25 | 79 | 1.2339 | 1083.9434 | 13963 | 29 | 239673 | -239920.1571 | -239671.7661 | 239996 | 139279 | 139329 | 220905 | 220913 | 220533 | 220731 | 215616 | 215624 | 215574 | 215582 | 293381 | 293365 | 1303.17 | 18425.084 | 4 | 126.5712 | 126.5712 | 215447.4288 | 1176.5988 | 126.5712 | 126.5712 | 126.5712 | 1258.3984 | 1165.2445 | 1120.1666 | 874.5753 | 1094.6755 | 1002.3735 | 976.7312 | 957.1362 | 936.8765 | 923.0732 | 907.3043 | 885.2786 | 15.6 | 17.8 | 29.2445 | 15.6161 | 8.9592 | 5.9627 | 4.127 | 2.9372 | 2.234 | 1.9282 | 1.9798 | 76 | 122.99 | 135.23 | 208.09 | 207.14 | 314.21 | 300 | 452.68 | 430.06 | 643.17 | 562.17 | 842.83 | 660.15 | 1003.93 | 50.4 | 47.6 | 44.6 | 19.000002 | 14.866 | 14.8915 | -12.2199 | 14.866 | 1103585 | 2 |  |  | 4.8907 | 9.2214 | 10.935 | 17.9214 | 15.1714 | 20.8071 | 5.2864 | 9.6506 | 11.2222 | 18.8988 | 16.4901 | 22.7667 | 24.8637 | 24.9413 | 25.0285 | 17.2671 | 17.999 | 18.1376 |  | 10486 | 549 | 13 |  |  | 191 | 852 | 4 | 3 | 40 | 16 | 19.000002 | 1634.4071 | 1496.9429 | 1329.1929 | 1181.5571 | 1102.65 | 1186.3286 | 1173.5 | 65.11 | 66.7714 | 62.3936 | 64.2957 | 87.3936 | 74.2657 | 73.1964 | 29.2445 | 15.6161 | 8.9592 | 5.9627 | 4.127 | 2.9372 | 2.234 | 1.9282 | 0 | 0 | 0 | 0 | 0 | 0.1016 | 0.0254 | 0 | 0 | 0 | 0 | 0 | 0 | 0 | 0.072384 | 0.055055 | 0.044421 | 0.016312 | 0.016519 | 0.021982 | 0.013276 | 4e-06 | 3e-05 | 8.6e-05 | 0.000121 | 0.000152 | 0.002286 | 0.00066 | 0.081866 | 0.078378 | 0.076412 | 0.078565 | 0.088389 | 0.104104 | 0.098623 | -0.128093 | -0.126289 | -0.125296 | -0.126817 | -0.13102 | -0.130844 | -0.12828 | -1.405041 | -1.37651 | -1.360903 | -1.385099 | -1.45153 | -1.445855 | -1.405421 | -0.181118 | -0.167761 | -0.161582 | -0.177403 | -0.214878 | -0.235474 | -0.210379 | -0.40497 | -0.374464 | -0.357917 | -0.383495 | -0.453185 | -0.44884 | -0.406041 | 0.421769 | 0.380791 | 0.342936 | 0.266201 | 0.406507 | 0.336962 | 0.303046 | 0 | 0 | 0 | 0 | 0 | -20 | -20 | -0.836615 | -0.826462 | -0.82073 | -0.829913 | -0.8542 | 0 | 0 |  | 1402.08 | 0 |  | 1422.2729 | 0 |  | 747.559 | 0 |  | 747.373 | 0 |  | 1407.16 | 0 |  | 1430.579 | 0 |  | 768 | 0 |  | 767.962 | 0 |  | 1417.015 | 0 |  | 1450.746 | 0 |  | 778.812 | 0 |  | 778.76 | 0 |  | 1497.584 | 0 |  | 1502.6639 | 0 |  | 756.941 | 0 |  | 756.753 | 0 |  | 1452.118 | 0 |  | 1453.871 | 0 |  | 707.706 | 0 |  | 707.56 | 0 |  | 1512.24 | 0 |  | 1512.5699 | 0 |  | 748.039 | 0.102 |  | 748.233 | 0.102 |  | 1499.184 | 0 |  | 1500.327 | 0 |  | 778.152 | 0.025 |  | 778.2 | 0.025 | 133.8024 | 117.3274 | 101.5663 | 92.82903 | 97.46213085 | 123.5016 | 115.7340905 | 0 | 0 | 0 | 0 | 0 | -13.2937504 | -3.258312 | -101.7081 | -75.82505335 | -60.56971 | -22.76133 | -24.19845663 | -35.08800914 | -19.58595 | 0 | 0 | 0 | 0 | 0 | 0 | 0 | 0 | 0 | 0 | 0 | 0 | 0 | 0 | -11.79259298 | -11.20164 | -10.08168 | -11.40625 | -18.77896 | -17.48764 | -15.39899 | 20.30167 | 30.3007 | 30.9149 | 58.66145 | 54.48471 | 57.63215 | 77.49085
3 | W75059 | 2017-03-09 07:16 | 75.7016 | 76.3079 | 29 | 80 | 1.2339 | 1090.4427 | 14050 | 29 | 239673 | -239920.2984 | -239671.7661 | 239996 | 139279 | 139329 | 220905 | 220913 | 220533 | 220731 | 215616 | 215624 | 215574 | 215582 | 293381 | 293365 | 1303.17 | 18439.3574 | 4 | 128.312 | 128.312 | 215445.688 | 1174.858 | 128.312 | 128.312 | 128.312 | 1259.5703 | 1165.8413 | 1119.8334 | 872.5172 | 1096.6169 | 1003.2407 | 977.0638 | 956.9043 | 937.36 | 922.9376 | 906.1323 | 883.0297 | 15.6 | 18.2 | 29.4099 | 15.6799 | 8.9353 | 5.9289 | 4.0589 | 2.8929 | 2.2217 | 1.9306 | 1.9798 | 75.55 | 121.6 | 134.9 | 208.01 | 206.86 | 316.4 | 302.92 | 461.17 | 436.67 | 650.37 | 566.98 | 858.36 | 660.23 | 1005.94 | 50.6 | 47.7 | 43.3488 | 7.554546 | 10.6838 | 10.6838 | -8.3634 | 10.6838 | 1103585 | 1 |  |  | 4.7736 | 9.0571 | 10.7736 | 17.92 | 15.5921 | 20.7771 | 5.1137 | 9.3013 | 10.8588 | 18.8838 | 16.765 | 21.5588 | 24.9002 | 24.9089 | 24.9826 | 17.3257 | 17.9796 | 17.9294 |  | 10486 | 549 | 14 |  |  | 191 | 852 | 4 | 3 | 40 | 15 | 7.554546 | 1634.1857 | 1507.1357 | 1340.2285 | 1215.5143 | 1077.6786 | 1134.4 | 1117.7285 | 70.2529 | 69.2429 | 73.6107 | 67.5407 | 84.1279 | 68.5207 | 71.1457 | 29.4099 | 15.6799 | 8.9353 | 5.9289 | 4.0589 | 2.8929 | 2.2217 | 1.9306 | 0 | 0 | 0 | 0 | 0 | 0.1016 | 0.0254 | 0 | 0 | 0 | 0 | 0 | 0 | 0 | 0.07368 | 0.056046 | 0.045401 | 0.017221 | 0.017453 | 0.021976 | 0.013906 | 4e-06 | 2.9e-05 | 8.6e-05 | 0.000123 | 0.000156 | 0.002645 | 2.2e-05 | 0.081864 | 0.078372 | 0.076407 | 0.078548 | 0.088385 | 0.104119 | 0.098652 | -0.128028 | -0.126249 | -0.125254 | -0.126845 | -0.130965 | -0.130796 | -0.128042 | -1.404872 | -1.376708 | -1.36107 | -1.386361 | -1.451531 | -1.448199 | -1.39918 | -0.181062 | -0.167652 | -0.161481 | -0.177112 | -0.214777 | -0.235544 | -0.210569 | -0.404785 | -0.374673 | -0.358088 | -0.384858 | -0.453188 | -0.447933 | -0.404585 | 0.422179 | 0.380896 | 0.342875 | 0.263856 | 0.401417 | 0.334532 | 0.303046 | 0 | 0 | 0 | 0 | 0 | -10 | -30 | -0.836549 | -0.826384 | -0.820613 | -0.829921 | -0.854191 | 0 | 0 |  | 1402.08 | 0 |  | 1422.2729 | 0 |  | 747.559 | 0 |  | 747.373 | 0 |  | 1407.16 | 0 |  | 1430.579 | 0 |  | 768 | 0 |  | 767.962 | 0 |  | 1417.015 | 0 |  | 1450.746 | 0 |  | 778.812 | 0 |  | 778.76 | 0 |  | 1497.584 | 0 |  | 1502.6639 | 0 |  | 756.941 | 0 |  | 756.753 | 0 |  | 1452.118 | 0 |  | 1453.871 | 0 |  | 707.706 | 0 |  | 707.56 | 0 |  | 1512.24 | 0 |  | 1512.5699 | 0 |  | 748.039 | 0.102 |  | 748.233 | 0.102 |  | 1499.184 | 0 |  | 1500.327 | 0 |  | 778.152 | 0.025 |  | 778.2 | 0.025 | 133.781 | 118.1172 | 102.4028 | 95.47622 | 95.25062 | 118.1125936 | 110.2662 | 0 | 0 | 0 | 0 | 0 | -13.2888736 | -3.2522668 | -103.5166 | -77.1989011 | -61.91099109 | -24.04505 | -25.56001 | -35.65611 | -19.48777904 | 0 | 0 | 0 | 0 | 0 | 0 | 0 | 0 | 0 | 0 | 0 | 0 | 0 | 0 | -12.72013 | -11.60871 | -11.88673 | -11.96227 | -18.06874 | -16.13964 | -14.98108 | 17.54426 | 29.30963 | 28.60512 | 59.4689 | 51.62188 | 53.02797 | 72.54503
3 | W75060 | 2017-03-09 07:18 | 75.5625 | 76.3057 | 29 | 79 | 1.2339 | 1084.3542 | 13982 | 29 | 239673 | -239920.4375 | -239671.7661 | 239996 | 139279 | 139329 | 220905 | 220913 | 220533 | 220731 | 215616 | 215624 | 215574 | 215582 | 293381 | 293365 | 1303.17 | 18453.6289 | 4 | 130.0432 | 130.0432 | 215443.9568 | 1173.1268 | 130.0432 | 130.0432 | 130.0432 | 1254.8828 | 1161.5969 | 1114.1666 | 871.4788 | 1091.8442 | 998.6479 | 972.5505 | 952.684 | 933.5301 | 919.3774 | 902.9249 | 879.8051 | 15.6 | 18 | 29.1457 | 15.5471 | 8.9451 | 5.9712 | 4.0664 | 2.9198 | 2.2307 | 1.9303 | 1.9784 | 75.23 | 121.96 | 134.61 | 206.18 | 206.65 | 311.61 | 302.22 | 455.91 | 437.14 | 641.73 | 567.3 | 842.22 | 660.5 | 1004.94 | 49.9 | 47.7 | 44.2204 | 10.20909 | 11.5908 | 11.5908 | -1.9894 | 11.5908 | 1103585 | 2 |  |  | 4.7407 | 9.035 | 10.8164 | 19.4429 | 15.8186 | 21.495 | 5.0912 | 9.7537 | 11.3413 | 21.2238 | 19.6888 | 24.91 | 24.9838 | 24.9927 | 24.9515 | 15.7897 | 18.2196 | 18.404 |  | 10486 | 549 | 15 |  |  | 191 | 852 | 4 | 3 | 40 | 11 | 10.20909 | 1641.65 | 1502.0358 | 1344.1357 | 1248.5072 | 1072.2 | 1187.9 | 1162.8143 | 65.2086 | 65.5971 | 66.305 | 65.7207 | 92.2657 | 85.1521 | 75.3686 | 29.1457 | 15.5471 | 8.9451 | 5.9712 | 4.0664 | 2.9198 | 2.2307 | 1.9303 | 0 | 0 | 0 | 0 | 0 | 0.1016 | 0.0254 | 0 | 0 | 0 | 0 | 0 | 0 | 0 | 0.074929 | 0.056871 | 0.046185 | 0.018028 | 0.018268 | 0.022321 | 0.014847 | 4e-06 | 2.9e-05 | 8.5e-05 | 0.000125 | 0.00016 | 0.002802 | -0.002287 | 0.081863 | 0.078372 | 0.076406 | 0.078545 | 0.088398 | 0.104122 | 0.098652 | -0.128062 | -0.126274 | -0.125287 | -0.126886 | -0.130922 | -0.130828 | -0.127935 | -1.405098 | -1.376812 | -1.361291 | -1.386698 | -1.450545 | -1.448971 | -1.392459 | -0.181054 | -0.167663 | -0.161473 | -0.177086 | -0.215002 | -0.23559 | -0.210597 | -0.405033 | -0.374781 | -0.358313 | -0.385221 | -0.451982 | -0.447896 | -0.404616 | 0.422322 | 0.381035 | 0.343096 | 0.264031 | 0.400832 | 0.334035 | 0.30287 | 0 | 0 | 0 | 0 | 0 | 0 | -40 | -0.836584 | -0.826425 | -0.820676 | -0.830015 | -0.854312 | 0 | 0 |  | 1402.08 | 0 |  | 1422.2729 | 0 |  | 747.559 | 0 |  | 747.373 | 0 |  | 1407.16 | 0 |  | 1430.579 | 0 |  | 768 | 0 |  | 767.962 | 0 |  | 1417.015 | 0 |  | 1450.746 | 0 |  | 778.812 | 0 |  | 778.76 | 0 |  | 1497.584 | 0 |  | 1502.6639 | 0 |  | 756.941 | 0 |  | 756.753 | 0 |  | 1452.118 | 0 |  | 1453.871 | 0 |  | 707.706 | 0 |  | 707.56 | 0 |  | 1512.24 | 0 |  | 1512.5699 | 0 |  | 748.039 | 0.102 |  | 748.233 | 0.102 |  | 1499.184 | 0 |  | 1500.327 | 0 |  | 778.152 | 0.025 |  | 778.2 | 0.025 | 134.3904 | 117.7175 | 102.7 | 98.064 | 94.7803356 | 123.6865238 | 114.714 | 0 | 0 | 0 | 0 | 0 | -13.2921248 | -3.249549 | -105.2882 | -78.3406028 | -62.98693457 | -25.17273 | -26.73064326 | -36.4025 | -17.48928504 | 0 | 0 | 0 | 0 | 0 | 0 | 0 | 0 | 0 | 0 | 0 | 0 | 0 | 0 | -11.80628 | -10.99821 | -10.70647 | -11.63822 | -19.83731 | -20.06098 | -15.8724 | 17.29591 | 28.37874 | 29.00663 | 61.25305 | 48.21238 | 53.93092 | 78.10272
3 | W75061 | 2017-03-09 07:19 | 75.5842 | 76.4032 | 25 | 80 | 1.2339 | 1086.7281 | 14034 | 29 | 239673 | -239920.4158 | -239671.7661 | 239996 | 139279 | 139329 | 220905 | 220913 | 220533 | 220731 | 215616 | 215624 | 215574 | 215582 | 293381 | 293365 | 1303.17 | 18467.9023 | 4 | 131.7781 | 131.7781 | 215442.2219 | 1171.3919 | 131.7781 | 131.7781 | 131.7781 | 1254.8828 | 1162.2358 | 1114.6666 | 869.4828 | 1093.4969 | 1000.4791 | 974.5507 | 954.5769 | 935.1051 | 921.4109 | 905.1552 | 880.9534 | 15.6 | 18 | 29.3412 | 15.5935 | 8.9478 | 5.9492 | 4.0642 | 2.8806 | 2.206 | 1.9343 | 1.9798 | 75.73 | 121.64 | 135.22 | 208.03 | 206.77 | 316.61 | 301.98 | 463.52 | 437.9 | 657.09 | 567.99 | 857.81 | 659.94 | 1004.93 | 50.9 | 47.7 | 44.2536 | 4.3 | 5.9734 | 5.9734 | -0.0273 | 5.9734 | 1103585 | 1 |  |  | 4.7943 | 9.0329 | 10.8543 | 17.95 | 15.7286 | 25.6107 | 5.0813 | 9.6088 | 11.2475 | 18.945 | 16.485 | 30.6575 | 24.9407 | 24.9346 | 24.8911 | 17.2269 | 17.8 | 17.6171 |  | 10486 | 549 | 16 |  |  | 191 | 852 | 4 | 3 | 40 | 14.5 | 4.3 | 1637.3857 | 1507.6215 | 1340.3214 | 1231.0286 | 1092.0286 | 1143.2 | 1002.3071 | 69.47 | 66.9029 | 67.6043 | 66.9379 | 84.2779 | 70.805 | 67.7414 | 29.3412 | 15.5935 | 8.9478 | 5.9492 | 4.0642 | 2.8806 | 2.206 | 1.9343 | 0 | 0 | 0 | 0 | 0 | 0.1016 | 0.0254 | 0 | 0 | 0 | 0 | 0 | 0 | 0 | 0.075983 | 0.057662 | 0.046897 | 0.018735 | 0.018974 | 0.023121 | 0.01487 | 3e-06 | 2.8e-05 | 8.4e-05 | 0.000127 | 0.000164 | 0.002856 | 0.000234 | 0.081861 | 0.07837 | 0.076403 | 0.078543 | 0.088379 | 0.104118 | 0.098746 | -0.128023 | -0.126242 | -0.125254 | -0.126851 | -0.130975 | -0.130781 | -0.127757 | -1.405012 | -1.376817 | -1.36129 | -1.386658 | -1.451895 | -1.448194 | -1.395039 | -0.181016 | -0.167614 | -0.161427 | -0.177041 | -0.214676 | -0.235516 | -0.211436 | -0.404939 | -0.374788 | -0.358313 | -0.385179 | -0.453666 | -0.447926 | -0.400319 | 0.422018 | 0.380635 | 0.342745 | 0.264447 | 0.400126 | 0.333911 | 0.303046 | 0 | 0 | 0 | 0 | 0 | 10 | -30 | -0.836554 | -0.82639 | -0.820622 | -0.82989 | -0.854152 | 0 | 0 |  | 1402.08 | 0 |  | 1422.2729 | 0 |  | 747.559 | 0 |  | 747.373 | 0 |  | 1407.16 | 0 |  | 1430.579 | 0 |  | 768 | 0 |  | 767.962 | 0 |  | 1417.015 | 0 |  | 1450.746 | 0 |  | 778.812 | 0 |  | 778.76 | 0 |  | 1497.584 | 0 |  | 1502.6639 | 0 |  | 756.941 | 0 |  | 756.753 | 0 |  | 1452.118 | 0 |  | 1453.871 | 0 |  | 707.706 | 0 |  | 707.56 | 0 |  | 1512.24 | 0 |  | 1512.5699 | 0 |  | 748.039 | 0.102 |  | 748.233 | 0.102 |  | 1499.184 | 0 |  | 1500.327 | 0 |  | 778.152 | 0.025 |  | 778.2 | 0.025 | 134.038 | 118.1523 | 102.4046 | 96.68868 | 96.5124 | 119.0276976 | 98.97382 | 0 | 0 | 0 | 0 | 0 | -13.2873496 | -3.2450278 | -106.7612 | -79.42857273 | -63.95476549 | -26.15514 | -27.78636651 | -37.61974 | -21.07067 | 0 | 0 | 0 | 0 | 0 | 0 | 0 | 0 | 0 | 0 | 0 | 0 | 0 | 0 | -12.57518152 | -11.21386 | -10.91316 | -11.85075 | -18.09244 | -16.67571038 | -14.32297 | 14.70161 | 27.50986 | 27.53665 | 58.68278 | 50.63359 | 51.4449 | 60.33515
3 | W75062 | 2017-03-09 07:21 | 75.4885 | 76.4081 | 30 | 79 | 1.2339 | 1085.5372 | 14010 | 29 | 239673 | -239920.5115 | -239671.7661 | 239996 | 139279 | 139329 | 220905 | 220913 | 220533 | 220731 | 215616 | 215624 | 215574 | 215582 | 293381 | 293365 | 1303.17 | 18467.9023 | 4 | 133.5111 | 133.5111 | 215440.4889 | 1169.6589 | 133.5111 | 133.5111 | 133.5111 | 1251.3672 | 1158.1816 | 1097 | 867.5792 | 1093.5958 | 1000.4991 | 974.3334 | 953.9296 | 934.0435 | 919.6204 | 903.0349 | 879.5877 | 15.6 | 18 | 29.4359 | 15.5981 | 8.962 | 5.9627 | 4.0777 | 2.9178 | 2.2268 | 1.9331 | 1.9798 | 75.81 | 123.05 | 135.13 | 208.86 | 206.45 | 316.44 | 300.63 | 459.78 | 434.15 | 650.77 | 564.06 | 847.91 | 660.03 | 1003.91 | 50.9 | 47.5 | 43.3045 | 1.109091 | 0.7048 | 1.6158 | 0.9055 | 0.7048 | 1103585 | 2 |  |  | 4.805 | 9.055 | 10.8864 | 18.7486 | 15.3936 | 21.7843 | 5.1238 | 9.3825 | 11.2513 | 20.0063 | 16.635 | 26.2838 | 24.8569 | 24.93 | 24.9177 | 16.3233 | 18.0259 | 17.9912 |  | 10486 | 549 | 17 |  |  | 191 | 852 | 4 | 3 | 40 | 13 | 1.109091 | 1657.6786 | 1530.0929 | 1365.9928 | 1251.0643 | 1112.9642 | 1181.45 | 1151.6786 | 66.2379 | 66.2043 | 70.9864 | 70.5164 | 93.6986 | 80.9486 | 58.0264 | 29.4359 | 15.5981 | 8.962 | 5.9627 | 4.0777 | 2.9178 | 2.2268 | 1.9331 | 0 | 0 | 0 | 0 | 0 | 0.1016 | 0.0254 | 0 | 0 | 0 | 0 | 0 | 0 | 0 | 0.076914 | 0.058381 | 0.047579 | 0.019451 | 0.019699 | 0.0231 | 0.015595 | 3e-06 | 2.8e-05 | 8.4e-05 | 0.000129 | 0.000168 | 0.002608 | 0.001065 | 0.081859 | 0.078367 | 0.076401 | 0.078542 | 0.088383 | 0.10411 | 0.098658 | -0.128038 | -0.126258 | -0.12527 | -0.126861 | -0.130956 | -0.130751 | -0.128098 | -1.405248 | -1.377074 | -1.36153 | -1.386818 | -1.451609 | -1.445759 | -1.403671 | -0.180976 | -0.167573 | -0.16139 | -0.177015 | -0.21473 | -0.235439 | -0.210611 | -0.405199 | -0.375056 | -0.358558 | -0.385351 | -0.453316 | -0.448305 | -0.404244 | 0.421947 | 0.380767 | 0.34345 | 0.265424 | 0.403415 | 0.336027 | 0.303046 | 0 | 0 | 0 | 0 | 0 | 20 | -20 | -0.836547 | -0.826381 | -0.820609 | -0.829855 | -0.85411 | 0 | 0 |  | 1402.08 | 0 |  | 1422.2729 | 0 |  | 747.559 | 0 |  | 747.373 | 0 |  | 1407.16 | 0 |  | 1430.579 | 0 |  | 768 | 0 |  | 767.962 | 0 |  | 1417.015 | 0 |  | 1450.746 | 0 |  | 778.812 | 0 |  | 778.76 | 0 |  | 1497.584 | 0 |  | 1502.6639 | 0 |  | 756.941 | 0 |  | 756.753 | 0 |  | 1452.118 | 0 |  | 1453.871 | 0 |  | 707.706 | 0 |  | 707.56 | 0 |  | 1512.24 | 0 |  | 1512.5699 | 0 |  | 748.039 | 0.102 |  | 748.233 | 0.102 |  | 1499.184 | 0 |  | 1500.327 | 0 |  | 778.152 | 0.025 |  | 778.2 | 0.025 | 135.6959 | 119.9088 | 104.3632 | 98.26109 | 98.36711 | 123.0007595 | 113.6223 | 0 | 0 | 0 | 0 | 0 | -13.2843016 | -3.2536892 | -108.0875 | -80.43352 | -64.89460439 | -27.15389644 | -28.83912 | -37.16757 | -23.38515886 | 0 | 0 | 0 | 0 | 0 | 0 | 0 | 0 | 0 | 0 | 0 | 0 | 0 | 0 | -11.98747 | -11.09405 | -11.4565 | -12.48246 | -20.1199 | -19.05846 | -12.221 | 15.62098 | 28.38122 | 28.01212 | 58.62474 | 49.4081 | 53.49043 | 74.76246
3 | W75063 | 2017-03-09 07:23 | 75.1373 | 76.2179 | 41 | 79 | 1.2339 | 1090.5526 | 14096 | 29 | 239673 | -239920.8627 | -239671.7661 | 239996 | 139279 | 139329 | 220905 | 220913 | 220533 | 220731 | 215616 | 215624 | 215574 | 215582 | 293381 | 293365 | 1303.17 | 18496.6152 | 4 | 135.2521 | 135.2521 | 215438.7479 | 1167.9179 | 135.2521 | 135.2521 | 135.2521 | 1257.2266 | 1155.9131 | 1097.8334 | 866.8889 | 1097.957 | 1002.7046 | 976.3163 | 955.9402 | 935.6994 | 922.0682 | 905.5117 | 881.9177 | 15.4 | 17.8 | 28.893 | 15.3143 | 8.8619 | 5.9453 | 4.1264 | 2.9219 | 2.211 | 1.9357 | 1.9798 | 76.33 | 122.22 | 135.9 | 207.24 | 207.9 | 312.79 | 302.65 | 450.31 | 435.88 | 651.79 | 565.89 | 857.44 | 660.24 | 1004.89 | 49.4 | 47.7 | 43.8878 | -2.527273 | -2.3444 | 2.3444 | 1.3718 | -2.3444 | 1103585 | 1 |  |  | 4.775 | 9.1136 | 10.8957 | 17.6529 | 17.4864 | 27.0564 | 5.1137 | 9.81 | 11.39 | 18.7087 | 20.3313 | 31.3213 | 24.9424 | 24.9329 | 24.9626 | 17.8694 | 19.2347 | 17.4506 |  | 10486 | 549 | 18 |  |  | 191 | 852 | 4 | 3 | 40 | 15.000001 | -2.527273 | 1667.3572 | 1514.4214 | 1342.1786 | 1213.1357 | 1144.7 | 1155.7572 | 1029.2214 | 77.7614 | 73.7429 | 74.7457 | 73.6693 | 90.8243 | 75.2393 | 59.3536 | 28.893 | 15.3143 | 8.8619 | 5.9453 | 4.1264 | 2.9219 | 2.211 | 1.9357 | 0 | 0 | 0 | 0 | 0 | 0.1016 | 0.0254 | 0 | 0 | 0 | 0 | 0 | 0 | 0 | 0.077271 | 0.058796 | 0.047884 | 0.020133 | 0.020356 | 0.023246 | 0.015675 | 3e-06 | 2.8e-05 | 8.3e-05 | 0.000131 | 0.000172 | 0.001815 | 0.001445 | 0.081866 | 0.078376 | 0.07641 | 0.078556 | 0.088376 | 0.104129 | 0.098733 | -0.128077 | -0.126289 | -0.125297 | -0.12686 | -0.131077 | -0.130671 | -0.128016 | -1.404941 | -1.376678 | -1.36106 | -1.385909 | -1.452556 | -1.439809 | -1.403691 | -0.181121 | -0.167725 | -0.161545 | -0.177256 | -0.21466 | -0.235695 | -0.211373 | -0.404859 | -0.374614 | -0.358077 | -0.384369 | -0.454472 | -0.44764 | -0.401113 | 0.421635 | 0.380191 | 0.341964 | 0.264256 | 0.401989 | 0.334785 | 0.303046 | 0 | 0 | 0 | 0 | 0 | 30 | -10 | -0.836574 | -0.826414 | -0.820658 | -0.829858 | -0.854123 | 0 | 0 |  | 1402.08 | 0 |  | 1422.2729 | 0 |  | 747.559 | 0 |  | 747.373 | 0 |  | 1407.16 | 0 |  | 1430.579 | 0 |  | 768 | 0 |  | 767.962 | 0 |  | 1417.015 | 0 |  | 1450.746 | 0 |  | 778.812 | 0 |  | 778.76 | 0 |  | 1497.584 | 0 |  | 1502.6639 | 0 |  | 756.941 | 0 |  | 756.753 | 0 |  | 1452.118 | 0 |  | 1453.871 | 0 |  | 707.706 | 0 |  | 707.56 | 0 |  | 1512.24 | 0 |  | 1512.5699 | 0 |  | 748.039 | 0.102 |  | 748.233 | 0.102 |  | 1499.184 | 0 |  | 1500.327 | 0 |  | 778.152 | 0.025 |  | 778.2 | 0.025 | 136.4999 | 118.6943 | 102.5559 | 95.29909 | 101.1640072 | 120.3478 | 101.6181 | 0 | 0 | 0 | 0 | 0 | -13.2761736 | -3.2516064 | -108.5654 | -80.98171 | -65.28596502 | -28.08406 | -29.81807 | -36.08305 | -24.03118992 | 0 | 0 | 0 | 0 | 0 | 0 | 0 | 0 | 0 | 0 | 0 | 0 | 0 | 0 | -14.08422 | -12.36853 | -12.07479 | -13.05833 | -19.49634 | -17.73353 | -12.54575 | 13.85023 | 25.34406 | 25.19511 | 54.1567 | 51.84959 | 53.25509 | 61.78957
3 | W75064 | 2017-03-09 07:25 | 75.0448 | 76.1834 | 33 | 79 | 1.2339 | 1083.8121 | 13921 | 29 | 239673 | -239920.9552 | -239671.7661 | 239996 | 139279 | 139329 | 220905 | 220913 | 220533 | 220731 | 215616 | 215624 | 215574 | 215582 | 293381 | 293365 | 1303.17 | 18511.0977 | 4 | 136.9824 | 136.9824 | 215437.0176 | 1166.1876 | 136.9824 | 136.9824 | 136.9824 | 1247.8516 | 1158.3025 | 1104.5 | 869.5769 | 1092.4414 | 999.5324 | 973.8951 | 954.2593 | 934.5175 | 919.7239 | 904.2344 | 882.7934 | 15.6 | 17.8 | 29.1744 | 15.4032 | 8.8559 | 5.9184 | 4.0868 | 2.956 | 2.2635 | 1.9237 | 1.9798 | 76.1 | 122.32 | 136.06 | 206.7 | 207.81 | 310.8 | 301.83 | 448.91 | 432.05 | 630.47 | 564.13 | 841.13 | 660.05 | 1003.92 | 50.2 | 47.8 | 43.3711 | 0.909091 | 2.38 | 2.391 | -0.0097 | 2.38 | 1103585 | 2 |  |  | 4.76 | 9.275 | 10.9671 | 19.01 | 15.6171 | 29.2914 | 4.98 | 9.5463 | 11.2913 | 20.765 | 18.7262 | 25.8288 | 24.9446 | 24.959 | 24.9512 | 16.1959 | 18.164 | 20.9961 |  | 10486 | 550 | 1 |  |  | 191 | 852 | 4 | 3 | 40 | 16 | 0.909091 | 1648.4714 | 1522.1285 | 1350.9642 | 1221.1857 | 1086.2715 | 1171.85 | 1268.6571 | 67.195 | 65.89 | 70.7643 | 69.6736 | 95.9386 | 77.1436 | 54.1493 | 29.1744 | 15.4032 | 8.8559 | 5.9184 | 4.0868 | 2.956 | 2.2635 | 1.9237 | 0 | 0 | 0 | 0 | 0 | 0.1016 | 0.0254 | 0 | 0 | 0 | 0 | 0 | 0 | 0 | 0.077914 | 0.059205 | 0.048252 | 0.020682 | 0.020909 | 0.02386 | 0.016022 | 3e-06 | 2.7e-05 | 8.2e-05 | 0.000133 | 0.000176 | -0.001122 | 0.00159 | 0.081861 | 0.078369 | 0.076404 | 0.078549 | 0.088393 | 0.104104 | 0.09855 | -0.128033 | -0.126253 | -0.125261 | -0.126823 | -0.130909 | -0.130543 | -0.128483 | -1.405082 | -1.376908 | -1.361304 | -1.386149 | -1.450773 | -1.433732 | -1.412233 | -0.181013 | -0.167608 | -0.161433 | -0.177134 | -0.214902 | -0.235391 | -0.209688 | -0.405015 | -0.374883 | -0.358327 | -0.384629 | -0.452294 | -0.448607 | -0.40906 | 0.421578 | 0.380155 | 0.341986 | 0.26483 | 0.405257 | 0.335553 | 0.303046 | 0 | 0 | 0 | 0 | 0 | 40 | 0 | -0.836594 | -0.826437 | -0.820693 | -0.829911 | -0.854192 | 0 | 0 |  | 1402.08 | 0 |  | 1422.2729 | 0 |  | 747.559 | 0 |  | 747.373 | 0 |  | 1407.16 | 0 |  | 1430.579 | 0 |  | 768 | 0 |  | 767.962 | 0 |  | 1417.015 | 0 |  | 1450.746 | 0 |  | 778.812 | 0 |  | 778.76 | 0 |  | 1497.584 | 0 |  | 1502.6639 | 0 |  | 756.941 | 0 |  | 756.753 | 0 |  | 1452.118 | 0 |  | 1453.871 | 0 |  | 707.706 | 0 |  | 707.56 | 0 |  | 1512.24 | 0 |  | 1512.5699 | 0 |  | 748.039 | 0.102 |  | 748.233 | 0.102 |  | 1499.184 | 0 |  | 1500.327 | 0 |  | 778.152 | 0.025 |  | 778.2 | 0.025 | 134.9455 | 119.2877 | 103.2191 | 95.92292 | 96.0188 | 121.9942724 | 125.0262 | 0 | 0 | 0 | 0 | 0 | -13.2631688 | -3.2634682 | -109.4798 | -81.55701 | -65.79727 | -28.85269 | -30.58955 | -32.6002 | -24.87225 | 0 | 0 | 0 | 0 | 0 | 0 | 0 | 0 | 0 | 0 | 0 | 0 | 0 | 0 | -12.16317 | -11.04369112 | -11.42369 | -12.34156 | -20.6174 | -18.15891 | -11.35446 | 13.30257 | 26.68698 | 25.99811 | 54.72866 | 44.81185 | 57.972 | 85.53598
3 | W75065 | 2017-03-09 07:27 | 75.1962 | 76.2983 | 26 | 80 | 1.2339 | 1100.0671 | 14218 | 29 | 239673 | -239920.8038 | -239671.7661 | 239996 | 139279 | 139329 | 220905 | 220913 | 220533 | 220731 | 215616 | 215624 | 215574 | 215582 | 293381 | 293365 | 1303.17 | 18527.7207 | 4 | 138.7386 | 138.7386 | 215435.2614 | 1164.4314 | 138.7386 | 138.7386 | 138.7386 | 1245.5078 | 1157.2964 | 1103.1666 | 866.0191 | 1090.3308 | 997.4263 | 971.3607 | 951.0642 | 931.2421 | 916.0947 | 899.37 | 874.4824 | 15.8 | 18 | 29.3772 | 15.441 | 8.8426 | 5.8874 | 4.0164 | 2.8914 | 2.2095 | 1.9357 | 1.9798 | 76.38 | 122.89 | 136.88 | 210.66 | 209.7 | 321.07 | 305.43 | 468.2 | 440.26 | 655.49 | 568.75 | 858.66 | 660.68 | 1008.95 | 49 | 47.7 | 44.4152 | -1.218182 | -1.2692 | 2.1657 | 0.2776 | -1.2692 | 1103585 | 1 |  |  | 4.7743 | 9.1614 | 10.9543 | 19.2064 | 15.545 | 23.0114 | 5.0728 | 10.0284 | 11.3333 | 20.9531 | 16.9012 | 27.8654 | 24.9624 | 24.9121 | 24.8731 | 16.0496 | 18.0026 | 17.8629 |  | 10486 | 550 | 2 |  |  | 191 | 852 | 4 | 3 | 40 | 12 | -1.218182 | 1671.1714 | 1528.3071 | 1362.6929 | 1255.8429 | 1075.1143 | 1179.4214 | 1037.7 | 70.0557 | 67.8764 | 67.525 | 66.245 | 91.6493 | 77.8379 | 56.5 | 29.3772 | 15.441 | 8.8426 | 5.8874 | 4.0164 | 2.8914 | 2.2095 | 1.9357 | 0 | 0 | 0 | 0 | 0 | 0.1016 | 0.0254 | 0 | 0 | 0 | 0 | 0 | 0 | 0 | 0.078713 | 0.059774 | 0.048702 | 0.02119 | 0.021439 | 0.023711 | 0.016847 | 3e-06 | 2.7e-05 | 8.2e-05 | 0.000135 | 0.00018 | 0.002014 | 0.001573 | 0.08186 | 0.07837 | 0.076402 | 0.078542 | 0.088396 | 0.104113 | 0.098729 | -0.128125 | -0.126332 | -0.125351 | -0.12695 | -0.130982 | -0.130735 | -0.128037 | -1.40555 | -1.377191 | -1.361774 | -1.387178 | -1.450926 | -1.441085 | -1.403887 | -0.181032 | -0.167653 | -0.161448 | -0.177059 | -0.214988 | -0.235559 | -0.211346 | -0.405532 | -0.375178 | -0.358804 | -0.385738 | -0.45248 | -0.448404 | -0.401311 | 0.42136 | 0.379355 | 0.339694 | 0.262197 | 0.398866 | 0.333355 | 0.303046 | 0 | 0 | 0 | 0 | 0 | 30 | 10 | -0.836653 | -0.826506 | -0.820796 | -0.830037 | -0.854359 | 0 | 0 |  | 1402.08 | 0 |  | 1422.2729 | 0 |  | 747.559 | 0 |  | 747.373 | 0 |  | 1407.16 | 0 |  | 1430.579 | 0 |  | 768 | 0 |  | 767.962 | 0 |  | 1417.015 | 0 |  | 1450.746 | 0 |  | 778.812 | 0 |  | 778.76 | 0 |  | 1497.584 | 0 |  | 1502.6639 | 0 |  | 756.941 | 0 |  | 756.753 | 0 |  | 1452.118 | 0 |  | 1453.871 | 0 |  | 707.706 | 0 |  | 707.56 | 0 |  | 1512.24 | 0 |  | 1512.5699 | 0 |  | 748.039 | 0.102 |  | 748.233 | 0.102 |  | 1499.184 | 0 |  | 1500.327 | 0 |  | 778.152 | 0.025 |  | 778.2 | 0.025 | 136.8021 | 119.7734 | 104.1125 | 98.63641 | 95.0358 | 122.7931 | 102.4510833 | 0 | 0 | 0 | 0 | 0 | -13.282676 | -3.2521398 | -110.6392738 | -82.3574 | -66.43278 | -29.58157085 | -31.36757 | -37.07191 | -25.85959854 | 0 | 0 | 0 | 0 | 0 | 0 | 0 | 0 | 0 | 0 | 0 | 0 | 0 | 0 | -12.68232 | -11.37968 | -10.9017762 | -11.72927 | -19.7035 | -18.33542 | -11.941049 | 13.48049 | 26.03635 | 26.7779 | 57.32557 | 43.96473 | 54.10309 | 61.39829596
3 | W75066 | 2017-03-09 07:29 | 75.4066 | 76.5337 | 33 | 89 | 1.2339 | 1273.9849 | 16404 | 29 | 239673 | -239920.5934 | -239671.7661 | 239996 | 139279 | 139329 | 220905 | 220913 | 220533 | 220731 | 215616 | 215624 | 215574 | 215582 | 293381 | 293365 | 1303.17 | 18544.5371 | 4 | 140.7469 | 140.7469 | 215433.2531 | 1162.4231 | 140.7469 | 140.7469 | 140.7469 | 1239.6484 | 1148.5199 | 1077.3334 | 869.4825 | 1088.0885 | 995.9788 | 971.7811 | 952.6877 | 934.2755 | 921.9438 | 906.6342 | 884.2263 | 15.4 | 19 | 29.1762 | 15.4417 | 8.8533 | 5.9585 | 4.1238 | 2.9228 | 2.2423 | 1.9539 | 1.9935 | 76.96 | 129.39 | 137.41 | 220.25 | 209.35 | 330.99 | 303.52 | 478.07 | 436.48 | 693.45 | 565.75 | 898.81 | 660.08 | 1053.9301 | 49.4 | 47.8 | 50.2645 | 0.109091 | -0.0776 | 1.3687 | 0.9097 | -0.0776 | 1103287 | 2 |  |  | 4.7636 | 9.3671 | 10.995 | 17.6864 | 15.4964 | 22.7686 | 5.2537 | 9.6938 | 11.19 | 18.1863 | 15.9663 | 27.5375 | 24.9266 | 24.9434 | 24.9347 | 17.8531 | 17.9354 | 17.956 |  | 10486 | 550 | 3 |  |  | 193 | 841 | 4 | 3 | 40 | 23 | 0.109091 | 1681.6143 | 1537.6143 | 1347.1929 | 1250.95 | 1165.6929 | 1172.1428 | 1136.0358 | 75.9486 | 76.4421 | 86.2179 | 79.3671 | 96.7629 | 82.3 | 64.8093 | 29.1762 | 15.4417 | 8.8533 | 5.9585 | 4.1238 | 2.9228 | 2.2423 | 1.9539 | 0 | 0 | 0 | 0 | 0 | 0.1016 | 0.0254 | 0 | 0 | 0 | 0 | 0 | 0 | 0 | 0.075142 | 0.056847 | 0.046131 | 0.019651 | 0.019916 | 0.023023 | 0.01604 | 5e-06 | 3.1e-05 | 9.3e-05 | 0.000142 | 0.000188 | 0.003076 | 0.001474 | 0.08165 | 0.078169 | 0.076213 | 0.078344 | 0.088143 | 0.103888 | 0.098456 | -0.124987 | -0.12324 | -0.122246 | -0.123822 | -0.12791 | -0.127618 | -0.125013 | -1.404675 | -1.376368 | -1.36037 | -1.386004 | -1.452217 | -1.444803 | -1.402757 | -0.176312 | -0.163276 | -0.15732 | -0.172492 | -0.208972 | -0.229411 | -0.205294 | -0.404623 | -0.374372 | -0.357431 | -0.384535 | -0.454135 | -0.447318 | -0.40298 | 0.422682 | 0.381591 | 0.346079 | 0.268535 | 0.409389 | 0.341909 | 0.309411 | 0 | 0 | 0 | 0 | 0 | 20 | 20 | -0.816327 | -0.806431 | -0.800749 | -0.809643 | -0.83326 | 0 | 0 |  | 1402.08 | 0 |  | 1422.2729 | 0 |  | 747.559 | 0 |  | 747.373 | 0 |  | 1407.16 | 0 |  | 1430.579 | 0 |  | 768 | 0 |  | 767.962 | 0 |  | 1417.015 | 0 |  | 1450.746 | 0 |  | 778.812 | 0 |  | 778.76 | 0 |  | 1497.584 | 0 |  | 1502.6639 | 0 |  | 756.941 | 0 |  | 756.753 | 0 |  | 1452.118 | 0 |  | 1453.871 | 0 |  | 707.706 | 0 |  | 707.56 | 0 |  | 1512.24 | 0 |  | 1512.5699 | 0 |  | 748.039 | 0.102 |  | 748.233 | 0.102 |  | 1499.184 | 0 |  | 1500.327 | 0 |  | 778.152 | 0.025 |  | 778.2 | 0.025 | 137.3038 | 120.1938 | 102.6736 | 98.0044268 | 102.7477 | 121.7716 | 111.8495 | 0 | 0 | 0 | 0 | 0 | -12.9659888 | -3.1753302 | -105.5571 | -78.28506 | -62.88174288 | -27.43318 | -29.19537 | -37.70791 | -24.56789 | 0 | 0 | 0 | 0 | 0 | 0 | 0 | 0 | 0 | 0 | 0 | 0 | 0 | 0 | -13.39065 | -12.48116 | -13.5638 | -13.69019 | -20.22074 | -18.8805253 | -13.30496 | 18.35605 | 29.42755 | 26.22807 | 56.88106 | 53.33156 | 52.21714 | 70.80136
3 | W75067 | 2017-03-09 07:31 | 75.7203 | 76.8214 | 28 | 88 | 1.2339 | 1271.6658 | 16376 | 29 | 239673 | -239920.2797 | -239671.7661 | 239996 | 139279 | 139329 | 220905 | 220913 | 220533 | 220731 | 215616 | 215624 | 215574 | 215582 | 293381 | 293365 | 1303.17 | 18561.1172 | 4 | 142.7515 | 142.7515 | 215431.2485 | 1160.4185 | 142.7515 | 142.7515 | 142.7515 | 1236.1328 | 1146.2379 | 1099.3334 | 869.1939 | 1091.4902 | 997.8151 | 972.4739 | 952.3048 | 932.3474 | 917.8262 | 900.8793 | 876.5992 | 15.6 | 18 | 29.3393 | 15.4756 | 8.8282 | 5.9145 | 4.0535 | 2.9142 | 2.2507 | 1.9551 | 1.99 | 75.76 | 127.96 | 137.97 | 217.18 | 212.49 | 328.85 | 307.58 | 479.39 | 438.74 | 681.99 | 567.22 | 891.01 | 660.12 | 1054.9399 | 48.8 | 47.8 | 48.4236 | -2.418182 | -2.874 | 3.0089 | -0.4366 | -2.874 | 1103287 | 1 |  |  | 4.7371 | 9.1793 | 11.0364 | 18.1264 | 15.1571 | 23.0079 | 5.1866 | 9.7463 | 11.2634 | 20.1476 | 17.5695 | 28.028 | 24.9726 | 24.9572 | 24.8632 | 16.5523 | 18.1476 | 18.2343 |  | 10486 | 550 | 4 |  |  | 193 | 841 | 4 | 3 | 40 | 21 | -2.418182 | 1694.0358 | 1543.8 | 1359.5786 | 1281.85 | 1144.6428 | 1229.8071 | 1137.4357 | 69.2643 | 67.7729 | 76.4064 | 77.0236 | 103.8179 | 91.9793 | 60.3593 | 29.3393 | 15.4756 | 8.8282 | 5.9145 | 4.0535 | 2.9142 | 2.2507 | 1.9551 | 0 | 0 | 0 | 0 | 0 | 0.1016 | 0.0254 | 0 | 0 | 0 | 0 | 0 | 0 | 0 | 0.076029 | 0.057434 | 0.046637 | 0.020207 | 0.020487 | 0.023831 | 0.016767 | 4e-06 | 3.1e-05 | 9.3e-05 | 0.000144 | 0.000192 | 0.003327 | 0.000642 | 0.081636 | 0.078156 | 0.076199 | 0.078332 | 0.08815 | 0.103867 | 0.098449 | -0.124936 | -0.123187 | -0.1222 | -0.123765 | -0.127747 | -0.127614 | -0.124836 | -1.405308 | -1.376972 | -1.361042 | -1.38653 | -1.451082 | -1.448189 | -1.39814 | -0.176065 | -0.163054 | -0.157092 | -0.172267 | -0.209012 | -0.229092 | -0.205124 | -0.405323 | -0.374979 | -0.358118 | -0.385104 | -0.452753 | -0.44799 | -0.402988 | 0.422977 | 0.380841 | 0.342141 | 0.265648 | 0.407441 | 0.34042 | 0.308966 | 0 | 0 | 0 | 0 | 0 | 10 | 30 | -0.816398 | -0.806515 | -0.800878 | -0.809691 | -0.83334 | 0 | 0 |  | 1402.08 | 0 |  | 1422.2729 | 0 |  | 747.559 | 0 |  | 747.373 | 0 |  | 1407.16 | 0 |  | 1430.579 | 0 |  | 768 | 0 |  | 767.962 | 0 |  | 1417.015 | 0 |  | 1450.746 | 0 |  | 778.812 | 0 |  | 778.76 | 0 |  | 1497.584 | 0 |  | 1502.6639 | 0 |  | 756.941 | 0 |  | 756.753 | 0 |  | 1452.118 | 0 |  | 1453.871 | 0 |  | 707.706 | 0 |  | 707.56 | 0 |  | 1512.24 | 0 |  | 1512.5699 | 0 |  | 748.039 | 0.102 |  | 748.233 | 0.102 |  | 1499.184 | 0 |  | 1500.327 | 0 |  | 778.152 | 0.025 |  | 778.2 | 0.025 | 138.2943 | 120.6572328 | 103.5985 | 100.4098742 | 100.9003 | 127.7364 | 111.9794 | 0 | 0 | 0 | 0 | 0 | -12.9655824 | -3.1708344 | -106.8498 | -79.12769598 | -63.60149266 | -28.21727203 | -30.00692 | -39.32992 | -24.34021926 | 0 | 0 | 0 | 0 | 0 | 0 | 0 | 0 | 0 | 0 | 0 | 0 | 0 | 0 | -12.19502 | -11.05064 | -12.00283 | -13.26862 | -21.69919 | -21.07172 | -12.38114 | 19.2495 | 30.47889 | 27.9942 | 58.92398 | 49.19415 | 54.36915 | 72.08721
3 | W75068 | 2017-03-09 07:33 | 75.7601 | 76.9774 | 37 | 88 | 1.2339 | 1265.1893 | 16276 | 29 | 239673 | -239920.2399 | -239671.7661 | 239996 | 139279 | 139329 | 220905 | 220913 | 220533 | 220731 | 215616 | 215624 | 215574 | 215582 | 293381 | 293365 | 1303.17 | 18577.5684 | 4 | 144.7459 | 144.7459 | 215429.2541 | 1158.4241 | 144.7459 | 144.7459 | 144.7459 | 1231.4453 | 1147.806 | 1095.5 | 867.0425 | 1091.8944 | 999.8123 | 975.4042 | 956.2026 | 936.0225 | 921.0778 | 903.9188 | 880.1246 | 15.4 | 18 | 29.7145 | 15.5732 | 8.7398 | 5.7862 | 4.0008 | 2.9016 | 2.2506 | 1.9496 | 1.9931 | 76.41 | 128.88 | 139.47 | 222.8 | 215.31 | 342.95 | 311.36 | 492.43 | 443.03 | 686.7 | 568.21 | 885.28 | 660.19 | 1051.85 | 50.8 | 47.7 | 47.542 | -0.818182 | -1.7983 | 1.8756 | -0.0311 | -1.7983 | 1103077 | 2 |  |  | 4.8429 | 9.2443 | 11.185 | 18.805 | 15.9193 | 20.7257 | 5.242 | 9.7877 | 11.3123 | 19.684 | 17.0494 | 21.7 | 24.967 | 24.9204 | 24.9213 | 17.0348 | 18.1388 | 18.2819 |  | 10486 | 550 | 5 |  |  | 193 | 841 | 4 | 3 | 40 | 16.5 | -0.818182 | 1688.55 | 1566.1929 | 1397.4642 | 1243.8429 | 1120.1215 | 1189.9214 | 1187.7715 | 66.3807 | 73.6329 | 81.7964 | 76.1907 | 93.0021 | 74.3979 | 58.6664 | 29.7145 | 15.5732 | 8.7398 | 5.7862 | 4.0008 | 2.9016 | 2.2506 | 1.9496 | 0 | 0 | 0 | 0 | 0 | 0.1016 | 0.0254 | 0 | 0 | 0 | 0 | 0 | 0 | 0 | 0.076844 | 0.05802 | 0.047113 | 0.020825 | 0.021105 | 0.024072 | 0.017609 | 4e-06 | 3e-05 | 9.2e-05 | 0.000145 | 0.000196 | 0.003361 | -0.001125 | 0.081663 | 0.078181 | 0.076221 | 0.078364 | 0.088175 | 0.103889 | 0.098426 | -0.12534 | -0.123595 | -0.122618 | -0.124133 | -0.12818 | -0.12806 | -0.125259 | -1.405439 | -1.377243 | -1.361531 | -1.386163 | -1.451543 | -1.449423 | -1.393938 | -0.176667 | -0.16359 | -0.157575 | -0.172935 | -0.209666 | -0.229817 | -0.20538 | -0.40546 | -0.375255 | -0.358608 | -0.384701 | -0.453305 | -0.448454 | -0.405406 | 0.42253 | 0.379756 | 0.339151 | 0.263686 | 0.404491 | 0.340688 | 0.309263 | 0 | 0 | 0 | 0 | 0 | 0 | 40 | -0.816897 | -0.80702 | -0.801429 | -0.810162 | -0.83386 | 0 | 0 |  | 1402.08 | 0 |  | 1422.2729 | 0 |  | 747.559 | 0 |  | 747.373 | 0 |  | 1407.16 | 0 |  | 1430.579 | 0 |  | 768 | 0 |  | 767.962 | 0 |  | 1417.015 | 0 |  | 1450.746 | 0 |  | 778.812 | 0 |  | 778.76 | 0 |  | 1497.584 | 0 |  | 1502.6639 | 0 |  | 756.941 | 0 |  | 756.753 | 0 |  | 1452.118 | 0 |  | 1453.871 | 0 |  | 707.706 | 0 |  | 707.56 | 0 |  | 1512.24 | 0 |  | 1512.5699 | 0 |  | 748.039 | 0.102 |  | 748.233 | 0.102 |  | 1499.184 | 0 |  | 1500.327 | 0 |  | 778.152 | 0.025 |  | 778.2 | 0.025 | 137.8921 | 122.4465 | 106.5161 | 97.47251 | 98.76671 | 123.6197 | 116.9076 | 0 | 0 | 0 | 0 | 0 | -13.010896 | -3.1815786 | -108.0052 | -79.94895615 | -64.27107 | -29.06783811 | -30.91932 | -39.76202 | -22.97767 | 0 | 0 | 0 | 0 | 0 | 0 | 0 | 0 | 0 | 0 | 0 | 0 | 0 | 0 | -11.72728 | -12.04561 | -12.88906773 | -13.17604 | -19.49938 | -17.0979 | -12.04891 | 18.1596 | 30.45196 | 29.35598 | 55.22863 | 48.34802 | 53.74892 | 78.69944
3 | W75069 | 2017-03-09 07:35 | 75.9722 | 77.2105 | 29 | 87 | 1.2339 | 1263.5006 | 16265 | 29 | 239673 | -239920.0278 | -239671.7661 | 239996 | 139279 | 139329 | 220905 | 220913 | 220533 | 220731 | 215616 | 215624 | 215574 | 215582 | 293381 | 293365 | 1303.17 | 18592.2305 | 4 | 146.7377 | 146.7377 | 215427.2623 | 1156.4323 | 146.7377 | 146.7377 | 146.7377 | 1244.3359 | 1145.3002 | 1083.1666 | 862.407 | 1080.0601 | 988.0323 | 964.1711 | 945.4609 | 926.6868 | 913.2451 | 894.0264 | 870.1002 | 15.6 | 18 | 29.0406 | 15.3927 | 8.7081 | 5.823 | 3.9784 | 2.8523 | 2.2334 | 1.9588 | 1.9887 | 77.08 | 126.47 | 140.49 | 217.63 | 216.84 | 332.59 | 314.48 | 487.61 | 446.65 | 701.04 | 569.83 | 898.1 | 659.93 | 1048.91 | 51.2 | 48 | 47.6248 | -0.136364 | -0.2433 | 0.8567 | -0.2075 | -0.2433 | 1103077 | 1 |  |  | 4.9293 | 9.2993 | 11.2543 | 18.9864 | 19.0443 | 26.1029 | 5.3815 | 10.5889 | 12.1506 | 20.1247 | 26.3568 | 34.5284 | 24.9524 | 25.0344 | 24.9049 | 17.3827 | 17.4474 | 17.2877 |  | 10486 | 550 | 6 |  |  | 193 | 841 | 4 | 3 | 40 | 14.5 | -0.136364 | 1676.55 | 1551.1072 | 1386.8286 | 1288.0215 | 1150.9286 | 1109.8928 | 1077.6 | 68.2129 | 63.9071 | 62.7 | 68.6771 | 100.4543 | 89.4186 | 62.1543 | 29.0406 | 15.3927 | 8.7081 | 5.823 | 3.9784 | 2.8523 | 2.2334 | 1.9588 | 0 | 0 | 0 | 0 | 0 | 0.1016 | 0.0254 | 0 | 0 | 0 | 0 | 0 | 0 | 0 | 0.077426 | 0.058327 | 0.047358 | 0.021273 | 0.021563 | 0.024436 | 0.017753 | 4e-06 | 2.9e-05 | 9.1e-05 | 0.000147 | 0.000201 | 0.003226 | 0.000845 | 0.081593 | 0.078112 | 0.07615 | 0.078286 | 0.0881 | 0.103901 | 0.098459 | -0.124305 | -0.122585 | -0.121633 | -0.123169 | -0.127118 | -0.126754 | -0.124058 | -1.405075 | -1.377054 | -1.36162 | -1.386763 | -1.451108 | -1.444348 | -1.395567 | -0.175132 | -0.162143 | -0.15614 | -0.17128 | -0.207855 | -0.228619 | -0.204523 | -0.405078 | -0.375076 | -0.358717 | -0.385368 | -0.452801 | -0.443989 | -0.400355 | 0.422416 | 0.379159 | 0.337652 | 0.261429 | 0.401951 | 0.339457 | 0.308805 | 0 | 0 | 0 | 0 | 0 | -10 | 30 | -0.816603 | -0.806742 | -0.801229 | -0.810067 | -0.833858 | 0 | 0 |  | 1402.08 | 0 |  | 1422.2729 | 0 |  | 747.559 | 0 |  | 747.373 | 0 |  | 1407.16 | 0 |  | 1430.579 | 0 |  | 768 | 0 |  | 767.962 | 0 |  | 1417.015 | 0 |  | 1450.746 | 0 |  | 778.812 | 0 |  | 778.76 | 0 |  | 1497.584 | 0 |  | 1502.6639 | 0 |  | 756.941 | 0 |  | 756.753 | 0 |  | 1452.118 | 0 |  | 1453.871 | 0 |  | 707.706 | 0 |  | 707.56 | 0 |  | 1512.24 | 0 |  | 1512.5699 | 0 |  | 748.039 | 0.102 |  | 748.233 | 0.102 |  | 1499.184 | 0 |  | 1500.327 | 0 |  | 778.152 | 0.025 |  | 778.2 | 0.025 | 136.7947 | 121.1601 | 105.607 | 100.8341 | 101.3968 | 115.319 | 106.0994184 | 0 | 0 | 0 | 0 | 0 | -12.8782064 | -3.1510732 | -108.795 | -80.35936 | -64.60750738 | -29.70446346 | -31.58191 | -39.95355 | -25.95476 | 0 | 0 | 0 | 0 | 0 | 0 | 0 | 0 | 0 | 0 | 0 | 0 | 0 | 0 | -11.94626 | -10.36209 | -9.789978 | -11.76301 | -20.87993 | -20.44279 | -12.71198 | 16.05353 | 30.43863 | 31.20951251 | 59.36657 | 48.93497 | 42.04442 | 64.28161
3 | W75070 | 2017-03-09 07:37 | 75.5459 | 76.8704 | 40 | 77 | 1.173 | 1134.911 | 14218 | 29 | 239673 | -239920.4541 | -239671.827 | 239996 | 139279 | 139329 | 220905 | 220913 | 220533 | 220731 | 215616 | 215624 | 215574 | 215582 | 293381 | 293365 | 1303.17 | 18592.2305 | 4 | 148.4079 | 148.4079 | 215425.5921 | 1154.7621 | 148.4079 | 148.4079 | 148.4079 | 1252.5391 | 1157.8925 | 1107.5 | 842.6221 | 1087.7545 | 994.2929 | 963.6759 | 936.8317 | 915.4899 | 899.9313 | 883.4332 | 858.6841 | 15.6 | 22.4 | 29.2473 | 15.5517 | 9.197 | 6.1735 | 4.2754 | 3.0377 | 2.2647 | 1.9026 | 1.9316 | 75.47 | 134.2 | 130.57 | 220.21 | 197.98 | 329.37 | 283.64 | 476.19 | 409.37 | 678.46 | 550.15 | 914.29 | 659.89 | 1116.9 | 50.8 | 47.6 | 43.3768 | 4.781818 | 5.3624 | 5.3624 | -0.5143 | 5.3624 | 6205562 | 2 |  |  | 4.2071 | 8.0836 | 9.9771 | 11.7964 | 13.3457 | 17.3057 | 4.5183 | 8.6939 | 10.5305 | 13.0049 | 13.7366 | 17.9732 | 24.923 | 24.8656 | 24.9476 | 24.9442 | 25.0191 | 24.9928 |  | 10486 | 550 | 7 |  |  | 188 | 840 | 4 | 5 | 35 | 1.5 | 4.781818 | 1470.8214 | 1310.3214 | 1244.8143 | 1164.5643 | 1048.6929 | 1139.55 | 995.2072 | 74.2507 | 73.3807 | 69.9679 | 63.2114 | 82.1793 | 69.8864 | 59.2043 | 29.2473 | 15.5517 | 9.197 | 6.1735 | 4.2754 | 3.0377 | 2.2647 | 1.9026 | 0 | 0 | 0 | 0 | 0 | 0.1016 | 0.0254 | 0 | 0 | 0 | 0 | 0 | 0 | 0 | 0.077242 | 0.058275 | 0.04739 | 0.021609 | 0.021903 | 0.024742 | 0.01815 | 3e-06 | 2.9e-05 | 9.2e-05 | 0.000149 | 0.000206 | 0.00272 | 0.001876 | 0.081658 | 0.078183 | 0.076201 | 0.078327 | 0.08813 | 0.103851 | 0.098478 | -0.124258 | -0.122484 | -0.121641 | -0.123239 | -0.127278 | -0.127105 | -0.124356 | -1.400839 | -1.372028 | -1.358353 | -1.384427 | -1.450103 | -1.444285 | -1.400102 | -0.17616 | -0.163227 | -0.156932 | -0.17199 | -0.208458 | -0.228428 | -0.204946 | -0.400403 | -0.369814 | -0.355387 | -0.382845 | -0.451524 | -0.447189 | -0.400268 | 0.422144 | 0.384298 | 0.352646 | 0.27646 | 0.42101 | 0.341217 | 0.301897 | 0 | 0 | 0 | 0 | 0 | -20 | 20 | -0.813922 | -0.803792 | -0.798306 | -0.807152 | -0.831097 | 0 | 0 |  | 1402.08 | 0 |  | 1422.2729 | 0 |  | 747.559 | 0 |  | 747.373 | 0 |  | 1407.16 | 0 |  | 1430.579 | 0 |  | 768 | 0 |  | 767.962 | 0 |  | 1417.015 | 0 |  | 1450.746 | 0 |  | 778.812 | 0 |  | 778.76 | 0 |  | 1497.584 | 0 |  | 1502.6639 | 0 |  | 756.941 | 0 |  | 756.753 | 0 |  | 1452.118 | 0 |  | 1453.871 | 0 |  | 707.706 | 0 |  | 707.56 | 0 |  | 1512.24 | 0 |  | 1512.5699 | 0 |  | 748.039 | 0.102 |  | 748.233 | 0.102 |  | 1499.184 | 0 |  | 1500.327 | 0 |  | 778.152 | 0.025 |  | 778.2 | 0.025 | 120.1043 | 102.4449 | 94.85609 | 91.21683 | 92.42131 | 118.3434 | 98.00601 | 0 | 0 | 0 | 0 | 0 | -12.913868 | -3.1586424 | -108.2078 | -79.99472 | -64.49732 | -30.12236 | -32.06033 | -39.66295467 | -28.03844 | 0 | 0 | 0 | 0 | 0 | 0 | 0 | 0 | 0 | 0 | 0 | 0 | 0 | 0 | -13.08 | -11.97771 | -10.9802 | -10.87173 | -17.13093 | -15.96401 | -12.13368 | -1.183478 | 10.47243 | 19.37857 | 50.22274 | 43.23005 | 49.80257 | 54.67525