## f6
Real Profile-FIRST FRESH GROUND |  |  | Real Profile-WORN |  |  | Real Profile - 2ND FRESH GROUND |  |  |  |  | Adjusted Profile-WORN |  |  |  | Real Profile-FIRST FRESH GROUND |  |  | Real Profile-WORN |  |  | Real Profile - 2ND FRESH GROUND
P | X | Real Profile | P | X | Real Profile | P | X | Real Profile | Top Wear, mm | top Total Metal Loss-Grinding | Adjusted Profile |  |  |  | P | X | Real Profile | P | X | Real Profile | P | X | Real Profile | Bottom Wear, mm | Bottom Total Metal Loss-Grinding
0 | 110 | 723.557 | 0 | 110 | 723.557 | 0 | 110 | 723.257 | 0 | 0.3 | 723.557 |  |  |  | 0 | 110 | 723.651 | 0 | 110 | 723.651 | 0 | 110 | 723.323 | 0 | 0.328
1 | 135 | 723.563 | 1 | 135 | 723.518 | 1 | 135 | 723.263 | 0.04567187 | 0.255 | 723.5173 |  |  |  | 1 | 135 | 723.657 | 1 | 135 | 723.607 | 1 | 135 | 723.329 | 0.05 | 0.278
2 | 160 | 723.567 | 2 | 160 | 723.504 | 2 | 160 | 723.267 | 0.06434374 | 0.237 | 723.5027 |  |  |  | 2 | 160 | 723.662 | 2 | 160 | 723.602 | 2 | 160 | 723.334 | 0.06 | 0.268
3 | 185 | 723.572 | 3 | 185 | 723.489 | 3 | 185 | 723.272 | 0.08501561 | 0.217 | 723.487 |  |  |  | 3 | 185 | 723.666 | 3 | 185 | 723.587 | 3 | 185 | 723.338 | 0.079 | 0.249
4 | 210 | 723.576 | 4 | 210 | 723.473 | 4 | 210 | 723.276 | 0.1056875 | 0.197 | 723.4703 |  |  |  | 4 | 210 | 723.671 | 4 | 210 | 723.584 | 4 | 210 | 723.343 | 0.087 | 0.241
5 | 235 | 723.579 | 5 | 235 | 723.502 | 5 | 235 | 723.279 | 0.08035936 | 0.223 | 723.4986 |  |  |  | 5 | 235 | 723.675 | 5 | 235 | 723.586 | 5 | 235 | 723.347 | 0.089 | 0.239
6 | 260 | 723.583 | 6 | 260 | 723.461 | 6 | 260 | 723.283 | 0.1260312 | 0.178 | 723.457 |  | Top | Bottom | 6 | 260 | 723.679 | 6 | 260 | 723.581 | 6 | 260 | 723.351 | 0.098 | 0.23
7 | 285 | 723.585 | 7 | 285 | 723.46 | 7 | 285 | 723.285 | 0.1297031 | 0.175 | 723.4553 | Max wear | 0.1699375 | 0.18 | 7 | 285 | 723.681 | 7 | 285 | 723.556 | 7 | 285 | 723.353 | 0.125 | 0.203
8 | 310 | 723.588 | 8 | 310 | 723.456 | 8 | 310 | 723.288 | 0.137375 | 0.168 | 723.4506 | min. Metal loss | 0.158 | 0.148 | 8 | 310 | 723.685 | 8 | 310 | 723.56 | 8 | 310 | 723.357 | 0.125 | 0.203
9 | 335 | 723.591 | 9 | 335 | 723.449 | 9 | 335 | 723.291 | 0.1480468 | 0.158 | 723.443 |  |  |  | 9 | 335 | 723.689 | 9 | 335 | 723.558 | 9 | 335 | 723.361 | 0.131 | 0.197
10 | 360 | 723.594 | 10 | 360 | 723.459 | 10 | 360 | 723.294 | 0.1417187 | 0.165 | 723.4523 |  |  |  | 10 | 360 | 723.693 | 10 | 360 | 723.552 | 10 | 360 | 723.365 | 0.141 | 0.187
11 | 385 | 723.597 | 11 | 385 | 723.47 | 11 | 385 | 723.297 | 0.1343906 | 0.173 | 723.4626 |  |  |  | 11 | 385 | 723.696 | 11 | 385 | 723.559 | 11 | 385 | 723.368 | 0.137 | 0.191
12 | 410 | 723.6 | 12 | 410 | 723.467 | 12 | 410 | 723.3 | 0.1410625 | 0.167 | 723.4589 |  |  |  | 12 | 410 | 723.7 | 12 | 410 | 723.558 | 12 | 410 | 723.372 | 0.142 | 0.186
13 | 435 | 723.602 | 13 | 435 | 723.474 | 13 | 435 | 723.302 | 0.1367344 | 0.172 | 723.4653 |  |  |  | 13 | 435 | 723.702 | 13 | 435 | 723.573 | 13 | 435 | 723.374 | 0.129 | 0.199
14 | 460 | 723.606 | 14 | 460 | 723.474 | 14 | 460 | 723.306 | 0.1414062 | 0.168 | 723.4646 |  |  |  | 14 | 460 | 723.706 | 14 | 460 | 723.567 | 14 | 460 | 723.378 | 0.139 | 0.189
15 | 485 | 723.608 | 15 | 485 | 723.481 | 15 | 485 | 723.308 | 0.1370781 | 0.173 | 723.4709 |  |  |  | 15 | 485 | 723.708 | 15 | 485 | 723.57 | 15 | 485 | 723.38 | 0.138 | 0.19
16 | 510 | 723.611 | 16 | 510 | 723.489 | 16 | 510 | 723.311 | 0.13275 | 0.178 | 723.4783 |  |  |  | 16 | 510 | 723.711 | 16 | 510 | 723.576 | 16 | 510 | 723.383 | 0.135 | 0.193
17 | 535 | 723.615 | 17 | 535 | 723.484 | 17 | 535 | 723.315 | 0.1424219 | 0.169 | 723.4726 |  |  |  | 17 | 535 | 723.714 | 17 | 535 | 723.577 | 17 | 535 | 723.386 | 0.137 | 0.191
18 | 560 | 723.616 | 18 | 560 | 723.497 | 18 | 560 | 723.316 | 0.1310937 | 0.181 | 723.4849 |  |  |  | 18 | 560 | 723.715 | 18 | 560 | 723.574 | 18 | 560 | 723.387 | 0.141 | 0.187
19 | 585 | 723.618 | 19 | 585 | 723.502 | 19 | 585 | 723.318 | 0.1287656 | 0.184 | 723.4892 |  |  |  | 19 | 585 | 723.717 | 19 | 585 | 723.574 | 19 | 585 | 723.389 | 0.143 | 0.185
20 | 610 | 723.62 | 20 | 610 | 723.515 | 20 | 610 | 723.32 | 0.1184375 | 0.195 | 723.5016 |  |  |  | 20 | 610 | 723.718 | 20 | 610 | 723.58 | 20 | 610 | 723.39 | 0.138 | 0.19
21 | 635 | 723.622 | 21 | 635 | 723.514 | 21 | 635 | 723.322 | 0.1221094 | 0.192 | 723.4999 |  |  |  | 21 | 635 | 723.72 | 21 | 635 | 723.575 | 21 | 635 | 723.392 | 0.145 | 0.183
22 | 660 | 723.625 | 22 | 660 | 723.512 | 22 | 660 | 723.325 | 0.1277812 | 0.187 | 723.4972 |  |  |  | 22 | 660 | 723.722 | 22 | 660 | 723.569 | 22 | 660 | 723.394 | 0.153 | 0.175
23 | 685 | 723.627 | 23 | 685 | 723.516 | 23 | 685 | 723.327 | 0.1264531 | 0.189 | 723.5005 |  |  |  | 23 | 685 | 723.723 | 23 | 685 | 723.57 | 23 | 685 | 723.395 | 0.153 | 0.175
24 | 710 | 723.627 | 24 | 710 | 723.527 | 24 | 710 | 723.327 | 0.116125 | 0.2 | 723.5109 |  |  |  | 24 | 710 | 723.724 | 24 | 710 | 723.568 | 24 | 710 | 723.396 | 0.156 | 0.172
25 | 735 | 723.628 | 25 | 735 | 723.521 | 25 | 735 | 723.328 | 0.1237969 | 0.193 | 723.5042 |  |  |  | 25 | 735 | 723.725 | 25 | 735 | 723.567 | 25 | 735 | 723.397 | 0.158 | 0.17
26 | 760 | 723.63 | 26 | 760 | 723.518 | 26 | 760 | 723.33 | 0.1294687 | 0.188 | 723.5005 |  |  |  | 26 | 760 | 723.726 | 26 | 760 | 723.563 | 26 | 760 | 723.398 | 0.163 | 0.165
27 | 785 | 723.63 | 27 | 785 | 723.526 | 27 | 785 | 723.33 | 0.1221406 | 0.196 | 723.5079 |  |  |  | 27 | 785 | 723.726 | 27 | 785 | 723.568 | 27 | 785 | 723.398 | 0.158 | 0.17
28 | 810 | 723.63 | 28 | 810 | 723.524 | 28 | 810 | 723.33 | 0.1248125 | 0.194 | 723.5052 |  |  |  | 28 | 810 | 723.726 | 28 | 810 | 723.549 | 28 | 810 | 723.398 | 0.177 | 0.151
29 | 835 | 723.633 | 29 | 835 | 723.526 | 29 | 835 | 723.333 | 0.1264844 | 0.193 | 723.5065 |  |  |  | 29 | 835 | 723.729 | 29 | 835 | 723.551 | 29 | 835 | 723.401 | 0.178 | 0.15
30 | 860 | 723.633 | 30 | 860 | 723.521 | 30 | 860 | 723.333 | 0.1321562 | 0.188 | 723.5008 |  |  |  | 30 | 860 | 723.729 | 30 | 860 | 723.549 | 30 | 860 | 723.401 | 0.18 | 0.148
31 | 885 | 723.632 | 31 | 885 | 723.528 | 31 | 885 | 723.332 | 0.1248281 | 0.196 | 723.5072 |  |  |  | 31 | 885 | 723.728 | 31 | 885 | 723.564 | 31 | 885 | 723.4 | 0.164 | 0.164
32 | 910 | 723.634 | 32 | 910 | 723.53 | 32 | 910 | 723.334 | 0.1255 | 0.196 | 723.5085 |  |  |  | 32 | 910 | 723.73 | 32 | 910 | 723.562 | 32 | 910 | 723.402 | 0.168 | 0.16
33 | 935 | 723.632 | 33 | 935 | 723.528 | 33 | 935 | 723.332 | 0.1261719 | 0.196 | 723.5058 |  |  |  | 33 | 935 | 723.727 | 33 | 935 | 723.565 | 33 | 935 | 723.399 | 0.162 | 0.166
34 | 960 | 723.632 | 34 | 960 | 723.527 | 34 | 960 | 723.332 | 0.1278437 | 0.195 | 723.5042 |  |  |  | 34 | 960 | 723.728 | 34 | 960 | 723.58 | 34 | 960 | 723.4 | 0.148 | 0.18
35 | 985 | 723.632 | 35 | 985 | 723.533 | 35 | 985 | 723.332 | 0.1225156 | 0.201 | 723.5095 |  |  |  | 35 | 985 | 723.728 | 35 | 985 | 723.571 | 35 | 985 | 723.4 | 0.157 | 0.171
36 | 1010 | 723.632 | 36 | 1010 | 723.532 | 36 | 1010 | 723.332 | 0.1241875 | 0.2 | 723.5078 |  |  |  | 36 | 1010 | 723.73 | 36 | 1010 | 723.581 | 36 | 1010 | 723.402 | 0.149 | 0.179
37 | 1035 | 723.633 | 37 | 1035 | 723.527 | 37 | 1035 | 723.333 | 0.1308594 | 0.194 | 723.5021 |  |  |  | 37 | 1035 | 723.73 | 37 | 1035 | 723.577 | 37 | 1035 | 723.402 | 0.153 | 0.175
38 | 1060 | 723.63 | 38 | 1060 | 723.522 | 38 | 1060 | 723.33 | 0.1335312 | 0.192 | 723.4965 |  |  |  | 38 | 1060 | 723.727 | 38 | 1060 | 723.592 | 38 | 1060 | 723.399 | 0.135 | 0.193
39 | 1085 | 723.629 | 39 | 1085 | 723.521 | 39 | 1085 | 723.329 | 0.1342031 | 0.192 | 723.4948 |  |  |  | 39 | 1085 | 723.728 | 39 | 1085 | 723.593 | 39 | 1085 | 723.4 | 0.135 | 0.193
40 | 1110 | 723.629 | 40 | 1110 | 723.525 | 40 | 1110 | 723.329 | 0.130875 | 0.196 | 723.4981 |  |  |  | 40 | 1110 | 723.726 | 40 | 1110 | 723.594 | 40 | 1110 | 723.398 | 0.132 | 0.196
41 | 1135 | 723.628 | 41 | 1135 | 723.52 | 41 | 1135 | 723.328 | 0.1355469 | 0.192 | 723.4925 |  |  |  | 41 | 1135 | 723.725 | 41 | 1135 | 723.587 | 41 | 1135 | 723.397 | 0.138 | 0.19
42 | 1160 | 723.628 | 42 | 1160 | 723.52 | 42 | 1160 | 723.328 | 0.1362187 | 0.192 | 723.4918 |  |  |  | 42 | 1160 | 723.726 | 42 | 1160 | 723.584 | 42 | 1160 | 723.398 | 0.142 | 0.186
43 | 1185 | 723.626 | 43 | 1185 | 723.514 | 43 | 1185 | 723.326 | 0.1408906 | 0.188 | 723.4851 |  |  |  | 43 | 1185 | 723.723 | 43 | 1185 | 723.58 | 43 | 1185 | 723.395 | 0.143 | 0.185
44 | 1210 | 723.623 | 44 | 1210 | 723.514 | 44 | 1210 | 723.323 | 0.1385625 | 0.191 | 723.4844 |  |  |  | 44 | 1210 | 723.72 | 44 | 1210 | 723.584 | 44 | 1210 | 723.392 | 0.136 | 0.192
45 | 1235 | 723.621 | 45 | 1235 | 723.508 | 45 | 1235 | 723.321 | 0.1432344 | 0.187 | 723.4778 |  |  |  | 45 | 1235 | 723.718 | 45 | 1235 | 723.582 | 45 | 1235 | 723.39 | 0.136 | 0.192
46 | 1260 | 723.619 | 46 | 1260 | 723.505 | 46 | 1260 | 723.319 | 0.1449062 | 0.186 | 723.4741 |  |  |  | 46 | 1260 | 723.717 | 46 | 1260 | 723.588 | 46 | 1260 | 723.389 | 0.129 | 0.199
47 | 1285 | 723.618 | 47 | 1285 | 723.502 | 47 | 1285 | 723.318 | 0.1475781 | 0.184 | 723.4704 |  |  |  | 47 | 1285 | 723.715 | 47 | 1285 | 723.59 | 47 | 1285 | 723.387 | 0.125 | 0.203
48 | 1310 | 723.615 | 48 | 1310 | 723.489 | 48 | 1310 | 723.315 | 0.15825 | 0.174 | 723.4568 |  |  |  | 48 | 1310 | 723.711 | 48 | 1310 | 723.59 | 48 | 1310 | 723.383 | 0.121 | 0.207
49 | 1335 | 723.612 | 49 | 1335 | 723.492 | 49 | 1335 | 723.312 | 0.1529219 | 0.18 | 723.4591 |  |  |  | 49 | 1335 | 723.707 | 49 | 1335 | 723.589 | 49 | 1335 | 723.379 | 0.118 | 0.21
50 | 1360 | 723.609 | 50 | 1360 | 723.484 | 50 | 1360 | 723.309 | 0.1585937 | 0.175 | 723.4504 |  |  |  | 50 | 1360 | 723.703 | 50 | 1360 | 723.58 | 50 | 1360 | 723.375 | 0.123 | 0.205
51 | 1385 | 723.607 | 51 | 1385 | 723.473 | 51 | 1385 | 723.307 | 0.1682656 | 0.166 | 723.4387 |  |  |  | 51 | 1385 | 723.7 | 51 | 1385 | 723.584 | 51 | 1385 | 723.372 | 0.116 | 0.212
52 | 1410 | 723.603 | 52 | 1410 | 723.468 | 52 | 1410 | 723.303 | 0.1699375 | 0.165 | 723.4331 |  |  |  | 52 | 1410 | 723.696 | 52 | 1410 | 723.578 | 52 | 1410 | 723.368 | 0.118 | 0.21
53 | 1435 | 723.601 | 53 | 1435 | 723.483 | 53 | 1435 | 723.301 | 0.1536094 | 0.182 | 723.4474 |  |  |  | 53 | 1435 | 723.694 | 53 | 1435 | 723.591 | 53 | 1435 | 723.366 | 0.103 | 0.225
54 | 1460 | 723.6 | 54 | 1460 | 723.479 | 54 | 1460 | 723.3 | 0.1572812 | 0.179 | 723.4427 |  |  |  | 54 | 1460 | 723.692 | 54 | 1460 | 723.578 | 54 | 1460 | 723.364 | 0.114 | 0.214
55 | 1485 | 723.594 | 55 | 1485 | 723.476 | 55 | 1485 | 723.294 | 0.1549531 | 0.182 | 723.439 |  |  |  | 55 | 1485 | 723.686 | 55 | 1485 | 723.577 | 55 | 1485 | 723.358 | 0.109 | 0.219
56 | 1510 | 723.593 | 56 | 1510 | 723.477 | 56 | 1510 | 723.293 | 0.153625 | 0.184 | 723.4394 |  |  |  | 56 | 1510 | 723.684 | 56 | 1510 | 723.597 | 56 | 1510 | 723.356 | 0.087 | 0.241
57 | 1535 | 723.588 | 57 | 1535 | 723.459 | 57 | 1535 | 723.288 | 0.1672968 | 0.171 | 723.4207 |  |  |  | 57 | 1535 | 723.68 | 57 | 1535 | 723.581 | 57 | 1535 | 723.352 | 0.099 | 0.229
58 | 1560 | 723.587 | 58 | 1560 | 723.475 | 58 | 1560 | 723.287 | 0.1509687 | 0.188 | 723.436 |  |  |  | 58 | 1560 | 723.676 | 58 | 1560 | 723.59 | 58 | 1560 | 723.348 | 0.086 | 0.242
59 | 1585 | 723.581 | 59 | 1585 | 723.473 | 59 | 1585 | 723.281 | 0.1476406 | 0.192 | 723.4334 |  |  |  | 59 | 1585 | 723.671 | 59 | 1585 | 723.577 | 59 | 1585 | 723.343 | 0.094 | 0.234
60 | 1610 | 723.578 | 60 | 1610 | 723.477 | 60 | 1610 | 723.278 | 0.1413125 | 0.199 | 723.4367 |  |  |  | 60 | 1610 | 723.666 | 60 | 1610 | 723.582 | 60 | 1610 | 723.338 | 0.084 | 0.244
61 | 1635 | 723.573 | 61 | 1635 | 723.512 | 61 | 1635 | 723.273 | 0.1019844 | 0.239 | 723.471 |  |  |  | 61 | 1635 | 723.658 | 61 | 1635 | 723.587 | 61 | 1635 | 723.33 | 0.071 | 0.257
62 | 1660 | 723.566 | 62 | 1660 | 723.522 | 62 | 1660 | 723.266 | 0.08565623 | 0.256 | 723.4803 |  |  |  | 62 | 1660 | 723.652 | 62 | 1660 | 723.586 | 62 | 1660 | 723.324 | 0.066 | 0.262
63 | 1685 | 723.562 | 63 | 1685 | 723.555 | 63 | 1685 | 723.262 | 0.04932812 | 0.293 | 723.5127 |  |  |  | 63 | 1685 | 723.645 | 63 | 1685 | 723.611 | 63 | 1685 | 723.317 | 0.034 | 0.294
64 | 1710 | 723.555 | 64 | 1710 | 723.598 | 64 | 1710 | 723.255 | 5.293259e-10 | 0.343 | 723.555 |  |  |  | 64 | 1710 | 723.639 | 64 | 1710 | 723.645 | 64 | 1710 | 723.311 | -0.006 | 0.334

## f7
Real Profile-FIRST FRESH GROUND |  |  | Real Profile-WORN |  |  | Real Profile - 2ND FRESH GROUND |  |  |  |  | Adjusted Profile-WORN |  |  |  | Real Profile-FIRST FRESH GROUND |  |  | Real Profile-WORN |  |  | Real Profile - 2ND FRESH GROUND |  |  |  |  | Adjusted Profile-WORN
P | X | Real Profile | P | X | Real Profile | P | X | Real Profile | Top Wear, mm | top Total Metal Loss-Grinding | Adjusted Profile |  |  |  | P | X | Real Profile | P | X | Real Profile | P | X | Real Profile | Bottom Wear, mm | Bottom Total Metal Loss-Grinding | Adjusted Profile
0 | 110 | 761.882 | 0 | 110 | 761.882 | 0 | 110 | 761.639 | 0 | 0.243 | 761.882 |  |  |  | 0 | 110 | 761.896 | 0 | 110 | 761.896 | 0 | 110 | 761.633 | 0 | 0.263 | 761.896
1 | 135 | 761.885 | 1 | 135 | 761.863 | 1 | 135 | 761.642 | 0.02234375 | 0.221 | 761.8627 |  |  |  | 1 | 135 | 761.901 | 1 | 135 | 761.873 | 1 | 135 | 761.638 | 0.02745312 | 0.235 | 761.8735
2 | 160 | 761.888 | 2 | 160 | 761.856 | 2 | 160 | 761.645 | 0.0326875 | 0.211 | 761.8553 |  |  |  | 2 | 160 | 761.904 | 2 | 160 | 761.861 | 2 | 160 | 761.641 | 0.04190624 | 0.22 | 761.8621
3 | 185 | 761.889 | 3 | 185 | 761.842 | 3 | 185 | 761.646 | 0.04803125 | 0.196 | 761.841 |  |  |  | 3 | 185 | 761.907 | 3 | 185 | 761.851 | 3 | 185 | 761.644 | 0.05435937 | 0.207 | 761.8526
4 | 210 | 761.889 | 4 | 210 | 761.833 | 4 | 210 | 761.646 | 0.057375 | 0.187 | 761.8316 |  |  |  | 4 | 210 | 761.909 | 4 | 210 | 761.841 | 4 | 210 | 761.646 | 0.06581249 | 0.195 | 761.8432
5 | 235 | 761.89 | 5 | 235 | 761.837 | 5 | 235 | 761.647 | 0.05471875 | 0.19 | 761.8353 |  |  |  | 5 | 235 | 761.91 | 5 | 235 | 761.83 | 5 | 235 | 761.647 | 0.07726562 | 0.183 | 761.8327
6 | 260 | 761.891 | 6 | 260 | 761.824 | 6 | 260 | 761.648 | 0.0690625 | 0.176 | 761.8219 |  | Top | Bottom | 6 | 260 | 761.911 | 6 | 260 | 761.833 | 6 | 260 | 761.648 | 0.07471874 | 0.185 | 761.8363
7 | 285 | 761.89 | 7 | 285 | 761.814 | 7 | 285 | 761.647 | 0.07840625 | 0.167 | 761.8116 | Max wear | 0.09825 | 0.1183906 | 7 | 285 | 761.909 | 7 | 285 | 761.825 | 7 | 285 | 761.646 | 0.08017187 | 0.179 | 761.8288
8 | 310 | 761.891 | 8 | 310 | 761.811 | 8 | 310 | 761.648 | 0.08275 | 0.163 | 761.8083 | min. Metal loss | 0.157 | 0.119 | 8 | 310 | 761.91 | 8 | 310 | 761.823 | 8 | 310 | 761.647 | 0.08262499 | 0.176 | 761.8274
9 | 335 | 761.891 | 9 | 335 | 761.822 | 9 | 335 | 761.648 | 0.07209375 | 0.174 | 761.8189 |  |  |  | 9 | 335 | 761.912 | 9 | 335 | 761.816 | 9 | 335 | 761.649 | 0.09107811 | 0.167 | 761.8209
10 | 360 | 761.891 | 10 | 360 | 761.813 | 10 | 360 | 761.648 | 0.0814375 | 0.165 | 761.8096 |  |  |  | 10 | 360 | 761.913 | 10 | 360 | 761.816 | 10 | 360 | 761.65 | 0.09153124 | 0.166 | 761.8215
11 | 385 | 761.892 | 11 | 385 | 761.812 | 11 | 385 | 761.649 | 0.08378125 | 0.163 | 761.8082 |  |  |  | 11 | 385 | 761.913 | 11 | 385 | 761.821 | 11 | 385 | 761.65 | 0.08598436 | 0.171 | 761.827
12 | 410 | 761.892 | 12 | 410 | 761.814 | 12 | 410 | 761.649 | 0.082125 | 0.165 | 761.8099 |  |  |  | 12 | 410 | 761.913 | 12 | 410 | 761.823 | 12 | 410 | 761.65 | 0.08343749 | 0.173 | 761.8296
13 | 435 | 761.892 | 13 | 435 | 761.811 | 13 | 435 | 761.649 | 0.08546875 | 0.162 | 761.8065 |  |  |  | 13 | 435 | 761.913 | 13 | 435 | 761.81 | 13 | 435 | 761.65 | 0.09589061 | 0.16 | 761.8171
14 | 460 | 761.893 | 14 | 460 | 761.813 | 14 | 460 | 761.65 | 0.0848125 | 0.163 | 761.8082 |  |  |  | 14 | 460 | 761.914 | 14 | 460 | 761.815 | 14 | 460 | 761.651 | 0.09134374 | 0.164 | 761.8227
15 | 485 | 761.894 | 15 | 485 | 761.817 | 15 | 485 | 761.651 | 0.08215625 | 0.166 | 761.8118 |  |  |  | 15 | 485 | 761.916 | 15 | 485 | 761.812 | 15 | 485 | 761.653 | 0.09579686 | 0.159 | 761.8202
16 | 510 | 761.893 | 16 | 510 | 761.82 | 16 | 510 | 761.65 | 0.0785 | 0.17 | 761.8145 |  |  |  | 16 | 510 | 761.916 | 16 | 510 | 761.814 | 16 | 510 | 761.653 | 0.09324999 | 0.161 | 761.8228
17 | 535 | 761.895 | 17 | 535 | 761.819 | 17 | 535 | 761.652 | 0.08184375 | 0.167 | 761.8132 |  |  |  | 17 | 535 | 761.917 | 17 | 535 | 761.817 | 17 | 535 | 761.654 | 0.09070311 | 0.163 | 761.8263
18 | 560 | 761.895 | 18 | 560 | 761.823 | 18 | 560 | 761.652 | 0.0781875 | 0.171 | 761.8168 |  |  |  | 18 | 560 | 761.916 | 18 | 560 | 761.813 | 18 | 560 | 761.653 | 0.09315624 | 0.16 | 761.8228
19 | 585 | 761.895 | 19 | 585 | 761.82 | 19 | 585 | 761.652 | 0.08153125 | 0.168 | 761.8135 |  |  |  | 19 | 585 | 761.919 | 19 | 585 | 761.816 | 19 | 585 | 761.656 | 0.09260936 | 0.16 | 761.8264
20 | 610 | 761.894 | 20 | 610 | 761.82 | 20 | 610 | 761.651 | 0.080875 | 0.169 | 761.8131 |  |  |  | 20 | 610 | 761.918 | 20 | 610 | 761.819 | 20 | 610 | 761.655 | 0.08806249 | 0.164 | 761.8299
21 | 635 | 761.895 | 21 | 635 | 761.821 | 21 | 635 | 761.652 | 0.08121875 | 0.169 | 761.8138 |  |  |  | 21 | 635 | 761.918 | 21 | 635 | 761.819 | 21 | 635 | 761.655 | 0.08751562 | 0.164 | 761.8305
22 | 660 | 761.896 | 22 | 660 | 761.819 | 22 | 660 | 761.653 | 0.0845625 | 0.166 | 761.8114 |  |  |  | 22 | 660 | 761.921 | 22 | 660 | 761.821 | 22 | 660 | 761.658 | 0.08796874 | 0.163 | 761.833
23 | 685 | 761.896 | 23 | 685 | 761.818 | 23 | 685 | 761.653 | 0.08590625 | 0.165 | 761.8101 |  |  |  | 23 | 685 | 761.921 | 23 | 685 | 761.818 | 23 | 685 | 761.658 | 0.09042187 | 0.16 | 761.8306
24 | 710 | 761.896 | 24 | 710 | 761.818 | 24 | 710 | 761.653 | 0.08625 | 0.165 | 761.8098 |  |  |  | 24 | 710 | 761.922 | 24 | 710 | 761.814 | 24 | 710 | 761.659 | 0.09487499 | 0.155 | 761.8271
25 | 735 | 761.895 | 25 | 735 | 761.817 | 25 | 735 | 761.652 | 0.08659375 | 0.165 | 761.8084 |  |  |  | 25 | 735 | 761.922 | 25 | 735 | 761.822 | 25 | 735 | 761.659 | 0.08632812 | 0.163 | 761.8357
26 | 760 | 761.896 | 26 | 760 | 761.82 | 26 | 760 | 761.653 | 0.0849375 | 0.167 | 761.8111 |  |  |  | 26 | 760 | 761.922 | 26 | 760 | 761.811 | 26 | 760 | 761.659 | 0.09678124 | 0.152 | 761.8252
27 | 785 | 761.895 | 27 | 785 | 761.819 | 27 | 785 | 761.652 | 0.08528125 | 0.167 | 761.8097 |  |  |  | 27 | 785 | 761.922 | 27 | 785 | 761.809 | 27 | 785 | 761.659 | 0.09823436 | 0.15 | 761.8238
28 | 810 | 761.895 | 28 | 810 | 761.82 | 28 | 810 | 761.652 | 0.084625 | 0.168 | 761.8104 |  |  |  | 28 | 810 | 761.923 | 28 | 810 | 761.81 | 28 | 810 | 761.66 | 0.09768749 | 0.15 | 761.8253
29 | 835 | 761.896 | 29 | 835 | 761.817 | 29 | 835 | 761.653 | 0.08896875 | 0.164 | 761.807 |  |  |  | 29 | 835 | 761.924 | 29 | 835 | 761.811 | 29 | 835 | 761.661 | 0.09714061 | 0.15 | 761.8269
30 | 860 | 761.897 | 30 | 860 | 761.813 | 30 | 860 | 761.654 | 0.0943125 | 0.159 | 761.8027 |  |  |  | 30 | 860 | 761.924 | 30 | 860 | 761.814 | 30 | 860 | 761.661 | 0.09359374 | 0.153 | 761.8304
31 | 885 | 761.895 | 31 | 885 | 761.814 | 31 | 885 | 761.652 | 0.09165625 | 0.162 | 761.8033 |  |  |  | 31 | 885 | 761.925 | 31 | 885 | 761.808 | 31 | 885 | 761.662 | 0.1000469 | 0.146 | 761.825
32 | 910 | 761.896 | 32 | 910 | 761.81 | 32 | 910 | 761.653 | 0.097 | 0.157 | 761.799 |  |  |  | 32 | 910 | 761.926 | 32 | 910 | 761.806 | 32 | 910 | 761.663 | 0.1025 | 0.143 | 761.8235
33 | 935 | 761.895 | 33 | 935 | 761.811 | 33 | 935 | 761.652 | 0.09534375 | 0.159 | 761.7997 |  |  |  | 33 | 935 | 761.925 | 33 | 935 | 761.805 | 33 | 935 | 761.662 | 0.1019531 | 0.143 | 761.823
34 | 960 | 761.895 | 34 | 960 | 761.81 | 34 | 960 | 761.652 | 0.0966875 | 0.158 | 761.7983 |  |  |  | 34 | 960 | 761.926 | 34 | 960 | 761.806 | 34 | 960 | 761.663 | 0.1014062 | 0.143 | 761.8246
35 | 985 | 761.895 | 35 | 985 | 761.813 | 35 | 985 | 761.652 | 0.09403125 | 0.161 | 761.801 |  |  |  | 35 | 985 | 761.928 | 35 | 985 | 761.806 | 35 | 985 | 761.665 | 0.1028594 | 0.141 | 761.8251
36 | 1010 | 761.896 | 36 | 1010 | 761.814 | 36 | 1010 | 761.653 | 0.094375 | 0.161 | 761.8016 |  |  |  | 36 | 1010 | 761.928 | 36 | 1010 | 761.802 | 36 | 1010 | 761.665 | 0.1063125 | 0.137 | 761.8217
37 | 1035 | 761.896 | 37 | 1035 | 761.815 | 37 | 1035 | 761.653 | 0.09371875 | 0.162 | 761.8023 |  |  |  | 37 | 1035 | 761.927 | 37 | 1035 | 761.801 | 37 | 1035 | 761.664 | 0.1057656 | 0.137 | 761.8212
38 | 1060 | 761.895 | 38 | 1060 | 761.815 | 38 | 1060 | 761.652 | 0.0930625 | 0.163 | 761.8019 |  |  |  | 38 | 1060 | 761.926 | 38 | 1060 | 761.801 | 38 | 1060 | 761.663 | 0.1042187 | 0.138 | 761.8218
39 | 1085 | 761.894 | 39 | 1085 | 761.817 | 39 | 1085 | 761.651 | 0.09040625 | 0.166 | 761.8036 |  |  |  | 39 | 1085 | 761.928 | 39 | 1085 | 761.816 | 39 | 1085 | 761.665 | 0.09067187 | 0.151 | 761.8373
40 | 1110 | 761.895 | 40 | 1110 | 761.819 | 40 | 1110 | 761.652 | 0.08975 | 0.167 | 761.8053 |  |  |  | 40 | 1110 | 761.928 | 40 | 1110 | 761.802 | 40 | 1110 | 761.665 | 0.104125 | 0.137 | 761.8239
41 | 1135 | 761.896 | 41 | 1135 | 761.821 | 41 | 1135 | 761.653 | 0.08909375 | 0.168 | 761.8069 |  |  |  | 41 | 1135 | 761.928 | 41 | 1135 | 761.802 | 41 | 1135 | 761.665 | 0.1035781 | 0.137 | 761.8244
42 | 1160 | 761.895 | 42 | 1160 | 761.831 | 42 | 1160 | 761.652 | 0.0784375 | 0.179 | 761.8166 |  |  |  | 42 | 1160 | 761.928 | 42 | 1160 | 761.797 | 42 | 1160 | 761.665 | 0.1080312 | 0.132 | 761.82
43 | 1185 | 761.895 | 43 | 1185 | 761.83 | 43 | 1185 | 761.652 | 0.07978125 | 0.178 | 761.8152 |  |  |  | 43 | 1185 | 761.928 | 43 | 1185 | 761.806 | 43 | 1185 | 761.665 | 0.09848437 | 0.141 | 761.8295
44 | 1210 | 761.895 | 44 | 1210 | 761.836 | 44 | 1210 | 761.652 | 0.074125 | 0.184 | 761.8209 |  |  |  | 44 | 1210 | 761.927 | 44 | 1210 | 761.795 | 44 | 1210 | 761.664 | 0.1079375 | 0.131 | 761.8191
45 | 1235 | 761.893 | 45 | 1235 | 761.824 | 45 | 1235 | 761.65 | 0.08446875 | 0.174 | 761.8085 |  |  |  | 45 | 1235 | 761.926 | 45 | 1235 | 761.783 | 45 | 1235 | 761.663 | 0.1183906 | 0.12 | 761.8076
46 | 1260 | 761.893 | 46 | 1260 | 761.824 | 46 | 1260 | 761.65 | 0.0848125 | 0.174 | 761.8082 |  |  |  | 46 | 1260 | 761.927 | 46 | 1260 | 761.784 | 46 | 1260 | 761.664 | 0.1178437 | 0.12 | 761.8092
47 | 1285 | 761.893 | 47 | 1285 | 761.82 | 47 | 1285 | 761.65 | 0.08915625 | 0.17 | 761.8038 |  |  |  | 47 | 1285 | 761.926 | 47 | 1285 | 761.794 | 47 | 1285 | 761.663 | 0.1062969 | 0.131 | 761.8197
48 | 1310 | 761.894 | 48 | 1310 | 761.821 | 48 | 1310 | 761.651 | 0.0895 | 0.17 | 761.8045 |  |  |  | 48 | 1310 | 761.925 | 48 | 1310 | 761.789 | 48 | 1310 | 761.662 | 0.10975 | 0.127 | 761.8153
49 | 1335 | 761.892 | 49 | 1335 | 761.82 | 49 | 1335 | 761.649 | 0.08884375 | 0.171 | 761.8032 |  |  |  | 49 | 1335 | 761.925 | 49 | 1335 | 761.791 | 49 | 1335 | 761.662 | 0.1072031 | 0.129 | 761.8178
50 | 1360 | 761.891 | 50 | 1360 | 761.835 | 50 | 1360 | 761.648 | 0.0731875 | 0.187 | 761.8178 |  |  |  | 50 | 1360 | 761.923 | 50 | 1360 | 761.791 | 50 | 1360 | 761.66 | 0.1046562 | 0.131 | 761.8183
51 | 1385 | 761.89 | 51 | 1385 | 761.814 | 51 | 1385 | 761.647 | 0.09353125 | 0.167 | 761.7965 |  |  |  | 51 | 1385 | 761.922 | 51 | 1385 | 761.796 | 51 | 1385 | 761.659 | 0.09810936 | 0.137 | 761.8239
52 | 1410 | 761.889 | 52 | 1410 | 761.829 | 52 | 1410 | 761.646 | 0.077875 | 0.183 | 761.8111 |  |  |  | 52 | 1410 | 761.921 | 52 | 1410 | 761.791 | 52 | 1410 | 761.658 | 0.1015625 | 0.133 | 761.8194
53 | 1435 | 761.89 | 53 | 1435 | 761.818 | 53 | 1435 | 761.647 | 0.09021875 | 0.171 | 761.7998 |  |  |  | 53 | 1435 | 761.922 | 53 | 1435 | 761.779 | 53 | 1435 | 761.659 | 0.1140156 | 0.12 | 761.808
54 | 1460 | 761.891 | 54 | 1460 | 761.82 | 54 | 1460 | 761.648 | 0.0895625 | 0.172 | 761.8014 |  |  |  | 54 | 1460 | 761.92 | 54 | 1460 | 761.784 | 54 | 1460 | 761.657 | 0.1064687 | 0.127 | 761.8135
55 | 1485 | 761.888 | 55 | 1485 | 761.815 | 55 | 1485 | 761.645 | 0.09190625 | 0.17 | 761.7961 |  |  |  | 55 | 1485 | 761.919 | 55 | 1485 | 761.775 | 55 | 1485 | 761.656 | 0.1139219 | 0.119 | 761.8051
56 | 1510 | 761.889 | 56 | 1510 | 761.81 | 56 | 1510 | 761.646 | 0.09825 | 0.164 | 761.7908 |  |  |  | 56 | 1510 | 761.92 | 56 | 1510 | 761.781 | 56 | 1510 | 761.657 | 0.108375 | 0.124 | 761.8116
57 | 1535 | 761.887 | 57 | 1535 | 761.842 | 57 | 1535 | 761.644 | 0.06459375 | 0.198 | 761.8224 |  |  |  | 57 | 1535 | 761.918 | 57 | 1535 | 761.797 | 57 | 1535 | 761.655 | 0.08982812 | 0.142 | 761.8282
58 | 1560 | 761.886 | 58 | 1560 | 761.835 | 58 | 1560 | 761.643 | 0.0709375 | 0.192 | 761.8151 |  |  |  | 58 | 1560 | 761.919 | 58 | 1560 | 761.795 | 58 | 1560 | 761.656 | 0.09228124 | 0.139 | 761.8267
59 | 1585 | 761.886 | 59 | 1585 | 761.838 | 59 | 1585 | 761.643 | 0.06828125 | 0.195 | 761.8177 |  |  |  | 59 | 1585 | 761.918 | 59 | 1585 | 761.808 | 59 | 1585 | 761.655 | 0.07773437 | 0.153 | 761.8403
60 | 1610 | 761.884 | 60 | 1610 | 761.843 | 60 | 1610 | 761.641 | 0.061625 | 0.202 | 761.8224 |  |  |  | 60 | 1610 | 761.918 | 60 | 1610 | 761.799 | 60 | 1610 | 761.655 | 0.08618749 | 0.144 | 761.8318
61 | 1635 | 761.882 | 61 | 1635 | 761.856 | 61 | 1635 | 761.639 | 0.04696875 | 0.217 | 761.835 |  |  |  | 61 | 1635 | 761.917 | 61 | 1635 | 761.812 | 61 | 1635 | 761.654 | 0.07164062 | 0.158 | 761.8454
62 | 1660 | 761.88 | 62 | 1660 | 761.854 | 62 | 1660 | 761.637 | 0.0473125 | 0.217 | 761.8327 |  |  |  | 62 | 1660 | 761.916 | 62 | 1660 | 761.815 | 62 | 1660 | 761.653 | 0.06709374 | 0.162 | 761.8489
63 | 1685 | 761.877 | 63 | 1685 | 761.866 | 63 | 1685 | 761.634 | 0.03265625 | 0.232 | 761.8443 |  |  |  | 63 | 1685 | 761.913 | 63 | 1685 | 761.837 | 63 | 1685 | 761.65 | 0.04154687 | 0.187 | 761.8715
64 | 1710 | 761.872 | 64 | 1710 | 761.894 | 64 | 1710 | 761.629 | 2.165734e-10 | 0.265 | 761.872 |  |  |  | 64 | 1710 | 761.91 | 64 | 1710 | 761.875 | 64 | 1710 | 761.647 | 2.542379e-09 | 0.228 | 761.91

## Camp Data
CampaingNo_Stand6 | Serial | Date_St1PU_CampaignStartTimeWasReferencedByUsingThisColumn_ | CYLSCALEPRED_F1_DegreeC | CYLSCALEPRED_F2_DegreeC | NOLOADDUR_Sec | LOADDUR_Sec | NormHard | stripLength | CoilWt | WaterTemp_OC | TOPIDF1 | BOTIDF1 | TOPIDF2 | BOTIDF2 | TOPIDF3 | BOTIDF3 | TOPIDF4 | BOTIDF4 | TOPIDF5 | BOTIDF5 | TOPIDF6 | BOTIDF6 | TOPIDF7 | BOTIDF7 | TOPRMID | BOTRMID | TOPRMDIAM | RMTONNAGE | LineUPType | WEARKmF1 | WEARKmF2 | WEARKmF3 | WEARKmF4 | WEARKmF5 | WEARKmF6 | WEARKmF7 | RHFDOTemp | RMXTBulk | meas_FMETemp | MeasuredFMXT | FBKTemp_F1 | FBKTemp_F2 | FBKTemp_F3 | FBKTemp_F4 | FBKTemp_F5 | FBKTemp_F6 | FBKTemp_F7 | FBKTemp_F8 | timeGapPyroTime_RMX_FME__Sec | ActTimeBet_FMEPyroPU_ST1PU_Sec | ga1 | ga2 | ga3 | ga4 | ga5 | ga6 | ga7 | ga8 | AimHotVernThk | LEADSPD_F1 | TRAILSPD_F1 | LEADSPD_F2 | TRAILSPD_F2 | LEADSPD_F3 | TRAILSPD_F3 | LEADSPD_F4 | TRAILSPD_F4 | LEADSPD_F5 | TRAILSPD_F5 | LEADSPD_F6 | TRAILSPD_F6 | LEADSPD_F7 | TRAILSPD_F7 | F6OilFlowRate_Ml_min | BURWaterFlowL_min_F6 | Oil_ON___F6 | LEADSTRIPFLATNESS | AVERAGEFLATNESS | AVG_ABS_FLAT | AVG_LEAD_LEV_FLAT | AVG_LEAD_CENTRE_FLAT | HMOrderNumber | FurnaceNo | ONEFurnaceOPFlag | LaminarSprayFlag | FSU_TENS_Looper1 | FSU_TENS_Looper2 | FSU_TENS_Looper3 | FSU_TENS_Looper4 | FSU_TENS_Looper5 | FSU_TENS_Looper6 | ProgressiveTension_Looper1 | ProgressiveTension_Looper2 | ProgressiveTension_Looper3 | ProgressiveTension_Looper4 | ProgressiveTension_Looper5 | ProgressiveTension_Looper6 | AveAngle_Looper1 | AveAngle_Looper2 | AveAngle_Looper3 | AveAngle_Looper4 | AveAngle_Looper5 | AveAngle_Looper6 | Date | P_block | Page | Item | Serial_1 | Grade | ord_ga | ord_Wdt | GRT | FM | aimCr | LdCr | LeadFlat | FbkStandForce1 | FbkStandForce2 | FbkStandForce3 | FbkStandForce4 | FbkStandForce5 | FbkStandForce6 | FbkStandForce7 | RollBendingForce1 | RollBendingForce2 | RollBendingForce3 | RollBendingForce4 | RollBendingForce5 | RollBendingForce6 | RollBendingForce7 | Transfer_bar_thkness | InterstandThickness_massFlow_1 | InterstandThickness_massFlow_2 | InterstandThickness_massFlow_3 | InterstandThickness_massFlow_4 | InterstandThickness_massFlow_5 | InterstandThickness_massFlow_6 | ExtGA_thkness | TOP_WROLL_CRWN1 | TOP_WROLL_CRWN2 | TOP_WROLL_CRWN3 | TOP_WROLL_CRWN4 | TOP_WROLL_CRWN5 | TOP_WROLL_CRWN6 | TOP_WROLL_CRWN7 | CALC_BROLL_WEAR_CRWN1 | CALC_BROLL_WEAR_CRWN2 | CALC_BROLL_WEAR_CRWN3 | CALC_BROLL_WEAR_CRWN4 | CALC_BROLL_WEAR_CRWN5 | CALC_BROLL_WEAR_CRWN6 | CALC_BROLL_WEAR_CRWN7 | CALC_WROLL_THERM_CRWN1 | CALC_WROLL_THERM_CRWN2 | CALC_WROLL_THERM_CRWN3 | CALC_WROLL_THERM_CRWN4 | CALC_WROLL_THERM_CRWN5 | CALC_WROLL_THERM_CRWN6 | CALC_WROLL_THERM_CRWN7 | CALC_WROLL_WEAR_CRWN1 | CALC_WROLL_WEAR_CRWN2 | CALC_WROLL_WEAR_CRWN3 | CALC_WROLL_WEAR_CRWN4 | CALC_WROLL_WEAR_CRWN5 | CALC_WROLL_WEAR_CRWN6 | CALC_WROLL_WEAR_CRWN7 | LEARN_CRWN_ROLL_FORC_COEFF1 | LEARN_CRWN_ROLL_FORC_COEFF2 | LEARN_CRWN_ROLL_FORC_COEFF3 | LEARN_CRWN_ROLL_FORC_COEFF4 | LEARN_CRWN_ROLL_FORC_COEFF5 | LEARN_CRWN_ROLL_FORC_COEFF6 | LEARN_CRWN_ROLL_FORC_COEFF7 | LEARN_WROLL_CRWN_COEFF1 | LEARN_WROLL_CRWN_COEFF2 | LEARN_WROLL_CRWN_COEFF3 | LEARN_WROLL_CRWN_COEFF4 | LEARN_WROLL_CRWN_COEFF5 | LEARN_WROLL_CRWN_COEFF6 | LEARN_WROLL_CRWN_COEFF7 | LEARN_WROLL_THERM_WEAR_COEFF1 | LEARN_WROLL_THERM_WEAR_COEFF2 | LEARN_WROLL_THERM_WEAR_COEFF3 | LEARN_WROLL_THERM_WEAR_COEFF4 | LEARN_WROLL_THERM_WEAR_COEFF5 | LEARN_WROLL_THERM_WEAR_COEFF6 | LEARN_WROLL_THERM_WEAR_COEFF7 | LEARN_WROLL_BEND_FORC_COEFF1 | LEARN_WROLL_BEND_FORC_COEFF2 | LEARN_WROLL_BEND_FORC_COEFF3 | LEARN_WROLL_BEND_FORC_COEFF4 | LEARN_WROLL_BEND_FORC_COEFF5 | LEARN_WROLL_BEND_FORC_COEFF6 | LEARN_WROLL_BEND_FORC_COEFF7 | LEARN_BROLL_THERM_WEAR_COEFF1 | LEARN_BROLL_THERM_WEAR_COEFF2 | LEARN_BROLL_THERM_WEAR_COEFF3 | LEARN_BROLL_THERM_WEAR_COEFF4 | LEARN_BROLL_THERM_WEAR_COEFF5 | LEARN_BROLL_THERM_WEAR_COEFF6 | LEARN_BROLL_THERM_WEAR_COEFF7 | STAMP_RATIO1 | STAMP_RATIO2 | STAMP_RATIO3 | STAMP_RATIO4 | STAMP_RATIO5 | STAMP_RATIO6 | STAMP_RATIO7 | WROLL_SHIFT_POS1 | WROLL_SHIFT_POS2 | WROLL_SHIFT_POS3 | WROLL_SHIFT_POS4 | WROLL_SHIFT_POS5 | WROLL_SHIFT_POS6 | WROLL_SHIFT_POS7 | WROLL_SHIFT_POS_COEFF1 | WROLL_SHIFT_POS_COEFF2 | WROLL_SHIFT_POS_COEFF3 | WROLL_SHIFT_POS_COEFF4 | WROLL_SHIFT_POS_COEFF5 | WROLL_SHIFT_POS_COEFF6 | WROLL_SHIFT_POS_COEFF7 | F1TBRTyp | F1TBRDia | F1TBRCr | F1BBRTyp | F1BBRDia | F1BBRCr | F1TWRTyp | F1TWRDia | F1TWRCr | F1BWRTyp | F1BWRDia | F1BWRCr | F2TBRTyp | F2TBRDia | F2TBRCr | F2BBRTyp | F2BBRDia | F2BBRCr | F2TWRTyp | F2TWRDia | F2TWRCr | F2BWRTyp | F2BWRDia | F2BWRCr | F3TBRTyp | F3TBRDia | F3TBRCr | F3BBRTyp | F3BBRDia | F3BBRCr | F3TWRTyp | F3TWRDia | F3TWRCr | F3BWRTyp | F3BWRDia | F3BWRCr | F4TBRTyp | F4TBRDia | F4TBRCr | F4BBRTyp | F4BBRDia | F4BBRCr | F4TWRTyp | F4TWRDia | F4TWRCr | F4BWRTyp | F4BWRDia | F4BWRCr | F5TBRTyp | F5TBRDia | F5TBRCr | F5BBRTyp | F5BBRDia | F5BBRCr | F5TWRTyp | F5TWRDia | F5TWRCr | F5BWRTyp | F5BWRDia | F5BWRCr | F6TBRTyp | F6TBRDia | F6TBRCr | F6BBRTyp | F6BBRDia | F6BBRCr | F6TWRTyp | F6TWRDia | F6TWRCr | F6BWRTyp | F6BWRDia | F6BWRCr | F7TBRTyp | F7TBRDia | F7TBRCr | F7BBRTyp | F7BBRDia | F7BBRCr | F7TWRTyp | F7TWRDia | F7TWRCr | F7BWRTyp | F7BWRDia | F7BWRCr | WRCrownDueToStackDeflection1 | WRCrownDueToStackDeflection2 | WRCrownDueToStackDeflection3 | WRCrownDueToStackDeflection4 | WRCrownDueToStackDeflection5 | WRCrownDueToStackDeflection6 | WRCrownDueToStackDeflection7 | WRMechanicalCrown1 | WRMechanicalCrown2 | WRMechanicalCrown3 | WRMechanicalCrown4 | WRMechanicalCrown5 | WRMechanicalCrown6 | WRMechanicalCrown7 | WRThermalAndWearCrown1 | WRThermalAndWearCrown2 | WRThermalAndWearCrown3 | WRThermalAndWearCrown4 | WRThermalAndWearCrown5 | WRThermalAndWearCrown6 | WRThermalAndWearCrown7 | BURThermalWear1 | BURThermalWear2 | BURThermalWear3 | BURThermalWear4 | BURThermalWear5 | BURThermalWear6 | BURThermalWear7 | RollShiftPosition1 | RollShiftPosition2 | RollShiftPosition3 | RollShiftPosition4 | RollShiftPosition5 | RollShiftPosition6 | RollShiftPosition7 | RollBending1 | RollBending2 | RollBending3 | RollBending4 | RollBending5 | RollBending6 | RollBending7 | CM_i__LoadedRollGapCrown_1 | CM_i__LoadedRollGapCrown_2 | CM_i__LoadedRollGapCrown_3 | CM_i__LoadedRollGapCrown_4 | CM_i__LoadedRollGapCrown_5 | CM_i__LoadedRollGapCrown_6 | CM_i__LoadedRollGapCrown_7
326 | E28357 | 2017-05-16 17:18 | 60.1086 | 58.9344 | 596 | 57 | 1.173 | 666.5684 | 19286 | 32 | 239715 | 239897 | 239988 | 239996 | 139337 | 139295 | 221044 | 221051 | 220848 | 220855 | 215756 | 215731 | 215483 | 215475 | 294090 | 294082 | 1384.27 | 5123.8208 | 6 | 239.1601 | 239.1601 | 239.1601 | 0.598 | 0.598 | 0.598 | 0.598 | 1182.2266 | 1100.0319 | 1045.1666 | 895.6522 | 1058.4779 | 996.1243 | 977.7728 | 960.1144 | 941.4512 | 930.2054 | 920.7239 | 906.8162 | 15.8 | 17.4 | 32.4042 | 20.1835 | 13.1314 | 9.5435 | 7.044 | 5.353 | 4.0364 | 3.3353 | 3.357 | 92.57 | 129.42 | 144.71 | 198.4 | 203.12 | 276.04 | 275.66 | 375.45 | 371.59 | 501.57 | 491.45 | 661.71 | 592.66 | 809.62 | 0 | 43.9 | 0 | 18.310001 | 18.3941 | 18.4882 | -59.7118 | 18.3941 | 2104838 | 2 |  |  | 3.5143 | 6.9779 | 8.1414 | 10.0286 | 11.4629 | 15.3529 | 4.6333 | 7.2474 | 9.214 | 11.6561 | 13.5912 | 15.7491 | 25.0416 | 24.9384 | 24.9535 | 24.9426 | 25.0223 | 25.1746 |  | 20382 | 612 | 1 |  | EA061 | 330 | 1108 | 8 | 5 | 35 | 33.5 | 18.310001 | 1403.3715 | 1345.2 | 1205.7928 | 1151.1357 | 1088.9357 | 1151.4286 | 888.5143 | 68.325 | 62.4414 | 53.1436 | 61.9636 | 58.0979 | 90.0457 | 60.2393 | 32.4042 | 20.1835 | 13.1314 | 9.5435 | 7.044 | 5.353 | 4.0364 | 3.3353 | 0 | 0 | 0 | 0 | 0 | 0.1016 | 0.0254 | 0 | 0 | 0 | 0 | 0 | 0 | 0 | 0.040138 | 0.033242 | 0.027029 | -4e-06 | -3e-06 | -1.2e-05 | -1.8e-05 | -0.001907 | -0.006426 | -0.015745 | 0 | 0 | 0 | 0 | 0.085554 | 0.081098 | 0.079627 | 0.076428 | 0.083041 | 0.1112 | 0.10453 | -0.220083 | -0.21645 | -0.214866 | -0.214149 | -0.218044 | -0.227518 | -0.220649 | -1.401944 | -1.368799 | -1.354178 | -1.347743 | -1.383395 | -1.472226 | -1.409417 | -0.343537 | -0.311842 | -0.300568 | -0.298567 | -0.334275 | -0.47043 | -0.409561 | -0.403755 | -0.368907 | -0.353969 | -0.347288 | -0.384106 | -0.472455 | -0.407487 | 0.415816 | 0.382437 | 0.365325 | 0.300435 | 0.487454 | 0.392643 | 0.347981 | -15 | -15 | -15 | -15 | -15 | 0 | 0 | -1.414702 | -1.393615 | -1.38395 | -1.379579 | -1.401586 | 0 | 0 |  | 1407.973 | 0 |  | 1414.2469 | 0 |  | 737.182 | 0 |  | 737.133 | 0 |  | 1403.325 | 0 |  | 1428.369 | 0 |  | 762.214 | 0 |  | 762.436 | 0 |  | 1400.683 | 0 |  | 1422.019 | 0 |  | 772.295 | 0 |  | 772.377 | 0 |  | 1536.573 | 0 |  | 1536.675 | 0 |  | 777.282 | 0 |  | 777.067 | 0 |  | 1450.594 | 0 |  | 1450.645 | 0 |  | 746.831 | 0 |  | 746.668 | 0 |  | 1494.714 | 0 |  | 1499.108 | 0 |  | 723.745 | 0.102 |  | 723.799 | 0.102 |  | 1447.521 | 0 |  | 1449.172 | 0 |  | 761.935 | 0.025 |  | 761.948 | 0.025 | 120.064 | 109.0930296 | 96.01366 | 87.979 | 90.42631 | 128.0389 | 92.8764 | 0 | 0 | 0 | 0 | 0 | -23.1158288 | -5.6044846 | -53.59772 | -36.70571 | -15.28054 | 0.005390972 | 0.004150185 | 0.017666712 | 0.025369506 | 0 | 0 | 0 | 0 | 0 | 0 | 0 | 21.22053 | 20.904225 | 20.75925 | 20.693685 | 21.02379 | 0 | 0 | -23.47217 | -19.47185 | -15.97327 | -18.50029 | -19.42068 | -42.3602 | -24.67167 | 64.21469 | 73.81969 | 85.5191 | 90.17779 | 92.03357 | 62.5805 | 62.62562
326 | E28358 | 2017-05-16 17:20 | 60.0166 | 59.0508 | 25 | 50 | 1.173 | 480.5034 | 19327 | 32 | 239715 | 239897 | 239988 | 239996 | 139337 | 139295 | 221044 | 221051 | 220848 | 220855 | 215756 | 215731 | 215483 | 215475 | 294090 | 294082 | 1384.27 | 5143.5479 | 6 | 239.5082 | 239.5082 | 239.5082 | 0.9461 | 0.9461 | 0.9461 | 0.9461 | 1233.7891 | 1125.5089 | 1073.5 | 913.8068 | 1062.6584 | 1001.8519 | 983.8642 | 967.2346 | 949.1854 | 936.9708 | 925.209 | 911.2177 | 15.8 | 17.4 | 32.4835 | 21.6586 | 14.5606 | 10.7622 | 8.1017 | 6.2607 | 4.899 | 4.1008 | 4.132 | 90.42 | 125.37 | 134.7 | 184.65 | 184.3 | 253.14 | 243.27 | 337.09 | 319.97 | 440.8 | 409.62 | 562.05 | 492.48 | 675.17 | 0 | 43.7 | 0 | 4.033333 | 3.1919 | 3.1919 | -0.9968 | 3.1919 | 6215557 | 1 |  |  | 3.4957 | 6.605 | 7.7814 | 9.5721 | 11.1621 | 14.5314 | 4.2286 | 7.0482 | 8.325 | 11.0268 | 12.45 | 16.4804 | 24.8886 | 24.8301 | 24.9594 | 25.0097 | 24.9061 | 25.1706 |  | 20382 | 612 | 2 |  | EA061 | 406 | 1251 | 9 | 5 | 35 | 14.666667 | 4.033333 | 1437.8785 | 1431.2428 | 1287.4714 | 1177.95 | 1145.6786 | 1062.8572 | 963.7571 | 59.555 | 56.6779 | 53.2657 | 50.3586 | 47.4021 | 68.36 | 64.8914 | 32.4835 | 21.6586 | 14.5606 | 10.7622 | 8.1017 | 6.2607 | 4.899 | 4.1008 | 0 | 0 | 0 | 0 | 0 | 0.1016 | 0.0254 | 0 | 0 | 0 | 0 | 0 | 0 | 0 | 0.072807 | 0.061614 | 0.052453 | 0.005521 | 0.005793 | 0.008956 | 0.007459 | -0.00277 | -0.009114 | -0.022134 | -4.9e-05 | -6.5e-05 | -0.001463 | -0.000818 | 0.082261 | 0.077969 | 0.076557 | 0.073476 | 0.079833 | 0.106618 | 0.100129 | -0.279105 | -0.274588 | -0.272561 | -0.271772 | -0.27672 | -0.288069 | -0.279951 | -1.367836 | -1.33597 | -1.321727 | -1.317221 | -1.352095 | -1.43101 | -1.373955 | -0.450386 | -0.408557 | -0.393861 | -0.391091 | -0.437849 | -0.619255 | -0.536736 | -0.368853 | -0.337702 | -0.323853 | -0.318115 | -0.351876 | -0.42965 | -0.374474 | 0.408496 | 0.376328 | 0.356669 | 0.297912 | 0.492364 | 0.406501 | 0.360722 | -15 | -15 | -15 | 0 | 0 | 0 | 0 | -1.851859 | -1.8244 | -1.812091 | -1.80701 | -1.835793 | 0 | 0 |  | 1407.973 | 0 |  | 1414.2469 | 0 |  | 737.182 | 0 |  | 737.133 | 0 |  | 1403.325 | 0 |  | 1428.369 | 0 |  | 762.214 | 0 |  | 762.436 | 0 |  | 1400.683 | 0 |  | 1422.019 | 0 |  | 772.295 | 0 |  | 772.377 | 0 |  | 1536.573 | 0 |  | 1536.675 | 0 |  | 777.282 | 0 |  | 777.067 | 0 |  | 1450.594 | 0 |  | 1450.645 | 0 |  | 746.831 | 0 |  | 746.668 | 0 |  | 1494.714 | 0 |  | 1499.108 | 0 |  | 723.745 | 0.102 |  | 723.799 | 0.102 |  | 1447.521 | 0 |  | 1449.172 | 0 |  | 761.935 | 0.025 |  | 761.948 | 0.025 | 118.2813 | 111.5926 | 98.56495 | 86.5510542 | 91.46296 | 113.3197 | 96.50003 | 0 | 0 | 0 | 0 | 0 | -29.2678104 | -7.1107554 | -95.79913 | -70.138425 | -40.07344 | -7.207833312 | -7.74480016 | -10.72255793 | -9.124435155 | 0 | 0 | 0 | 0 | 0 | 0 | 0 | 27.777885 | 27.366 | 27.181365 | 0 | 0 | 0 | 0 | -26.82273823 | -23.15615 | -20.97928 | -19.6948 | -20.75496 | -42.3322718 | -34.82955 | 23.43734 | 45.66399 | 64.69359 | 59.64843 | 62.9632 | 30.99707 | 45.43529
326 | E28359 | 2017-05-16 17:21 | 60.1259 | 59.2236 | 21 | 51 | 1.173 | 481.7704 | 19341 | 32 | 239715 | 239897 | 239988 | 239996 | 139337 | 139295 | 221044 | 221051 | 220848 | 220855 | 215756 | 215731 | 215483 | 215475 | 294090 | 294082 | 1384.27 | 5163.2651 | 6 | 239.8572 | 239.8572 | 239.8572 | 1.2951 | 1.2951 | 1.2951 | 1.2951 | 1189.2578 | 1115.7655 | 1063.8334 | 891.4833 | 1052.0688 | 989.5293 | 971.0664 | 953.7305 | 934.826 | 921.7662 | 909.1653 | 894.5771 | 16 | 21 | 32.5771 | 21.469 | 14.4129 | 10.685 | 8.0635 | 6.2563 | 4.905 | 4.1008 | 4.1266 | 87.52 | 125.69 | 131.59 | 186.11 | 180.09 | 253.15 | 237.06 | 335.8 | 309.34 | 437.42 | 395.09 | 557.63 | 476.64 | 667.92 | 0 | 44 | 0 | 2.688889 | 3.1312 | 3.1312 | -1.6006 | 3.1312 | 6215557 | 2 |  |  | 3.5171 | 6.8136 | 8.1607 | 10.19 | 11.7664 | 14.5436 | 4.3895 | 7.2544 | 8.4439 | 11.2544 | 12.6491 | 15.1351 | 25.072 | 24.8886 | 25.0151 | 24.9221 | 24.9356 | 24.9163 |  | 20382 | 612 | 3 |  | EA061 | 406 | 1251 | 9 | 5 | 35 | 26.833334 | 2.688889 | 1496.5929 | 1486.4714 | 1330.5215 | 1226.1143 | 1161.2786 | 1096.9071 | 1028.7715 | 56.5393 | 53.67 | 52.3407 | 48.1364 | 45.3971 | 64.4214 | 58.1007 | 32.5771 | 21.469 | 14.4129 | 10.685 | 8.0635 | 6.2563 | 4.905 | 4.1008 | 0 | 0 | 0 | 0 | 0 | 0.1016 | 0.0254 | 0 | 0 | 0 | 0 | 0 | 0 | 0 | 0.068047 | 0.05691 | 0.047651 | 0.004028 | 0.004269 | 0.00609 | 0.00506 | -0.002765 | -0.009094 | -0.022086 | -6.2e-05 | -8.3e-05 | -0.001461 | -0.000806 | 0.082337 | 0.078039 | 0.076627 | 0.073545 | 0.079913 | 0.106722 | 0.100202 | -0.278208 | -0.273731 | -0.271677 | -0.270869 | -0.275745 | -0.287103 | -0.27916 | -1.369304 | -1.337578 | -1.32294 | -1.318287 | -1.352814 | -1.432313 | -1.376221 | -0.448216 | -0.40652 | -0.391955 | -0.389259 | -0.435954 | -0.616399 | -0.533679 | -0.370366 | -0.339258 | -0.325202 | -0.319293 | -0.3528 | -0.431017 | -0.376662 | 0.408343 | 0.375471 | 0.354357 | 0.296493 | 0.49283 | 0.408052 | 0.360718 | -15 | -15 | -15 | -5 | -5 | 0 | 0 | -1.848492 | -1.821131 | -1.809111 | -1.804178 | -1.833087 | 0 | 0 |  | 1407.973 | 0 |  | 1414.2469 | 0 |  | 737.182 | 0 |  | 737.133 | 0 |  | 1403.325 | 0 |  | 1428.369 | 0 |  | 762.214 | 0 |  | 762.436 | 0 |  | 1400.683 | 0 |  | 1422.019 | 0 |  | 772.295 | 0 |  | 772.377 | 0 |  | 1536.573 | 0 |  | 1536.675 | 0 |  | 777.282 | 0 |  | 777.067 | 0 |  | 1450.594 | 0 |  | 1450.645 | 0 |  | 746.831 | 0 |  | 746.668 | 0 |  | 1494.714 | 0 |  | 1499.108 | 0 |  | 723.745 | 0.102 |  | 723.799 | 0.102 |  | 1447.521 | 0 |  | 1449.172 | 0 |  | 761.935 | 0.025 |  | 761.948 | 0.025 | 123.225 | 116.0027 | 101.9539 | 90.17458 | 92.80126 | 117.0641 | 103.085 | 0 | 0 | 0 | 0 | 0 | -29.1696648 | -7.090664 | -89.3909 | -63.95763 | -33.8209611 | -5.228326242 | -5.662879404 | -6.630176877 | -5.854444134 | 0 | 0 | 0 | 0 | 0 | 0 | 0 | 27.72738 | 27.316965 | 27.136665 | 9.02089 | 9.165435 | 0 | 0 | -25.34182 | -21.8179284 | -20.5152 | -18.73753 | -19.79105 | -39.70929 | -31.00712 | 36.21963 | 57.54415 | 74.75438 | 75.22961 | 76.51277 | 41.55499 | 59.13273
326 | E28360 | 2017-05-16 17:23 | 59.7693 | 59.0873 | 43 | 50 | 1.173 | 481.4071 | 19320 | 31 | 239715 | 239897 | 239988 | 239996 | 139337 | 139295 | 221044 | 221051 | 220848 | 220855 | 215756 | 215731 | 215483 | 215475 | 294090 | 294082 | 1384.27 | 5182.9922 | 6 | 240.206 | 240.206 | 240.206 | 1.6439 | 1.6439 | 1.6439 | 1.6439 | 1232.6172 | 1145.4611 | 1091.6666 | 903.88 | 1054.601 | 993.8821 | 976.0964 | 959.3229 | 941.1293 | 928.386 | 916.3274 | 902.4385 | 16 | 34 | 32.1971 | 21.068 | 14.2703 | 10.6166 | 8.0093 | 6.2487 | 4.8952 | 4.0992 | 4.1229 | 91.04 | 129.61 | 136.45 | 190.87 | 186.52 | 258.53 | 245.3 | 342.81 | 319.36 | 445.08 | 407.05 | 567.13 | 490.58 | 678.75 | 0 | 43.8 | 0 | 2.322222 | 3.0592 | 3.0592 | -1.4358 | 3.0592 | 6215557 | 1 |  |  | 3.6221 | 6.8036 | 8.0614 | 10.1457 | 11.6136 | 14.4779 | 4.4357 | 7.5839 | 8.7143 | 11.7536 | 12.9786 | 15.4089 | 24.8587 | 24.8594 | 25.0046 | 25.0445 | 25.0111 | 24.8581 |  | 20382 | 612 | 4 |  | EA061 | 406 | 1251 | 9 | 5 | 35 | 26.200001 | 2.322222 | 1501.1285 | 1484.1714 | 1315.3 | 1227.9928 | 1134.0072 | 1096.7428 | 1024.5358 | 56.4471 | 54.5871 | 56.8229 | 56.5864 | 53.4986 | 65.2279 | 56.2286 | 32.1971 | 21.068 | 14.2703 | 10.6166 | 8.0093 | 6.2487 | 4.8952 | 4.0992 | 0 | 0 | 0 | 0 | 0 | 0.1016 | 0.0254 | 0 | 0 | 0 | 0 | 0 | 0 | 0 | 0.066323 | 0.055303 | 0.04613 | 0.003209 | 0.003532 | 0.005377 | 0.004462 | -0.002725 | -0.008937 | -0.021714 | -7.7e-05 | -0.000104 | -0.001458 | -0.000795 | 0.082319 | 0.078029 | 0.076619 | 0.073537 | 0.079911 | 0.106707 | 0.100161 | -0.278338 | -0.273761 | -0.271683 | -0.270944 | -0.275732 | -0.287236 | -0.279451 | -1.36797 | -1.335595 | -1.320733 | -1.317522 | -1.351401 | -1.432306 | -1.377326 | -0.448121 | -0.406701 | -0.392179 | -0.38947 | -0.436452 | -0.616645 | -0.533282 | -0.371048 | -0.339217 | -0.325041 | -0.31916 | -0.352014 | -0.431013 | -0.377746 | 0.407446 | 0.374585 | 0.352832 | 0.295287 | 0.492024 | 0.407749 | 0.360464 | -20 | -20 | -20 | -10 | -10 | 0 | 0 | -1.847831 | -1.820464 | -1.808352 | -1.803604 | -1.83244 | 0 | 0 |  | 1407.973 | 0 |  | 1414.2469 | 0 |  | 737.182 | 0 |  | 737.133 | 0 |  | 1403.325 | 0 |  | 1428.369 | 0 |  | 762.214 | 0 |  | 762.436 | 0 |  | 1400.683 | 0 |  | 1422.019 | 0 |  | 772.295 | 0 |  | 772.377 | 0 |  | 1536.573 | 0 |  | 1536.675 | 0 |  | 777.282 | 0 |  | 777.067 | 0 |  | 1450.594 | 0 |  | 1450.645 | 0 |  | 746.831 | 0 |  | 746.668 | 0 |  | 1494.714 | 0 |  | 1499.108 | 0 |  | 723.745 | 0.102 |  | 723.799 | 0.102 |  | 1447.521 | 0 |  | 1449.172 | 0 |  | 761.935 | 0.025 |  | 761.948 | 0.025 | 123.5714 | 115.8084 | 100.7769707 | 90.30291 | 90.61965 | 117.0301 | 102.6185 | 0 | 0 | 0 | 0 | 0 | -29.1831776 | -7.0980554 | -87.00015606 | -61.92619777 | -32.24702 | -4.126478904 | -4.632602628 | -5.613207214 | -5.050654442 | 0 | 0 | 0 | 0 | 0 | 0 | 0 | 36.95662 | 36.40928 | 36.16704 | 18.03604 | 18.3244 | 0 | 0 | -25.29513 | -22.20063 | -22.28475 | -22.03871 | -23.34957 | -40.22246 | -29.9857 | 48.23273 | 68.09086 | 82.41225 | 82.17376 | 80.96188 | 42.01129 | 60.48412
326 | E28361 | 2017-05-16 17:24 | 59.9395 | 59.2316 | 20 | 51 | 1.173 | 485.0057 | 19469 | 31 | 239715 | 239897 | 239988 | 239996 | 139337 | 139295 | 221044 | 221051 | 220848 | 220855 | 215756 | 215731 | 215483 | 215475 | 294090 | 294082 | 1384.27 | 5202.7192 | 6 | 240.5574 | 240.5574 | 240.5574 | 1.9952 | 1.9952 | 1.9952 | 1.9952 | 1202.1484 | 1130.3044 | 1080 | 890.0396 | 1055.5205 | 992.1622 | 972.8285 | 954.5281 | 934.7861 | 920.7285 | 907.0674 | 891.4376 | 16 | 25 | 32.3464 | 21.0833 | 14.261 | 10.5944 | 7.9845 | 6.2013 | 4.856 | 4.1 | 4.1227 | 88.91 | 132.55 | 132.89 | 196.23 | 181.99 | 266.61 | 239.77 | 353.91 | 312.46 | 461.55 | 398.06 | 588.71 | 477.55 | 695.89 | 0 | 43.9 | 0 | 4.088889 | 3.9315 | 3.9315 | -0.856 | 3.9315 | 6215557 | 2 |  |  | 3.6471 | 6.8879 | 8.1729 | 10.2614 | 11.9086 | 14.8586 | 4.1828 | 7.5293 | 8.8172 | 11.3103 | 13.1879 | 15.5621 | 25.054 | 24.9029 | 24.9771 | 24.9972 | 25.1457 | 24.9687 |  | 20382 | 612 | 5 |  | EA061 | 406 | 1251 | 9 | 5 | 35 | 33.666664 | 4.088889 | 1545.0072 | 1505.4071 | 1344.1571 | 1261.3143 | 1166.6571 | 1091.3214 | 1019.25 | 55.8371 | 53.2114 | 50.7343 | 49.5536 | 47.4557 | 61.7757 | 50.2364 | 32.3464 | 21.0833 | 14.261 | 10.5944 | 7.9845 | 6.2013 | 4.856 | 4.1 | 0 | 0 | 0 | 0 | 0 | 0.1016 | 0.0254 | 0 | 0 | 0 | 0 | 0 | 0 | 0 | 0.064884 | 0.053659 | 0.044433 | 0.003341 | 0.003657 | 0.005431 | 0.004492 | -0.002635 | -0.008738 | -0.021184 | -7.8e-05 | -0.000105 | -0.001456 | -0.000785 | 0.082317 | 0.078025 | 0.076615 | 0.07353 | 0.079901 | 0.106714 | 0.100199 | -0.278265 | -0.273743 | -0.271652 | -0.270985 | -0.275808 | -0.287197 | -0.27922 | -1.366129 | -1.334448 | -1.31918 | -1.317083 | -1.35119 | -1.432007 | -1.375714 | -0.448086 | -0.406575 | -0.39203 | -0.389247 | -0.436102 | -0.616828 | -0.534174 | -0.371145 | -0.339541 | -0.325421 | -0.319722 | -0.352879 | -0.430692 | -0.376169 | 0.407219 | 0.374412 | 0.352252 | 0.294353 | 0.489687 | 0.406121 | 0.360455 | -25 | -25 | -25 | -15 | -15 | 0 | 0 | -1.847456 | -1.820118 | -1.808148 | -1.803774 | -1.832706 | 0 | 0 |  | 1407.973 | 0 |  | 1414.2469 | 0 |  | 737.182 | 0 |  | 737.133 | 0 |  | 1403.325 | 0 |  | 1428.369 | 0 |  | 762.214 | 0 |  | 762.436 | 0 |  | 1400.683 | 0 |  | 1422.019 | 0 |  | 772.295 | 0 |  | 772.377 | 0 |  | 1536.573 | 0 |  | 1536.675 | 0 |  | 777.282 | 0 |  | 777.067 | 0 |  | 1450.594 | 0 |  | 1450.645 | 0 |  | 746.831 | 0 |  | 746.668 | 0 |  | 1494.714 | 0 |  | 1499.108 | 0 |  | 723.745 | 0.102 |  | 723.799 | 0.102 |  | 1447.521 | 0 |  | 1449.172 | 0 |  | 761.935 | 0.025 |  | 761.948 | 0.025 | 127.1804 | 117.4594 | 102.9826 | 92.74444 | 93.21707 | 116.4593 | 102.1278 | 0 | 0 | 0 | 0 | 0 | -29.1792152 | -7.092188 | -85.04016 | -59.94474 | -30.66961582 | -4.297641829 | -4.79942688 | -5.692227825 | -5.099771798 | 0 | 0 | 0 | 0 | 0 | 0 | 0 | 46.1864 | 45.50295 | 45.2037 | 27.05661 | 27.49059 | 0 | 0 | -25.01982 | -21.63442 | -19.88937 | -19.28859 | -20.69553 | -38.10498 | -26.83498 | 63.30677 | 81.38318 | 97.62731 | 96.21482 | 95.21271 | 43.48285 | 63.10089
326 | E28362 | 2017-05-16 17:25 | 59.8244 | 59.2578 | 35 | 52 | 1.173 | 483.3514 | 19398 | 31 | 239715 | 239897 | 239988 | 239996 | 139337 | 139295 | 221044 | 221051 | 220848 | 220855 | 215756 | 215731 | 215483 | 215475 | 294090 | 294082 | 1384.27 | 5202.7192 | 6 | 240.9075 | 240.9075 | 240.9075 | 2.3454 | 2.3454 | 2.3454 | 2.3454 | 1244.3359 | 1166.6871 | 1114.1666 | 896.5275 | 1064.5428 | 999.3304 | 979.6334 | 961.3811 | 941.74 | 928.0621 | 915.4457 | 900.2162 | 16 | 36 | 32.0829 | 20.8575 | 14.0992 | 10.478 | 7.9424 | 6.1978 | 4.8406 | 4.1015 | 4.1186 | 86.86 | 127.47 | 130.18 | 187.92 | 177.68 | 255.35 | 233.26 | 337.1 | 302.86 | 436.54 | 386.2 | 558.08 | 463.63 | 661.71 | 49.3 | 43.8 | 29.3264 | 2.6875 | 3.1476 | 3.1476 | -1.0543 | 3.1476 | 6215557 | 1 |  |  | 3.71 | 6.9607 | 8.1879 | 10.2807 | 11.7914 | 14.88 | 4.3356 | 7.4 | 8.5864 | 11.3288 | 12.4763 | 15.8305 | 24.9118 | 24.8666 | 24.9946 | 24.8724 | 24.9696 | 24.8617 |  | 20382 | 612 | 6 |  | EA061 | 406 | 1251 | 9 | 5 | 35 | 28.5 | 2.6875 | 1549.6143 | 1508.4 | 1354.9143 | 1268.2072 | 1171.45 | 1167.0143 | 985.65 | 59.9814 | 56.5664 | 55.9707 | 54.9529 | 47.7157 | 59.0357 | 53.025 | 32.0829 | 20.8575 | 14.0992 | 10.478 | 7.9424 | 6.1978 | 4.8406 | 4.1015 | 0 | 0 | 0 | 0 | 0 | 0.1016 | 0.0254 | 0 | 0 | 0 | 0 | 0 | 0 | 0 | 0.063855 | 0.052647 | 0.043476 | 0.003728 | 0.004053 | 0.006227 | 0.005221 | -0.002633 | -0.008735 | -0.021177 | -7.8e-05 | -0.000107 | -0.001453 | -0.000773 | 0.082337 | 0.078047 | 0.076634 | 0.07355 | 0.079921 | 0.106683 | 0.100234 | -0.278034 | -0.27347 | -0.271414 | -0.270739 | -0.275568 | -0.287234 | -0.278881 | -1.36665 | -1.334647 | -1.319603 | -1.317441 | -1.351631 | -1.433798 | -1.374976 | -0.447437 | -0.406108 | -0.391493 | -0.388738 | -0.435501 | -0.61464 | -0.533666 | -0.371686 | -0.339733 | -0.325821 | -0.320054 | -0.353321 | -0.433659 | -0.376185 | 0.406421 | 0.373522 | 0.350753 | 0.293786 | 0.490024 | 0.405693 | 0.360211 | -25 | -25 | -25 | -15 | -15 | -10 | 10 | -1.846906 | -1.819564 | -1.807529 | -1.803097 | -1.831971 | 0 | 0 |  | 1407.973 | 0 |  | 1414.2469 | 0 |  | 737.182 | 0 |  | 737.133 | 0 |  | 1403.325 | 0 |  | 1428.369 | 0 |  | 762.214 | 0 |  | 762.436 | 0 |  | 1400.683 | 0 |  | 1422.019 | 0 |  | 772.295 | 0 |  | 772.377 | 0 |  | 1536.573 | 0 |  | 1536.675 | 0 |  | 777.282 | 0 |  | 777.067 | 0 |  | 1450.594 | 0 |  | 1450.645 | 0 |  | 746.831 | 0 |  | 746.668 | 0 |  | 1494.714 | 0 |  | 1499.108 | 0 |  | 723.745 | 0.102 |  | 723.799 | 0.102 |  | 1447.521 | 0 |  | 1449.172 | 0 |  | 761.935 | 0.025 |  | 761.948 | 0.025 | 127.5906 | 117.7260948 | 103.8325 | 93.27663956 | 93.62345545 | 124.5006 | 98.7956421 | 0 | 0 | 0 | 0 | 0 | -29.1829744 | -7.0835774 | -83.6690463 | -58.60702 | -29.42583 | -4.80865965 | -5.333535926 | -6.844951652 | -6.115893248 | 0 | 0 | 0 | 0 | 0 | 0 | 0 | 46.17265 | 45.4891 | 45.188225 | 27.046455 | 27.479565 | 0 | 0 | -26.8379 | -22.97207 | -21.91214 | -21.36228 | -20.78024 | -36.2857 | -28.29763965 | 63.2563 | 81.63611 | 97.68276 | 94.15215 | 94.98925 | 52.18696 | 57.29853
326 | E28363 | 2017-05-16 17:27 | 59.373 | 58.9524 | 64 | 52 | 1.118 | 619.5202 | 20432 | 31 | 239715 | 239897 | 239988 | 239996 | 139337 | 139295 | 221044 | 221051 | 220848 | 220855 | 215756 | 215731 | 215483 | 215475 | 294090 | 294082 | 1384.27 | 5223.5288 | 6 | 241.4375 | 241.4375 | 241.4375 | 2.8754 | 2.8754 | 2.8754 | 2.8754 | 1181.0547 | 1112.1245 | 1061.1666 | 894.8286 | 1043.1022 | 982.1655 | 964.9822 | 948.9385 | 931.8369 | 920.8931 | 911.6174 | 898.202 | 16 | 23.2 | 31.9101 | 20.0534 | 13.3471 | 9.696 | 7.1568 | 5.3829 | 4.0451 | 3.3362 | 3.3458 | 93.37 | 137.08 | 143.82 | 206.09 | 201.4 | 287.11 | 272.91 | 390.66 | 367.16 | 524.88 | 485.14 | 695.95 | 594.75 | 852.86 | 50.4 | 43.8 | 27.3846 | 4.360001 | 4.9099 | 4.9099 | -1.2861 | 4.9099 | 6206972 | 2 |  |  | 3.72 | 6.8371 | 8.1643 | 10.0757 | 11.48 | 14.6321 | 3.9571 | 7.1679 | 9.1839 | 10.8518 | 12.9196 | 15.9786 | 24.9736 | 25.0296 | 24.9913 | 25.0176 | 25.0135 | 24.9791 |  | 20382 | 612 | 7 |  | CC040B | 330 | 1266 | 8 | 8 | 35 | 39.833336 | 4.360001 | 1552.4928 | 1516.9642 | 1398.5714 | 1340.7357 | 1267.1285 | 1308.9143 | 1086.9214 | 57.775 | 57.8143 | 54.63 | 57.165 | 48.905 | 60.17 | 52.8957 | 31.9101 | 20.0534 | 13.3471 | 9.696 | 7.1568 | 5.3829 | 4.0451 | 3.3362 | 0 | 0 | 0 | 0 | 0 | 0.1016 | 0.0254 | 0 | 0 | 0 | 0 | 0 | 0 | 0 | 0.065305 | 0.054178 | 0.045054 | 0.005169 | 0.005535 | 0.008618 | 0.007145 | -0.002762 | -0.00906 | -0.021988 | -8.1e-05 | -0.000112 | -0.001353 | -0.000712 | 0.081815 | 0.077549 | 0.076138 | 0.073072 | 0.079392 | 0.105911 | 0.099514 | -0.284033 | -0.279396 | -0.277412 | -0.276735 | -0.281792 | -0.293684 | -0.285105 | -1.361915 | -1.329911 | -1.31627 | -1.313911 | -1.348831 | -1.428159 | -1.369183 | -0.458759 | -0.416264 | -0.40108 | -0.398171 | -0.445718 | -0.628795 | -0.545952 | -0.366817 | -0.335571 | -0.322324 | -0.316829 | -0.350592 | -0.430893 | -0.373605 | 0.403374 | 0.365988 | 0.329313 | 0.268873 | 0.433211 | 0.346294 | 0.300915 | -25 | -25 | -25 | -15 | -15 | -20 | 20 | -1.89398 | -1.865919 | -1.853901 | -1.849805 | -1.87987 | 0 | 0 |  | 1407.973 | 0 |  | 1414.2469 | 0 |  | 737.182 | 0 |  | 737.133 | 0 |  | 1403.325 | 0 |  | 1428.369 | 0 |  | 762.214 | 0 |  | 762.436 | 0 |  | 1400.683 | 0 |  | 1422.019 | 0 |  | 772.295 | 0 |  | 772.377 | 0 |  | 1536.573 | 0 |  | 1536.675 | 0 |  | 777.282 | 0 |  | 777.067 | 0 |  | 1450.594 | 0 |  | 1450.645 | 0 |  | 746.831 | 0 |  | 746.668 | 0 |  | 1494.714 | 0 |  | 1499.108 | 0 |  | 723.745 | 0.102 |  | 723.799 | 0.102 |  | 1447.521 | 0 |  | 1449.172 | 0 |  | 761.935 | 0.025 |  | 761.948 | 0.025 | 127.0172 | 117.6391 | 106.4844 | 97.97024 | 100.5999 | 138.6284 | 108.1639 | 0 | 0 | 0 | 0 | 0 | -29.8382944 | -7.241667 | -85.17825 | -60.00292 | -30.36108382 | -6.685179168 | -7.314710513 | -10.37558 | -8.807954239 | 0 | 0 | 0 | 0 | 0 | 0 | 0 | 47.3495 | 46.647975 | 46.347525 | 27.747075 | 28.19805 | 0 | 0 | -26.5048 | -24.06601 | -21.9110004 | -22.76145 | -21.79783879 | -37.83459515 | -28.87851 | 62.68365 | 80.2181 | 100.5599 | 96.27069 | 99.68537 | 60.57996 | 63.23576
326 | E28364 | 2017-05-16 17:29 | 59.107 | 58.8113 | 59 | 51 | 1.118 | 614.8121 | 20361 | 31 | 239715 | 239897 | 239988 | 239996 | 139337 | 139295 | 221044 | 221051 | 220848 | 220855 | 215756 | 215731 | 215483 | 215475 | 294090 | 294082 | 1384.27 | 5244.3188 | 6 | 241.9634 | 241.9634 | 241.9634 | 3.4013 | 3.4013 | 3.4013 | 3.4013 | 1213.8672 | 1131.9412 | 1085.8334 | 907.1143 | 1072.1207 | 1011.5074 | 993.7245 | 976.1018 | 957.5359 | 946.2991 | 935.5071 | 922.3226 | 15.8 | 26 | 31.988 | 19.3994 | 12.6632 | 9.1446 | 6.8203 | 5.1736 | 3.9978 | 3.3357 | 3.3489 | 97.95 | 142.66 | 152.84 | 217.69 | 213.9 | 304.8 | 287.21 | 409.87 | 381.38 | 545.27 | 492.74 | 705.55 | 599.38 | 846 | 50.4 | 43.8 | 27.3381 | 4.14 | 3.6786 | 3.6786 | -0.6579 | 3.6786 | 6206972 | 1 |  |  | 3.4329 | 6.625 | 8.0029 | 9.9793 | 11.6664 | 14.1514 | 3.7655 | 7.3582 | 8.9364 | 11 | 12.6527 | 15.2545 | 25.0765 | 24.8222 | 24.8984 | 25.0462 | 24.9718 | 24.9481 |  | 20382 | 612 | 8 |  | CC040B | 330 | 1266 | 8 | 8 | 35 | 31.666666 | 4.14 | 1635.1215 | 1553.3643 | 1367.6857 | 1286.6643 | 1213.1143 | 1121.4857 | 1043.6072 | 69.715 | 70.3157 | 74.6814 | 74.9636 | 59.8707 | 66.0836 | 53.2743 | 31.988 | 19.3994 | 12.6632 | 9.1446 | 6.8203 | 5.1736 | 3.9978 | 3.3357 | 0 | 0 | 0 | 0 | 0 | 0.1016 | 0.0254 | 0 | 0 | 0 | 0 | 0 | 0 | 0 | 0.065047 | 0.054055 | 0.045069 | 0.005262 | 0.00568 | 0.00916 | 0.007694 | -0.002794 | -0.009172 | -0.022231 | -8.3e-05 | -0.000115 | -0.000989 | -0.000492 | 0.081602 | 0.077353 | 0.075957 | 0.072901 | 0.079215 | 0.105764 | 0.09931 | -0.286367 | -0.281623 | -0.279473 | -0.278748 | -0.283753 | -0.295013 | -0.286804 | -1.360441 | -1.328016 | -1.313387 | -1.310752 | -1.345157 | -1.415723 | -1.359975 | -0.462918 | -0.420223 | -0.405294 | -0.402466 | -0.450818 | -0.638003 | -0.552574 | -0.365302 | -0.333746 | -0.319622 | -0.313909 | -0.346681 | -0.422893 | -0.369259 | 0.399322 | 0.359135 | 0.317056 | 0.259921 | 0.422228 | 0.343919 | 0.299791 | -25 | -25 | -25 | -15 | -15 | -30 | 30 | -1.910079 | -1.881735 | -1.869289 | -1.864887 | -1.894973 | 0 | 0 |  | 1407.973 | 0 |  | 1414.2469 | 0 |  | 737.182 | 0 |  | 737.133 | 0 |  | 1403.325 | 0 |  | 1428.369 | 0 |  | 762.214 | 0 |  | 762.436 | 0 |  | 1400.683 | 0 |  | 1422.019 | 0 |  | 772.295 | 0 |  | 772.377 | 0 |  | 1536.573 | 0 |  | 1536.675 | 0 |  | 777.282 | 0 |  | 777.067 | 0 |  | 1450.594 | 0 |  | 1450.645 | 0 |  | 746.831 | 0 |  | 746.668 | 0 |  | 1494.714 | 0 |  | 1499.108 | 0 |  | 723.745 | 0.102 |  | 723.799 | 0.102 |  | 1447.521 | 0 |  | 1449.172 | 0 |  | 761.935 | 0.025 |  | 761.948 | 0.025 | 133.4292 | 120.1574 | 103.8853 | 93.79911 | 96.09685 | 118.6128 | 103.6406 | 0 | 0 | 0 | 0 | 0 | -29.9733208 | -7.2848216 | -84.69153 | -59.60534 | -29.99513 | -6.788384608 | -7.485798705 | -11.56787 | -9.79453995 | 0 | 0 | 0 | 0 | 0 | 0 | 0 | 47.751975 | 47.043375 | 46.732225 | 27.973305 | 28.424595 | 0 | 0 | -32.27232837 | -29.54827 | -30.26792 | -30.1703 | -26.99079 | -42.16154 | -29.43799 | 64.2172977 | 78.04715 | 90.35447 | 84.81373 | 90.04486 | 34.91009 | 57.12328
326 | E28365 | 2017-05-16 17:31 | 58.9766 | 58.7346 | 52 | 51 | 1.118 | 618.6266 | 20419 | 31 | 239715 | 239897 | 239988 | 239996 | 139337 | 139295 | 221044 | 221051 | 220848 | 220855 | 215756 | 215731 | 215483 | 215475 | 294090 | 294082 | 1384.27 | 5265.1392 | 6 | 242.4926 | 242.4926 | 242.4926 | 3.9305 | 3.9305 | 3.9305 | 3.9305 | 1183.3984 | 1110.786 | 1057.1666 | 895.2299 | 1061.3245 | 1001.0186 | 982.8275 | 964.9824 | 946.1371 | 934.4592 | 923.7021 | 910.0804 | 16 | 23 | 32.067 | 19.6009 | 12.8096 | 9.2824 | 6.8891 | 5.2443 | 4.017 | 3.3373 | 3.3462 | 96.85 | 144.73 | 150.55 | 218.9 | 211.28 | 305.69 | 283.51 | 412.79 | 376.93 | 548.31 | 491.99 | 714.24 | 600.54 | 865.99 | 50.9 | 43.9 | 27.6112 | 2.35 | 1.8269 | 2.7269 | -0.7738 | 1.8269 | 6206972 | 2 |  |  | 3.5221 | 6.7129 | 8.1793 | 10.1486 | 11.6607 | 14.2321 | 4.2527 | 7.1964 | 8.5455 | 11.0436 | 12.6582 | 16.44 | 25.139 | 24.9179 | 24.9885 | 25.0371 | 24.9274 | 24.9351 |  | 20382 | 612 | 9 |  | CC040B | 330 | 1266 | 8 | 8 | 35 | 37.599998 | 2.35 | 1663.1215 | 1546.0714 | 1390.4 | 1321.9857 | 1214.3715 | 1175.6215 | 1079.6571 | 61.215 | 54.9529 | 60.1757 | 58.03 | 54.9064 | 66.0764 | 54.25 | 32.067 | 19.6009 | 12.8096 | 9.2824 | 6.8891 | 5.2443 | 4.017 | 3.3373 | 0 | 0 | 0 | 0 | 0 | 0.1016 | 0.0254 | 0 | 0 | 0 | 0 | 0 | 0 | 0 | 0.063403 | 0.052312 | 0.04351 | 0.004795 | 0.005263 | 0.009199 | 0.007824 | -0.002763 | -0.009065 | -0.021998 | -8.1e-05 | -0.000115 | -0.001031 | -0.000531 | 0.081768 | 0.077516 | 0.076112 | 0.073047 | 0.079376 | 0.105951 | 0.099506 | -0.284562 | -0.279778 | -0.277711 | -0.277027 | -0.281964 | -0.293092 | -0.28478 | -1.362474 | -1.32953 | -1.315346 | -1.312953 | -1.347165 | -1.413208 | -1.355986 | -0.459133 | -0.416977 | -0.401982 | -0.39908 | -0.447133 | -0.631929 | -0.547745 | -0.367396 | -0.335204 | -0.321455 | -0.315939 | -0.348672 | -0.426657 | -0.371737 | 0.400427 | 0.361405 | 0.320862 | 0.263246 | 0.427946 | 0.345878 | 0.300892 | -25 | -25 | -25 | -15 | -15 | -40 | 40 | -1.894172 | -1.866084 | -1.853866 | -1.849601 | -1.87952 | 0 | 0 |  | 1407.973 | 0 |  | 1414.2469 | 0 |  | 737.182 | 0 |  | 737.133 | 0 |  | 1403.325 | 0 |  | 1428.369 | 0 |  | 762.214 | 0 |  | 762.436 | 0 |  | 1400.683 | 0 |  | 1422.019 | 0 |  | 772.295 | 0 |  | 772.377 | 0 |  | 1536.573 | 0 |  | 1536.675 | 0 |  | 777.282 | 0 |  | 777.067 | 0 |  | 1450.594 | 0 |  | 1450.645 | 0 |  | 746.831 | 0 |  | 746.668 | 0 |  | 1494.714 | 0 |  | 1499.108 | 0 |  | 723.745 | 0.102 |  | 723.799 | 0.102 |  | 1447.521 | 0 |  | 1449.172 | 0 |  | 761.935 | 0.025 |  | 761.948 | 0.025 | 135.9901 | 119.8453 | 105.8261248 | 96.56709 | 96.39195 | 124.5583 | 107.4324 | 0 | 0 | 0 | 0 | 0 | -29.7781472 | -7.233412 | -82.62042336 | -57.49818391 | -28.29572 | -6.189260442 | -6.93520542 | -11.54308 | -9.889205898 | 0 | 0 | 0 | 0 | 0 | 0 | 0 | 47.3543 | 46.6521 | 46.34665 | 27.744015 | 28.1928 | 0 | 0 | -28.10583 | -22.9141 | -24.18955 | -23.1586124 | -24.55046 | -41.75559 | -29.71516625 | 72.61817 | 86.08509 | 99.6875 | 94.96323 | 93.09908 | 41.48145 | 60.59458
326 | E28366 | 2017-05-16 17:33 | 58.7343 | 58.616 | 60 | 53 | 1.118 | 616.9794 | 20376 | 32 | 239715 | 239897 | 239988 | 239996 | 139337 | 139295 | 221044 | 221051 | 220848 | 220855 | 215756 | 215731 | 215483 | 215475 | 294090 | 294082 | 1384.27 | 5285.9292 | 6 | 243.0204 | 243.0204 | 243.0204 | 4.4583 | 4.4583 | 4.4583 | 4.4583 | 1206.8359 | 1130.0121 | 1084.3334 | 902.6089 | 1068.9296 | 1006.5554 | 988.4129 | 970.5902 | 951.8139 | 940.5931 | 930.4083 | 917.2246 | 15.8 | 26 | 31.8211 | 19.4978 | 12.7054 | 9.2205 | 6.8825 | 5.2494 | 4.0109 | 3.3378 | 3.3442 | 94.92 | 139.86 | 148.14 | 213.25 | 207.36 | 297.4 | 278.38 | 399.84 | 368.27 | 531.26 | 478.88 | 692.25 | 584.12 | 838.89 | 50.5 | 44 | 27.5862 | 3.19 | 3.525 | 3.525 | 0.1487 | 3.525 | 6206972 | 1 |  |  | 3.43 | 6.735 | 8.1879 | 10.1243 | 11.505 | 14.2186 | 3.7825 | 7.2491 | 9.1105 | 10.8035 | 12.9053 | 15.7333 | 25.0588 | 24.9161 | 24.9402 | 25.0474 | 24.9345 | 25.0175 |  | 20382 | 612 | 10 |  | CC040B | 330 | 1266 | 8 | 8 | 35 | 34.166664 | 3.19 | 1629.1428 | 1537.1285 | 1353.8357 | 1274.6786 | 1196.7858 | 1190.1857 | 1041.4714 | 61.1114 | 58.8543 | 57.4614 | 61.4193 | 54.5407 | 65.0171 | 52.21 | 31.8211 | 19.4978 | 12.7054 | 9.2205 | 6.8825 | 5.2494 | 4.0109 | 3.3378 | 0 | 0 | 0 | 0 | 0 | 0.1016 | 0.0254 | 0 | 0 | 0 | 0 | 0 | 0 | 0 | 0.062962 | 0.051771 | 0.043152 | 0.004761 | 0.005274 | 0.009622 | 0.008283 | -0.00277 | -0.009086 | -0.022045 | -8.1e-05 | -0.000116 | -0.000937 | -0.00044 | 0.081753 | 0.077497 | 0.076099 | 0.073039 | 0.079361 | 0.105917 | 0.099501 | -0.284715 | -0.27999 | -0.277854 | -0.277102 | -0.282127 | -0.293628 | -0.285189 | -1.361628 | -1.329122 | -1.31449 | -1.311645 | -1.346409 | -1.419194 | -1.361902 | -0.459883 | -0.417489 | -0.402653 | -0.399925 | -0.447829 | -0.632499 | -0.548884 | -0.366523 | -0.33481 | -0.320648 | -0.314723 | -0.347915 | -0.426565 | -0.370562 | 0.400093 | 0.360114 | 0.318765 | 0.261708 | 0.42626 | 0.345105 | 0.300486 | -25 | -25 | -25 | -15 | -15 | -30 | 30 | -1.897285 | -1.869143 | -1.856859 | -1.85255 | -1.882486 | 0 | 0 |  | 1407.973 | 0 |  | 1414.2469 | 0 |  | 737.182 | 0 |  | 737.133 | 0 |  | 1403.325 | 0 |  | 1428.369 | 0 |  | 762.214 | 0 |  | 762.436 | 0 |  | 1400.683 | 0 |  | 1422.019 | 0 |  | 772.295 | 0 |  | 772.377 | 0 |  | 1536.573 | 0 |  | 1536.675 | 0 |  | 777.282 | 0 |  | 777.067 | 0 |  | 1450.594 | 0 |  | 1450.645 | 0 |  | 746.831 | 0 |  | 746.668 | 0 |  | 1494.714 | 0 |  | 1499.108 | 0 |  | 723.745 | 0.102 |  | 723.799 | 0.102 |  | 1447.521 | 0 |  | 1449.172 | 0 |  | 761.935 | 0.025 |  | 761.948 | 0.025 | 133.1873 | 119.1228 | 103.0255 | 93.10125 | 94.97812 | 126.0609 | 103.6274 | 0 | 0 | 0 | 0 | 0 | -29.8326048 | -7.2438006 | -81.95911 | -56.73357257 | -27.74494043 | -6.1384986 | -6.944777622 | -12.32569989 | -10.6814 | 0 | 0 | 0 | 0 | 0 | 0 | 0 | 47.432125 | 46.728575 | 46.421475 | 27.78825 | 28.23729 | 0 | 0 | -28.10409 | -24.57102 | -23.13701 | -24.56311 | -24.42491 | -41.12325 | -28.65723364 | 70.55623 | 84.54683 | 98.56507 | 90.18789 | 91.84572 | 42.77934 | 57.04501
326 | E28367 | 2017-05-16 17:34 | 58.8176 | 58.6985 | 44 | 53 | 1.118 | 617.3652 | 20378 | 32 | 239715 | 239897 | 239988 | 239996 | 139337 | 139295 | 221044 | 221051 | 220848 | 220855 | 215756 | 215731 | 215483 | 215475 | 294090 | 294082 | 1384.27 | 5306.749 | 6 | 243.5486 | 243.5486 | 243.5486 | 4.9864 | 4.9864 | 4.9864 | 4.9864 | 1182.2266 | 1097.1863 | 1050 | 891.6796 | 1058.8295 | 997.1697 | 978.7911 | 960.7659 | 941.6282 | 929.8546 | 918.6623 | 905.0323 | 15.8 | 17.2 | 32.3081 | 19.7531 | 12.7604 | 9.2176 | 6.8757 | 5.225 | 4.0156 | 3.3379 | 3.3484 | 93.66 | 139.43 | 146.16 | 213.01 | 205.28 | 298.63 | 275.56 | 400.57 | 364.92 | 532.52 | 473.84 | 692.89 | 579.28 | 836.7 | 49.5 | 44.1 | 28.7159 | 2.26 | 2.031 | 2.031 | -0.2639 | 2.031 | 6206972 | 2 |  |  | 3.5664 | 6.7721 | 8.3286 | 10.2514 | 11.6907 | 14.2393 | 4.2793 | 7.269 | 8.9466 | 10.9362 | 12.7931 | 15.3086 | 25.0487 | 24.8546 | 24.9202 | 25.1151 | 25.0372 | 24.9922 |  | 20382 | 612 | 11 |  | CC040B | 330 | 1266 | 8 | 8 | 35 | 37.5 | 2.26 | 1670.85 | 1560.6857 | 1409.2 | 1314.8857 | 1225.3857 | 1170.9714 | 1102.7715 | 59.5986 | 56.2186 | 58.2814 | 56.5093 | 55.0157 | 66.4443 | 53.5379 | 32.3081 | 19.7531 | 12.7604 | 9.2176 | 6.8757 | 5.225 | 4.0156 | 3.3379 | 0 | 0 | 0 | 0 | 0 | 0.1016 | 0.0254 | 0 | 0 | 0 | 0 | 0 | 0 | 0 | 0.062951 | 0.051442 | 0.042764 | 0.004729 | 0.005296 | 0.010179 | 0.008798 | -0.002769 | -0.009084 | -0.02204 | -8.1e-05 | -0.000117 | -0.001358 | -0.000667 | 0.081767 | 0.077513 | 0.07611 | 0.073047 | 0.079376 | 0.105963 | 0.09949 | -0.284582 | -0.279813 | -0.277736 | -0.277024 | -0.281961 | -0.293493 | -0.285383 | -1.362552 | -1.329707 | -1.315457 | -1.312876 | -1.347084 | -1.423641 | -1.368216 | -0.459111 | -0.416917 | -0.401948 | -0.399121 | -0.447179 | -0.632265 | -0.547422 | -0.367477 | -0.335375 | -0.32156 | -0.315867 | -0.348592 | -0.426088 | -0.372316 | 0.400409 | 0.360655 | 0.31932 | 0.262093 | 0.427036 | 0.346328 | 0.300829 | -25 | -25 | -25 | -15 | -15 | -20 | 20 | -1.897079 | -1.868955 | -1.856768 | -1.852531 | -1.882531 | 0 | 0 |  | 1407.973 | 0 |  | 1414.2469 | 0 |  | 737.182 | 0 |  | 737.133 | 0 |  | 1403.325 | 0 |  | 1428.369 | 0 |  | 762.214 | 0 |  | 762.436 | 0 |  | 1400.683 | 0 |  | 1422.019 | 0 |  | 772.295 | 0 |  | 772.377 | 0 |  | 1536.573 | 0 |  | 1536.675 | 0 |  | 777.282 | 0 |  | 777.067 | 0 |  | 1450.594 | 0 |  | 1450.645 | 0 |  | 746.831 | 0 |  | 746.668 | 0 |  | 1494.714 | 0 |  | 1499.108 | 0 |  | 723.745 | 0.102 |  | 723.799 | 0.102 |  | 1447.521 | 0 |  | 1449.172 | 0 |  | 761.935 | 0.025 |  | 761.948 | 0.025 | 136.6204 | 120.9734 | 107.254212 | 96.04846 | 97.26622 | 124.0796 | 109.7147 | 0 | 0 | 0 | 0 | 0 | -29.8188888 | -7.2487282 | -82.0011 | -56.32373 | -27.26153 | -6.102247648 | -6.976548036 | -12.55794 | -11.12496 | 0 | 0 | 0 | 0 | 0 | 0 | 0 | 47.426975 | 46.723875 | 46.4192 | 27.787965 | 28.237965 | 0 | 0 | -27.36237 | -23.43849 | -23.42609 | -22.55405 | -24.60187 | -42.01041 | -29.30782 | 74.68389 | 87.93509 | 102.9858 | 95.18012 | 93.92577 | 39.69241 | 62.03322
326 | E28368 | 2017-05-16 17:36 | 58.3529 | 58.4967 | 50 | 48 | 1.118 | 489.8123 | 20387 | 32 | 239715 | 239897 | 239988 | 239996 | 139337 | 139295 | 221044 | 221051 | 220848 | 220855 | 215756 | 215731 | 215483 | 215475 | 294090 | 294082 | 1384.27 | 5352.5928 | 6 | 243.887 | 243.887 | 243.887 | 5.3248 | 5.3248 | 5.3248 | 5.3248 | 1200.9766 | 1112.7053 | 1065 | 906.6687 | 1058.4718 | 1001.9551 | 984.5633 | 968.3547 | 950.6286 | 939.6778 | 929.4644 | 916.7557 | 16 | 19.6 | 32.2036 | 21.496 | 14.5274 | 10.8273 | 8.2565 | 6.3442 | 4.8886 | 4.1048 | 4.1136 | 96.56 | 130.48 | 142.8 | 192.16 | 194.32 | 261.1 | 256.02 | 343.38 | 335.37 | 450.52 | 432.41 | 583.32 | 524.2 | 700.74 | 51.1 | 43.9 | 22.3333 | 3.81 | 3.7893 | 3.7893 | -0.754 | 3.7893 | 5802086 | 1 |  |  | 3.4543 | 6.4764 | 7.7614 | 9.4786 | 10.9529 | 13.7314 | 4.1519 | 7.1096 | 8.5885 | 10.4288 | 11.9231 | 15.5269 | 24.9919 | 24.9111 | 25.025 | 25.0496 | 24.9281 | 24.9641 |  | 20382 | 612 | 12 |  | CC040B | 406 | 1292 | 9 | 8 | 35 | 34.200001 | 3.81 | 1534.8071 | 1488.3429 | 1328.1143 | 1218.9357 | 1184.1643 | 1137.4928 | 981.7357 | 61.9729 | 57.0021 | 53.6736 | 54.6636 | 49.7429 | 61.7807 | 51.3093 | 32.2036 | 21.496 | 14.5274 | 10.8273 | 8.2565 | 6.3442 | 4.8886 | 4.1048 | 0 | 0 | 0 | 0 | 0 | 0.1016 | 0.0254 | 0 | 0 | 0 | 0 | 0 | 0 | 0 | 0.06957 | 0.05702 | 0.047957 | 0.006699 | 0.00737 | 0.013453 | 0.011868 | -0.002944 | -0.009692 | -0.023537 | -9.6e-05 | -0.000137 | -0.001746 | -0.000876 | 0.080486 | 0.076289 | 0.074909 | 0.071903 | 0.078115 | 0.104212 | 0.097902 | -0.297549 | -0.292701 | -0.290508 | -0.289681 | -0.295081 | -0.307379 | -0.298506 | -1.346994 | -1.3154 | -1.301177 | -1.298651 | -1.333847 | -1.413689 | -1.356106 | -0.485588 | -0.440582 | -0.424817 | -0.42216 | -0.472261 | -0.667867 | -0.579694 | -0.353896 | -0.323806 | -0.310345 | -0.304129 | -0.337205 | -0.412656 | -0.358345 | 0.404884 | 0.372196 | 0.347932 | 0.291198 | 0.481087 | 0.394333 | 0.347087 | -30 | -30 | -30 | -20 | -20 | -10 | 10 | -1.986452 | -1.957036 | -1.94404 | -1.939514 | -1.97054 | 0 | 0 |  | 1407.973 | 0 |  | 1414.2469 | 0 |  | 737.182 | 0 |  | 737.133 | 0 |  | 1403.325 | 0 |  | 1428.369 | 0 |  | 762.214 | 0 |  | 762.436 | 0 |  | 1400.683 | 0 |  | 1422.019 | 0 |  | 772.295 | 0 |  | 772.377 | 0 |  | 1536.573 | 0 |  | 1536.675 | 0 |  | 777.282 | 0 |  | 777.067 | 0 |  | 1450.594 | 0 |  | 1450.645 | 0 |  | 746.831 | 0 |  | 746.668 | 0 |  | 1494.714 | 0 |  | 1499.108 | 0 |  | 723.745 | 0.102 |  | 723.799 | 0.102 |  | 1447.521 | 0 |  | 1449.172 | 0 |  | 761.935 | 0.025 |  | 761.948 | 0.025 | 123.5305 | 113.5442 | 99.48771 | 87.64513 | 92.50099 | 118.5404 | 96.11389 | 0 | 0 | 0 | 0 | 0 | -31.2297064 | -7.5820524 | -89.74482 | -62.2552512 | -31.77474234 | -8.574992553 | -9.647715351 | -16.55006 | -14.90632 | 0 | 0 | 0 | 0 | 0 | 0 | 0 | 59.59356 | 58.71108 | 58.3212 | 38.79028 | 39.4108 | 0 | 0 | -30.0933 | -25.1141 | -22.80146 | -23.07679 | -23.49163 | -41.26129 | -29.74369 | 63.28593 | 84.88592 | 103.2327 | 94.78364 | 98.77245 | 29.49935 | 43.88183
326 | E28369 | 2017-05-16 17:37 | 58.4132 | 58.7423 | 40 | 60 | 1.1714 | 547.4314 | 24869 | 32 | 239715 | 239897 | 239988 | 239996 | 139337 | 139295 | 221044 | 221051 | 220848 | 220855 | 215756 | 215731 | 215483 | 215475 | 294090 | 294082 | 1384.27 | 5352.5928 | 6 | 244.2744 | 244.2744 | 244.2744 | 5.7122 | 5.7122 | 5.7122 | 5.7122 | 1204.4922 | 1118.4288 | 1065 | 879.3263 | 1066.8387 | 999.587 | 978.0391 | 957.8573 | 936.4882 | 923.0477 | 910.053 | 894.8824 | 15.8 | 23 | 32.2496 | 21.3562 | 14.2788 | 10.6238 | 8.0457 | 6.2063 | 4.8543 | 4.1033 | 4.1085 | 81.95 | 126.88 | 123.44 | 187.98 | 168.56 | 255.74 | 221.82 | 339.73 | 290.07 | 447.31 | 370.37 | 573.1 | 444.03 | 676.44 | 49.2 | 43.8 | 35.9673 | 3.15 | 3.7722 | 3.7722 | -0.6898 | 3.7722 | 6401004 | 2 |  |  | 3.6629 | 6.8007 | 8.2529 | 10.1393 | 11.8186 | 15.045 | 4.0328 | 7.223 | 8.6984 | 10.8836 | 12.6328 | 15.8475 | 24.9037 | 25.0035 | 25.0339 | 25.071 | 25.0476 | 25.0641 |  | 20382 | 612 | 13 |  | CC061 | 406 | 1414 | 9 | 5 | 25 | 30.833334 | 3.15 | 1816.7928 | 1756.3857 | 1565.1786 | 1496.7858 | 1445.2142 | 1352.4357 | 1315.2928 | 59.0771 | 57.0643 | 56.1064 | 57.6343 | 54.1964 | 66.0093 | 52.1279 | 32.2496 | 21.3562 | 14.2788 | 10.6238 | 8.0457 | 6.2063 | 4.8543 | 4.1033 | 0 | 0 | 0 | 0 | 0 | 0.1016 | 0.0254 | 0 | 0 | 0 | 0 | 0 | 0 | 0 | 0.096088 | 0.080853 | 0.070306 | 0.021313 | 0.022479 | 0.025351 | 0.023036 | -0.00467 | -0.015007 | -0.035715 | -0.000752 | -0.000987 | -0.011909 | -0.006896 | 0.073421 | 0.069588 | 0.068328 | 0.065576 | 0.071244 | 0.09481 | 0.089017 | -0.350847 | -0.345195 | -0.342817 | -0.341898 | -0.348232 | -0.36251 | -0.35249 | -1.297058 | -1.266976 | -1.256103 | -1.252746 | -1.28676 | -1.3606 | -1.307366 | -0.616683 | -0.559333 | -0.539184 | -0.535332 | -0.599066 | -0.849594 | -0.735427 | -0.304906 | -0.279271 | -0.267883 | -0.263244 | -0.291581 | -0.355926 | -0.311096 | 0.394557 | 0.356347 | 0.316892 | 0.263142 | 0.432918 | 0.355629 | 0.315181 | -35 | -35 | -30 | -25 | -25 | 0 | 0 | -2.363003 | -2.328097 | -2.314594 | -2.309343 | -2.347072 | 0 | 0 |  | 1407.973 | 0 |  | 1414.2469 | 0 |  | 737.182 | 0 |  | 737.133 | 0 |  | 1403.325 | 0 |  | 1428.369 | 0 |  | 762.214 | 0 |  | 762.436 | 0 |  | 1400.683 | 0 |  | 1422.019 | 0 |  | 772.295 | 0 |  | 772.377 | 0 |  | 1536.573 | 0 |  | 1536.675 | 0 |  | 777.282 | 0 |  | 777.067 | 0 |  | 1450.594 | 0 |  | 1450.645 | 0 |  | 746.831 | 0 |  | 746.668 | 0 |  | 1494.714 | 0 |  | 1499.108 | 0 |  | 723.745 | 0.102 |  | 723.799 | 0.102 |  | 1447.521 | 0 |  | 1449.172 | 0 |  | 761.935 | 0.025 |  | 761.948 | 0.025 | 133.3907 | 122.2234 | 106.9455 | 98.15323 | 102.9628 | 128.2244 | 117.0834 | 0 | 0 | 0 | 0 | 0 | -36.831016 | -8.953246 | -118.5744 | -83.4253 | -43.44986 | -25.75771 | -27.65504592 | -18.2891852 | -21.10088724 | 0 | 0 | 0 | 0 | 0 | 0 | 0 | 82.705105 | 81.483395 | 69.43782 | 57.733575 | 58.6768 | 0 | 0 | -36.43184 | -31.91795 | -30.25167 | -30.85349 | -32.46722 | -56.08111 | -38.33627 | 61.08956 | 88.36352 | 102.6818 | 99.27561 | 101.5174 | 17.02312 | 48.69302
326 | E28370 | 2017-05-16 17:39 | 58.1642 | 58.7396 | 53 | 56 | 1.1714 | 562.4653 | 27432 | 32 | 239715 | 239897 | 239988 | 239996 | 139337 | 139295 | 221044 | 221051 | 220848 | 220855 | 215756 | 215731 | 215483 | 215475 | 294090 | 294082 | 1384.27 | 5409.2432 | 6 | 244.6724 | 244.6724 | 244.6724 | 6.1103 | 6.1103 | 6.1103 | 6.1103 | 1216.2109 | 1111.9673 | 1069 | 896.6437 | 1070.6887 | 1010.252 | 992.0344 | 974.6174 | 956.1061 | 944.4891 | 933.2524 | 919.8149 | 16.2 | 20 | 32.12 | 21.1626 | 14.1864 | 10.5412 | 8.0056 | 6.1919 | 4.847 | 4.1054 | 4.1099 | 92.63 | 137.84 | 139.46 | 204.15 | 190.46 | 278.65 | 250.45 | 368.98 | 324.95 | 482.06 | 414.05 | 614.46 | 496.43 | 729.55 | 50.4 | 44 | 32.8544 | 4.566667 | 4.0217 | 4.0263 | -1.0274 | 4.0217 | 2103691 | 1 |  |  | 3.6321 | 6.7257 | 8.1614 | 10.1936 | 11.6957 | 14.93 | 4.0273 | 7.4636 | 8.9691 | 11.1327 | 13.1764 | 17.18 | 24.8527 | 25.0074 | 25.0333 | 25.0109 | 25.0349 | 25.1449 |  | 20382 | 612 | 14 |  | CC061 | 406 | 1521 | 9 | 5 | 25 | -3.8 | 4.566667 | 1851.45 | 1768.7357 | 1549.5714 | 1446.6929 | 1380.3071 | 1287.1428 | 1113.6714 | 56.9993 | 55.1929 | 54.7407 | 56.695 | 52.8414 | 63.5136 | 51.4386 | 32.12 | 21.1626 | 14.1864 | 10.5412 | 8.0056 | 6.1919 | 4.847 | 4.1054 | 0 | 0 | 0 | 0 | 0 | 0.1016 | 0.0254 | 0 | 0 | 0 | 0 | 0 | 0 | 0 | 0.110168 | 0.093503 | 0.080159 | 0.02694 | 0.028217 | 0.029241 | 0.026684 | -0.006027 | -0.01913 | -0.045984 | -0.000899 | -0.001174 | -0.015599 | -0.009054 | 0.064461 | 0.061097 | 0.059997 | 0.057584 | 0.062565 | 0.083081 | 0.078069 | -0.398078 | -0.391646 | -0.388801 | -0.38766 | -0.394758 | -0.410626 | -0.398541 | -1.24912 | -1.220066 | -1.20895 | -1.205264 | -1.237621 | -1.30302 | -1.248697 | -0.720698 | -0.653734 | -0.630617 | -0.626406 | -0.70125 | -0.996485 | -0.865703 | -0.255184 | -0.233668 | -0.22368 | -0.2195 | -0.242848 | -0.296703 | -0.256987 | 0.38563 | 0.356527 | 0.295548 | 0.244489 | 0.402487 | 0.329177 | 0.290898 | -35 | -35 | -30 | -25 | -25 | 10 | -10 | -2.633244 | -2.59429 | -2.579278 | -2.573637 | -2.615915 | 0 | 0 |  | 1407.973 | 0 |  | 1414.2469 | 0 |  | 737.182 | 0 |  | 737.133 | 0 |  | 1403.325 | 0 |  | 1428.369 | 0 |  | 762.214 | 0 |  | 762.436 | 0 |  | 1400.683 | 0 |  | 1422.019 | 0 |  | 772.295 | 0 |  | 772.377 | 0 |  | 1536.573 | 0 |  | 1536.675 | 0 |  | 777.282 | 0 |  | 777.067 | 0 |  | 1450.594 | 0 |  | 1450.645 | 0 |  | 746.831 | 0 |  | 746.668 | 0 |  | 1494.714 | 0 |  | 1499.108 | 0 |  | 723.745 | 0.102 |  | 723.799 | 0.102 |  | 1447.521 | 0 |  | 1449.172 | 0 |  | 761.935 | 0.025 |  | 761.948 | 0.025 | 119.3463 | 108.0644 | 92.96964 | 83.30636 | 86.35891 | 106.9371 | 86.94321 | 0 | 0 | 0 | 0 | 0 | -41.7196016 | -10.1229414 | -130.0846 | -90.73997 | -41.31586625 | -31.38628 | -33.46898 | -17.77579884 | -22.01452811 | 0 | 0 | 0 | 0 | 0 | 0 | 0 | 92.16354 | 90.80015 | 77.37834 | 64.340925 | 65.397875 | 0 | 0 | -41.07928 | -36.08148 | -34.52042 | -35.51408817 | -37.05503175 | -63.29035 | -44.53055 | 40.34597 | 72.04315 | 94.51169 | 80.74692 | 81.23277 | -15.84864 | 10.27519
326 | E28371 | 2017-05-16 17:41 | 58.6708 | 59.3154 | 34 | 72 | 1.3102 | 476.8483 | 28344 | 32 | 239715 | 239897 | 239988 | 239996 | 139337 | 139295 | 221044 | 221051 | 220848 | 220855 | 215756 | 215731 | 215483 | 215475 | 294090 | 294082 | 1384.27 | 5409.2432 | 6 | 244.9884 | 244.9884 | 244.9884 | 6.4263 | 6.4263 | 6.4263 | 6.4263 | 1202.1484 | 1106.1437 | 1060.1666 | 849.146 | 1064.7964 | 991.7488 | 969.5421 | 949.1378 | 928.215 | 910.7809 | 894.3969 | 874.252 | 17 | 18.2 | 32.743 | 21.678 | 14.6513 | 10.8888 | 8.3516 | 6.6203 | 5.4033 | 4.7548 | 4.7576 | 70.04 | 102.61 | 106.92 | 151.12 | 145.06 | 206.07 | 188.97 | 268.4 | 241.38 | 343.14 | 294.15 | 419.36 | 337.25 | 479.09 | 49.6 | 43.9 | 46.1481 | -96.116669 | -47.2715 | 47.3707 | -1.573 | -47.2715 | 1107487 | 2 |  |  | 3.0193 | 5.7036 | 7.0543 | 8.8071 | 10.8421 | 14.7921 | 3.2194 | 5.6764 | 7.1361 | 9.1903 | 10.6292 | 16.1278 | 25.0122 | 25.0136 | 25.0706 | 25.0116 | 24.9466 | 25.1946 |  | 20382 | 612 | 15 |  | EA654D | 470 | 1602 | 10 | 3 | 35 | 56.833332 | -96.116669 | 2315.5571 | 2382.4644 | 2093.9143 | 2229.2715 | 2023.8071 | 1931.6357 | 1582.8928 | 38.8921 | 42.1207 | 43.425 | 48.6379 | 42.1321 | 62.1014 | 32.5029 | 32.743 | 21.678 | 14.6513 | 10.8888 | 8.3516 | 6.6203 | 5.4033 | 4.7548 | 0 | 0 | 0 | 0 | 0 | 0.1016 | 0.0254 | 0 | 0 | 0 | 0 | 0 | 0 | 0 | 0.115893 | 0.098686 | 0.089273 | 0.028099 | 0.029368 | 0.032084 | 0.029277 | -0.0064 | -0.020279 | -0.048772 | -0.00096 | -0.001266 | -0.016575 | -0.009637 | 0.05542 | 0.052522 | 0.051576 | 0.049479 | 0.053759 | 0.071093 | 0.066826 | -0.436432 | -0.429558 | -0.426431 | -0.425848 | -0.433681 | -0.451299 | -0.437719 | -1.219029 | -1.191369 | -1.180494 | -1.179505 | -1.211311 | -1.271345 | -1.217083 | -0.802528 | -0.727397 | -0.701751 | -0.695062 | -0.778005 | -1.104912 | -0.960613 | -0.222232 | -0.203944 | -0.195237 | -0.19323 | -0.213889 | -0.262443 | -0.226671 | 0.380545 | 0.345655 | 0.286874 | 0.238029 | 0.396229 | 0.3365 | 0.310183 | -35 | -35 | -30 | -25 | -25 | 20 | -20 | -2.756888 | -2.715122 | -2.695699 | -2.689717 | -2.733228 | 0 | 0 |  | 1407.973 | 0 |  | 1414.2469 | 0 |  | 737.182 | 0 |  | 737.133 | 0 |  | 1403.325 | 0 |  | 1428.369 | 0 |  | 762.214 | 0 |  | 762.436 | 0 |  | 1400.683 | 0 |  | 1422.019 | 0 |  | 772.295 | 0 |  | 772.377 | 0 |  | 1536.573 | 0 |  | 1536.675 | 0 |  | 777.282 | 0 |  | 777.067 | 0 |  | 1450.594 | 0 |  | 1450.645 | 0 |  | 746.831 | 0 |  | 746.668 | 0 |  | 1494.714 | 0 |  | 1499.108 | 0 |  | 723.745 | 0.102 |  | 723.799 | 0.102 |  | 1447.521 | 0 |  | 1449.172 | 0 |  | 761.935 | 0.025 |  | 761.948 | 0.025 | 128.3282 | 125.1318 | 107.9957 | 110.3021 | 108.7978 | 137.3258 | 105.7784 | 0 | 0 | 0 | 0 | 0 | -45.8519784 | -11.1180626 | -133.4751 | -93.41167 | -47.81119 | -32.01059 | -34.04026 | -19.71729 | -23.90351012 | 0 | 0 | 0 | 0 | 0 | 0 | 0 | 96.49108 | 95.02927 | 80.87097 | 67.242925 | 68.3307 | 0 | 0 | -31.212 | -30.63847 | -30.47354 | -33.80636 | -32.77898 | -68.61658 | -31.22271 | 60.13211 | 96.11093 | 110.582 | 111.7281 | 110.3093 | 3.139927 | 39.53411
326 | E28372 | 2017-05-16 17:54 | 54.6067 | 54.7238 | 709 | 71 | 1.3102 | 471.7635 | 28016 | 32 | 239715 | 239897 | 239988 | 239996 | 139337 | 139295 | 221044 | 221051 | 220848 | 220855 | 215756 | 215731 | 215483 | 215475 | 294090 | 294082 | 1384.27 | 5466.2622 | 6 | 245.3011 | 245.3011 | 245.3011 | 6.739 | 6.739 | 6.739 | 6.739 | 1208.0078 | 1114.2887 | 1070.8334 | 849.7511 | 1065.6646 | 990.8992 | 968.1279 | 947.0743 | 925.1931 | 906.9362 | 889.6472 | 870.0729 | 16.8 | 18.6 | 32.2809 | 20.5346 | 13.6233 | 10.1306 | 7.9244 | 6.4454 | 5.3797 | 4.7483 | 4.7426 | 71.49 | 105.1 | 112.22 | 158.69 | 154.15 | 215.76 | 198.63 | 280.21 | 247.02 | 350.34 | 294.14 | 420.15 | 336.39 | 477.59 | 0 | 43.9 | 0 | -68.666664 | -32.1833 | 33.5776 | -3.8032 | -32.1833 | 1107487 | 2 |  |  | 2.9471 | 5.6507 | 7.3286 | 9.5014 | 11.4093 | 14.3171 | 3.0694 | 5.4722 | 7.5472 | 9.8972 | 11.8931 | 14.4833 | 24.9287 | 25.0793 | 25.0599 | 24.9726 | 25.013 | 25.2625 |  | 20382 | 612 | 17 |  | EA654D | 470 | 1602 | 10 | 3 | 35 | 60.833332 | -68.666664 | 2418.3501 | 2403.5 | 2010.6714 | 2039.7928 | 1833.2357 | 1749.2572 | 1593.3357 | 67.1543 | 81.3993 | 92.2086 | 94.9171 | 61.1371 | 52.1743 | 25.7207 | 32.2809 | 20.5346 | 13.6233 | 10.1306 | 7.9244 | 6.4454 | 5.3797 | 4.7483 | 0 | 0 | 0 | 0 | 0 | 0.1016 | 0.0254 | 0 | 0 | 0 | 0 | 0 | 0 | 0 | 0.064689 | 0.055974 | 0.048873 | 0.015355 | 0.016275 | 0.01632 | 0.0151 | -0.0064 | -0.020279 | -0.048772 | -0.000961 | -0.001269 | -0.016671 | -0.009657 | 0.055412 | 0.052526 | 0.051583 | 0.049503 | 0.053786 | 0.071164 | 0.066825 | -0.436754 | -0.429574 | -0.426368 | -0.425252 | -0.43303 | -0.450095 | -0.437494 | -1.220029 | -1.191532 | -1.180346 | -1.177269 | -1.208843 | -1.263759 | -1.213345 | -0.801132 | -0.727234 | -0.701837 | -0.696763 | -0.780046 | -1.108729 | -0.960138 | -0.223305 | -0.204055 | -0.19515 | -0.191849 | -0.212242 | -0.260012 | -0.226968 | 0.376832 | 0.333847 | 0.274328 | 0.229442 | 0.389355 | 0.336434 | 0.309398 | -35 | -35 | -30 | -25 | -25 | 30 | -30 | -2.756067 | -2.714362 | -2.695225 | -2.689335 | -2.732919 | 0 | 0 |  | 1407.973 | 0 |  | 1414.2469 | 0 |  | 737.182 | 0 |  | 737.133 | 0 |  | 1403.325 | 0 |  | 1428.369 | 0 |  | 762.214 | 0 |  | 762.436 | 0 |  | 1400.683 | 0 |  | 1422.019 | 0 |  | 772.295 | 0 |  | 772.377 | 0 |  | 1536.573 | 0 |  | 1536.675 | 0 |  | 777.282 | 0 |  | 777.067 | 0 |  | 1450.594 | 0 |  | 1450.645 | 0 |  | 746.831 | 0 |  | 746.668 | 0 |  | 1494.714 | 0 |  | 1499.108 | 0 |  | 723.745 | 0.102 |  | 723.799 | 0.102 |  | 1447.521 | 0 |  | 1449.172 | 0 |  | 761.935 | 0.025 |  | 761.948 | 0.025 | 134.0056 | 126.246241 | 103.7165 | 100.9759 | 98.60242 | 124.4841 | 106.4747 | 0 | 0 | 0 | 0 | 0 | -45.729652 | -11.1123476 | -71.11427 | -42.53173474 | -0.1192149 | -16.94561 | -18.1399 | 0.443579409 | -6.604236835 | 0 | 0 | 0 | 0 | 0 | 0 | 0 | 96.462345 | 95.00267 | 80.85675 | 67.233375 | 68.322975 | 0 | 0 | -53.79946 | -59.19634 | -64.71541 | -66.13472 | -47.68975 | -57.84716 | -24.69542 | 105.5542 | 119.5208 | 119.7386 | 85.1289 | 101.0957 | 21.35091 | 64.06265
326 | E28373 | 2017-05-16 17:55 | 56.0183 | 55.7872 | 20 | 71 | 1.3102 | 471.3313 | 28020 | 32 | 239715 | 239897 | 239988 | 239996 | 139337 | 139295 | 221044 | 221051 | 220848 | 220855 | 215756 | 215731 | 215483 | 215475 | 294090 | 294082 | 1384.27 | 5494.752 | 6 | 245.6135 | 245.6135 | 245.6135 | 7.0514 | 7.0514 | 7.0514 | 7.0514 | 1224.4141 | 1123.8932 | 1088.5 | 855.5286 | 1074.708 | 1000.0621 | 975.7953 | 952.7327 | 928.483 | 908.7412 | 889.8459 | 868.9269 | 16.6 | 18.2 | 32.5981 | 20.2559 | 13.3675 | 9.8679 | 7.718 | 6.3122 | 5.3203 | 4.755 | 4.7371 | 72.53 | 106.98 | 113.68 | 162.43 | 156.34 | 223.24 | 201.71 | 286.75 | 247.66 | 356.01 | 292.78 | 423.35 | 332.99 | 475.19 | 0 | 43.8 | 0 | -18.02 | -15.0804 | 16.1382 | -2.5661 | -15.0804 | 1107487 | 1 |  |  | 2.8657 | 5.4093 | 7.135 | 9.6029 | 11.44 | 14.2821 | 3.0292 | 5.3972 | 7.3611 | 9.9486 | 11.7389 | 15.1972 | 24.9354 | 24.9831 | 25.0264 | 25.0827 | 25.0901 | 25.1062 |  | 20382 | 612 | 18 |  | EA654D | 470 | 1602 | 10 | 3 | 35 | 50 | -18.02 | 2447.1499 | 2352.55 | 2011.2928 | 1977.5929 | 1779.2715 | 1654.3715 | 1456.4642 | 93.025 | 113.73 | 123.2921 | 122.715 | 78.2864 | 61.675 | 28.9836 | 32.5981 | 20.2559 | 13.3675 | 9.8679 | 7.718 | 6.3122 | 5.3203 | 4.755 | 0 | 0 | 0 | 0 | 0 | 0.1016 | 0.0254 | 0 | 0 | 0 | 0 | 0 | 0 | 0 | 0.066539 | 0.054689 | 0.046917 | 0.014563 | 0.015907 | 0.015959 | 0.014619 | -0.0064 | -0.020279 | -0.048774 | -0.000962 | -0.001272 | -0.016598 | -0.00958 | 0.055382 | 0.052499 | 0.051554 | 0.049479 | 0.053763 | 0.071154 | 0.066833 | -0.436993 | -0.429791 | -0.426655 | -0.425431 | -0.43315 | -0.44946 | -0.43661 | -1.220535 | -1.191955 | -1.181045 | -1.177552 | -1.209128 | -1.256621 | -1.205339 | -0.800827 | -0.727017 | -0.701418 | -0.696671 | -0.780249 | -1.110273 | -0.962446 | -0.223624 | -0.204302 | -0.195564 | -0.192 | -0.212166 | -0.259102 | -0.225523 | 0.374485 | 0.327665 | 0.268362 | 0.224815 | 0.384997 | 0.334949 | 0.309105 | -35 | -35 | -30 | -25 | -25 | 40 | -40 | -2.754065 | -2.712543 | -2.694189 | -2.688498 | -2.732214 | 0 | 0 |  | 1407.973 | 0 |  | 1414.2469 | 0 |  | 737.182 | 0 |  | 737.133 | 0 |  | 1403.325 | 0 |  | 1428.369 | 0 |  | 762.214 | 0 |  | 762.436 | 0 |  | 1400.683 | 0 |  | 1422.019 | 0 |  | 772.295 | 0 |  | 772.377 | 0 |  | 1536.573 | 0 |  | 1536.675 | 0 |  | 777.282 | 0 |  | 777.067 | 0 |  | 1450.594 | 0 |  | 1450.645 | 0 |  | 746.831 | 0 |  | 746.668 | 0 |  | 1494.714 | 0 |  | 1499.108 | 0 |  | 723.745 | 0.102 |  | 723.799 | 0.102 |  | 1447.521 | 0 |  | 1449.172 | 0 |  | 761.935 | 0.025 |  | 761.948 | 0.025 | 135.5281 | 123.5065 | 103.6902 | 97.84932 | 95.65897 | 117.7151 | 97.33987 | 0 | 0 | 0 | 0 | 0 | -45.665136 | -11.089894 | -73.40175 | -41.01517155 | 2.193200565 | -16.01588 | -17.69558828 | 0.802980819 | -6.073703221 | 0 | 0 | 0 | 0 | 0 | 0 | 0 | 96.392275 | 94.939005 | 80.82567 | 67.21245 | 68.30535 | 0 | 0 | -74.49693 | -82.68364341 | -86.4793 | -85.49198 | -61.08289 | -68.47609 | -27.89515 | 84.02164 | 94.74671249 | 100.2298 | 63.5539 | 85.18585 | 4.376907255 | 52.28112
326 | E28374 | 2017-05-16 17:57 | 57.2286 | 56.7587 | 21 | 72 | 1.3102 | 472.0692 | 28054 | 32 | 239715 | 239897 | 239988 | 239996 | 139337 | 139295 | 221044 | 221051 | 220848 | 220855 | 215756 | 215731 | 215483 | 215475 | 294090 | 294082 | 1384.27 | 5523.688 | 6 | 245.9264 | 245.9264 | 245.9264 | 7.3643 | 7.3643 | 7.3643 | 7.3643 | 1218.5547 | 1119.2957 | 1077 | 848.5771 | 1066.5195 | 991.9209 | 968.6304 | 946.2551 | 922.9021 | 903.1349 | 884.6326 | 864.1265 | 16.6 | 18.2 | 32.1071 | 20.1951 | 13.3557 | 9.8921 | 7.7232 | 6.3464 | 5.3166 | 4.7547 | 4.7351 | 72.4 | 106.34 | 113.5 | 161.58 | 155.97 | 220.97 | 200.89 | 284.23 | 246.73 | 353.24 | 291.6 | 421.73 | 332.93 | 474.55 | 0 | 43.8 | 0 | -1.74 | -0.6817 | 1.5852 | -1.2683 | -0.6817 | 1107487 | 2 |  |  | 2.9357 | 5.5079 | 7.3521 | 9.8229 | 11.4593 | 14.4314 | 3.0274 | 5.4986 | 7.3589 | 10.3671 | 11.9562 | 15.5329 | 24.9905 | 25.1069 | 25.0079 | 25.0079 | 25.1296 | 24.9781 |  | 20382 | 613 | 1 |  | EA654D | 470 | 1602 | 10 | 3 | 35 | 53 | -1.74 | 2429.7144 | 2358.2144 | 2041.6714 | 2036.0428 | 1756.1571 | 1722.0358 | 1466.8715 | 99.685 | 102.8007 | 103.7614 | 108.0086 | 98.2043 | 56.4421 | 32.6914 | 32.1071 | 20.1951 | 13.3557 | 9.8921 | 7.7232 | 6.3464 | 5.3166 | 4.7547 | 0 | 0 | 0 | 0 | 0 | 0.1016 | 0.0254 | 0 | 0 | 0 | 0 | 0 | 0 | 0 | 0.068764 | 0.054566 | 0.046639 | 0.014181 | 0.015914 | 0.016995 | 0.01546 | -0.0064 | -0.020271 | -0.048762 | -0.000964 | -0.001276 | -0.016752 | -0.009677 | 0.055452 | 0.052564 | 0.051619 | 0.049535 | 0.053838 | 0.071234 | 0.066914 | -0.436786 | -0.429797 | -0.426773 | -0.425536 | -0.432723 | -0.449808 | -0.43688 | -1.221018 | -1.194914 | -1.185496 | -1.180352 | -1.208728 | -1.263534 | -1.21183 | -0.799974 | -0.726212 | -0.700701 | -0.695426 | -0.780161 | -1.108583 | -0.961289 | -0.224045 | -0.204711 | -0.195912 | -0.192772 | -0.211978 | -0.259913 | -0.226028 | 0.374657 | 0.327704 | 0.269074 | 0.225073 | 0.386222 | 0.335512 | 0.308998 | -35 | -30 | -20 | -20 | -25 | 30 | -30 | -2.755263 | -2.714891 | -2.69674 | -2.689864 | -2.732641 | 0 | 0 |  | 1407.973 | 0 |  | 1414.2469 | 0 |  | 737.182 | 0 |  | 737.133 | 0 |  | 1403.325 | 0 |  | 1428.369 | 0 |  | 762.214 | 0 |  | 762.436 | 0 |  | 1400.683 | 0 |  | 1422.019 | 0 |  | 772.295 | 0 |  | 772.377 | 0 |  | 1536.573 | 0 |  | 1536.675 | 0 |  | 777.282 | 0 |  | 777.067 | 0 |  | 1450.594 | 0 |  | 1450.645 | 0 |  | 746.831 | 0 |  | 746.668 | 0 |  | 1494.714 | 0 |  | 1499.108 | 0 |  | 723.745 | 0.102 |  | 723.799 | 0.102 |  | 1447.521 | 0 |  | 1449.172 | 0 |  | 761.935 | 0.025 |  | 761.948 | 0.025 | 134.7325 | 123.9572 | 105.389 | 100.8554 | 94.54799 | 122.6675 | 98.15424 | 0 | 0 | 0 | 0 | 0 | -45.7004928 | -11.096752 | -76.14757 | -40.97957563 | 2.516808008 | -15.60071 | -17.69336 | -0.307038762 | -7.00801289 | 0 | 0 | 0 | 0 | 0 | 0 | 0 | 96.434205 | 81.44673 | 53.9348 | 53.79728 | 68.316025 | 0 | 0 | -79.74540819 | -74.6551 | -72.70572 | -75.11199 | -76.61516 | -62.57075 | -31.42588 | 75.27375 | 89.76923 | 89.13493 | 63.93996 | 68.55549 | 14.08921 | 48.62359
326 | E28375 | 2017-05-16 17:59 | 58.4016 | 57.7359 | 20 | 73 | 1.3102 | 479.9594 | 28497 | 32 | 239715 | 239897 | 239988 | 239996 | 139337 | 139295 | 221044 | 221051 | 220848 | 220855 | 215756 | 215731 | 215483 | 215475 | 294090 | 294082 | 1384.27 | 5552.6069 | 6 | 246.2445 | 246.2445 | 246.2445 | 7.6824 | 7.6824 | 7.6824 | 7.6824 | 1225.5859 | 1124.9061 | 1088.5 | 854.4714 | 1074.4624 | 999.4528 | 975.3191 | 951.9496 | 927.475 | 907.6469 | 888.9408 | 868.249 | 16 | 18.4 | 32.2838 | 20.2688 | 13.3407 | 9.8871 | 7.7221 | 6.3205 | 5.3232 | 4.7556 | 4.7374 | 72.38 | 107.37 | 113.98 | 162.48 | 156.6 | 222.07 | 201.46 | 285.13 | 247.29 | 355.14 | 292.41 | 423.94 | 332.92 | 476.33 | 0 | 43.8 | 0 | 1.52 | -2.9131 | 4.927 | -0.8 | -2.9131 | 1107487 | 1 |  |  | 2.8371 | 5.5314 | 7.2343 | 9.755 | 11.3964 | 14.4314 | 2.9653 | 5.5542 | 7.5403 | 10.0264 | 12.0431 | 15.6458 | 24.9669 | 25.0103 | 25.0286 | 25.0439 | 25.0937 | 24.9628 |  | 20382 | 613 | 2 |  | EA654D | 470 | 1602 | 10 | 3 | 35 | 48.5 | 1.52 | 2403.0286 | 2332.0356 | 1990.6786 | 1978.3214 | 1750.6714 | 1650.9714 | 1459.6643 | 98.4686 | 101.9286 | 100.5579 | 107.905 | 101.0107 | 80.9307 | 35.7929 | 32.2838 | 20.2688 | 13.3407 | 9.8871 | 7.7221 | 6.3205 | 5.3232 | 4.7556 | 0 | 0 | 0 | 0 | 0 | 0.1016 | 0.0254 | 0 | 0 | 0 | 0 | 0 | 0 | 0 | 0.071281 | 0.054976 | 0.047737 | 0.014331 | 0.016074 | 0.017372 | 0.015797 | -0.006399 | -0.020171 | -0.048733 | -0.000967 | -0.001282 | -0.01675 | -0.009681 | 0.055675 | 0.052775 | 0.051826 | 0.049739 | 0.054051 | 0.071537 | 0.067193 | -0.436271 | -0.429193 | -0.425961 | -0.424586 | -0.431996 | -0.449016 | -0.436236 | -1.226749 | -1.199 | -1.187008 | -1.181362 | -1.210672 | -1.267291 | -1.216273 | -0.798527 | -0.724776 | -0.699333 | -0.694505 | -0.778319 | -1.106861 | -0.959458 | -0.224427 | -0.205155 | -0.196316 | -0.192814 | -0.212665 | -0.260143 | -0.226449 | 0.374705 | 0.327057 | 0.268636 | 0.225076 | 0.386286 | 0.335244 | 0.309139 | -25 | -20 | -15 | -15 | -20 | 20 | -20 | -2.756864 | -2.716132 | -2.696986 | -2.690182 | -2.733211 | 0 | 0 |  | 1407.973 | 0 |  | 1414.2469 | 0 |  | 737.182 | 0 |  | 737.133 | 0 |  | 1403.325 | 0 |  | 1428.369 | 0 |  | 762.214 | 0 |  | 762.436 | 0 |  | 1400.683 | 0 |  | 1422.019 | 0 |  | 772.295 | 0 |  | 772.377 | 0 |  | 1536.573 | 0 |  | 1536.675 | 0 |  | 777.282 | 0 |  | 777.067 | 0 |  | 1450.594 | 0 |  | 1450.645 | 0 |  | 746.831 | 0 |  | 746.668 | 0 |  | 1494.714 | 0 |  | 1499.108 | 0 |  | 723.745 | 0.102 |  | 723.799 | 0.102 |  | 1447.521 | 0 |  | 1449.172 | 0 |  | 761.935 | 0.025 |  | 761.948 | 0.025 | 133.7886 | 123.0732 | 103.1689 | 98.39973 | 94.62554 | 118.1055 | 98.07922 | 0 | 0 | 0 | 0 | 0 | -45.6200256 | -11.0803944 | -79.59393 | -41.731195 | 1.182259968 | -15.78772 | -17.90826 | -0.788255002 | -7.438725668 | 0 | 0 | 0 | 0 | 0 | 0 | 0 | 68.9216 | 54.32264 | 40.45479 | 40.35273 | 54.66422 | 0 | 0 | -78.62984 | -73.8754 | -70.32346 | -74.94056 | -78.61855 | -89.57904 | -34.34178 | 44.48645 | 61.78922 | 74.4825 | 48.02417 | 52.76295 | -17.88178 | 45.21832
326 | E28376 | 2017-05-16 18:00 | 59.4678 | 58.6618 | 19 | 72 | 1.3102 | 477.2274 | 28352 | 32 | 239715 | 239897 | 239988 | 239996 | 139337 | 139295 | 221044 | 221051 | 220848 | 220855 | 215756 | 215731 | 215483 | 215475 | 294090 | 294082 | 1384.27 | 5581.0811 | 6 | 246.5608 | 246.5608 | 246.5608 | 7.9987 | 7.9987 | 7.9987 | 7.9987 | 1217.3828 | 1121.3123 | 1078.5 | 851.6245 | 1072.8865 | 998.1838 | 974.7474 | 951.9543 | 927.8493 | 907.7018 | 888.6578 | 867.5607 | 16.2 | 18.2 | 32.5423 | 20.4907 | 13.443 | 9.9891 | 7.7437 | 6.3294 | 5.3151 | 4.7586 | 4.7401 | 72.21 | 104.76 | 113.66 | 158.74 | 155.54 | 216.26 | 200.46 | 279.03 | 246.48 | 351.65 | 291.83 | 422.55 | 332.93 | 474.35 | 0 | 43.7 | 0 | 3.06 | 4.5924 | 4.6951 | -0.625 | 4.5924 | 1107487 | 2 |  |  | 2.8914 | 5.5229 | 7.145 | 9.7293 | 11.4193 | 14.3921 | 2.9219 | 5.9233 | 7.4507 | 10.1945 | 11.9685 | 15.8 | 24.8546 | 24.9857 | 24.9963 | 25.0679 | 24.9039 | 25.192 |  | 20382 | 613 | 3 |  | EA654D | 470 | 1602 | 10 | 3 | 35 | 34.333336 | 3.06 | 2446.0356 | 2394.0215 | 2034.95 | 2097.0715 | 1755.8429 | 1674.2715 | 1442.4928 | 101.2421 | 104.1164 | 103.1007 | 111.9043 | 102.6657 | 83.9107 | 39.3629 | 32.5423 | 20.4907 | 13.443 | 9.9891 | 7.7437 | 6.3294 | 5.3151 | 4.7586 | 0 | 0 | 0 | 0 | 0 | 0.1016 | 0.0254 | 0 | 0 | 0 | 0 | 0 | 0 | 0 | 0.072209 | 0.056785 | 0.0486 | 0.014752 | 0.016325 | 0.018279 | 0.016645 | -0.006338 | -0.020085 | -0.048494 | -0.000975 | -0.001287 | -0.016798 | -0.009694 | 0.055661 | 0.052758 | 0.051812 | 0.049722 | 0.05404 | 0.071513 | 0.067187 | -0.436617 | -0.429582 | -0.426206 | -0.42495 | -0.432107 | -0.449377 | -0.436344 | -1.229896 | -1.201858 | -1.188674 | -1.183592 | -1.2116 | -1.270343 | -1.218256 | -0.79841 | -0.724355 | -0.699145 | -0.693997 | -0.778478 | -1.10648 | -0.960062 | -0.22456 | -0.205526 | -0.196507 | -0.193264 | -0.21258 | -0.260443 | -0.226093 | 0.375558 | 0.328596 | 0.270127 | 0.2257 | 0.387001 | 0.335839 | 0.309278 | -15 | -10 | -5 | -5 | -15 | 10 | -10 | -2.75843 | -2.717285 | -2.697761 | -2.690948 | -2.733894 | 0 | 0 |  | 1407.973 | 0 |  | 1414.2469 | 0 |  | 737.182 | 0 |  | 737.133 | 0 |  | 1403.325 | 0 |  | 1428.369 | 0 |  | 762.214 | 0 |  | 762.436 | 0 |  | 1400.683 | 0 |  | 1422.019 | 0 |  | 772.295 | 0 |  | 772.377 | 0 |  | 1536.573 | 0 |  | 1536.675 | 0 |  | 777.282 | 0 |  | 777.067 | 0 |  | 1450.594 | 0 |  | 1450.645 | 0 |  | 746.831 | 0 |  | 746.668 | 0 |  | 1494.714 | 0 |  | 1499.108 | 0 |  | 723.745 | 0.102 |  | 723.799 | 0.102 |  | 1447.521 | 0 |  | 1449.172 | 0 |  | 761.935 | 0.025 |  | 761.948 | 0.025 | 136.1488 | 126.3038 | 105.4348294 | 104.2706 | 94.88575 | 119.7322 | 96.91676 | 0 | 0 | 0 | 0 | 0 | -45.6567032 | -11.0831376 | -81.01448 | -44.1081886 | -0.1259994 | -16.30635 | -18.2200408 | -1.881377983 | -8.468097456 | 0 | 0 | 0 | 0 | 0 | 0 | 0 | 41.37645 | 27.17285 | 13.488805 | 13.45474 | 41.00841 | 0 | 0 | -80.83271 | -75.41723 | -72.08234 | -77.66125 | -79.92299 | -92.84551 | -37.79082 | 15.67805 | 33.95121 | 46.7153 | 23.75773 | 37.75113 | -20.65141 | 39.5747
326 | E28377 | 2017-05-16 18:02 | 60.4227 | 59.4957 | 19 | 72 | 1.3102 | 470.4105 | 27920 | 32 | 239715 | 239897 | 239988 | 239996 | 139337 | 139295 | 221044 | 221051 | 220848 | 220855 | 215756 | 215731 | 215483 | 215475 | 294090 | 294082 | 1384.27 | 5609.5601 | 6 | 246.8726 | 246.8726 | 246.8726 | 8.3105 | 8.3105 | 8.3105 | 8.3105 | 1220.8984 | 1125.8817 | 1089.6666 | 853.1316 | 1074.8296 | 1000.0898 | 975.6658 | 952.073 | 927.384 | 907.4087 | 888.5313 | 867.7593 | 16.2 | 17.8 | 32.4368 | 20.382 | 13.3978 | 9.9247 | 7.7413 | 6.3495 | 5.3343 | 4.7577 | 4.7371 | 72.31 | 105.06 | 114.09 | 160.13 | 156.08 | 218.6 | 200.78 | 281.22 | 246.71 | 349.49 | 291.97 | 417 | 333 | 470.99 | 50.5 | 43.9 | 45.4817 | 2.8 | 2.8431 | 3.0519 | -1.5244 | 2.8431 | 1107487 | 1 |  |  | 2.8579 | 5.5079 | 7.2236 | 9.7957 | 11.415 | 14.16 | 2.8722 | 5.4458 | 7.175 | 10.1097 | 11.8958 | 14.9486 | 24.8873 | 25.0157 | 25.0497 | 24.9732 | 25.1315 | 25.1261 |  | 20382 | 613 | 4 |  | EA654D | 470 | 1602 | 10 | 3 | 35 | 40 | 2.8 | 2402.6357 | 2314.0571 | 1984.05 | 1958.5428 | 1725.4071 | 1648.3643 | 1477.2858 | 98.3729 | 99.515 | 99.5457 | 105.1814 | 100.3707 | 82.535 | 38.0686 | 32.4368 | 20.382 | 13.3978 | 9.9247 | 7.7413 | 6.3495 | 5.3343 | 4.7577 | 0 | 0 | 0 | 0 | 0 | 0.1016 | 0.0254 | 0 | 0 | 0 | 0 | 0 | 0 | 0 | 0.072927 | 0.057874 | 0.047542 | 0.014674 | 0.016619 | 0.019212 | 0.017575 | -0.006338 | -0.020086 | -0.048496 | -0.000975 | -0.001291 | -0.016947 | -0.009762 | 0.055738 | 0.052835 | 0.051885 | 0.049795 | 0.054115 | 0.071618 | 0.067263 | -0.436325 | -0.429142 | -0.425827 | -0.424495 | -0.431776 | -0.449055 | -0.436348 | -1.230392 | -1.20157 | -1.188517 | -1.183179 | -1.211652 | -1.271123 | -1.220242 | -0.797882 | -0.7243 | -0.698871 | -0.693971 | -0.777992 | -1.105953 | -0.958386 | -0.224714 | -0.205331 | -0.196486 | -0.193042 | -0.212697 | -0.260478 | -0.22693 | 0.375188 | 0.328438 | 0.27008 | 0.22571 | 0.387187 | 0.336004 | 0.309125 | -15 | -10 | -5 | -5 | -15 | 0 | 0 | -2.758649 | -2.717484 | -2.697862 | -2.691033 | -2.733964 | 0 | 0 |  | 1407.973 | 0 |  | 1414.2469 | 0 |  | 737.182 | 0 |  | 737.133 | 0 |  | 1403.325 | 0 |  | 1428.369 | 0 |  | 762.214 | 0 |  | 762.436 | 0 |  | 1400.683 | 0 |  | 1422.019 | 0 |  | 772.295 | 0 |  | 772.377 | 0 |  | 1536.573 | 0 |  | 1536.675 | 0 |  | 777.282 | 0 |  | 777.067 | 0 |  | 1450.594 | 0 |  | 1450.645 | 0 |  | 746.831 | 0 |  | 746.668 | 0 |  | 1494.714 | 0 |  | 1499.108 | 0 |  | 723.745 | 0.102 |  | 723.799 | 0.102 |  | 1447.521 | 0 |  | 1449.172 | 0 |  | 761.935 | 0.025 |  | 761.948 | 0.025 | 133.9181 | 122.2632 | 102.9424 | 97.52564 | 93.37041 | 118.0526 | 99.36667 | 0 | 0 | 0 | 0 | 0 | -45.623988 | -11.0832392 | -81.93057 | -45.40492716 | 1.133845218 | -16.20837 | -18.5722 | -2.879093595 | -9.533750746 | 0 | 0 | 0 | 0 | 0 | 0 | 0 | 41.379735 | 27.17484 | 13.48931 | 13.455165 | 41.00946 | 0 | 0 | -78.48997 | -72.0787145 | -69.5696 | -72.99284 | -78.0876 | -91.27983 | -36.48441 | 14.8773 | 31.95441 | 47.99599 | 21.77959 | 37.72006 | -21.73036 | 42.26527
326 | E28378 | 2017-05-16 18:03 | 61.1686 | 60.1854 | 22 | 70 | 1.3102 | 469.1496 | 27846 | 32 | 239715 | 239897 | 239988 | 239996 | 139337 | 139295 | 221044 | 221051 | 220848 | 220855 | 215756 | 215731 | 215483 | 215475 | 294090 | 294082 | 1384.27 | 5638.0391 | 6 | 247.1836 | 247.1836 | 247.1836 | 8.6214 | 8.6214 | 8.6214 | 8.6214 | 1210.3516 | 1117.4521 | 1072.5 | 854.0759 | 1064.7065 | 992.2901 | 970.3298 | 949.2028 | 926.9334 | 907.3322 | 889.0203 | 868.5414 | 16.4 | 21 | 32.3794 | 20.5335 | 13.5797 | 10.0335 | 7.8242 | 6.3918 | 5.3524 | 4.754 | 4.7357 | 72.87 | 103.94 | 115.12 | 158.06 | 157.56 | 217.14 | 203.56 | 280.52 | 250.63 | 350.16 | 297.58 | 418.82 | 340.12 | 474.64 | 50.7 | 44 | 45.5167 | 4.9 | 6.1809 | 6.1809 | -2.5976 | 6.1809 | 1107487 | 2 |  |  | 2.8071 | 5.4986 | 7.16 | 9.7171 | 11.2836 | 14.1186 | 2.938 | 5.6887 | 7.3775 | 10.2563 | 11.8366 | 14.8563 | 25.0839 | 25.0564 | 24.9875 | 25.1144 | 25.0653 | 25.0951 |  | 20382 | 613 | 5 |  | EA654D | 470 | 1602 | 10 | 3 | 35 | 33.833336 | 4.9 | 2438.7214 | 2403.8215 | 2061.1714 | 2038.5714 | 1759.0286 | 1691.4 | 1525.1714 | 101.5086 | 103.19 | 103.3421 | 107.1171 | 102.8236 | 84.2757 | 41.5671 | 32.3794 | 20.5335 | 13.5797 | 10.0335 | 7.8242 | 6.3918 | 5.3524 | 4.754 | 0 | 0 | 0 | 0 | 0 | 0.1016 | 0.0254 | 0 | 0 | 0 | 0 | 0 | 0 | 0 | 0.073726 | 0.058643 | 0.046775 | 0.014652 | 0.016955 | 0.019275 | 0.017709 | -0.00634 | -0.020093 | -0.048457 | -0.000992 | -0.001297 | -0.017454 | -0.010025 | 0.055715 | 0.052809 | 0.05186 | 0.049767 | 0.054093 | 0.071579 | 0.067221 | -0.436527 | -0.429443 | -0.426096 | -0.424858 | -0.431978 | -0.449243 | -0.436612 | -1.231238 | -1.202673 | -1.189295 | -1.184327 | -1.212826 | -1.270855 | -1.220419 | -0.797803 | -0.723858 | -0.698469 | -0.69329 | -0.778049 | -1.105467 | -0.957698 | -0.224847 | -0.205747 | -0.196878 | -0.19366 | -0.212726 | -0.260884 | -0.227466 | 0.376286 | 0.33072 | 0.272055 | 0.226894 | 0.38828 | 0.336147 | 0.309059 | -10 | -5 | 0 | 0 | -10 | -10 | 10 | -2.759378 | -2.717985 | -2.698063 | -2.691208 | -2.734518 | 0 | 0 |  | 1407.973 | 0 |  | 1414.2469 | 0 |  | 737.182 | 0 |  | 737.133 | 0 |  | 1403.325 | 0 |  | 1428.369 | 0 |  | 762.214 | 0 |  | 762.436 | 0 |  | 1400.683 | 0 |  | 1422.019 | 0 |  | 772.295 | 0 |  | 772.377 | 0 |  | 1536.573 | 0 |  | 1536.675 | 0 |  | 777.282 | 0 |  | 777.067 | 0 |  | 1450.594 | 0 |  | 1450.645 | 0 |  | 746.831 | 0 |  | 746.668 | 0 |  | 1494.714 | 0 |  | 1499.108 | 0 |  | 723.745 | 0.102 |  | 723.799 | 0.102 |  | 1447.521 | 0 |  | 1449.172 | 0 |  | 761.935 | 0.025 |  | 761.948 | 0.025 | 135.8734 | 126.9434 | 106.8923 | 101.4536 | 95.15113 | 121.0687206 | 102.5235 | 0 | 0 | 0 | 0 | 0 | -45.6430888 | -11.0899448 | -82.9682 | -46.36304415 | 2.00039419 | -16.17790682 | -18.99043 | -2.314226955 | -9.377699596 | 0 | 0 | 0 | 0 | 0 | 0 | 0 | 27.59378 | 13.589925 | 0 | 0 | 27.34518 | 0 | 0 | -80.98387 | -74.69490702 | -72.18125 | -74.26321 | -80.0018 | -93.16401 | -39.80873 | -0.4849267 | 19.47538 | 36.71149 | 11.01246 | 23.50409 | -20.0526 | 42.24717
326 | E28379 | 2017-05-16 18:05 | 61.6679 | 60.7325 | 33 | 71 | 1.3102 | 469.068 | 27879 | 32 | 239715 | 239897 | 239988 | 239996 | 139337 | 139295 | 221044 | 221051 | 220848 | 220855 | 215756 | 215731 | 215483 | 215475 | 294090 | 294082 | 1384.27 | 5666.5371 | 6 | 247.4945 | 247.4945 | 247.4945 | 8.9323 | 8.9323 | 8.9323 | 8.9323 | 1216.2109 | 1120.6793 | 1084.3334 | 854.6974 | 1072.4115 | 998.6432 | 976.1091 | 954.6342 | 931.6533 | 912.157 | 893.5589 | 873.0243 | 16.2 | 18.4 | 32.6314 | 20.5088 | 13.499 | 9.9859 | 7.7758 | 6.3228 | 5.3127 | 4.758 | 4.7344 | 72.62 | 104.21 | 113.64 | 157.8 | 155.79 | 216.78 | 200.92 | 279.72 | 247.44 | 349.39 | 293.2 | 416.52 | 334.12 | 467.39 | 50.5 | 44 | 45.6716 | 4.38 | 11.0145 | 11.0145 | 4.4194 | 11.0145 | 1107487 | 1 |  |  | 2.915 | 5.4814 | 7.2479 | 9.7057 | 11.4021 | 14.4286 | 2.9639 | 5.4792 | 7.6278 | 9.5458 | 11.9917 | 15.6514 | 24.9817 | 25.034 | 24.9984 | 25.0094 | 24.9556 | 25.0661 |  | 20382 | 613 | 6 |  | EA654D | 470 | 1602 | 10 | 3 | 35 | 28.166666 | 4.38 | 2471.3928 | 2385.543 | 2028.4357 | 1980.1143 | 1766.1714 | 1646.2 | 1434.6285 | 96.4893 | 99.6564 | 96.6114 | 102.7229 | 101.0021 | 80.4721 | 39.9814 | 32.6314 | 20.5088 | 13.499 | 9.9859 | 7.7758 | 6.3228 | 5.3127 | 4.758 | 0 | 0 | 0 | 0 | 0 | 0.1016 | 0.0254 | 0 | 0 | 0 | 0 | 0 | 0 | 0 | 0.073723 | 0.057169 | 0.046171 | 0.014556 | 0.017319 | 0.019877 | 0.018329 | -0.00634 | -0.020093 | -0.04846 | -0.000994 | -0.001301 | -0.018333 | -0.010487 | 0.055568 | 0.052673 | 0.051728 | 0.049648 | 0.05395 | 0.071402 | 0.067077 | -0.437091 | -0.42994 | -0.426522 | -0.425064 | -0.432556 | -0.449451 | -0.436499 | -1.23071 | -1.202063 | -1.188378 | -1.182555 | -1.212375 | -1.267284 | -1.215651 | -0.799016 | -0.725195 | -0.699946 | -0.695413 | -0.779164 | -1.108091 | -0.961142 | -0.224397 | -0.20515 | -0.196151 | -0.192413 | -0.212359 | -0.259761 | -0.22571 | 0.375392 | 0.329165 | 0.270706 | 0.226282 | 0.387075 | 0.335539 | 0.308982 | -10 | -5 | 0 | 0 | -10 | -20 | 20 | -2.759382 | -2.717993 | -2.698081 | -2.691229 | -2.73454 | 0 | 0 |  | 1407.973 | 0 |  | 1414.2469 | 0 |  | 737.182 | 0 |  | 737.133 | 0 |  | 1403.325 | 0 |  | 1428.369 | 0 |  | 762.214 | 0 |  | 762.436 | 0 |  | 1400.683 | 0 |  | 1422.019 | 0 |  | 772.295 | 0 |  | 772.377 | 0 |  | 1536.573 | 0 |  | 1536.675 | 0 |  | 777.282 | 0 |  | 777.067 | 0 |  | 1450.594 | 0 |  | 1450.645 | 0 |  | 746.831 | 0 |  | 746.668 | 0 |  | 1494.714 | 0 |  | 1499.108 | 0 |  | 723.745 | 0.102 |  | 723.799 | 0.102 |  | 1447.521 | 0 |  | 1449.172 | 0 |  | 761.935 | 0.025 |  | 761.948 | 0.025 | 137.3304 | 125.6537 | 104.9269 | 98.30871 | 95.28494703 | 117.5419724 | 96.23058 | 0 | 0 | 0 | 0 | 0 | -45.6642216 | -11.0870746 | -82.92893193 | -44.56769 | 2.720197242 | -16.03781091 | -19.41982275 | -1.956686496 | -9.533135142 | 0 | 0 | 0 | 0 | 0 | 0 | 0 | 27.59382 | 13.589965 | 0 | 0 | 27.3454 | 0 | 0 | -77.09649 | -72.27032 | -67.62276 | -71.43484 | -78.6972 | -89.17041 | -38.4278 | 4.898749 | 22.40566 | 40.02436 | 10.83606 | 24.51332 | -19.24935 | 37.18256
326 | E28380 | 2017-05-16 18:07 | 62.233 | 61.287 | 25 | 70 | 1.3102 | 472.8888 | 28084 | 32 | 239715 | 239897 | 239988 | 239996 | 139337 | 139295 | 221044 | 221051 | 220848 | 220855 | 215756 | 215731 | 215483 | 215475 | 294090 | 294082 | 1384.27 | 5695.0679 | 6 | 247.8079 | 247.8079 | 247.8079 | 9.2458 | 9.2458 | 9.2458 | 9.2458 | 1197.4609 | 1110.3031 | 1065.1666 | 853.6486 | 1063.8221 | 992.0908 | 970.6434 | 950.4193 | 928.9358 | 910.1531 | 892.4627 | 872.6169 | 16.6 | 19.2 | 32.2666 | 20.5817 | 13.6159 | 10.0977 | 7.8494 | 6.4093 | 5.3634 | 4.753 | 4.7326 | 73.04 | 103.5 | 114.9 | 156.72 | 157.36 | 215.36 | 203.54 | 277.71 | 252.09 | 347.14 | 299.52 | 418.01 | 342.7 | 475.07 | 49.6 | 44 | 45.2345 | 0 | 4.273 | 4.5037 | -2.7345 | 4.273 | 1107487 | 2 |  |  | 2.9421 | 5.5986 | 7.1514 | 9.5957 | 11.3057 | 14.085 | 3.1529 | 5.7914 | 7.5229 | 10.0129 | 12.0271 | 14.9514 | 24.9479 | 25.063 | 24.981 | 25.0139 | 24.9387 | 25.1173 |  | 20382 | 613 | 7 |  | EA654D | 470 | 1602 | 10 | 3 | 35 | 43.5 | 0 | 2444.7429 | 2416.5286 | 2076.0144 | 2071.8572 | 1753.8572 | 1688.05 | 1550.0286 | 99.66 | 101.115 | 99.0443 | 104.4936 | 101.245 | 84.33 | 39.3171 | 32.2666 | 20.5817 | 13.6159 | 10.0977 | 7.8494 | 6.4093 | 5.3634 | 4.753 | 0 | 0 | 0 | 0 | 0 | 0.1016 | 0.0254 | 0 | 0 | 0 | 0 | 0 | 0 | 0 | 0.074057 | 0.056472 | 0.045532 | 0.014516 | 0.017796 | 0.02048 | 0.018907 | -0.006338 | -0.020088 | -0.0485 | -0.000995 | -0.001331 | -0.01941 | -0.01104 | 0.055669 | 0.052768 | 0.051818 | 0.049727 | 0.054048 | 0.07152 | 0.067158 | -0.436602 | -0.429489 | -0.426205 | -0.425011 | -0.432206 | -0.448879 | -0.436398 | -1.229843 | -1.201644 | -1.188778 | -1.184108 | -1.213315 | -1.2636 | -1.214232 | -0.798209 | -0.724483 | -0.698967 | -0.693698 | -0.778428 | -1.106161 | -0.957864 | -0.224687 | -0.205398 | -0.196623 | -0.193477 | -0.212588 | -0.260618 | -0.227524 | 0.376018 | 0.331655 | 0.273054 | 0.227399 | 0.388488 | 0.336118 | 0.308898 | -15 | -10 | -5 | 0 | 0 | -30 | 30 | -2.759143 | -2.717936 | -2.698097 | -2.691316 | -2.734998 | 0 | 0 |  | 1407.973 | 0 |  | 1414.2469 | 0 |  | 737.182 | 0 |  | 737.133 | 0 |  | 1403.325 | 0 |  | 1428.369 | 0 |  | 762.214 | 0 |  | 762.436 | 0 |  | 1400.683 | 0 |  | 1422.019 | 0 |  | 772.295 | 0 |  | 772.377 | 0 |  | 1536.573 | 0 |  | 1536.675 | 0 |  | 777.282 | 0 |  | 777.067 | 0 |  | 1450.594 | 0 |  | 1450.645 | 0 |  | 746.831 | 0 |  | 746.668 | 0 |  | 1494.714 | 0 |  | 1499.108 | 0 |  | 723.745 | 0.102 |  | 723.799 | 0.102 |  | 1447.521 | 0 |  | 1449.172 | 0 |  | 761.935 | 0.025 |  | 761.948 | 0.025 | 136.0964 | 127.5154 | 107.5749 | 103.0272 | 94.79247 | 120.729336 | 104.0968 | 0 | 0 | 0 | 0 | 0 | -45.6061064 | -11.0845092 | -83.28374 | -43.72062 | 3.528293104 | -16.01032 | -19.97723 | -1.352052 | -9.552363144 | 0 | 0 | 0 | 0 | 0 | 0 | 0 | 41.387145 | 27.17936 | 13.490485 | 0 | 0 | 0 | 0 | -79.54950894 | -73.2561 | -69.2287 | -72.487 | -78.81194286 | -93.28255713 | -37.66043 | 14.65029 | 37.71803 | 55.365 | 14.52992 | -3.9967 | -19.51137953 | 45.79951
326 | E28381 | 2017-05-16 18:08 | 62.4216 | 61.603 | 44 | 71 | 1.3102 | 471.047 | 27574 | 32 | 239715 | 239897 | 239988 | 239996 | 139337 | 139295 | 221044 | 221051 | 220848 | 220855 | 215756 | 215731 | 215483 | 215475 | 294090 | 294082 | 1384.27 | 5723.5972 | 6 | 248.1201 | 248.1201 | 248.1201 | 9.558 | 9.558 | 9.558 | 9.558 | 1203.3203 | 1113.1621 | 1075.3334 | 854.7143 | 1068.8022 | 996.4761 | 974.5378 | 953.4934 | 931.2432 | 912.1446 | 894.1121 | 873.9025 | 16.4 | 18.4 | 32.5123 | 20.5022 | 13.5385 | 10.1127 | 7.8429 | 6.3744 | 5.3343 | 4.7556 | 4.7312 | 73.15 | 104.74 | 115.41 | 157.99 | 158.05 | 212.42 | 203.29 | 273.84 | 250.9 | 345.56 | 297.34 | 416.68 | 339.47 | 470.81 | 50.5 | 43.9 | 45.0376 | 0.15 | 0.2706 | 0.995 | -0.2221 | 0.2706 | 1107487 | 1 |  |  | 2.9493 | 5.635 | 7.2236 | 9.6471 | 11.3436 | 14.4336 | 3.0451 | 5.8535 | 7.7394 | 10.1366 | 12.138 | 15.5648 | 24.9504 | 24.9459 | 25.0343 | 25.0254 | 25.1341 | 24.9591 |  | 20382 | 613 | 8 |  | EA654D | 470 | 1602 | 10 | 3 | 35 | 33.833336 | 0.15 | 2500.0144 | 2412.05 | 2039.1072 | 2087.0071 | 1774.7072 | 1691.8785 | 1491.4785 | 101.3 | 102.6407 | 100.8571 | 111.4007 | 101.835 | 79.7514 | 39.735 | 32.5123 | 20.5022 | 13.5385 | 10.1127 | 7.8429 | 6.3744 | 5.3343 | 4.7556 | 0 | 0 | 0 | 0 | 0 | 0.1016 | 0.0254 | 0 | 0 | 0 | 0 | 0 | 0 | 0 | 0.073601 | 0.057048 | 0.045165 | 0.014626 | 0.017836 | 0.020161 | 0.018687 | -0.00634 | -0.020095 | -0.048432 | -0.00101 | -0.001355 | -0.020645 | -0.011667 | 0.055565 | 0.052671 | 0.051724 | 0.049641 | 0.053947 | 0.071388 | 0.067052 | -0.437122 | -0.429951 | -0.42655 | -0.425213 | -0.432634 | -0.448811 | -0.436087 | -1.23088 | -1.202066 | -1.188325 | -1.183019 | -1.213076 | -1.257068 | -1.207137 | -0.798995 | -0.725204 | -0.699855 | -0.694978 | -0.779127 | -1.107484 | -0.959989 | -0.224422 | -0.20515 | -0.196232 | -0.192772 | -0.212397 | -0.260169 | -0.226478 | 0.375525 | 0.329759 | 0.271524 | 0.226751 | 0.387229 | 0.335493 | 0.30882 | -10 | -5 | 5 | 5 | 5 | -40 | 40 | -2.759494 | -2.718094 | -2.698028 | -2.691162 | -2.734854 | 0 | 0 |  | 1407.973 | 0 |  | 1414.2469 | 0 |  | 737.182 | 0 |  | 737.133 | 0 |  | 1403.325 | 0 |  | 1428.369 | 0 |  | 762.214 | 0 |  | 762.436 | 0 |  | 1400.683 | 0 |  | 1422.019 | 0 |  | 772.295 | 0 |  | 772.377 | 0 |  | 1536.573 | 0 |  | 1536.675 | 0 |  | 777.282 | 0 |  | 777.067 | 0 |  | 1450.594 | 0 |  | 1450.645 | 0 |  | 746.831 | 0 |  | 746.668 | 0 |  | 1494.714 | 0 |  | 1499.108 | 0 |  | 723.745 | 0.102 |  | 723.799 | 0.102 |  | 1447.521 | 0 |  | 1449.172 | 0 |  | 761.935 | 0.025 |  | 761.948 | 0.025 | 138.9133 | 127.0451 | 105.4708 | 103.6011 | 95.74013 | 120.7798 | 100.0066 | 0 | 0 | 0 | 0 | 0 | -45.5991976 | -11.0766098 | -82.79021968 | -44.41994 | 3.882257775 | -16.10799 | -19.99271 | 0.608420912 | -8.47410174 | 0 | 0 | 0 | 0 | 0 | 0 | 0 | 27.59494 | 13.59047 | -13.49014 | -13.45581 | -13.67427 | 0 | 0 | -80.9381935 | -74.43545 | -70.58535 | -77.42104 | -79.3424 | -88.3234 | -38.14516 | 2.779826956 | 21.78016 | 25.27755 | -3.383713 | -17.26924 | -12.53435 | 42.31074
326 | E28382 | 2017-05-16 18:10 | 62.965 | 62.1464 | 24 | 71 | 1.3102 | 477.671 | 28391 | 32 | 239715 | 239897 | 239988 | 239996 | 139337 | 139295 | 221044 | 221051 | 220848 | 220855 | 215756 | 215731 | 215483 | 215475 | 294090 | 294082 | 1384.27 | 5752.125 | 6 | 248.4367 | 248.4367 | 248.4367 | 9.8746 | 9.8746 | 9.8746 | 9.8746 | 1200.9766 | 1110.1685 | 1066.5 | 852.6412 | 1062.629 | 991.444 | 970.1993 | 949.7443 | 928.0902 | 909.3492 | 891.4641 | 871.3134 | 16.6 | 19.2 | 32.479 | 20.5639 | 13.5839 | 10.0486 | 7.8094 | 6.3483 | 5.3132 | 4.7593 | 4.7324 | 73.13 | 104.39 | 115.65 | 158.66 | 157.76 | 217.96 | 203.62 | 280.94 | 251.83 | 351.95 | 298.92 | 422.62 | 341.67 | 474.33 | 50.1 | 44 | 43.8897 | 2.016666 | 5.309 | 5.8723 | -3.7048 | 5.309 | 1107487 | 2 |  |  | 2.9179 | 5.6057 | 7.2693 | 9.7557 | 11.4243 | 14.5271 | 3.031 | 5.8944 | 7.331 | 10.2014 | 11.9423 | 15.8972 | 25.045 | 25.0546 | 24.9956 | 24.9879 | 24.9706 | 24.9566 |  | 20382 | 613 | 9 |  | EA654D | 470 | 1602 | 10 | 3 | 35 | 39.5 | 2.016666 | 2477.0642 | 2419.5215 | 2095.5715 | 2078.2571 | 1786.5215 | 1681.8715 | 1442.5643 | 100.9064 | 104.0129 | 103.9586 | 107.5786 | 100.7971 | 69.4314 | 41.4986 | 32.479 | 20.5639 | 13.5839 | 10.0486 | 7.8094 | 6.3483 | 5.3132 | 4.7593 | 0 | 0 | 0 | 0 | 0 | 0.1016 | 0.0254 | 0 | 0 | 0 | 0 | 0 | 0 | 0 | 0.073953 | 0.05585 | 0.044532 | 0.014884 | 0.017658 | 0.020403 | 0.018841 | -0.006341 | -0.020095 | -0.048433 | -0.001012 | -0.001358 | -0.019486 | -0.011058 | 0.055594 | 0.052699 | 0.051752 | 0.049663 | 0.053975 | 0.071429 | 0.067102 | -0.437074 | -0.42987 | -0.426494 | -0.425279 | -0.432597 | -0.449145 | -0.436237 | -1.231182 | -1.202315 | -1.188664 | -1.183794 | -1.213463 | -1.263309 | -1.212328 | -0.798426 | -0.724831 | -0.699424 | -0.694165 | -0.778563 | -1.107061 | -0.960248 | -0.224757 | -0.205344 | -0.196478 | -0.193325 | -0.212736 | -0.260315 | -0.226192 | 0.375341 | 0.329795 | 0.271599 | 0.226773 | 0.387549 | 0.335571 | 0.308892 | -10 | -5 | 5 | 5 | 5 | -30 | 30 | -2.75995 | -2.718508 | -2.698251 | -2.691342 | -2.734998 | 0 | 0 |  | 1407.973 | 0 |  | 1414.2469 | 0 |  | 737.182 | 0 |  | 737.133 | 0 |  | 1403.325 | 0 |  | 1428.369 | 0 |  | 762.214 | 0 |  | 762.436 | 0 |  | 1400.683 | 0 |  | 1422.019 | 0 |  | 772.295 | 0 |  | 772.377 | 0 |  | 1536.573 | 0 |  | 1536.675 | 0 |  | 777.282 | 0 |  | 777.067 | 0 |  | 1450.594 | 0 |  | 1450.645 | 0 |  | 746.831 | 0 |  | 746.668 | 0 |  | 1494.714 | 0 |  | 1499.108 | 0 |  | 723.745 | 0.102 |  | 723.799 | 0.102 |  | 1447.521 | 0 |  | 1449.172 | 0 |  | 761.935 | 0.025 |  | 761.948 | 0.025 | 137.7099 | 127.5064 | 108.45 | 103.2125 | 96.4275 | 120.1344 | 96.79895 | 0 | 0 | 0 | 0 | 0 | -45.633132 | -11.0804198 | -83.24268 | -42.98877 | 4.636978264 | -16.42159 | -19.7794469 | -1.158454353 | -9.435548824 | 0 | 0 | 0 | 0 | 0 | 0 | 0 | 27.5995 | 13.59254 | -13.491255 | -13.45671 | -13.67499 | 0 | 0 | -80.56629 | -75.39177 | -72.71114 | -74.6773 | -78.47689 | -76.8648 | -39.84895 | 1.500436 | 22.71836 | 26.8846 | -1.343117 | -15.50383 | -3.521982 | 36.43403
326 | E28383 | 2017-05-16 18:12 | 63.1603 | 62.4465 | 40 | 72 | 1.3102 | 476.0003 | 28267 | 32 | 239715 | 239897 | 239988 | 239996 | 139337 | 139295 | 221044 | 221051 | 220848 | 220855 | 215756 | 215731 | 215483 | 215475 | 294090 | 294082 | 1384.27 | 5780.6099 | 6 | 248.7522 | 248.7522 | 248.7522 | 10.1901 | 10.1901 | 10.1901 | 10.1901 | 1203.3203 | 1112.2372 | 1073.8334 | 853.6607 | 1066.0992 | 993.9202 | 972.3173 | 951.6592 | 929.7595 | 911.014 | 893.3005 | 873.4333 | 16.4 | 19.2 | 32.2243 | 20.3831 | 13.5123 | 10.0227 | 7.826 | 6.3726 | 5.3385 | 4.7526 | 4.7296 | 73.44 | 104.31 | 115.62 | 157.56 | 158.76 | 215.61 | 204.34 | 277.26 | 252.08 | 347.15 | 299.48 | 415.61 | 341.95 | 470.03 | 49.5 | 44 | 45.2381 | 1.483333 | 4.2696 | 4.7715 | -0.0798 | 4.2696 | 1107487 | 1 |  |  | 2.9879 | 5.5871 | 7.2214 | 9.7543 | 11.2486 | 14.3164 | 3.0571 | 5.9314 | 7.1243 | 9.9457 | 12.1871 | 15.5 | 24.8944 | 24.9689 | 25.0268 | 25.0982 | 25.1824 | 24.9296 |  | 20382 | 613 | 10 |  | EA654D | 470 | 1602 | 10 | 3 | 35 | 40.666664 | 1.483333 | 2459.1499 | 2386.3713 | 2054.2786 | 2009.5286 | 1759.8928 | 1677.8429 | 1500.0358 | 108.3393 | 111.45 | 111.2593 | 117.6243 | 100.6479 | 67.9071 | 39.0307 | 32.2243 | 20.3831 | 13.5123 | 10.0227 | 7.826 | 6.3726 | 5.3385 | 4.7526 | 0 | 0 | 0 | 0 | 0 | 0.1016 | 0.0254 | 0 | 0 | 0 | 0 | 0 | 0 | 0 | 0.073938 | 0.055354 | 0.044174 | 0.015389 | 0.0176 | 0.020208 | 0.018641 | -0.006339 | -0.02009 | -0.048465 | -0.001013 | -0.001362 | -0.018497 | -0.010526 | 0.055624 | 0.052728 | 0.051779 | 0.049695 | 0.054004 | 0.07147 | 0.067119 | -0.43675 | -0.429611 | -0.426317 | -0.424918 | -0.432403 | -0.449272 | -0.436655 | -1.22945 | -1.201326 | -1.188554 | -1.182832 | -1.213206 | -1.267388 | -1.217269 | -0.798608 | -0.724981 | -0.699519 | -0.694768 | -0.77868 | -1.107147 | -0.959142 | -0.224528 | -0.205145 | -0.196319 | -0.192756 | -0.212548 | -0.260152 | -0.226833 | 0.375558 | 0.329803 | 0.271493 | 0.22701 | 0.388076 | 0.335561 | 0.308741 | -15 | -10 | 0 | 5 | 5 | -20 | 20 | -2.759245 | -2.718023 | -2.698241 | -2.691243 | -2.734916 | 0 | 0 |  | 1407.973 | 0 |  | 1414.2469 | 0 |  | 737.182 | 0 |  | 737.133 | 0 |  | 1403.325 | 0 |  | 1428.369 | 0 |  | 762.214 | 0 |  | 762.436 | 0 |  | 1400.683 | 0 |  | 1422.019 | 0 |  | 772.295 | 0 |  | 772.377 | 0 |  | 1536.573 | 0 |  | 1536.675 | 0 |  | 777.282 | 0 |  | 777.067 | 0 |  | 1450.594 | 0 |  | 1450.645 | 0 |  | 746.831 | 0 |  | 746.668 | 0 |  | 1494.714 | 0 |  | 1499.108 | 0 |  | 723.745 | 0.102 |  | 723.799 | 0.102 |  | 1447.521 | 0 |  | 1449.172 | 0 |  | 761.935 | 0.025 |  | 761.948 | 0.025 | 136.7878 | 125.8286 | 106.3685 | 99.86352 | 95.04125 | 119.9154 | 100.6809 | 0 | 0 | 0 | 0 | 0 | -45.6460352 | -11.091037 | -83.10959055 | -42.36356 | 5.100085214 | -17.00439 | -19.70004 | -2.168500868 | -9.878137935 | 0 | 0 | 0 | 0 | 0 | 0 | 0 | 41.388675 | 27.18023 | 0 | -13.456215 | -13.67458 | 0 | 0 | -86.52063 | -80.79913245 | -77.82799 | -81.7216 | -78.37251 | -75.18314 | -37.43598 | 8.546207 | 29.84612 | 33.64058 | -12.31868 | -16.70588 | -3.082246 | 42.27574
326 | E28384 | 2017-05-16 18:14 | 63.6299 | 62.911 | 27 | 72 | 1.3102 | 473.9775 | 28175 | 32 | 239715 | 239897 | 239988 | 239996 | 139337 | 139295 | 221044 | 221051 | 220848 | 220855 | 215756 | 215731 | 215483 | 215475 | 294090 | 294082 | 1384.27 | 5809.5352 | 6 | 249.0663 | 249.0663 | 249.0663 | 10.5042 | 10.5042 | 10.5042 | 10.5042 | 1204.4922 | 1113.3888 | 1057.1666 | 842.3991 | 1056.7424 | 983.8416 | 961.9454 | 940.8061 | 918.3953 | 898.9025 | 880.2558 | 859.3116 | 18.8 | 19.4 | 32.6139 | 20.5864 | 13.5678 | 10.0259 | 7.7929 | 6.3485 | 5.3177 | 4.7604 | 4.728 | 71.46 | 102.25 | 112.76 | 155.14 | 154.3 | 214.11 | 199.51 | 276.48 | 246.31 | 345.15 | 292.25 | 412.88 | 333.5 | 465.24 | 49.1 | 43.8 | 45.3676 | 3.94 | 4.484 | 4.5215 | -2.1587 | 4.484 | 1107487 | 2 |  |  | 2.945 | 5.6921 | 7.3536 | 9.845 | 11.6279 | 14.6564 | 3.0042 | 5.7764 | 7.6611 | 10.4653 | 12.2125 | 15.6861 | 24.9384 | 25.0384 | 25.0058 | 25.0571 | 25.1399 | 25.0169 |  | 20382 | 613 | 11 |  | EA654D | 470 | 1602 | 10 | 3 | 35 | 42 | 3.94 | 2480.1213 | 2444.1072 | 2110.793 | 2095.2144 | 1806.4214 | 1723.75 | 1475.0857 | 108.7257 | 111.1771 | 112.6464 | 118.0793 | 101.2657 | 52.3843 | 40.5014 | 32.6139 | 20.5864 | 13.5678 | 10.0259 | 7.7929 | 6.3485 | 5.3177 | 4.7604 | 0 | 0 | 0 | 0 | 0 | 0.1016 | 0.0254 | 0 | 0 | 0 | 0 | 0 | 0 | 0 | 0.074213 | 0.056352 | 0.043679 | 0.015442 | 0.017521 | 0.020779 | 0.019149 | -0.006339 | -0.020091 | -0.048467 | -0.001014 | -0.001366 | -0.017727 | -0.010099 | 0.055623 | 0.052722 | 0.051775 | 0.049687 | 0.054002 | 0.071457 | 0.067131 | -0.436902 | -0.429883 | -0.426531 | -0.42525 | -0.432564 | -0.449691 | -0.43671 | -1.230136 | -1.20248 | -1.189474 | -1.184216 | -1.213875 | -1.270975 | -1.219219 | -0.797979 | -0.724018 | -0.69878 | -0.693682 | -0.778041 | -1.106048 | -0.959493 | -0.225004 | -0.205892 | -0.196901 | -0.193618 | -0.213047 | -0.260856 | -0.226583 | 0.375391 | 0.329361 | 0.270985 | 0.226256 | 0.386792 | 0.33494 | 0.308665 | -15 | -10 | 0 | 5 | 5 | -10 | 10 | -2.76009 | -2.718791 | -2.698675 | -2.691592 | -2.735193 | 0 | 0 |  | 1407.973 | 0 |  | 1414.2469 | 0 |  | 737.182 | 0 |  | 737.133 | 0 |  | 1403.325 | 0 |  | 1428.369 | 0 |  | 762.214 | 0 |  | 762.436 | 0 |  | 1400.683 | 0 |  | 1422.019 | 0 |  | 772.295 | 0 |  | 772.377 | 0 |  | 1536.573 | 0 |  | 1536.675 | 0 |  | 777.282 | 0 |  | 777.067 | 0 |  | 1450.594 | 0 |  | 1450.645 | 0 |  | 746.831 | 0 |  | 746.668 | 0 |  | 1494.714 | 0 |  | 1499.108 | 0 |  | 723.745 | 0.102 |  | 723.799 | 0.102 |  | 1447.521 | 0 |  | 1449.172 | 0 |  | 761.935 | 0.025 |  | 761.948 | 0.025 | 137.9518 | 128.8582 | 109.2863 | 104.1049 | 97.55037 | 123.174 | 99.02398 | 0 | 0 | 0 | 0 | 0 | -45.6886056 | -11.092434 | -83.49425 | -43.60312728 | 5.695201512 | -17.08587 | -19.61015 | -3.8790157 | -11.03393195 | 0 | 0 | 0 | 0 | 0 | 0 | 0 | 41.40135 | 27.18791 | 0 | -13.45796 | -13.675965 | 0 | 0 | -86.76083 | -80.49422 | -78.71505 | -81.90948 | -78.78887 | -57.93955 | -38.86081 | 9.098061 | 31.94878 | 36.26646 | -8.348396 | -14.52461 | 15.66683 | 38.0368
326 | E28385 | 2017-05-16 18:16 | 63.7191 | 63.0882 | 43 | 71 | 1.3102 | 481.5912 | 28600 | 32 | 239715 | 239897 | 239988 | 239996 | 139337 | 139295 | 221044 | 221051 | 220848 | 220855 | 215756 | 215731 | 215483 | 215475 | 294090 | 294082 | 1384.27 | 5838.5088 | 6 | 249.3855 | 249.3855 | 249.3855 | 10.8234 | 10.8234 | 10.8234 | 10.8234 | 1206.8359 | 1113.3734 | 1072.3334 | 854.3073 | 1062.608 | 991.2967 | 970.2041 | 950.0023 | 928.4817 | 910.0619 | 892.5701 | 872.9465 | 16.4 | 21.2 | 32.2192 | 20.3221 | 13.5185 | 10.0434 | 7.8343 | 6.3824 | 5.3654 | 4.7562 | 4.7268 | 75 | 106.41 | 118.24 | 160.47 | 161.82 | 219.2 | 208.57 | 281.65 | 258.19 | 352.08 | 306.59 | 420.62 | 350.87 | 477.5 | 49.7 | 44.1 | 44.2192 | 4.266667 | 4.7566 | 4.7566 | -2.1603 | 4.7566 | 1107487 | 1 |  |  | 2.9271 | 5.5757 | 7.2307 | 9.6564 | 11.2836 | 14.1557 | 3.071 | 5.6623 | 7.4333 | 9.8667 | 12.2464 | 15.5507 | 25.0382 | 25.0429 | 25.0375 | 25.0675 | 25.0198 | 25.0999 |  | 20382 | 613 | 12 |  | EA654D | 470 | 1602 | 10 | 3 | 35 | 37.5 | 4.266667 | 2473.3286 | 2375.6785 | 2038.2572 | 1988.7715 | 1738.7285 | 1648.45 | 1546.0215 | 108.2721 | 110.4107 | 109.9857 | 116.1857 | 101.0614 | 66.0643 | 40.7614 | 32.2192 | 20.3221 | 13.5185 | 10.0434 | 7.8343 | 6.3824 | 5.3654 | 4.7562 | 0 | 0 | 0 | 0 | 0 | 0.1016 | 0.0254 | 0 | 0 | 0 | 0 | 0 | 0 | 0 | 0.073976 | 0.056897 | 0.04346 | 0.015466 | 0.017452 | 0.021402 | 0.019729 | -0.006339 | -0.020091 | -0.048468 | -0.001015 | -0.001369 | -0.017385 | -0.0099 | 0.055621 | 0.052727 | 0.051779 | 0.049696 | 0.054005 | 0.071474 | 0.06711 | -0.436855 | -0.429642 | -0.426353 | -0.424921 | -0.432373 | -0.449487 | -0.43701 | -1.229885 | -1.201468 | -1.188713 | -1.182859 | -1.213058 | -1.270723 | -1.220804 | -0.798221 | -0.724861 | -0.699391 | -0.694743 | -0.778741 | -1.107302 | -0.958628 | -0.224827 | -0.205236 | -0.19642 | -0.192773 | -0.212496 | -0.260046 | -0.227173 | 0.375581 | 0.330902 | 0.272313 | 0.22759 | 0.388972 | 0.336089 | 0.308605 | -15 | -10 | 0 | 5 | 5 | 0 | 0 | -2.75913 | -2.717921 | -2.698161 | -2.69117 | -2.734846 | 0 | 0 |  | 1407.973 | 0 |  | 1414.2469 | 0 |  | 737.182 | 0 |  | 737.133 | 0 |  | 1403.325 | 0 |  | 1428.369 | 0 |  | 762.214 | 0 |  | 762.436 | 0 |  | 1400.683 | 0 |  | 1422.019 | 0 |  | 772.295 | 0 |  | 772.377 | 0 |  | 1536.573 | 0 |  | 1536.675 | 0 |  | 777.282 | 0 |  | 777.067 | 0 |  | 1450.594 | 0 |  | 1450.645 | 0 |  | 746.831 | 0 |  | 746.668 | 0 |  | 1494.714 | 0 |  | 1499.108 | 0 |  | 723.745 | 0.102 |  | 723.799 | 0.102 |  | 1447.521 | 0 |  | 1449.172 | 0 |  | 761.935 | 0.025 |  | 761.948 | 0.025 | 137.569 | 125.2624 | 105.5389 | 98.83399 | 93.90003 | 117.8213153 | 103.7535 | 0 | 0 | 0 | 0 | 0 | -45.6678792 | -11.100054 | -83.18573 | -44.22123 | 5.953074704 | -17.0935 | -19.50961 | -5.104494291 | -11.99928 | 0 | 0 | 0 | 0 | 0 | 0 | 0 | 41.38695 | 27.17921 | 0 | -13.45585 | -13.67423 | 0 | 0 | -86.42506 | -80.03241 | -76.92301 | -80.7192 | -78.70066 | -73.15313 | -39.07502 | 9.345164 | 28.18797 | 34.56899 | -12.43456 | -17.98446 | -6.10419 | 41.57915
326 | E28386 | 2017-05-16 18:17 | 63.952 | 63.3793 | 37 | 72 | 1.3102 | 481.6154 | 28622 | 32 | 239715 | 239897 | 239988 | 239996 | 139337 | 139295 | 221044 | 221051 | 220848 | 220855 | 215756 | 215731 | 215483 | 215475 | 294090 | 294082 | 1384.27 | 5866.9829 | 6 | 249.7048 | 249.7048 | 249.7048 | 11.1426 | 11.1426 | 11.1426 | 11.1426 | 1209.1797 | 1116.6212 | 1071.5 | 851.9597 | 1061.2286 | 989.9509 | 968.3783 | 947.6634 | 926.0577 | 907.2594 | 889.3026 | 869.1218 | 16.4 | 22 | 32.4023 | 20.4652 | 13.5248 | 10.0255 | 7.7778 | 6.3299 | 5.3134 | 4.7609 | 4.7276 | 72.96 | 103.6 | 115.14 | 157.97 | 157.73 | 216.83 | 203.62 | 278.77 | 251.44 | 349.92 | 298.66 | 418.83 | 340.96 | 471.23 | 49.8 | 44 | 45.6218 | 5.166667 | 5.2246 | 5.2246 | -2.8178 | 5.2246 | 1107487 | 2 |  |  | 2.9771 | 5.595 | 7.2664 | 9.7271 | 11.5257 | 14.6279 | 3.0338 | 5.5549 | 7.4761 | 10.0887 | 12.1718 | 16.2831 | 24.9244 | 25.0542 | 25.0009 | 25.0495 | 24.9928 | 25.0896 |  | 20382 | 613 | 13 |  | EA654D | 470 | 1602 | 10 | 3 | 35 | 38.333336 | 5.166667 | 2474.3857 | 2396.4429 | 2067.957 | 2067.2356 | 1755.6571 | 1667.0571 | 1442.2572 | 110.5107 | 112.4843 | 113.2271 | 117.1314 | 99.9386 | 55.2957 | 40.9564 | 32.4023 | 20.4652 | 13.5248 | 10.0255 | 7.7778 | 6.3299 | 5.3134 | 4.7609 | 0 | 0 | 0 | 0 | 0 | 0.1016 | 0.0254 | 0 | 0 | 0 | 0 | 0 | 0 | 0 | 0.073956 | 0.05704 | 0.043052 | 0.015489 | 0.01772 | 0.021029 | 0.019375 | -0.006339 | -0.020092 | -0.048508 | -0.001016 | -0.001372 | -0.017517 | -0.00996 | 0.055677 | 0.052779 | 0.051831 | 0.049738 | 0.054058 | 0.071537 | 0.06721 | -0.436678 | -0.429494 | -0.426134 | -0.424955 | -0.43225 | -0.449346 | -0.436311 | -1.230228 | -1.201904 | -1.188675 | -1.184001 | -1.213601 | -1.270637 | -1.218527 | -0.797581 | -0.7242 | -0.698913 | -0.693569 | -0.777955 | -1.105978 | -0.959636 | -0.225132 | -0.20558 | -0.196624 | -0.193539 | -0.212922 | -0.260683 | -0.226295 | 0.375285 | 0.329731 | 0.271551 | 0.226453 | 0.386962 | 0.335328 | 0.308656 | -15 | -10 | -5 | 5 | 5 | 10 | -10 | -2.759487 | -2.71824 | -2.698233 | -2.691313 | -2.734959 | 0 | 0 |  | 1407.973 | 0 |  | 1414.2469 | 0 |  | 737.182 | 0 |  | 737.133 | 0 |  | 1403.325 | 0 |  | 1428.369 | 0 |  | 762.214 | 0 |  | 762.436 | 0 |  | 1400.683 | 0 |  | 1422.019 | 0 |  | 772.295 | 0 |  | 772.377 | 0 |  | 1536.573 | 0 |  | 1536.675 | 0 |  | 777.282 | 0 |  | 777.067 | 0 |  | 1450.594 | 0 |  | 1450.645 | 0 |  | 746.831 | 0 |  | 746.668 | 0 |  | 1494.714 | 0 |  | 1499.108 | 0 |  | 723.745 | 0.102 |  | 723.799 | 0.102 |  | 1447.521 | 0 |  | 1449.172 | 0 |  | 761.935 | 0.025 |  | 761.948 | 0.025 | 137.7664 | 126.4819 | 107.1843 | 102.8202 | 94.90731 | 119.2563 | 96.93411 | 0 | 0 | 0 | 0 | 0 | -45.6535536 | -11.0822994 | -83.18433 | -44.40795 | 6.4854108 | -17.13605 | -19.83995 | -4.462477144 | -11.47243 | 0 | 0 | 0 | 0 | 0 | 0 | 0 | 41.392305 | 27.1824 | 13.491165 | -13.456565 | -13.674795 | 0 | 0 | -88.14123 | -81.46113006 | -79.13589 | -81.23871 | -77.74773 | -61.15583 | -39.30324 | 7.833116 | 27.79518 | 48.02496 | -9.011155 | -16.35517 | 7.984405 | 35.07614
326 | E28387 | 2017-05-16 18:19 | 64.1621 | 63.6431 | 35 | 71 | 1.3102 | 473.1648 | 28098 | 32 | 239715 | 239897 | 239988 | 239996 | 139337 | 139295 | 221044 | 221051 | 220848 | 220855 | 215756 | 215731 | 215483 | 215475 | 294090 | 294082 | 1384.27 | 5895.458 | 6 | 250.0184 | 250.0184 | 250.0184 | 11.4562 | 11.4562 | 11.4562 | 11.4562 | 1213.8672 | 1117.5787 | 1079.8334 | 856.3784 | 1062.0045 | 990.2574 | 968.8489 | 948.3395 | 926.6074 | 908.0219 | 890.1264 | 870.3265 | 16.2 | 20.2 | 32.2797 | 20.3887 | 13.4892 | 10.0138 | 7.8005 | 6.3353 | 5.3373 | 4.7527 | 4.7238 | 72.81 | 104.01 | 115.75 | 157.52 | 158.78 | 215.2 | 204.32 | 278.14 | 252.65 | 348.73 | 300.09 | 415.29 | 343.17 | 469.94 | 49.2 | 44 | 44.111 | 5.666667 | 4.6397 | 4.7447 | -2.534 | 4.6397 | 1107487 | 1 |  |  | 2.9586 | 5.5707 | 7.2329 | 9.765 | 11.5429 | 14.4257 | 3.1086 | 5.52 | 7.6371 | 10.1 | 12.6943 | 15.9486 | 24.8933 | 25.0376 | 25.0132 | 25.0465 | 25.1751 | 25.0993 |  | 20382 | 613 | 14 |  | EA654D | 470 | 1602 | 10 | 3 | 35 | 39 | 5.666667 | 2422.0356 | 2348.5144 | 2005.8429 | 1971.7715 | 1738.9785 | 1616.6786 | 1497.9642 | 105.4607 | 107.4071 | 108.3779 | 114.9793 | 99.6193 | 55.9671 | 40.0829 | 32.2797 | 20.3887 | 13.4892 | 10.0138 | 7.8005 | 6.3353 | 5.3373 | 4.7527 | 0 | 0 | 0 | 0 | 0 | 0.1016 | 0.0254 | 0 | 0 | 0 | 0 | 0 | 0 | 0 | 0.074207 | 0.057148 | 0.044278 | 0.01554 | 0.01813 | 0.021584 | 0.019856 | -0.006339 | -0.020092 | -0.048509 | -0.001017 | -0.001375 | -0.018198 | -0.010315 | 0.055678 | 0.052778 | 0.051831 | 0.049744 | 0.054057 | 0.071554 | 0.067191 | -0.436598 | -0.429483 | -0.426106 | -0.424759 | -0.432219 | -0.448908 | -0.436374 | -1.229883 | -1.201835 | -1.188542 | -1.183205 | -1.213453 | -1.267034 | -1.216974 | -0.797893 | -0.724263 | -0.699024 | -0.694186 | -0.778085 | -1.107068 | -0.958704 | -0.224894 | -0.205534 | -0.196539 | -0.193044 | -0.212822 | -0.25997 | -0.226919 | 0.37544 | 0.330017 | 0.27159 | 0.226863 | 0.387492 | 0.335613 | 0.308458 | -15 | -10 | -5 | 5 | 5 | 20 | -20 | -2.75934 | -2.718104 | -2.698148 | -2.69123 | -2.734887 | 0 | 0 |  | 1407.973 | 0 |  | 1414.2469 | 0 |  | 737.182 | 0 |  | 737.133 | 0 |  | 1403.325 | 0 |  | 1428.369 | 0 |  | 762.214 | 0 |  | 762.436 | 0 |  | 1400.683 | 0 |  | 1422.019 | 0 |  | 772.295 | 0 |  | 772.377 | 0 |  | 1536.573 | 0 |  | 1536.675 | 0 |  | 777.282 | 0 |  | 777.067 | 0 |  | 1450.594 | 0 |  | 1450.645 | 0 |  | 746.831 | 0 |  | 746.668 | 0 |  | 1494.714 | 0 |  | 1499.108 | 0 |  | 723.745 | 0.102 |  | 723.799 | 0.102 |  | 1447.521 | 0 |  | 1449.172 | 0 |  | 761.935 | 0.025 |  | 761.948 | 0.025 | 134.8541 | 123.9499 | 103.9648 | 98.0838 | 94.00396 | 115.6798 | 100.6497 | 0 | 0 | 0 | 0 | 0 | -45.6090528 | -11.0838996 | -83.4697 | -44.53519776 | 5.028721202 | -17.18369 | -20.33141 | -4.290177124 | -11.61115 | 0 | 0 | 0 | 0 | 0 | 0 | 0 | 41.3901 | 27.18104 | 13.49074 | -13.45615 | -13.674435 | 0 | 0 | -84.14635 | -77.79099 | -75.75875 | -79.81702 | -77.51228 | -61.95939 | -38.42764 | 8.628144 | 28.80475 | 46.72555 | -12.37306 | -17.51416 | 3.821205 | 39.52703
326 | E28388 | 2017-05-16 18:21 | 64.4044 | 63.9163 | 31 | 70 | 1.3102 | 473.8539 | 28145 | 31 | 239715 | 239897 | 239988 | 239996 | 139337 | 139295 | 221044 | 221051 | 220848 | 220855 | 215756 | 215731 | 215483 | 215475 | 294090 | 294082 | 1384.27 | 5923.939 | 6 | 250.3324 | 250.3324 | 250.3324 | 11.7703 | 11.7703 | 11.7703 | 11.7703 | 1209.1797 | 1117.692 | 1077 | 855.0409 | 1059.5231 | 988.5608 | 967.3678 | 947.0383 | 925.4092 | 906.786 | 888.8381 | 868.7424 | 16.2 | 23.2 | 32.4207 | 20.5037 | 13.5762 | 10.0539 | 7.8057 | 6.333 | 5.3226 | 4.757 | 4.7312 | 74.38 | 104.61 | 117.05 | 158.52 | 159.81 | 216.69 | 206.56 | 280.53 | 255.55 | 351.75 | 303.98 | 419.49 | 347.42 | 472.61 | 50.8 | 43.9 | 44.6038 | 5.483333 | 6.463 | 6.463 | -2.0851 | 6.463 | 1107487 | 2 |  |  | 2.9593 | 5.5993 | 7.2614 | 9.6507 | 11.4529 | 14.1986 | 3.0812 | 5.6623 | 7.5986 | 10.0942 | 11.9507 | 15.4232 | 24.9362 | 25.0396 | 25.0214 | 25.0388 | 24.9701 | 24.9051 |  | 20382 | 613 | 15 |  | EA654D | 470 | 1602 | 10 | 3 | 35 | 39 | 5.483333 | 2440.9429 | 2360.7285 | 2030.6357 | 2007.1643 | 1757.8715 | 1648.8143 | 1463.6786 | 108.9329 | 110.2943 | 109.9243 | 114.4893 | 99.2943 | 54.7114 | 41.2643 | 32.4207 | 20.5037 | 13.5762 | 10.0539 | 7.8057 | 6.333 | 5.3226 | 4.757 | 0 | 0 | 0 | 0 | 0 | 0.1016 | 0.0254 | 0 | 0 | 0 | 0 | 0 | 0 | 0 | 0.074577 | 0.057473 | 0.044993 | 0.015609 | 0.018536 | 0.022173 | 0.020417 | -0.006339 | -0.020093 | -0.04851 | -0.001017 | -0.001378 | -0.019552 | -0.011017 | 0.055646 | 0.052748 | 0.051801 | 0.049712 | 0.054025 | 0.071499 | 0.06716 | -0.436761 | -0.429626 | -0.426275 | -0.424997 | -0.432417 | -0.448944 | -0.436087 | -1.22997 | -1.201848 | -1.188664 | -1.183598 | -1.213682 | -1.263867 | -1.212331 | -0.797998 | -0.724417 | -0.699089 | -0.694046 | -0.778076 | -1.10659 | -0.959381 | -0.224916 | -0.205509 | -0.196583 | -0.193256 | -0.21294 | -0.260412 | -0.226579 | 0.37559 | 0.33077 | 0.272385 | 0.2274 | 0.388247 | 0.33607 | 0.308864 | -15 | -10 | -5 | 5 | 5 | 30 | -30 | -2.759071 | -2.717858 | -2.697989 | -2.691095 | -2.734767 | 0 | 0 |  | 1407.973 | 0 |  | 1414.2469 | 0 |  | 737.182 | 0 |  | 737.133 | 0 |  | 1403.325 | 0 |  | 1428.369 | 0 |  | 762.214 | 0 |  | 762.436 | 0 |  | 1400.683 | 0 |  | 1422.019 | 0 |  | 772.295 | 0 |  | 772.377 | 0 |  | 1536.573 | 0 |  | 1536.675 | 0 |  | 777.282 | 0 |  | 777.067 | 0 |  | 1450.594 | 0 |  | 1450.645 | 0 |  | 746.831 | 0 |  | 746.668 | 0 |  | 1494.714 | 0 |  | 1499.108 | 0 |  | 723.745 | 0.102 |  | 723.799 | 0.102 |  | 1447.521 | 0 |  | 1449.172 | 0 |  | 761.935 | 0.025 |  | 761.948 | 0.025 | 135.8287 | 124.5237 | 105.189 | 99.78015 | 94.96901 | 117.8886 | 98.30065 | 0 | 0 | 0 | 0 | 0 | -45.6127104 | -11.0766098 | -83.93069286 | -44.92507824 | 4.180531288 | -17.27106 | -20.82436 | -3.312595407 | -11.3959114 | 0 | 0 | 0 | 0 | 0 | 0 | 0 | 41.386065 | 27.17858 | 13.489945 | -13.455475 | -13.673835 | 0 | 0 | -86.92824 | -79.89907 | -76.84687 | -79.46084 | -77.25851 | -60.54309 | -39.58819 | 6.355844 | 26.87814 | 46.01257 | -10.40723 | -16.78769 | 8.42018 | 36.23995
326 | E28389 | 2017-05-16 18:23 | 64.4742 | 64.0745 | 41 | 72 | 1.3102 | 474.1729 | 28168 | 31 | 239715 | 239897 | 239988 | 239996 | 139337 | 139295 | 221044 | 221051 | 220848 | 220855 | 215756 | 215731 | 215483 | 215475 | 294090 | 294082 | 1384.27 | 5952.4209 | 6 | 250.6467 | 250.6467 | 250.6467 | 12.0846 | 12.0846 | 12.0846 | 12.0846 | 1220.8984 | 1122.7388 | 1086.5 | 857.2813 | 1067.1707 | 993.9742 | 971.7358 | 950.6354 | 928.2523 | 909.0847 | 890.6323 | 870.309 | 16.2 | 19 | 32.2784 | 20.3171 | 13.4456 | 9.9916 | 7.7716 | 6.3254 | 5.3237 | 4.7566 | 4.7272 | 73 | 103.87 | 114.96 | 157.3 | 157.19 | 214.77 | 203.39 | 277.35 | 251.14 | 347.34 | 297.87 | 413.85 | 339.64 | 466.48 | 49.3 | 43.9 | 45.6973 | 4.2 | 5.8174 | 5.8174 | -1.4763 | 5.8174 | 1107487 | 1 |  |  | 2.9457 | 5.5664 | 7.2343 | 9.6793 | 11.4514 | 14.3271 | 3.0986 | 5.5352 | 7.5296 | 10.1211 | 12.531 | 15.6577 | 24.959 | 25.0799 | 25.0262 | 25.0237 | 25.1512 | 25.0796 |  | 20382 | 613 | 16 |  | EA654D | 470 | 1602 | 10 | 3 | 35 | 38 | 4.2 | 2405.0356 | 2299.8713 | 1977.7643 | 1937.9572 | 1722.3928 | 1624.9143 | 1458.4785 | 104.6843 | 105.065 | 107.1893 | 113.8457 | 100.095 | 56.0864 | 39.9879 | 32.2784 | 20.3171 | 13.4456 | 9.9916 | 7.7716 | 6.3254 | 5.3237 | 4.7566 | 0 | 0 | 0 | 0 | 0 | 0.1016 | 0.0254 | 0 | 0 | 0 | 0 | 0 | 0 | 0 | 0.074424 | 0.057468 | 0.045426 | 0.016007 | 0.018967 | 0.021842 | 0.020156 | -0.00634 | -0.020094 | -0.048513 | -0.001018 | -0.001382 | -0.021045 | -0.011789 | 0.055667 | 0.052769 | 0.051822 | 0.049737 | 0.054049 | 0.07154 | 0.06719 | -0.436655 | -0.429479 | -0.426104 | -0.424709 | -0.432176 | -0.448225 | -0.435489 | -1.229901 | -1.201616 | -1.188335 | -1.182807 | -1.21302 | -1.257208 | -1.206208 | -0.797944 | -0.724503 | -0.699244 | -0.694551 | -0.778442 | -1.107241 | -0.959515 | -0.224892 | -0.205381 | -0.196397 | -0.192786 | -0.212575 | -0.259903 | -0.226421 | 0.375002 | 0.329303 | 0.271121 | 0.226373 | 0.386748 | 0.335328 | 0.308649 | -15 | -10 | -5 | 5 | 5 | 40 | -40 | -2.758743 | -2.71756 | -2.697815 | -2.690957 | -2.734652 | 0 | 0 |  | 1407.973 | 0 |  | 1414.2469 | 0 |  | 737.182 | 0 |  | 737.133 | 0 |  | 1403.325 | 0 |  | 1428.369 | 0 |  | 762.214 | 0 |  | 762.436 | 0 |  | 1400.683 | 0 |  | 1422.019 | 0 |  | 772.295 | 0 |  | 772.377 | 0 |  | 1536.573 | 0 |  | 1536.675 | 0 |  | 777.282 | 0 |  | 777.067 | 0 |  | 1450.594 | 0 |  | 1450.645 | 0 |  | 746.831 | 0 |  | 746.668 | 0 |  | 1494.714 | 0 |  | 1499.108 | 0 |  | 723.745 | 0.102 |  | 723.799 | 0.102 |  | 1447.521 | 0 |  | 1449.172 | 0 |  | 761.935 | 0.025 |  | 761.948 | 0.025 | 133.8811 | 121.3619 | 102.4917 | 96.38818 | 93.09361 | 116.2464 | 97.99517 | 0 | 0 | 0 | 0 | 0 | -45.53966 | -11.0614206 | -83.73658 | -44.9092 | 3.668390145 | -17.72909 | -21.3309567 | -1.001994776 | -10.09234 | 0 | 0 | 0 | 0 | 0 | 0 | 0 | 41.381145 | 27.1756 | 13.489075 | -13.454785 | -13.67326 | 0 | 0 | -83.53221 | -76.11991 | -74.95147 | -79.07164 | -77.91815199 | -62.10116 | -38.36899 | 7.993472982 | 27.5084 | 44.69769 | -13.86735 | -19.82876 | 7.603553 | 38.47242
326 | E28390 | 2017-05-16 18:24 | 64.7534 | 64.3482 | 27 | 70 | 1.3102 | 473.3678 | 28107 | 31 | 239715 | 239897 | 239988 | 239996 | 139337 | 139295 | 221044 | 221051 | 220848 | 220855 | 215756 | 215731 | 215483 | 215475 | 294090 | 294082 | 1384.27 | 5952.4209 | 6 | 250.9605 | 250.9605 | 250.9605 | 12.3983 | 12.3983 | 12.3983 | 12.3983 | 1203.3203 | 1113.5941 | 1071.8334 | 855.0913 | 1060.7067 | 989.3951 | 968.2046 | 947.9709 | 926.6047 | 907.9681 | 890.1857 | 870.3306 | 16.6 | 21.2 | 32.233 | 20.451 | 13.5986 | 10.1009 | 7.8334 | 6.3648 | 5.3533 | 4.7521 | 4.7326 | 74.27 | 103.44 | 116.95 | 156.93 | 159.6 | 214.62 | 207.15 | 276.8 | 256.25 | 347.45 | 304.74 | 415.75 | 348.66 | 472.18 | 49.3 | 44 | 44.4024 | 0.98 | 2.2452 | 2.6895 | -2.0979 | 2.2452 | 1107487 | 2 |  |  | 2.9343 | 5.5607 | 7.1436 | 9.625 | 11.3093 | 14.2529 | 3.0232 | 5.542 | 7.2101 | 10.1623 | 12.0391 | 15.8609 | 25.0151 | 25.0697 | 25.021 | 25.025 | 24.9955 | 25.0163 |  | 20382 | 613 | 17 |  | EA654D | 470 | 1602 | 10 | 3 | 35 | 39 | 0.98 | 2445.0286 | 2366.5356 | 2038.2928 | 2029.4357 | 1739.1357 | 1646.7786 | 1535.2285 | 109.4986 | 110.48 | 110.3357 | 115.2764 | 99.2943 | 55.6807 | 39.235 | 32.233 | 20.451 | 13.5986 | 10.1009 | 7.8334 | 6.3648 | 5.3533 | 4.7521 | 0 | 0 | 0 | 0 | 0 | 0.1016 | 0.0254 | 0 | 0 | 0 | 0 | 0 | 0 | 0 | 0.074798 | 0.057598 | 0.045668 | 0.016121 | 0.01946 | 0.022077 | 0.020367 | -0.006342 | -0.020101 | -0.048513 | -0.001019 | -0.001365 | -0.01962 | -0.01103 | 0.055647 | 0.052749 | 0.051801 | 0.049712 | 0.054028 | 0.071505 | 0.067139 | -0.43685 | -0.429667 | -0.426277 | -0.42503 | -0.432359 | -0.448871 | -0.436422 | -1.231255 | -1.202453 | -1.188683 | -1.183743 | -1.213594 | -1.263596 | -1.213995 | -0.798053 | -0.724438 | -0.699071 | -0.69393 | -0.778303 | -1.106881 | -0.958221 | -0.22487 | -0.205491 | -0.196596 | -0.193347 | -0.212755 | -0.260218 | -0.22735 | 0.37599 | 0.331943 | 0.273455 | 0.227691 | 0.388595 | 0.336337 | 0.308953 | -10 | -5 | -5 | 5 | 0 | 30 | -30 | -2.759346 | -2.717948 | -2.697847 | -2.690969 | -2.734751 | 0 | 0 |  | 1407.973 | 0 |  | 1414.2469 | 0 |  | 737.182 | 0 |  | 737.133 | 0 |  | 1403.325 | 0 |  | 1428.369 | 0 |  | 762.214 | 0 |  | 762.436 | 0 |  | 1400.683 | 0 |  | 1422.019 | 0 |  | 772.295 | 0 |  | 772.377 | 0 |  | 1536.573 | 0 |  | 1536.675 | 0 |  | 777.282 | 0 |  | 777.067 | 0 |  | 1450.594 | 0 |  | 1450.645 | 0 |  | 746.831 | 0 |  | 746.668 | 0 |  | 1494.714 | 0 |  | 1499.108 | 0 |  | 723.745 | 0.102 |  | 723.799 | 0.102 |  | 1447.521 | 0 |  | 1449.172 | 0 |  | 761.935 | 0.025 |  | 761.948 | 0.025 | 136.0585 | 124.8324 | 105.5856 | 100.8873 | 93.96202 | 117.7529 | 103.0737 | 0 | 0 | 0 | 0 | 0 | -45.6052936 | -11.0851188 | -84.28679228 | -45.08838 | 3.381803135 | -17.87689 | -21.95998343 | -3.104655372 | -11.33507 | 0 | 0 | 0 | 0 | 0 | 0 | 0 | 27.59346 | 13.58974 | 13.489235 | -13.454845 | 0 | 0 | 0 | -87.38569 | -80.03591024 | -77.13249 | -79.99375 | -77.28105 | -61.63191 | -37.5958 | -8.020512 | 13.29784 | 45.32416 | -10.43818 | -5.279011 | 7.411046 | 43.05772
326 | E28391 | 2017-05-16 18:26 | 64.5993 | 64.344 | 49 | 71 | 1.3102 | 473.4673 | 28124 | 31 | 239715 | 239897 | 239988 | 239996 | 139337 | 139295 | 221044 | 221051 | 220848 | 220855 | 215756 | 215731 | 215483 | 215475 | 294090 | 294082 | 1384.27 | 6009.3882 | 6 | 251.2743 | 251.2743 | 251.2743 | 12.7121 | 12.7121 | 12.7121 | 12.7121 | 1213.8672 | 1116.4167 | 1078.5 | 855.7783 | 1059.5518 | 989.0268 | 968.2964 | 948.3445 | 927.1712 | 909.0883 | 891.4922 | 872.032 | 16.2 | 22.2 | 32.3269 | 20.4973 | 13.5943 | 10.1013 | 7.8508 | 6.3591 | 5.3467 | 4.7562 | 4.7332 | 74.54 | 102.06 | 117.61 | 154.05 | 160.3 | 209.93 | 207.16 | 270.7 | 256.56 | 339.86 | 304.48 | 405.82 | 347.89 | 459.62 | 49.3 | 43.9 | 44.6269 | 4.75 | 6.104 | 6.104 | -3.1445 | 6.104 | 1107487 | 1 |  |  | 2.98 | 5.5686 | 7.2386 | 9.6479 | 11.5186 | 14.3436 | 2.9449 | 5.3928 | 7.6913 | 10.029 | 12.6768 | 15.7855 | 24.8818 | 25.0396 | 24.9939 | 25.0199 | 25.2329 | 25.3242 |  | 20382 | 613 | 18 |  | EA654D | 470 | 1602 | 10 | 3 | 35 | 39.5 | 4.75 | 2436.6643 | 2350.7429 | 2009.35 | 1986.4642 | 1753.5643 | 1639.7428 | 1513.0072 | 104.7171 | 106.3936 | 107.4157 | 113.4907 | 99.4907 | 56.4243 | 39.8036 | 32.3269 | 20.4973 | 13.5943 | 10.1013 | 7.8508 | 6.3591 | 5.3467 | 4.7562 | 0 | 0 | 0 | 0 | 0 | 0.1016 | 0.0254 | 0 | 0 | 0 | 0 | 0 | 0 | 0 | 0.074566 | 0.055898 | 0.045881 | 0.016599 | 0.019395 | 0.021803 | 0.02014 | -0.006343 | -0.020102 | -0.048518 | -0.00102 | -0.00137 | -0.018362 | -0.010356 | 0.05567 | 0.05277 | 0.051825 | 0.049737 | 0.054049 | 0.071543 | 0.067182 | -0.436759 | -0.429576 | -0.426098 | -0.424768 | -0.432271 | -0.448971 | -0.436415 | -1.231293 | -1.202489 | -1.188368 | -1.183099 | -1.213644 | -1.26737 | -1.217217 | -0.79789 | -0.72429 | -0.699201 | -0.69431 | -0.778133 | -1.107139 | -0.958843 | -0.224924 | -0.205539 | -0.196421 | -0.19297 | -0.212813 | -0.259957 | -0.226855 | 0.375514 | 0.331018 | 0.272863 | 0.227551 | 0.387891 | 0.33595 | 0.30896 | -10 | -5 | -5 | 5 | 0 | 20 | -20 | -2.75991 | -2.718468 | -2.698187 | -2.691264 | -2.735013 | 0 | 0 |  | 1407.973 | 0 |  | 1414.2469 | 0 |  | 737.182 | 0 |  | 737.133 | 0 |  | 1403.325 | 0 |  | 1428.369 | 0 |  | 762.214 | 0 |  | 762.436 | 0 |  | 1400.683 | 0 |  | 1422.019 | 0 |  | 772.295 | 0 |  | 772.377 | 0 |  | 1536.573 | 0 |  | 1536.675 | 0 |  | 777.282 | 0 |  | 777.067 | 0 |  | 1450.594 | 0 |  | 1450.645 | 0 |  | 746.831 | 0 |  | 746.668 | 0 |  | 1494.714 | 0 |  | 1499.108 | 0 |  | 723.745 | 0.102 |  | 723.799 | 0.102 |  | 1447.521 | 0 |  | 1449.172 | 0 |  | 761.935 | 0.025 |  | 761.948 | 0.025 | 135.6491 | 124.0487 | 104.1346 | 98.80077 | 94.7784 | 117.3121 | 101.6468 | 0 | 0 | 0 | 0 | 0 | -45.6154536 | -11.084941 | -84.0025 | -43.0443 | 3.133726416 | -18.4315 | -21.8759331 | -4.36102017 | -11.90925 | 0 | 0 | 0 | 0 | 0 | 0 | 0 | 27.5991 | 13.59234 | 13.490935 | -13.45632 | 0 | 0 | 0 | -83.55273 | -77.05982 | -75.10516 | -78.79773 | -77.417 | -62.46954 | -38.1654 | -4.307027677 | 17.53693 | 45.65406 | -11.88478 | -4.514533 | 4.866102 | 40.48725
326 | E28392 | 2017-05-16 18:28 | 64.5802 | 64.4245 | 42 | 70 | 1.3102 | 471.5004 | 28000 | 31 | 239715 | 239897 | 239988 | 239996 | 139337 | 139295 | 221044 | 221051 | 220848 | 220855 | 215756 | 215731 | 215483 | 215475 | 294090 | 294082 | 1384.27 | 6009.3882 | 6 | 251.5868 | 251.5868 | 251.5868 | 13.0247 | 13.0247 | 13.0247 | 13.0247 | 1210.3516 | 1118.215 | 1076.6666 | 855.1909 | 1059.6398 | 988.5747 | 967.3475 | 947.0841 | 925.6882 | 907.1624 | 889.379 | 869.275 | 16 | 23.4 | 32.4283 | 20.5446 | 13.6134 | 10.087 | 7.8318 | 6.3541 | 5.3214 | 4.7563 | 4.7382 | 73.52 | 102.58 | 116.47 | 155.69 | 158.86 | 213.6 | 205.9 | 276.32 | 255.46 | 346.79 | 303.95 | 415.58 | 347.28 | 468.31 | 50.2 | 43.8 | 44.7547 | 5.933333 | 5.6863 | 5.6863 | -2.6089 | 5.6863 | 1107487 | 2 |  |  | 2.9 | 5.6021 | 7.1707 | 9.5729 | 11.345 | 14.3686 | 3.1304 | 5.6913 | 7.0623 | 10.1232 | 11.8565 | 15.5739 | 25.0517 | 25.0589 | 25.0116 | 24.9803 | 24.8781 | 24.9142 |  | 20382 | 614 | 1 |  | EA654D | 470 | 1602 | 10 | 3 | 35 | 36.166664 | 5.933333 | 2449.2644 | 2359.8928 | 2048.3572 | 2026.4714 | 1763.4714 | 1682.0143 | 1469.5428 | 108.6043 | 110.44 | 110.4764 | 114.225 | 98.7636 | 54.295 | 40.7057 | 32.4283 | 20.5446 | 13.6134 | 10.087 | 7.8318 | 6.3541 | 5.3214 | 4.7563 | 0 | 0 | 0 | 0 | 0 | 0.1016 | 0.0254 | 0 | 0 | 0 | 0 | 0 | 0 | 0 | 0.074129 | 0.054643 | 0.045777 | 0.016776 | 0.019209 | 0.022217 | 0.020566 | -0.006343 | -0.020102 | -0.048516 | -0.001007 | -0.001373 | -0.017782 | -0.010032 | 0.05566 | 0.052762 | 0.051813 | 0.049722 | 0.054038 | 0.071507 | 0.067173 | -0.436829 | -0.429628 | -0.426255 | -0.425063 | -0.432408 | -0.449524 | -0.436616 | -1.231425 | -1.20255 | -1.188843 | -1.184243 | -1.21404 | -1.271123 | -1.21951 | -0.797822 | -0.724284 | -0.698874 | -0.693616 | -0.77785 | -1.105772 | -0.958947 | -0.225003 | -0.205569 | -0.196711 | -0.193557 | -0.21307 | -0.26089 | -0.226815 | 0.375871 | 0.33208 | 0.273489 | 0.227991 | 0.388594 | 0.336172 | 0.309262 | -10 | -5 | -5 | 0 | 0 | 10 | -10 | -2.759387 | -2.717984 | -2.697852 | -2.691068 | -2.734746 | 0 | 0 |  | 1407.973 | 0 |  | 1414.2469 | 0 |  | 737.182 | 0 |  | 737.133 | 0 |  | 1403.325 | 0 |  | 1428.369 | 0 |  | 762.214 | 0 |  | 762.436 | 0 |  | 1400.683 | 0 |  | 1422.019 | 0 |  | 772.295 | 0 |  | 772.377 | 0 |  | 1536.573 | 0 |  | 1536.675 | 0 |  | 777.282 | 0 |  | 777.067 | 0 |  | 1450.594 | 0 |  | 1450.645 | 0 |  | 746.831 | 0 |  | 746.668 | 0 |  | 1494.714 | 0 |  | 1499.108 | 0 |  | 723.745 | 0.102 |  | 723.799 | 0.102 |  | 1447.521 | 0 |  | 1449.172 | 0 |  | 761.935 | 0.025 |  | 761.948 | 0.025 | 136.3261 | 124.5127 | 106.1315 | 100.7602 | 95.29447 | 120.2758 | 98.7136 | 0 | 0 | 0 | 0 | 0 | -45.6716384 | -11.0900464 | -83.47337505 | -41.53727955 | 3.256240977 | -18.67433 | -21.65361744 | -5.637430505 | -12.84631834 | 0 | 0 | 0 | 0 | 0 | 0 | 0 | 27.59387 | 13.58992 | 13.48926 | 0 | 0 | 0 | 0 | -86.6469 | -79.98992496 | -77.20908 | -79.2282876 | -76.82326626 | -60.03789074 | -39.03461 | -6.200348 | 16.57538 | 45.66795 | 2.857595 | -3.182416 | 8.928837 | 35.74262
326 | E28393 | 2017-05-16 18:30 | 64.3907 | 64.3295 | 56 | 71 | 1.3102 | 481.0883 | 28568 | 31 | 239715 | 239897 | 239988 | 239996 | 139337 | 139295 | 221044 | 221051 | 220848 | 220855 | 215756 | 215731 | 215483 | 215475 | 294090 | 294082 | 1384.27 | 6066.7832 | 6 | 251.9056 | 251.9056 | 251.9056 | 13.3435 | 13.3435 | 13.3435 | 13.3435 | 1210.3516 | 1112.3733 | 1074.8334 | 857.4842 | 1061.8641 | 991.1945 | 970.2927 | 950.3458 | 929.0456 | 910.8582 | 893.3535 | 873.878 | 16.4 | 20.2 | 32.3282 | 20.3386 | 13.5336 | 10.0976 | 7.8404 | 6.3562 | 5.346 | 4.7535 | 4.7338 | 74.18 | 104.32 | 117.1 | 156.43 | 160.52 | 211.9 | 206.81 | 273.99 | 256.51 | 346.26 | 304.49 | 414.75 | 347.88 | 470.77 | 49.5 | 43.8 | 44.8404 | 4.15 | 4.9493 | 4.9493 | -2.44 | 4.9493 | 1107487 | 1 |  |  | 2.9407 | 5.5986 | 7.2179 | 9.67 | 11.4029 | 14.4357 | 2.8471 | 5.7971 | 7.475 | 10.0618 | 12.5868 | 15.9221 | 25.0851 | 25.0447 | 25.0175 | 25.0327 | 25.1337 | 25.2091 |  | 20382 | 614 | 2 |  | EA654D | 470 | 1602 | 10 | 3 | 35 | 36.833336 | 4.15 | 2474.0071 | 2362.3215 | 2002.6857 | 2021.1 | 1742.6714 | 1641.6072 | 1520.7715 | 105.2614 | 108.0279 | 107.7714 | 117.1857 | 100.8793 | 56.9643 | 40.445 | 32.3282 | 20.3386 | 13.5336 | 10.0976 | 7.8404 | 6.3562 | 5.346 | 4.7535 | 0 | 0 | 0 | 0 | 0 | 0.1016 | 0.0254 | 0 | 0 | 0 | 0 | 0 | 0 | 0 | 0.073463 | 0.053687 | 0.04559 | 0.016863 | 0.019097 | 0.022602 | 0.020989 | -0.006343 | -0.020103 | -0.048521 | -0.001009 | -0.001377 | -0.017813 | -0.010038 | 0.055656 | 0.052762 | 0.051815 | 0.04973 | 0.054043 | 0.071529 | 0.067166 | -0.436915 | -0.429609 | -0.426175 | -0.424806 | -0.432229 | -0.449263 | -0.436741 | -1.231748 | -1.202455 | -1.188509 | -1.183213 | -1.21331 | -1.270571 | -1.220461 | -0.797544 | -0.724367 | -0.699139 | -0.694413 | -0.778463 | -1.107148 | -0.958687 | -0.225224 | -0.205506 | -0.1965 | -0.192916 | -0.212579 | -0.259988 | -0.226992 | 0.375621 | 0.330869 | 0.272458 | 0.227672 | 0.388049 | 0.335892 | 0.309001 | -10 | -5 | -5 | 0 | 0 | 0 | 0 | -2.759811 | -2.718373 | -2.698116 | -2.691291 | -2.734946 | 0 | 0 |  | 1407.973 | 0 |  | 1414.2469 | 0 |  | 737.182 | 0 |  | 737.133 | 0 |  | 1403.325 | 0 |  | 1428.369 | 0 |  | 762.214 | 0 |  | 762.436 | 0 |  | 1400.683 | 0 |  | 1422.019 | 0 |  | 772.295 | 0 |  | 772.377 | 0 |  | 1536.573 | 0 |  | 1536.675 | 0 |  | 777.282 | 0 |  | 777.067 | 0 |  | 1450.594 | 0 |  | 1450.645 | 0 |  | 746.831 | 0 |  | 746.668 | 0 |  | 1494.714 | 0 |  | 1499.108 | 0 |  | 723.745 | 0.102 |  | 723.799 | 0.102 |  | 1447.521 | 0 |  | 1449.172 | 0 |  | 761.935 | 0.025 |  | 761.948 | 0.025 | 137.6933 | 124.6408 | 103.7692 | 100.509303 | 94.17919 | 117.4225 | 102.1441 | 0 | 0 | 0 | 0 | 0 | -45.6451208 | -11.0932214 | -82.67492576 | -40.38324872 | 3.483519879 | -18.75866 | -21.4998532 | -6.084764519 | -13.36527 | 0 | 0 | 0 | 0 | 0 | 0 | 0 | 27.59811 | 13.591865 | 13.49058 | 0 | 0 | 0 | 0 | -83.9506 | -78.25185 | -75.34719 | -81.37527 | -78.5308 | -63.06791 | -38.7741 | -1.334075 | 19.59758 | 45.39607 | 0.3753706 | -5.851465 | 2.624725 | 38.91155
326 | E28394 | 2017-05-16 18:32 | 64.3758 | 64.3655 | 42 | 69 | 1.3102 | 469.9286 | 27912 | 31 | 239715 | 239897 | 239988 | 239996 | 139337 | 139295 | 221044 | 221051 | 220848 | 220855 | 215756 | 215731 | 215483 | 215475 | 294090 | 294082 | 1384.27 | 6095.25 | 6 | 252.2171 | 252.2171 | 252.2171 | 13.655 | 13.655 | 13.655 | 13.655 | 1213.8672 | 1118.6301 | 1074.3334 | 855.8539 | 1059.8757 | 988.5774 | 967.4655 | 947.2901 | 926.0935 | 907.8767 | 890.2594 | 870.5586 | 16.2 | 23.2 | 32.4082 | 20.474 | 13.6256 | 10.1415 | 7.847 | 6.3536 | 5.3292 | 4.7575 | 4.7406 | 73.03 | 106.24 | 115.46 | 159.29 | 157.42 | 214.93 | 203.55 | 278 | 252.93 | 350.86 | 300.93 | 421.18 | 343.77 | 476.02 | 49.2 | 43.8 | 42.2633 | 4.383333 | 4.4099 | 4.4099 | -1.1734 | 4.4099 | 1107487 | 2 |  |  | 2.995 | 5.6129 | 7.2657 | 9.5614 | 11.5479 | 14.5129 | 3.1029 | 5.5786 | 7.4386 | 9.9143 | 11.9743 | 15.7914 | 24.8394 | 25.0175 | 25.0054 | 25.0031 | 24.9614 | 25.03 |  | 20382 | 614 | 3 |  | EA654D | 470 | 1602 | 10 | 3 | 35 | 35.666664 | 4.383333 | 2426.0356 | 2363.9072 | 2015.6143 | 2055.0144 | 1753.0929 | 1658.2357 | 1483.3715 | 107.3271 | 109.51 | 109.1621 | 116.255 | 99.6207 | 54.9693 | 39.4829 | 32.4082 | 20.474 | 13.6256 | 10.1415 | 7.847 | 6.3536 | 5.3292 | 4.7575 | 0 | 0 | 0 | 0 | 0 | 0.1016 | 0.0254 | 0 | 0 | 0 | 0 | 0 | 0 | 0 | 0.073348 | 0.052987 | 0.045426 | 0.01686 | 0.01901 | 0.022082 | 0.020538 | -0.006343 | -0.020103 | -0.048518 | -0.00101 | -0.001381 | -0.018418 | -0.010356 | 0.05567 | 0.052771 | 0.051823 | 0.049731 | 0.05405 | 0.07153 | 0.067183 | -0.436781 | -0.429603 | -0.426195 | -0.425 | -0.4323 | -0.449343 | -0.436581 | -1.231409 | -1.202621 | -1.188778 | -1.184162 | -1.213786 | -1.270473 | -1.219438 | -0.79778 | -0.724176 | -0.698875 | -0.693629 | -0.778006 | -1.106221 | -0.958795 | -0.225005 | -0.205625 | -0.19668 | -0.193516 | -0.21291 | -0.260556 | -0.226881 | 0.375834 | 0.331988 | 0.273697 | 0.228196 | 0.388453 | 0.336259 | 0.309401 | -10 | -5 | -5 | 0 | 0 | -10 | 10 | -2.75981 | -2.718366 | -2.698057 | -2.691221 | -2.734864 | 0 | 0 |  | 1407.973 | 0 |  | 1414.2469 | 0 |  | 737.182 | 0 |  | 737.133 | 0 |  | 1403.325 | 0 |  | 1428.369 | 0 |  | 762.214 | 0 |  | 762.436 | 0 |  | 1400.683 | 0 |  | 1422.019 | 0 |  | 772.295 | 0 |  | 772.377 | 0 |  | 1536.573 | 0 |  | 1536.675 | 0 |  | 777.282 | 0 |  | 777.067 | 0 |  | 1450.594 | 0 |  | 1450.645 | 0 |  | 746.831 | 0 |  | 746.668 | 0 |  | 1494.714 | 0 |  | 1499.108 | 0 |  | 723.745 | 0.102 |  | 723.799 | 0.102 |  | 1447.521 | 0 |  | 1449.172 | 0 |  | 761.935 | 0.025 |  | 761.948 | 0.025 | 135.0574 | 124.7457 | 104.4552 | 102.1979 | 94.75467 | 118.6136 | 99.65735 | 0 | 0 | 0 | 0 | 0 | -45.6532488 | -11.0891574 | -82.51056 | -39.54699 | 3.675701576 | -18.7689677 | -21.39783 | -4.655013072 | -12.41632 | 0 | 0 | 0 | 0 | 0 | 0 | 0 | 27.5981 | 13.59183 | 13.490285 | 0 | 0 | 0 | 0 | -85.62341 | -79.30451376 | -76.29066 | -80.63784 | -77.5055 | -60.80819 | -37.85601 | -5.478472031 | 19.48607 | 45.3305 | 2.791114 | -4.148664 | 7.497144 | 38.29587
326 | E28395 | 2017-05-16 18:34 | 64.3294 | 64.3301 | 45 | 69 | 1.3102 | 469.4284 | 27870 | 31 | 239715 | 239897 | 239988 | 239996 | 139337 | 139295 | 221044 | 221051 | 220848 | 220855 | 215756 | 215731 | 215483 | 215475 | 294090 | 294082 | 1384.27 | 6124.1768 | 6 | 252.5282 | 252.5282 | 252.5282 | 13.9661 | 13.9661 | 13.9661 | 13.9661 | 1205.6641 | 1110.3107 | 1065.8334 | 851.6301 | 1061.9415 | 989.9537 | 968.0883 | 947.2142 | 925.3991 | 906.4221 | 888.1049 | 867.6671 | 16.6 | 19.2 | 32.5105 | 20.3844 | 13.5995 | 10.1921 | 7.901 | 6.3946 | 5.3627 | 4.7509 | 4.7409 | 73.64 | 110.04 | 115.41 | 163.62 | 157.69 | 219.02 | 204.34 | 282.6 | 253.26 | 358.52 | 301.24 | 432.04 | 344.02 | 492.1 | 49.9 | 43.9 | 42.623 | 5.2 | 5.8758 | 5.8758 | -1.574 | 5.8758 | 1107487 | 1 |  |  | 2.9736 | 5.6379 | 7.2371 | 9.5814 | 11.4171 | 14.2843 | 3.0843 | 5.6343 | 7.3843 | 9.9086 | 12.0929 | 15.1614 | 24.8714 | 25.0848 | 25.0276 | 24.9971 | 25.1467 | 25.0682 |  | 20382 | 614 | 4 |  | EA654D | 470 | 1602 | 10 | 3 | 35 | 38.833336 | 5.2 | 2507.457 | 2434.4072 | 2058.4429 | 2102.707 | 1795.1643 | 1679.6643 | 1574.55 | 106.4807 | 107.7407 | 107.4236 | 115.39 | 99.1436 | 55.4471 | 39.7871 | 32.5105 | 20.3844 | 13.5995 | 10.1921 | 7.901 | 6.3946 | 5.3627 | 4.7509 | 0 | 0 | 0 | 0 | 0 | 0.1016 | 0.0254 | 0 | 0 | 0 | 0 | 0 | 0 | 0 | 0.073317 | 0.052642 | 0.045419 | 0.016915 | 0.019007 | 0.022549 | 0.021011 | -0.006344 | -0.020105 | -0.048524 | -0.001011 | -0.001385 | -0.019891 | -0.011147 | 0.055614 | 0.052717 | 0.051772 | 0.049682 | 0.053994 | 0.071457 | 0.067092 | -0.437082 | -0.429905 | -0.426464 | -0.425267 | -0.432643 | -0.449416 | -0.437001 | -1.231648 | -1.202878 | -1.18891 | -1.184291 | -1.2142 | -1.267914 | -1.218575 | -0.797877 | -0.724246 | -0.699044 | -0.693801 | -0.777968 | -1.106592 | -0.957879 | -0.225106 | -0.205733 | -0.196709 | -0.193543 | -0.21313 | -0.260527 | -0.227686 | 0.375877 | 0.332094 | 0.273522 | 0.228333 | 0.388815 | 0.336351 | 0.309393 | -10 | -5 | -5 | 0 | 0 | -20 | 20 | -2.759774 | -2.71834 | -2.698077 | -2.691257 | -2.734911 | 0 | 0 |  | 1407.973 | 0 |  | 1414.2469 | 0 |  | 737.182 | 0 |  | 737.133 | 0 |  | 1403.325 | 0 |  | 1428.369 | 0 |  | 762.214 | 0 |  | 762.436 | 0 |  | 1400.683 | 0 |  | 1422.019 | 0 |  | 772.295 | 0 |  | 772.377 | 0 |  | 1536.573 | 0 |  | 1536.675 | 0 |  | 777.282 | 0 |  | 777.067 | 0 |  | 1450.594 | 0 |  | 1450.645 | 0 |  | 746.831 | 0 |  | 746.668 | 0 |  | 1494.714 | 0 |  | 1499.108 | 0 |  | 723.745 | 0.102 |  | 723.799 | 0.102 |  | 1447.521 | 0 |  | 1449.172 | 0 |  | 761.935 | 0.025 |  | 761.948 | 0.025 | 139.4497 | 128.3346 | 106.5697 | 104.4667 | 96.9281 | 120.0238 | 105.6397086 | 0 | 0 | 0 | 0 | 0 | -45.6606656 | -11.0998254 | -82.48716 | -39.13804 | 3.69156555 | -18.83496 | -21.3966324 | -3.370115412 | -12.0200238 | 0 | 0 | 0 | 0 | 0 | 0 | 0 | 27.59774 | 13.5917 | 13.490385 | 0 | 0 | 0 | 0 | -84.9585 | -78.03077 | -75.09382 | -80.05769739 | -77.13055 | -61.35732 | -38.11123 | -0.3982094 | 24.75753 | 48.65783 | 5.57402772 | -1.599079 | 9.635674 | 44.40863
326 | E28396 | 2017-05-16 18:36 | 64.2991 | 64.3212 | 45 | 70 | 1.3102 | 479.3463 | 28463 | 31 | 239715 | 239897 | 239988 | 239996 | 139337 | 139295 | 221044 | 221051 | 220848 | 220855 | 215756 | 215731 | 215483 | 215475 | 294090 | 294082 | 1384.27 | 6124.1768 | 6 | 252.8459 | 252.8459 | 252.8459 | 14.2838 | 14.2838 | 14.2838 | 14.2838 | 1215.0391 | 1119.8141 | 1072.3334 | 857.4839 | 1058.6455 | 987.8326 | 966.3867 | 945.8345 | 924.0536 | 905.3365 | 887.3012 | 867.0834 | 16 | 24.4 | 32.3592 | 20.3204 | 13.5363 | 10.0547 | 7.8337 | 6.3612 | 5.3324 | 4.7572 | 4.7449 | 74.48 | 111.55 | 116.77 | 167.2 | 159.98 | 227.43 | 204.88 | 293.25 | 254.41 | 367.36 | 302.64 | 439.4 | 346.66 | 496.65 | 48.7 | 43.7 | 43.418 | 6.966667 | 6.458 | 6.458 | -1.677 | 6.458 | 1107487 | 2 |  |  | 3.0807 | 5.7186 | 7.45 | 9.7536 | 11.56 | 14.5557 | 3.1594 | 5.8319 | 7.9348 | 10.0565 | 11.8391 | 15.687 | 24.8886 | 24.9885 | 25.0046 | 25.0873 | 25.0819 | 25.0254 |  | 20382 | 614 | 5 |  | EA654D | 470 | 1602 | 10 | 3 | 35 | 38 | 6.966667 | 2458.2 | 2349.1858 | 2042.2643 | 2007.5929 | 1750.7428 | 1658.1428 | 1494.4785 | 107.1993 | 108.505 | 109.5707 | 113.9343 | 99.2986 | 54.8721 | 41.6064 | 32.3592 | 20.3204 | 13.5363 | 10.0547 | 7.8337 | 6.3612 | 5.3324 | 4.7572 | 0 | 0 | 0 | 0 | 0 | 0.1016 | 0.0254 | 0 | 0 | 0 | 0 | 0 | 0 | 0 | 0.073075 | 0.052226 | 0.045364 | 0.016969 | 0.019016 | 0.022915 | 0.021459 | -0.006344 | -0.020105 | -0.048522 | -0.001012 | -0.001388 | -0.022179 | -0.012373 | 0.055697 | 0.052799 | 0.05185 | 0.049759 | 0.054078 | 0.071568 | 0.067214 | -0.436788 | -0.429517 | -0.426134 | -0.424878 | -0.432228 | -0.448777 | -0.436077 | -1.232009 | -1.202839 | -1.189091 | -1.184232 | -1.214063 | -1.264257 | -1.213301 | -0.797069 | -0.723831 | -0.698469 | -0.693413 | -0.777593 | -1.105702 | -0.958032 | -0.225454 | -0.2058 | -0.196909 | -0.193591 | -0.21313 | -0.260769 | -0.227277 | 0.374951 | 0.330972 | 0.272811 | 0.228639 | 0.389445 | 0.336738 | 0.309639 | -10 | -5 | -5 | 0 | 0 | -30 | 30 | -2.760458 | -2.718957 | -2.698384 | -2.691474 | -2.735056 | 0 | 0 |  | 1407.973 | 0 |  | 1414.2469 | 0 |  | 737.182 | 0 |  | 737.133 | 0 |  | 1403.325 | 0 |  | 1428.369 | 0 |  | 762.214 | 0 |  | 762.436 | 0 |  | 1400.683 | 0 |  | 1422.019 | 0 |  | 772.295 | 0 |  | 772.377 | 0 |  | 1536.573 | 0 |  | 1536.675 | 0 |  | 777.282 | 0 |  | 777.067 | 0 |  | 1450.594 | 0 |  | 1450.645 | 0 |  | 746.831 | 0 |  | 746.668 | 0 |  | 1494.714 | 0 |  | 1499.108 | 0 |  | 723.745 | 0.102 |  | 723.799 | 0.102 |  | 1447.521 | 0 |  | 1449.172 | 0 |  | 761.935 | 0.025 |  | 761.948 | 0.025 | 136.9143654 | 124.0347 | 105.8914 | 99.89582 | 94.67667 | 118.67 | 100.4499 | 0 | 0 | 0 | 0 | 0 | -45.5957432 | -11.0763558 | -82.21319 | -38.63639 | 3.755149378 | -18.89679 | -21.4015 | -0.930493152 | -11.02405 | 0 | 0 | 0 | 0 | 0 | 0 | 0 | 27.60458 | 13.594785 | 13.49192 | 0 | 0 | 0 | 0 | -85.44524 | -78.53928 | -76.53174 | -79.00352 | -77.2139 | -60.67219 | -39.86026 | -3.139486 | 20.45377 | 46.60674 | 1.9955 | -3.93873 | 11.47154 | 38.48921
326 | E28397 | 2017-05-16 18:38 | 64.1316 | 64.2142 | 52 | 69 | 1.3102 | 479.3203 | 28456 | 31 | 239715 | 239897 | 239988 | 239996 | 139337 | 139295 | 221044 | 221051 | 220848 | 220855 | 215756 | 215731 | 215483 | 215475 | 294090 | 294082 | 1384.27 | 6181.606 | 6 | 253.1637 | 253.1637 | 253.1637 | 14.6015 | 14.6015 | 14.6015 | 14.6015 | 1203.3203 | 1109.3524 | 1064.5 | 857.4 | 1064.0164 | 993.1764 | 971.6717 | 951.0835 | 929.2711 | 910.6732 | 892.7018 | 872.7686 | 16.6 | 18.4 | 32.2596 | 20.2557 | 13.5276 | 10.1115 | 7.8516 | 6.3638 | 5.3503 | 4.7535 | 4.7443 | 74.69 | 111.81 | 118.27 | 166.84 | 161.21 | 223.91 | 207.19 | 289.56 | 257.11 | 366.9 | 305.83 | 439.32 | 349.5 | 499.2 | 50.5 | 43.9 | 43.842 | 4.7 | 5.3522 | 5.3522 | -2.6098 | 5.3522 | 1107487 | 1 |  |  | 2.9579 | 5.5779 | 7.3364 | 9.5857 | 11.3157 | 14.3221 | 2.9928 | 5.8725 | 7.5783 | 9.8377 | 12.1652 | 15.6043 | 24.9508 | 25.0187 | 25.0309 | 25.0441 | 25.1907 | 24.9793 |  | 20382 | 614 | 6 |  | EA654D | 470 | 1602 | 10 | 3 | 35 | 40.666664 | 4.7 | 2485.1001 | 2375.8215 | 2008.6143 | 2026.9714 | 1751.2 | 1636.1929 | 1534.3286 | 107.6736 | 109.9507 | 107.9093 | 118.1014 | 100.3593 | 55.7829 | 40.155 | 32.2596 | 20.2557 | 13.5276 | 10.1115 | 7.8516 | 6.3638 | 5.3503 | 4.7535 | 0 | 0 | 0 | 0 | 0 | 0.1016 | 0.0254 | 0 | 0 | 0 | 0 | 0 | 0 | 0 | 0.072639 | 0.051778 | 0.045248 | 0.017087 | 0.01908 | 0.022381 | 0.021029 | -0.006344 | -0.020106 | -0.048527 | -0.001014 | -0.001392 | -0.024967 | -0.013867 | 0.055684 | 0.052787 | 0.051838 | 0.049753 | 0.054066 | 0.071562 | 0.067191 | -0.436769 | -0.429494 | -0.426107 | -0.424709 | -0.432188 | -0.448145 | -0.435751 | -1.23164 | -1.202466 | -1.188702 | -1.183287 | -1.213613 | -1.256778 | -1.20759 | -0.797487 | -0.724219 | -0.698854 | -0.694221 | -0.778053 | -1.106784 | -0.958004 | -0.225182 | -0.205542 | -0.196648 | -0.192989 | -0.212816 | -0.26012 | -0.227354 | 0.375097 | 0.330932 | 0.272896 | 0.228494 | 0.389373 | 0.336565 | 0.309586 | -10 | -5 | -5 | 0 | 0 | -40 | 40 | -2.75965 | -2.718224 | -2.697999 | -2.691189 | -2.73485 | 0 | 0 |  | 1407.973 | 0 |  | 1414.2469 | 0 |  | 737.182 | 0 |  | 737.133 | 0 |  | 1403.325 | 0 |  | 1428.369 | 0 |  | 762.214 | 0 |  | 762.436 | 0 |  | 1400.683 | 0 |  | 1422.019 | 0 |  | 772.295 | 0 |  | 772.377 | 0 |  | 1536.573 | 0 |  | 1536.675 | 0 |  | 777.282 | 0 |  | 777.067 | 0 |  | 1450.594 | 0 |  | 1450.645 | 0 |  | 746.831 | 0 |  | 746.668 | 0 |  | 1494.714 | 0 |  | 1499.108 | 0 |  | 723.745 | 0.102 |  | 723.799 | 0.102 |  | 1447.521 | 0 |  | 1449.172 | 0 |  | 761.935 | 0.025 |  | 761.948 | 0.025 | 138.3803 | 125.4125 | 104.1225 | 100.8479 | 94.6803792 | 117.0892 | 103.0931 | 0 | 0 | 0 | 0 | 0 | -45.531532 | -11.0680754 | -81.6515738 | -38.0845 | 3.897753858 | -19.01897 | -21.46639 | 3.250027908 | -8.64875958 | 0 | 0 | 0 | 0 | 0 | 0 | 0 | 27.5965 | 13.59112 | 13.489995 | 0 | 0 | 0 | 0 | -85.8683 | -79.62839 | -75.41285 | -81.98847 | -78.08485 | -61.73962 | -38.46865062 | -1.543056 | 21.29072 | 46.09745 | -0.1595359 | -4.870862 | 13.06811 | 44.90759
326 | E28398 | 2017-05-16 18:40 | 64.0844 | 64.1693 | 47 | 70 | 1.3102 | 469.893 | 27893 | 31 | 239715 | 239897 | 239988 | 239996 | 139337 | 139295 | 221044 | 221051 | 220848 | 220855 | 215756 | 215731 | 215483 | 215475 | 294090 | 294082 | 1384.27 | 6181.606 | 6 | 253.4751 | 253.4751 | 253.4751 | 14.913 | 14.913 | 14.913 | 14.913 | 1213.8672 | 1119.4307 | 1075.3334 | 851.1267 | 1056.1604 | 983.4335 | 961.5115 | 940.4389 | 918.4792 | 899.2845 | 880.8957 | 860.2849 | 16.2 | 24.6 | 32.2346 | 20.2247 | 13.5358 | 10.0614 | 7.8319 | 6.3841 | 5.3592 | 4.7522 | 4.7489 | 72.55 | 106.86 | 114.28 | 159.44 | 156.04 | 218.32 | 200.79 | 280.85 | 249.32 | 352.15 | 296.67 | 421.58 | 338.53 | 480.22 | 51.1 | 43.8 | 43.7309 | 6.9 | 6.917 | 6.917 | -3.1434 | 6.917 | 1107487 | 2 |  |  | 3.0579 | 5.6843 | 7.3357 | 9.7493 | 11.6307 | 14.7429 | 3.1829 | 6.0971 | 7.4771 | 10.1929 | 12.3614 | 15.7857 | 24.969 | 24.9949 | 25.0456 | 24.9908 | 25.0779 | 25.1021 |  | 20382 | 614 | 7 |  | EA654D | 470 | 1602 | 10 | 3 | 35 | 39.833336 | 6.9 | 2468.1072 | 2403.457 | 2075.4644 | 2063.1572 | 1765.5215 | 1696.1786 | 1583.3572 | 106.8486 | 107.7907 | 108.8571 | 112.4607 | 99.0836 | 55.1293 | 41.76 | 32.2346 | 20.2247 | 13.5358 | 10.0614 | 7.8319 | 6.3841 | 5.3592 | 4.7522 | 0 | 0 | 0 | 0 | 0 | 0.1016 | 0.0254 | 0 | 0 | 0 | 0 | 0 | 0 | 0 | 0.072495 | 0.051316 | 0.045035 | 0.017167 | 0.019123 | 0.022566 | 0.021186 | -0.006344 | -0.020106 | -0.048526 | -0.001015 | -0.001396 | -0.022256 | -0.012391 | 0.055677 | 0.052777 | 0.05183 | 0.049736 | 0.054058 | 0.071534 | 0.067166 | -0.436908 | -0.429735 | -0.426305 | -0.425188 | -0.432377 | -0.448955 | -0.436553 | -1.232166 | -1.203388 | -1.189455 | -1.185146 | -1.214336 | -1.264258 | -1.215186 | -0.797034 | -0.723478 | -0.698277 | -0.692799 | -0.777462 | -1.105279 | -0.956792 | -0.22554 | -0.206133 | -0.197118 | -0.194141 | -0.213299 | -0.261118 | -0.228174 | 0.375239 | 0.3311 | 0.273055 | 0.228079 | 0.388582 | 0.336185 | 0.309854 | -10 | -5 | -5 | 0 | 0 | -30 | 30 | -2.760527 | -2.71902 | -2.698424 | -2.691511 | -2.735087 | 0 | 0 |  | 1407.973 | 0 |  | 1414.2469 | 0 |  | 737.182 | 0 |  | 737.133 | 0 |  | 1403.325 | 0 |  | 1428.369 | 0 |  | 762.214 | 0 |  | 762.436 | 0 |  | 1400.683 | 0 |  | 1422.019 | 0 |  | 772.295 | 0 |  | 772.377 | 0 |  | 1536.573 | 0 |  | 1536.675 | 0 |  | 777.282 | 0 |  | 777.067 | 0 |  | 1450.594 | 0 |  | 1450.645 | 0 |  | 746.831 | 0 |  | 746.668 | 0 |  | 1494.714 | 0 |  | 1499.108 | 0 |  | 723.745 | 0.102 |  | 723.799 | 0.102 |  | 1447.521 | 0 |  | 1449.172 | 0 |  | 761.935 | 0.025 |  | 761.948 | 0.025 | 137.4168 | 126.8473 | 107.5713 | 102.6132 | 95.44056 | 121.3344 | 106.3478 | 0 | 0 | 0 | 0 | 0 | -45.613828 | -11.0884462 | -81.50901 | -37.55773948 | 4.152387405 | -19.14248 | -21.52653 | -0.39191998 | -10.68756087 | 0 | 0 | 0 | 0 | 0 | 0 | 0 | 27.60527 | 13.5951 | 13.49212 | 0 | 0 | 0 | 0 | -85.16197 | -77.9842 | -76.01241 | -77.91266 | -77.03373 | -60.93326 | -39.95563392 | -1.648906 | 24.90041 | 49.20342 | 5.558048 | -3.119707 | 14.39543 | 44.61613
326 | E28399 | 2017-05-16 18:42 | 64.0277 | 64.1198 | 47 | 68 | 1.3102 | 473.3254 | 28092 | 31 | 239715 | 239897 | 239988 | 239996 | 139337 | 139295 | 221044 | 221051 | 220848 | 220855 | 215756 | 215731 | 215483 | 215475 | 294090 | 294082 | 1384.27 | 6210.0801 | 6 | 253.7888 | 253.7888 | 253.7888 | 15.2267 | 15.2267 | 15.2267 | 15.2267 | 1203.3203 | 1109.5947 | 1065.8334 | 854.4537 | 1058.8191 | 988.5195 | 967.1263 | 946.6384 | 924.8343 | 906.1719 | 887.9274 | 867.6551 | 16.4 | 19.2 | 32.5093 | 20.3528 | 13.5831 | 10.1428 | 7.8932 | 6.3691 | 5.3622 | 4.7536 | 4.7531 | 74.89 | 111.77 | 117.72 | 165.95 | 160.44 | 222.55 | 206.5 | 286.71 | 256.12 | 363.36 | 304.55 | 435.78 | 348.27 | 495.71 | 49.3 | 44.1 | 43.5597 | 6.15 | 6.6239 | 6.6239 | -2.2575 | 6.6239 | 1107487 | 1 |  |  | 3.0529 | 5.7157 | 7.425 | 9.7293 | 11.5086 | 14.5029 | 3.1632 | 5.675 | 7.7632 | 9.9529 | 12.4706 | 15.3971 | 24.9079 | 25.0249 | 25.0348 | 25.1662 | 25.1929 | 25.0969 |  | 20382 | 614 | 8 |  | EA654D | 470 | 1602 | 10 | 3 | 35 | 42.166664 | 6.15 | 2502.4429 | 2409.4714 | 2050.9785 | 2047.4642 | 1799.6857 | 1631.6285 | 1559.6215 | 105.8157 | 106.92 | 106.245 | 114.4057 | 99.9057 | 55.2329 | 39.6186 | 32.5093 | 20.3528 | 13.5831 | 10.1428 | 7.8932 | 6.3691 | 5.3622 | 4.7536 | 0 | 0 | 0 | 0 | 0 | 0.1016 | 0.0254 | 0 | 0 | 0 | 0 | 0 | 0 | 0 | 0.072353 | 0.050956 | 0.044964 | 0.017277 | 0.019201 | 0.022103 | 0.020759 | -0.006345 | -0.020108 | -0.04853 | -0.001017 | -0.0014 | -0.020049 | -0.011188 | 0.05565 | 0.052755 | 0.051807 | 0.04972 | 0.05403 | 0.071521 | 0.067142 | -0.436979 | -0.429715 | -0.426307 | -0.424983 | -0.432493 | -0.449059 | -0.436805 | -1.231923 | -1.202799 | -1.188956 | -1.183834 | -1.214278 | -1.267219 | -1.218496 | -0.797416 | -0.72411 | -0.698814 | -0.693958 | -0.777677 | -1.107041 | -0.957688 | -0.225339 | -0.205723 | -0.196776 | -0.193298 | -0.213229 | -0.260076 | -0.227677 | 0.375128 | 0.331581 | 0.273186 | 0.228989 | 0.389988 | 0.337234 | 0.310061 | -10 | -5 | -5 | 0 | 0 | -20 | 20 | -2.760744 | -2.719223 | -2.698565 | -2.691634 | -2.735195 | 0 | 0 |  | 1407.973 | 0 |  | 1414.2469 | 0 |  | 737.182 | 0 |  | 737.133 | 0 |  | 1403.325 | 0 |  | 1428.369 | 0 |  | 762.214 | 0 |  | 762.436 | 0 |  | 1400.683 | 0 |  | 1422.019 | 0 |  | 772.295 | 0 |  | 772.377 | 0 |  | 1536.573 | 0 |  | 1536.675 | 0 |  | 777.282 | 0 |  | 777.067 | 0 |  | 1450.594 | 0 |  | 1450.645 | 0 |  | 746.831 | 0 |  | 746.668 | 0 |  | 1494.714 | 0 |  | 1499.108 | 0 |  | 723.745 | 0.102 |  | 723.799 | 0.102 |  | 1447.521 | 0 |  | 1449.172 | 0 |  | 761.935 | 0.025 |  | 761.948 | 0.025 | 139.2609 | 127.1117 | 106.255 | 101.7999 | 97.23702 | 116.6957 | 104.7161 | 0 | 0 | 0 | 0 | 0 | -45.6243944 | -11.094847 | -81.31677 | -37.10394 | 4.239817096 | -19.24914084 | -21.61536 | -2.602867826 | -11.66223 | 0 | 0 | 0 | 0 | 0 | 0 | 0 | 27.60744 | 13.596115 | 13.492825 | 0 | 0 | 0 | 0 | -84.37913 | -77.4218412 | -74.24549343 | -79.39275 | -77.69437 | -61.14508 | -37.94226 | 1.172482 | 26.18199 | 49.74219 | 3.158028 | -2.072709 | 7.323355 | 44.01678
326 | E28400 | 2017-05-16 18:44 | 64.0157 | 64.1252 | 47 | 70 | 1.3102 | 472.8346 | 28077 | 31 | 239715 | 239897 | 239988 | 239996 | 139337 | 139295 | 221044 | 221051 | 220848 | 220855 | 215756 | 215731 | 215483 | 215475 | 294090 | 294082 | 1384.27 | 6238.5649 | 6 | 254.1022 | 254.1022 | 254.1022 | 15.5401 | 15.5401 | 15.5401 | 15.5401 | 1198.6328 | 1107.8254 | 1066.1666 | 856.7717 | 1058.683 | 989.5573 | 968.7238 | 948.7253 | 927.5291 | 909.2812 | 891.746 | 872.0503 | 16.2 | 18.4 | 32.4306 | 20.2783 | 13.5255 | 10.0433 | 7.8236 | 6.3667 | 5.3431 | 4.7558 | 4.7586 | 76.04 | 103.61 | 118.72 | 156.21 | 162 | 214.31 | 208.01 | 275.59 | 257.8 | 345.72 | 307.12 | 413.17 | 351.4 | 468.91 | 50.7 | 43.8 | 46.6063 | 5.3 | 5.7459 | 5.7459 | -2.2295 | 5.7459 | 1107487 | 2 |  |  | 3.0679 | 5.695 | 7.4636 | 9.6893 | 11.4507 | 14.4364 | 2.9897 | 5.8044 | 7.4221 | 10.5603 | 12.4603 | 15.6882 | 24.9269 | 25.0392 | 25.0443 | 24.9582 | 24.8589 | 24.9774 |  | 20382 | 614 | 9 |  | EA654D | 470 | 1602 | 10 | 3 | 35 | 35.666664 | 5.3 | 2475.8713 | 2357.5286 | 2035.0857 | 1982.4143 | 1717.05 | 1631.4714 | 1505.6072 | 106.1843 | 110.9107 | 109.3186 | 113.68 | 98.9371 | 54.2243 | 40.6586 | 32.4306 | 20.2783 | 13.5255 | 10.0433 | 7.8236 | 6.3667 | 5.3431 | 4.7558 | 0 | 0 | 0 | 0 | 0 | 0.1016 | 0.0254 | 0 | 0 | 0 | 0 | 0 | 0 | 0 | 0.072055 | 0.05059 | 0.044817 | 0.017382 | 0.019271 | 0.022523 | 0.021124 | -0.006345 | -0.020108 | -0.048529 | -0.001018 | -0.001403 | -0.018685 | -0.010434 | 0.055649 | 0.052757 | 0.051808 | 0.049722 | 0.054038 | 0.071515 | 0.067157 | -0.436977 | -0.429608 | -0.426236 | -0.424887 | -0.432234 | -0.449314 | -0.436745 | -1.231882 | -1.202344 | -1.188643 | -1.183426 | -1.213216 | -1.270043 | -1.219885 | -0.797461 | -0.724489 | -0.699067 | -0.694281 | -0.77857 | -1.106825 | -0.958631 | -0.225309 | -0.205429 | -0.196578 | -0.193043 | -0.212515 | -0.260226 | -0.227051 | 0.375136 | 0.331732 | 0.273668 | 0.229426 | 0.39081 | 0.337785 | 0.310379 | -10 | -5 | -5 | 0 | 0 | -10 | 10 | -2.760156 | -2.718677 | -2.69821 | -2.691331 | -2.734938 | 0 | 0 |  | 1407.973 | 0 |  | 1414.2469 | 0 |  | 737.182 | 0 |  | 737.133 | 0 |  | 1403.325 | 0 |  | 1428.369 | 0 |  | 762.214 | 0 |  | 762.436 | 0 |  | 1400.683 | 0 |  | 1422.019 | 0 |  | 772.295 | 0 |  | 772.377 | 0 |  | 1536.573 | 0 |  | 1536.675 | 0 |  | 777.282 | 0 |  | 777.067 | 0 |  | 1450.594 | 0 |  | 1450.645 | 0 |  | 746.831 | 0 |  | 746.668 | 0 |  | 1494.714 | 0 |  | 1499.108 | 0 |  | 723.745 | 0.102 |  | 723.799 | 0.102 |  | 1447.521 | 0 |  | 1449.172 | 0 |  | 761.935 | 0.025 |  | 761.948 | 0.025 | 137.7798 | 124.3761 | 105.4337 | 98.5696 | 92.7859479 | 116.6747 | 101.1121 | 0 | 0 | 0 | 0 | 0 | -45.6503024 | -11.093323 | -80.94696622 | -36.64985 | 4.412242816 | -19.36558 | -21.67774 | -4.874425034 | -13.04057065 | 0 | 0 | 0 | 0 | 0 | 0 | 0 | 27.60156 | 13.593385 | 13.49105 | 0 | 0 | 0 | 0 | -84.67784 | -80.35358 | -76.42103 | -78.92586408 | -77.02946 | -60.01681 | -38.97659 | -0.2434823 | 20.96609 | 46.91599 | 0.2781567 | -5.921253535 | 6.133139 | 38.00157
326 | E28401 | 2017-05-16 18:46 | 63.7262 | 63.9475 | 62 | 70 | 1.3102 | 473.8271 | 28118 | 31 | 239715 | 239897 | 239988 | 239996 | 139337 | 139295 | 221044 | 221051 | 220848 | 220855 | 215756 | 215731 | 215483 | 215475 | 294090 | 294082 | 1384.27 | 6267.0552 | 6 | 254.4162 | 254.4162 | 254.4162 | 15.8541 | 15.8541 | 15.8541 | 15.8541 | 1198.6328 | 1105.2817 | 1065.6666 | 856.7615 | 1062.8861 | 993.0022 | 971.6229 | 950.9914 | 929.5848 | 911.0665 | 893.0768 | 872.9565 | 16.6 | 17.4 | 32.4281 | 20.4092 | 13.6308 | 10.221 | 7.9307 | 6.3966 | 5.3768 | 4.7537 | 4.7554 | 75.62 | 106.23 | 118.39 | 158.19 | 161.62 | 210.6 | 208.35 | 273.01 | 258.62 | 346.3 | 308.02 | 415.34 | 351.71 | 471.57 | 49.9 | 43.9 | 43.8969 | 0 | 7.5783 | 7.5783 | -3.2725 | 7.5783 | 1107487 | 1 |  |  | 2.9364 | 5.6157 | 7.2257 | 9.4057 | 11.2736 | 14.3843 | 3.1 | 5.5426 | 7.4868 | 9.8868 | 12.1574 | 15.5103 | 24.9679 | 25.0343 | 25.0523 | 25.0149 | 25.1463 | 25.1011 |  | 20382 | 614 | 10 |  | EA654D | 470 | 1602 | 10 | 3 | 35 | 40 | 0 | 2500 | 2416.8928 | 2022.5143 | 2065.7856 | 1771.9286 | 1637.9714 | 1572.9143 | 106.7929 | 109.4971 | 108.0429 | 118.1543 | 100.6879 | 55.8507 | 40.9093 | 32.4281 | 20.4092 | 13.6308 | 10.221 | 7.9307 | 6.3966 | 5.3768 | 4.7537 | 0 | 0 | 0 | 0 | 0 | 0.1016 | 0.0254 | 0 | 0 | 0 | 0 | 0 | 0 | 0 | 0.071352 | 0.050207 | 0.044629 | 0.017543 | 0.019387 | 0.0228 | 0.021476 | -0.006345 | -0.020109 | -0.048534 | -0.00102 | -0.001407 | -0.018241 | -0.010183 | 0.055685 | 0.052788 | 0.051842 | 0.049753 | 0.054067 | 0.071565 | 0.067181 | -0.436786 | -0.429522 | -0.426049 | -0.424771 | -0.432218 | -0.449177 | -0.436915 | -1.231755 | -1.202623 | -1.188517 | -1.183575 | -1.213778 | -1.270774 | -1.221662 | -0.797371 | -0.724078 | -0.698984 | -0.693986 | -0.777901 | -1.106692 | -0.957311 | -0.225264 | -0.205646 | -0.196535 | -0.19317 | -0.21293 | -0.260171 | -0.22781 | 0.375831 | 0.332442 | 0.274386 | 0.229427 | 0.39023 | 0.337246 | 0.310188 | -10 | -5 | -5 | 0 | 0 | 0 | 0 | -2.759431 | -2.718022 | -2.697865 | -2.691071 | -2.734744 | 0 | 0 |  | 1407.973 | 0 |  | 1414.2469 | 0 |  | 737.182 | 0 |  | 737.133 | 0 |  | 1403.325 | 0 |  | 1428.369 | 0 |  | 762.214 | 0 |  | 762.436 | 0 |  | 1400.683 | 0 |  | 1422.019 | 0 |  | 772.295 | 0 |  | 772.377 | 0 |  | 1536.573 | 0 |  | 1536.675 | 0 |  | 777.282 | 0 |  | 777.067 | 0 |  | 1450.594 | 0 |  | 1450.645 | 0 |  | 746.831 | 0 |  | 746.668 | 0 |  | 1494.714 | 0 |  | 1499.108 | 0 |  | 723.745 | 0.102 |  | 723.799 | 0.102 |  | 1447.521 | 0 |  | 1449.172 | 0 |  | 761.935 | 0.025 |  | 761.948 | 0.025 | 139.2125 | 127.5829 | 104.8512 | 102.779 | 95.80286 | 117.2214 | 105.67 | 0 | 0 | 0 | 0 | 0 | -45.6363832 | -11.097641 | -80.0727 | -36.19655 | 4.641158885 | -19.55621 | -21.82372844 | -5.793458666 | -13.79623 | 0 | 0 | 0 | 0 | 0 | 0 | 0 | 27.59431 | 13.59011 | 13.489325 | 0 | 0 | 0 | 0 | -85.15356 | -79.28444 | -75.52026 | -81.99743 | -78.32522 | -61.80952 | -39.16292 | 1.580551 | 25.69206 | 47.46141 | 1.225391192 | -4.346083 | 3.982058 | 41.61316273
326 | E28402 | 2017-05-16 18:48 | 63.7008 | 63.9634 | 50 | 71 | 1.3102 | 480.2837 | 28515 | 31 | 239715 | 239897 | 239988 | 239996 | 139337 | 139295 | 221044 | 221051 | 220848 | 220855 | 215756 | 215731 | 215483 | 215475 | 294090 | 294082 | 1384.27 | 6296.002 | 6 | 254.7346 | 254.7346 | 254.7346 | 16.1724 | 16.1724 | 16.1724 | 16.1724 | 1198.6328 | 1104.2645 | 1055.3334 | 856.1187 | 1057.6899 | 988.0628 | 967.1896 | 947.1374 | 926.0746 | 907.8678 | 890.1681 | 870.2228 | 16.4 | 17.4 | 32.5023 | 20.4611 | 13.6341 | 10.1292 | 7.8848 | 6.3983 | 5.3606 | 4.7558 | 4.7617 | 75.17 | 105.18 | 117.84 | 157.15 | 161.13 | 214.42 | 206.99 | 275.95 | 257.38 | 346.79 | 306.52 | 415.1 | 350.69 | 471.6 | 49.6 | 43.9 | 45.5291 | 7.1 | 7.0978 | 7.0978 | -1.8403 | 7.0978 | 1107487 | 2 |  |  | 3.0936 | 5.6971 | 7.375 | 9.5629 | 11.4521 | 14.3143 | 3.1588 | 5.5897 | 7.2103 | 10.1647 | 12.1647 | 15.2779 | 24.908 | 25.0276 | 25.0265 | 24.9271 | 24.873 | 25.3097 |  | 20382 | 614 | 11 |  | EA654D | 470 | 1602 | 10 | 3 | 35 | 40.833336 | 7.1 | 2489.4358 | 2402.2144 | 2081.9285 | 2044.3643 | 1772.6857 | 1674.4785 | 1555.4785 | 108.495 | 109.4193 | 110.6736 | 115.0793 | 99.4443 | 54.6807 | 41.8171 | 32.5023 | 20.4611 | 13.6341 | 10.1292 | 7.8848 | 6.3983 | 5.3606 | 4.7558 | 0 | 0 | 0 | 0 | 0 | 0.1016 | 0.0254 | 0 | 0 | 0 | 0 | 0 | 0 | 0 | 0.071108 | 0.049726 | 0.044401 | 0.017623 | 0.019454 | 0.022238 | 0.020952 | -0.006345 | -0.020109 | -0.048532 | -0.001021 | -0.001411 | -0.018483 | -0.010311 | 0.055656 | 0.05276 | 0.051812 | 0.049723 | 0.054039 | 0.071512 | 0.06715 | -0.436959 | -0.429701 | -0.426296 | -0.425053 | -0.432401 | -0.449474 | -0.436936 | -1.231959 | -1.202853 | -1.189021 | -1.184219 | -1.214025 | -1.270943 | -1.220665 | -0.797348 | -0.724033 | -0.698731 | -0.69363 | -0.777852 | -1.105962 | -0.957657 | -0.225371 | -0.205764 | -0.196823 | -0.193542 | -0.213065 | -0.260762 | -0.227675 | 0.375981 | 0.333138 | 0.274805 | 0.229911 | 0.39082 | 0.337849 | 0.310552 | -10 | -5 | -5 | 0 | 0 | 10 | -10 | -2.760038 | -2.718568 | -2.698135 | -2.691272 | -2.734887 | 0 | 0 |  | 1407.973 | 0 |  | 1414.2469 | 0 |  | 737.182 | 0 |  | 737.133 | 0 |  | 1403.325 | 0 |  | 1428.369 | 0 |  | 762.214 | 0 |  | 762.436 | 0 |  | 1400.683 | 0 |  | 1422.019 | 0 |  | 772.295 | 0 |  | 772.377 | 0 |  | 1536.573 | 0 |  | 1536.675 | 0 |  | 777.282 | 0 |  | 777.067 | 0 |  | 1450.594 | 0 |  | 1450.645 | 0 |  | 746.831 | 0 |  | 746.668 | 0 |  | 1494.714 | 0 |  | 1499.108 | 0 |  | 723.745 | 0.102 |  | 723.799 | 0.102 |  | 1447.521 | 0 |  | 1449.172 | 0 |  | 761.935 | 0.025 |  | 761.948 | 0.025 | 138.552 | 126.7408 | 107.8689 | 101.6519 | 95.79416 | 119.7453 | 104.4504 | 0 | 0 | 0 | 0 | 0 | -45.6665584 | -11.0981744 | -79.78536 | -35.6249 | 4.911845751 | -19.6604 | -21.90465 | -4.772390965 | -12.9891 | 0 | 0 | 0 | 0 | 0 | 0 | 0 | 27.60038 | 13.59284 | 13.490675 | 0 | 0 | 0 | 0 | -86.50827126 | -79.22318 | -77.33108 | -79.82245 | -77.35295 | -60.47478 | -40.04644 | -0.1412131 | 25.48559 | 48.94032 | 2.169067 | -3.463438 | 8.831581 | 40.31667
326 | E28403 | 2017-05-16 18:50 | 63.5538 | 63.8777 | 56 | 71 | 1.3102 | 474.1218 | 28149 | 31 | 239715 | 239897 | 239988 | 239996 | 139337 | 139295 | 221044 | 221051 | 220848 | 220855 | 215756 | 215731 | 215483 | 215475 | 294090 | 294082 | 1384.27 | 6324.5308 | 6 | 255.0488 | 255.0488 | 255.0488 | 16.4867 | 16.4867 | 16.4867 | 16.4867 | 1203.3203 | 1108.0033 | 1072.3334 | 856.2 | 1061.6451 | 991.011 | 970.0029 | 949.8975 | 928.7701 | 910.7624 | 893.1399 | 873.3738 | 16.4 | 18.2 | 32.3554 | 20.3643 | 13.5827 | 10.1086 | 7.8905 | 6.3732 | 5.3456 | 4.7582 | 4.7545 | 74.8 | 104.17 | 117.27 | 156.34 | 160.24 | 211.19 | 206.03 | 271.94 | 255.92 | 344.52 | 304.49 | 412.92 | 347.83 | 468.07 | 49.3 | 44 | 44.1441 | 5.616667 | 8.2875 | 8.5514 | -3.2597 | 8.2875 | 1107487 | 1 |  |  | 3.0643 | 5.7486 | 7.3564 | 9.705 | 11.4064 | 14.4336 | 3.1855 | 5.6435 | 7.4159 | 9.9333 | 12.4971 | 15.7725 | 24.9242 | 24.9896 | 25.0111 | 25.065 | 25.0409 | 25.0362 |  | 20382 | 614 | 12 |  | EA654D | 470 | 1602 | 10 | 3 | 35 | 38.5 | 5.616667 | 2496.2 | 2413.6213 | 2063.0715 | 2004.9429 | 1778.4429 | 1655.0857 | 1510.6857 | 106.8264 | 108.2971 | 107.9464 | 113.6979 | 99.145 | 55.2114 | 40.975 | 32.3554 | 20.3643 | 13.5827 | 10.1086 | 7.8905 | 6.3732 | 5.3456 | 4.7582 | 0 | 0 | 0 | 0 | 0 | 0.1016 | 0.0254 | 0 | 0 | 0 | 0 | 0 | 0 | 0 | 0.070715 | 0.049421 | 0.044317 | 0.017759 | 0.019561 | 0.02264 | 0.021349 | -0.00635 | -0.020111 | -0.048538 | -0.001023 | -0.001415 | -0.01976 | -0.011018 | 0.055677 | 0.052778 | 0.051831 | 0.049744 | 0.054056 | 0.071545 | 0.067189 | -0.436836 | -0.429581 | -0.42615 | -0.424808 | -0.432325 | -0.449078 | -0.436427 | -1.232156 | -1.202682 | -1.188747 | -1.183554 | -1.214015 | -1.267977 | -1.21721 | -0.797563 | -0.724081 | -0.698855 | -0.694052 | -0.777741 | -1.106397 | -0.958459 | -0.225145 | -0.205673 | -0.196669 | -0.193147 | -0.213093 | -0.260406 | -0.227076 | 0.37577 | 0.332249 | 0.273929 | 0.229218 | 0.389939 | 0.337132 | 0.310145 | -5 | -5 | -5 | 0 | 0 | 20 | -20 | -2.760458 | -2.718686 | -2.698238 | -2.691367 | -2.73498 | 0 | 0 |  | 1407.973 | 0 |  | 1414.2469 | 0 |  | 737.182 | 0 |  | 737.133 | 0 |  | 1403.325 | 0 |  | 1428.369 | 0 |  | 762.214 | 0 |  | 762.436 | 0 |  | 1400.683 | 0 |  | 1422.019 | 0 |  | 772.295 | 0 |  | 772.377 | 0 |  | 1536.573 | 0 |  | 1536.675 | 0 |  | 777.282 | 0 |  | 777.067 | 0 |  | 1450.594 | 0 |  | 1450.645 | 0 |  | 746.831 | 0 |  | 746.668 | 0 |  | 1494.714 | 0 |  | 1499.108 | 0 |  | 723.745 | 0.102 |  | 723.799 | 0.102 |  | 1447.521 | 0 |  | 1449.172 | 0 |  | 761.935 | 0.025 |  | 761.948 | 0.025 | 138.9809274 | 127.3861 | 106.9311 | 99.73388 | 96.13551 | 118.4131 | 101.5015 | 0 | 0 | 0 | 0 | 0 | -45.6263248 | -11.0852458 | -79.30772094 | -35.25060942 | 5.017701087 | -19.80796 | -22.02951619 | -3.65177376 | -12.57499651 | 0 | 0 | 0 | 0 | 0 | 0 | 0 | 13.80229 | 13.59343 | 13.49119 | 0 | 0 | 0 | 0 | -85.20078 | -78.41587 | -75.43888 | -78.91225 | -77.10913 | -61.08573 | -39.27286 | -11.72529 | 27.31305 | 50.00107 | 1.013665 | -3.003138 | 8.049281 | 38.56836
326 | E28404 | 2017-05-16 18:52 | 63.2821 | 63.6644 | 50 | 69 | 1.3102 | 414.1778 | 28425 | 31 | 239715 | 239897 | 239988 | 239996 | 139337 | 139295 | 221044 | 221051 | 220848 | 220855 | 215756 | 215731 | 215483 | 215475 | 294090 | 294082 | 1384.27 | 6353.2798 | 6 | 255.3233 | 255.3233 | 255.3233 | 16.7612 | 16.7612 | 16.7612 | 16.7612 | 1192.7734 | 1102.3336 | 1054.6666 | 846.5667 | 1048.0931 | 978.3214 | 956.6439 | 936.7505 | 915.7358 | 897.0114 | 879.0698 | 858.9072 | 16.8 | 21 | 32.1605 | 21.287 | 14.7617 | 11.171 | 8.7994 | 7.2384 | 6.1387 | 5.5268 | 5.5221 | 73.08 | 105.28 | 109.35 | 153.33 | 146.23 | 204.68 | 184.77 | 260.24 | 226.38 | 322.85 | 267.63 | 382.71 | 301.45 | 428.53 | 49 | 44 | 42.623 | 2.24 | 3.5344 | 3.5344 | 0.0884 | 3.5344 | 1107615 | 2 |  |  | 3.1236 | 5.7871 | 7.5379 | 9.9621 | 11.605 | 15.2829 | 3.2015 | 6.2132 | 7.8485 | 10.425 | 12.4662 | 16.1118 | 25.0047 | 24.9688 | 25.0621 | 25.079 | 24.9538 | 25.2956 |  | 20382 | 614 | 13 |  | EA654D | 546 | 1592 | 11 | 3 | 35 | 48.166664 | 2.24 | 2363.0071 | 2375.1785 | 2120.3787 | 2050.2214 | 1772.4286 | 1628.4785 | 1417.6929 | 106.4543 | 110.6993 | 111.7757 | 112.9764 | 100.4064 | 56.15 | 39.6821 | 32.1605 | 21.287 | 14.7617 | 11.171 | 8.7994 | 7.2384 | 6.1387 | 5.5268 | 0 | 0 | 0 | 0 | 0 | 0.1016 | 0.0254 | 0 | 0 | 0 | 0 | 0 | 0 | 0 | 0.067066 | 0.04773 | 0.042721 | 0.017044 | 0.018832 | 0.022206 | 0.020938 | -0.006327 | -0.020037 | -0.048372 | -0.001 | -0.001387 | -0.020644 | -0.011478 | 0.056684 | 0.053732 | 0.052757 | 0.050627 | 0.055027 | 0.072861 | 0.068443 | -0.432833 | -0.425651 | -0.422562 | -0.421407 | -0.428548 | -0.444776 | -0.431985 | -1.234849 | -1.205371 | -1.192642 | -1.188132 | -1.217446 | -1.267359 | -1.215467 | -0.789215 | -0.716492 | -0.690573 | -0.685301 | -0.768983 | -1.094185 | -0.948838 | -0.228266 | -0.208529 | -0.200182 | -0.197037 | -0.21653 | -0.264311 | -0.229828 | 0.379556 | 0.350094 | 0.293501 | 0.249667 | 0.430696 | 0.376405 | 0.35184 | -5 | -5 | -5 | 0 | 0 | 30 | -30 | -2.75275 | -2.710287 | -2.691003 | -2.684118 | -2.728027 | 0 | 0 |  | 1407.973 | 0 |  | 1414.2469 | 0 |  | 737.182 | 0 |  | 737.133 | 0 |  | 1403.325 | 0 |  | 1428.369 | 0 |  | 762.214 | 0 |  | 762.436 | 0 |  | 1400.683 | 0 |  | 1422.019 | 0 |  | 772.295 | 0 |  | 772.377 | 0 |  | 1536.573 | 0 |  | 1536.675 | 0 |  | 777.282 | 0 |  | 777.067 | 0 |  | 1450.594 | 0 |  | 1450.645 | 0 |  | 746.831 | 0 |  | 746.668 | 0 |  | 1494.714 | 0 |  | 1499.108 | 0 |  | 723.745 | 0.102 |  | 723.799 | 0.102 |  | 1447.521 | 0 |  | 1449.172 | 0 |  | 761.935 | 0.025 |  | 761.948 | 0.025 | 133.9447 | 127.6231 | 111.8648 | 103.7966 | 97.53143 | 118.6526 | 97.03116 | 0 | 0 | 0 | 0 | 0 | -45.1892416 | -10.972419 | -75.00349 | -33.38034 | 6.739619942 | -19.06239 | -21.23834547 | -1.979614758 | -11.49831782 | 0 | 0 | 0 | 0 | 0 | 0 | 0 | 13.76375 | 13.551435 | 13.455015 | 0 | 0 | 0 | 0 | -84.01533 | -79.31516 | -77.18928 | -77.42284 | -77.21081 | -61.43848775 | -37.65188 | -11.31038 | 28.47902 | 54.87017 | 7.311329 | -0.917731589 | 10.04523 | 36.90853
326 | E28405 | 2017-05-16 18:55 | 62.7456 | 63.2245 | 66 | 67 | 1.3102 | 407.948 | 27981 | 31 | 239715 | 239897 | 239988 | 239996 | 139337 | 139295 | 221044 | 221051 | 220848 | 220855 | 215756 | 215731 | 215483 | 215475 | 294090 | 294082 | 1384.27 | 6409.896 | 6 | 255.5937 | 255.5937 | 255.5937 | 17.0316 | 17.0316 | 17.0316 | 17.0316 | 1203.3203 | 1109.1752 | 1071 | 851.7913 | 1051.1548 | 981.8893 | 960.3541 | 940.2256 | 919.3358 | 901.0253 | 883.4267 | 863.7029 | 16.4 | 23.2 | 32.0838 | 21.0056 | 14.6117 | 11.2499 | 8.8803 | 7.3071 | 6.1705 | 5.5241 | 5.5192 | 75.35 | 107.65 | 113.06 | 155.22 | 150.66 | 202.56 | 189.37 | 257.98 | 232.17 | 321.33 | 273.49 | 382.39 | 310.11 | 430.12 | 49.5 | 44.1 | 40.6902 | 4.32 | 4.5144 | 4.5144 | -0.8164 | 4.5144 | 1107615 | 1 |  |  | 3.155 | 5.9321 | 7.5193 | 9.7343 | 11.5486 | 14.5057 | 3.4394 | 6.1227 | 7.75 | 9.8136 | 12.0682 | 15.2348 | 24.8989 | 25.0334 | 25.0592 | 25.1269 | 24.9884 | 25.0408 |  | 20382 | 614 | 14 |  | EA654D | 546 | 1592 | 11 | 3 | 35 | 50.5 | 4.32 | 2416.5928 | 2283.8286 | 1987.3429 | 1977.6428 | 1709.8785 | 1622.3071 | 1453.6072 | 107.4986 | 105.77 | 106.4914 | 109.585 | 96.5057 | 54.1279 | 39.0193 | 32.0838 | 21.0056 | 14.6117 | 11.2499 | 8.8803 | 7.3071 | 6.1705 | 5.5241 | 0 | 0 | 0 | 0 | 0 | 0.1016 | 0.0254 | 0 | 0 | 0 | 0 | 0 | 0 | 0 | 0.066696 | 0.0484 | 0.042323 | 0.017122 | 0.019305 | 0.02148 | 0.020296 | -0.006324 | -0.02003 | -0.048357 | -0.000999 | -0.001387 | -0.023962 | -0.013304 | 0.056751 | 0.053799 | 0.05283 | 0.050697 | 0.055095 | 0.072946 | 0.068513 | -0.432533 | -0.425293 | -0.422003 | -0.420832 | -0.42817 | -0.44409 | -0.431448 | -1.234899 | -1.205169 | -1.191631 | -1.187054 | -1.217166 | -1.26171 | -1.210435 | -0.788776 | -0.716294 | -0.690997 | -0.685769 | -0.768819 | -1.09332 | -0.947539 | -0.228381 | -0.20847 | -0.199609 | -0.196428 | -0.216414 | -0.264611 | -0.230461 | 0.379271 | 0.349652 | 0.294216 | 0.251402 | 0.433678 | 0.379001 | 0.351906 | -5 | -5 | -5 | 0 | 0 | 40 | -40 | -2.751252 | -2.708897 | -2.689832 | -2.683018 | -2.72695 | 0 | 0 |  | 1407.973 | 0 |  | 1414.2469 | 0 |  | 737.182 | 0 |  | 737.133 | 0 |  | 1403.325 | 0 |  | 1428.369 | 0 |  | 762.214 | 0 |  | 762.436 | 0 |  | 1400.683 | 0 |  | 1422.019 | 0 |  | 772.295 | 0 |  | 772.377 | 0 |  | 1536.573 | 0 |  | 1536.675 | 0 |  | 777.282 | 0 |  | 777.067 | 0 |  | 1450.594 | 0 |  | 1450.645 | 0 |  | 746.831 | 0 |  | 746.668 | 0 |  | 1494.714 | 0 |  | 1499.108 | 0 |  | 723.745 | 0.102 |  | 723.799 | 0.102 |  | 1447.521 | 0 |  | 1449.172 | 0 |  | 761.935 | 0.025 |  | 761.948 | 0.025 | 137.1441 | 122.8677 | 104.9913 | 100.2606 | 94.20576 | 118.3408 | 99.59099 | 0 | 0 | 0 | 0 | 0 | -45.119544 | -10.9587792 | -74.55332 | -34.19064453 | 7.190301454 | -19.13887 | -21.80918 | 3.13156422 | -8.46336152 | 0 | 0 | 0 | 0 | 0 | 0 | 0 | 13.75626 | 13.544485 | 13.44916 | 0 | 0 | 0 | 0 | -84.79232 | -75.76241638 | -73.58524 | -75.15 | -74.19542 | -59.17912 | -36.97231 | -8.44532 | 26.45912 | 52.04555 | 5.97169 | -1.79884 | 17.17372 | 43.19654
326 | E28406 | 2017-05-16 18:56 | 62.6244 | 63.0987 | 44 | 67 | 1.3102 | 407.5244 | 27947 | 32 | 239715 | 239897 | 239988 | 239996 | 139337 | 139295 | 221044 | 221051 | 220848 | 220855 | 215756 | 215731 | 215483 | 215475 | 294090 | 294082 | 1384.27 | 6409.896 | 6 | 255.8638 | 255.8638 | 255.8638 | 17.3017 | 17.3017 | 17.3017 | 17.3017 | 1192.7734 | 1101.8882 | 1043.5 | 846.5385 | 1046.9066 | 977.6418 | 955.8804 | 935.5989 | 914.0938 | 895.2059 | 877.0321 | 856.8583 | 18.8 | 19.8 | 32.2505 | 21.1282 | 14.6571 | 11.152 | 8.857 | 7.3222 | 6.19 | 5.5231 | 5.5183 | 74.97 | 105.79 | 112.08 | 154.32 | 149.68 | 205.7 | 186.86 | 261.08 | 229.13 | 320.81 | 270.3 | 380.22 | 307.04 | 429.99 | 50 | 43.8 | 40.8327 | 4.06 | 2.7845 | 3.0578 | -0.4637 | 2.7845 | 1107615 | 2 |  |  | 3.1457 | 5.8114 | 7.655 | 9.8793 | 11.5964 | 14.5343 | 3.1441 | 6.375 | 7.8721 | 10.6618 | 12.3735 | 15.125 | 24.9584 | 24.9296 | 25.0215 | 24.9414 | 24.9202 | 25.156 |  | 20382 | 614 | 15 |  | EA654D | 546 | 1592 | 11 | 3 | 35 | 48.5 | 4.06 | 2468.043 | 2334.3428 | 2096.0356 | 1976.9214 | 1749.1643 | 1653.1285 | 1512.8357 | 108.1243 | 107.9207 | 110.5893 | 110.6921 | 98.8979 | 55.4464 | 40.4171 | 32.2505 | 21.1282 | 14.6571 | 11.152 | 8.857 | 7.3222 | 6.19 | 5.5231 | 0 | 0 | 0 | 0 | 0 | 0.1016 | 0.0254 | 0 | 0 | 0 | 0 | 0 | 0 | 0 | 0.066955 | 0.048859 | 0.042104 | 0.017199 | 0.019759 | 0.021694 | 0.020427 | -0.006325 | -0.020031 | -0.048359 | -0.001 | -0.001391 | -0.020519 | -0.011364 | 0.056722 | 0.053771 | 0.052797 | 0.050669 | 0.055069 | 0.072906 | 0.06846 | -0.432779 | -0.425529 | -0.422388 | -0.421129 | -0.428364 | -0.444703 | -0.4323 | -1.23544 | -1.205674 | -1.19273 | -1.187805 | -1.217524 | -1.267536 | -1.217508 | -0.78845 | -0.716019 | -0.690281 | -0.685326 | -0.768691 | -1.093084 | -0.946541 | -0.22873 | -0.208773 | -0.200284 | -0.196876 | -0.21661 | -0.264874 | -0.231237 | 0.379248 | 0.349265 | 0.293426 | 0.251177 | 0.433493 | 0.379238 | 0.351858 | -5 | -5 | -5 | 0 | 0 | 30 | -30 | -2.751492 | -2.709101 | -2.689956 | -2.683116 | -2.727035 | 0 | 0 |  | 1407.973 | 0 |  | 1414.2469 | 0 |  | 737.182 | 0 |  | 737.133 | 0 |  | 1403.325 | 0 |  | 1428.369 | 0 |  | 762.214 | 0 |  | 762.436 | 0 |  | 1400.683 | 0 |  | 1422.019 | 0 |  | 772.295 | 0 |  | 772.377 | 0 |  | 1536.573 | 0 |  | 1536.675 | 0 |  | 777.282 | 0 |  | 777.067 | 0 |  | 1450.594 | 0 |  | 1450.645 | 0 |  | 746.831 | 0 |  | 746.668 | 0 |  | 1494.714 | 0 |  | 1499.108 | 0 |  | 723.745 | 0.102 |  | 723.799 | 0.102 |  | 1447.521 | 0 |  | 1449.172 | 0 |  | 761.935 | 0.025 |  | 761.948 | 0.025 | 139.9923 | 125.5199 | 110.6644 | 100.1686 | 96.32473 | 120.523 | 103.5687 | 0 | 0 | 0 | 0 | 0 | -45.1818248 | -10.98042 | -74.9047272 | -34.75717 | 7.46052615 | -19.24125 | -22.36348 | -1.4893548 | -11.03428 | 0 | 0 | 0 | 0 | 0 | 0 | 0 | 13.75746 | 13.545505 | 13.44978 | 0 | 0 | 0 | 0 | -85.2506 | -77.27327 | -76.33769 | -75.86017 | -76.02193 | -60.60757 | -38.25644 | -6.405536489 | 27.03501 | 55.23701 | 5.067203097 | -2.060678 | 13.24423 | 43.29759
326 | E28407 | 2017-05-16 18:59 | 62.1334 | 62.6681 | 69 | 66 | 1.3102 | 413.7414 | 28381 | 32 | 239715 | 239897 | 239988 | 239996 | 139337 | 139295 | 221044 | 221051 | 220848 | 220855 | 215756 | 215731 | 215483 | 215475 | 294090 | 294082 | 1384.27 | 6438.647 | 6 | 256.1381 | 256.1381 | 256.1381 | 17.5759 | 17.5759 | 17.5759 | 17.5759 | 1203.3203 | 1108.739 | 1072 | 858.4752 | 1049.9818 | 983.3196 | 962.9521 | 943.9194 | 923.8398 | 906.5259 | 889.8795 | 871.24 | 16.4 | 24.2 | 32.2493 | 20.9517 | 14.6057 | 11.1634 | 8.8962 | 7.3173 | 6.1834 | 5.5249 | 5.5114 | 77.1 | 109.63 | 116.03 | 158.79 | 154.23 | 209.62 | 193.27 | 264.64 | 236.78 | 326.99 | 279.27 | 387.63 | 317.69 | 436.65 | 50 | 44 | 40.7258 | 3.8 | 4.3672 | 4.3672 | -1.054 | 4.3672 | 1107615 | 1 |  |  | 3.185 | 5.8407 | 7.6321 | 9.8593 | 11.4079 | 14.3229 | 3.2908 | 5.7585 | 8.1862 | 10.0123 | 12.0169 | 15.4154 | 24.8511 | 25.07 | 25.0366 | 25.1609 | 25.1696 | 25.0453 |  | 20382 | 614 | 16 |  | EA654D | 546 | 1592 | 11 | 3 | 35 | 44.5 | 3.8 | 2427.9358 | 2273.4856 | 2015.95 | 1892.4357 | 1701.8214 | 1609.3143 | 1460.6143 | 105.5786 | 105.275 | 108.0843 | 110.4064 | 98.53 | 55.245 | 38.6857 | 32.2493 | 20.9517 | 14.6057 | 11.1634 | 8.8962 | 7.3173 | 6.1834 | 5.5249 | 0 | 0 | 0 | 0 | 0 | 0.1016 | 0.0254 | 0 | 0 | 0 | 0 | 0 | 0 | 0 | 0.066214 | 0.048831 | 0.041894 | 0.017371 | 0.019794 | 0.021127 | 0.019932 | -0.006325 | -0.020032 | -0.048362 | -0.001001 | -0.001394 | -0.018912 | -0.010476 | 0.056731 | 0.053785 | 0.052816 | 0.050689 | 0.055083 | 0.072933 | 0.068492 | -0.432682 | -0.425293 | -0.421998 | -0.420683 | -0.428112 | -0.444774 | -0.432242 | -1.235165 | -1.204845 | -1.191287 | -1.186137 | -1.216622 | -1.271277 | -1.220369 | -0.788652 | -0.716648 | -0.691352 | -0.686554 | -0.769392 | -1.094069 | -0.947791 | -0.228546 | -0.208239 | -0.199372 | -0.195833 | -0.216005 | -0.264178 | -0.230356 | 0.379426 | 0.349327 | 0.294098 | 0.251891 | 0.434443 | 0.379441 | 0.35151 | -5 | -5 | -5 | 0 | 0 | 20 | -20 | -2.751424 | -2.709043 | -2.689921 | -2.683088 | -2.727011 | 0 | 0 |  | 1407.973 | 0 |  | 1414.2469 | 0 |  | 737.182 | 0 |  | 737.133 | 0 |  | 1403.325 | 0 |  | 1428.369 | 0 |  | 762.214 | 0 |  | 762.436 | 0 |  | 1400.683 | 0 |  | 1422.019 | 0 |  | 772.295 | 0 |  | 772.377 | 0 |  | 1536.573 | 0 |  | 1536.675 | 0 |  | 777.282 | 0 |  | 777.067 | 0 |  | 1450.594 | 0 |  | 1450.645 | 0 |  | 746.831 | 0 |  | 746.668 | 0 |  | 1494.714 | 0 |  | 1499.108 | 0 |  | 723.745 | 0.102 |  | 723.799 | 0.102 |  | 1447.521 | 0 |  | 1449.172 | 0 |  | 761.935 | 0.025 |  | 761.948 | 0.025 | 137.7392 | 122.2794 | 106.4744152 | 95.92567 | 93.74143 | 117.3721 | 100.0404 | 0 | 0 | 0 | 0 | 0 | -45.1890384 | -10.9789468 | -73.9728 | -34.69833 | 7.705244316 | -19.41706269 | -22.3858448 | -2.815878555 | -11.53981 | 0 | 0 | 0 | 0 | 0 | 0 | 0 | 13.75712 | 13.545215 | 13.449605 | 0 | 0 | 0 | 0 | -83.26477 | -75.4451182 | -74.7243 | -75.79996 | -75.80819376 | -60.44184 | -36.66596 | -5.741225 | 25.68119 | 52.90497 | 0.7086549617 | -4.45261 | 8.925361 | 40.85568
326 | E28408 | 2017-05-16 19:01 | 61.915 | 62.4595 | 52 | 66 | 1.3102 | 407.2816 | 27936 | 32 | 239715 | 239897 | 239988 | 239996 | 139337 | 139295 | 221044 | 221051 | 220848 | 220855 | 215756 | 215731 | 215483 | 215475 | 294090 | 294082 | 1384.27 | 6466.9531 | 6 | 256.408 | 256.408 | 256.408 | 17.8459 | 17.8459 | 17.8459 | 17.8459 | 1188.0859 | 1100.5399 | 1058.1666 | 854.8137 | 1048.1552 | 980.4152 | 959.7776 | 940.5101 | 920.0551 | 902.3359 | 885.2593 | 866.158 | 16.6 | 20 | 32.3225 | 21.0613 | 14.6542 | 11.1524 | 8.8711 | 7.3238 | 6.1854 | 5.5223 | 5.5148 | 76.63 | 107.91 | 114.5 | 156.99 | 152.12 | 207.55 | 191.09 | 262.32 | 234.4 | 323.21 | 276.33 | 383.88 | 314.16 | 434.54 | 49.8 | 44 | 38.4365 | 5.96 | 8.6104 | 8.6104 | -5.7381 | 8.6104 | 1107615 | 2 |  |  | 3.0729 | 5.8414 | 7.5586 | 9.6829 | 11.41 | 14.3164 | 3.3152 | 6.1364 | 7.7515 | 10.0773 | 12.2758 | 15.047 | 24.9056 | 25.0369 | 25.046 | 25.1036 | 24.9164 | 25.0871 |  | 20382 | 614 | 17 |  | EA654D | 546 | 1592 | 11 | 3 | 35 | 44.5 | 5.96 | 2411.0144 | 2302.7144 | 2059.4429 | 1938.5571 | 1725.7 | 1639.4429 | 1485.9928 | 106.3264 | 107.27 | 109.8286 | 110.09 | 98.5371 | 55.2393 | 41.5243 | 32.3225 | 21.0613 | 14.6542 | 11.1524 | 8.8711 | 7.3238 | 6.1854 | 5.5223 | 0 | 0 | 0 | 0 | 0 | 0.1016 | 0.0254 | 0 | 0 | 0 | 0 | 0 | 0 | 0 | 0.065878 | 0.048805 | 0.041594 | 0.017467 | 0.019749 | 0.021353 | 0.020183 | -0.006325 | -0.020033 | -0.048364 | -0.001002 | -0.001397 | -0.018324 | -0.010122 | 0.056685 | 0.05374 | 0.052768 | 0.050642 | 0.055036 | 0.072862 | 0.068424 | -0.432935 | -0.425593 | -0.422395 | -0.42112 | -0.428442 | -0.445314 | -0.432817 | -1.235384 | -1.205261 | -1.192098 | -1.187109 | -1.217161 | -1.274221 | -1.223627 | -0.788713 | -0.716545 | -0.690956 | -0.686042 | -0.769202 | -1.093709 | -0.947377 | -0.228646 | -0.208464 | -0.199843 | -0.196401 | -0.216323 | -0.264606 | -0.230801 | 0.379521 | 0.349706 | 0.294015 | 0.25157 | 0.433553 | 0.379202 | 0.351683 | -5 | -5 | -5 | 0 | 0 | 10 | -10 | -2.750942 | -2.708635 | -2.689674 | -2.682891 | -2.726839 | 0 | 0 |  | 1407.973 | 0 |  | 1414.2469 | 0 |  | 737.182 | 0 |  | 737.133 | 0 |  | 1403.325 | 0 |  | 1428.369 | 0 |  | 762.214 | 0 |  | 762.436 | 0 |  | 1400.683 | 0 |  | 1422.019 | 0 |  | 772.295 | 0 |  | 772.377 | 0 |  | 1536.573 | 0 |  | 1536.675 | 0 |  | 777.282 | 0 |  | 777.067 | 0 |  | 1450.594 | 0 |  | 1450.645 | 0 |  | 746.831 | 0 |  | 746.668 | 0 |  | 1494.714 | 0 |  | 1499.108 | 0 |  | 723.745 | 0.102 |  | 723.799 | 0.102 |  | 1447.521 | 0 |  | 1449.172 | 0 |  | 761.935 | 0.025 |  | 761.948 | 0.025 | 136.6684 | 123.7479 | 108.6727 | 98.17241 | 94.9756252 | 119.4531 | 101.6776 | 0 | 0 | 0 | 0 | 0 | -45.2439024 | -10.9935518 | -73.57082 | -34.67777 | 8.07050346 | -19.54575 | -22.33734 | -3.859615409 | -12.31091 | 0 | 0 | 0 | 0 | 0 | 0 | 0 | 13.75471 | 13.543175 | 13.44837 | 0 | 0 | 0 | 0 | -83.86101 | -76.86378215 | -75.88673 | -75.52636378 | -75.79493 | -60.41572 | -39.33917 | -7.008776 | 25.7495 | 54.30483 | 3.100295 | -3.156648 | 9.933851 | 39.03394
326 | E28409 | 2017-05-16 19:03 | 61.5035 | 62.1148 | 68 | 67 | 1.3102 | 414.3361 | 28433 | 32 | 239715 | 239897 | 239988 | 239996 | 139337 | 139295 | 221044 | 221051 | 220848 | 220855 | 215756 | 215731 | 215483 | 215475 | 294090 | 294082 | 1384.27 | 6495.7041 | 6 | 256.6826 | 256.6826 | 256.6826 | 18.1205 | 18.1205 | 18.1205 | 18.1205 | 1200.9766 | 1105.5039 | 1067.5 | 856.0686 | 1054.3446 | 986.6967 | 965.7162 | 946.2377 | 925.6465 | 907.9852 | 890.837 | 871.7844 | 16.4 | 23 | 32.4027 | 21.1232 | 14.6726 | 11.1915 | 8.8982 | 7.289 | 6.1659 | 5.5277 | 5.5104 | 76.76 | 109.27 | 115.18 | 158.09 | 153.86 | 209.17 | 192.54 | 264.81 | 235.86 | 328.2 | 277.62 | 388.27 | 315.08 | 435.62 | 49.5 | 43.8 | 40.7526 | 5.34 | 4.9512 | 4.9512 | -2.2043 | 4.9512 | 1107615 | 1 |  |  | 3.07 | 5.8543 | 7.5343 | 9.7793 | 11.4071 | 14.5071 | 3.2258 | 5.4636 | 7.8258 | 10.1273 | 11.8591 | 15.9591 | 24.8847 | 25.0251 | 25.0418 | 24.9924 | 25.0489 | 25.1061 |  | 20382 | 614 | 18 |  | EA654D | 546 | 1592 | 11 | 3 | 35 | 45 | 5.34 | 2415.043 | 2314.6001 | 2057.25 | 1925.1 | 1755.7214 | 1612.6929 | 1436.2928 | 106.7543 | 107.0086 | 110.5343 | 112.245 | 100.005 | 56.4929 | 39.7429 | 32.4027 | 21.1232 | 14.6726 | 11.1915 | 8.8982 | 7.289 | 6.1659 | 5.5277 | 0 | 0 | 0 | 0 | 0 | 0.1016 | 0.0254 | 0 | 0 | 0 | 0 | 0 | 0 | 0 | 0.065149 | 0.048605 | 0.041283 | 0.017601 | 0.020078 | 0.021713 | 0.020554 | -0.006325 | -0.020034 | -0.048367 | -0.001003 | -0.001401 | -0.018278 | -0.010078 | 0.056759 | 0.053809 | 0.052838 | 0.050712 | 0.055104 | 0.072971 | 0.068539 | -0.432502 | -0.425168 | -0.421924 | -0.420555 | -0.42809 | -0.444831 | -0.432169 | -1.234911 | -1.204803 | -1.191446 | -1.186082 | -1.217003 | -1.274229 | -1.222926 | -0.788722 | -0.716545 | -0.691099 | -0.686464 | -0.768934 | -1.094072 | -0.948391 | -0.228399 | -0.20824 | -0.199499 | -0.195823 | -0.21629 | -0.264067 | -0.229856 | 0.379443 | 0.34914 | 0.293513 | 0.251253 | 0.433357 | 0.379037 | 0.35146 | -5 | -5 | -5 | 0 | 0 | 0 | 0 | -2.750924 | -2.70862 | -2.689665 | -2.682884 | -2.726833 | 0 | 0 |  | 1407.973 | 0 |  | 1414.2469 | 0 |  | 737.182 | 0 |  | 737.133 | 0 |  | 1403.325 | 0 |  | 1428.369 | 0 |  | 762.214 | 0 |  | 762.436 | 0 |  | 1400.683 | 0 |  | 1422.019 | 0 |  | 772.295 | 0 |  | 772.377 | 0 |  | 1536.573 | 0 |  | 1536.675 | 0 |  | 777.282 | 0 |  | 777.067 | 0 |  | 1450.594 | 0 |  | 1450.645 | 0 |  | 746.831 | 0 |  | 746.668 | 0 |  | 1494.714 | 0 |  | 1499.108 | 0 |  | 723.745 | 0.102 |  | 723.799 | 0.102 |  | 1447.521 | 0 |  | 1449.172 | 0 |  | 761.935 | 0.025 |  | 761.948 | 0.025 | 137.0754 | 124.5463 | 108.7009755 | 97.6256712 | 96.74727 | 117.6798 | 98.44207 | 0 | 0 | 0 | 0 | 0 | -45.1948296 | -10.9770926 | -72.6424 | -34.42243 | 8.440203464 | -19.68659 | -22.72997 | -4.376976615 | -12.81137 | 0 | 0 | 0 | 0 | 0 | 0 | 0 | 13.75462 | 13.5431 | 13.448325 | 0 | 0 | 0 | 0 | -84.19947 | -76.67648 | -76.39014 | -77.05215168 | -76.89724467 | -61.8073 | -37.69181 | -6.011824 | 26.99051 | 54.19936 | 0.886930484 | -2.879938 | 6.300707 | 36.9618
326 | E28410 | 2017-05-16 19:05 | 60.8163 | 61.508 | 53 | 61 | 1.3102 | 322.0508 | 28238 | 32 | 239715 | 239897 | 239988 | 239996 | 139337 | 139295 | 221044 | 221051 | 220848 | 220855 | 215756 | 215731 | 215483 | 215475 | 294090 | 294082 | 1384.27 | 6524.4092 | 6 | 256.8961 | 256.8961 | 256.8961 | 18.3339 | 18.3339 | 18.3339 | 18.3339 | 1179.8828 | 1097.5488 | 1051.5 | 855.6524 | 1052.7045 | 985.7264 | 962.9264 | 943.3636 | 923.1247 | 905.9863 | 889.6105 | 871.0798 | 16.8 | 18.2 | 32.3128 | 23.055 | 17.4841 | 13.8155 | 11.2844 | 9.31 | 7.8244 | 7.0761 | 7.0623 | 77.2 | 112.7 | 105.62 | 149.8 | 134.16 | 190.73 | 163.68 | 234.73 | 199.07 | 287.15 | 233.84 | 341.36 | 265.58 | 381.05 | 50.5 | 43.8 | 36.0963 | 5.58 | 5.6637 | 5.6637 | -0.2516 | 5.6637 | 1107623 | 2 |  |  | 3.1136 | 5.7429 | 7.2807 | 9.3229 | 10.9657 | 14.3386 | 3.4082 | 6.4377 | 6.9492 | 9.8443 | 10.9934 | 15.2279 | 25.0094 | 24.9175 | 25.0885 | 24.9916 | 25.0119 | 25.0051 |  | 20382 | 615 | 1 |  | EA654D | 699 | 1589 | 12 | 3 | 35 | 40.666664 | 5.58 | 2082.8857 | 1977.1285 | 1888.7928 | 1738.5714 | 1729.3286 | 1615.55 | 1297.7214 | 111.3964 | 112.3064 | 108.0321 | 108.79 | 97.7564 | 54.8264 | 39.2821 | 32.3128 | 23.055 | 17.4841 | 13.8155 | 11.2844 | 9.31 | 7.8244 | 7.0761 | 0 | 0 | 0 | 0 | 0 | 0.1016 | 0.0254 | 0 | 0 | 0 | 0 | 0 | 0 | 0 | 0.064597 | 0.048278 | 0.040789 | 0.017521 | 0.02028 | 0.020969 | 0.01988 | -0.006321 | -0.020021 | -0.04834 | -0.000999 | -0.001398 | -0.018588 | -0.010228 | 0.05708 | 0.054114 | 0.053118 | 0.050977 | 0.055376 | 0.073329 | 0.068925 | -0.430324 | -0.423022 | -0.420346 | -0.419084 | -0.427033 | -0.443779 | -0.430482 | -1.231495 | -1.201447 | -1.190333 | -1.185381 | -1.218054 | -1.275097 | -1.221125 | -0.78993 | -0.717626 | -0.690438 | -0.68549 | -0.766392 | -1.090029 | -0.947499 | -0.226358 | -0.206353 | -0.199083 | -0.195668 | -0.217327 | -0.265586 | -0.229426 | 0.38753 | 0.360273 | 0.337436 | 0.296373 | 0.517033 | 0.45491 | 0.426188 | -5 | -5 | -5 | 0 | 0 | -10 | 10 | -2.745005 | -2.70274 | -2.686589 | -2.680023 | -2.725039 | 0 | 0 |  | 1407.973 | 0 |  | 1414.2469 | 0 |  | 737.182 | 0 |  | 737.133 | 0 |  | 1403.325 | 0 |  | 1428.369 | 0 |  | 762.214 | 0 |  | 762.436 | 0 |  | 1400.683 | 0 |  | 1422.019 | 0 |  | 772.295 | 0 |  | 772.377 | 0 |  | 1536.573 | 0 |  | 1536.675 | 0 |  | 777.282 | 0 |  | 777.067 | 0 |  | 1450.594 | 0 |  | 1450.645 | 0 |  | 746.831 | 0 |  | 746.668 | 0 |  | 1494.714 | 0 |  | 1499.108 | 0 |  | 723.745 | 0.102 |  | 723.799 | 0.102 |  | 1447.521 | 0 |  | 1449.172 | 0 |  | 761.935 | 0.025 |  | 761.948 | 0.025 | 118.8911 | 106.9903 | 100.3289 | 88.62715 | 95.7633 | 118.4667 | 89.44545 | 0 | 0 | 0 | 0 | 0 | -45.0879464 | -10.9342428 | -71.76660262 | -33.94929 | 8.988204483 | -19.58486 | -22.9993 | -3.036005957 | -11.7862985 | 0 | 0 | 0 | 0 | 0 | 0 | 0 | 13.725025 | 13.5137 | 13.432945 | 0 | 0 | 0 | 0 | -87.99536 | -80.59399 | -74.58947 | -74.5744571 | -74.91972 | -59.76237 | -37.21975 | -27.14582 | 5.960751 | 48.16058 | -5.532168 | -2.155718 | 10.58035 | 29.50516
326 | E28411 | 2017-05-16 19:07 | 60.0209 | 60.7826 | 68 | 61 | 1.3102 | 319.0447 | 27986 | 32 | 239715 | 239897 | 239988 | 239996 | 139337 | 139295 | 221044 | 221051 | 220848 | 220855 | 215756 | 215731 | 215483 | 215475 | 294090 | 294082 | 1384.27 | 6552.6821 | 6 | 257.1075 | 257.1075 | 257.1075 | 18.5454 | 18.5454 | 18.5454 | 18.5454 | 1190.4297 | 1101.281 | 1062.6666 | 856.0054 | 1048.6135 | 983.0114 | 960.7153 | 941.4584 | 921.3206 | 904.2427 | 887.922 | 869.882 | 16.6 | 20.2 | 32.3242 | 22.6842 | 17.1201 | 13.5723 | 11.1138 | 9.2521 | 7.8579 | 7.0749 | 7.0641 | 78.14 | 114.14 | 107.84 | 151.93 | 136.94 | 192.74 | 166.39 | 236.93 | 200.71 | 287.57 | 234.84 | 338.22 | 265.24 | 378.21 | 49.1 | 43.9 | 36.2254 | 4.42 | 4.0947 | 4.0947 | -0.6101 | 4.0947 | 1107623 | 1 |  |  | 3.0929 | 5.6107 | 7.2371 | 9.3314 | 10.9364 | 13.8321 | 3.485 | 5.9467 | 7.2683 | 9.995 | 10.8817 | 14.25 | 24.7854 | 24.9552 | 25.0365 | 25.0214 | 25.1374 | 25.0514 |  | 20382 | 615 | 2 |  | EA654D | 699 | 1589 | 12 | 3 | 35 | 50.833336 | 4.42 | 2162.1858 | 2005.5215 | 1851.7428 | 1716.6643 | 1650.7 | 1520.7 | 1346.6428 | 110.7129 | 112.3521 | 105.6393 | 106.2286 | 94.0529 | 51.7557 | 37.8221 | 32.3242 | 22.6842 | 17.1201 | 13.5723 | 11.1138 | 9.2521 | 7.8579 | 7.0749 | 0 | 0 | 0 | 0 | 0 | 0.1016 | 0.0254 | 0 | 0 | 0 | 0 | 0 | 0 | 0 | 0.063324 | 0.047626 | 0.040391 | 0.017964 | 0.02059 | 0.021175 | 0.020043 | -0.00632 | -0.020015 | -0.048329 | -0.000998 | -0.001399 | -0.01976 | -0.010857 | 0.057052 | 0.054093 | 0.053105 | 0.050966 | 0.055368 | 0.073334 | 0.068885 | -0.43064 | -0.423196 | -0.420282 | -0.418999 | -0.42682 | -0.443276 | -0.430612 | -1.232418 | -1.201799 | -1.189731 | -1.184698 | -1.216841 | -1.270733 | -1.219627 | -0.789264 | -0.717456 | -0.69099 | -0.6861 | -0.767491 | -1.091864 | -0.946777 | -0.22698 | -0.206564 | -0.198681 | -0.195218 | -0.216479 | -0.264411 | -0.229969 | 0.386304 | 0.358215 | 0.333866 | 0.293935 | 0.515441 | 0.455704 | 0.426449 | -5 | -5 | -5 | 0 | 0 | -20 | 20 | -2.743577 | -2.701541 | -2.685488 | -2.678955 | -2.723819 | 0 | 0 |  | 1407.973 | 0 |  | 1414.2469 | 0 |  | 737.182 | 0 |  | 737.133 | 0 |  | 1403.325 | 0 |  | 1428.369 | 0 |  | 762.214 | 0 |  | 762.436 | 0 |  | 1400.683 | 0 |  | 1422.019 | 0 |  | 772.295 | 0 |  | 772.377 | 0 |  | 1536.573 | 0 |  | 1536.675 | 0 |  | 777.282 | 0 |  | 777.067 | 0 |  | 1450.594 | 0 |  | 1450.645 | 0 |  | 746.831 | 0 |  | 746.668 | 0 |  | 1494.714 | 0 |  | 1499.108 | 0 |  | 723.745 | 0.102 |  | 723.799 | 0.102 |  | 1447.521 | 0 |  | 1449.172 | 0 |  | 761.935 | 0.025 |  | 761.948 | 0.025 | 123.357 | 108.4847 | 98.3368 | 87.49151 | 91.3959576 | 111.5190138 | 92.76349 | 0 | 0 | 0 | 0 | 0 | -45.0368416 | -10.9375448 | -70.25276 | -33.18287 | 9.444084678 | -20.09959 | -23.3524 | -1.798087195 | -11.20349 | 0 | 0 | 0 | 0 | 0 | 0 | 0 | 13.717885 | 13.507705 | 13.42744 | 0 | 0 | 0 | 0 | -87.38171 | -80.60769 | -72.9957 | -72.88344246 | -72.18475 | -56.51019 | -35.80909 | -20.55955 | 8.201819 | 48.21263 | -5.491516 | -4.141192 | 8.173899 | 34.81336
326 | E28412 | 2017-05-16 19:09 | 59.38 | 60.1842 | 62 | 61 | 1.3102 | 318.5417 | 27911 | 32 | 239715 | 239897 | 239988 | 239996 | 139337 | 139295 | 221044 | 221051 | 220848 | 220855 | 215756 | 215731 | 215483 | 215475 | 294090 | 294082 | 1384.27 | 6580.9658 | 6 | 257.3187 | 257.3187 | 257.3187 | 18.7565 | 18.7565 | 18.7565 | 18.7565 | 1186.9141 | 1095.8425 | 1051.5 | 853.1069 | 1048.9591 | 982.7921 | 960.2184 | 940.457 | 920.0159 | 902.5911 | 886.0455 | 867.7896 | 16.6 | 17.8 | 32.1883 | 22.5992 | 17.0621 | 13.4933 | 11.0453 | 9.2515 | 7.8698 | 7.0696 | 7.0663 | 78.01 | 114.73 | 107.59 | 152.96 | 137.18 | 194.63 | 166.57 | 239.11 | 200.41 | 288.33 | 234.08 | 338.45 | 265.19 | 379.6 | 50.9 | 43.9 | 37.2531 | 4.18 | 4.341 | 4.341 | -1.4091 | 4.341 | 1107623 | 2 |  |  | 3.0079 | 5.5321 | 7.11 | 9.305 | 10.8621 | 13.5857 | 3.1483 | 6.9133 | 7.23 | 9.8683 | 11.2667 | 14.3717 | 25.0409 | 24.9549 | 25.0485 | 25.0485 | 24.9711 | 25.2428 |  | 20382 | 615 | 3 |  | EA654D | 699 | 1589 | 12 | 3 | 35 | 46.166664 | 4.18 | 2155.6643 | 1977.6714 | 1868.9 | 1717.05 | 1622.9857 | 1531.2214 | 1379.4357 | 109.0886 | 109.7857 | 109.0843 | 110.2471 | 98.1136 | 55.3943 | 39.7971 | 32.1883 | 22.5992 | 17.0621 | 13.4933 | 11.0453 | 9.2515 | 7.8698 | 7.0696 | 0 | 0 | 0 | 0 | 0 | 0.1016 | 0.0254 | 0 | 0 | 0 | 0 | 0 | 0 | 0 | 0.06224 | 0.046936 | 0.039887 | 0.018296 | 0.020789 | 0.021463 | 0.020282 | -0.006317 | -0.020007 | -0.048312 | -0.000997 | -0.001398 | -0.021926 | -0.011994 | 0.057116 | 0.054154 | 0.053162 | 0.051021 | 0.055434 | 0.073417 | 0.06895 | -0.430424 | -0.422946 | -0.420143 | -0.418831 | -0.426497 | -0.442726 | -0.430269 | -1.232794 | -1.202015 | -1.190386 | -1.18523 | -1.216775 | -1.266732 | -1.21666 | -0.78855 | -0.716925 | -0.690147 | -0.685354 | -0.767154 | -1.090925 | -0.945259 | -0.22732 | -0.206775 | -0.199165 | -0.195619 | -0.216507 | -0.264763 | -0.230746 | 0.386421 | 0.358214 | 0.333514 | 0.293307 | 0.515094 | 0.456079 | 0.426793 | -5 | -5 | -5 | 0 | 0 | -30 | 30 | -2.742258 | -2.70035 | -2.684345 | -2.67782 | -2.722571 | 0 | 0 |  | 1407.973 | 0 |  | 1414.2469 | 0 |  | 737.182 | 0 |  | 737.133 | 0 |  | 1403.325 | 0 |  | 1428.369 | 0 |  | 762.214 | 0 |  | 762.436 | 0 |  | 1400.683 | 0 |  | 1422.019 | 0 |  | 772.295 | 0 |  | 772.377 | 0 |  | 1536.573 | 0 |  | 1536.675 | 0 |  | 777.282 | 0 |  | 777.067 | 0 |  | 1450.594 | 0 |  | 1450.645 | 0 |  | 746.831 | 0 |  | 746.668 | 0 |  | 1494.714 | 0 |  | 1499.108 | 0 |  | 723.745 | 0.102 |  | 723.799 | 0.102 |  | 1447.521 | 0 |  | 1449.172 | 0 |  | 761.935 | 0.025 |  | 761.948 | 0.025 | 123.1229 | 107.0988 | 99.3544618 | 87.60560805 | 89.96859 | 112.4177 | 95.11209 | 0 | 0 | 0 | 0 | 0 | -44.9809616 | -10.9288326 | -68.94154 | -32.36906 | 10.02900205 | -20.50329377 | -23.59448 | 0.586496916 | -10.08367808 | 0 | 0 | 0 | 0 | 0 | 0 | 0 | 13.71129 | 13.50175 | 13.421725 | 0 | 0 | 0 | 0 | -86.02181553 | -78.70811 | -75.2842 | -75.55829 | -75.26824 | -60.43103 | -37.61857 | -18.12914 | 9.523392 | 47.52099 | -8.455977 | -8.894135 | 7.59219 | 36.48101
326 | E28413 | 2017-05-16 19:12 | 58.5597 | 59.4555 | 80 | 61 | 1.3102 | 322.8288 | 28301 | 32 | 239715 | 239897 | 239988 | 239996 | 139337 | 139295 | 221044 | 221051 | 220848 | 220855 | 215756 | 215731 | 215483 | 215475 | 294090 | 294082 | 1384.27 | 6609.6538 | 6 | 257.5326 | 257.5326 | 257.5326 | 18.9705 | 18.9705 | 18.9705 | 18.9705 | 1188.0859 | 1098.2174 | 1053.6666 | 853.1979 | 1054.2792 | 987.9002 | 965.4481 | 946.1351 | 925.9775 | 908.8967 | 892.6812 | 874.789 | 16.6 | 19.2 | 32.3435 | 22.6635 | 17.1047 | 13.5452 | 11.0835 | 9.2554 | 7.8669 | 7.0744 | 7.0589 | 77.81 | 114.89 | 107.26 | 152.69 | 136.72 | 193.91 | 166.72 | 238.11 | 200.66 | 288.48 | 234.28 | 338.47 | 265.36 | 379.38 | 48.5 | 44 | 38.5638 | 4.28 | 3.9613 | 3.9613 | -1.4916 | 3.9613 | 1107623 | 1 |  |  | 2.9236 | 5.5564 | 7.1064 | 9.1893 | 10.7879 | 13.4214 | 3.1541 | 5.4902 | 7.4459 | 9.7213 | 10.9623 | 14.1246 | 24.9529 | 24.9228 | 25.0534 | 25.1286 | 25.0728 | 25.331 |  | 20382 | 615 | 4 |  | EA654D | 699 | 1589 | 12 | 3 | 35 | 50.333336 | 4.28 | 2133.7 | 2003.2928 | 1891.0714 | 1736.8857 | 1651.7428 | 1542.2786 | 1360.95 | 98.1136 | 101.315 | 100.6721 | 100.8829 | 99.68 | 57.9729 | 41.3821 | 32.3435 | 22.6635 | 17.1047 | 13.5452 | 11.0835 | 9.2554 | 7.8669 | 7.0744 | 0 | 0 | 0 | 0 | 0 | 0.1016 | 0.0254 | 0 | 0 | 0 | 0 | 0 | 0 | 0 | 0.061424 | 0.046518 | 0.039739 | 0.019167 | 0.020879 | 0.0221 | 0.020996 | -0.006281 | -0.019883 | -0.048025 | -0.001001 | -0.001402 | -0.026357 | -0.014446 | 0.057131 | 0.054167 | 0.053174 | 0.051034 | 0.055446 | 0.073436 | 0.068981 | -0.430207 | -0.422812 | -0.420019 | -0.41859 | -0.426381 | -0.44216 | -0.429497 | -1.231843 | -1.201607 | -1.19012 | -1.183932 | -1.21636 | -1.260319 | -1.20928 | -0.788983 | -0.717138 | -0.690359 | -0.685718 | -0.767285 | -1.091171 | -0.946217 | -0.226926 | -0.206562 | -0.198953 | -0.195278 | -0.216359 | -0.264553 | -0.23007 | 0.38662 | 0.358405 | 0.333602 | 0.293469 | 0.515229 | 0.455894 | 0.426458 | 5 | 5 | 5 | 10 | 5 | -40 | 40 | -2.742006 | -2.700166 | -2.684184 | -2.677273 | -2.722408 | 0 | 0 |  | 1407.973 | 0 |  | 1414.2469 | 0 |  | 737.182 | 0 |  | 737.133 | 0 |  | 1403.325 | 0 |  | 1428.369 | 0 |  | 762.214 | 0 |  | 762.436 | 0 |  | 1400.683 | 0 |  | 1422.019 | 0 |  | 772.295 | 0 |  | 772.377 | 0 |  | 1536.573 | 0 |  | 1536.675 | 0 |  | 777.282 | 0 |  | 777.067 | 0 |  | 1450.594 | 0 |  | 1450.645 | 0 |  | 746.831 | 0 |  | 746.668 | 0 |  | 1494.714 | 0 |  | 1499.108 | 0 |  | 723.745 | 0.102 |  | 723.799 | 0.102 |  | 1447.521 | 0 |  | 1449.172 | 0 |  | 761.935 | 0.025 |  | 761.948 | 0.025 | 121.9004147 | 108.5124 | 100.5558 | 88.64022 | 91.58253 | 113.2588 | 93.87969195 | 0 | 0 | 0 | 0 | 0 | -44.923456 | -10.9092238 | -67.92752 | -32.0048 | 9.86133432 | -21.50731 | -23.69104372 | 5.365177983 | -7.920784 | 0 | 0 | 0 | 0 | 0 | 0 | 0 | -13.71003 | -13.50083 | -13.42092 | -26.77273 | -13.61204 | 0 | 0 | -77.40996 | -72.65683647 | -69.49989 | -69.17722 | -76.4829688 | -63.25835 | -39.15645 | -37.1471 | -9.650108 | 27.49635 | -28.81703 | -22.20352 | 10.44215 | 35.89324
326 | E28414 | 2017-05-16 19:14 | 57.908 | 58.8604 | 73 | 61 | 1.3102 | 322.5645 | 28266 | 32 | 239715 | 239897 | 239988 | 239996 | 139337 | 139295 | 221044 | 221051 | 220848 | 220855 | 215756 | 215731 | 215483 | 215475 | 294090 | 294082 | 1384.27 | 6638.3418 | 6 | 257.7464 | 257.7464 | 257.7464 | 19.1843 | 19.1843 | 19.1843 | 19.1843 | 1192.7734 | 1103.574 | 1057.3334 | 852.0856 | 1050.5442 | 983.8442 | 961.0988 | 941.5254 | 921.3209 | 904.3192 | 888.1995 | 870.4338 | 16.6 | 22.2 | 32.0959 | 22.4534 | 16.9582 | 13.445 | 11.0038 | 9.2279 | 7.8565 | 7.0728 | 7.0569 | 77.93 | 115.64 | 107.7 | 154.64 | 136.57 | 195.97 | 166.48 | 239.89 | 200.84 | 289.87 | 233.99 | 339.77 | 265.37 | 380.6 | 50 | 44 | 37.1556 | 5.76 | 4.1521 | 4.1521 | -1.3383 | 4.1521 | 1107623 | 2 |  |  | 2.9271 | 5.5279 | 7.0907 | 9.3164 | 10.835 | 13.4757 | 3.0867 | 6.445 | 7.27 | 10.0717 | 11.1633 | 14.305 | 25.0338 | 24.9193 | 25.0581 | 25.0573 | 24.9783 | 25.2956 |  | 20382 | 615 | 5 |  | EA654D | 699 | 1589 | 12 | 3 | 35 | 25.5 | 5.76 | 2125.5071 | 1982.8928 | 1877.7858 | 1724.5428 | 1629.7142 | 1530.0929 | 1355.6215 | 100.5243 | 102.3829 | 101.425 | 99.6914 | 99.0171 | 59.4957 | 44.9364 | 32.0959 | 22.4534 | 16.9582 | 13.445 | 11.0038 | 9.2279 | 7.8565 | 7.0728 | 0 | 0 | 0 | 0 | 0 | 0.1016 | 0.0254 | 0 | 0 | 0 | 0 | 0 | 0 | 0 | 0.060199 | 0.045616 | 0.039037 | 0.019356 | 0.020901 | 0.021561 | 0.020458 | -0.006234 | -0.019737 | -0.047729 | -0.001016 | -0.001411 | -0.022001 | -0.012002 | 0.05718 | 0.054214 | 0.053221 | 0.051078 | 0.055496 | 0.073504 | 0.069042 | -0.429977 | -0.422572 | -0.419768 | -0.418457 | -0.426152 | -0.442414 | -0.429821 | -1.230762 | -1.200623 | -1.189096 | -1.183907 | -1.216064 | -1.266732 | -1.21609 | -0.788102 | -0.716433 | -0.68972 | -0.684917 | -0.76674 | -1.090397 | -0.945376 | -0.22745 | -0.206963 | -0.199307 | -0.195768 | -0.216607 | -0.264846 | -0.230435 | 0.386263 | 0.35796 | 0.333081 | 0.292965 | 0.514627 | 0.455839 | 0.426367 | 15 | 15 | 15 | 15 | 10 | -30 | 30 | -2.741215 | -2.699388 | -2.68341 | -2.676791 | -2.722102 | 0 | 0 |  | 1407.973 | 0 |  | 1414.2469 | 0 |  | 737.182 | 0 |  | 737.133 | 0 |  | 1403.325 | 0 |  | 1428.369 | 0 |  | 762.214 | 0 |  | 762.436 | 0 |  | 1400.683 | 0 |  | 1422.019 | 0 |  | 772.295 | 0 |  | 772.377 | 0 |  | 1536.573 | 0 |  | 1536.675 | 0 |  | 777.282 | 0 |  | 777.067 | 0 |  | 1450.594 | 0 |  | 1450.645 | 0 |  | 746.831 | 0 |  | 746.668 | 0 |  | 1494.714 | 0 |  | 1499.108 | 0 |  | 723.745 | 0.102 |  | 723.799 | 0.102 |  | 1447.521 | 0 |  | 1449.172 | 0 |  | 761.935 | 0.025 |  | 761.948 | 0.025 | 121.5365 | 107.5006 | 99.93764 | 88.0862 | 90.44262 | 112.4679 | 93.59482 | 0 | 0 | 0 | 0 | 0 | -44.9492624 | -10.9174534 | -66.41807133 | -31.07092 | 10.33562 | -21.71285438 | -23.70108736 | 0.55736208 | -10.28325704 | 0 | 0 | 0 | 0 | 0 | 0 | 0 | -41.118225 | -40.49082 | -40.25115 | -40.151865 | -27.22102 | 0 | 0 | -79.2234 | -73.35049 | -69.954851 | -68.28033 | -75.92037 | -64.87393 | -42.48179 | -65.2232 | -37.41168 | 0.06725949 | -42.05886 | -36.39986 | 3.202115 | 29.91232
326 | E28415 | 2017-05-16 19:16 | 57.2325 | 58.2223 | 79 | 61 | 1.3102 | 318.7333 | 27948 | 32 | 239715 | 239897 | 239988 | 239996 | 139337 | 139295 | 221044 | 221051 | 220848 | 220855 | 215756 | 215731 | 215483 | 215475 | 294090 | 294082 | 1384.27 | 6666.5962 | 6 | 257.9577 | 257.9577 | 257.9577 | 19.3956 | 19.3956 | 19.3956 | 19.3956 | 1188.0859 | 1102.9055 | 1065.1666 | 849.476 | 1050.0712 | 983.8329 | 960.0928 | 939.1182 | 917.727 | 900.4268 | 883.9387 | 865.6864 | 16.6 | 21 | 32.322 | 22.5849 | 17.0356 | 13.5171 | 11.07 | 9.253 | 7.8756 | 7.0765 | 7.0616 | 78.15 | 113.55 | 107.43 | 151.9 | 136.84 | 193.14 | 166.51 | 236.96 | 200.21 | 287.03 | 233.93 | 336.8 | 265.14 | 377.45 | 50.1 | 43.8 | 36.5264 | 4.34 | 3.3686 | 3.3686 | -1.4963 | 3.3686 | 1107623 | 1 |  |  | 3.0843 | 5.5164 | 7.1157 | 9.1957 | 10.8293 | 13.6471 | 3.2639 | 5.5672 | 7.6721 | 10.1213 | 11.2508 | 14.4984 | 24.8461 | 24.9787 | 25.0311 | 25.0894 | 25.0401 | 25.1651 |  | 20382 | 615 | 6 |  | EA654D | 699 | 1589 | 12 | 3 | 35 | 0 | 4.34 | 2143.4214 | 2013.9928 | 1897.3857 | 1751.1143 | 1660.1714 | 1538.2357 | 1377.6215 | 85.4686 | 83.9686 | 77.3829 | 76.9086 | 90.5479 | 55.0307 | 41.88 | 32.322 | 22.5849 | 17.0356 | 13.5171 | 11.07 | 9.253 | 7.8756 | 7.0765 | 0 | 0 | 0 | 0 | 0 | 0.1016 | 0.0254 | 0 | 0 | 0 | 0 | 0 | 0 | 0 | 0.058976 | 0.044758 | 0.038345 | 0.019375 | 0.021071 | 0.021202 | 0.020847 | -0.006235 | -0.019738 | -0.047731 | -0.001017 | -0.001415 | -0.019829 | -0.010819 | 0.057169 | 0.0542 | 0.053205 | 0.051063 | 0.055478 | 0.073479 | 0.069015 | -0.429996 | -0.422703 | -0.419952 | -0.418594 | -0.426372 | -0.442896 | -0.430336 | -1.230607 | -1.200923 | -1.189606 | -1.184081 | -1.216719 | -1.27152 | -1.220749 | -0.788308 | -0.716268 | -0.689401 | -0.684691 | -0.766281 | -1.090049 | -0.944828 | -0.227326 | -0.207146 | -0.19962 | -0.196003 | -0.217041 | -0.265139 | -0.230848 | 0.386456 | 0.358164 | 0.333462 | 0.293552 | 0.515527 | 0.456311 | 0.42658 | 15 | 15 | 15 | 15 | 10 | -20 | 20 | -2.741425 | -2.699541 | -2.683544 | -2.676925 | -2.722327 | 0 | 0 |  | 1407.973 | 0 |  | 1414.2469 | 0 |  | 737.182 | 0 |  | 737.133 | 0 |  | 1403.325 | 0 |  | 1428.369 | 0 |  | 762.214 | 0 |  | 762.436 | 0 |  | 1400.683 | 0 |  | 1422.019 | 0 |  | 772.295 | 0 |  | 772.377 | 0 |  | 1536.573 | 0 |  | 1536.675 | 0 |  | 777.282 | 0 |  | 777.067 | 0 |  | 1450.594 | 0 |  | 1450.645 | 0 |  | 746.831 | 0 |  | 746.668 | 0 |  | 1494.714 | 0 |  | 1499.108 | 0 |  | 723.745 | 0.102 |  | 723.799 | 0.102 |  | 1447.521 | 0 |  | 1449.172 | 0 |  | 761.935 | 0.025 |  | 761.948 | 0.025 | 122.5373 | 109.1584 | 100.9504 | 89.41715 | 92.10299 | 113.028 | 95.07655 | 0 | 0 | 0 | 0 | 0 | -44.9982336 | -10.9305344 | -64.90344 | -30.04709346 | 11.16564 | -21.73736 | -23.91583 | -1.74579696 | -12.24167 | 0 | 0 | 0 | 0 | 0 | 0 | 0 | -41.121375 | -40.493115 | -40.25316 | -40.153875 | -27.22327 | 0 | 0 | -67.37558 | -60.14402 | -53.34785 | -52.65863 | -69.38514 | -59.98616 | -39.56939664 | -50.86314 | -21.52582 | 18.51504 | -25.13271 | -28.42125 | 6.297830936 | 32.33495
326 | E28416 | 2017-05-16 19:18 | 56.8418 | 57.8306 | 64 | 61 | 1.3102 | 318.9184 | 27937 | 32 | 239715 | 239897 | 239988 | 239996 | 139337 | 139295 | 221044 | 221051 | 220848 | 220855 | 215756 | 215731 | 215483 | 215475 | 294090 | 294082 | 1384.27 | 6694.8691 | 6 | 258.1691 | 258.1691 | 258.1691 | 19.6069 | 19.6069 | 19.6069 | 19.6069 | 1199.8047 | 1109.6178 | 1067.6666 | 853.9251 | 1058.3207 | 991.3108 | 966.6854 | 944.5834 | 922.3066 | 904.7159 | 888.0197 | 869.6729 | 16.4 | 21.2 | 32.2539 | 22.3827 | 16.8667 | 13.4198 | 11.0248 | 9.2312 | 7.8602 | 7.0712 | 7.0616 | 78.41 | 115.26 | 108.03 | 153.91 | 137.23 | 194.19 | 166.33 | 237.52 | 200.21 | 287.35 | 233.76 | 336.99 | 265.13 | 377.4 | 50.7 | 44 | 36.5264 | 4.06 | 4.2887 | 4.2887 | -1.8698 | 4.2887 | 1107623 | 2 |  |  | 2.9129 | 5.5471 | 7.0936 | 9.2571 | 10.8521 | 13.5221 | 3.141 | 5.9361 | 7.1656 | 10.2508 | 11.2 | 14.2197 | 25.0612 | 24.9356 | 25.0536 | 25.0589 | 24.915 | 25.2876 |  | 20382 | 615 | 7 |  | EA654D | 699 | 1589 | 12 | 3 | 35 | 27 | 4.06 | 2110.1858 | 1930.7 | 1815.8785 | 1672.3143 | 1615.8785 | 1509.4572 | 1351.1714 | 87.8114 | 88.5279 | 86.8964 | 85.7129 | 95.3443 | 57.9857 | 43.1336 | 32.2539 | 22.3827 | 16.8667 | 13.4198 | 11.0248 | 9.2312 | 7.8602 | 7.0712 | 0 | 0 | 0 | 0 | 0 | 0.1016 | 0.0254 | 0 | 0 | 0 | 0 | 0 | 0 | 0 | 0.058457 | 0.044309 | 0.037894 | 0.019425 | 0.021207 | 0.020996 | 0.020359 | -0.006235 | -0.019738 | -0.047733 | -0.001018 | -0.001419 | -0.018769 | -0.010216 | 0.057213 | 0.054248 | 0.053255 | 0.05111 | 0.055527 | 0.073549 | 0.069079 | -0.42984 | -0.422351 | -0.419552 | -0.418237 | -0.42604 | -0.442757 | -0.430202 | -1.230835 | -1.20035 | -1.188834 | -1.183483 | -1.216124 | -1.273715 | -1.222738 | -0.787841 | -0.716463 | -0.689741 | -0.684897 | -0.766365 | -1.090125 | -0.944861 | -0.22754 | -0.206818 | -0.199173 | -0.195669 | -0.216794 | -0.264886 | -0.23066 | 0.385758 | 0.357363 | 0.332803 | 0.293313 | 0.515512 | 0.456408 | 0.42658 | 15 | 15 | 15 | 15 | 10 | -10 | 10 | -2.741149 | -2.699339 | -2.683368 | -2.676748 | -2.722166 | 0 | 0 |  | 1407.973 | 0 |  | 1414.2469 | 0 |  | 737.182 | 0 |  | 737.133 | 0 |  | 1403.325 | 0 |  | 1428.369 | 0 |  | 762.214 | 0 |  | 762.436 | 0 |  | 1400.683 | 0 |  | 1422.019 | 0 |  | 772.295 | 0 |  | 772.377 | 0 |  | 1536.573 | 0 |  | 1536.675 | 0 |  | 777.282 | 0 |  | 777.067 | 0 |  | 1450.594 | 0 |  | 1450.645 | 0 |  | 746.831 | 0 |  | 746.668 | 0 |  | 1494.714 | 0 |  | 1499.108 | 0 |  | 723.745 | 0.102 |  | 723.799 | 0.102 |  | 1447.521 | 0 |  | 1449.172 | 0 |  | 761.935 | 0.025 |  | 761.948 | 0.025 | 120.7301 | 104.7366136 | 96.70461 | 85.47198 | 89.72489 | 111.0191 | 93.33757 | 0 | 0 | 0 | 0 | 0 | -44.9841112 | -10.9271308 | -64.27666537 | -29.49379985 | 11.69694 | -21.78437 | -24.06466 | -2.836563305 | -12.40223 | 0 | 0 | 0 | 0 | 0 | 0 | 0 | -41.117235 | -40.490085 | -40.25052 | -40.15122 | -27.22166 | 0 | 0 | -69.18142 | -63.42696 | -59.93601 | -58.70451 | -73.06853 | -63.21166 | -40.75526 | -53.84526 | -28.67424 | 8.215017 | -35.16812 | -34.62997 | -0.01326811 | 29.25295
326 | E28417 | 2017-05-16 19:21 | 56.1419 | 57.1829 | 87 | 61 | 1.3102 | 319.9551 | 28034 | 32 | 239715 | 239897 | 239988 | 239996 | 139337 | 139295 | 221044 | 221051 | 220848 | 220855 | 215756 | 215731 | 215483 | 215475 | 294090 | 294082 | 1384.27 | 6723.1719 | 6 | 258.3811 | 258.3811 | 258.3811 | 19.819 | 19.819 | 19.819 | 19.819 | 1189.2578 | 1103.606 | 1067.1666 | 857.7914 | 1050.9124 | 984.5938 | 962.6486 | 943.6641 | 924.2059 | 907.189 | 891.0787 | 873.2119 | 16.6 | 22 | 32.1433 | 22.4907 | 17.0497 | 13.5437 | 11.0926 | 9.2606 | 7.8758 | 7.0711 | 7.0634 | 77.85 | 114.44 | 107.24 | 150.99 | 136.51 | 190.22 | 165.9 | 235.14 | 200.18 | 286.6 | 233.73 | 337.03 | 265.32 | 378.65 | 49.5 | 43.8 | 36.6071 | 3.2 | 3.1189 | 3.1189 | -1.1512 | 3.1189 | 1107623 | 1 |  |  | 3.0071 | 5.54 | 7.1043 | 9.2207 | 10.7521 | 13.4486 | 3.1656 | 6.6852 | 7.4721 | 9.8852 | 11.0508 | 14.277 | 24.7361 | 25.0117 | 25.0341 | 25.0929 | 24.9027 | 25.2326 |  | 20382 | 615 | 8 |  | EA654D | 699 | 1589 | 12 | 3 | 35 | 29.5 | 3.2 | 2131.2429 | 2027.0643 | 1860.4357 | 1717.3214 | 1628.2715 | 1516.7928 | 1365.3715 | 76.3386 | 73.6957 | 63.0257 | 67.4871 | 88.4107 | 54.8179 | 40.5971 | 32.1433 | 22.4907 | 17.0497 | 13.5437 | 11.0926 | 9.2606 | 7.8758 | 7.0711 | 0 | 0 | 0 | 0 | 0 | 0.1016 | 0.0254 | 0 | 0 | 0 | 0 | 0 | 0 | 0 | 0.057208 | 0.043554 | 0.037419 | 0.019541 | 0.021357 | 0.021005 | 0.020206 | -0.006235 | -0.019739 | -0.047736 | -0.00102 | -0.001423 | -0.018561 | -0.010083 | 0.057185 | 0.054214 | 0.053224 | 0.051083 | 0.055496 | 0.073503 | 0.069037 | -0.429867 | -0.422614 | -0.419728 | -0.418324 | -0.426177 | -0.443007 | -0.430426 | -1.230343 | -1.200819 | -1.188959 | -1.183253 | -1.216079 | -1.274709 | -1.223507 | -0.788448 | -0.716274 | -0.689816 | -0.685236 | -0.766589 | -1.09026 | -0.944995 | -0.227157 | -0.207092 | -0.19922 | -0.195492 | -0.216729 | -0.264933 | -0.230685 | 0.386506 | 0.358301 | 0.334323 | 0.294479 | 0.51689 | 0.456828 | 0.426662 | 15 | 15 | 15 | 15 | 10 | 0 | 0 | -2.741281 | -2.699435 | -2.683453 | -2.676834 | -2.722308 | 0 | 0 |  | 1407.973 | 0 |  | 1414.2469 | 0 |  | 737.182 | 0 |  | 737.133 | 0 |  | 1403.325 | 0 |  | 1428.369 | 0 |  | 762.214 | 0 |  | 762.436 | 0 |  | 1400.683 | 0 |  | 1422.019 | 0 |  | 772.295 | 0 |  | 772.377 | 0 |  | 1536.573 | 0 |  | 1536.675 | 0 |  | 777.282 | 0 |  | 777.067 | 0 |  | 1450.594 | 0 |  | 1450.645 | 0 |  | 746.831 | 0 |  | 746.668 | 0 |  | 1494.714 | 0 |  | 1499.108 | 0 |  | 723.745 | 0.102 |  | 723.799 | 0.102 |  | 1447.521 | 0 |  | 1449.172 | 0 |  | 761.935 | 0.025 |  | 761.948 | 0.025 | 121.8751 | 109.8953 | 99.01983 | 87.72593 | 90.36256 | 111.4888 | 94.26115 | 0 | 0 | 0 | 0 | 0 | -45.0095112 | -10.9328204 | -62.71427 | -28.5975 | 12.26649 | -21.91503 | -24.24132 | -3.115388796 | -12.38556 | 0 | 0 | 0 | 0 | 0 | 0 | 0 | -41.119215 | -40.491525 | -40.251795 | -40.15251 | -27.22308 | 0 | 0 | -60.18902 | -52.78631 | -43.47614 | -46.24459 | -67.77467 | -59.76576 | -38.36406 | -42.14738 | -11.98008 | 27.55839 | -20.5862 | -28.87651 | 3.598158 | 32.57871397
326 | E28418 | 2017-05-16 19:23 | 55.9238 | 56.9118 | 60 | 61 | 1.3102 | 317.949 | 27863 | 32 | 239715 | 239897 | 239988 | 239996 | 139337 | 139295 | 221044 | 221051 | 220848 | 220855 | 215756 | 215731 | 215483 | 215475 | 294090 | 294082 | 1384.27 | 6751.4399 | 6 | 258.5919 | 258.5919 | 258.5919 | 20.0297 | 20.0297 | 20.0297 | 20.0297 | 1196.2891 | 1107.5684 | 1063.8334 | 853.738 | 1056.3883 | 989.8556 | 965.5608 | 944.279 | 922.2921 | 904.9027 | 888.4139 | 870.1589 | 16.6 | 21 | 32.3044 | 22.4271 | 16.9629 | 13.4741 | 11.0585 | 9.2499 | 7.8778 | 7.0702 | 7.0624 | 78.73 | 115.06 | 107.83 | 153.22 | 137.19 | 193.74 | 166.63 | 236.79 | 200.79 | 286.55 | 234.04 | 335.84 | 265.25 | 376.39 | 49.8 | 43.9 | 34.5291 | 0 | 2.4124 | 2.5506 | -1.1927 | 2.4124 | 1107623 | 2 |  |  | 3.0407 | 5.5564 | 7.0936 | 9.2621 | 10.8421 | 13.5086 | 3.0279 | 7.0295 | 7.3623 | 10.077 | 11.2328 | 14.082 | 24.9949 | 24.9266 | 25.0529 | 25.0774 | 24.9924 | 25.1679 |  | 20382 | 615 | 9 |  | EA654D | 699 | 1589 | 12 | 3 | 35 | 4 | 0 | 2122.8713 | 1954.4928 | 1855.7214 | 1699.6857 | 1640.7428 | 1529.4857 | 1375.7072 | 65.255 | 59.4479 | 55.8557 | 56.0714 | 88.495 | 55.9543 | 41.1864 | 32.3044 | 22.4271 | 16.9629 | 13.4741 | 11.0585 | 9.2499 | 7.8778 | 7.0702 | 0 | 0 | 0 | 0 | 0 | 0.1016 | 0.0254 | 0 | 0 | 0 | 0 | 0 | 0 | 0 | 0.056851 | 0.043194 | 0.037032 | 0.019615 | 0.021478 | 0.020956 | 0.020869 | -0.006235 | -0.01974 | -0.047839 | -0.001021 | -0.001427 | -0.018847 | -0.010178 | 0.05713 | 0.05417 | 0.053176 | 0.051036 | 0.055446 | 0.073436 | 0.068971 | -0.430173 | -0.422688 | -0.420011 | -0.418558 | -0.426405 | -0.443166 | -0.430611 | -1.230605 | -1.200163 | -1.189876 | -1.183246 | -1.216031 | -1.27383 | -1.222668 | -0.788538 | -0.717068 | -0.690208 | -0.685516 | -0.766934 | -1.090874 | -0.945362 | -0.22728 | -0.206607 | -0.199067 | -0.195436 | -0.216639 | -0.26474 | -0.230627 | 0.385526 | 0.357616 | 0.332602 | 0.293317 | 0.51537 | 0.456395 | 0.426617 | 15 | 15 | 10 | 15 | 10 | 10 | -10 | -2.741129 | -2.699324 | -2.683837 | -2.676733 | -2.722196 | 0 | 0 |  | 1407.973 | 0 |  | 1414.2469 | 0 |  | 737.182 | 0 |  | 737.133 | 0 |  | 1403.325 | 0 |  | 1428.369 | 0 |  | 762.214 | 0 |  | 762.436 | 0 |  | 1400.683 | 0 |  | 1422.019 | 0 |  | 772.295 | 0 |  | 772.377 | 0 |  | 1536.573 | 0 |  | 1536.675 | 0 |  | 777.282 | 0 |  | 777.067 | 0 |  | 1450.594 | 0 |  | 1450.645 | 0 |  | 746.831 | 0 |  | 746.668 | 0 |  | 1494.714 | 0 |  | 1499.108 | 0 |  | 723.745 | 0.102 |  | 723.799 | 0.102 |  | 1447.521 | 0 |  | 1449.172 | 0 |  | 761.935 | 0.025 |  | 761.948 | 0.025 | 121.2796 | 105.8749 | 98.67984 | 86.74516 | 90.97263 | 112.3193 | 94.8839 | 0 | 0 | 0 | 0 | 0 | -45.0256656 | -10.9375194 | -62.28830268 | -28.14862 | 12.85899 | -22.00128 | -24.38264 | -2.68650747 | -13.07154 | 0 | 0 | 0 | 0 | 0 | 0 | 0 | -41.116935 | -40.48986 | -26.83837 | -40.150995 | -27.22196 | 0 | 0 | -51.45604719 | -42.62819 | -38.55205 | -38.43784 | -67.86982433 | -61.03909 | -38.93606 | -33.58165 | -5.391795 | 46.14841 | -13.84495 | -28.5018 | 3.568047737 | 31.93878
326 | E28419 | 2017-05-16 19:25 | 55.3305 | 56.363 | 85 | 61 | 1.3102 | 318.3449 | 27911 | 32 | 239715 | 239897 | 239988 | 239996 | 139337 | 139295 | 221044 | 221051 | 220848 | 220855 | 215756 | 215731 | 215483 | 215475 | 294090 | 294082 | 1384.27 | 6779.7061 | 6 | 258.8029 | 258.8029 | 258.8029 | 20.2407 | 20.2407 | 20.2407 | 20.2407 | 1186.9141 | 1103.4697 | 1067 | 855.5187 | 1051.3048 | 984.871 | 962.2164 | 943.3254 | 923.0107 | 905.7224 | 889.2661 | 871.0377 | 16.6 | 21.8 | 32.1214 | 22.5118 | 17.0995 | 13.5634 | 11.1115 | 9.2722 | 7.8901 | 7.073 | 7.0582 | 78.41 | 113.92 | 107.59 | 151.34 | 136.71 | 192.16 | 165.86 | 236.03 | 200.4 | 286.35 | 233.77 | 336.24 | 265.22 | 377.83 | 50 | 43.9 | 36.7383 | 3.48 | 3.8208 | 3.8208 | -1.6718 | 3.8208 | 1107623 | 1 |  |  | 3.0979 | 5.5093 | 7.125 | 9.2064 | 10.8536 | 13.4957 | 3.4 | 6.5433 | 7.3 | 10.0117 | 11.22 | 13.9767 | 24.8218 | 24.9913 | 25.0227 | 25.0816 | 24.9964 | 25.1906 |  | 20382 | 615 | 10 |  | EA654D | 699 | 1589 | 12 | 3 | 35 | 51 | 3.48 | 2116.1001 | 2002.7428 | 1897.0358 | 1737.1714 | 1652.9214 | 1524.6285 | 1386.55 | 56.1829 | 57.9364 | 52.8507 | 53.3393 | 70.7586 | 50.7664 | 35.8657 | 32.1214 | 22.5118 | 17.0995 | 13.5634 | 11.1115 | 9.2722 | 7.8901 | 7.073 | 0 | 0 | 0 | 0 | 0 | 0.1016 | 0.0254 | 0 | 0 | 0 | 0 | 0 | 0 | 0 | 0.056033 | 0.04274 | 0.036845 | 0.019898 | 0.021616 | 0.020784 | 0.02031 | -0.006283 | -0.019888 | -0.048039 | -0.001006 | -0.00143 | -0.020035 | -0.01076 | 0.05712 | 0.054154 | 0.053162 | 0.051024 | 0.055432 | 0.073418 | 0.068952 | -0.430321 | -0.422982 | -0.420165 | -0.418755 | -0.426479 | -0.44306 | -0.430524 | -1.232391 | -1.202173 | -1.190587 | -1.184854 | -1.215974 | -1.271421 | -1.2203 | -0.788887 | -0.7168 | -0.690106 | -0.685543 | -0.766913 | -1.090943 | -0.945307 | -0.22704 | -0.206879 | -0.199199 | -0.195457 | -0.216706 | -0.264749 | -0.230712 | 0.386108 | 0.358122 | 0.333783 | 0.294027 | 0.516179 | 0.4567 | 0.426426 | 5 | 5 | 5 | 5 | 10 | 20 | -20 | -2.742126 | -2.700254 | -2.684262 | -2.67764 | -2.722346 | 0 | 0 |  | 1407.973 | 0 |  | 1414.2469 | 0 |  | 737.182 | 0 |  | 737.133 | 0 |  | 1403.325 | 0 |  | 1428.369 | 0 |  | 762.214 | 0 |  | 762.436 | 0 |  | 1400.683 | 0 |  | 1422.019 | 0 |  | 772.295 | 0 |  | 772.377 | 0 |  | 1536.573 | 0 |  | 1536.675 | 0 |  | 777.282 | 0 |  | 777.067 | 0 |  | 1450.594 | 0 |  | 1450.645 | 0 |  | 746.831 | 0 |  | 746.668 | 0 |  | 1494.714 | 0 |  | 1499.108 | 0 |  | 723.745 | 0.102 |  | 723.799 | 0.102 |  | 1447.521 | 0 |  | 1449.172 | 0 |  | 761.935 | 0.025 |  | 761.948 | 0.025 | 120.8716 | 108.4565 | 100.8502 | 88.63743 | 91.62474 | 111.9352 | 95.6053956 | 0 | 0 | 0 | 0 | 0 | -45.014896 | -10.9353096 | -61.31145225 | -27.47206 | 13.32743 | -22.38426 | -24.54565 | -0.952294329 | -11.653865 | 0 | 0 | 0 | 0 | 0 | 0 | 0 | -13.71063 | -13.50127 | -13.42131 | -13.3882 | -27.22346 | 0 | 0 | -44.32196 | -41.52881152 | -36.47259 | -36.56638 | -54.26569 | -55.38325 | -33.9041 | 1.527596 | 25.95439 | 64.28375 | 16.29859 | -14.41006 | 10.58474 | 39.11212
326 | E28420 | 2017-05-16 19:27 | 55.0949 | 56.0894 | 65 | 61 | 1.3102 | 319.5601 | 27989 | 32 | 239715 | 239897 | 239988 | 239996 | 139337 | 139295 | 221044 | 221051 | 220848 | 220855 | 215756 | 215731 | 215483 | 215475 | 294090 | 294082 | 1384.27 | 6808.0088 | 6 | 259.0146 | 259.0146 | 259.0146 | 20.4525 | 20.4525 | 20.4525 | 20.4525 | 1204.4922 | 1113.2642 | 1059.5 | 854.9412 | 1056.2999 | 989.3541 | 965.2547 | 943.9264 | 922.3089 | 905.2011 | 889.0179 | 871.0501 | 18.8 | 21.6 | 32.1783 | 22.3855 | 16.9654 | 13.4822 | 11.0623 | 9.2483 | 7.869 | 7.071 | 7.0586 | 78.41 | 114.85 | 107.85 | 152.65 | 137.39 | 193.2 | 166.52 | 236.43 | 200.01 | 286.14 | 234.07 | 335.78 | 265.06 | 376.31 | 51.4 | 43.9 | 34.6702 | 4.32 | 3.9461 | 3.9461 | -1.2902 | 3.9461 | 1107623 | 2 |  |  | 3.0321 | 5.54 | 7.1186 | 9.38 | 10.85 | 13.4571 | 3.0683 | 5.7033 | 7.2383 | 10.1983 | 11.0267 | 14.5717 | 25.087 | 24.9371 | 25.0372 | 24.9646 | 25.0169 | 25.2976 |  | 20382 | 615 | 11 |  | EA654D | 699 | 1589 | 12 | 3 | 35 | 14.5 | 4.32 | 2107.9429 | 1933.0143 | 1852.8 | 1690.1428 | 1640.7786 | 1529.8143 | 1363.3643 | 86.69 | 96.7157 | 100.3457 | 95.555 | 82.3579 | 54.7336 | 39.9893 | 32.1783 | 22.3855 | 16.9654 | 13.4822 | 11.0623 | 9.2483 | 7.869 | 7.071 | 0 | 0 | 0 | 0 | 0 | 0.1016 | 0.0254 | 0 | 0 | 0 | 0 | 0 | 0 | 0 | 0.055579 | 0.042401 | 0.036576 | 0.020001 | 0.021723 | 0.020925 | 0.020246 | -0.006283 | -0.019889 | -0.048041 | -0.001008 | -0.001434 | -0.022604 | -0.011686 | 0.057227 | 0.05426 | 0.053263 | 0.051119 | 0.055537 | 0.073559 | 0.069093 | -0.429913 | -0.422434 | -0.419735 | -0.418385 | -0.426054 | -0.442329 | -0.42968 | -1.232806 | -1.201989 | -1.190861 | -1.185364 | -1.216303 | -1.267662 | -1.21604 | -0.787881 | -0.716342 | -0.689322 | -0.684586 | -0.766002 | -1.089575 | -0.944601 | -0.227458 | -0.206874 | -0.199485 | -0.195888 | -0.21705 | -0.265207 | -0.230787 | 0.385548 | 0.357703 | 0.332966 | 0.293378 | 0.51544 | 0.456465 | 0.426443 | 5 | 5 | 5 | 5 | 10 | 30 | -30 | -2.742035 | -2.700187 | -2.684203 | -2.677582 | -2.722285 | 0 | 0 |  | 1407.973 | 0 |  | 1414.2469 | 0 |  | 737.182 | 0 |  | 737.133 | 0 |  | 1403.325 | 0 |  | 1428.369 | 0 |  | 762.214 | 0 |  | 762.436 | 0 |  | 1400.683 | 0 |  | 1422.019 | 0 |  | 772.295 | 0 |  | 772.377 | 0 |  | 1536.573 | 0 |  | 1536.675 | 0 |  | 777.282 | 0 |  | 777.067 | 0 |  | 1450.594 | 0 |  | 1450.645 | 0 |  | 746.831 | 0 |  | 746.668 | 0 |  | 1494.714 | 0 |  | 1499.108 | 0 |  | 723.745 | 0.102 |  | 723.799 | 0.102 |  | 1447.521 | 0 |  | 1449.172 | 0 |  | 761.935 | 0.025 |  | 761.948 | 0.025 | 120.6312 | 104.8854 | 98.6856864 | 86.39841 | 91.12392 | 112.5316 | 94.19893 | 0 | 0 | 0 | 0 | 0 | -44.9406264 | -10.913872 | -60.7724 | -27.05918 | 13.65322 | -22.51362 | -24.67757 | 2.128404498 | -10.4093024 | 0 | 0 | 0 | 0 | 0 | 0 | 0 | -13.710175 | -13.500935 | -13.421015 | -13.38791 | -27.22285 | 0 | 0 | -68.30140389 | -69.28152 | -69.1705 | -65.41561523 | -63.08632 | -59.63636222 | -37.77393 | -22.15274 | -4.956273 | 29.74739 | -14.91873 | -23.86282 | 10.08303 | 35.10182
326 | E28421 | 2017-05-16 19:30 | 54.5278 | 55.5806 | 89 | 61 | 1.3102 | 319.6845 | 28021 | 32 | 239715 | 239897 | 239988 | 239996 | 139337 | 139295 | 221044 | 221051 | 220848 | 220855 | 215756 | 215731 | 215483 | 215475 | 294090 | 294082 | 1384.27 | 6836.2739 | 6 | 259.2266 | 259.2266 | 259.2266 | 20.6644 | 20.6644 | 20.6644 | 20.6644 | 1189.2578 | 1106.1548 | 1068.6666 | 850.6524 | 1049.7716 | 983.2421 | 960.0182 | 939.7173 | 918.6572 | 901.3195 | 884.8545 | 866.6083 | 16.6 | 23 | 32.1315 | 22.5801 | 17.0308 | 13.5419 | 11.1039 | 9.2666 | 7.8814 | 7.0722 | 7.06 | 78.51 | 114.09 | 107.69 | 151.91 | 136.81 | 192.55 | 166.13 | 236.1 | 199.97 | 286.25 | 233.59 | 336.46 | 264.96 | 377.7 | 51.1 | 43.9 | 36.0392 | 2.14 | 2.4174 | 2.4174 | -1.2736 | 2.4174 | 1107623 | 1 |  |  | 3.075 | 5.6243 | 7.2307 | 9.3436 | 10.9771 | 13.5 | 3.3607 | 6.7082 | 7.3492 | 10.2016 | 11.0016 | 14.2131 | 24.763 | 24.9774 | 25.0538 | 25.0161 | 25.0372 | 25.3531 |  | 20382 | 615 | 12 |  | EA654D | 699 | 1589 | 12 | 3 | 35 | 78.5 | 2.14 | 2179.2356 | 2008.5571 | 1875.4429 | 1721.15 | 1651.6929 | 1524.8429 | 1390.7072 | 59.0221 | 58.335 | 50.5686 | 51.7336 | 68.575 | 49.7507 | 34.5164 | 32.1315 | 22.5801 | 17.0308 | 13.5419 | 11.1039 | 9.2666 | 7.8814 | 7.0722 | 0 | 0 | 0 | 0 | 0 | 0.1016 | 0.0254 | 0 | 0 | 0 | 0 | 0 | 0 | 0 | 0.054624 | 0.041846 | 0.036241 | 0.020292 | 0.021844 | 0.021384 | 0.020645 | -0.006284 | -0.020007 | -0.048259 | -0.001011 | -0.001438 | -0.027256 | -0.014281 | 0.057126 | 0.054159 | 0.053169 | 0.05103 | 0.055438 | 0.073424 | 0.068958 | -0.430335 | -0.422995 | -0.420139 | -0.418741 | -0.426506 | -0.442335 | -0.429786 | -1.232574 | -1.202425 | -1.190687 | -1.185004 | -1.216538 | -1.26147 | -1.210374 | -0.788691 | -0.716654 | -0.690084 | -0.685484 | -0.766806 | -1.090698 | -0.945126 | -0.227176 | -0.206978 | -0.199194 | -0.195483 | -0.21677 | -0.264886 | -0.230809 | 0.385918 | 0.357885 | 0.333739 | 0.29423 | 0.516417 | 0.45691 | 0.426508 | 5 | 0 | 0 | 0 | 10 | 40 | -40 | -2.742307 | -2.700482 | -2.684472 | -2.677851 | -2.722464 | 0 | 0 |  | 1407.973 | 0 |  | 1414.2469 | 0 |  | 737.182 | 0 |  | 737.133 | 0 |  | 1403.325 | 0 |  | 1428.369 | 0 |  | 762.214 | 0 |  | 762.436 | 0 |  | 1400.683 | 0 |  | 1422.019 | 0 |  | 772.295 | 0 |  | 772.377 | 0 |  | 1536.573 | 0 |  | 1536.675 | 0 |  | 777.282 | 0 |  | 777.067 | 0 |  | 1450.594 | 0 |  | 1450.645 | 0 |  | 746.831 | 0 |  | 746.668 | 0 |  | 1494.714 | 0 |  | 1499.108 | 0 |  | 723.745 | 0.102 |  | 723.799 | 0.102 |  | 1447.521 | 0 |  | 1449.172 | 0 |  | 761.935 | 0.025 |  | 761.948 | 0.025 | 124.491 | 108.7814 | 99.71542 | 87.8302845 | 91.56655 | 111.9601 | 95.90039 | 0 | 0 | 0 | 0 | 0 | -44.941236 | -10.9165644 | -59.58262716 | -26.25976 | 14.30968 | -22.84806 | -24.82467 | 7.40735184 | -7.702820136 | 0 | 0 | 0 | 0 | 0 | 0 | 0 | -13.711535 | 0 | 0 | 0 | -27.22464 | 0 | 0 | -46.5502 | -41.80601109 | -34.89658 | -35.46256 | -52.58372145 | -54.26299 | -32.62235 | 4.646652 | 40.71567 | 79.12852 | 29.51967 | -13.06648 | 20.16319 | 44.65866
326 | E28422 | 2017-05-16 19:32 | 54.4523 | 55.4471 | 61 | 61 | 1.3102 | 318.1417 | 27869 | 32 | 239715 | 239897 | 239988 | 239996 | 139337 | 139295 | 221044 | 221051 | 220848 | 220855 | 215756 | 215731 | 215483 | 215475 | 294090 | 294082 | 1384.27 | 6864.5361 | 6 | 259.4374 | 259.4374 | 259.4374 | 20.8753 | 20.8753 | 20.8753 | 20.8753 | 1204.4922 | 1111.8009 | 1071.1666 | 854.7059 | 1058.8604 | 991.8633 | 967.4158 | 945.8569 | 924.1215 | 906.775 | 890.3255 | 872.1273 | 16.2 | 21.2 | 32.4086 | 22.4969 | 16.9621 | 13.4831 | 11.07 | 9.2634 | 7.8803 | 7.0706 | 7.0591 | 78.87 | 114.45 | 107.95 | 152.68 | 137.04 | 193.03 | 166.76 | 236.13 | 200.6 | 285.31 | 234.06 | 334.72 | 265.22 | 375.37 | 49.3 | 43.9 | 34.7359 | 2.86 | 2.8402 | 2.8402 | -1.2368 | 2.8402 | 1107623 | 2 |  |  | 2.9586 | 5.525 | 7.0971 | 9.2914 | 10.8593 | 13.3971 | 2.9869 | 6.1279 | 7.5148 | 10.1459 | 11.1328 | 14.059 | 24.9979 | 24.9311 | 25.0673 | 24.9841 | 24.9494 | 25.1029 |  | 20382 | 615 | 13 |  | EA654D | 699 | 1589 | 12 | 3 | 35 | 64.833328 | 2.86 | 2102.8286 | 1928.5571 | 1822.0286 | 1680.7572 | 1625.1643 | 1524.9429 | 1375.9 | 54.9379 | 57.4771 | 57.0221 | 56.2936 | 65.2836 | 51.7657 | 34.8093 | 32.4086 | 22.4969 | 16.9621 | 13.4831 | 11.07 | 9.2634 | 7.8803 | 7.0706 | 0 | 0 | 0 | 0 | 0 | 0.1016 | 0.0254 | 0 | 0 | 0 | 0 | 0 | 0 | 0 | 0.054702 | 0.041526 | 0.036575 | 0.0208 | 0.021947 | 0.020994 | 0.020186 | -0.00632 | -0.020018 | -0.048339 | -0.001015 | -0.001442 | -0.022664 | -0.011697 | 0.05719 | 0.054227 | 0.053233 | 0.05109 | 0.055504 | 0.073514 | 0.06904 | -0.430061 | -0.422502 | -0.419748 | -0.418385 | -0.426134 | -0.442427 | -0.429916 | -1.232642 | -1.201514 | -1.190221 | -1.184628 | -1.216145 | -1.267312 | -1.216263 | -0.788188 | -0.716866 | -0.690002 | -0.685284 | -0.766626 | -1.090263 | -0.944647 | -0.227348 | -0.206568 | -0.199038 | -0.195428 | -0.216671 | -0.264901 | -0.230895 | 0.385833 | 0.357678 | 0.333204 | 0.293477 | 0.515472 | 0.456408 | 0.426467 | -5 | -5 | -5 | -5 | 10 | 30 | -30 | -2.741885 | -2.700076 | -2.684106 | -2.677482 | -2.722134 | 0 | 0 |  | 1407.973 | 0 |  | 1414.2469 | 0 |  | 737.182 | 0 |  | 737.133 | 0 |  | 1403.325 | 0 |  | 1428.369 | 0 |  | 762.214 | 0 |  | 762.436 | 0 |  | 1400.683 | 0 |  | 1422.019 | 0 |  | 772.295 | 0 |  | 772.377 | 0 |  | 1536.573 | 0 |  | 1536.675 | 0 |  | 777.282 | 0 |  | 777.067 | 0 |  | 1450.594 | 0 |  | 1450.645 | 0 |  | 746.831 | 0 |  | 746.668 | 0 |  | 1494.714 | 0 |  | 1499.108 | 0 |  | 723.745 | 0.102 |  | 723.799 | 0.102 |  | 1447.521 | 0 |  | 1449.172 | 0 |  | 761.935 | 0.025 |  | 761.948 | 0.025 | 120.2608 | 104.5799 | 96.99205 | 85.86989 | 90.20312 | 112.1047 | 94.992136 | 0 | 0 | 0 | 0 | 0 | -44.9505832 | -10.9198664 | -59.63769 | -25.84216 | 14.00176 | -23.43786498 | -24.93705 | 2.11641104 | -10.32486 | 0 | 0 | 0 | 0 | 0 | 0 | 0 | 13.709425 | 13.50038 | 13.42053 | 13.38741 | -27.22134 | 0 | 0 | -43.30139 | -41.20338 | -39.34536 | -38.5771 | -50.04811 | -56.43823 | -32.8825 | 31.03111 | 51.0347 | 85.06898 | 37.24233 | -12.00338 | 12.83225 | 40.86491
326 | E28423 | 2017-05-16 19:34 | 53.8634 | 54.9377 | 96 | 61 | 1.3102 | 322.4861 | 28266 | 32 | 239715 | 239897 | 239988 | 239996 | 139337 | 139295 | 221044 | 221051 | 220848 | 220855 | 215756 | 215731 | 215483 | 215475 | 294090 | 294082 | 1384.27 | 6893.2432 | 6 | 259.6512 | 259.6512 | 259.6512 | 21.089 | 21.089 | 21.089 | 21.089 | 1193.9453 | 1108.2617 | 1071.6666 | 859.6667 | 1055.434 | 988.6669 | 966.5942 | 947.7745 | 928.2639 | 911.1416 | 894.9753 | 877.0909 | 16.6 | 24 | 32.2347 | 22.5847 | 17.0681 | 13.533 | 11.0908 | 9.2732 | 7.8791 | 7.0753 | 7.0577 | 78.01 | 114.21 | 107.98 | 151.8 | 136.59 | 193.01 | 166.69 | 236.79 | 200.48 | 286.87 | 234.24 | 337.26 | 265.52 | 378.77 | 50.6 | 43.8 | 36.1702 | 1.92 | 2.1062 | 2.3522 | -0.8649 | 2.1062 | 1107623 | 1 |  |  | 2.9971 | 5.545 | 6.9986 | 9.1529 | 10.7421 | 13.3679 | 3.2279 | 5.9197 | 7.5049 | 9.7951 | 11.3131 | 14.0197 | 24.7807 | 24.9597 | 25.0454 | 25.0434 | 24.8932 | 25.2643 |  | 20382 | 615 | 14 |  | EA654D | 699 | 1589 | 12 | 3 | 35 | 47.666664 | 1.92 | 2102.1499 | 1988.3214 | 1855.7357 | 1698.8357 | 1619.9928 | 1526.7572 | 1352.8214 | 86.5136 | 96.8443 | 99.6207 | 95.4007 | 79.7421 | 55.4579 | 38.5993 | 32.2347 | 22.5847 | 17.0681 | 13.533 | 11.0908 | 9.2732 | 7.8791 | 7.0753 | 0 | 0 | 0 | 0 | 0 | 0.1016 | 0.0254 | 0 | 0 | 0 | 0 | 0 | 0 | 0 | 0.053263 | 0.040779 | 0.035731 | 0.020802 | 0.022056 | 0.021304 | 0.020429 | -0.00632 | -0.020019 | -0.048341 | -0.001017 | -0.001446 | -0.020158 | -0.010786 | 0.057211 | 0.054238 | 0.053247 | 0.051106 | 0.055522 | 0.073537 | 0.069071 | -0.429846 | -0.422554 | -0.419691 | -0.418275 | -0.426008 | -0.442639 | -0.430003 | -1.232073 | -1.202022 | -1.190287 | -1.184479 | -1.215934 | -1.271452 | -1.219885 | -0.78857 | -0.716383 | -0.689867 | -0.68531 | -0.766702 | -1.090184 | -0.945101 | -0.226969 | -0.206918 | -0.199096 | -0.195349 | -0.216545 | -0.264885 | -0.230531 | 0.386297 | 0.35782 | 0.333487 | 0.293466 | 0.515354 | 0.456183 | 0.426403 | -5 | -5 | -5 | -5 | 10 | 20 | -20 | -2.741748 | -2.699975 | -2.684015 | -2.677389 | -2.721998 | 0 | 0 |  | 1407.973 | 0 |  | 1414.2469 | 0 |  | 737.182 | 0 |  | 737.133 | 0 |  | 1403.325 | 0 |  | 1428.369 | 0 |  | 762.214 | 0 |  | 762.436 | 0 |  | 1400.683 | 0 |  | 1422.019 | 0 |  | 772.295 | 0 |  | 772.377 | 0 |  | 1536.573 | 0 |  | 1536.675 | 0 |  | 777.282 | 0 |  | 777.067 | 0 |  | 1450.594 | 0 |  | 1450.645 | 0 |  | 746.831 | 0 |  | 746.668 | 0 |  | 1494.714 | 0 |  | 1499.108 | 0 |  | 723.745 | 0.102 |  | 723.799 | 0.102 |  | 1447.521 | 0 |  | 1449.172 | 0 |  | 761.935 | 0.025 |  | 761.948 | 0.025 | 120.2661 | 107.8426 | 98.81236 | 86.8207 | 89.94524 | 112.2731 | 93.44073 | 0 | 0 | 0 | 0 | 0 | -44.9721224 | -10.9220762 | -57.8372 | -24.95397672 | 15.00951907 | -23.43492 | -25.06039974 | -1.457083992 | -11.76335 | 0 | 0 | 0 | 0 | 0 | 0 | 0 | 13.70874 | 13.499875 | 13.420075 | 13.386945 | -27.21998 | 0 | 0 | -68.22203 | -69.37761 | -68.72503 | -65.37905 | -61.13843 | -60.45932 | -36.48024 | 7.915606 | 27.01086 | 58.51692 | 11.39367 | -23.47357 | 5.384623 | 34.27506
326 | E28424 | 2017-05-16 19:37 | 53.6612 | 54.7246 | 74 | 61 | 1.3102 | 318.1291 | 27886 | 32 | 239715 | 239897 | 239988 | 239996 | 139337 | 139295 | 221044 | 221051 | 220848 | 220855 | 215756 | 215731 | 215483 | 215475 | 294090 | 294082 | 1384.27 | 6921.4971 | 6 | 259.862 | 259.862 | 259.862 | 21.2999 | 21.2999 | 21.2999 | 21.2999 | 1210.3516 | 1115.1234 | 1076.5 | 856.7713 | 1064.974 | 996.8712 | 971.4954 | 948.7614 | 925.4294 | 908.09 | 891.6638 | 873.563 | 16 | 21.2 | 32.3688 | 22.3684 | 16.8333 | 13.3745 | 10.992 | 9.2156 | 7.8634 | 7.0757 | 7.0596 | 78.12 | 114.6 | 107.87 | 153.19 | 137.03 | 194.02 | 166.53 | 236.95 | 200.14 | 285.71 | 232.98 | 334.35 | 263.43 | 373.65 | 49.2 | 43.8 | 36.3879 | 4.02 | 3.1651 | 3.1707 | -1.2361 | 3.1651 | 1107623 | 2 |  |  | 2.9243 | 5.45 | 7.0107 | 9.1614 | 10.7371 | 13.4057 | 3.0984 | 6.5082 | 7.3951 | 9.9754 | 11.3098 | 13.9951 | 25.0539 | 24.9023 | 25.0297 | 25.0278 | 24.924 | 25.2371 |  | 20382 | 615 | 15 |  | EA654D | 699 | 1589 | 12 | 3 | 35 | 38.5 | 4.02 | 2086.0215 | 1907.6714 | 1817.9429 | 1678.6072 | 1611.0143 | 1508.8643 | 1341.3572 | 99.9664 | 102.2857 | 102.37 | 100.5407 | 87.8607 | 57.075 | 41.505 | 32.3688 | 22.3684 | 16.8333 | 13.3745 | 10.992 | 9.2156 | 7.8634 | 7.0757 | 0 | 0 | 0 | 0 | 0 | 0.1016 | 0.0254 | 0 | 0 | 0 | 0 | 0 | 0 | 0 | 0.052646 | 0.040608 | 0.035503 | 0.020915 | 0.022134 | 0.020726 | 0.019842 | -0.006321 | -0.019892 | -0.048051 | -0.001013 | -0.00145 | -0.019046 | -0.010225 | 0.057188 | 0.054225 | 0.05323 | 0.051086 | 0.055501 | 0.073515 | 0.06905 | -0.430003 | -0.422453 | -0.419695 | -0.418373 | -0.426092 | -0.442814 | -0.430226 | -1.232305 | -1.201221 | -1.189865 | -1.184484 | -1.215875 | -1.273348 | -1.222257 | -0.788503 | -0.717122 | -0.690247 | -0.685421 | -0.766876 | -1.090769 | -0.945554 | -0.227106 | -0.20637 | -0.198848 | -0.19533 | -0.216481 | -0.264578 | -0.230307 | 0.385282 | 0.356783 | 0.331252 | 0.291864 | 0.513456 | 0.45558 | 0.42649 | -5 | 5 | 5 | 5 | 10 | 10 | -10 | -2.74145 | -2.699751 | -2.68381 | -2.677175 | -2.721774 | 0 | 0 |  | 1407.973 | 0 |  | 1414.2469 | 0 |  | 737.182 | 0 |  | 737.133 | 0 |  | 1403.325 | 0 |  | 1428.369 | 0 |  | 762.214 | 0 |  | 762.436 | 0 |  | 1400.683 | 0 |  | 1422.019 | 0 |  | 772.295 | 0 |  | 772.377 | 0 |  | 1536.573 | 0 |  | 1536.675 | 0 |  | 777.282 | 0 |  | 777.067 | 0 |  | 1450.594 | 0 |  | 1450.645 | 0 |  | 746.831 | 0 |  | 746.668 | 0 |  | 1494.714 | 0 |  | 1499.108 | 0 |  | 723.745 | 0.102 |  | 723.799 | 0.102 |  | 1447.521 | 0 |  | 1449.172 | 0 |  | 761.935 | 0.025 |  | 761.948 | 0.025 | 119.2954 | 103.4435 | 96.7691 | 85.75333 | 89.4129 | 110.9242 | 92.62071466 | 0 | 0 | 0 | 0 | 0 | -44.9899024 | -10.9277404 | -57.08653 | -24.88449 | 14.93042602 | -23.5736 | -25.1491585 | -2.13922464 | -11.75445 | 0 | 0 | 0 | 0 | 0 | 0 | 0 | 13.70725 | -13.498755 | -13.41905 | -13.385875 | -27.21774 | 0 | 0 | -78.82381 | -73.35133 | -70.66058539 | -68.91271 | -67.37826 | -62.25564 | -39.24521877 | -2.907688 | -8.291093 | 27.61989 | -20.11886 | -30.33226 | 1.539391 | 30.69331
326 | E28425 | 2017-05-16 19:40 | 53.1096 | 54.1944 | 102 | 61 | 1.3102 | 318.5293 | 27911 | 32 | 239715 | 239897 | 239988 | 239996 | 139337 | 139295 | 221044 | 221051 | 220848 | 220855 | 215756 | 215731 | 215483 | 215475 | 294090 | 294082 | 1384.27 | 6949.7998 | 6 | 260.0731 | 260.0731 | 260.0731 | 21.511 | 21.511 | 21.511 | 21.511 | 1193.9453 | 1108.0724 | 1054.3334 | 850.2139 | 1047.7003 | 981.026 | 958.2355 | 938.4347 | 917.8903 | 900.5995 | 884.1033 | 865.7982 | 18.6 | 23.8 | 32.365 | 22.5543 | 17.033 | 13.4952 | 11.0639 | 9.2564 | 7.8787 | 7.0724 | 7.064 | 78.26 | 114.08 | 107.9 | 151.6 | 137.08 | 192.8 | 166.67 | 236.53 | 200.62 | 286.18 | 234.1 | 335.53 | 265.19 | 376.6 | 48.8 | 44 | 36.3393 | 3.58 | 2.578 | 2.578 | -1.9856 | 2.578 | 1107623 | 1 |  |  | 2.9993 | 5.4971 | 7.1336 | 9.3329 | 10.9679 | 13.5993 | 3.3508 | 6.1803 | 7.7721 | 10.1869 | 11.2049 | 14.1738 | 24.8002 | 24.9916 | 25.0114 | 25.0271 | 25.0022 | 25.2181 |  | 20382 | 615 | 16 |  | EA654D | 699 | 1589 | 12 | 3 | 35 | 45.333336 | 3.58 | 2138.9785 | 2041.2643 | 1901.0571 | 1731.9928 | 1641.7 | 1530.9928 | 1386.5857 | 100.0864 | 101.3229 | 96.5321 | 97.0471 | 85.9057 | 53.8993 | 39.9886 | 32.365 | 22.5543 | 17.033 | 13.4952 | 11.0639 | 9.2564 | 7.8787 | 7.0724 | 0 | 0 | 0 | 0 | 0 | 0.1016 | 0.0254 | 0 | 0 | 0 | 0 | 0 | 0 | 0 | 0.051443 | 0.039522 | 0.03466 | 0.020846 | 0.022189 | 0.020399 | 0.019533 | -0.006321 | -0.019893 | -0.048053 | -0.001015 | -0.001454 | -0.018868 | -0.010179 | 0.057177 | 0.054204 | 0.053214 | 0.051075 | 0.05549 | 0.073493 | 0.069025 | -0.430182 | -0.422935 | -0.420047 | -0.418618 | -0.426284 | -0.443112 | -0.430564 | -1.232952 | -1.203083 | -1.191202 | -1.18539 | -1.216464 | -1.275083 | -1.224007 | -0.787982 | -0.715699 | -0.689264 | -0.684766 | -0.766292 | -1.089885 | -0.94452 | -0.227554 | -0.207586 | -0.199698 | -0.1959 | -0.216989 | -0.265202 | -0.231015 | 0.386312 | 0.357771 | 0.33304 | 0.293313 | 0.515332 | 0.456514 | 0.426688 | -5 | 5 | 5 | 5 | 10 | 0 | 0 | -2.742097 | -2.700232 | -2.684242 | -2.677621 | -2.722286 | 0 | 0 |  | 1407.973 | 0 |  | 1414.2469 | 0 |  | 737.182 | 0 |  | 737.133 | 0 |  | 1403.325 | 0 |  | 1428.369 | 0 |  | 762.214 | 0 |  | 762.436 | 0 |  | 1400.683 | 0 |  | 1422.019 | 0 |  | 772.295 | 0 |  | 772.377 | 0 |  | 1536.573 | 0 |  | 1536.675 | 0 |  | 777.282 | 0 |  | 777.067 | 0 |  | 1450.594 | 0 |  | 1450.645 | 0 |  | 746.831 | 0 |  | 746.668 | 0 |  | 1494.714 | 0 |  | 1499.108 | 0 |  | 723.745 | 0.102 |  | 723.799 | 0.102 |  | 1447.521 | 0 |  | 1449.172 | 0 |  | 761.935 | 0.025 |  | 761.948 | 0.025 | 122.3004 | 110.6447 | 101.1629 | 88.46153226 | 91.097933 | 112.5173 | 95.70908 | 0 | 0 | 0 | 0 | 0 | -45.0201792 | -10.9363256 | -55.63326 | -23.61532 | 15.95377 | -23.50746909 | -25.22338104 | -1.952152073 | -11.44936 | 0 | 0 | 0 | 0 | 0 | 0 | 0 | 13.710485 | -13.50116 | -13.42121 | -13.388105 | -27.22286 | 0 | 0 | -78.86628 | -72.5167 | -66.5361 | -66.45455 | -65.82885 | -58.74404 | -37.77003 | 1.511317 | 1.011516 | 37.15931 | -14.8886 | -27.17716 | 6.800884 | 35.55336
326 | E28426 | 2017-05-16 19:42 | 52.9967 | 54.0112 | 76 | 62 | 1.3102 | 323.9917 | 28395 | 32 | 239715 | 239897 | 239988 | 239996 | 139337 | 139295 | 221044 | 221051 | 220848 | 220855 | 215756 | 215731 | 215483 | 215475 | 294090 | 294082 | 1384.27 | 6978.5132 | 6 | 260.2879 | 260.2879 | 260.2879 | 21.7257 | 21.7257 | 21.7257 | 21.7257 | 1200.9766 | 1105.9377 | 1061.5 | 856.8405 | 1057.8033 | 991.7806 | 969.1973 | 949.6349 | 929.608 | 913.2752 | 897.8063 | 880.6582 | 16.6 | 21.2 | 32.3608 | 22.4401 | 17.0272 | 13.508 | 11.0819 | 9.2633 | 7.8818 | 7.075 | 7.0641 | 78.62 | 113.56 | 108 | 150.7 | 137.21 | 190.78 | 166.75 | 234 | 200.52 | 283.18 | 234.03 | 332.01 | 265.1 | 372.1 | 49.9 | 44 | 37.248 | 3.96 | 3.5449 | 3.5449 | -2.2126 | 3.5449 | 1107623 | 2 |  |  | 3.0314 | 5.5307 | 7.1114 | 9.2993 | 10.8264 | 13.3764 | 3.275 | 6.3067 | 6.795 | 10.09 | 11.02 | 14.075 | 25.0636 | 24.9162 | 25.0619 | 24.9369 | 25.0249 | 25.2631 |  | 20382 | 615 | 17 |  | EA654D | 699 | 1589 | 12 | 3 | 35 | 38 | 3.96 | 2122.543 | 1909.9286 | 1832.85 | 1676.5786 | 1626.6143 | 1516.25 | 1359.6428 | 102.2821 | 103.8321 | 101.8136 | 101.9729 | 97.5421 | 59.8464 | 43.4621 | 32.3608 | 22.4401 | 17.0272 | 13.508 | 11.0819 | 9.2633 | 7.8818 | 7.075 | 0 | 0 | 0 | 0 | 0 | 0.1016 | 0.0254 | 0 | 0 | 0 | 0 | 0 | 0 | 0 | 0.051435 | 0.039029 | 0.034094 | 0.020766 | 0.022236 | 0.020912 | 0.020076 | -0.006285 | -0.019748 | -0.047758 | -0.001033 | -0.001458 | -0.019246 | -0.010422 | 0.057193 | 0.054231 | 0.053238 | 0.051096 | 0.055509 | 0.073528 | 0.069057 | -0.429983 | -0.422305 | -0.41949 | -0.4181 | -0.425983 | -0.442717 | -0.430193 | -1.232205 | -1.199859 | -1.188139 | -1.182485 | -1.215434 | -1.273069 | -1.222236 | -0.788398 | -0.717149 | -0.690393 | -0.685772 | -0.767071 | -1.091018 | -0.945536 | -0.227172 | -0.206326 | -0.198703 | -0.195013 | -0.216296 | -0.264382 | -0.230298 | 0.385666 | 0.35789 | 0.33351 | 0.293851 | 0.516098 | 0.45681 | 0.426694 | 5 | 15 | 15 | 15 | 10 | -10 | 10 | -2.741912 | -2.699319 | -2.683351 | -2.67673 | -2.722195 | 0 | 0 |  | 1407.973 | 0 |  | 1414.2469 | 0 |  | 737.182 | 0 |  | 737.133 | 0 |  | 1403.325 | 0 |  | 1428.369 | 0 |  | 762.214 | 0 |  | 762.436 | 0 |  | 1400.683 | 0 |  | 1422.019 | 0 |  | 772.295 | 0 |  | 772.377 | 0 |  | 1536.573 | 0 |  | 1536.675 | 0 |  | 777.282 | 0 |  | 777.067 | 0 |  | 1450.594 | 0 |  | 1450.645 | 0 |  | 746.831 | 0 |  | 746.668 | 0 |  | 1494.714 | 0 |  | 1499.108 | 0 |  | 723.745 | 0.102 |  | 723.799 | 0.102 |  | 1447.521 | 0 |  | 1449.172 | 0 |  | 761.935 | 0.025 |  | 761.948 | 0.025 | 121.3946 | 103.5773 | 97.5772683 | 85.66646 | 90.29173 | 111.48683 | 93.89285 | 0 | 0 | 0 | 0 | 0 | -44.9800472 | -10.9269022 | -55.63405575 | -23.13448 | 16.23473 | -23.33398 | -25.25429 | -2.120932954 | -11.79947 | 0 | 0 | 0 | 0 | 0 | 0 | 0 | -13.70956 | -40.489785 | -40.250265 | -40.15095 | -27.22195 | 0 | 0 | -80.639 | -74.46309 | -70.2914 | -69.93016 | -74.82172 | -65.2935 | -41.09498 | -28.58802 | -34.51002 | 3.270338 | -47.74863 | -37.00622 | -0.9076497892 | 30.07150411
326 | E28427 | 2017-05-16 19:44 | 52.7345 | 53.747 | 85 | 61 | 1.3102 | 322.2439 | 28244 | 32 | 239715 | 239897 | 239988 | 239996 | 139337 | 139295 | 221044 | 221051 | 220848 | 220855 | 215756 | 215731 | 215483 | 215475 | 294090 | 294082 | 1384.27 | 7007.2041 | 6 | 260.5014 | 260.5014 | 260.5014 | 21.9393 | 21.9393 | 21.9393 | 21.9393 | 1190.4297 | 1103.6154 | 1067.5 | 851.877 | 1053.178 | 986.6045 | 962.9186 | 942.0532 | 920.9408 | 903.6955 | 887.2337 | 868.9984 | 16.8 | 22 | 32.4428 | 22.6814 | 17.0769 | 13.5464 | 11.0814 | 9.2704 | 7.8862 | 7.0747 | 7.065 | 78.51 | 113.9 | 107.57 | 151.49 | 136.55 | 192.22 | 166.56 | 236.25 | 200.43 | 286.45 | 233.92 | 336.12 | 265.07 | 377.29 | 49.9 | 43.8 | 37.9097 | 3.32 | 4.0262 | 4.0262 | -1.5081 | 4.0262 | 1107623 | 1 |  |  | 2.9936 | 5.4443 | 7.0043 | 9.1579 | 10.7693 | 13.3864 | 3.2115 | 6.1852 | 7.3869 | 9.7574 | 11.218 | 14.0508 | 24.7431 | 24.9746 | 25.0644 | 25.1304 | 25.0504 | 25.2014 |  | 20382 | 615 | 18 |  | EA654D | 699 | 1589 | 12 | 3 | 35 | 39.666664 | 3.32 | 2157.2144 | 1982.2428 | 1882.5215 | 1725.0714 | 1639.0929 | 1530.8071 | 1382.75 | 101.0864 | 100.5607 | 96.7179 | 96.7829 | 95.2236 | 56.6636 | 42.1664 | 32.4428 | 22.6814 | 17.0769 | 13.5464 | 11.0814 | 9.2704 | 7.8862 | 7.0747 | 0 | 0 | 0 | 0 | 0 | 0.1016 | 0.0254 | 0 | 0 | 0 | 0 | 0 | 0 | 0 | 0.050663 | 0.038547 | 0.033763 | 0.020735 | 0.022317 | 0.020317 | 0.019532 | -0.006285 | -0.019749 | -0.047761 | -0.001034 | -0.001461 | -0.020587 | -0.011409 | 0.057178 | 0.054209 | 0.053214 | 0.051074 | 0.055487 | 0.073492 | 0.069023 | -0.430027 | -0.42257 | -0.419805 | -0.418407 | -0.426231 | -0.442816 | -0.430291 | -1.232093 | -1.20049 | -1.189118 | -1.183432 | -1.216145 | -1.271548 | -1.220672 | -0.788585 | -0.716575 | -0.68974 | -0.685148 | -0.766585 | -1.090338 | -0.944866 | -0.227076 | -0.206868 | -0.199314 | -0.195596 | -0.216764 | -0.264916 | -0.230802 | 0.386278 | 0.358356 | 0.333618 | 0.293566 | 0.5155 | 0.456444 | 0.426734 | 5 | 15 | 15 | 15 | 10 | -20 | 20 | -2.741741 | -2.699193 | -2.683237 | -2.676613 | -2.722009 | 0 | 0 |  | 1407.973 | 0 |  | 1414.2469 | 0 |  | 737.182 | 0 |  | 737.133 | 0 |  | 1403.325 | 0 |  | 1428.369 | 0 |  | 762.214 | 0 |  | 762.436 | 0 |  | 1400.683 | 0 |  | 1422.019 | 0 |  | 772.295 | 0 |  | 772.377 | 0 |  | 1536.573 | 0 |  | 1536.675 | 0 |  | 777.282 | 0 |  | 777.067 | 0 |  | 1450.594 | 0 |  | 1450.645 | 0 |  | 746.831 | 0 |  | 746.668 | 0 |  | 1494.714 | 0 |  | 1499.108 | 0 |  | 723.745 | 0.102 |  | 723.799 | 0.102 |  | 1447.521 | 0 |  | 1449.172 | 0 |  | 761.935 | 0.025 |  | 761.948 | 0.025 | 123.3452 | 107.4554 | 100.1765 | 88.1063 | 90.94835 | 112.5021 | 95.44155325 | 0 | 0 | 0 | 0 | 0 | -44.9901056 | -10.9293914 | -54.67782 | -22.56681102 | 16.64527 | -23.31479 | -25.36392012 | 0.34331796 | -9.915518656 | 0 | 0 | 0 | 0 | 0 | 0 | 0 | -13.708705 | -40.487895 | -40.248555 | -40.149195 | -27.22009 | 0 | 0 | -79.71522 | -72.05928 | -66.7102 | -66.31061 | -72.99698 | -61.78248 | -39.8416 | -24.75654 | -27.65859 | 9.863013519 | -41.6683 | -34.63265 | 6.072811 | 34.75505
326 | E28428 | 2017-05-16 19:47 | 52.6327 | 53.6048 | 75 | 60 | 1.3102 | 316.1861 | 27713 | 32 | 239715 | 239897 | 239988 | 239996 | 139337 | 139295 | 221044 | 221051 | 220848 | 220855 | 215756 | 215731 | 215483 | 215475 | 294090 | 294082 | 1384.27 | 7035.4722 | 6 | 260.711 | 260.711 | 260.711 | 22.1489 | 22.1489 | 22.1489 | 22.1489 | 1192.7734 | 1103.9182 | 1064.3334 | 857.1497 | 1054.7332 | 988.7086 | 965.965 | 946.2126 | 926.0461 | 909.2429 | 893.351 | 875.6953 | 16.6 | 21 | 32.3183 | 22.5338 | 16.9862 | 13.4809 | 11.0484 | 9.2537 | 7.8785 | 7.0735 | 7.0663 | 78.57 | 113.45 | 108.16 | 151.47 | 137.84 | 191.79 | 166.98 | 235.06 | 201.25 | 284.15 | 234.08 | 333.18 | 265.27 | 373.23 | 49 | 44 | 36.5678 | 2.62 | 3.4536 | 3.4536 | -1.1797 | 3.4536 | 1107623 | 2 |  |  | 2.9364 | 5.535 | 7.0143 | 9.1493 | 10.7586 | 13.3529 | 3.1787 | 5.877 | 7.2754 | 9.8164 | 10.9984 | 14.1279 | 24.9403 | 24.922 | 25.0435 | 25.0959 | 25.1178 | 25.2045 |  | 20382 | 616 | 1 |  | EA654D | 699 | 1589 | 12 | 3 | 35 | 32.666664 | 2.62 | 2162.3713 | 1972.3572 | 1832.7858 | 1695.5786 | 1614.4714 | 1518.2572 | 1363.55 | 101.3421 | 102.1064 | 100.96 | 101.7964 | 99.0157 | 59.6043 | 43.935 | 32.3183 | 22.5338 | 16.9862 | 13.4809 | 11.0484 | 9.2537 | 7.8785 | 7.0735 | 0 | 0 | 0 | 0 | 0 | 0.1016 | 0.0254 | 0 | 0 | 0 | 0 | 0 | 0 | 0 | 0.050211 | 0.03823 | 0.033527 | 0.0208 | 0.022373 | 0.020255 | 0.019436 | -0.006252 | -0.019706 | -0.047629 | -0.001048 | -0.001481 | -0.023573 | -0.013213 | 0.057166 | 0.054202 | 0.053209 | 0.051068 | 0.055482 | 0.073486 | 0.069019 | -0.430028 | -0.422361 | -0.419565 | -0.418213 | -0.426043 | -0.442438 | -0.429894 | -1.231592 | -1.198524 | -1.187042 | -1.181743 | -1.21461 | -1.266811 | -1.216012 | -0.788751 | -0.717147 | -0.690386 | -0.685719 | -0.767261 | -1.091025 | -0.945593 | -0.226985 | -0.206429 | -0.198808 | -0.195155 | -0.216245 | -0.2645 | -0.230361 | 0.385865 | 0.357779 | 0.333295 | 0.293248 | 0.515497 | 0.45652 | 0.426793 | 10 | 20 | 20 | 20 | 15 | -30 | 30 | -2.741389 | -2.698471 | -2.682524 | -2.6759 | -2.721452 | 0 | 0 |  | 1407.973 | 0 |  | 1414.2469 | 0 |  | 737.182 | 0 |  | 737.133 | 0 |  | 1403.325 | 0 |  | 1428.369 | 0 |  | 762.214 | 0 |  | 762.436 | 0 |  | 1400.683 | 0 |  | 1422.019 | 0 |  | 772.295 | 0 |  | 772.377 | 0 |  | 1536.573 | 0 |  | 1536.675 | 0 |  | 777.282 | 0 |  | 777.067 | 0 |  | 1450.594 | 0 |  | 1450.645 | 0 |  | 746.831 | 0 |  | 746.668 | 0 |  | 1494.714 | 0 |  | 1499.108 | 0 |  | 723.745 | 0.102 |  | 723.799 | 0.102 |  | 1447.521 | 0 |  | 1449.172 | 0 |  | 761.935 | 0.025 |  | 761.948 | 0.025 | 123.6141 | 106.9057 | 97.5207 | 86.58981 | 89.5741 | 111.5706 | 94.11085745 | 0 | 0 | 0 | 0 | 0 | -44.9517008 | -10.9193076 | -54.13955 | -22.20146 | 16.73967 | -23.34179 | -25.37563212 | 4.203278898 | -7.567242676 | 0 | 0 | 0 | 0 | 0 | 0 | 0 | -27.41389 | -53.96942 | -53.65048 | -53.518 | -40.82178 | 0 | 0 | -79.93368 | -73.2253 | -69.70137056 | -69.80373 | -75.97088 | -65.02978 | -41.54463 | -37.87301 | -42.49047 | -9.091485 | -60.07371 | -52.59419 | 5.792445 | 34.07968
326 | E28429 | 2017-05-16 19:49 | 52.4446 | 53.4241 | 82 | 61 | 1.3102 | 323.8781 | 28387 | 32 | 239715 | 239897 | 239988 | 239996 | 139337 | 139295 | 221044 | 221051 | 220848 | 220855 | 215756 | 215731 | 215483 | 215475 | 294090 | 294082 | 1384.27 | 7064.1899 | 6 | 260.9257 | 260.9257 | 260.9257 | 22.3636 | 22.3636 | 22.3636 | 22.3636 | 1185.7422 | 1100.2681 | 1061.1666 | 851.4813 | 1054.0449 | 987.5861 | 964.5208 | 944.0693 | 923.5002 | 906.3599 | 890.0693 | 872.0266 | 16.6 | 20.2 | 32.2287 | 22.5308 | 16.9698 | 13.4586 | 11.0333 | 9.2333 | 7.8756 | 7.0733 | 7.0685 | 78.46 | 114.13 | 108.1 | 151.94 | 137.12 | 193.19 | 167.18 | 237.17 | 201.2 | 287.13 | 234.29 | 336.32 | 265.26 | 377.12 | 49.3 | 43.9 | 35.8907 | 4.02 | 3.9428 | 3.9428 | -1.3717 | 3.9428 | 1107623 | 1 |  |  | 2.965 | 5.4507 | 6.8993 | 9.1436 | 10.7671 | 13.3664 | 3.059 | 6.8902 | 7.2607 | 9.682 | 10.882 | 14.1311 | 24.9097 | 24.9214 | 25.0346 | 25.1093 | 25.0749 | 25.2771 |  | 20382 | 616 | 2 |  | EA654D | 699 | 1589 | 12 | 3 | 35 | 45.833336 | 4.02 | 2188.8857 | 2002.5929 | 1860.2072 | 1710.2428 | 1635.25 | 1514.7786 | 1376.6215 | 95.7879 | 95.0264 | 90.7357 | 91.6629 | 96.1136 | 58.0086 | 43.4307 | 32.2287 | 22.5308 | 16.9698 | 13.4586 | 11.0333 | 9.2333 | 7.8756 | 7.0733 | 0 | 0 | 0 | 0 | 0 | 0.1016 | 0.0254 | 0 | 0 | 0 | 0 | 0 | 0 | 0 | 0.0497 | 0.037911 | 0.033254 | 0.020846 | 0.022456 | 0.020759 | 0.019922 | -0.006252 | -0.019707 | -0.047632 | -0.001049 | -0.001485 | -0.029264 | -0.016316 | 0.057155 | 0.05419 | 0.053201 | 0.05106 | 0.055471 | 0.073474 | 0.069005 | -0.430125 | -0.422496 | -0.419583 | -0.418227 | -0.426132 | -0.441985 | -0.429497 | -1.231808 | -1.198896 | -1.186946 | -1.181435 | -1.214798 | -1.260118 | -1.209755 | -0.788625 | -0.716909 | -0.690507 | -0.685781 | -0.767163 | -1.091175 | -0.945555 | -0.227125 | -0.206664 | -0.198737 | -0.195135 | -0.216363 | -0.264439 | -0.230419 | 0.385843 | 0.357481 | 0.332825 | 0.292859 | 0.51482 | 0.45636 | 0.426893 | 10 | 20 | 20 | 20 | 15 | -40 | 40 | -2.741211 | -2.698337 | -2.682402 | -2.675773 | -2.721325 | 0 | 0 |  | 1407.973 | 0 |  | 1414.2469 | 0 |  | 737.182 | 0 |  | 737.133 | 0 |  | 1403.325 | 0 |  | 1428.369 | 0 |  | 762.214 | 0 |  | 762.436 | 0 |  | 1400.683 | 0 |  | 1422.019 | 0 |  | 772.295 | 0 |  | 772.377 | 0 |  | 1536.573 | 0 |  | 1536.675 | 0 |  | 777.282 | 0 |  | 777.067 | 0 |  | 1450.594 | 0 |  | 1450.645 | 0 |  | 746.831 | 0 |  | 746.668 | 0 |  | 1494.714 | 0 |  | 1499.108 | 0 |  | 723.745 | 0.102 |  | 723.799 | 0.102 |  | 1447.521 | 0 |  | 1449.172 | 0 |  | 761.935 | 0.025 |  | 761.948 | 0.025 | 125.1058 | 108.5205 | 98.96488 | 87.325 | 90.70895275 | 111.2968 | 94.99377 | 0 | 0 | 0 | 0 | 0 | -44.905676 | -10.9092238 | -53.51959 | -21.8247 | 17.06591 | -23.38887 | -25.47553 | 10.71730359 | -4.36237653 | 0 | 0 | 0 | 0 | 0 | 0 | 0 | -27.41211 | -53.96674 | -53.64804 | -53.51546 | -40.819875 | 0 | 0 | -75.54073 | -68.12528 | -62.65364 | -62.86068 | -73.7348 | -63.29753 | -41.06612 | -31.36667 | -35.39621 | -0.2708832 | -52.44001 | -49.32125 | 13.81094 | 38.65605
326 | E28430 | 2017-05-16 19:51 | 52.3037 | 53.271 | 81 | 61 | 1.3102 | 323.0013 | 28303 | 32 | 239715 | 239897 | 239988 | 239996 | 139337 | 139295 | 221044 | 221051 | 220848 | 220855 | 215756 | 215731 | 215483 | 215475 | 294090 | 294082 | 1384.27 | 7092.8809 | 6 | 261.1398 | 261.1398 | 261.1398 | 22.5776 | 22.5776 | 22.5776 | 22.5776 | 1203.3203 | 1108.1469 | 1065.3334 | 857.4225 | 1054.0132 | 987.3368 | 965.042 | 945.8185 | 926.3448 | 909.6934 | 893.9866 | 876.5057 | 16.4 | 24.2 | 32.278 | 22.5637 | 17.0261 | 13.4706 | 11.0349 | 9.2439 | 7.8818 | 7.071 | 7.0677 | 78.41 | 113.32 | 107.78 | 151.06 | 137.47 | 191.78 | 167.37 | 235.01 | 201.22 | 283.91 | 234.46 | 332.46 | 265.36 | 372.8 | 50.5 | 44 | 35.9719 | 3.76 | 3.7691 | 3.7691 | -1.214 | 3.7691 | 1107623 | 2 |  |  | 2.9086 | 5.4414 | 6.89 | 9.2007 | 10.7443 | 13.2364 | 3.2017 | 6.4317 | 7.0983 | 10.0567 | 11.3967 | 14.2967 | 25.0276 | 24.8902 | 25.0626 | 24.9984 | 24.9856 | 25.2454 |  | 20382 | 616 | 3 |  | EA654D | 699 | 1589 | 12 | 3 | 35 | 25.833334 | 3.76 | 2149.6499 | 1960.4071 | 1840.6714 | 1690.75 | 1606.4642 | 1511.9572 | 1376.3429 | 103.1029 | 104.0371 | 100.5057 | 102.1986 | 100.3029 | 60.6186 | 45.1071 | 32.278 | 22.5637 | 17.0261 | 13.4706 | 11.0349 | 9.2439 | 7.8818 | 7.071 | 0 | 0 | 0 | 0 | 0 | 0.1016 | 0.0254 | 0 | 0 | 0 | 0 | 0 | 0 | 0 | 0.049225 | 0.037666 | 0.033119 | 0.0211 | 0.02255 | 0.020201 | 0.019355 | -0.006239 | -0.019534 | -0.047291 | -0.001073 | -0.001504 | -0.023642 | -0.013221 | 0.057158 | 0.054196 | 0.053203 | 0.051063 | 0.055477 | 0.073479 | 0.069007 | -0.430045 | -0.422297 | -0.419477 | -0.418101 | -0.425963 | -0.44241 | -0.42998 | -1.231047 | -1.197261 | -1.185442 | -1.180103 | -1.213478 | -1.266222 | -1.216241 | -0.78862 | -0.71713 | -0.690357 | -0.685781 | -0.767372 | -1.091154 | -0.945404 | -0.227116 | -0.206465 | -0.198853 | -0.195123 | -0.216174 | -0.264439 | -0.230508 | 0.386296 | 0.358153 | 0.333214 | 0.292978 | 0.514933 | 0.456418 | 0.426857 | 15 | 25 | 25 | 25 | 20 | -30 | 30 | -2.740724 | -2.697469 | -2.681537 | -2.674911 | -2.720625 | 0 | 0 |  | 1407.973 | 0 |  | 1414.2469 | 0 |  | 737.182 | 0 |  | 737.133 | 0 |  | 1403.325 | 0 |  | 1428.369 | 0 |  | 762.214 | 0 |  | 762.436 | 0 |  | 1400.683 | 0 |  | 1422.019 | 0 |  | 772.295 | 0 |  | 772.377 | 0 |  | 1536.573 | 0 |  | 1536.675 | 0 |  | 777.282 | 0 |  | 777.067 | 0 |  | 1450.594 | 0 |  | 1450.645 | 0 |  | 746.831 | 0 |  | 746.668 | 0 |  | 1494.714 | 0 |  | 1499.108 | 0 |  | 723.745 | 0.102 |  | 723.799 | 0.102 |  | 1447.521 | 0 |  | 1449.172 | 0 |  | 761.935 | 0.025 |  | 761.948 | 0.025 | 122.8697 | 106.2462 | 97.92924 | 86.33476725 | 89.12181 | 111.0971 | 94.97729 | 0 | 0 | 0 | 0 | 0 | -44.948856 | -10.921492 | -52.91779 | -21.70874 | 16.80008 | -23.63392 | -25.53886 | 4.357069902 | -7.460422294 | 0 | 0 | 0 | 0 | 0 | 0 | 0 | -41.11086 | -67.436725 | -67.038425 | -66.872775 | -54.4125 | 0 | 0 | -81.30901 | -74.60813 | -69.38481 | -70.08586 | -76.96964 | -66.14423 | -42.64443 | -52.46797 | -57.50736 | -21.69391 | -74.25779 | -67.79918 | 4.361089 | 33.95095
326 | E28431 | 2017-05-16 19:54 | 52.1939 | 53.1148 | 79 | 61 | 1.3102 | 319.0088 | 27959 | 32 | 239715 | 239897 | 239988 | 239996 | 139337 | 139295 | 221044 | 221051 | 220848 | 220855 | 215756 | 215731 | 215483 | 215475 | 294090 | 294082 | 1384.27 | 7121.1489 | 6 | 261.3512 | 261.3512 | 261.3512 | 22.7891 | 22.7891 | 22.7891 | 22.7891 | 1188.0859 | 1103.1121 | 1068.1666 | 851.7968 | 1051.5676 | 984.561 | 960.8715 | 939.8785 | 918.6615 | 901.6581 | 885.4254 | 867.327 | 16.6 | 21 | 32.3147 | 22.5342 | 17.0039 | 13.4816 | 11.0284 | 9.2233 | 7.8714 | 7.073 | 7.0644 | 78.1 | 113.71 | 107.55 | 151.43 | 137.29 | 192.42 | 166.97 | 236.05 | 201.25 | 286.04 | 234.33 | 335.03 | 265.2 | 375.69 | 50.3 | 43.8 | 36.1607 | 4.46 | 3.7638 | 3.7638 | -1.1205 | 3.7638 | 1107623 | 1 |  |  | 3.03 | 5.4236 | 7.0286 | 9.1207 | 10.8664 | 13.5529 | 3.2033 | 6.3317 | 7.4417 | 9.6717 | 11.5217 | 14.325 | 24.7328 | 24.9886 | 25.0316 | 25.1091 | 24.9793 | 25.1492 |  | 20382 | 616 | 4 |  | EA654D | 699 | 1589 | 12 | 3 | 35 | 46.5 | 4.46 | 2132.3857 | 1987.4928 | 1883.8429 | 1734.5286 | 1632.5286 | 1511.7643 | 1368.2214 | 76.1314 | 72.24 | 61.5057 | 64.1243 | 86.5614 | 54.2193 | 41.1986 | 32.3147 | 22.5342 | 17.0039 | 13.4816 | 11.0284 | 9.2233 | 7.8714 | 7.073 | 0 | 0 | 0 | 0 | 0 | 0.1016 | 0.0254 | 0 | 0 | 0 | 0 | 0 | 0 | 0 | 0.048857 | 0.037357 | 0.032838 | 0.021154 | 0.022625 | 0.02058 | 0.01977 | -0.006239 | -0.019535 | -0.047293 | -0.001075 | -0.001507 | -0.020728 | -0.011422 | 0.05718 | 0.054212 | 0.053218 | 0.051076 | 0.055492 | 0.0735 | 0.069033 | -0.429986 | -0.422352 | -0.419582 | -0.418229 | -0.426077 | -0.442767 | -0.430232 | -1.231113 | -1.197675 | -1.186303 | -1.180807 | -1.214183 | -1.271223 | -1.220547 | -0.788231 | -0.716388 | -0.68958 | -0.684853 | -0.766413 | -1.090273 | -0.94495 | -0.227348 | -0.207005 | -0.199429 | -0.195826 | -0.216887 | -0.264935 | -0.230725 | 0.386344 | 0.358025 | 0.332913 | 0.292864 | 0.514372 | 0.456114 | 0.426707 | 15 | 25 | 25 | 25 | 20 | -20 | 20 | -2.740936 | -2.697628 | -2.681682 | -2.675062 | -2.72085 | 0 | 0 |  | 1407.973 | 0 |  | 1414.2469 | 0 |  | 737.182 | 0 |  | 737.133 | 0 |  | 1403.325 | 0 |  | 1428.369 | 0 |  | 762.214 | 0 |  | 762.436 | 0 |  | 1400.683 | 0 |  | 1422.019 | 0 |  | 772.295 | 0 |  | 772.377 | 0 |  | 1536.573 | 0 |  | 1536.675 | 0 |  | 777.282 | 0 |  | 777.067 | 0 |  | 1450.594 | 0 |  | 1450.645 | 0 |  | 746.831 | 0 |  | 746.668 | 0 |  | 1494.714 | 0 |  | 1499.108 | 0 |  | 723.745 | 0.102 |  | 723.799 | 0.102 |  | 1447.521 | 0 |  | 1449.172 | 0 |  | 761.935 | 0.025 |  | 761.948 | 0.025 | 121.9298 | 107.746 | 100.2544 | 88.59278 | 90.59228 | 111.1147 | 94.45243 | 0 | 0 | 0 | 0 | 0 | -44.9851272 | -10.9278928 | -52.46757 | -21.34496385 | 17.14801 | -23.70942 | -25.64112 | 0.188141004 | -10.18913 | 0 | 0 | 0 | 0 | 0 | 0 | 0 | -41.11404 | -67.4407 | -67.04205 | -66.87655 | -54.417 | 0 | 0 | -60.00913 | -51.75186912 | -42.4131 | -43.91572 | -66.34178 | -59.11384 | -38.93061707 | -31.66093 | -32.79157 | 7.947211 | -45.90891 | -55.80762 | 7.203851 | 34.40479
326 | E28432 | 2017-05-16 19:56 | 52.2025 | 53.0516 | 72 | 62 | 1.3102 | 323.2292 | 28320 | 32 | 239715 | 239897 | 239988 | 239996 | 139337 | 139295 | 221044 | 221051 | 220848 | 220855 | 215756 | 215731 | 215483 | 215475 | 294090 | 294082 | 1384.27 | 7149.854 | 6 | 261.5654 | 261.5654 | 261.5654 | 23.0033 | 23.0033 | 23.0033 | 23.0033 | 1205.6641 | 1113.0005 | 1062.3334 | 856.4973 | 1050.4475 | 984.0331 | 961.7889 | 942.4643 | 922.602 | 905.7735 | 889.9147 | 872.1009 | 18.2 | 26 | 32.2642 | 22.5055 | 17.052 | 13.5151 | 11.0716 | 9.2741 | 7.89 | 7.07 | 7.0663 | 78.34 | 113.86 | 107.77 | 151.67 | 136.72 | 191.92 | 166.11 | 235.08 | 200.2 | 283.73 | 233.48 | 333.3 | 265.1 | 374.15 | 49.7 | 43.7 | 36.6755 | 2.54 | 2.3529 | 2.4515 | -1.7129 | 2.3529 | 1107623 | 2 |  |  | 2.93 | 5.5521 | 7.1007 | 9.2879 | 10.8436 | 13.3857 | 3.2283 | 7.0683 | 7.4833 | 10.2217 | 11.44 | 14.425 | 25.0596 | 24.9134 | 25.0513 | 24.8006 | 25.0103 | 25.1049 |  | 20382 | 616 | 5 |  | EA654D | 699 | 1589 | 12 | 3 | 35 | 30.5 | 2.54 | 2138.8999 | 1979.5571 | 1868.4071 | 1706.05 | 1621.25 | 1551.9071 | 1385.0215 | 88.1986 | 87.435 | 83.7307 | 84.8371 | 95.9979 | 59.1857 | 43.7721 | 32.2642 | 22.5055 | 17.052 | 13.5151 | 11.0716 | 9.2741 | 7.89 | 7.07 | 0 | 0 | 0 | 0 | 0 | 0.1016 | 0.0254 | 0 | 0 | 0 | 0 | 0 | 0 | 0 | 0.048598 | 0.037201 | 0.032723 | 0.02121 | 0.0227 | 0.020069 | 0.019244 | -0.00624 | -0.019536 | -0.047295 | -0.001076 | -0.001512 | -0.019478 | -0.010446 | 0.057153 | 0.054187 | 0.053196 | 0.051054 | 0.05547 | 0.073459 | 0.068994 | -0.430137 | -0.422486 | -0.419679 | -0.41833 | -0.426079 | -0.443153 | -0.430611 | -1.231234 | -1.197738 | -1.186469 | -1.180987 | -1.2135 | -1.274119 | -1.223224 | -0.788283 | -0.71648 | -0.689867 | -0.685128 | -0.766866 | -1.090193 | -0.944806 | -0.227402 | -0.207019 | -0.199275 | -0.195683 | -0.216606 | -0.265104 | -0.230917 | 0.386222 | 0.358177 | 0.333861 | 0.293844 | 0.515924 | 0.457004 | 0.426792 | 15 | 25 | 25 | 25 | 20 | -10 | 10 | -2.741155 | -2.69779 | -2.681828 | -2.675211 | -2.721048 | 0 | 0 |  | 1407.973 | 0 |  | 1414.2469 | 0 |  | 737.182 | 0 |  | 737.133 | 0 |  | 1403.325 | 0 |  | 1428.369 | 0 |  | 762.214 | 0 |  | 762.436 | 0 |  | 1400.683 | 0 |  | 1422.019 | 0 |  | 772.295 | 0 |  | 772.377 | 0 |  | 1536.573 | 0 |  | 1536.675 | 0 |  | 777.282 | 0 |  | 777.067 | 0 |  | 1450.594 | 0 |  | 1450.645 | 0 |  | 746.831 | 0 |  | 746.668 | 0 |  | 1494.714 | 0 |  | 1499.108 | 0 |  | 723.745 | 0.102 |  | 723.799 | 0.102 |  | 1447.521 | 0 |  | 1449.172 | 0 |  | 761.935 | 0.025 |  | 761.948 | 0.025 | 122.2445 | 107.2663 | 99.39178 | 87.1006767 | 89.9307375 | 114.0015 | 95.55817 | 0 | 0 | 0 | 0 | 0 | -45.0243448 | -10.9375194 | -52.15261 | -21.15804177 | 17.28923 | -23.77799 | -25.711638 | -0.753004329 | -10.76192 | 0 | 0 | 0 | 0 | 0 | 0 | 0 | -41.117325 | -67.44475 | -67.0457 | -66.880275 | -54.42096 | 0 | 0 | -69.52546 | -62.6454288 | -57.76305 | -58.12427 | -73.61753 | -64.52384 | -41.35614 | -40.55085 | -43.98196 | -8.127736 | -61.68186 | -63.81939 | 3.700359 | 32.50259
326 | E28433 | 2017-05-16 19:58 | 52.3639 | 53.0985 | 74 | 64 | 1.3102 | 356.6171 | 27900 | 32 | 239715 | 239897 | 239988 | 239996 | 139337 | 139295 | 221044 | 221051 | 220848 | 220855 | 215756 | 215731 | 215483 | 215475 | 294090 | 294082 | 1384.27 | 7178.0801 | 6 | 261.8018 | 261.8018 | 261.8018 | 23.2397 | 23.2397 | 23.2397 | 23.2397 | 1198.6328 | 1111.275 | 1074.1666 | 857.0355 | 1053.446 | 985.1437 | 962.4907 | 943.0711 | 922.7952 | 905.648 | 888.8951 | 870.0403 | 16.4 | 24.4 | 32.1248 | 21.7018 | 16.0625 | 12.4856 | 10.052 | 8.2882 | 7.0393 | 6.3249 | 6.3188 | 76.66 | 110.53 | 108.14 | 150.53 | 140.91 | 194.71 | 174.13 | 243.74 | 212.23 | 299.72 | 249.16 | 353.04 | 281.96 | 396.51 | 50.4 | 44 | 37.5845 | 2.9 | 3.0042 | 3.3341 | -1.9862 | 3.0042 | 1107624 | 1 |  |  | 3.0421 | 5.6636 | 7.2007 | 9.3343 | 11.0529 | 13.5964 | 3.4094 | 5.7922 | 7.2734 | 9.7516 | 11.7031 | 14.1422 | 24.9504 | 24.9658 | 25.0671 | 25.1259 | 25.0034 | 25.1201 |  | 20382 | 616 | 6 |  | EA654D | 625 | 1588 | 12 | 3 | 35 | 38.166664 | 2.9 | 2277.0356 | 2076.0071 | 1986.3643 | 1828.0358 | 1714.8572 | 1553.9357 | 1375.2072 | 78.1543 | 74.6721 | 68.1357 | 70.0207 | 89.9836 | 56.2057 | 41.9221 | 32.1248 | 21.7018 | 16.0625 | 12.4856 | 10.052 | 8.2882 | 7.0393 | 6.3249 | 0 | 0 | 0 | 0 | 0 | 0.1016 | 0.0254 | 0 | 0 | 0 | 0 | 0 | 0 | 0 | 0.048105 | 0.036774 | 0.03236 | 0.021057 | 0.022556 | 0.019893 | 0.019055 | -0.006229 | -0.019484 | -0.047176 | -0.001071 | -0.001509 | -0.019171 | -0.010205 | 0.05743 | 0.054454 | 0.053456 | 0.051306 | 0.05574 | 0.073834 | 0.069354 | -0.429396 | -0.421637 | -0.418886 | -0.417471 | -0.425318 | -0.442145 | -0.429509 | -1.23389 | -1.199834 | -1.188748 | -1.182733 | -1.216009 | -1.276569 | -1.224974 | -0.784253 | -0.713214 | -0.686575 | -0.681982 | -0.763071 | -1.086052 | -0.941638 | -0.229619 | -0.20872 | -0.201044 | -0.197322 | -0.218655 | -0.266642 | -0.231964 | 0.383081 | 0.37145 | 0.317519 | 0.275529 | 0.478132 | 0.420879 | 0.39249 | 15 | 25 | 25 | 25 | 20 | 0 | 0 | -2.740944 | -2.697091 | -2.680893 | -2.674249 | -2.719727 | 0 | 0 |  | 1407.973 | 0 |  | 1414.2469 | 0 |  | 737.182 | 0 |  | 737.133 | 0 |  | 1403.325 | 0 |  | 1428.369 | 0 |  | 762.214 | 0 |  | 762.436 | 0 |  | 1400.683 | 0 |  | 1422.019 | 0 |  | 772.295 | 0 |  | 772.377 | 0 |  | 1536.573 | 0 |  | 1536.675 | 0 |  | 777.282 | 0 |  | 777.067 | 0 |  | 1450.594 | 0 |  | 1450.645 | 0 |  | 746.831 | 0 |  | 746.668 | 0 |  | 1494.714 | 0 |  | 1499.108 | 0 |  | 723.745 | 0.102 |  | 723.799 | 0.102 |  | 1447.521 | 0 |  | 1449.172 | 0 |  | 761.935 | 0.025 |  | 761.948 | 0.025 | 130.7702 | 113.0469 | 106.1831 | 93.7892 | 95.58614 | 114.7333 | 95.37612 | 0 | 0 | 0 | 0 | 0 | -44.921932 | -10.9095286 | -51.67037764 | -20.74512986 | 17.61249 | -23.6381 | -25.59334 | -0.921682818 | -10.8410199 | 0 | 0 | 0 | 0 | 0 | 0 | 0 | -41.11416 | -67.427275 | -67.022325 | -66.856225 | -54.39454 | 0 | 0 | -61.29274 | -53.25719 | -46.78027 | -47.75286 | -68.66388 | -61.04231 | -39.47544 | -23.30713 | -28.3827 | 9.992987 | -44.45798 | -53.06562 | 7.847361 | 34.15013
326 | E28434 | 2017-05-16 20:00 | 52.7383 | 53.3129 | 58 | 64 | 1.3102 | 355.2603 | 27785 | 32 | 239715 | 239897 | 239988 | 239996 | 139337 | 139295 | 221044 | 221051 | 220848 | 220855 | 215756 | 215731 | 215483 | 215475 | 294090 | 294082 | 1384.27 | 7206.3042 | 6 | 262.0373 | 262.0373 | 262.0373 | 23.4751 | 23.4751 | 23.4751 | 23.4751 | 1210.3516 | 1117.0532 | 1074.8334 | 857.6102 | 1050.988 | 983.4902 | 961.158 | 941.9958 | 922.1906 | 905.0114 | 888.3061 | 869.4482 | 16 | 29.2 | 32.0331 | 21.7575 | 16.1207 | 12.52 | 10.0679 | 8.3262 | 7.0671 | 6.3186 | 6.3159 | 76.69 | 106.52 | 108.22 | 145.63 | 140.68 | 188.38 | 174.3 | 235.58 | 213.16 | 289.13 | 250.32 | 341.12 | 283.56 | 383.74 | 50.1 | 43.7 | 37.2171 | 6.52 | 3.5155 | 3.5402 | -3.374 | 3.5155 | 1107624 | 2 |  |  | 3.0543 | 5.6486 | 7.2879 | 9.4771 | 11.0707 | 13.7843 | 3.2203 | 7.5328 | 7.3984 | 10.2531 | 12 | 14.5734 | 25.007 | 24.853 | 25.073 | 24.9942 | 25.0825 | 25.1345 |  | 20382 | 616 | 7 |  | EA654D | 625 | 1588 | 12 | 3 | 35 | 30.5 | 6.52 | 2255.1001 | 2076.6499 | 1999.0428 | 1852.0143 | 1714.3857 | 1583.8357 | 1442.1143 | 82.8321 | 82.9579 | 80.1879 | 81.2079 | 94.8443 | 59.0221 | 44.7129 | 32.0331 | 21.7575 | 16.1207 | 12.52 | 10.0679 | 8.3262 | 7.0671 | 6.3186 | 0 | 0 | 0 | 0 | 0 | 0.1016 | 0.0254 | 0 | 0 | 0 | 0 | 0 | 0 | 0 | 0.048502 | 0.036985 | 0.032414 | 0.021134 | 0.022658 | 0.020654 | 0.019739 | -0.006229 | -0.019485 | -0.047178 | -0.001072 | -0.001513 | -0.019551 | -0.010315 | 0.05736 | 0.054386 | 0.053387 | 0.051236 | 0.05567 | 0.073734 | 0.069241 | -0.429672 | -0.421959 | -0.419261 | -0.417925 | -0.425621 | -0.442477 | -0.430078 | -1.233647 | -1.199799 | -1.188935 | -1.183244 | -1.215888 | -1.275868 | -1.22528 | -0.784886 | -0.713632 | -0.686811 | -0.681976 | -0.76359 | -1.086463 | -0.941034 | -0.229362 | -0.20862 | -0.20109 | -0.197576 | -0.218493 | -0.266676 | -0.232651 | 0.383351 | 0.351786 | 0.31776 | 0.275453 | 0.478118 | 0.420711 | 0.392349 | 15 | 25 | 25 | 25 | 20 | 10 | -10 | -2.741475 | -2.697466 | -2.681191 | -2.674511 | -2.71999 | 0 | 0 |  | 1407.973 | 0 |  | 1414.2469 | 0 |  | 737.182 | 0 |  | 737.133 | 0 |  | 1403.325 | 0 |  | 1428.369 | 0 |  | 762.214 | 0 |  | 762.436 | 0 |  | 1400.683 | 0 |  | 1422.019 | 0 |  | 772.295 | 0 |  | 772.377 | 0 |  | 1536.573 | 0 |  | 1536.675 | 0 |  | 777.282 | 0 |  | 777.067 | 0 |  | 1450.594 | 0 |  | 1450.645 | 0 |  | 746.831 | 0 |  | 746.668 | 0 |  | 1494.714 | 0 |  | 1499.108 | 0 |  | 723.745 | 0.102 |  | 723.799 | 0.102 |  | 1447.521 | 0 |  | 1449.172 | 0 |  | 761.935 | 0.025 |  | 761.948 | 0.025 | 129.3525 | 112.9407 | 106.7229 | 94.8898 | 95.43985 | 116.7825 | 99.85344 | 0 | 0 | 0 | 0 | 0 | -44.9556632 | -10.9239812 | -52.14996 | -20.9964825 | 17.55343634 | -23.73824 | -25.70995176 | -1.407282404 | -11.54703872 | 0 | 0 | 0 | 0 | 0 | 0 | 0 | -41.122125 | -67.43665 | -67.029775 | -66.862775 | -54.3998 | 0 | 0 | -65.01376 | -59.20141 | -55.07393 | -55.38184 | -72.42216 | -64.12533 | -42.07636 | -28.9333 | -34.69386 | 2.172628 | -51.09305 | -57.09206 | 6.294268 | 35.30606
326 | E28435 | 2017-05-16 20:02 | 52.8793 | 53.3733 | 73 | 64 | 1.3102 | 355.9607 | 27445 | 32 | 239715 | 239897 | 239988 | 239996 | 139337 | 139295 | 221044 | 221051 | 220848 | 220855 | 215756 | 215731 | 215483 | 215475 | 294090 | 294082 | 1384.27 | 7234.5278 | 6 | 262.2732 | 262.2732 | 262.2732 | 23.7111 | 23.7111 | 23.7111 | 23.7111 | 1202.1484 | 1114.4602 | 1077 | 855.1472 | 1050.8771 | 982.962 | 960.3768 | 941.1851 | 920.8563 | 903.6575 | 886.7943 | 867.8967 | 16.2 | 27.2 | 32.1894 | 21.7657 | 16.0268 | 12.4457 | 10.0386 | 8.2755 | 7.0373 | 6.3203 | 6.3185 | 76.26 | 109.6 | 107.93 | 150.16 | 140.36 | 194.44 | 174.02 | 242.58 | 211.8 | 298.58 | 248.59 | 351.76 | 281.37 | 395.14 | 49.4 | 43.8 | 38.0912 | 3.42 | 3.4087 | 3.4087 | -2.3601 | 3.4087 | 1107624 | 1 |  |  | 3.1836 | 5.72 | 7.4021 | 9.65 | 11.3664 | 13.9836 | 3.3656 | 6.2484 | 7.6734 | 10.1734 | 12.0516 | 14.6953 | 24.8543 | 24.9564 | 25.0563 | 25.093 | 24.9818 | 25.0796 |  | 20382 | 616 | 8 |  | EA654D | 625 | 1588 | 12 | 3 | 35 | 38 | 3.42 | 2263.1213 | 2091.8928 | 1964.1072 | 1810.4214 | 1698.1 | 1543.3715 | 1380.9 | 76.93 | 73.725 | 65.81 | 68.9364 | 89.2936 | 56.6693 | 41.715 | 32.1894 | 21.7657 | 16.0268 | 12.4457 | 10.0386 | 8.2755 | 7.0373 | 6.3203 | 0 | 0 | 0 | 0 | 0 | 0.1016 | 0.0254 | 0 | 0 | 0 | 0 | 0 | 0 | 0 | 0.048546 | 0.036967 | 0.032499 | 0.021272 | 0.022801 | 0.020161 | 0.01928 | -0.00623 | -0.019486 | -0.047181 | -0.001073 | -0.001518 | -0.021187 | -0.011109 | 0.057411 | 0.054433 | 0.053438 | 0.051289 | 0.055723 | 0.073814 | 0.069331 | -0.429472 | -0.421781 | -0.418935 | -0.417524 | -0.425346 | -0.441927 | -0.429325 | -1.233825 | -1.200047 | -1.188337 | -1.182589 | -1.21575 | -1.273068 | -1.221487 | -0.784425 | -0.713155 | -0.686712 | -0.682193 | -0.763396 | -1.08658 | -0.941904 | -0.229549 | -0.208839 | -0.200994 | -0.197211 | -0.218455 | -0.266363 | -0.231856 | 0.383202 | 0.37104 | 0.31689 | 0.275061 | 0.477552 | 0.420466 | 0.392475 | 15 | 25 | 25 | 25 | 20 | 20 | -20 | -2.741956 | -2.697806 | -2.681457 | -2.67474 | -2.720216 | 0 | 0 |  | 1407.973 | 0 |  | 1414.2469 | 0 |  | 737.182 | 0 |  | 737.133 | 0 |  | 1403.325 | 0 |  | 1428.369 | 0 |  | 762.214 | 0 |  | 762.436 | 0 |  | 1400.683 | 0 |  | 1422.019 | 0 |  | 772.295 | 0 |  | 772.377 | 0 |  | 1536.573 | 0 |  | 1536.675 | 0 |  | 777.282 | 0 |  | 777.067 | 0 |  | 1450.594 | 0 |  | 1450.645 | 0 |  | 746.831 | 0 |  | 746.668 | 0 |  | 1494.714 | 0 |  | 1499.108 | 0 |  | 723.745 | 0.102 |  | 723.799 | 0.102 |  | 1447.521 | 0 |  | 1449.172 | 0 |  | 761.935 | 0.025 |  | 761.948 | 0.025 | 129.9281 | 113.868 | 104.958 | 92.8547 | 94.6232263 | 113.9224 | 95.7391779 | 0 | 0 | 0 | 0 | 0 | -44.8997832 | -10.904855 | -52.2105387 | -20.97802 | 17.44716 | -23.88712 | -25.87480725 | 1.306167768 | -9.980770277 | 0 | 0 | 0 | 0 | 0 | 0 | 0 | -41.12934 | -67.44515 | -67.036425 | -66.8685 | -54.40432 | 0 | 0 | -60.34581525 | -52.57735 | -45.19251672 | -47.02793 | -68.16638 | -61.57573 | -39.29152536 | -23.75764 | -27.13252 | 10.17618 | -44.92884 | -53.82228 | 8.753080475 | 35.56203
326 | E28436 | 2017-05-16 20:05 | 53.1058 | 53.5165 | 65 | 64 | 1.3102 | 355.2709 | 27806 | 32 | 239715 | 239897 | 239988 | 239996 | 139337 | 139295 | 221044 | 221051 | 220848 | 220855 | 215756 | 215731 | 215483 | 215475 | 294090 | 294082 | 1384.27 | 7262.752 | 6 | 262.5087 | 262.5087 | 262.5087 | 23.9465 | 23.9465 | 23.9465 | 23.9465 | 1210.3516 | 1116.3151 | 1074.8334 | 858.3909 | 1053.4517 | 985.5225 | 963.0712 | 943.7946 | 923.9456 | 906.809 | 890.2333 | 871.6284 | 16 | 27.2 | 32.201 | 21.8183 | 16.0719 | 12.4682 | 10.0414 | 8.3012 | 7.0444 | 6.3213 | 6.3227 | 76.64 | 109.3 | 108.15 | 149.62 | 140.34 | 193.58 | 174.06 | 241.54 | 212.24 | 296.1 | 248.64 | 349.26 | 281.84 | 392.88 | 50.7 | 43.9 | 39.4093 | 5.46 | 3.6416 | 3.6416 | -1.9469 | 3.6416 | 1107624 | 2 |  |  | 3.0743 | 5.6771 | 7.2071 | 9.5186 | 11.1029 | 13.7721 | 3.1508 | 5.3338 | 7.5215 | 10.1246 | 11.8723 | 14.7862 | 24.9693 | 24.8751 | 25.0709 | 25.0479 | 25.0709 | 25.1559 |  | 20382 | 616 | 9 |  | EA654D | 625 | 1588 | 12 | 3 | 35 | 33.166664 | 5.46 | 2237.1001 | 2053.6499 | 1943.3 | 1799.6714 | 1679.9928 | 1555.1215 | 1383 | 79.9686 | 77.7729 | 76.3421 | 78.33 | 94.7279 | 59.2564 | 44.3407 | 32.201 | 21.8183 | 16.0719 | 12.4682 | 10.0414 | 8.3012 | 7.0444 | 6.3213 | 0 | 0 | 0 | 0 | 0 | 0.1016 | 0.0254 | 0 | 0 | 0 | 0 | 0 | 0 | 0 | 0.048671 | 0.037033 | 0.032493 | 0.021385 | 0.022927 | 0.020136 | 0.019252 | -0.00623 | -0.019487 | -0.047183 | -0.001075 | -0.001522 | -0.024387 | -0.012189 | 0.057338 | 0.054367 | 0.053369 | 0.051223 | 0.055654 | 0.073717 | 0.069237 | -0.429696 | -0.421932 | -0.419182 | -0.417775 | -0.425481 | -0.441915 | -0.429338 | -1.233268 | -1.199231 | -1.187913 | -1.182189 | -1.21463 | -1.268525 | -1.217108 | -0.785356 | -0.714212 | -0.687437 | -0.682896 | -0.764492 | -1.087588 | -0.942631 | -0.229066 | -0.208218 | -0.200643 | -0.196879 | -0.217826 | -0.266008 | -0.231647 | 0.383345 | 0.371401 | 0.317354 | 0.275262 | 0.4779 | 0.420816 | 0.392676 | 15 | 25 | 25 | 25 | 20 | 30 | -30 | -2.741317 | -2.697355 | -2.681103 | -2.674435 | -2.719913 | 0 | 0 |  | 1407.973 | 0 |  | 1414.2469 | 0 |  | 737.182 | 0 |  | 737.133 | 0 |  | 1403.325 | 0 |  | 1428.369 | 0 |  | 762.214 | 0 |  | 762.436 | 0 |  | 1400.683 | 0 |  | 1422.019 | 0 |  | 772.295 | 0 |  | 772.377 | 0 |  | 1536.573 | 0 |  | 1536.675 | 0 |  | 777.282 | 0 |  | 777.067 | 0 |  | 1450.594 | 0 |  | 1450.645 | 0 |  | 746.831 | 0 |  | 746.668 | 0 |  | 1494.714 | 0 |  | 1499.108 | 0 |  | 723.745 | 0.102 |  | 723.799 | 0.102 |  | 1447.521 | 0 |  | 1449.172 | 0 |  | 761.935 | 0.025 |  | 761.948 | 0.025 | 128.2708 | 111.6508 | 103.7119777 | 92.18457 | 93.49832 | 114.6389 | 95.754771 | 0 | 0 | 0 | 0 | 0 | -44.898564 | -10.9051852 | -52.34113 | -21.04171 | 17.45044197 | -24.01025859 | -25.99915515 | 5.392499775 | -8.596433804 | 0 | 0 | 0 | 0 | 0 | 0 | 0 | -41.119755 | -67.433875 | -67.027575 | -66.860875 | -54.39826 | 0 | 0 | -62.80382 | -55.54634 | -52.48038 | -53.49124368 | -72.41872 | -64.44655 | -41.79692 | -27.99386 | -32.37114 | 1.65446 | -52.17781 | -59.31782 | 10.68628 | 34.45623
326 | E28437 | 2017-05-16 20:07 | 53.3863 | 53.7262 | 61 | 65 | 1.3102 | 355.9722 | 27862 | 32 | 239715 | 239897 | 239988 | 239996 | 139337 | 139295 | 221044 | 221051 | 220848 | 220855 | 215756 | 215731 | 215483 | 215475 | 294090 | 294082 | 1384.27 | 7319.2031 | 6 | 262.7446 | 262.7446 | 262.7446 | 24.1825 | 24.1825 | 24.1825 | 24.1825 | 1203.3203 | 1114.1985 | 1078.3334 | 855.8408 | 1056.1697 | 986.2401 | 962.7834 | 942.2999 | 921.2944 | 903.3029 | 885.805 | 866.304 | 16.2 | 23.2 | 32.2571 | 21.8728 | 16.0462 | 12.4444 | 10.0193 | 8.2717 | 7.0322 | 6.3232 | 6.32 | 74.29 | 108.02 | 105.69 | 147.95 | 137.68 | 191.91 | 170.6 | 240.12 | 208.35 | 295.35 | 243.74 | 347.89 | 275.12 | 390.35 | 50.1 | 43.9 | 38.02 | 4.94 | 3.7545 | 3.7545 | -1.05 | 3.7545 | 1107624 | 1 |  |  | 3.1114 | 5.6536 | 7.2257 | 9.4829 | 11.17 | 13.8829 | 3.2485 | 7.6152 | 7.7227 | 9.8182 | 11.7 | 14.5348 | 24.8074 | 24.8573 | 25.033 | 25.0452 | 25.0664 | 25.1744 |  | 20382 | 616 | 10 |  | EA654D | 625 | 1588 | 12 | 3 | 35 | 41.5 | 4.94 | 2198.4429 | 2042.0072 | 1917.55 | 1788.5 | 1670.1215 | 1538.0643 | 1360.8429 | 76.3557 | 73.8636 | 66.3736 | 70.6107 | 89.7557 | 56.6486 | 42.2993 | 32.2571 | 21.8728 | 16.0462 | 12.4444 | 10.0193 | 8.2717 | 7.0322 | 6.3232 | 0 | 0 | 0 | 0 | 0 | 0.1016 | 0.0254 | 0 | 0 | 0 | 0 | 0 | 0 | 0 | 0.048965 | 0.037158 | 0.03265 | 0.021497 | 0.02305 | 0.020864 | 0.019904 | -0.00623 | -0.019488 | -0.047185 | -0.001076 | -0.001526 | -0.030067 | -0.015266 | 0.057394 | 0.054415 | 0.053423 | 0.051272 | 0.055704 | 0.073788 | 0.069312 | -0.42942 | -0.421779 | -0.418857 | -0.417513 | -0.425313 | -0.441247 | -0.428567 | -1.233179 | -1.199618 | -1.187604 | -1.182125 | -1.214965 | -1.262691 | -1.210907 | -0.785109 | -0.713615 | -0.687385 | -0.682659 | -0.763901 | -1.087023 | -0.942575 | -0.229068 | -0.208531 | -0.200499 | -0.196892 | -0.218117 | -0.266158 | -0.231486 | 0.383403 | 0.370673 | 0.316669 | 0.274486 | 0.476525 | 0.41996 | 0.392547 | 15 | 25 | 25 | 25 | 20 | 40 | -40 | -2.741024 | -2.697147 | -2.680938 | -2.674289 | -2.719767 | 0 | 0 |  | 1407.973 | 0 |  | 1414.2469 | 0 |  | 737.182 | 0 |  | 737.133 | 0 |  | 1403.325 | 0 |  | 1428.369 | 0 |  | 762.214 | 0 |  | 762.436 | 0 |  | 1400.683 | 0 |  | 1422.019 | 0 |  | 772.295 | 0 |  | 772.377 | 0 |  | 1536.573 | 0 |  | 1536.675 | 0 |  | 777.282 | 0 |  | 777.067 | 0 |  | 1450.594 | 0 |  | 1450.645 | 0 |  | 746.831 | 0 |  | 746.668 | 0 |  | 1494.714 | 0 |  | 1499.108 | 0 |  | 723.745 | 0.102 |  | 723.799 | 0.102 |  | 1447.521 | 0 |  | 1449.172 | 0 |  | 761.935 | 0.025 |  | 761.948 | 0.025 | 126.1774 | 111.1158 | 102.4413 | 91.699972 | 93.03245 | 113.4907 | 94.32274 | 0 | 0 | 0 | 0 | 0 | -44.8306952 | -10.8856018 | -52.6999 | -21.19725006 | 17.26182414 | -24.14017 | -26.15090666 | 11.62055 | -5.616186666 | 0 | 0 | 0 | 0 | 0 | 0 | 0 | -41.11536 | -67.428675 | -67.02345 | -66.857225 | -54.39534 | 0 | 0 | -59.94755 | -52.71017 | -45.62422 | -48.20303 | -68.56447 | -61.57833 | -39.87026 | -27.58538 | -30.22028 | 7.055430754 | -47.50046 | -56.07827 | 18.70221 | 37.95069
326 | E28438 | 2017-05-16 20:09 | 53.8465 | 54.045 | 46 | 64 | 1.3102 | 355.1486 | 27798 | 32 | 239715 | 239897 | 239988 | 239996 | 139337 | 139295 | 221044 | 221051 | 220848 | 220855 | 215756 | 215731 | 215483 | 215475 | 294090 | 294082 | 1384.27 | 7319.2031 | 6 | 262.98 | 262.98 | 262.98 | 24.4179 | 24.4179 | 24.4179 | 24.4179 | 1192.7734 | 1106.8475 | 1065.3334 | 855.6786 | 1056.0122 | 987.9231 | 965.1704 | 945.5419 | 925.3493 | 907.9016 | 890.9685 | 872.1034 | 16.4 | 23 | 32.3118 | 21.9992 | 16.1764 | 12.5098 | 10.0378 | 8.2986 | 7.0508 | 6.324 | 6.3234 | 75.74 | 109.22 | 107.7 | 149.75 | 141 | 193.92 | 174.56 | 242.46 | 212.99 | 297.36 | 249.91 | 350.15 | 282.51 | 393.35 | 49.2 | 43.8 | 38.2925 | 6.02 | 4.5315 | 4.5315 | -2.3752 | 4.5315 | 1107624 | 2 |  |  | 2.9286 | 5.4379 | 7.1007 | 9.3879 | 11.0121 | 13.575 | 3.0063 | 6.0219 | 7.2703 | 10.0969 | 11.6438 | 14.3906 | 25.0479 | 24.9707 | 25.053 | 25.1052 | 25.0512 | 25.1299 |  | 20382 | 616 | 11 |  | EA654D | 625 | 1588 | 12 | 3 | 35 | 32.5 | 6.02 | 2266.1287 | 2095.2429 | 1964.2 | 1813.3214 | 1685.8572 | 1543.7715 | 1389.7357 | 90.9721 | 89.9014 | 87.2436 | 88.9257 | 97.5436 | 60.2043 | 44.9136 | 32.3118 | 21.9992 | 16.1764 | 12.5098 | 10.0378 | 8.2986 | 7.0508 | 6.324 | 0 | 0 | 0 | 0 | 0 | 0.1016 | 0.0254 | 0 | 0 | 0 | 0 | 0 | 0 | 0 | 0.049527 | 0.037513 | 0.032892 | 0.02161 | 0.023186 | 0.020579 | 0.01957 | -0.00623 | -0.019489 | -0.047187 | -0.001077 | -0.001529 | -0.024464 | -0.0122 | 0.05738 | 0.054403 | 0.053406 | 0.051258 | 0.055693 | 0.073774 | 0.069284 | -0.429442 | -0.421783 | -0.419003 | -0.41759 | -0.425286 | -0.441656 | -0.42918 | -1.232968 | -1.19934 | -1.1879 | -1.182146 | -1.214561 | -1.26824 | -1.217206 | -0.785381 | -0.713917 | -0.687245 | -0.682726 | -0.764321 | -1.087574 | -0.942262 | -0.228901 | -0.208331 | -0.200674 | -0.19689 | -0.217822 | -0.265847 | -0.231756 | 0.383819 | 0.351967 | 0.317476 | 0.274979 | 0.477609 | 0.420718 | 0.392709 | 15 | 25 | 25 | 25 | 20 | 30 | -30 | -2.740638 | -2.696874 | -2.680719 | -2.674092 | -2.719566 | 0 | 0 |  | 1407.973 | 0 |  | 1414.2469 | 0 |  | 737.182 | 0 |  | 737.133 | 0 |  | 1403.325 | 0 |  | 1428.369 | 0 |  | 762.214 | 0 |  | 762.436 | 0 |  | 1400.683 | 0 |  | 1422.019 | 0 |  | 772.295 | 0 |  | 772.377 | 0 |  | 1536.573 | 0 |  | 1536.675 | 0 |  | 777.282 | 0 |  | 777.067 | 0 |  | 1450.594 | 0 |  | 1450.645 | 0 |  | 746.831 | 0 |  | 746.668 | 0 |  | 1494.714 | 0 |  | 1499.108 | 0 |  | 723.745 | 0.102 |  | 723.799 | 0.102 |  | 1447.521 | 0 |  | 1449.172 | 0 |  | 761.935 | 0.025 |  | 761.948 | 0.025 | 130.0305 | 113.9875 | 104.9000652 | 92.94723 | 93.89045 | 113.8902 | 96.28645 | 0 | 0 | 0 | 0 | 0 | -44.8722496 | -10.901172 | -53.38382 | -21.61690416 | 16.9810305 | -24.273 | -26.30375 | 4.9271124 | -8.97080822 | 0 | 0 | 0 | 0 | 0 | 0 | 0 | -41.10957 | -67.42185 | -67.017975 | -66.8523 | -54.39132 | 0 | 0 | -71.44776 | -64.18214 | -59.95773 | -60.71189 | -74.55462 | -65.47663 | -42.32038 | -35.91068 | -39.23339 | -5.094607182 | -58.88996 | -61.35924 | 8.46843 | 34.09409
326 | E28439 | 2017-05-16 20:11 | 53.8224 | 54.0537 | 59 | 55 | 1.4605 | 367.5393 | 26061 | 32 | 239715 | 239897 | 239988 | 239996 | 139337 | 139295 | 221044 | 221051 | 220848 | 220855 | 215756 | 215731 | 215483 | 215475 | 294090 | 294082 | 1384.27 | 7371.4619 | 6 | 263.2924 | 263.2924 | 263.2924 | 24.7303 | 24.7303 | 24.7303 | 24.7303 | 1191.6016 | 1110.7277 | 1067.5 | 899.0236 | 1062.1725 | 1008.9243 | 990.2375 | 973.9655 | 957.1097 | 942.5605 | 927.9734 | 910.4302 | 16.4 | 21 | 32.1884 | 22.0017 | 16.1517 | 12.5727 | 10.0078 | 8.1559 | 6.8487 | 6.1137 | 6.1159 | 92.03 | 124.17 | 128.84 | 169.62 | 168.18 | 220.38 | 209.61 | 277.52 | 258.09 | 345.33 | 308.53 | 411.58 | 350.52 | 466.19 | 50.5 | 43.9 | 29.2113 | 5.92 | 8.6418 | 8.6418 | -2.5805 | 8.6418 | 1104922 | 1 |  |  | 3.155 | 5.7679 | 7.4107 | 9.4764 | 10.9443 | 14.0771 | 3.4566 | 5.8132 | 8.0642 | 10.4623 | 12.183 | 15.2774 | 24.8803 | 25.036 | 25.0586 | 25.0676 | 25.0956 | 25.1304 |  | 20382 | 616 | 12 |  | EA778 | 605 | 1486 | 11 | 7 | 35 | 38.200001 | 5.92 | 2154.6428 | 2002.0571 | 1930.2214 | 1789.4 | 1636.8429 | 1490.3928 | 1323.6857 | 101.8093 | 100.355 | 99.3686 | 97.5279 | 93.3071 | 55.2036 | 45.26 | 32.1884 | 22.0017 | 16.1517 | 12.5727 | 10.0078 | 8.1559 | 6.8487 | 6.1137 | 0 | 0 | 0 | 0 | 0 | 0.1016 | 0.0254 | 0 | 0 | 0 | 0 | 0 | 0 | 0 | 0.035557 | 0.025101 | 0.020072 | 0.011921 | 0.013463 | 0.012955 | 0.012151 | -0.00508 | -0.015557 | -0.03756 | -0.000891 | -0.001298 | -0.015189 | -0.007904 | 0.067887 | 0.064351 | 0.063167 | 0.060624 | 0.065873 | 0.087509 | 0.082198 | -0.382717 | -0.376173 | -0.373781 | -0.372607 | -0.379318 | -0.394472 | -0.38321 | -1.277367 | -1.243844 | -1.232384 | -1.226836 | -1.258982 | -1.324588 | -1.271101 | -0.68095 | -0.618123 | -0.594775 | -0.590612 | -0.661454 | -0.939549 | -0.814582 | -0.275425 | -0.251681 | -0.242734 | -0.238455 | -0.263506 | -0.32128 | -0.279534 | 0.39237 | 0.36294 | 0.337285 | 0.292008 | 0.504898 | 0.439862 | 0.409314 | 15 | 25 | 25 | 25 | 25 | 20 | -20 | -2.56299 | -2.522199 | -2.50695 | -2.500798 | -2.542412 | 0 | 0 |  | 1407.973 | 0 |  | 1414.2469 | 0 |  | 737.182 | 0 |  | 737.133 | 0 |  | 1403.325 | 0 |  | 1428.369 | 0 |  | 762.214 | 0 |  | 762.436 | 0 |  | 1400.683 | 0 |  | 1422.019 | 0 |  | 772.295 | 0 |  | 772.377 | 0 |  | 1536.573 | 0 |  | 1536.675 | 0 |  | 777.282 | 0 |  | 777.067 | 0 |  | 1450.594 | 0 |  | 1450.645 | 0 |  | 746.831 | 0 |  | 746.668 | 0 |  | 1494.714 | 0 |  | 1499.108 | 0 |  | 723.745 | 0.102 |  | 723.799 | 0.102 |  | 1447.521 | 0 |  | 1449.172 | 0 |  | 761.935 | 0.025 |  | 761.948 | 0.025 | 146.2722 | 128.8344 | 121.9263 | 108.4805856 | 107.8238 | 130.4228 | 108.8043 | 0 | 0 | 0 | 0 | 0 | -40.0783552 | -9.733534 | -38.93031 | -11.87125 | 21.55193 | -13.53200108 | -15.31551603 | 2.959129592 | -5.398365947 | 0 | 0 | 0 | 0 | 0 | 0 | 0 | -38.44485 | -63.054975 | -62.67375 | -62.51995 | -63.5603 | 0 | 0 | -69.32704 | -62.03173 | -59.10196 | -57.60115 | -61.71835 | -51.86649 | -36.86798132 | -0.4299711 | -8.123579 | 21.70252 | -25.17251 | -32.77042 | 41.43707 | 56.80444
326 | E28440 | 2017-05-16 20:12 | 54.0465 | 54.1594 | 45 | 53 | 1.4605 | 362.3101 | 25642 | 32 | 239715 | 239897 | 239988 | 239996 | 139337 | 139295 | 221044 | 221051 | 220848 | 220855 | 215756 | 215731 | 215483 | 215475 | 294090 | 294082 | 1384.27 | 7371.4619 | 6 | 263.6004 | 263.6004 | 263.6004 | 25.0383 | 25.0383 | 25.0383 | 25.0383 | 1190.4297 | 1104.501 | 1061.1666 | 899.8242 | 1050.7712 | 1001.2626 | 984.4355 | 969.5811 | 954.0306 | 940.8747 | 927.4915 | 911.2013 | 16.2 | 22 | 32.244 | 21.7466 | 15.9465 | 12.5054 | 9.9992 | 8.1761 | 6.8594 | 6.1129 | 6.1233 | 95.64 | 128.25 | 134.56 | 175.23 | 174.28 | 225.74 | 216.13 | 282.21 | 267.09 | 349.34 | 317.75 | 416.79 | 361.69 | 471.82 | 50.1 | 43.9 | 28.8306 | 5.583333 | 7.6578 | 7.6578 | -2.6047 | 7.6578 | 1104920 | 2 |  |  | 3.1886 | 6.135 | 7.6071 | 9.5286 | 11.2421 | 14.0264 | 4.6667 | 6.4412 | 8.1765 | 10.3255 | 12.5843 | 15.2902 | 25.1714 | 25.0039 | 25.0559 | 25.0866 | 25.0914 | 25.1844 |  | 20382 | 616 | 13 |  | EA778 | 605 | 1483 | 11 | 7 | 35 | 36 | 5.583333 | 2214.6001 | 1987.3286 | 1882.9429 | 1750.7357 | 1603.1072 | 1487.2428 | 1329.6857 | 98.5829 | 96.9836 | 99.1057 | 96.3307 | 95.7536 | 57.8657 | 46.6564 | 32.244 | 21.7466 | 15.9465 | 12.5054 | 9.9992 | 8.1761 | 6.8594 | 6.1129 | 0 | 0 | 0 | 0 | 0 | 0.1016 | 0.0254 | 0 | 0 | 0 | 0 | 0 | 0 | 0 | 0.038478 | 0.026217 | 0.02114 | 0.011977 | 0.013544 | 0.014363 | 0.013336 | -0.00504 | -0.015475 | -0.037345 | -0.000891 | -0.001299 | -0.015929 | -0.008341 | 0.068143 | 0.064608 | 0.063425 | 0.060867 | 0.06614 | 0.08787 | 0.082528 | -0.381646 | -0.374832 | -0.372337 | -0.371255 | -0.377877 | -0.393176 | -0.382039 | -1.280267 | -1.245317 | -1.233318 | -1.228175 | -1.260054 | -1.328726 | -1.275482 | -0.676861 | -0.615294 | -0.592382 | -0.587979 | -0.65871 | -0.935472 | -0.81072 | -0.278115 | -0.253098 | -0.243705 | -0.239713 | -0.264653 | -0.322811 | -0.281184 | 0.391469 | 0.361843 | 0.337403 | 0.292758 | 0.505511 | 0.441723 | 0.410531 | 15 | 25 | 25 | 25 | 25 | 10 | -10 | -2.556243 | -2.515457 | -2.500188 | -2.494035 | -2.535536 | 0 | 0 |  | 1407.973 | 0 |  | 1414.2469 | 0 |  | 737.182 | 0 |  | 737.133 | 0 |  | 1403.325 | 0 |  | 1428.369 | 0 |  | 762.214 | 0 |  | 762.436 | 0 |  | 1400.683 | 0 |  | 1422.019 | 0 |  | 772.295 | 0 |  | 772.377 | 0 |  | 1536.573 | 0 |  | 1536.675 | 0 |  | 777.282 | 0 |  | 777.067 | 0 |  | 1450.594 | 0 |  | 1450.645 | 0 |  | 746.831 | 0 |  | 746.668 | 0 |  | 1494.714 | 0 |  | 1499.108 | 0 |  | 723.745 | 0.102 |  | 723.799 | 0.102 |  | 1447.521 | 0 |  | 1449.172 | 0 |  | 761.935 | 0.025 |  | 761.948 | 0.025 | 150.9095 | 128.3973 | 119.4257 | 106.562 | 106.0295 | 130.684 | 109.7363 | 0 | 0 | 0 | 0 | 0 | -39.9466816 | -9.7037906 | -42.80957 | -13.3772 | 19.98591819 | -13.61554805 | -15.42936123 | 2.080784916 | -6.37103259 | 0 | 0 | 0 | 0 | 0 | 0 | 0 | -38.343645 | -62.886425 | -62.5047 | -62.350875 | -63.3884 | 0 | 0 | -66.72692 | -59.67343 | -58.70843 | -56.64043 | -63.07385 | -54.13174 | -37.82528 | 3.029361 | -7.539721 | 18.19844 | -26.04482 | -35.8621 | 38.68639 | 55.8362
326 | E28441 | 2017-05-16 20:14 | 54.0679 | 54.1533 | 56 | 53 | 1.4605 | 367.4792 | 25357 | 32 | 239715 | 239897 | 239988 | 239996 | 139337 | 139295 | 221044 | 221051 | 220848 | 220855 | 215756 | 215731 | 215483 | 215475 | 294090 | 294082 | 1384.27 | 7397.2412 | 6 | 263.9128 | 263.9128 | 263.9128 | 25.3507 | 25.3507 | 25.3507 | 25.3507 | 1184.5703 | 1109.9603 | 1064.5 | 899.4485 | 1051.3855 | 1001.8015 | 985.5687 | 971.0121 | 955.7366 | 942.899 | 929.8279 | 914.2092 | 16.4 | 24.8 | 32.3315 | 21.859 | 15.9975 | 12.5782 | 10.0926 | 8.2458 | 6.9163 | 6.1136 | 6.1254 | 96.16 | 128.97 | 135.11 | 175.87 | 174.39 | 226.83 | 215.72 | 283.29 | 265.99 | 350.61 | 315.97 | 418.45 | 361.71 | 477.23 | 49.8 | 43.9 | 29.6112 | 3.633333 | 4.7593 | 4.7593 | -2.2076 | 4.7593 | 1104918 | 1 |  |  | 3.2243 | 6.12 | 7.6286 | 9.5586 | 11.1493 | 14.0814 | 2.8765 | 6.5314 | 8.0627 | 10.6647 | 12.0039 | 15.0059 | 24.9191 | 25.0514 | 25.0781 | 24.8744 | 25.1464 | 25.0114 |  | 20382 | 616 | 14 |  | EA778 | 605 | 1446 | 11 | 7 | 35 | 44.200001 | 3.633333 | 2168.7285 | 1999.5786 | 1860.3715 | 1716.2572 | 1604.9286 | 1466 | 1384.6215 | 100.36 | 101.2914 | 97.2536 | 97.8471 | 93.96 | 56.1086 | 44.405 | 32.3315 | 21.859 | 15.9975 | 12.5782 | 10.0926 | 8.2458 | 6.9163 | 6.1136 | 0 | 0 | 0 | 0 | 0 | 0.1016 | 0.0254 | 0 | 0 | 0 | 0 | 0 | 0 | 0 | 0.034885 | 0.023377 | 0.018307 | 0.009645 | 0.011159 | 0.012635 | 0.011675 | -0.004568 | -0.014541 | -0.034851 | -0.000668 | -0.000978 | -0.014983 | -0.007827 | 0.071297 | 0.067584 | 0.066351 | 0.063683 | 0.069191 | 0.092007 | 0.086382 | -0.364428 | -0.358198 | -0.355727 | -0.354546 | -0.361027 | -0.375732 | -0.365369 | -1.296363 | -1.262351 | -1.249757 | -1.243819 | -1.27689 | -1.348949 | -1.296286 | -0.64086 | -0.581727 | -0.560316 | -0.556574 | -0.623029 | -0.884378 | -0.765405 | -0.295121 | -0.269687 | -0.259338 | -0.254514 | -0.281656 | -0.343284 | -0.300148 | 0.394566 | 0.365549 | 0.345483 | 0.30075 | 0.520171 | 0.455541 | 0.421247 | 15 | 25 | 25 | 25 | 25 | 0 | 0 | -2.46057 | -2.421569 | -2.407014 | -2.401127 | -2.441073 | 0 | 0 |  | 1407.973 | 0 |  | 1414.2469 | 0 |  | 737.182 | 0 |  | 737.133 | 0 |  | 1403.325 | 0 |  | 1428.369 | 0 |  | 762.214 | 0 |  | 762.436 | 0 |  | 1400.683 | 0 |  | 1422.019 | 0 |  | 772.295 | 0 |  | 772.377 | 0 |  | 1536.573 | 0 |  | 1536.675 | 0 |  | 777.282 | 0 |  | 777.067 | 0 |  | 1450.594 | 0 |  | 1450.645 | 0 |  | 746.831 | 0 |  | 746.668 | 0 |  | 1494.714 | 0 |  | 1499.108 | 0 |  | 723.745 | 0.102 |  | 723.799 | 0.102 |  | 1447.521 | 0 |  | 1449.172 | 0 |  | 761.935 | 0.025 |  | 761.948 | 0.025 | 154.6238 | 135.1395 | 123.4375 | 109.2964 | 111.0466 | 134.882262 | 119.6064 | 0 | 0 | 0 | 0 | 0 | -38.1743712 | -9.2803726 | -39.30184 | -11.15413 | 20.67598 | -11.16576 | -13.00001709 | 3.167332252 | -4.988108528 | 0 | 0 | 0 | 0 | 0 | 0 | 0 | -36.90855 | -60.539225 | -60.17535 | -60.028175 | -61.026825 | 0 | 0 | -64.3167096 | -58.92394 | -54.49275 | -54.45915 | -58.53980484 | -49.62121 | -33.98781 | 14.09674 | 4.522219 | 29.44539 | -16.35668 | -21.52003 | 50.25401 | 71.35008426
326 | E28442 | 2017-05-16 20:16 | 54.4152 | 54.5708 | 75 | 70 | 1.3102 | 478.9495 | 26119 | 32 | 239715 | 239897 | 239988 | 239996 | 139337 | 139295 | 221044 | 221051 | 220848 | 220855 | 215756 | 215731 | 215483 | 215475 | 294090 | 294082 | 1384.27 | 7450.5371 | 6 | 264.2303 | 264.2303 | 264.2303 | 25.6681 | 25.6681 | 25.6681 | 25.6681 | 1199.8047 | 1092.7036 | 1050.6666 | 853.0741 | 1051.7799 | 982.3797 | 961.5679 | 941.7155 | 921.8184 | 905.2518 | 889.2885 | 869.7816 | 15.8 | 17.4 | 32.3797 | 20.8633 | 14.0493 | 10.5229 | 8.1329 | 6.531 | 5.33 | 4.7243 | 4.7488 | 75.38 | 103.05 | 116.08 | 153.68 | 157.31 | 208.12 | 204.01 | 270.19 | 258.68 | 340.54 | 311.79 | 414.29 | 358.72 | 475.62 | 50.7 | 43.8 | 43.997 | 10.033334 | 9.829 | 9.829 | -2.6831 | 9.829 | 1107530 | 2 |  |  | 3.2286 | 5.9971 | 7.4407 | 9.3629 | 11.3793 | 15.6771 | 3.391 | 6.0239 | 7.3985 | 10.0567 | 11.8716 | 17.8433 | 24.9879 | 25.104 | 25.0814 | 24.9647 | 24.9761 | 24.8322 |  | 20382 | 616 | 15 |  | EA654D | 465 | 1478 | 10 | 3 | 35 | 28 | 10.033334 | 2330.45 | 2233.05 | 1972.3715 | 1976.1929 | 1760.5643 | 1777.1929 | 1432.8 | 121.5571 | 123.0893 | 123.2007 | 122.0693 | 115.9129 | 64.1307 | 55.4186 | 32.3797 | 20.8633 | 14.0493 | 10.5229 | 8.1329 | 6.531 | 5.33 | 4.7243 | 0 | 0 | 0 | 0 | 0 | 0.1016 | 0.0254 | 0 | 0 | 0 | 0 | 0 | 0 | 0 | 0.041143 | 0.03048 | 0.025629 | 0.013382 | 0.015007 | 0.016914 | 0.015829 | -0.004814 | -0.015073 | -0.036671 | -0.000879 | -0.001285 | -0.016384 | -0.008599 | 0.068461 | 0.064897 | 0.063731 | 0.061157 | 0.066453 | 0.088215 | 0.082928 | -0.380007 | -0.373413 | -0.370642 | -0.36982 | -0.376418 | -0.392317 | -0.38045 | -1.280007 | -1.245158 | -1.233542 | -1.231302 | -1.263002 | -1.335088 | -1.278057 | -0.671945 | -0.610008 | -0.588653 | -0.584037 | -0.654211 | -0.926372 | -0.805611 | -0.281285 | -0.256981 | -0.24582 | -0.242088 | -0.267383 | -0.32867 | -0.28354 | 0.388532 | 0.364889 | 0.304332 | 0.254769 | 0.42863 | 0.367567 | 0.33773 | 25 | 35 | 30 | 25 | 25 | -10 | 10 | -2.546434 | -2.505867 | -2.488749 | -2.483449 | -2.523802 | 0 | 0 |  | 1407.973 | 0 |  | 1414.2469 | 0 |  | 737.182 | 0 |  | 737.133 | 0 |  | 1403.325 | 0 |  | 1428.369 | 0 |  | 762.214 | 0 |  | 762.436 | 0 |  | 1400.683 | 0 |  | 1422.019 | 0 |  | 772.295 | 0 |  | 772.377 | 0 |  | 1536.573 | 0 |  | 1536.675 | 0 |  | 777.282 | 0 |  | 777.067 | 0 |  | 1450.594 | 0 |  | 1450.645 | 0 |  | 746.831 | 0 |  | 746.668 | 0 |  | 1494.714 | 0 |  | 1499.108 | 0 |  | 723.745 | 0.102 |  | 723.799 | 0.102 |  | 1447.521 | 0 |  | 1449.172 | 0 |  | 761.935 | 0.025 |  | 761.948 | 0.025 | 159.5449 | 144.9182 | 125.7012 | 120.858 | 116.9948 | 156.7751 | 118.8192384 | 0 | 0 | 0 | 0 | 0 | -39.8594072 | -9.66343 | -46.50137 | -19.18415 | 13.62077 | -15.39497 | -17.33091 | -0.70759664 | -9.24035211 | 0 | 0 | 0 | 0 | 0 | 0 | 0 | -63.66085 | -87.705345 | -74.66247 | -62.086225 | -63.09505 | 0 | 0 | -81.67969 | -75.08546 | -72.52246 | -71.29299 | -75.83149 | -59.40888 | -44.64583 | -32.29697 | -37.05671 | -7.862953 | -27.91615 | -39.26268 | 56.79918 | 55.26962
326 | E28443 | 2017-05-16 20:18 | 55.6808 | 55.5955 | 25 | 72 | 1.3102 | 482.8344 | 26167 | 32 | 239715 | 239897 | 239988 | 239996 | 139337 | 139295 | 221044 | 221051 | 220848 | 220855 | 215756 | 215731 | 215483 | 215475 | 294090 | 294082 | 1384.27 | 7477.2588 | 6 | 264.5503 | 264.5503 | 264.5503 | 25.9881 | 25.9881 | 25.9881 | 25.9881 | 1199.8047 | 1112.7697 | 1077.5 | 858.0942 | 1065.8704 | 994.6995 | 972.7748 | 952.1122 | 931.0327 | 913.3724 | 895.5525 | 876.0176 | 15.6 | 18.6 | 32.3966 | 20.5051 | 13.6355 | 10.16 | 7.8737 | 6.3584 | 5.321 | 4.7023 | 4.7314 | 74.98 | 103.02 | 116.62 | 154.62 | 158.78 | 211.26 | 204.95 | 273.09 | 255.62 | 343.9 | 304.71 | 410.34 | 350.06 | 466.34 | 49.8 | 43.5 | 45.1399 | 4.333333 | 4.2613 | 4.2613 | -1.5848 | 4.2613 | 1107530 | 1 |  |  | 3.1014 | 5.7 | 7.3536 | 9.6479 | 11.5621 | 14.6529 | 3.2725 | 5.713 | 7.4913 | 9.7855 | 12.3043 | 15.7768 | 24.8677 | 25.0297 | 25.0263 | 25.0436 | 25.0999 | 25.1932 |  | 20382 | 616 | 16 |  | EA654D | 465 | 1478 | 10 | 3 | 35 | 21.166668 | 4.333333 | 2310.4785 | 2194.1287 | 1908.9785 | 1853.0072 | 1666.35 | 1530.2142 | 1472.1714 | 120.4714 | 118.9671 | 116.7829 | 120.39 | 111.2879 | 52.9486 | 58.5071 | 32.3966 | 20.5051 | 13.6355 | 10.16 | 7.8737 | 6.3584 | 5.321 | 4.7023 | 0 | 0 | 0 | 0 | 0 | 0.1016 | 0.0254 | 0 | 0 | 0 | 0 | 0 | 0 | 0 | 0.042163 | 0.032085 | 0.025199 | 0.013968 | 0.015679 | 0.01731 | 0.016174 | -0.004814 | -0.015074 | -0.036673 | -0.00088 | -0.001289 | -0.016618 | -0.008728 | 0.068662 | 0.065091 | 0.063919 | 0.061345 | 0.06666 | 0.088571 | 0.083148 | -0.378932 | -0.37227 | -0.369546 | -0.36855 | -0.375132 | -0.39018 | -0.379531 | -1.280849 | -1.245564 | -1.234128 | -1.230796 | -1.263046 | -1.329216 | -1.278099 | -0.669842 | -0.608367 | -0.586948 | -0.582781 | -0.652945 | -0.927004 | -0.801951 | -0.282214 | -0.257507 | -0.246459 | -0.242183 | -0.26731 | -0.326224 | -0.285572 | 0.386508 | 0.357645 | 0.296911 | 0.249196 | 0.424443 | 0.367725 | 0.336739 | 25 | 35 | 30 | 25 | 25 | -20 | 20 | -2.544603 | -2.504246 | -2.487841 | -2.482695 | -2.523099 | 0 | 0 |  | 1407.973 | 0 |  | 1414.2469 | 0 |  | 737.182 | 0 |  | 737.133 | 0 |  | 1403.325 | 0 |  | 1428.369 | 0 |  | 762.214 | 0 |  | 762.436 | 0 |  | 1400.683 | 0 |  | 1422.019 | 0 |  | 772.295 | 0 |  | 772.377 | 0 |  | 1536.573 | 0 |  | 1536.675 | 0 |  | 777.282 | 0 |  | 777.067 | 0 |  | 1450.594 | 0 |  | 1450.645 | 0 |  | 746.831 | 0 |  | 746.668 | 0 |  | 1494.714 | 0 |  | 1499.108 | 0 |  | 723.745 | 0.102 |  | 723.799 | 0.102 |  | 1447.521 | 0 |  | 1449.172 | 0 |  | 761.935 | 0.025 |  | 761.948 | 0.025 | 158.6421 | 142.818 | 122.02 | 113.6727 | 111.078891 | 135.5326 | 122.4081 | 0 | 0 | 0 | 0 | 0 | -39.642288 | -9.6400874 | -47.83843 | -21.18829 | 14.16038 | -16.10866 | -18.17523194 | -0.919817472 | -9.516725154 | 0 | 0 | 0 | 0 | 0 | 0 | 0 | -63.615075 | -87.64861 | -74.63523 | -62.067375 | -63.077475 | 0 | 0 | -80.6968 | -72.37566 | -68.54549 | -70.16100459 | -72.66488 | -49.08356 | -46.91983 | -33.50823 | -38.39453 | -7.000338 | -34.66431 | -42.83869 | 45.88693 | 56.33147
326 | E28444 | 2017-05-16 20:20 | 56.825 | 56.5678 | 23 | 71 | 1.3102 | 482.128 | 26134 | 32 | 239715 | 239897 | 239988 | 239996 | 139337 | 139295 | 221044 | 221051 | 220848 | 220855 | 215756 | 215731 | 215483 | 215475 | 294090 | 294082 | 1384.27 | 7503.854 | 6 | 264.8698 | 264.8698 | 264.8698 | 26.3077 | 26.3077 | 26.3077 | 26.3077 | 1206.8359 | 1113.1475 | 1069.1666 | 858.2263 | 1064.937 | 994.2055 | 972.5829 | 951.9599 | 931.0067 | 912.9637 | 895.3425 | 875.9183 | 15.8 | 21.2 | 32.46 | 20.6668 | 13.7003 | 10.1781 | 7.8811 | 6.399 | 5.3561 | 4.703 | 4.7234 | 74.85 | 102.95 | 116.76 | 154.45 | 159.14 | 211.56 | 205.53 | 273.45 | 255.73 | 343.78 | 305.72 | 410.79 | 351.41 | 470.37 | 49.9 | 43.9 | 45.3125 | 3.516667 | 3.7504 | 3.7504 | -1.2828 | 3.7504 | 1107530 | 2 |  |  | 3.0743 | 5.6871 | 7.2479 | 9.5421 | 11.3464 | 14.4443 | 3.1536 | 5.9913 | 7.2623 | 10.1348 | 12.4261 | 14.9333 | 24.9303 | 24.9987 | 25.0043 | 25.0801 | 24.9258 | 25.0536 |  | 20382 | 616 | 17 |  | EA654D | 465 | 1478 | 10 | 3 | 35 | 27 | 3.516667 | 2320.1143 | 2213.4429 | 1930.05 | 1904.5929 | 1628.3214 | 1532.2285 | 1534.2072 | 104.9779 | 101.4657 | 90.775 | 97.4857 | 107.4229 | 53.51 | 59.2307 | 32.46 | 20.6668 | 13.7003 | 10.1781 | 7.8811 | 6.399 | 5.3561 | 4.703 | 0 | 0 | 0 | 0 | 0 | 0.1016 | 0.0254 | 0 | 0 | 0 | 0 | 0 | 0 | 0 | 0.043746 | 0.034242 | 0.025793 | 0.014647 | 0.016415 | 0.018287 | 0.017135 | -0.004815 | -0.015075 | -0.036675 | -0.000882 | -0.001293 | -0.017203 | -0.009069 | 0.068623 | 0.065052 | 0.063881 | 0.061306 | 0.06663 | 0.088518 | 0.083073 | -0.379131 | -0.372499 | -0.369776 | -0.368829 | -0.375184 | -0.390125 | -0.379732 | -1.280611 | -1.245494 | -1.234066 | -1.23097 | -1.262118 | -1.324477 | -1.274863 | -0.67031 | -0.608687 | -0.587254 | -0.58294 | -0.653862 | -0.927574 | -0.801547 | -0.281971 | -0.257411 | -0.246373 | -0.242276 | -0.266518 | -0.326028 | -0.286302 | 0.386958 | 0.357415 | 0.296786 | 0.248694 | 0.424547 | 0.367257 | 0.336282 | 25 | 35 | 30 | 25 | 25 | -30 | 30 | -2.544405 | -2.504074 | -2.487744 | -2.482612 | -2.523015 | 0 | 0 |  | 1407.973 | 0 |  | 1414.2469 | 0 |  | 737.182 | 0 |  | 737.133 | 0 |  | 1403.325 | 0 |  | 1428.369 | 0 |  | 762.214 | 0 |  | 762.436 | 0 |  | 1400.683 | 0 |  | 1422.019 | 0 |  | 772.295 | 0 |  | 772.377 | 0 |  | 1536.573 | 0 |  | 1536.675 | 0 |  | 777.282 | 0 |  | 777.067 | 0 |  | 1450.594 | 0 |  | 1450.645 | 0 |  | 746.831 | 0 |  | 746.668 | 0 |  | 1494.714 | 0 |  | 1499.108 | 0 |  | 723.745 | 0.102 |  | 723.799 | 0.102 |  | 1447.521 | 0 |  | 1449.172 | 0 |  | 761.935 | 0.025 |  | 761.948 | 0.025 | 159.2132 | 143.9889 | 123.2935 | 116.763 | 108.4951 | 135.6298 | 127.4512 | 0 | 0 | 0 | 0 | 0 | -39.6367 | -9.6451928 | -49.85547 | -23.87238 | 13.42911 | -16.94430205 | -19.08575 | -1.435733068 | -10.28304 | 0 | 0 | 0 | 0 | 0 | 0 | 0 | -63.610125 | -87.64259 | -74.63232 | -62.0653 | -63.075375 | 0 | 0 | -70.36774 | -61.76085 | -53.30798185 | -56.82831 | -70.23975 | -49.63448474 | -47.47619 | -24.62012 | -29.28694 | 8.782328412 | -19.07494 | -43.90582 | 44.92288 | 60.04677
326 | E28445 | 2017-05-16 20:21 | 57.6973 | 57.3893 | 31 | 72 | 1.3102 | 482.1186 | 26131 | 32 | 239715 | 239897 | 239988 | 239996 | 139337 | 139295 | 221044 | 221051 | 220848 | 220855 | 215756 | 215731 | 215483 | 215475 | 294090 | 294082 | 1384.27 | 7530.146 | 6 | 265.1894 | 265.1894 | 265.1894 | 26.6272 | 26.6272 | 26.6272 | 26.6272 | 1200.9766 | 1116.5981 | 1078.6666 | 857.9289 | 1065.8304 | 993.9724 | 972.2187 | 951.5987 | 930.6234 | 912.6302 | 895.0966 | 875.6659 | 15.8 | 22.2 | 32.1662 | 20.5226 | 13.6669 | 10.1636 | 7.8883 | 6.4054 | 5.3695 | 4.6989 | 4.7205 | 73.98 | 100.92 | 115.63 | 152.55 | 158.17 | 207.74 | 204.84 | 268.8 | 254.63 | 338.68 | 303.36 | 404 | 348.39 | 462.26 | 50.3 | 43.9 | 46.7836 | 4.733334 | 5.0351 | 5.0351 | -2.1297 | 5.0351 | 1107530 | 1 |  |  | 2.9643 | 5.6929 | 7.2307 | 9.5879 | 11.4179 | 14.5364 | 3.1116 | 5.3855 | 7.4391 | 9.7971 | 11.8087 | 14.7478 | 24.9472 | 25.0689 | 25.0342 | 25.0483 | 25.1065 | 24.9434 |  | 20382 | 616 | 18 |  | EA654D | 465 | 1478 | 10 | 3 | 35 | 37 | 4.733334 | 2318.6143 | 2254.8428 | 1944.7786 | 1909.2786 | 1661.9642 | 1567.6215 | 1588.6357 | 81.1507 | 74.3821 | 55.7557 | 64.4529 | 99.5757 | 53.13 | 57.0657 | 32.1662 | 20.5226 | 13.6669 | 10.1636 | 7.8883 | 6.4054 | 5.3695 | 4.6989 | 0 | 0 | 0 | 0 | 0 | 0.1016 | 0.0254 | 0 | 0 | 0 | 0 | 0 | 0 | 0 | 0.045432 | 0.036236 | 0.026823 | 0.015406 | 0.017203 | 0.018422 | 0.017333 | -0.004815 | -0.015076 | -0.036677 | -0.000884 | -0.001297 | -0.0181 | -0.009595 | 0.068561 | 0.064989 | 0.063819 | 0.061248 | 0.066562 | 0.088423 | 0.082975 | -0.379406 | -0.372874 | -0.370143 | -0.369168 | -0.375596 | -0.390168 | -0.379839 | -1.27997 | -1.245362 | -1.233913 | -1.230691 | -1.261886 | -1.318118 | -1.268679 | -0.671255 | -0.609223 | -0.587787 | -0.583549 | -0.654248 | -0.928237 | -0.801766 | -0.281364 | -0.25724 | -0.246193 | -0.242005 | -0.266579 | -0.325977 | -0.286615 | 0.386871 | 0.356491 | 0.295903 | 0.247917 | 0.423474 | 0.366728 | 0.336115 | 25 | 35 | 30 | 25 | 25 | -40 | 40 | -2.544291 | -2.503971 | -2.487687 | -2.482563 | -2.522964 | 0 | 0 |  | 1407.973 | 0 |  | 1414.2469 | 0 |  | 737.182 | 0 |  | 737.133 | 0 |  | 1403.325 | 0 |  | 1428.369 | 0 |  | 762.214 | 0 |  | 762.436 | 0 |  | 1400.683 | 0 |  | 1422.019 | 0 |  | 772.295 | 0 |  | 772.377 | 0 |  | 1536.573 | 0 |  | 1536.675 | 0 |  | 777.282 | 0 |  | 777.067 | 0 |  | 1450.594 | 0 |  | 1450.645 | 0 |  | 746.831 | 0 |  | 746.668 | 0 |  | 1494.714 | 0 |  | 1499.108 | 0 |  | 723.745 | 0.102 |  | 723.799 | 0.102 |  | 1447.521 | 0 |  | 1449.172 | 0 |  | 761.935 | 0.025 |  | 761.948 | 0.025 | 158.9665 | 146.54 | 124.1138 | 116.9395 | 110.6237 | 138.6138 | 131.817 | 0 | 0 | 0 | 0 | 0 | -39.6410688 | -9.6479106 | -51.98854149 | -26.35185992 | 12.15898 | -17.87209 | -20.07156 | -0.424433996 | -9.817038102 | 0 | 0 | 0 | 0 | 0 | 0 | 0 | -63.607275 | -87.638985 | -74.63061 | -62.064075 | -63.0741 | 0 | 0 | -54.47281 | -45.31529 | -32.77248 | -37.61143 | -65.1472 | -49.31723181 | -45.75334 | -11.10211 | -12.76615 | 28.86972 | -0.6080993513 | -37.6692 | 49.23106 | 66.59876
326 | E28446 | 2017-05-16 20:23 | 58.171 | 57.8449 | 40 | 70 | 1.3102 | 426.8376 | 25704 | 32 | 239715 | 239897 | 239988 | 239996 | 139337 | 139295 | 221044 | 221051 | 220848 | 220855 | 215756 | 215731 | 215483 | 215475 | 294090 | 294082 | 1384.27 | 7556.2598 | 6 | 265.4723 | 265.4723 | 265.4723 | 26.9101 | 26.9101 | 26.9101 | 26.9101 | 1215.0391 | 1106.7594 | 1058.5 | 856.3768 | 1064.2249 | 993.7264 | 971.157 | 950.5313 | 929.2543 | 910.7192 | 892.913 | 873.3391 | 15.8 | 18.4 | 32.5451 | 21.1739 | 14.7515 | 11.2005 | 8.8935 | 7.3325 | 6.1889 | 5.5316 | 5.532 | 74.59 | 108.89 | 111.32 | 157.29 | 148.56 | 208.62 | 187.61 | 264.15 | 229.67 | 324.95 | 270.5 | 384.31 | 306.88 | 432.89 | 50.2 | 43.6 | 42.901 | 5.66 | 7.3374 | 7.3374 | -0.6747 | 7.3374 | 1107394 | 2 |  |  | 3.0757 | 5.5986 | 7.3657 | 9.5986 | 11.3307 | 14.7286 | 3.2015 | 5.9358 | 7.8687 | 10.2642 | 11.8776 | 15.703 | 24.9054 | 25.0701 | 24.9969 | 25.1461 | 25.0796 | 25.0974 |  | 20382 | 617 | 1 |  | EA654D | 546 | 1394 | 11 | 3 | 40 | 38.5 | 5.66 | 2108.3501 | 1991.4928 | 1801.2 | 1736.7928 | 1531.4143 | 1431.9 | 1307.0714 | 99.885 | 94.0543 | 80.305 | 84.3236 | 105.6929 | 55.0936 | 61.5536 | 32.5451 | 21.1739 | 14.7515 | 11.2005 | 8.8935 | 7.3325 | 6.1889 | 5.5316 | 0 | 0 | 0 | 0 | 0 | 0.1016 | 0.0254 | 0 | 0 | 0 | 0 | 0 | 0 | 0 | 0.033401 | 0.024094 | 0.016387 | 0.007916 | 0.009679 | 0.011635 | 0.010627 | -0.004265 | -0.013705 | -0.032932 | -0.000499 | -0.00078 | -0.01113 | -0.005532 | 0.074915 | 0.071023 | 0.069736 | 0.066929 | 0.072734 | 0.096813 | 0.090919 | -0.342028 | -0.335943 | -0.333631 | -0.332706 | -0.338419 | -0.352172 | -0.342263 | -1.315655 | -1.279031 | -1.268066 | -1.264514 | -1.294935 | -1.365274 | -1.310926 | -0.566678 | -0.514861 | -0.496317 | -0.492858 | -0.55249 | -0.78275 | -0.678174 | -0.31899 | -0.290728 | -0.278894 | -0.273931 | -0.301855 | -0.369002 | -0.321715 | 0.395893 | 0.361537 | 0.331051 | 0.284148 | 0.493866 | 0.434571 | 0.40446 | 25 | 35 | 30 | 25 | 30 | -30 | 30 | -2.310909 | -2.274231 | -2.260796 | -2.256135 | -2.292061 | 0 | 0 |  | 1407.973 | 0 |  | 1414.2469 | 0 |  | 737.182 | 0 |  | 737.133 | 0 |  | 1403.325 | 0 |  | 1428.369 | 0 |  | 762.214 | 0 |  | 762.436 | 0 |  | 1400.683 | 0 |  | 1422.019 | 0 |  | 772.295 | 0 |  | 772.377 | 0 |  | 1536.573 | 0 |  | 1536.675 | 0 |  | 777.282 | 0 |  | 777.067 | 0 |  | 1450.594 | 0 |  | 1450.645 | 0 |  | 746.831 | 0 |  | 746.668 | 0 |  | 1494.714 | 0 |  | 1499.108 | 0 |  | 723.745 | 0.102 |  | 723.799 | 0.102 |  | 1447.521 | 0 |  | 1449.172 | 0 |  | 761.935 | 0.025 |  | 761.948 | 0.025 | 157.947 | 141.4418 | 125.6084832 | 116.2418 | 111.3859 | 138.6265347 | 118.8376 | 0 | 0 | 0 | 0 | 0 | -35.7806752 | -8.6934802 | -38.33292408 | -13.28785 | 20.98015197 | -9.378900338 | -11.52363 | -0.68946337 | -6.67916797 | 0 | 0 | 0 | 0 | 0 | 0 | 0 | -57.772725 | -79.598085 | -67.82388 | -56.403375 | -68.76183 | 0 | 0 | -56.60263203 | -48.42489 | -39.85674 | -41.55956 | -58.39427 | -43.1245154 | -41.74405 | 5.238767 | 0.1309641 | 38.90802 | 8.899969 | -27.29384 | 59.03188073 | 61.72093
326 | E28447 | 2017-05-16 20:25 | 59.0055 | 58.5346 | 22 | 72 | 1.3102 | 428.174 | 25728 | 32 | 239715 | 239897 | 239988 | 239996 | 139337 | 139295 | 221044 | 221051 | 220848 | 220855 | 215756 | 215731 | 215483 | 215475 | 294090 | 294082 | 1384.27 | 7582.376 | 6 | 265.7561 | 265.7561 | 265.7561 | 27.1939 | 27.1939 | 27.1939 | 27.1939 | 1204.4922 | 1114.2335 | 1069.6666 | 857.6368 | 1074.0931 | 1001.293 | 977.7535 | 956.3745 | 934.4921 | 915.532 | 897.1994 | 877.5114 | 15.6 | 18.4 | 32.2106 | 21.021 | 14.6223 | 11.144 | 8.8722 | 7.3106 | 6.2056 | 5.527 | 5.5303 | 73.84 | 104.57 | 109.93 | 150.99 | 146.35 | 200.03 | 184.7 | 253.29 | 225.6 | 311.4 | 264.42 | 366.15 | 300.42 | 413.18 | 50.5 | 43.6 | 43.2814 | 6.28 | 6.8776 | 6.8776 | -3.7103 | 6.8776 | 1107394 | 1 |  |  | 2.9721 | 5.6071 | 7.2664 | 9.5357 | 11.3164 | 14.4221 | 3.3014 | 5.9899 | 7.6652 | 10.0188 | 11.9449 | 15.0812 | 24.9211 | 25.0309 | 24.9995 | 25.0772 | 25.0534 | 25.1649 |  | 20382 | 617 | 2 |  | EA654D | 546 | 1394 | 11 | 3 | 40 | 41 | 6.28 | 2079.5786 | 1989.4714 | 1752.4429 | 1696.8143 | 1530.0714 | 1377.6714 | 1329.9714 | 92.2307 | 85.7514 | 67.1307 | 75.0643 | 104.0043 | 54.8143 | 61.4064 | 32.2106 | 21.021 | 14.6223 | 11.144 | 8.8722 | 7.3106 | 6.2056 | 5.527 | 0 | 0 | 0 | 0 | 0 | 0.1016 | 0.0254 | 0 | 0 | 0 | 0 | 0 | 0 | 0 | 0.038182 | 0.027795 | 0.019732 | 0.008694 | 0.010483 | 0.013182 | 0.012068 | -0.004262 | -0.013696 | -0.032905 | -0.0005 | -0.000781 | -0.011561 | -0.005796 | 0.07512 | 0.071213 | 0.069926 | 0.067113 | 0.072927 | 0.097102 | 0.091154 | -0.340547 | -0.334567 | -0.332196 | -0.331252 | -0.337028 | -0.350805 | -0.341249 | -1.315939 | -1.279727 | -1.268389 | -1.264713 | -1.295291 | -1.369476 | -1.316907 | -0.564649 | -0.512793 | -0.494506 | -0.491119 | -0.550192 | -0.780146 | -0.674873 | -0.319407 | -0.29147 | -0.279294 | -0.274218 | -0.302739 | -0.369201 | -0.32327 | 0.395374 | 0.360674 | 0.329998 | 0.283761 | 0.493911 | 0.435615 | 0.404585 | 25 | 35 | 30 | 25 | 30 | -20 | 20 | -2.308284 | -2.271712 | -2.258352 | -2.253679 | -2.289501 | 0 | 0 |  | 1407.973 | 0 |  | 1414.2469 | 0 |  | 737.182 | 0 |  | 737.133 | 0 |  | 1403.325 | 0 |  | 1428.369 | 0 |  | 762.214 | 0 |  | 762.436 | 0 |  | 1400.683 | 0 |  | 1422.019 | 0 |  | 772.295 | 0 |  | 772.377 | 0 |  | 1536.573 | 0 |  | 1536.675 | 0 |  | 777.282 | 0 |  | 777.067 | 0 |  | 1450.594 | 0 |  | 1450.645 | 0 |  | 746.831 | 0 |  | 746.668 | 0 |  | 1494.714 | 0 |  | 1499.108 | 0 |  | 723.745 | 0.102 |  | 723.799 | 0.102 |  | 1447.521 | 0 |  | 1449.172 | 0 |  | 761.935 | 0.025 |  | 761.948 | 0.025 | 156.2179 | 141.6762 | 122.5413 | 113.8783 | 111.5835 | 133.7746 | 121.2322 | 0 | 0 | 0 | 0 | 0 | -35.641788 | -8.6677246 | -44.63665088 | -18.04287 | 16.70849 | -10.36306 | -12.56691 | -2.219920596 | -8.259640704 | 0 | 0 | 0 | 0 | 0 | 0 | 0 | -57.7071 | -79.50992 | -67.75056 | -56.341975 | -68.68503 | 0 | 0 | -52.07797 | -43.97272 | -33.19653 | -36.8655 | -57.22233 | -42.76316 | -41.44152 | 1.796221 | 0.1507182 | 38.30272 | 10.30776 | -26.89076 | 53.14978 | 62.86333
326 | E28448 | 2017-05-16 20:26 | 59.8318 | 59.1844 | 19 | 71 | 1.3102 | 426.8192 | 25685 | 32 | 239715 | 239897 | 239988 | 239996 | 139337 | 139295 | 221044 | 221051 | 220848 | 220855 | 215756 | 215731 | 215483 | 215475 | 294090 | 294082 | 1384.27 | 7604.6709 | 6 | 266.039 | 266.039 | 266.039 | 27.4768 | 27.4768 | 27.4768 | 27.4768 | 1205.6641 | 1113.679 | 1069.1666 | 855.0328 | 1070.1964 | 996.6771 | 973.0719 | 951.7357 | 929.7969 | 910.7737 | 892.4149 | 872.5911 | 15.6 | 18.6 | 32.1943 | 20.9481 | 14.5914 | 11.1286 | 8.854 | 7.3306 | 6.2159 | 5.5267 | 5.531 | 72.57 | 108.49 | 108.54 | 156.52 | 144.69 | 207.07 | 182.31 | 260.98 | 222.71 | 319.68 | 261.1 | 376.74 | 296.81 | 425.75 | 49.5 | 43.7 | 44.1441 | 3.76 | 6.3958 | 6.3958 | -2.845 | 6.3958 | 1107394 | 2 |  |  | 2.99 | 5.5986 | 7.2364 | 9.6271 | 11.3307 | 14.405 | 3.2362 | 5.7304 | 7.7072 | 10.0609 | 12.1609 | 14.7464 | 24.9177 | 25.0531 | 25.0181 | 25.0782 | 24.9284 | 25.0646 |  | 20382 | 617 | 3 |  | EA654D | 546 | 1394 | 11 | 3 | 40 | 40 | 3.76 | 2084.1213 | 1980.4286 | 1767.9714 | 1720.0072 | 1509.2214 | 1400.15 | 1357.3785 | 94.2786 | 85.0714 | 68.9643 | 73.2271 | 103.3821 | 54.4721 | 60.7679 | 32.1943 | 20.9481 | 14.5914 | 11.1286 | 8.854 | 7.3306 | 6.2159 | 5.5267 | 0 | 0 | 0 | 0 | 0 | 0.1016 | 0.0254 | 0 | 0 | 0 | 0 | 0 | 0 | 0 | 0.043053 | 0.031435 | 0.023295 | 0.009803 | 0.011611 | 0.014267 | 0.013127 | -0.004266 | -0.013707 | -0.032935 | -0.000501 | -0.000784 | -0.011368 | -0.005679 | 0.07497 | 0.071073 | 0.069788 | 0.066976 | 0.072784 | 0.096892 | 0.090953 | -0.3416 | -0.335561 | -0.333207 | -0.332334 | -0.338029 | -0.352097 | -0.342532 | -1.315453 | -1.279034 | -1.267831 | -1.264555 | -1.294587 | -1.37202 | -1.319364 | -0.566318 | -0.514427 | -0.496017 | -0.492421 | -0.551949 | -0.78226 | -0.676564 | -0.318844 | -0.290766 | -0.278729 | -0.273996 | -0.302009 | -0.368826 | -0.323111 | 0.395201 | 0.360538 | 0.329885 | 0.283563 | 0.493762 | 0.435538 | 0.404404 | 25 | 35 | 30 | 25 | 30 | -10 | 10 | -2.31059 | -2.27397 | -2.260589 | -2.255911 | -2.29178 | 0 | 0 |  | 1407.973 | 0 |  | 1414.2469 | 0 |  | 737.182 | 0 |  | 737.133 | 0 |  | 1403.325 | 0 |  | 1428.369 | 0 |  | 762.214 | 0 |  | 762.436 | 0 |  | 1400.683 | 0 |  | 1422.019 | 0 |  | 772.295 | 0 |  | 772.377 | 0 |  | 1536.573 | 0 |  | 1536.675 | 0 |  | 777.282 | 0 |  | 777.067 | 0 |  | 1450.594 | 0 |  | 1450.645 | 0 |  | 746.831 | 0 |  | 746.668 | 0 |  | 1494.714 | 0 |  | 1499.108 | 0 |  | 723.745 | 0.102 |  | 723.799 | 0.102 |  | 1447.521 | 0 |  | 1449.172 | 0 |  | 761.935 | 0.025 |  | 761.948 | 0.025 | 156.2466 | 140.755 | 123.3832 | 115.1992 | 109.8472 | 135.6633338 | 123.4576 | 0 | 0 | 0 | 0 | 0 | -35.7730552 | -8.7003128 | -51.02248 | -22.67471 | 12.22189084 | -11.76289061 | -14.01649 | -3.97748598 | -9.826623072 | 0 | 0 | 0 | 0 | 0 | 0 | 0 | -57.76475 | -79.58895 | -67.81767 | -56.397775 | -68.7534 | 0 | 0 | -53.39167 | -43.76303 | -34.20747 | -36.05856 | -57.06165 | -42.61134 | -41.11337 | -5.93232 | -5.271687952 | 33.57994 | 10.97997 | -29.98437 | 53.30145 | 63.81734
326 | E28449 | 2017-05-16 20:28 | 59.4895 | 58.9606 | 23 | 46 | 1.2023 | 328.1591 | 21978 | 32 | 239715 | 239897 | 239988 | 239996 | 139337 | 139295 | 221044 | 221051 | 220848 | 220855 | 215756 | 215731 | 215483 | 215475 | 294090 | 294082 | 1384.27 | 7627.29 | 6 | 266.2327 | 266.2327 | 266.2327 | 27.6706 | 27.6706 | 27.6706 | 27.6706 | 1198.6328 | 1115.1941 | 1069.1666 | 904.4268 | 1065.1868 | 1007.996 | 990.5804 | 975.1197 | 958.9231 | 945.926 | 932.8464 | 918.9045 | 15.8 | 22.2 | 31.8073 | 22.6978 | 16.7307 | 13.0631 | 10.4855 | 8.3955 | 6.9117 | 6.1015 | 6.1233 | 94.91 | 132.35 | 130.07 | 181.19 | 168 | 233.63 | 210.31 | 292.49 | 261.9 | 368.37 | 317.38 | 449.07 | 367.24 | 510.57 | 48.9 | 43.9 | 20.7792 | 37.149998 | 29.1233 | 29.1233 | -4.4042 | 29.1233 | 1106388 | 1 |  |  | 2.5521 | 4.9057 | 5.8793 | 7.4021 | 8.5643 | 11.0864 | 2.902 | 5.4451 | 6.4059 | 8.449 | 9.3275 | 13.1647 | 25.1592 | 24.9601 | 25.0926 | 25.1099 | 24.9046 | 24.8849 |  | 20382 | 617 | 4 |  | EA100 | 599 | 1404 | 11 | 1 | 25 | 6.6 | 37.149998 | 1630.4214 | 1509.9928 | 1404.3643 | 1245.2285 | 1234.8214 | 1119.4143 | 1083.8928 | 68.7071 | 54.6457 | 34.4579 | 39.465 | 91.7057 | 51.0829 | 64.9836 | 31.8073 | 22.6978 | 16.7307 | 13.0631 | 10.4855 | 8.3955 | 6.9117 | 6.1015 | 0 | 0 | 0 | 0 | 0 | 0.1016 | 0.0254 | 0 | 0 | 0 | 0 | 0 | 0 | 0 | 0.0493 | 0.036651 | 0.028301 | 0.012092 | 0.013823 | 0.016507 | 0.015344 | -0.004312 | -0.013843 | -0.033404 | -0.000513 | -0.000805 | -0.012589 | -0.006496 | 0.074462 | 0.070585 | 0.069297 | 0.066522 | 0.072266 | 0.096272 | 0.090396 | -0.344188 | -0.338191 | -0.336209 | -0.334884 | -0.341187 | -0.354886 | -0.345019 | -1.304674 | -1.268916 | -1.261998 | -1.254899 | -1.289231 | -1.362186 | -1.308582 | -0.604821 | -0.549101 | -0.528865 | -0.525923 | -0.588148 | -0.835391 | -0.72353 | -0.308925 | -0.282139 | -0.271315 | -0.265332 | -0.294476 | -0.358222 | -0.312822 | 0.401167 | 0.375235 | 0.365375 | 0.317152 | 0.545484 | 0.472697 | 0.433746 | 25 | 35 | 25 | 25 | 25 | 0 | 0 | -2.335116 | -2.297819 | -2.285616 | -2.279251 | -2.316912 | 0 | 0 |  | 1407.973 | 0 |  | 1414.2469 | 0 |  | 737.182 | 0 |  | 737.133 | 0 |  | 1403.325 | 0 |  | 1428.369 | 0 |  | 762.214 | 0 |  | 762.436 | 0 |  | 1400.683 | 0 |  | 1422.019 | 0 |  | 772.295 | 0 |  | 772.377 | 0 |  | 1536.573 | 0 |  | 1536.675 | 0 |  | 777.282 | 0 |  | 777.067 | 0 |  | 1450.594 | 0 |  | 1450.645 | 0 |  | 746.831 | 0 |  | 746.668 | 0 |  | 1494.714 | 0 |  | 1499.108 | 0 |  | 723.745 | 0.102 |  | 723.799 | 0.102 |  | 1447.521 | 0 |  | 1449.172 | 0 |  | 761.935 | 0.025 |  | 761.948 | 0.025 | 121.4044 | 106.5828 | 97.31823 | 82.83509 | 89.2356 | 107.7683 | 97.97957 | 0 | 0 | 0 | 0 | 0 | -36.0564176 | -8.7634826 | -58.69467 | -28.94144 | 6.439975794 | -14.53048 | -16.78321 | -5.337044748 | -11.57833 | 0 | 0 | 0 | 0 | 0 | 0 | 0 | -58.3779 | -80.423665 | -57.1404 | -56.981275 | -57.9228 | 0 | 0 | -41.5555 | -30.00601 | -18.22358 | -20.75555 | -53.93652 | -42.67419 | -47.01758 | -37.22363 | -32.78827 | 28.39423 | -9.432211439 | -39.40693 | 23.7006 | 30.62017
326 | E28450 | 2017-05-16 20:29 | 58.7479 | 58.4915 | 48 | 47 | 1.2023 | 333.8709 | 22279 | 32 | 239715 | 239897 | 239988 | 239996 | 139337 | 139295 | 221044 | 221051 | 220848 | 220855 | 215756 | 215731 | 215483 | 215475 | 294090 | 294082 | 1384.27 | 7627.29 | 6 | 266.4298 | 266.4298 | 266.4298 | 27.8677 | 27.8677 | 27.8677 | 27.8677 | 1199.8047 | 1115.1494 | 1069.1666 | 902.3625 | 1061.6724 | 1004.3858 | 986.7 | 971.268 | 955.156 | 942.199 | 929.3806 | 915.3336 | 15.8 | 23.2 | 32.1219 | 22.7762 | 16.8199 | 13.1507 | 10.5111 | 8.437 | 6.9281 | 6.0801 | 6.1097 | 92.72 | 130.19 | 127.19 | 177.44 | 163.73 | 228.78 | 205.28 | 286.94 | 257.16 | 360.39 | 312.13 | 440.53 | 360.5 | 503.16 | 50.3 | 44 | 20.8955 | 3.233333 | 4.1142 | 4.1142 | -1.6405 | 4.1142 | 1106388 | 2 |  |  | 2.5471 | 4.8921 | 5.8114 | 7.2393 | 8.3821 | 11.0793 | 3.1481 | 5.0635 | 6.3019 | 8.0115 | 9.1558 | 11.8788 | 25.0108 | 25.0004 | 25.0581 | 25.1276 | 24.9674 | 24.9682 |  | 20382 | 617 | 5 |  | EA100 | 599 | 1404 | 11 | 1 | 25 | 11.4 | 3.233333 | 1671.1 | 1505.1215 | 1408.4214 | 1269.1357 | 1248.8357 | 1163.8214 | 1118.0786 | 61.1186 | 55.845 | 55.8879 | 56.3243 | 77.9536 | 41.4879 | 63.9107 | 32.1219 | 22.7762 | 16.8199 | 13.1507 | 10.5111 | 8.437 | 6.9281 | 6.0801 | 0 | 0 | 0 | 0 | 0 | 0.1016 | 0.0254 | 0 | 0 | 0 | 0 | 0 | 0 | 0 | 0.049991 | 0.036925 | 0.028622 | 0.012641 | 0.014561 | 0.017917 | 0.016667 | -0.004312 | -0.013851 | -0.033448 | -0.000542 | -0.000807 | -0.011738 | -0.006096 | 0.074439 | 0.070572 | 0.069283 | 0.066504 | 0.072248 | 0.096223 | 0.090342 | -0.344581 | -0.338642 | -0.336491 | -0.335245 | -0.341305 | -0.355181 | -0.345363 | -1.308207 | -1.274883 | -1.264937 | -1.258252 | -1.288972 | -1.362582 | -1.309145 | -0.604668 | -0.549339 | -0.529038 | -0.525866 | -0.588213 | -0.834604 | -0.722527 | -0.309377 | -0.281972 | -0.27124 | -0.265609 | -0.29459 | -0.359293 | -0.314065 | 0.401312 | 0.375589 | 0.366232 | 0.317467 | 0.544243 | 0.470477 | 0.433027 | 20 | 25 | 15 | 15 | 25 | 10 | -10 | -2.335761 | -2.2997 | -2.286759 | -2.280346 | -2.316494 | 0 | 0 |  | 1407.973 | 0 |  | 1414.2469 | 0 |  | 737.182 | 0 |  | 737.133 | 0 |  | 1403.325 | 0 |  | 1428.369 | 0 |  | 762.214 | 0 |  | 762.436 | 0 |  | 1400.683 | 0 |  | 1422.019 | 0 |  | 772.295 | 0 |  | 772.377 | 0 |  | 1536.573 | 0 |  | 1536.675 | 0 |  | 777.282 | 0 |  | 777.067 | 0 |  | 1450.594 | 0 |  | 1450.645 | 0 |  | 746.831 | 0 |  | 746.668 | 0 |  | 1494.714 | 0 |  | 1499.108 | 0 |  | 723.745 | 0.102 |  | 723.799 | 0.102 |  | 1447.521 | 0 |  | 1449.172 | 0 |  | 761.935 | 0.025 |  | 761.948 | 0.025 | 124.3950129 | 106.2194 | 97.57966 | 84.4026 | 90.22588 | 111.9864 | 101.0095 | 0 | 0 | 0 | 0 | 0 | -36.0863896 | -8.7722202 | -59.75759 | -29.41665 | 6.104585962 | -15.22359 | -17.72852 | -8.419394178 | -13.83897 | 0 | 0 | 0 | 0 | 0 | 0 | 0 | -46.71522 | -57.4925 | -34.301385 | -34.20519 | -57.91235 | 0 | 0 | -36.95646 | -30.67784 | -29.56682 | -29.61903 | -45.85332 | -34.62597 | -46.17721 | -19.03426 | -11.36755 | 39.81604 | 5.354785301 | -31.26831 | 32.85464 | 32.22106
326 | E28451 | 2017-05-16 20:31 | 57.9896 | 58.002 | 51 | 46 | 1.2023 | 329.0594 | 21933 | 32 | 239715 | 239897 | 239988 | 239996 | 139337 | 139295 | 221044 | 221051 | 220848 | 220855 | 215756 | 215731 | 215483 | 215475 | 294090 | 294082 | 1384.27 | 7649.5732 | 6 | 266.6241 | 266.6241 | 266.6241 | 28.0619 | 28.0619 | 28.0619 | 28.0619 | 1189.2578 | 1110.4791 | 1063.5 | 897.7375 | 1060.9652 | 1003.1503 | 984.9206 | 968.8189 | 952.2782 | 938.64 | 925.1382 | 910.3543 | 15.8 | 24.2 | 32.3154 | 22.9572 | 16.8755 | 13.2 | 10.4864 | 8.4114 | 6.9164 | 6.0699 | 6.0988 | 91.99 | 132.79 | 126.35 | 181.88 | 163.15 | 234.28 | 205.32 | 295.41 | 257.86 | 371.33 | 312.39 | 452.1 | 360.31 | 516.98 | 50 | 43.9 | 19.1315 | 8.833333 | 13.2923 | 13.2923 | 5.2534 | 13.2923 | 1106388 | 1 |  |  | 2.4521 | 4.9136 | 5.6821 | 7.22 | 8.4593 | 11.1293 | 2.8635 | 4.9538 | 6.4808 | 8.3538 | 9.175 | 11.9135 | 25.1391 | 24.9889 | 25.0624 | 25.0354 | 25.0461 | 24.8931 |  | 20382 | 617 | 6 |  | EA100 | 599 | 1404 | 11 | 1 | 25 | 19.6 | 8.833333 | 1685.1285 | 1528.9857 | 1420.7 | 1300.9143 | 1242.3857 | 1157.7214 | 1116.9071 | 54.9864 | 51.7921 | 54.805 | 55.9129 | 63.3907 | 38.9521 | 60.165 | 32.3154 | 22.9572 | 16.8755 | 13.2 | 10.4864 | 8.4114 | 6.9164 | 6.0699 | 0 | 0 | 0 | 0 | 0 | 0.1016 | 0.0254 | 0 | 0 | 0 | 0 | 0 | 0 | 0 | 0.049144 | 0.036752 | 0.028996 | 0.013308 | 0.015073 | 0.018065 | 0.016863 | -0.004315 | -0.013828 | -0.033572 | -0.000582 | -0.000809 | -0.010489 | -0.005147 | 0.074433 | 0.070562 | 0.069277 | 0.066494 | 0.072244 | 0.096223 | 0.090339 | -0.344761 | -0.338944 | -0.336582 | -0.335409 | -0.341295 | -0.355008 | -0.345207 | -1.310509 | -1.278616 | -1.265824 | -1.259435 | -1.288609 | -1.359474 | -1.306093 | -0.604826 | -0.549331 | -0.529191 | -0.525784 | -0.5885 | -0.835123 | -0.722897 | -0.309245 | -0.282086 | -0.271102 | -0.265829 | -0.294262 | -0.358822 | -0.313751 | 0.401591 | 0.3757 | 0.366239 | 0.316711 | 0.5423 | 0.469241 | 0.432451 | 10 | 10 | 10 | 10 | 25 | 20 | -20 | -2.336794 | -2.301479 | -2.287205 | -2.280797 | -2.316405 | 0 | 0 |  | 1407.973 | 0 |  | 1414.2469 | 0 |  | 737.182 | 0 |  | 737.133 | 0 |  | 1403.325 | 0 |  | 1428.369 | 0 |  | 762.214 | 0 |  | 762.436 | 0 |  | 1400.683 | 0 |  | 1422.019 | 0 |  | 772.295 | 0 |  | 772.377 | 0 |  | 1536.573 | 0 |  | 1536.675 | 0 |  | 777.282 | 0 |  | 777.067 | 0 |  | 1450.594 | 0 |  | 1450.645 | 0 |  | 746.831 | 0 |  | 746.668 | 0 |  | 1494.714 | 0 |  | 1499.108 | 0 |  | 723.745 | 0.102 |  | 723.799 | 0.102 |  | 1447.521 | 0 |  | 1449.172 | 0 |  | 761.935 | 0.025 |  | 761.948 | 0.025 | 125.4292 | 107.8883 | 98.4218339 | 86.503 | 89.75491 | 111.3994 | 100.9003 | 0 | 0 | 0 | 0 | 0 | -36.0688128 | -8.7682578 | -58.74881 | -29.31099 | 5.792410624 | -16.02756981 | -18.38072 | -10.29938 | -15.30219 | 0 | 0 | 0 | 0 | 0 | 0 | 0 | -23.36794 | -23.01479 | -22.87205 | -22.80797 | -57.910125 | 0 | 0 | -33.2572 | -28.45101 | -29.00231 | -29.39811 | -37.30542695 | -32.52979 | -43.4931 | 10.05522 | 27.1115 | 52.33988 | 18.26935 | -23.84136 | 32.50144 | 33.33673
326 | E28452 | 2017-05-16 20:33 | 57.1651 | 57.433 | 60 | 46 | 1.2023 | 329.5349 | 21945 | 32 | 239715 | 239897 | 239988 | 239996 | 139337 | 139295 | 221044 | 221051 | 220848 | 220855 | 215756 | 215731 | 215483 | 215475 | 294090 | 294082 | 1384.27 | 7671.8711 | 6 | 266.8186 | 266.8186 | 266.8186 | 28.2565 | 28.2565 | 28.2565 | 28.2565 | 1195.1172 | 1112.1224 | 1062.6666 | 897.6289 | 1055.2816 | 998.1769 | 980.4459 | 964.864 | 948.9084 | 935.8583 | 922.8899 | 908.6064 | 15.8 | 25.2 | 32.1917 | 22.8381 | 16.8842 | 13.2112 | 10.4939 | 8.4213 | 6.9182 | 6.0697 | 6.0941 | 92.26 | 130.13 | 126.37 | 176.94 | 163.18 | 228.22 | 205.38 | 287.78 | 258.31 | 362.28 | 313.68 | 441.55 | 361.93 | 505.29 | 51.1 | 43.7 | 19.9766 | 6.116667 | 9.1077 | 9.1077 | 2.8807 | 9.1077 | 1106388 | 2 |  |  | 2.4907 | 4.91 | 5.7171 | 7.1464 | 8.3679 | 11.0607 | 3.1962 | 5.3231 | 6.625 | 8.2808 | 9.0519 | 12.0365 | 25.1725 | 24.9449 | 25.0072 | 24.9402 | 25.0152 | 24.8963 |  | 20382 | 617 | 7 |  | EA100 | 599 | 1404 | 11 | 1 | 25 | 19.200001 | 6.116667 | 1675.0072 | 1521.9143 | 1420.9785 | 1305.1143 | 1262.0571 | 1175.35 | 1119.4642 | 59.4357 | 55.8521 | 56.89 | 56.4243 | 56.4357 | 37.8643 | 58.7493 | 32.1917 | 22.8381 | 16.8842 | 13.2112 | 10.4939 | 8.4213 | 6.9182 | 6.0697 | 0 | 0 | 0 | 0 | 0 | 0.1016 | 0.0254 | 0 | 0 | 0 | 0 | 0 | 0 | 0 | 0.048686 | 0.036741 | 0.029498 | 0.013984 | 0.015519 | 0.018489 | 0.017259 | -0.00432 | -0.013863 | -0.033704 | -0.000628 | -0.000811 | -0.010835 | -0.005316 | 0.074501 | 0.070628 | 0.06934 | 0.066554 | 0.072308 | 0.096299 | 0.090407 | -0.344377 | -0.338547 | -0.336201 | -0.33506 | -0.340934 | -0.354401 | -0.344673 | -1.311642 | -1.279712 | -1.266888 | -1.260744 | -1.289563 | -1.355695 | -1.30301 | -0.603686 | -0.548375 | -0.528209 | -0.524747 | -0.587257 | -0.833141 | -0.721005 | -0.309969 | -0.282623 | -0.271714 | -0.266524 | -0.295156 | -0.360058 | -0.315008 | 0.401717 | 0.376004 | 0.367197 | 0.317375 | 0.5426 | 0.469209 | 0.432203 | 5 | 5 | 5 | 5 | 25 | 30 | -30 | -2.337013 | -2.301687 | -2.287401 | -2.28098 | -2.316341 | 0 | 0 |  | 1407.973 | 0 |  | 1414.2469 | 0 |  | 737.182 | 0 |  | 737.133 | 0 |  | 1403.325 | 0 |  | 1428.369 | 0 |  | 762.214 | 0 |  | 762.436 | 0 |  | 1400.683 | 0 |  | 1422.019 | 0 |  | 772.295 | 0 |  | 772.377 | 0 |  | 1536.573 | 0 |  | 1536.675 | 0 |  | 777.282 | 0 |  | 777.067 | 0 |  | 1450.594 | 0 |  | 1450.645 | 0 |  | 746.831 | 0 |  | 746.668 | 0 |  | 1494.714 | 0 |  | 1499.108 | 0 |  | 723.745 | 0.102 |  | 723.799 | 0.102 |  | 1447.521 | 0 |  | 1449.172 | 0 |  | 761.935 | 0.025 |  | 761.948 | 0.025 | 124.7897 | 107.4898 | 98.53064919 | 86.86058 | 91.25682 | 113.185 | 101.2074 | 0 | 0 | 0 | 0 | 0 | -36.0071416 | -8.7546942 | -58.19231 | -29.27725 | 5.328530928 | -16.8385 | -18.96689 | -10.37648953 | -15.56184843 | 0 | 0 | 0 | 0 | 0 | 0 | 0 | -11.685065 | -11.508435 | -11.437005 | -11.4049 | -57.908525 | 0 | 0 | -35.8805 | -30.6279 | -30.04981001 | -29.60848 | -33.14226 | -31.5463 | -42.35854 | 19.03184 | 36.07618 | 62.37237 | 29.0087 | -18.76085 | 35.2551 | 34.53232
326 | E28453 | 2017-05-16 20:35 | 56.4213 | 56.9374 | 60 | 47 | 1.2023 | 329.5798 | 21948 | 32 | 239715 | 239897 | 239988 | 239996 | 139337 | 139295 | 221044 | 221051 | 220848 | 220855 | 215756 | 215731 | 215483 | 215475 | 294090 | 294082 | 1384.27 | 7716.4629 | 6 | 267.0132 | 267.0132 | 267.0132 | 28.451 | 28.451 | 28.451 | 28.451 | 1191.6016 | 1112.6351 | 1071 | 898.4597 | 1062.0891 | 1003.3613 | 984.9769 | 968.7802 | 952.3145 | 938.9194 | 925.613 | 910.978 | 15.8 | 22.2 | 32.1581 | 22.8013 | 16.8328 | 13.191 | 10.4519 | 8.3963 | 6.9122 | 6.0685 | 6.0893 | 90.88 | 132.92 | 124.65 | 181.44 | 160.74 | 232.85 | 202.32 | 294.66 | 254.89 | 370.25 | 308.87 | 450.25 | 355.23 | 514.97 | 49.9 | 43.8 | 18.9535 | 3.3 | 4.2887 | 4.2887 | -2.0413 | 4.2887 | 1106388 | 1 |  |  | 2.4521 | 4.8514 | 5.6807 | 7.1536 | 8.4857 | 11.1543 | 2.9019 | 5.1904 | 6.2019 | 8.1596 | 9.5481 | 11.85 | 25.1841 | 24.9928 | 25.0643 | 24.9681 | 24.8811 | 24.8484 |  | 20382 | 617 | 8 |  | EA100 | 599 | 1404 | 11 | 1 | 25 | 23.799999 | 3.3 | 1676.3928 | 1529.5 | 1419.1072 | 1323.9286 | 1254.9143 | 1187.7214 | 1121.6 | 54.6043 | 51.295 | 53.4943 | 55.8407 | 53.1943 | 36.68 | 55.0379 | 32.1581 | 22.8013 | 16.8328 | 13.191 | 10.4519 | 8.3963 | 6.9122 | 6.0685 | 0 | 0 | 0 | 0 | 0 | 0.1016 | 0.0254 | 0 | 0 | 0 | 0 | 0 | 0 | 0 | 0.048444 | 0.036871 | 0.029931 | 0.01458 | 0.015694 | 0.019314 | 0.017982 | -0.004305 | -0.013785 | -0.033484 | -0.000681 | -0.000825 | -0.011486 | -0.00567 | 0.074497 | 0.070624 | 0.069335 | 0.066547 | 0.072302 | 0.096292 | 0.090408 | -0.344384 | -0.338572 | -0.336247 | -0.335125 | -0.341103 | -0.354118 | -0.344297 | -1.311509 | -1.279679 | -1.266967 | -1.260933 | -1.291668 | -1.349798 | -1.296304 | -0.603904 | -0.54852 | -0.528289 | -0.524768 | -0.58734 | -0.833302 | -0.721403 | -0.309724 | -0.282482 | -0.27167 | -0.266571 | -0.295116 | -0.359963 | -0.314641 | 0.401413 | 0.375541 | 0.365995 | 0.316157 | 0.540553 | 0.468039 | 0.431944 | 0 | 0 | 0 | 0 | 20 | 40 | -40 | -2.336987 | -2.301637 | -2.287316 | -2.280857 | -2.316928 | 0 | 0 |  | 1407.973 | 0 |  | 1414.2469 | 0 |  | 737.182 | 0 |  | 737.133 | 0 |  | 1403.325 | 0 |  | 1428.369 | 0 |  | 762.214 | 0 |  | 762.436 | 0 |  | 1400.683 | 0 |  | 1422.019 | 0 |  | 772.295 | 0 |  | 772.377 | 0 |  | 1536.573 | 0 |  | 1536.675 | 0 |  | 777.282 | 0 |  | 777.067 | 0 |  | 1450.594 | 0 |  | 1450.645 | 0 |  | 746.831 | 0 |  | 746.668 | 0 |  | 1494.714 | 0 |  | 1499.108 | 0 |  | 723.745 | 0.102 |  | 723.799 | 0.102 |  | 1447.521 | 0 |  | 1449.172 | 0 |  | 761.935 | 0.025 |  | 761.948 | 0.025 | 124.8862 | 108.019408 | 98.3938 | 88.10348 | 90.73281 | 114.3681 | 101.4016128 | 0 | 0 | 0 | 0 | 0 | -35.9783888 | -8.7451438 | -57.8887 | -29.54267 | 4.501533751 | -17.52571 | -19.20581 | -10.56622 | -15.96009 | 0 | 0 | 0 | 0 | 0 | 0 | 0 | 0 | 0 | 0 | 0 | -46.33856 | 0 | 0 | -32.97576 | -28.1363334 | -28.26045 | -29.30341 | -31.24314 | -30.56551736 | -39.70451 | 34.02178 | 50.34041 | 74.63488 | 41.27436 | -6.054698 | 37.25794 | 36.99187
326 | E28454 | 2017-05-16 20:36 | 55.9651 | 56.6052 | 47 | 46 | 1.2023 | 329.5602 | 21956 | 32 | 239715 | 239897 | 239988 | 239996 | 139337 | 139295 | 221044 | 221051 | 220848 | 220855 | 215756 | 215731 | 215483 | 215475 | 294090 | 294082 | 1384.27 | 7716.4629 | 6 | 267.2077 | 267.2077 | 267.2077 | 28.6456 | 28.6456 | 28.6456 | 28.6456 | 1191.6016 | 1110.0393 | 1063.1666 | 895.05 | 1055.5997 | 998.0187 | 980.0204 | 964.0739 | 947.9082 | 934.6567 | 921.5331 | 906.9984 | 15.8 | 24.2 | 32.1572 | 22.8079 | 16.8538 | 13.1846 | 10.4439 | 8.3945 | 6.909 | 6.0721 | 6.0851 | 91.55 | 131.57 | 125.84 | 179.2 | 162.45 | 230.93 | 204.3 | 291.95 | 257.33 | 366.82 | 311.92 | 446.07 | 359.09 | 510.14 | 49.1 | 43.8 | 19.1142 | 3.133333 | 3.4641 | 3.4641 | -1.8564 | 3.4641 | 1106388 | 2 |  |  | 2.6443 | 4.9036 | 5.8 | 7.2336 | 8.6086 | 11.1964 | 3.2558 | 5.2615 | 6.2558 | 8.4288 | 9.7423 | 12.1462 | 25.0716 | 24.9855 | 25.0506 | 24.9848 | 24.9089 | 24.9417 |  | 20382 | 617 | 9 |  | EA100 | 599 | 1404 | 11 | 1 | 25 | 21.799999 | 3.133333 | 1691.4785 | 1549.2858 | 1437.2142 | 1335.0857 | 1275.0643 | 1208.15 | 1121.4714 | 58.7993 | 55.3229 | 56.1021 | 55.7514 | 55.7364 | 37.4757 | 55.9021 | 32.1572 | 22.8079 | 16.8538 | 13.1846 | 10.4439 | 8.3945 | 6.909 | 6.0721 | 0 | 0 | 0 | 0 | 0 | 0.1016 | 0.0254 | 0 | 0 | 0 | 0 | 0 | 0 | 0 | 0.049732 | 0.037987 | 0.031243 | 0.015114 | 0.016012 | 0.019074 | 0.017742 | -0.004305 | -0.013786 | -0.033485 | -0.000682 | -0.000828 | -0.010894 | -0.005328 | 0.074467 | 0.070596 | 0.069308 | 0.066518 | 0.072274 | 0.096246 | 0.09037 | -0.344632 | -0.338799 | -0.336471 | -0.335408 | -0.341326 | -0.354738 | -0.344892 | -1.311839 | -1.279906 | -1.267188 | -1.261467 | -1.291871 | -1.35658 | -1.303283 | -0.60395 | -0.548615 | -0.528382 | -0.524691 | -0.587456 | -0.833261 | -0.721546 | -0.310005 | -0.282659 | -0.271838 | -0.266994 | -0.29528 | -0.36035 | -0.314766 | 0.401426 | 0.375557 | 0.366153 | 0.316293 | 0.5408 | 0.468164 | 0.431723 | 0 | 0 | 0 | 0 | 20 | 30 | -30 | -2.337287 | -2.301995 | -2.28777 | -2.281413 | -2.317572 | 0 | 0 |  | 1407.973 | 0 |  | 1414.2469 | 0 |  | 737.182 | 0 |  | 737.133 | 0 |  | 1403.325 | 0 |  | 1428.369 | 0 |  | 762.214 | 0 |  | 762.436 | 0 |  | 1400.683 | 0 |  | 1422.019 | 0 |  | 772.295 | 0 |  | 772.377 | 0 |  | 1536.573 | 0 |  | 1536.675 | 0 |  | 777.282 | 0 |  | 777.067 | 0 |  | 1450.594 | 0 |  | 1450.645 | 0 |  | 746.831 | 0 |  | 746.668 | 0 |  | 1494.714 | 0 |  | 1499.108 | 0 |  | 723.745 | 0.102 |  | 723.799 | 0.102 |  | 1447.521 | 0 |  | 1449.172 | 0 |  | 761.935 | 0.025 |  | 761.948 | 0.025 | 125.9593 | 109.3734 | 99.61044 | 88.80723 | 92.154 | 116.2796049 | 101.3474 | 0 | 0 | 0 | 0 | 0 | -36.0413808 | -8.7602568 | -59.59291 | -30.97501 | 2.841035496 | -18.20549 | -19.61577 | -11.0968244 | -16.17896 | 0 | 0 | 0 | 0 | 0 | 0 | 0 | 0 | 0 | 0 | 0 | -46.35144 | 0 | 0 | -35.51184 | -30.35097 | -29.64334 | -29.25226 | -32.74268 | -31.22704 | -40.33594 | 30.85458 | 48.0474 | 72.80814 | 41.34948 | -6.555895 | 37.91436 | 36.07222
326 | E28455 | 2017-05-16 20:38 | 55.395 | 56.2261 | 57 | 47 | 1.2023 | 336.0726 | 22397 | 32 | 239715 | 239897 | 239988 | 239996 | 139337 | 139295 | 221044 | 221051 | 220848 | 220855 | 215756 | 215731 | 215483 | 215475 | 294090 | 294082 | 1384.27 | 7761.6851 | 6 | 267.4061 | 267.4061 | 267.4061 | 28.844 | 28.844 | 28.844 | 28.844 | 1184.5703 | 1108.0852 | 1052.8334 | 895.5283 | 1060.6301 | 1002.6293 | 984.2646 | 967.9765 | 951.394 | 937.7831 | 924.1263 | 909.2244 | 15.8 | 22 | 32.1718 | 22.8411 | 16.8195 | 13.1695 | 10.4559 | 8.367 | 6.8775 | 6.0756 | 6.0797 | 91.88 | 131.34 | 126.33 | 179.58 | 163.14 | 231.16 | 205.16 | 291.56 | 258.21 | 367.59 | 312.87 | 448.09 | 360.35 | 511.03 | 50.6 | 43.9 | 20.9195 | 5.066667 | 5.6736 | 5.6736 | -1.2684 | 5.6736 | 1106691 | 1 |  |  | 2.6421 | 4.8957 | 5.805 | 7.2564 | 8.5979 | 11.2536 | 3.2173 | 5.1962 | 6.4577 | 8.3635 | 9.1231 | 12.8462 | 25.0449 | 24.997 | 25.0528 | 24.9891 | 24.9575 | 25.1595 |  | 20382 | 617 | 10 |  | EA100 | 599 | 1404 | 11 | 1 | 25 | 21.200001 | 5.066667 | 1675.65 | 1517.7214 | 1404.5358 | 1289.6143 | 1259.1857 | 1151.6857 | 1059.7428 | 61.08 | 55.4771 | 57.6007 | 57.7114 | 55.7714 | 36.7529 | 56.5164 | 32.1718 | 22.8411 | 16.8195 | 13.1695 | 10.4559 | 8.367 | 6.8775 | 6.0756 | 0 | 0 | 0 | 0 | 0 | 0.1016 | 0.0254 | 0 | 0 | 0 | 0 | 0 | 0 | 0 | 0.050316 | 0.038688 | 0.032264 | 0.015894 | 0.016236 | 0.019667 | 0.018231 | -0.004289 | -0.01366 | -0.033119 | -0.000747 | -0.000859 | -0.010611 | -0.005175 | 0.074476 | 0.070605 | 0.069321 | 0.066535 | 0.072284 | 0.096285 | 0.090426 | -0.344522 | -0.338681 | -0.336293 | -0.335141 | -0.341282 | -0.354688 | -0.344683 | -1.311312 | -1.279344 | -1.266352 | -1.26011 | -1.292748 | -1.359701 | -1.305434 | -0.60409 | -0.548768 | -0.528718 | -0.525269 | -0.58768 | -0.834343 | -0.723212 | -0.309718 | -0.282355 | -0.271254 | -0.266047 | -0.294872 | -0.359069 | -0.312912 | 0.401284 | 0.375302 | 0.36566 | 0.316153 | 0.54007 | 0.467759 | 0.431437 | -5 | -5 | -5 | -5 | 15 | 20 | -20 | -2.337134 | -2.301831 | -2.287585 | -2.281205 | -2.318189 | 0 | 0 |  | 1407.973 | 0 |  | 1414.2469 | 0 |  | 737.182 | 0 |  | 737.133 | 0 |  | 1403.325 | 0 |  | 1428.369 | 0 |  | 762.214 | 0 |  | 762.436 | 0 |  | 1400.683 | 0 |  | 1422.019 | 0 |  | 772.295 | 0 |  | 772.377 | 0 |  | 1536.573 | 0 |  | 1536.675 | 0 |  | 777.282 | 0 |  | 777.067 | 0 |  | 1450.594 | 0 |  | 1450.645 | 0 |  | 746.831 | 0 |  | 746.668 | 0 |  | 1494.714 | 0 |  | 1499.108 | 0 |  | 723.745 | 0.102 |  | 723.799 | 0.102 |  | 1447.521 | 0 |  | 1449.172 | 0 |  | 761.935 | 0.025 |  | 761.948 | 0.025 | 124.7957094 | 107.1587 | 97.36383 | 85.80449 | 91.01898 | 110.8901 | 95.8283 | 0 | 0 | 0 | 0 | 0 | -36.0363008 | -8.7549482 | -60.35576 | -32.01942 | 1.08273096 | -19.08688617 | -19.87859 | -12.31345 | -17.04375 | 0 | 0 | 0 | 0 | 0 | 0 | 0 | 11.68567 | 11.509155 | 11.437925 | 11.406025 | -34.772835 | 0 | 0 | -36.8978172 | -30.44406 | -30.45453 | -30.31401 | -32.77574 | -30.66452 | -40.87334 | 39.2278 | 56.2044 | 79.42996 | 47.80962 | 3.591822 | 31.87578 | 29.15627
326 | E28456 | 2017-05-16 20:40 | 54.9635 | 55.9026 | 49 | 46 | 1.2023 | 334.8025 | 22309 | 32 | 239715 | 239897 | 239988 | 239996 | 139337 | 139295 | 221044 | 221051 | 220848 | 220855 | 215756 | 215731 | 215483 | 215475 | 294090 | 294082 | 1384.27 | 7761.6851 | 6 | 267.6038 | 267.6038 | 267.6038 | 29.0416 | 29.0416 | 29.0416 | 29.0416 | 1184.5703 | 1106.1699 | 1054.1666 | 896.4935 | 1048.5635 | 993.5584 | 976.7325 | 961.7714 | 946.4924 | 934.0723 | 921.607 | 907.735 | 15.6 | 26.2 | 32.3402 | 23.1199 | 17.0896 | 13.3725 | 10.5773 | 8.4569 | 6.9199 | 6.07 | 6.079 | 95.04 | 131.36 | 129.88 | 178.34 | 167.8 | 230.02 | 211.39 | 291.38 | 266.64 | 367.87 | 324.95 | 449.59 | 375.46 | 515.39 | 49 | 43.9 | 18.6321 | 2.6 | 3.9676 | 3.9676 | -0.2945 | 3.9676 | 1106691 | 2 |  |  | 2.6607 | 4.8879 | 5.6979 | 7.2236 | 8.4843 | 11.0793 | 3.216 | 5.378 | 6.45 | 8.318 | 9.228 | 12.28 | 25.0069 | 24.9902 | 25.0378 | 25.0895 | 24.9302 | 25.0198 |  | 20382 | 617 | 11 |  | EA100 | 599 | 1404 | 11 | 1 | 25 | 25.6 | 2.6 | 1661.7572 | 1526.3643 | 1420.0143 | 1322.6285 | 1267.1571 | 1170.5143 | 1112.0072 | 60.56 | 57.4036 | 57.9607 | 57.9443 | 54.2879 | 35.865 | 55.2707 | 32.3402 | 23.1199 | 17.0896 | 13.3725 | 10.5773 | 8.4569 | 6.9199 | 6.07 | 0 | 0 | 0 | 0 | 0 | 0.1016 | 0.0254 | 0 | 0 | 0 | 0 | 0 | 0 | 0 | 0.04978 | 0.038212 | 0.031883 | 0.016133 | 0.016717 | 0.019505 | 0.018062 | -0.004275 | -0.013607 | -0.033025 | -0.000817 | -0.000914 | -0.011935 | -0.006145 | 0.074452 | 0.07058 | 0.069293 | 0.066505 | 0.072257 | 0.096232 | 0.090349 | -0.34466 | -0.338852 | -0.33651 | -0.335425 | -0.341583 | -0.355165 | -0.345374 | -1.310708 | -1.278941 | -1.266155 | -1.260324 | -1.294077 | -1.363144 | -1.309946 | -0.604306 | -0.548862 | -0.528662 | -0.52503 | -0.587666 | -0.833937 | -0.721867 | -0.309713 | -0.282509 | -0.271629 | -0.266697 | -0.295207 | -0.359831 | -0.314615 | 0.402147 | 0.376728 | 0.368768 | 0.318388 | 0.543601 | 0.469187 | 0.431401 | -10 | -10 | -10 | -10 | 10 | 10 | -10 | -2.336946 | -2.301659 | -2.287435 | -2.281077 | -2.318639 | 0 | 0 |  | 1407.973 | 0 |  | 1414.2469 | 0 |  | 737.182 | 0 |  | 737.133 | 0 |  | 1403.325 | 0 |  | 1428.369 | 0 |  | 762.214 | 0 |  | 762.436 | 0 |  | 1400.683 | 0 |  | 1422.019 | 0 |  | 772.295 | 0 |  | 772.377 | 0 |  | 1536.573 | 0 |  | 1536.675 | 0 |  | 777.282 | 0 |  | 777.067 | 0 |  | 1450.594 | 0 |  | 1450.645 | 0 |  | 746.831 | 0 |  | 746.668 | 0 |  | 1494.714 | 0 |  | 1499.108 | 0 |  | 723.745 | 0.102 |  | 723.799 | 0.102 |  | 1447.521 | 0 |  | 1449.172 | 0 |  | 761.935 | 0.025 |  | 761.948 | 0.025 | 123.7211 | 107.7308 | 98.39705 | 87.96141 | 91.56097 | 112.6409 | 100.4687 | 0 | 0 | 0 | 0 | 0 | -36.084764 | -8.7724996 | -59.64376754 | -31.46834 | 1.44594901 | -19.30312 | -20.4503 | -10.31900008 | -15.61063 | 0 | 0 | 0 | 0 | 0 | 0 | 0 | 23.36946 | 23.01659 | 22.87435 | 22.81077 | -23.18639 | 0 | 0 | -36.59677136 | -31.50665 | -30.64162 | -30.4225 | -31.90315 | -29.90915 | -39.89809 | 50.85007 | 67.77238 | 92.07573 | 61.04656 | 16.02113 | 36.32802 | 36.18752
326 | E28457 | 2017-05-16 20:41 | 54.3214 | 55.4474 | 66 | 46 | 1.2023 | 334.2549 | 22274 | 32 | 239715 | 239897 | 239988 | 239996 | 139337 | 139295 | 221044 | 221051 | 220848 | 220855 | 215756 | 215731 | 215483 | 215475 | 294090 | 294082 | 1384.27 | 7806.9092 | 6 | 267.8011 | 267.8011 | 267.8011 | 29.239 | 29.239 | 29.239 | 29.239 | 1181.0547 | 1106.7998 | 1051.8334 | 898.7613 | 1056.5557 | 1000.5031 | 982.9698 | 967.6913 | 951.9041 | 939.0339 | 926.1611 | 911.9133 | 15.8 | 22 | 32.3508 | 23.0428 | 17.0161 | 13.3068 | 10.5429 | 8.4249 | 6.9051 | 6.0741 | 6.0747 | 93.78 | 131.8 | 128.64 | 180.06 | 166.14 | 231.8 | 209.37 | 293.12 | 263.65 | 369.87 | 320.99 | 451.55 | 370.64 | 516.88 | 51 | 43.8 | 19.1539 | 4 | 4.7338 | 4.7338 | -0.7427 | 4.7338 | 1106691 | 1 |  |  | 2.4814 | 4.9157 | 5.7 | 7.1429 | 8.3743 | 11.0343 | 3.049 | 4.9588 | 6.3843 | 8.2176 | 9.249 | 12.2216 | 25.2498 | 24.9575 | 25.0573 | 25.0514 | 24.9521 | 25.0986 |  | 20382 | 617 | 12 |  | EA100 | 599 | 1404 | 11 | 1 | 25 | 25.6 | 4 | 1680.6714 | 1520.3357 | 1414.6143 | 1311.5072 | 1255.4357 | 1160.1929 | 1088.5714 | 60.7386 | 55.6486 | 57.7179 | 57.6043 | 55.0429 | 37.2529 | 55.225 | 32.3508 | 23.0428 | 17.0161 | 13.3068 | 10.5429 | 8.4249 | 6.9051 | 6.0741 | 0 | 0 | 0 | 0 | 0 | 0.1016 | 0.0254 | 0 | 0 | 0 | 0 | 0 | 0 | 0 | 0.049128 | 0.037906 | 0.031826 | 0.016256 | 0.017071 | 0.019675 | 0.018283 | -0.004275 | -0.013608 | -0.033027 | -0.000818 | -0.000916 | -0.012898 | -0.006589 | 0.074491 | 0.07062 | 0.069331 | 0.066543 | 0.072296 | 0.096293 | 0.090427 | -0.34438 | -0.338531 | -0.336216 | -0.335103 | -0.341275 | -0.354865 | -0.344902 | -1.310718 | -1.278705 | -1.266056 | -1.260068 | -1.293817 | -1.363646 | -1.309472 | -0.603937 | -0.548661 | -0.528397 | -0.524851 | -0.587375 | -0.833672 | -0.722412 | -0.309749 | -0.282333 | -0.27157 | -0.266509 | -0.295137 | -0.359621 | -0.313607 | 0.401925 | 0.376282 | 0.367766 | 0.317654 | 0.542455 | 0.468222 | 0.431168 | -10 | -10 | -10 | -10 | 10 | 0 | 0 | -2.336746 | -2.301422 | -2.287133 | -2.280708 | -2.318271 | 0 | 0 |  | 1407.973 | 0 |  | 1414.2469 | 0 |  | 737.182 | 0 |  | 737.133 | 0 |  | 1403.325 | 0 |  | 1428.369 | 0 |  | 762.214 | 0 |  | 762.436 | 0 |  | 1400.683 | 0 |  | 1422.019 | 0 |  | 772.295 | 0 |  | 772.377 | 0 |  | 1536.573 | 0 |  | 1536.675 | 0 |  | 777.282 | 0 |  | 777.067 | 0 |  | 1450.594 | 0 |  | 1450.645 | 0 |  | 746.831 | 0 |  | 746.668 | 0 |  | 1494.714 | 0 |  | 1499.108 | 0 |  | 723.745 | 0.102 |  | 723.799 | 0.102 |  | 1447.521 | 0 |  | 1449.172 | 0 |  | 761.935 | 0.025 |  | 761.948 | 0.025 | 125.1949 | 107.3661 | 98.07662 | 87.27162 | 90.76298 | 111.7185 | 98.43625 | 0 | 0 | 0 | 0 | 0 | -36.054284 | -8.7605108 | -58.78963 | -31.06997409 | 1.520533256 | -19.45293 | -20.90161 | -9.241428942 | -15.31297 | 0 | 0 | 0 | 0 | 0 | 0 | 0 | 23.36746 | 23.01422 | 22.87133 | 22.80708 | -23.18271 | 0 | 0 | -36.68229 | -30.53222 | -30.49797 | -30.23367 | -32.33082 | -31.0567 | -39.8952027 | 53.09043 | 68.77814 | 91.97052 | 60.3921 | 14.34783 | 35.36604 | 34.46757
326 | E28458 | 2017-05-16 20:43 | 53.962 | 55.1508 | 51 | 45 | 1.2023 | 333.3218 | 22212 | 32 | 239715 | 239897 | 239988 | 239996 | 139337 | 139295 | 221044 | 221051 | 220848 | 220855 | 215756 | 215731 | 215483 | 215475 | 294090 | 294082 | 1384.27 | 7806.9092 | 6 | 267.9979 | 267.9979 | 267.9979 | 29.4357 | 29.4357 | 29.4357 | 29.4357 | 1181.0547 | 1103.1354 | 1049.8334 | 896.0733 | 1044.3239 | 990.9472 | 974.7413 | 960.2799 | 945.5375 | 933.5892 | 921.5452 | 908.0084 | 15.6 | 27 | 32.4461 | 23.1746 | 17.1019 | 13.4113 | 10.6143 | 8.4768 | 6.9303 | 6.0716 | 6.0712 | 97.24 | 129.17 | 133.03 | 175.8 | 171.33 | 226.21 | 216.21 | 285.96 | 272.97 | 361.39 | 333.16 | 442.22 | 385.84 | 507.66 | 48.7 | 43.6 | 17.2249 | 3.4 | 3.0809 | 3.0809 | -1.146 | 3.0809 | 1106691 | 2 |  |  | 2.59 | 4.9786 | 5.8143 | 7.2286 | 8.4579 | 11.0164 | 3.534 | 5.438 | 6.522 | 8.422 | 9.646 | 12.05 | 25.1393 | 24.9864 | 25.0171 | 24.9899 | 24.9346 | 25.0496 |  | 20382 | 617 | 13 |  | EA100 | 599 | 1404 | 11 | 1 | 25 | 27.799999 | 3.4 | 1688.6215 | 1544.95 | 1432.1786 | 1342.5428 | 1277.1857 | 1193.1643 | 1125.4071 | 62.5371 | 57.3257 | 60.3364 | 60.68 | 56.0714 | 37.0193 | 55.2343 | 32.4461 | 23.1746 | 17.1019 | 13.4113 | 10.6143 | 8.4768 | 6.9303 | 6.0716 | 0 | 0 | 0 | 0 | 0 | 0.1016 | 0.0254 | 0 | 0 | 0 | 0 | 0 | 0 | 0 | 0.0489 | 0.037813 | 0.031778 | 0.016365 | 0.017354 | 0.020385 | 0.018897 | -0.004276 | -0.013608 | -0.033029 | -0.000819 | -0.000919 | -0.013331 | -0.006736 | 0.074457 | 0.070588 | 0.069301 | 0.06651 | 0.072263 | 0.096234 | 0.090356 | -0.344669 | -0.338825 | -0.336478 | -0.335439 | -0.34156 | -0.355179 | -0.345347 | -1.311178 | -1.279207 | -1.266392 | -1.260803 | -1.294266 | -1.363533 | -1.310107 | -0.603926 | -0.548623 | -0.528446 | -0.524686 | -0.587368 | -0.833332 | -0.721498 | -0.310147 | -0.282742 | -0.271832 | -0.267096 | -0.295517 | -0.360373 | -0.314904 | 0.402406 | 0.376982 | 0.369643 | 0.319285 | 0.544774 | 0.469508 | 0.430984 | -10 | -10 | -10 | -10 | 10 | -10 | 10 | -2.337058 | -2.30179 | -2.287601 | -2.281281 | -2.318886 | 0 | 0 |  | 1407.973 | 0 |  | 1414.2469 | 0 |  | 737.182 | 0 |  | 737.133 | 0 |  | 1403.325 | 0 |  | 1428.369 | 0 |  | 762.214 | 0 |  | 762.436 | 0 |  | 1400.683 | 0 |  | 1422.019 | 0 |  | 772.295 | 0 |  | 772.377 | 0 |  | 1536.573 | 0 |  | 1536.675 | 0 |  | 777.282 | 0 |  | 777.067 | 0 |  | 1450.594 | 0 |  | 1450.645 | 0 |  | 746.831 | 0 |  | 746.668 | 0 |  | 1494.714 | 0 |  | 1499.108 | 0 |  | 723.745 | 0.102 |  | 723.799 | 0.102 |  | 1447.521 | 0 |  | 1449.172 | 0 |  | 761.935 | 0.025 |  | 761.948 | 0.025 | 125.7297 | 109.0549306 | 99.25141 | 89.29252 | 92.29327 | 114.823 | 101.6873 | 0 | 0 | 0 | 0 | 0 | -36.0861864 | -8.7718138 | -58.51001 | -30.96321 | 1.584256392 | -19.60044 | -21.27126171 | -9.618361782 | -15.93221 | 0 | 0 | 0 | 0 | 0 | 0 | 0 | 23.37058 | 23.0179 | 22.87601 | 22.81281 | -23.18886 | 0 | 0 | -37.76778 | -31.4502 | -31.88453 | -31.83794648 | -32.93455 | -30.84937 | -39.85144 | 52.82248 | 69.65943 | 91.82715 | 60.66694171 | 14.8986 | 38.26906 | 37.13182
326 | E28459 | 2017-05-16 20:45 | 53.4022 | 54.7295 | 66 | 45 | 1.2023 | 334.0692 | 22261 | 32 | 239715 | 239897 | 239988 | 239996 | 139337 | 139295 | 221044 | 221051 | 220848 | 220855 | 215756 | 215731 | 215483 | 215475 | 294090 | 294082 | 1384.27 | 7829.519 | 6 | 268.1951 | 268.1951 | 268.1951 | 29.6329 | 29.6329 | 29.6329 | 29.6329 | 1175.1953 | 1102.7043 | 1047.8334 | 898.9412 | 1053.397 | 998.3044 | 981.421 | 966.4933 | 951.2012 | 938.8307 | 926.3469 | 912.4405 | 15.8 | 22.2 | 32.3006 | 23.0588 | 17.0223 | 13.3291 | 10.565 | 8.4397 | 6.9074 | 6.0734 | 6.068 | 95.82 | 132.36 | 131.58 | 180.6 | 169.62 | 232.22 | 213.45 | 293.03 | 269.55 | 370 | 328.42 | 452.61 | 379.61 | 519.05 | 49.5 | 43.8 | 16.8057 | 3.233333 | 4.5969 | 4.5969 | -1.6363 | 4.5969 | 1106388 | 1 |  |  | 2.4957 | 4.9007 | 5.795 | 7.15 | 8.4771 | 11.0286 | 2.866 | 5.256 | 6.64 | 8.284 | 9.428 | 12.216 | 25.1596 | 24.9722 | 25.0485 | 25.0086 | 24.9469 | 25.1024 |  | 20382 | 617 | 14 |  | EA100 | 599 | 1404 | 11 | 1 | 25 | 27.799999 | 3.233333 | 1693.7858 | 1548.3429 | 1425.9286 | 1312.7643 | 1270.2643 | 1174.7357 | 1091.4 | 66.99 | 64.3 | 65.2171 | 64.8736 | 57.4093 | 37.265 | 54.6707 | 32.3006 | 23.0588 | 17.0223 | 13.3291 | 10.565 | 8.4397 | 6.9074 | 6.0734 | 0 | 0 | 0 | 0 | 0 | 0.1016 | 0.0254 | 0 | 0 | 0 | 0 | 0 | 0 | 0 | 0.048444 | 0.037682 | 0.031874 | 0.01654 | 0.017661 | 0.020155 | 0.018733 | -0.004276 | -0.013609 | -0.033031 | -0.000819 | -0.000921 | -0.013473 | -0.006759 | 0.074486 | 0.070611 | 0.069325 | 0.066537 | 0.072289 | 0.09628 | 0.090417 | -0.344407 | -0.338642 | -0.336267 | -0.33516 | -0.341339 | -0.354747 | -0.344769 | -1.310655 | -1.279094 | -1.26613 | -1.260169 | -1.293959 | -1.360149 | -1.306022 | -0.604023 | -0.548492 | -0.528401 | -0.52484 | -0.58734 | -0.833534 | -0.722357 | -0.309689 | -0.282661 | -0.271628 | -0.266589 | -0.295259 | -0.359844 | -0.313722 | 0.402115 | 0.376307 | 0.368166 | 0.318377 | 0.54313 | 0.468522 | 0.430815 | -10 | -10 | -10 | -10 | 10 | -20 | 20 | -2.336873 | -2.301572 | -2.287324 | -2.280941 | -2.318665 | 0 | 0 |  | 1407.973 | 0 |  | 1414.2469 | 0 |  | 737.182 | 0 |  | 737.133 | 0 |  | 1403.325 | 0 |  | 1428.369 | 0 |  | 762.214 | 0 |  | 762.436 | 0 |  | 1400.683 | 0 |  | 1422.019 | 0 |  | 772.295 | 0 |  | 772.377 | 0 |  | 1536.573 | 0 |  | 1536.675 | 0 |  | 777.282 | 0 |  | 777.067 | 0 |  | 1450.594 | 0 |  | 1450.645 | 0 |  | 746.831 | 0 |  | 746.668 | 0 |  | 1494.714 | 0 |  | 1499.108 | 0 |  | 723.745 | 0.102 |  | 723.799 | 0.102 |  | 1447.521 | 0 |  | 1449.172 | 0 |  | 761.935 | 0.025 |  | 761.948 | 0.025 | 126.1633 | 109.33 | 98.8525 | 87.3474 | 91.82614 | 113.1036 | 98.6811138 | 0 | 0 | 0 | 0 | 0 | -36.0422952 | -8.7571326 | -57.88901004 | -30.79163 | 1.46491241 | -19.81112 | -21.66087366 | -9.088515618 | -15.63831 | 0 | 0 | 0 | 0 | 0 | 0 | 0 | 23.36873 | 23.01572 | 22.87324 | 22.80941 | -23.18665 | 0 | 0 | -40.46350077 | -35.2680356 | -34.46078 | -34.04826 | -33.71878 | -31.06164451 | -39.49176 | 51.17955 | 66.2861 | 88.72987 | 56.29743 | 13.25983 | 36.9111 | 34.79391
326 | E28460 | 2017-05-16 20:47 | 53.1483 | 54.4799 | 50 | 44 | 1.2023 | 329.1615 | 21938 | 32 | 239715 | 239897 | 239988 | 239996 | 139337 | 139295 | 221044 | 221051 | 220848 | 220855 | 215756 | 215731 | 215483 | 215475 | 294090 | 294082 | 1384.27 | 7851.7871 | 6 | 268.3894 | 268.3894 | 268.3894 | 29.8273 | 29.8273 | 29.8273 | 29.8273 | 1175.1953 | 1096.5764 | 1043.8334 | 898.8658 | 1043.656 | 991.0626 | 975.3452 | 961.4887 | 947.0956 | 935.6739 | 924.0417 | 910.8728 | 15.6 | 24.4 | 32.4541 | 23.16 | 17.1305 | 13.4288 | 10.6321 | 8.4746 | 6.93 | 6.0722 | 6.0656 | 98.72 | 130.81 | 135.38 | 177.66 | 174.25 | 228.64 | 219.49 | 288.97 | 277.25 | 366.01 | 338.53 | 448.47 | 392.21 | 514.27 | 49.9 | 44 | 14.9327 | 4.057143 | 5.0071 | 5.0071 | -1.0348 | 5.0071 | 1106388 | 2 |  |  | 2.5614 | 5.0114 | 5.8079 | 7.2093 | 8.4729 | 11.0636 | 3.902 | 5.928 | 6.394 | 8.288 | 9.092 | 12.47 | 25.145 | 24.9186 | 25.0284 | 25.0217 | 24.9434 | 25.0311 |  | 20382 | 617 | 15 |  | EA100 | 599 | 1404 | 11 | 1 | 25 | 31.799999 | 4.057143 | 1687.7428 | 1541.3785 | 1431.4286 | 1336.05 | 1288.7572 | 1188.8429 | 1128.4642 | 70.4757 | 69.6086 | 72.4579 | 71.3321 | 55.99 | 35.7429 | 54.4121 | 32.4541 | 23.16 | 17.1305 | 13.4288 | 10.6321 | 8.4746 | 6.93 | 6.0722 | 0 | 0 | 0 | 0 | 0 | 0.1016 | 0.0254 | 0 | 0 | 0 | 0 | 0 | 0 | 0 | 0.048477 | 0.037682 | 0.031914 | 0.016671 | 0.01791 | 0.020334 | 0.018918 | -0.004276 | -0.01361 | -0.033032 | -0.00082 | -0.000924 | -0.01428 | -0.007238 | 0.074461 | 0.070594 | 0.069306 | 0.066516 | 0.072267 | 0.096242 | 0.090362 | -0.344665 | -0.338778 | -0.336437 | -0.335378 | -0.341549 | -0.354732 | -0.344951 | -1.311395 | -1.279194 | -1.266406 | -1.26071 | -1.294331 | -1.356083 | -1.303539 | -0.60374 | -0.548578 | -0.528388 | -0.524685 | -0.587174 | -0.833231 | -0.721367 | -0.310348 | -0.282735 | -0.271848 | -0.267023 | -0.29573 | -0.360405 | -0.314981 | 0.40218 | 0.376877 | 0.369524 | 0.319451 | 0.54471 | 0.469285 | 0.430689 | -10 | -10 | -10 | -10 | 10 | -30 | 30 | -2.337065 | -2.301799 | -2.287612 | -2.281295 | -2.319043 | 0 | 0 |  | 1407.973 | 0 |  | 1414.2469 | 0 |  | 737.182 | 0 |  | 737.133 | 0 |  | 1403.325 | 0 |  | 1428.369 | 0 |  | 762.214 | 0 |  | 762.436 | 0 |  | 1400.683 | 0 |  | 1422.019 | 0 |  | 772.295 | 0 |  | 772.377 | 0 |  | 1536.573 | 0 |  | 1536.675 | 0 |  | 777.282 | 0 |  | 777.067 | 0 |  | 1450.594 | 0 |  | 1450.645 | 0 |  | 746.831 | 0 |  | 746.668 | 0 |  | 1494.714 | 0 |  | 1499.108 | 0 |  | 723.745 | 0.102 |  | 723.799 | 0.102 |  | 1447.521 | 0 |  | 1449.172 | 0 |  | 761.935 | 0.025 |  | 761.948 | 0.025 | 125.671 | 108.8121 | 99.20659 | 88.8687018 | 93.13462 | 114.4166 | 101.9703 | 0 | 0 | 0 | 0 | 0 | -36.0407712 | -8.7617554 | -57.96497 | -30.79276 | 1.415841908 | -19.98351421 | -21.98551 | -8.209726482 | -15.22533552 | 0 | 0 | 0 | 0 | 0 | 0 | 0 | 23.37065 | 23.01799 | 22.87612 | 22.81295 | -23.19043 | 0 | 0 | -42.549 | -38.18575 | -38.28588 | -37.42688 | -32.87587226 | -29.78209 | -39.25109 | 48.5277 | 62.85156 | 85.21267 | 54.27125 | 15.08281 | 40.38403 | 38.7321
326 | E28461 | 2017-05-16 20:48 | 52.5889 | 54.065 | 70 | 44 | 1.2023 | 337.8185 | 22521 | 32 | 239715 | 239897 | 239988 | 239996 | 139337 | 139295 | 221044 | 221051 | 220848 | 220855 | 215756 | 215731 | 215483 | 215475 | 294090 | 294082 | 1384.27 | 7874.4072 | 6 | 268.5888 | 268.5888 | 268.5888 | 30.0267 | 30.0267 | 30.0267 | 30.0267 | 1159.9609 | 1088.4235 | 1043.6666 | 901.4595 | 1048.8411 | 996.5921 | 980.9592 | 966.8117 | 952.4443 | 941.1158 | 929.6047 | 916.5124 | 15.8 | 20 | 32.2729 | 23.1821 | 17.1177 | 13.4017 | 10.6053 | 8.464 | 6.9239 | 6.0751 | 6.0616 | 99.93 | 130.19 | 137.03 | 177.47 | 176.88 | 228.39 | 222.62 | 288.91 | 281.2 | 364.56 | 343.22 | 446.22 | 396.96 | 512.11 | 49.2 | 43.8 | 15.3846 | 0 | 4.6897 | 4.6897 | 0.2939 | 4.6897 | 1106691 | 1 |  |  | 2.5364 | 4.9307 | 5.7871 | 7.2214 | 8.4593 | 10.9986 | 3.68 | 5.672 | 6.682 | 8.354 | 9.362 | 12.244 | 25.2551 | 24.8606 | 25.0501 | 24.9996 | 24.9752 | 25.1914 |  | 20382 | 617 | 16 |  | EA100 | 599 | 1404 | 11 | 1 | 25 | 36.5 | 0 | 1739.9071 | 1586.3643 | 1466.3715 | 1357.2786 | 1322.2072 | 1219.0929 | 1135.9286 | 85.8036 | 84.945 | 90.2093 | 88.3521 | 65.0514 | 39.6614 | 55.8893 | 32.2729 | 23.1821 | 17.1177 | 13.4017 | 10.6053 | 8.464 | 6.9239 | 6.0751 | 0 | 0 | 0 | 0 | 0 | 0.1016 | 0.0254 | 0 | 0 | 0 | 0 | 0 | 0 | 0 | 0.048049 | 0.037592 | 0.032076 | 0.01688 | 0.018459 | 0.020857 | 0.019523 | -0.004276 | -0.01361 | -0.033034 | -0.000821 | -0.000986 | -0.01403 | -0.007087 | 0.07445 | 0.070577 | 0.069291 | 0.066504 | 0.072251 | 0.096219 | 0.090352 | -0.344693 | -0.338904 | -0.336547 | -0.335449 | -0.341706 | -0.354539 | -0.344595 | -1.310888 | -1.279223 | -1.266361 | -1.260454 | -1.295103 | -1.350255 | -1.296169 | -0.604198 | -0.548705 | -0.52855 | -0.524958 | -0.587374 | -0.833458 | -0.721977 | -0.309876 | -0.282749 | -0.2718 | -0.266804 | -0.295647 | -0.360371 | -0.314491 | 0.402298 | 0.376676 | 0.36892 | 0.318793 | 0.543595 | 0.468571 | 0.430472 | -10 | -10 | -10 | -10 | 5 | -40 | 40 | -2.337012 | -2.301736 | -2.287533 | -2.281197 | -2.319159 | 0 | 0 |  | 1407.973 | 0 |  | 1414.2469 | 0 |  | 737.182 | 0 |  | 737.133 | 0 |  | 1403.325 | 0 |  | 1428.369 | 0 |  | 762.214 | 0 |  | 762.436 | 0 |  | 1400.683 | 0 |  | 1422.019 | 0 |  | 772.295 | 0 |  | 772.377 | 0 |  | 1536.573 | 0 |  | 1536.675 | 0 |  | 777.282 | 0 |  | 777.067 | 0 |  | 1450.594 | 0 |  | 1450.645 | 0 |  | 746.831 | 0 |  | 746.668 | 0 |  | 1494.714 | 0 |  | 1499.108 | 0 |  | 723.745 | 0.102 |  | 723.799 | 0.102 |  | 1447.521 | 0 |  | 1449.172 | 0 |  | 761.935 | 0.025 |  | 761.948 | 0.025 | 129.5361 | 111.9608 | 101.6063 | 90.26446 | 95.53079 | 117.2999 | 102.6334 | 0 | 0 | 0 | 0 | 0 | -36.0211624 | -8.752713 | -57.3815 | -30.67833 | 1.213173838 | -20.24163 | -22.62933 | -9.218190885 | -16.11916 | 0 | 0 | 0 | 0 | 0 | 0 | 0 | 23.37012 | 23.01736 | 22.87533 | 22.81197 | -11.595795 | 0 | 0 | -51.84236 | -46.60975 | -47.68013 | -46.38114 | -38.2095 | -33.05611 | -40.35079 | 43.68234 | 57.69012 | 78.01473 | 46.45365 | 23.09616 | 39.00444 | 37.41076
326 | E28462 | 2017-05-16 20:50 | 52.4151 | 53.88 | 51 | 45 | 1.2023 | 337.6647 | 22497 | 32 | 239715 | 239897 | 239988 | 239996 | 139337 | 139295 | 221044 | 221051 | 220848 | 220855 | 215756 | 215731 | 215483 | 215475 | 294090 | 294082 | 1384.27 | 7897.0239 | 6 | 268.7882 | 268.7882 | 268.7882 | 30.226 | 30.226 | 30.226 | 30.226 | 1172.8516 | 1092.0873 | 1045.3334 | 899.1006 | 1043.0385 | 990.6738 | 975.0826 | 961.1908 | 946.8493 | 935.3766 | 923.7055 | 910.3843 | 15.8 | 22 | 32.3153 | 23.0849 | 17.0404 | 13.3381 | 10.5416 | 8.4305 | 6.9042 | 6.0721 | 6.0604 | 98.75 | 130.92 | 135.62 | 177.96 | 174.8 | 229.42 | 220.6 | 290.33 | 278.69 | 366.42 | 339.35 | 448.09 | 392.05 | 513.89 | 49.4 | 44 | 14.6108 | 4.028572 | 3.772 | 3.772 | -0.9226 | 3.772 | 1106691 | 2 |  |  | 2.675 | 4.9521 | 5.905 | 7.33 | 8.6579 | 11.29 | 2.794 | 5.412 | 6.688 | 8.46 | 9.608 | 12.658 | 25.0166 | 25.0067 | 25.0319 | 25.0204 | 24.9695 | 25.145 |  | 20382 | 617 | 17 |  | EA100 | 599 | 1404 | 11 | 1 | 25 | 27.799999 | 4.028572 | 1732.9857 | 1585.3715 | 1462.6072 | 1364.2428 | 1322.7572 | 1222.2928 | 1125.2357 | 103.2707 | 101.91 | 102.2164 | 101.8729 | 71.1843 | 39.7829 | 58.6614 | 32.3153 | 23.0849 | 17.0404 | 13.3381 | 10.5416 | 8.4305 | 6.9042 | 6.0721 | 0 | 0 | 0 | 0 | 0 | 0.1016 | 0.0254 | 0 | 0 | 0 | 0 | 0 | 0 | 0 | 0.047967 | 0.037749 | 0.032226 | 0.017135 | 0.018699 | 0.020534 | 0.019218 | -0.004277 | -0.013665 | -0.033131 | -0.000754 | -0.000988 | -0.014339 | -0.007251 | 0.074464 | 0.070593 | 0.069307 | 0.066519 | 0.072271 | 0.09624 | 0.090371 | -0.344715 | -0.338936 | -0.336562 | -0.335465 | -0.341623 | -0.354791 | -0.344917 | -1.312085 | -1.280854 | -1.267934 | -1.261981 | -1.295668 | -1.356833 | -1.303772 | -0.60323 | -0.547904 | -0.52784 | -0.524237 | -0.586752 | -0.832479 | -0.721073 | -0.310982 | -0.283642 | -0.272567 | -0.267584 | -0.296229 | -0.361122 | -0.31519 | 0.402118 | 0.376465 | 0.368278 | 0.31796 | 0.542458 | 0.468113 | 0.430409 | -10 | -5 | -5 | -5 | 5 | -30 | 30 | -2.33736 | -2.302387 | -2.288287 | -2.282068 | -2.319809 | 0 | 0 |  | 1407.973 | 0 |  | 1414.2469 | 0 |  | 737.182 | 0 |  | 737.133 | 0 |  | 1403.325 | 0 |  | 1428.369 | 0 |  | 762.214 | 0 |  | 762.436 | 0 |  | 1400.683 | 0 |  | 1422.019 | 0 |  | 772.295 | 0 |  | 772.377 | 0 |  | 1536.573 | 0 |  | 1536.675 | 0 |  | 777.282 | 0 |  | 777.067 | 0 |  | 1450.594 | 0 |  | 1450.645 | 0 |  | 746.831 | 0 |  | 746.668 | 0 |  | 1494.714 | 0 |  | 1499.108 | 0 |  | 723.745 | 0.102 |  | 723.799 | 0.102 |  | 1447.521 | 0 |  | 1449.172 | 0 |  | 761.935 | 0.025 |  | 761.948 | 0.025 | 129.045 | 111.9161 | 101.3689 | 90.74807 | 95.59699 | 117.6335 | 101.6887 | 0 | 0 | 0 | 0 | 0 | -36.0467656 | -8.7608918 | -57.32499365 | -30.84809 | 1.14748027 | -20.67251 | -22.94758 | -8.405580435 | -15.60224 | 0 | 0 | 0 | 0 | 0 | 0 | 0 | 23.3736 | 11.511935 | 11.441435 | 11.41034 | -11.599045 | 0 | 0 | -62.29598 | -55.83689664 | -53.9539 | -53.40554 | -41.76753 | -33.11843 | -42.29915 | 32.79767 | 36.74308 | 60.00393 | 28.08035 | 19.28283 | 40.06268 | 35.02639
326 | E28463 | 2017-05-16 20:52 | 51.9396 | 53.5027 | 71 | 44 | 1.2023 | 337.3526 | 22485 | 32 | 239715 | 239897 | 239988 | 239996 | 139337 | 139295 | 221044 | 221051 | 220848 | 220855 | 215756 | 215731 | 215483 | 215475 | 294090 | 294082 | 1384.27 | 7919.644 | 6 | 268.9873 | 268.9873 | 268.9873 | 30.4252 | 30.4252 | 30.4252 | 30.4252 | 1166.9922 | 1093.262 | 1045 | 900.25 | 1047.0023 | 993.8831 | 978.0314 | 963.6792 | 949.1272 | 937.4531 | 925.6298 | 912.0842 | 15.8 | 22 | 32.1983 | 23.0716 | 17.0592 | 13.3625 | 10.5603 | 8.4312 | 6.9096 | 6.0761 | 6.0574 | 99.26 | 130.8 | 135.76 | 178.27 | 175.34 | 229.23 | 220.89 | 290.29 | 279.35 | 367.13 | 339.61 | 448.65 | 392.46 | 514.7 | 48.7 | 44 | 17.0264 | 4.014286 | 4.1203 | 4.1203 | -0.8472 | 4.1203 | 1106691 | 1 |  |  | 2.645 | 5.1 | 5.8943 | 7.445 | 8.7743 | 11.3964 | 2.502 | 5.608 | 6.91 | 8.386 | 9.568 | 12.672 | 25.3019 | 24.9071 | 25.0443 | 24.9854 | 25.0113 | 25.0364 |  | 20382 | 617 | 18 |  | EA100 | 599 | 1404 | 11 | 1 | 25 | 25.5 | 4.014286 | 1737.3643 | 1586.2715 | 1468.4857 | 1375.7858 | 1320.2428 | 1220.3143 | 1130.4 | 101.1514 | 98.095 | 101.0529 | 101.3743 | 72.145 | 40.3464 | 57.8107 | 32.1983 | 23.0716 | 17.0592 | 13.3625 | 10.5603 | 8.4312 | 6.9096 | 6.0761 | 0 | 0 | 0 | 0 | 0 | 0.1016 | 0.0254 | 0 | 0 | 0 | 0 | 0 | 0 | 0 | 0.047553 | 0.037623 | 0.032308 | 0.017356 | 0.018988 | 0.020918 | 0.01958 | -0.004277 | -0.013665 | -0.033133 | -0.000755 | -0.00099 | -0.013598 | -0.006787 | 0.07449 | 0.070616 | 0.06933 | 0.06654 | 0.072293 | 0.096272 | 0.090406 | -0.344495 | -0.338756 | -0.336373 | -0.335295 | -0.341465 | -0.354871 | -0.344943 | -1.31177 | -1.280789 | -1.26772 | -1.261964 | -1.295681 | -1.361486 | -1.307839 | -0.603209 | -0.547791 | -0.527734 | -0.524102 | -0.586542 | -0.832222 | -0.721028 | -0.310712 | -0.283539 | -0.272462 | -0.267525 | -0.296255 | -0.361116 | -0.314992 | 0.401916 | 0.376372 | 0.368053 | 0.317638 | 0.54186 | 0.467657 | 0.430252 | -10 | -5 | -5 | -5 | 5 | -20 | 20 | -2.337459 | -2.302498 | -2.288427 | -2.282239 | -2.320029 | 0 | 0 |  | 1407.973 | 0 |  | 1414.2469 | 0 |  | 737.182 | 0 |  | 737.133 | 0 |  | 1403.325 | 0 |  | 1428.369 | 0 |  | 762.214 | 0 |  | 762.436 | 0 |  | 1400.683 | 0 |  | 1422.019 | 0 |  | 772.295 | 0 |  | 772.377 | 0 |  | 1536.573 | 0 |  | 1536.675 | 0 |  | 777.282 | 0 |  | 777.067 | 0 |  | 1450.594 | 0 |  | 1450.645 | 0 |  | 746.831 | 0 |  | 746.668 | 0 |  | 1494.714 | 0 |  | 1499.108 | 0 |  | 723.745 | 0.102 |  | 723.799 | 0.102 |  | 1447.521 | 0 |  | 1449.172 | 0 |  | 761.935 | 0.025 |  | 761.948 | 0.025 | 129.4163 | 112.0161 | 101.8101 | 91.54479 | 95.44431 | 117.4821 | 102.1949424 | 0 | 0 | 0 | 0 | 0 | -36.0548936 | -8.7615522 | -56.76815852 | -30.68514 | 1.045869 | -20.94986 | -23.31967 | -9.96607752 | -16.73118 | 0 | 0 | 0 | 0 | 0 | 0 | 0 | 23.37459 | 11.51249 | 11.442135 | 11.411195 | -11.600145 | 0 | 0 | -61.01543 | -53.73556 | -53.32905 | -53.13047 | -42.31607259 | -33.57716 | -41.68313 | 35.00726 | 39.10794 | 60.96907 | 28.87564 | 18.20843 | 37.88397 | 35.01907
326 | E28464 | 2017-05-16 20:54 | 51.8289 | 53.3463 | 51 | 44 | 1.2023 | 336.2521 | 22006 | 32 | 239715 | 239897 | 239988 | 239996 | 139337 | 139295 | 221044 | 221051 | 220848 | 220855 | 215756 | 215731 | 215483 | 215475 | 294090 | 294082 | 1384.27 | 7942.2832 | 6 | 269.1858 | 269.1858 | 269.1858 | 30.6237 | 30.6237 | 30.6237 | 30.6237 | 1177.5391 | 1095.1487 | 1046.1666 | 899.8919 | 1042.5016 | 990.2634 | 974.6656 | 960.5829 | 946.3107 | 934.924 | 923.2854 | 909.9652 | 15.8 | 24.2 | 32.2301 | 23.0642 | 17.0885 | 13.3789 | 10.5576 | 8.4256 | 6.8954 | 6.0767 | 6.0576 | 99.31 | 129.87 | 136.1 | 175.91 | 176.04 | 226.68 | 221.7 | 287.15 | 280.19 | 363.5 | 341.65 | 444.66 | 394.9 | 509.55 | 49.1 | 43.9 | 16.9065 | 2.9 | 5.0038 | 5.0038 | -1.6081 | 5.0038 | 1106691 | 2 |  |  | 2.7386 | 5.0557 | 6.0257 | 7.4336 | 8.7793 | 11.4943 | 2.774 | 5.66 | 6.908 | 8.536 | 9.726 | 13.074 | 25.056 | 24.9789 | 25.039 | 24.9926 | 24.9061 | 25.1291 |  | 20382 | 618 | 1 |  | EA100 | 599 | 1404 | 11 | 1 | 25 | 21.5 | 2.9 | 1722.9857 | 1557.5786 | 1459.7858 | 1369.4357 | 1314.3214 | 1218.4429 | 1105.75 | 101.6171 | 100.1593 | 101.9886 | 100.4914 | 71.5186 | 39.3214 | 59.2136 | 32.2301 | 23.0642 | 17.0885 | 13.3789 | 10.5576 | 8.4256 | 6.8954 | 6.0767 | 0 | 0 | 0 | 0 | 0 | 0.1016 | 0.0254 | 0 | 0 | 0 | 0 | 0 | 0 | 0 | 0.047589 | 0.03764 | 0.032355 | 0.017509 | 0.019205 | 0.020597 | 0.019277 | -0.004277 | -0.013666 | -0.033134 | -0.000755 | -0.000992 | -0.013533 | -0.006786 | 0.074462 | 0.070593 | 0.069306 | 0.066516 | 0.072269 | 0.096238 | 0.09038 | -0.344736 | -0.338908 | -0.336564 | -0.335501 | -0.341634 | -0.355203 | -0.345205 | -1.312116 | -1.280672 | -1.267814 | -1.262143 | -1.295646 | -1.364266 | -1.310055 | -0.603231 | -0.548063 | -0.527883 | -0.524205 | -0.586784 | -0.832546 | -0.721515 | -0.311008 | -0.283423 | -0.272525 | -0.267658 | -0.296209 | -0.361073 | -0.314723 | 0.401961 | 0.376643 | 0.368707 | 0.318075 | 0.54236 | 0.468054 | 0.430264 | -10 | -5 | -5 | -5 | 5 | -10 | 10 | -2.33758 | -2.302633 | -2.288594 | -2.282445 | -2.320316 | 0 | 0 |  | 1407.973 | 0 |  | 1414.2469 | 0 |  | 737.182 | 0 |  | 737.133 | 0 |  | 1403.325 | 0 |  | 1428.369 | 0 |  | 762.214 | 0 |  | 762.436 | 0 |  | 1400.683 | 0 |  | 1422.019 | 0 |  | 772.295 | 0 |  | 772.377 | 0 |  | 1536.573 | 0 |  | 1536.675 | 0 |  | 777.282 | 0 |  | 777.067 | 0 |  | 1450.594 | 0 |  | 1450.645 | 0 |  | 746.831 | 0 |  | 746.668 | 0 |  | 1494.714 | 0 |  | 1499.108 | 0 |  | 723.745 | 0.102 |  | 723.799 | 0.102 |  | 1447.521 | 0 |  | 1449.172 | 0 |  | 761.935 | 0.025 |  | 761.948 | 0.025 | 128.297 | 109.9541 | 101.1719 | 91.08939 | 94.98469 | 117.2605 | 99.937685 | 0 | 0 | 0 | 0 | 0 | -36.0886248 | -8.768207 | -56.83037 | -30.70283 | 0.987627106 | -21.14594 | -23.5976 | -9.637175024 | -16.3639 | 0 | 0 | 0 | 0 | 0 | 0 | 0 | 23.3758 | 11.513165 | 11.44297 | 11.412225 | -11.60158 | 0 | 0 | -61.29858 | -54.89361 | -53.83805 | -52.67809 | -41.96597 | -32.73687 | -42.7235 | 33.54381 | 35.87087 | 59.76446 | 28.67757 | 17.81954 | 38.79783 | 32.08208
326 | E28465 | 2017-05-16 20:55 | 51.4315 | 53.0109 | 70 | 44 | 1.2023 | 337.2697 | 22479 | 32 | 239715 | 239897 | 239988 | 239996 | 139337 | 139295 | 221044 | 221051 | 220848 | 220855 | 215756 | 215731 | 215483 | 215475 | 294090 | 294082 | 1384.27 | 7964.8931 | 6 | 269.3849 | 269.3849 | 269.3849 | 30.8228 | 30.8228 | 30.8228 | 30.8228 | 1168.1641 | 1095.1779 | 1045 | 901.2635 | 1045.4291 | 992.6332 | 976.908 | 962.8099 | 948.5216 | 937.1031 | 925.3102 | 911.9519 | 15.8 | 24 | 32.2517 | 23.1557 | 17.1419 | 13.4072 | 10.5938 | 8.4231 | 6.897 | 6.0757 | 6.0588 | 99.96 | 131.62 | 136.74 | 178.83 | 176.39 | 230.29 | 222.74 | 291.74 | 281.58 | 369.87 | 343.54 | 452.5 | 396.86 | 518.27 | 49.9 | 43.9 | 14.994 | 0 | 5.846 | 5.846 | -1.373 | 5.846 | 1106691 | 1 |  |  | 2.6579 | 5.0743 | 5.9 | 7.4457 | 8.7614 | 11.49 | 2.768 | 5.564 | 6.588 | 8.42 | 9.77 | 13.078 | 25.2269 | 24.8973 | 25.0559 | 25.0819 | 24.9451 | 25.0599 |  | 20382 | 618 | 2 |  | EA100 | 599 | 1404 | 11 | 1 | 25 | 21.75 | 0 | 1718.6786 | 1571.6643 | 1464.5857 | 1362.0929 | 1312.2786 | 1199.7572 | 1118.65 | 86.2829 | 82.0707 | 80.4807 | 82.7864 | 65.9957 | 38.5057 | 57.4514 | 32.2517 | 23.1557 | 17.1419 | 13.4072 | 10.5938 | 8.4231 | 6.897 | 6.0757 | 0 | 0 | 0 | 0 | 0 | 0.1016 | 0.0254 | 0 | 0 | 0 | 0 | 0 | 0 | 0 | 0.047322 | 0.037524 | 0.032455 | 0.01773 | 0.019461 | 0.020673 | 0.01934 | -0.004277 | -0.013667 | -0.033135 | -0.000756 | -0.000995 | -0.013215 | -0.006683 | 0.074478 | 0.070604 | 0.069315 | 0.066527 | 0.072278 | 0.096262 | 0.090394 | -0.344558 | -0.338809 | -0.336477 | -0.33539 | -0.341579 | -0.355095 | -0.345167 | -1.311515 | -1.280489 | -1.267694 | -1.261894 | -1.295704 | -1.364717 | -1.310723 | -0.603503 | -0.548086 | -0.527872 | -0.524264 | -0.586667 | -0.832831 | -0.721465 | -0.31047 | -0.283274 | -0.272432 | -0.267459 | -0.296267 | -0.360624 | -0.314678 | 0.402258 | 0.376952 | 0.369296 | 0.318516 | 0.542756 | 0.468108 | 0.430323 | -10 | -5 | -5 | -5 | 5 | 0 | 0 | -2.337515 | -2.302562 | -2.288505 | -2.282336 | -2.320194 | 0 | 0 |  | 1407.973 | 0 |  | 1414.2469 | 0 |  | 737.182 | 0 |  | 737.133 | 0 |  | 1403.325 | 0 |  | 1428.369 | 0 |  | 762.214 | 0 |  | 762.436 | 0 |  | 1400.683 | 0 |  | 1422.019 | 0 |  | 772.295 | 0 |  | 772.377 | 0 |  | 1536.573 | 0 |  | 1536.675 | 0 |  | 777.282 | 0 |  | 777.067 | 0 |  | 1450.594 | 0 |  | 1450.645 | 0 |  | 746.831 | 0 |  | 746.668 | 0 |  | 1494.714 | 0 |  | 1499.108 | 0 |  | 723.745 | 0.102 |  | 723.799 | 0.102 |  | 1447.521 | 0 |  | 1449.172 | 0 |  | 761.935 | 0.025 |  | 761.948 | 0.025 | 128.0037 | 110.9658 | 101.5178 | 90.61595 | 94.84887 | 115.491 | 101.1192481 | 0 | 0 | 0 | 0 | 0 | -36.077652 | -8.7672418 | -56.45416 | -30.54863 | 0.86203192 | -21.41939 | -23.92647 | -10.17806 | -16.58982 | 0 | 0 | 0 | 0 | 0 | 0 | 0 | 23.37515 | 11.51281 | 11.442525 | 11.41168 | -11.60097 | 0 | 0 | -52.07199 | -44.9818 | -42.48351 | -43.40193 | -38.7175 | -32.06874 | -41.44917 | 42.85274 | 46.94817 | 71.33881 | 37.20632 | 20.60393 | 37.16658 | 34.31301
326 | E28466 | 2017-05-16 20:57 | 51.3269 | 52.8705 | 55 | 44 | 1.2023 | 336.2112 | 22417 | 32 | 239715 | 239897 | 239988 | 239996 | 139337 | 139295 | 221044 | 221051 | 220848 | 220855 | 215756 | 215731 | 215483 | 215475 | 294090 | 294082 | 1384.27 | 7987.5029 | 6 | 269.5834 | 269.5834 | 269.5834 | 31.0213 | 31.0213 | 31.0213 | 31.0213 | 1181.0547 | 1097.702 | 1048.8334 | 901.7823 | 1043.4769 | 991.072 | 975.5123 | 961.5106 | 947.1995 | 935.9421 | 924.2883 | 910.6545 | 15.8 | 25 | 32.2985 | 23.0574 | 17.0207 | 13.3095 | 10.5214 | 8.3432 | 6.8177 | 6.0797 | 6.0592 | 99.95 | 132.4 | 137.2 | 179.92 | 177.23 | 232.27 | 223.93 | 294.3 | 283.14 | 374.24 | 346.09 | 459.25 | 397.06 | 520.03 | 50.4 | 43.8 | 17.4545 | 4.514286 | 5.3251 | 5.3251 | -1.3095 | 5.3251 | 1106691 | 2 |  |  | 2.7071 | 5.0757 | 5.9093 | 7.415 | 8.6764 | 11.7021 | 3.69 | 5.864 | 6.64 | 8.574 | 9.41 | 13.668 | 25.1097 | 24.9134 | 25.0263 | 25.019 | 25.0226 | 24.9529 |  | 20382 | 618 | 3 |  | EA100 | 599 | 1404 | 11 | 1 | 25 | 22.5 | 4.514286 | 1710.7214 | 1547.1 | 1446.6428 | 1348.7214 | 1311.6571 | 1184.2643 | 999.1214 | 74.8914 | 65.76 | 64.7257 | 68.2971 | 63.8543 | 36.5071 | 56.9014 | 32.2985 | 23.0574 | 17.0207 | 13.3095 | 10.5214 | 8.3432 | 6.8177 | 6.0797 | 0 | 0 | 0 | 0 | 0 | 0.1016 | 0.0254 | 0 | 0 | 0 | 0 | 0 | 0 | 0 | 0.047227 | 0.037533 | 0.032447 | 0.017892 | 0.019666 | 0.021276 | 0.019889 | -0.004278 | -0.013667 | -0.033136 | -0.000757 | -0.000997 | -0.012444 | -0.00633 | 0.074461 | 0.070595 | 0.069307 | 0.066519 | 0.072268 | 0.096251 | 0.090442 | -0.344743 | -0.33886 | -0.336529 | -0.335431 | -0.341644 | -0.355102 | -0.344676 | -1.312094 | -1.280361 | -1.267621 | -1.261716 | -1.295586 | -1.363788 | -1.307061 | -0.603257 | -0.548245 | -0.528036 | -0.524444 | -0.586779 | -0.833104 | -0.723795 | -0.310988 | -0.283159 | -0.272306 | -0.267307 | -0.296234 | -0.360454 | -0.3123 | 0.401856 | 0.376303 | 0.367727 | 0.317154 | 0.54012 | 0.465055 | 0.430346 | -10 | -5 | -5 | -5 | 5 | 10 | -10 | -2.337543 | -2.302592 | -2.288543 | -2.282383 | -2.320191 | 0 | 0 |  | 1407.973 | 0 |  | 1414.2469 | 0 |  | 737.182 | 0 |  | 737.133 | 0 |  | 1403.325 | 0 |  | 1428.369 | 0 |  | 762.214 | 0 |  | 762.436 | 0 |  | 1400.683 | 0 |  | 1422.019 | 0 |  | 772.295 | 0 |  | 772.377 | 0 |  | 1536.573 | 0 |  | 1536.675 | 0 |  | 777.282 | 0 |  | 777.067 | 0 |  | 1450.594 | 0 |  | 1450.645 | 0 |  | 746.831 | 0 |  | 746.668 | 0 |  | 1494.714 | 0 |  | 1499.108 | 0 |  | 723.745 | 0.102 |  | 723.799 | 0.102 |  | 1447.521 | 0 |  | 1449.172 | 0 |  | 761.935 | 0.025 |  | 761.948 | 0.025 | 127.382 | 109.2175245 | 100.2625 | 89.7156 | 94.79084 | 113.9866 | 90.36254 | 0 | 0 | 0 | 0 | 0 | -36.0783632 | -8.7547704 | -56.35313 | -30.5571 | 0.873390869 | -21.61950366 | -24.1873 | -12.04498 | -17.72244 | 0 | 0 | 0 | 0 | 0 | 0 | 0 | 23.37543 | 11.51296 | 11.442715 | 11.411915 | -11.600955 | 0 | 0 | -45.17876 | -36.0525912 | -34.1775 | -35.818 | -37.46836 | -30.41421 | -41.18495 | 49.22557 | 54.1208 | 78.40108 | 43.69001 | 21.53422 | 35.44907 | 22.70038
326 | E28467 | 2017-05-16 20:59 | 51.0404 | 52.6322 | 69 | 48 | 1.2023 | 365.1376 | 23694 | 32 | 239715 | 239897 | 239988 | 239996 | 139337 | 139295 | 221044 | 221051 | 220848 | 220855 | 215756 | 215731 | 215483 | 215475 | 294090 | 294082 | 1384.27 | 8011.3979 | 6 | 269.799 | 269.799 | 269.799 | 31.2368 | 31.2368 | 31.2368 | 31.2368 | 1168.1641 | 1095.3621 | 1051.3334 | 899.2069 | 1039.4537 | 987.2669 | 971.3405 | 957.1645 | 942.8346 | 931.3802 | 919.7732 | 906.2371 | 16 | 24 | 32.3561 | 23.4489 | 17.5551 | 13.7593 | 10.8826 | 8.6971 | 7.102 | 6.2586 | 6.2489 | 100.38 | 137.78 | 135.75 | 183.75 | 174.24 | 236.22 | 219.09 | 298.79 | 276.24 | 377.15 | 338.1 | 460.87 | 390.19 | 526.57 | 49.5 | 43.9 | 21.0291 | 3.571429 | 4.5198 | 4.5198 | -0.985 | 4.5198 | 1103971 | 1 |  |  | 2.6764 | 4.8657 | 5.8114 | 7.1186 | 8.2871 | 10.7886 | 3.688 | 5.656 | 6.458 | 8.234 | 9.208 | 11.63 | 24.7675 | 25.0232 | 25.0378 | 25.0299 | 24.953 | 24.8894 |  | 20382 | 618 | 4 |  | EA100 | 615 | 1327 | 12 | 1 | 35 | 46.75 | 3.571429 | 1563.6786 | 1461.0072 | 1376.7285 | 1287.1643 | 1234.3071 | 1130.6215 | 1020.8143 | 55.9007 | 55.5879 | 51.9564 | 51.9957 | 48.5193 | 30.0193 | 50.6143 | 32.3561 | 23.4489 | 17.5551 | 13.7593 | 10.8826 | 8.6971 | 7.102 | 6.2586 | 0 | 0 | 0 | 0 | 0 | 0.1016 | 0.0254 | 0 | 0 | 0 | 0 | 0 | 0 | 0 | 0.036118 | 0.027448 | 0.022421 | 0.010299 | 0.011913 | 0.014746 | 0.013676 | -0.003526 | -0.011393 | -0.027669 | -0.000121 | -0.000335 | -0.007402 | -0.003213 | 0.079101 | 0.074987 | 0.073613 | 0.070651 | 0.076758 | 0.10238 | 0.096155 | -0.310358 | -0.305145 | -0.303128 | -0.302165 | -0.307784 | -0.319983 | -0.310898 | -1.34248 | -1.310046 | -1.297511 | -1.29163 | -1.327117 | -1.397742 | -1.341343 | -0.509905 | -0.463075 | -0.445784 | -0.442683 | -0.49539 | -0.702064 | -0.608694 | -0.342334 | -0.312356 | -0.300828 | -0.295434 | -0.327228 | -0.398663 | -0.347185 | 0.408677 | 0.386275 | 0.362131 | 0.340832 | 0.584323 | 0.504493 | 0.465456 | -10 | -10 | -10 | -10 | 0 | 20 | -20 | -2.096719 | -2.064712 | -2.051884 | -2.045943 | -2.079695 | 0 | 0 |  | 1407.973 | 0 |  | 1414.2469 | 0 |  | 737.182 | 0 |  | 737.133 | 0 |  | 1403.325 | 0 |  | 1428.369 | 0 |  | 762.214 | 0 |  | 762.436 | 0 |  | 1400.683 | 0 |  | 1422.019 | 0 |  | 772.295 | 0 |  | 772.377 | 0 |  | 1536.573 | 0 |  | 1536.675 | 0 |  | 777.282 | 0 |  | 777.067 | 0 |  | 1450.594 | 0 |  | 1450.645 | 0 |  | 746.831 | 0 |  | 746.668 | 0 |  | 1494.714 | 0 |  | 1499.108 | 0 |  | 723.745 | 0.102 |  | 723.799 | 0.102 |  | 1447.521 | 0 |  | 1449.172 | 0 |  | 761.935 | 0.025 |  | 761.948 | 0.025 | 123.6885 | 109.5565 | 101.3451 | 90.93944 | 94.74294 | 115.753 | 98.1564 | 0 | 0 | 0 | 0 | 0 | -32.5102728 | -7.8968092 | -43.75410816 | -21.03278853 | 6.809337728 | -13.14621014 | -15.36536 | -10.26502 | -14.03447 | 0 | 0 | 0 | 0 | 0 | 0 | 0 | 20.96719 | 20.64712 | 20.51884 | 20.45943 | 0 | 0 | 0 | -28.50405 | -25.74137 | -23.16133 | -23.01761 | -24.03598 | -21.07547 | -30.80862 | 72.39758 | 83.42951 | 105.512 | 75.23505 | 55.34161 | 51.90227 | 45.4165
326 | E28468 | 2017-05-16 21:01 | 51.1024 | 52.6359 | 52 | 49 | 1.2023 | 365.0262 | 23703 | 32 | 239715 | 239897 | 239988 | 239996 | 139337 | 139295 | 221044 | 221051 | 220848 | 220855 | 215756 | 215731 | 215483 | 215475 | 294090 | 294082 | 1384.27 | 8035.2808 | 6 | 270.0145 | 270.0145 | 270.0145 | 31.4523 | 31.4523 | 31.4523 | 31.4523 | 1183.3984 | 1100.6302 | 1053.5 | 900.7249 | 1044.1088 | 990.6069 | 974.3661 | 959.9772 | 945.5007 | 933.7164 | 921.7241 | 907.9737 | 15.8 | 23 | 32.2566 | 23.1215 | 17.242 | 13.5334 | 10.7216 | 8.5801 | 7.046 | 6.2656 | 6.2444 | 97.92 | 135.25 | 133.09 | 182.13 | 171.02 | 233.94 | 215.18 | 295.53 | 270.37 | 372 | 328.95 | 453.02 | 377.44 | 513.29 | 49 | 43.9 | 22.0284 | 3.516667 | 3.296 | 3.296 | -0.8229 | 3.296 | 1103971 | 2 |  |  | 2.6764 | 5.0864 | 5.9121 | 7.4579 | 8.67 | 11.3321 | 2.888 | 5.44 | 6.706 | 8.6 | 9.548 | 13.048 | 25.0786 | 24.9671 | 25.0557 | 24.9599 | 25.0336 | 24.9591 |  | 20382 | 618 | 5 |  | EA100 | 615 | 1327 | 12 | 1 | 35 | 34.599998 | 3.516667 | 1541.0072 | 1418.7214 | 1330.9214 | 1250.5714 | 1190.7715 | 1087.1215 | 950.8929 | 74.6521 | 80.2429 | 84.6129 | 79.8286 | 56.7107 | 33.5107 | 52.8143 | 32.2566 | 23.1215 | 17.242 | 13.5334 | 10.7216 | 8.5801 | 7.046 | 6.2656 | 0 | 0 | 0 | 0 | 0 | 0.1016 | 0.0254 | 0 | 0 | 0 | 0 | 0 | 0 | 0 | 0.038119 | 0.029349 | 0.024401 | 0.010911 | 0.012566 | 0.015926 | 0.014768 | -0.003526 | -0.011394 | -0.027671 | -0.000122 | -0.000337 | -0.009097 | -0.004246 | 0.079098 | 0.074989 | 0.07362 | 0.070658 | 0.076769 | 0.102411 | 0.09621 | -0.310407 | -0.305128 | -0.303037 | -0.30207 | -0.307647 | -0.319551 | -0.310289 | -1.34288 | -1.310038 | -1.297056 | -1.291146 | -1.326373 | -1.391943 | -1.334499 | -0.509689 | -0.463059 | -0.445967 | -0.442879 | -0.495728 | -0.702872 | -0.610193 | -0.342727 | -0.312349 | -0.30042 | -0.295005 | -0.326515 | -0.397448 | -0.345103 | 0.407754 | 0.384721 | 0.360364 | 0.337211 | 0.579413 | 0.502252 | 0.46521 | -10 | -10 | -10 | -10 | 0 | 30 | -30 | -2.097025 | -2.065098 | -2.052359 | -2.046518 | -2.080337 | 0 | 0 |  | 1407.973 | 0 |  | 1414.2469 | 0 |  | 737.182 | 0 |  | 737.133 | 0 |  | 1403.325 | 0 |  | 1428.369 | 0 |  | 762.214 | 0 |  | 762.436 | 0 |  | 1400.683 | 0 |  | 1422.019 | 0 |  | 772.295 | 0 |  | 772.377 | 0 |  | 1536.573 | 0 |  | 1536.675 | 0 |  | 777.282 | 0 |  | 777.067 | 0 |  | 1450.594 | 0 |  | 1450.645 | 0 |  | 746.831 | 0 |  | 746.668 | 0 |  | 1494.714 | 0 |  | 1499.108 | 0 |  | 723.745 | 0.102 |  | 723.799 | 0.102 |  | 1447.521 | 0 |  | 1449.172 | 0 |  | 761.935 | 0.025 |  | 761.948 | 0.025 | 121.8906 | 106.3885 | 97.98243 | 88.36287 | 91.41434 | 111.3332 | 91.48541 | 0 | 0 | 0 | 0 | 0 | -32.4663816 | -7.8813406 | -46.45424784 | -23.52173229 | 4.24137312 | -13.93017 | -16.22022 | -9.505578747 | -14.0416 | 0 | 0 | 0 | 0 | 0 | 0 | 0 | 20.97025 | 20.65098 | 20.52359 | 20.46518 | 0 | 0 | 0 | -38.04935 | -37.1572 | -37.73456 | -35.35441 | -28.11308 | -23.55373 | -32.22692 | 58.35724 | 66.36055 | 85.01284 | 59.54347 | 47.08104 | 45.80751 | 37.33555
326 | E28469 | 2017-05-16 21:02 | 51.1727 | 52.6529 | 52 | 47 | 1.2023 | 391.2116 | 22612 | 32 | 239715 | 239897 | 239988 | 239996 | 139337 | 139295 | 221044 | 221051 | 220848 | 220855 | 215756 | 215731 | 215483 | 215475 | 294090 | 294082 | 1384.27 | 8058.0581 | 6 | 270.2454 | 270.2454 | 270.2454 | 31.6833 | 31.6833 | 31.6833 | 31.6833 | 1171.6797 | 1099.7919 | 1057.1666 | 902.7619 | 1034.2804 | 982.5988 | 967.5503 | 953.4857 | 939.2131 | 927.9993 | 916.6902 | 903.4122 | 15.8 | 26 | 32.2251 | 22.8801 | 16.627 | 12.9335 | 10.1512 | 8.0296 | 6.4981 | 5.6839 | 5.6731 | 101.92 | 137.95 | 141.4 | 189.59 | 184.12 | 246.32 | 233.45 | 314.43 | 296.27 | 400.95 | 366.19 | 494.07 | 427.07 | 569.46 | 49.7 | 43.8 | 18.2333 | 5.657143 | 4.8144 | 4.8144 | -1.1269 | 4.8144 | 1106043 | 1 |  |  | 2.8071 | 5.0514 | 5.9257 | 7.3507 | 8.4193 | 11.0807 | 3.56 | 5.536 | 6.66 | 8.3 | 9.206 | 12.402 | 24.7386 | 25.0316 | 25.0114 | 25.0705 | 25.0258 | 24.8876 |  | 20382 | 618 | 6 |  | EA100 | 561 | 1302 | 11 | 1 | 35 | 44 | 5.657143 | 1573.7786 | 1523.6786 | 1367.7142 | 1281.6285 | 1217.4429 | 1121.7285 | 1031.6215 | 74.2229 | 76.6864 | 74.805 | 69.6971 | 50.5886 | 28.0114 | 53.0193 | 32.2251 | 22.8801 | 16.627 | 12.9335 | 10.1512 | 8.0296 | 6.4981 | 5.6839 | 0 | 0 | 0 | 0 | 0 | 0.1016 | 0.0254 | 0 | 0 | 0 | 0 | 0 | 0 | 0 | 0.03613 | 0.027518 | 0.022619 | 0.009397 | 0.010753 | 0.014892 | 0.013746 | -0.003359 | -0.010833 | -0.026204 | -9.6e-05 | -0.000284 | -0.008346 | -0.003826 | 0.080334 | 0.076148 | 0.074767 | 0.071758 | 0.077964 | 0.104028 | 0.097677 | -0.299364 | -0.294438 | -0.2923 | -0.291379 | -0.296749 | -0.308107 | -0.299517 | -1.353297 | -1.321256 | -1.307396 | -1.30152 | -1.336972 | -1.398272 | -1.342575 | -0.487897 | -0.442806 | -0.426782 | -0.423793 | -0.474391 | -0.671725 | -0.58169 | -0.353377 | -0.323051 | -0.310014 | -0.304498 | -0.336967 | -0.41092 | -0.358914 | 0.408996 | 0.383914 | 0.358248 | 0.331462 | 0.564484 | 0.482835 | 0.441641 | -10 | -10 | -10 | -10 | 0 | 40 | -40 | -2.016493 | -1.986414 | -1.973486 | -1.967756 | -2.000018 | 0 | 0 |  | 1407.973 | 0 |  | 1414.2469 | 0 |  | 737.182 | 0 |  | 737.133 | 0 |  | 1403.325 | 0 |  | 1428.369 | 0 |  | 762.214 | 0 |  | 762.436 | 0 |  | 1400.683 | 0 |  | 1422.019 | 0 |  | 772.295 | 0 |  | 772.377 | 0 |  | 1536.573 | 0 |  | 1536.675 | 0 |  | 777.282 | 0 |  | 777.067 | 0 |  | 1450.594 | 0 |  | 1450.645 | 0 |  | 746.831 | 0 |  | 746.668 | 0 |  | 1494.714 | 0 |  | 1499.108 | 0 |  | 723.745 | 0.102 |  | 723.799 | 0.102 |  | 1447.521 | 0 |  | 1449.172 | 0 |  | 761.935 | 0.025 |  | 761.948 | 0.025 | 126.4279 | 116.0251 | 102.2599 | 91.9671 | 94.91672 | 116.6912 | 100.7657 | 0 | 0 | 0 | 0 | 0 | -31.3036712 | -7.6077318 | -44.3489 | -22.04515636 | 4.68701466 | -12.10543752 | -13.99676 | -9.153088512 | -13.318344 | 0 | 0 | 0 | 0 | 0 | 0 | 0 | 20.16493 | 19.86414 | 19.73486 | 19.67756 | 0 | 0 | 0 | -36.21313 | -33.9572 | -31.92542751 | -29.53714 | -23.99878 | -18.81596 | -30.8408 | 66.03083 | 79.88686 | 94.75633 | 70.00208 | 56.92118 | 57.41846 | 48.99882
326 | E28470 | 2017-05-16 21:04 | 50.8277 | 52.4443 | 71 | 49 | 1.2023 | 293.5227 | 22401 | 32 | 239715 | 239897 | 239988 | 239996 | 139337 | 139295 | 221044 | 221051 | 220848 | 220855 | 215756 | 215731 | 215483 | 215475 | 294090 | 294082 | 1384.27 | 8080.688 | 6 | 270.4187 | 270.4187 | 270.4187 | 31.8566 | 31.6833 | 31.8566 | 31.8566 | 1193.9453 | 1102.5573 | 1056.5 | 909.9014 | 1042.3257 | 989.7579 | 973.4979 | 958.7852 | 944.6696 | 941.3474 | 928.6653 | 914.3891 | 15.8 | 25.8 | 32.0575 | 23.4547 | 17.5297 | 13.8736 | 11.11 | 11.11 | 9.0646 | 7.9515 | 7.9259 | 101.96 | 132.21 | 137.62 | 177.11 | 175.37 | 225.9 | 219 | 282.34 | 0 | 311.65 | 268.09 | 349.68 | 312.08 | 401.45 | 50.3 | 43.7 | 19.4323 | 2.76 | 3.9382 | 3.9382 | -1.0676 | 3.9382 | 1107320 | 2 |  |  | 2.6257 | 4.9071 | 5.9093 | 0 | 8.3536 | 10.5829 | 3.444 | 5.732 | 6.718 | 0 | 9.586 | 11.74 | 24.9434 | 24.9879 | 25.0241 | 0 | 24.9363 | 25.0248 |  | 20382 | 618 | 7 |  | EA100 | 777 | 1229 | 13 | 1 | 20 | 40.25 | 2.76 | 1374.4785 | 1311.5643 | 1183.2928 | 1101.5358 | 0 | 1018.0714 | 929.8 | 94.8414 | 95.0357 | 97.0686 | 98.0057 | 0 | 38.9793 | 60.2664 | 32.0575 | 23.4547 | 17.5297 | 13.8736 | 11.11 | 11.11 | 9.0646 | 7.9515 | 0 | 0 | 0 | 0 | 0 | 0.1016 | 0.0254 | 0 | 0 | 0 | 0 | 0 | 0 | 0 | 0.028317 | 0.020711 | 0.016125 | 0.005056 | 0 | 0.010516 | 0.009579 | -0.002731 | -0.008894 | -0.021892 | -3.4e-05 | 0 | -0.002354 | -0.000416 | 0.083136 | 0.07881 | 0.07738 | 0.074265 | 0.081194 | 0.107843 | 0.101283 | -0.268209 | -0.263723 | -0.261814 | -0.260997 | -0.259766 | -0.276326 | -0.268541 | -1.375602 | -1.342451 | -1.328555 | -1.322506 | -1.314239 | -1.428833 | -1.372267 | -0.430927 | -0.391291 | -0.377141 | -0.374458 | -0.437819 | -0.592815 | -0.513981 | -0.375378 | -0.342657 | -0.328791 | -0.323044 | -0.312494 | -0.43647 | -0.380254 | 0.415659 | 0.39521 | 0.374142 | 0.367343 | 1 | 0.639211 | 0.59051 | -5 | -5 | 0 | -5 | 0 | 30 | -30 | -1.779177 | -1.7521 | -1.740047 | -1.735478 | 0 | 0 | 0 |  | 1407.973 | 0 |  | 1414.2469 | 0 |  | 737.182 | 0 |  | 737.133 | 0 |  | 1403.325 | 0 |  | 1428.369 | 0 |  | 762.214 | 0 |  | 762.436 | 0 |  | 1400.683 | 0 |  | 1422.019 | 0 |  | 772.295 | 0 |  | 772.377 | 0 |  | 1536.573 | 0 |  | 1536.675 | 0 |  | 777.282 | 0 |  | 777.067 | 0 |  | 1450.594 | 0 |  | 1450.645 | 0 |  | 746.831 | 0 |  | 746.668 | 0 |  | 1494.714 | 0 |  | 1499.108 | 0 |  | 723.745 | 0.102 |  | 723.799 | 0.102 |  | 1447.521 | 0 |  | 1449.172 | 0 |  | 761.935 | 0.025 |  | 761.948 | 0.025 | 114.2686 | 103.3644 | 91.5632 | 81.80556 | 0 | 109.7919 | 94.1729334 | 0 | 0 | 0 | 0 | 0 | -28.0747216 | -6.8209414 | -35.19615 | -15.86374 | 7.661776685 | -6.641625132 | 0 | -11.66213 | -12.57408 | 0 | 0 | 0 | 0 | 0 | 0 | 0 | 8.895885 | 8.7605 | 0 | 8.67739 | 0 | 0 | 0 | -40.86972 | -37.18661 | -36.60855 | -36.69902 | 0 | -23.10751 | -30.97578 | 47.09866 | 59.07452 | 62.61642 | 47.1423 | 0 | 46.9475 | 43.80212
326 | E28471 | 2017-05-16 21:06 | 50.4407 | 52.1359 | 62 | 45 | 1.2023 | 241.113 | 22009 | 32 | 239715 | 239897 | 239988 | 239996 | 139337 | 139295 | 221044 | 221051 | 220848 | 220855 | 215756 | 215731 | 215483 | 215475 | 294090 | 294082 | 1384.27 | 8102.939 | 6 | 270.561 | 270.561 | 270.561 | 31.9989 | 31.6833 | 31.9989 | 31.9989 | 1166.9922 | 1094.5188 | 1054.1666 | 910.5564 | 1039.3638 | 988.1693 | 971.4996 | 956.162 | 942.0177 | 937.9066 | 924.5745 | 910.3744 | 15.8 | 22 | 32.2255 | 24.603 | 19.152 | 15.6284 | 12.7872 | 12.7872 | 10.6397 | 9.5054 | 9.4764 | 107.17 | 136.3 | 138.22 | 175.22 | 170.38 | 215.9 | 207.37 | 263.24 | 0 | 289.22 | 249.04 | 319.66 | 285.28 | 361.07 | 50.1 | 43.9 | 13.6418 | 0 | 2.5065 | 2.5513 | -0.2082 | 2.5065 | 1107317 | 1 |  |  | 2.6107 | 4.9021 | 5.7757 | 0 | 8.1614 | 10.5821 | 3.4 | 4.932 | 6.786 | 0 | 9.704 | 11.822 | 25.0847 | 24.9486 | 25.0181 | 0 | 24.9689 | 24.9037 |  | 20382 | 618 | 8 |  | EA100 | 930 | 1229 | 14 | 1 | 20 | 29.25 | 0 | 1267.6857 | 1202.8071 | 1068.9857 | 1010.3214 | 0 | 918.7928 | 852.8786 | 103.8343 | 102.1429 | 99.7986 | 97.945 | 0 | 39.375 | 61.9607 | 32.2255 | 24.603 | 19.152 | 15.6284 | 12.7872 | 12.7872 | 10.6397 | 9.5054 | 0 | 0 | 0 | 0 | 0 | 0.1016 | 0.0254 | 0 | 0 | 0 | 0 | 0 | 0 | 0 | 0.031049 | 0.023435 | 0.019721 | 0.006047 | 0 | 0.012721 | 0.011704 | -0.0029 | -0.009446 | -0.02292 | -3.6e-05 | 0 | -0.002223 | -0.000338 | 0.083147 | 0.078822 | 0.077395 | 0.074273 | 0.081177 | 0.107898 | 0.1013 | -0.268083 | -0.263591 | -0.261625 | -0.260913 | -0.259991 | -0.276344 | -0.268716 | -1.372292 | -1.339324 | -1.32479 | -1.319751 | -1.314027 | -1.430746 | -1.374576 | -0.432349 | -0.392633 | -0.378551 | -0.375628 | -0.438293 | -0.595413 | -0.515493 | -0.372654 | -0.340035 | -0.325969 | -0.320864 | -0.3123 | -0.432782 | -0.378412 | 0.418678 | 0.402229 | 0.385831 | 0.366269 | 1 | 0.709598 | 0.663849 | 10 | 10 | 10 | 10 | 0 | 20 | -20 | -1.777341 | -1.749835 | -1.737031 | -1.73271 | 0 | 0 | 0 |  | 1407.973 | 0 |  | 1414.2469 | 0 |  | 737.182 | 0 |  | 737.133 | 0 |  | 1403.325 | 0 |  | 1428.369 | 0 |  | 762.214 | 0 |  | 762.436 | 0 |  | 1400.683 | 0 |  | 1422.019 | 0 |  | 772.295 | 0 |  | 772.377 | 0 |  | 1536.573 | 0 |  | 1536.675 | 0 |  | 777.282 | 0 |  | 777.067 | 0 |  | 1450.594 | 0 |  | 1450.645 | 0 |  | 746.831 | 0 |  | 746.668 | 0 |  | 1494.714 | 0 |  | 1499.108 | 0 |  | 723.745 | 0.102 |  | 723.799 | 0.102 |  | 1447.521 | 0 |  | 1449.172 | 0 |  | 761.935 | 0.025 |  | 761.948 | 0.025 | 105.4043 | 94.80766 | 82.73415 | 75.0396 | 0 | 99.13591 | 86.39660218 | 0 | 0 | 0 | 0 | 0 | -28.0765504 | -6.8253864 | -38.62865 | -18.7358 | 4.23800321 | -7.933023261 | 0 | -15.01997 | -15.62343 | 0 | 0 | 0 | 0 | 0 | 0 | 0 | -17.77341 | -17.49835 | -17.37031 | -17.3271 | 0 | 0 | 0 | -44.89266 | -40.10467 | -37.77886 | -36.79088446 | 0 | -23.44439 | -31.94031 | 4.10955 | 18.46883 | 31.82298 | 12.98859 | 0 | 32.595 | 32.00748
326 | E28472 | 2017-05-16 21:08 | 50.1157 | 51.9423 | 53 | 47 | 1.2023 | 183.2767 | 22333 | 32 | 239715 | 239897 | 239988 | 239996 | 139337 | 139295 | 221044 | 221051 | 220848 | 220855 | 215756 | 215731 | 215483 | 215475 | 294090 | 294082 | 1384.27 | 8125.5381 | 6 | 270.6693 | 270.6693 | 270.561 | 32.1071 | 31.6833 | 32.1071 | 32.1071 | 1189.2578 | 1105.4733 | 1054.6666 | 912.4307 | 1044.6964 | 991.4933 | 974.5432 | 968.9009 | 954.553 | 950.697 | 936.7623 | 921.9575 | 15.8 | 26 | 32.1983 | 25.4172 | 20.1045 | 20.1045 | 16.4783 | 16.4783 | 13.9993 | 12.6851 | 12.6645 | 101.72 | 130.88 | 128.6 | 164.91 | 0 | 181.83 | 156.35 | 202.11 | 0 | 220.32 | 185.32 | 240.53 | 208.58 | 267.67 | 49 | 43.9 | 19.3843 | 2.2 | 1.5154 | 1.5511 | -0.3005 | 1.5154 | 1107337 | 2 |  |  | 2.6271 | 0 | 5.3829 | 0 | 7.4536 | 10.2629 | 3.008 | 0 | 6.242 | 0 | 9.076 | 11.068 | 24.9926 | 0 | 24.9237 | 0 | 24.9896 | 24.9466 |  | 20382 | 618 | 9 |  | EA100 | 1245 | 1229 | 16 | 1 | 20 | 16.75 | 2.2 | 1145.1072 | 1114.0786 | 0 | 980.65 | 0 | 823.0214 | 760.9 | 93.9229 | 97.5357 | 0 | 94.1457 | 0 | 40.0421 | 63.5907 | 32.1983 | 25.4172 | 20.1045 | 20.1045 | 16.4783 | 16.4783 | 13.9993 | 12.6851 | 0 | 0 | 0 | 0 | 0 | 0.1016 | 0.0254 | 0 | 0 | 0 | 0 | 0 | 0 | 0 | 0.032515 | 0.02486 | 0 | 0.007144 | 0 | 0.013544 | 0.012459 | -0.003093 | -0.009919 | 0 | -4.3e-05 | 0 | -0.002176 | -0.000315 | 0.083185 | 0.078847 | 0.077866 | 0.074286 | 0.081182 | 0.107989 | 0.101403 | -0.267485 | -0.263171 | -0.255884 | -0.260628 | -0.25992 | -0.275901 | -0.268202 | -1.366273 | -1.33525 | -1.284542 | -1.316672 | -1.314052 | -1.429916 | -1.373567 | -0.433347 | -0.393188 | -0.394651 | -0.375814 | -0.438171 | -0.597494 | -0.517831 | -0.36978 | -0.338324 | -0.286359 | -0.320137 | -0.312318 | -0.429087 | -0.374415 | 0.420496 | 0.405851 | 1 | 0.391114 | 1 | 0.746688 | 0.728652 | 20 | 20 | 0 | 20 | 0 | 10 | -10 | -1.773774 | -1.747163 | 0 | -1.730428 | 0 | 0 | 0 |  | 1407.973 | 0 |  | 1414.2469 | 0 |  | 737.182 | 0 |  | 737.133 | 0 |  | 1403.325 | 0 |  | 1428.369 | 0 |  | 762.214 | 0 |  | 762.436 | 0 |  | 1400.683 | 0 |  | 1422.019 | 0 |  | 772.295 | 0 |  | 772.377 | 0 |  | 1536.573 | 0 |  | 1536.675 | 0 |  | 777.282 | 0 |  | 777.067 | 0 |  | 1450.594 | 0 |  | 1450.645 | 0 |  | 746.831 | 0 |  | 746.668 | 0 |  | 1494.714 | 0 |  | 1499.108 | 0 |  | 723.745 | 0.102 |  | 723.799 | 0.102 |  | 1447.521 | 0 |  | 1449.172 | 0 |  | 761.935 | 0.025 |  | 761.948 | 0.025 | 95.25574 | 87.84176 | 0 | 72.8485659 | 0 | 88.87726 | 77.1575427 | 0 | 0 | 0 | 0 | 0 | -28.0315416 | -6.8123308 | -40.19848 | -19.94997025 | 0 | -9.349687872 | 0 | -16.25529 | -16.6806 | 0 | 0 | 0 | 0 | 0 | 0 | 0 | -35.47548 | -34.94326 | 0 | -34.60856 | 0 | 0 | 0 | -40.70121 | -38.34987 | 0 | -35.38127 | 0 | -23.92491 | -32.92924 | -21.11943 | -5.401342 | 0 | -6.490954 | 0 | 20.66552 | 20.73538
326 | E28473 | 2017-05-16 21:10 | 49.6026 | 51.6167 | 70 | 50 | 1.2023 | 183.3399 | 22327 | 32 | 239715 | 239897 | 239988 | 239996 | 139337 | 139295 | 221044 | 221051 | 220848 | 220855 | 215756 | 215731 | 215483 | 215475 | 294090 | 294082 | 1384.27 | 8148.1338 | 6 | 270.7775 | 270.7775 | 270.561 | 32.2153 | 31.6833 | 32.2153 | 32.2153 | 1179.8828 | 1102.594 | 1060 | 903.3035 | 1048.0114 | 990.9557 | 971.6843 | 965.3139 | 949.2822 | 944.7747 | 929.189 | 912.7791 | 15.8 | 22.8 | 32.2768 | 25.5237 | 20.3068 | 20.3068 | 16.6614 | 16.6614 | 14.0629 | 12.6845 | 12.6627 | 94.51 | 127.57 | 118.16 | 159.75 | 0 | 175.6 | 144.09 | 195.85 | 0 | 213.42 | 171.23 | 234.03 | 193.11 | 261.78 | 50.8 | 43.7 | 22.2101 | 1.75 | 1.9764 | 1.9764 | -1.3604 | 1.9764 | 1107337 | 1 |  |  | 2.5871 | 0 | 5.2171 | 0 | 7.1407 | 9.8707 | 2.966 | 0 | 6.046 | 0 | 8.82 | 10.5 | 24.892 | 0 | 24.9499 | 0 | 24.9794 | 24.9891 |  | 20382 | 618 | 10 |  | EA100 | 1245 | 1229 | 16 | 1 | 20 | 20 | 1.75 | 1153.6143 | 1117.7142 | 0 | 996.6357 | 0 | 873.9286 | 806.0428 | 89.6864 | 93.0007 | 0 | 88.2014 | 0 | 40.94 | 63.575 | 32.2768 | 25.5237 | 20.3068 | 20.3068 | 16.6614 | 16.6614 | 14.0629 | 12.6845 | 0 | 0 | 0 | 0 | 0 | 0.1016 | 0.0254 | 0 | 0 | 0 | 0 | 0 | 0 | 0 | 0.033204 | 0.025952 | 0 | 0.007748 | 0 | 0.014803 | 0.013604 | -0.003093 | -0.00992 | 0 | -4.3e-05 | 0 | -0.00263 | -0.000583 | 0.083215 | 0.078874 | 0.077891 | 0.074311 | 0.081206 | 0.107986 | 0.101411 | -0.267114 | -0.262789 | -0.255538 | -0.26026 | -0.259601 | -0.275808 | -0.268043 | -1.366474 | -1.334854 | -1.284555 | -1.316353 | -1.314296 | -1.432685 | -1.375604 | -0.432892 | -0.392738 | -0.394171 | -0.375358 | -0.437535 | -0.595618 | -0.516447 | -0.369589 | -0.338244 | -0.286342 | -0.320129 | -0.312537 | -0.431015 | -0.375662 | 0.420838 | 0.406423 | 1 | 0.391641 | 1 | 0.747066 | 0.72862 | 20 | 20 | 0 | 20 | 0 | 0 | 0 | -1.772786 | -1.746136 | 0 | -1.729189 | 0 | 0 | 0 |  | 1407.973 | 0 |  | 1414.2469 | 0 |  | 737.182 | 0 |  | 737.133 | 0 |  | 1403.325 | 0 |  | 1428.369 | 0 |  | 762.214 | 0 |  | 762.436 | 0 |  | 1400.683 | 0 |  | 1422.019 | 0 |  | 772.295 | 0 |  | 772.377 | 0 |  | 1536.573 | 0 |  | 1536.675 | 0 |  | 777.282 | 0 |  | 777.067 | 0 |  | 1450.594 | 0 |  | 1450.645 | 0 |  | 746.831 | 0 |  | 746.668 | 0 |  | 1494.714 | 0 |  | 1499.108 | 0 |  | 723.745 | 0.102 |  | 723.799 | 0.102 |  | 1447.521 | 0 |  | 1449.172 | 0 |  | 761.935 | 0.025 |  | 761.948 | 0.025 | 95.99801 | 88.15859 | 0 | 74.061 | 0 | 94.37205 | 81.74161 | 0 | 0 | 0 | 0 | 0 | -28.0220928 | -6.8082922 | -41.1459 | -21.40038 | 0 | -10.1425 | 0 | -17.44007 | -17.91174 | 0 | 0 | 0 | 0 | 0 | 0 | 0 | -35.45572 | -34.92272 | 0 | -34.58378 | 0 | 0 | 0 | -38.82453 | -36.52491 | 0 | -33.1071 | 0 | -24.38460092 | -32.83312 | -19.42813 | -4.689418 | 0 | -3.772385 | 0 | 24.52529 | 24.18846
326 | E28474 | 2017-05-16 21:12 | 49.4193 | 51.5559 | 55 | 53 | 1.2023 | 180.3563 | 21974 | 32 | 239715 | 239897 | 239988 | 239996 | 139337 | 139295 | 221044 | 221051 | 220848 | 220855 | 215756 | 215731 | 215483 | 215475 | 294090 | 294082 | 1384.27 | 8192.6357 | 6 | 270.8839 | 270.8839 | 270.561 | 32.3218 | 31.6833 | 32.3218 | 32.3218 | 1190.4297 | 1108.1261 | 1061.1666 | 904.3791 | 1049.7064 | 991.5169 | 971.9434 | 965.9838 | 950.0848 | 946.041 | 930.4374 | 914.0614 | 15.8 | 24.2 | 32.3308 | 25.5588 | 20.271 | 20.271 | 16.6671 | 16.6671 | 14.0728 | 12.6843 | 12.6564 | 90.41 | 114.04 | 114.56 | 142.99 | 0 | 157.26 | 139.28 | 175.33 | 0 | 191.16 | 165.4 | 209.52 | 186.54 | 234.44 | 48.2 | 43.9 | 24.8212 | 1.9 | 2.5659 | 2.7152 | -0.9226 | 2.5659 | 1107337 | 2 |  |  | 2.5286 | 0 | 5.2171 | 0 | 7.1429 | 9.8443 | 3.002 | 0 | 6.128 | 0 | 8.672 | 10.492 | 24.92 | 0 | 24.9138 | 0 | 25.0126 | 24.94 |  | 20382 | 618 | 11 |  | EA100 | 1245 | 1229 | 16 | 1 | 20 | 30.4 | 1.9 | 1132.3071 | 1101.0428 | 0 | 974.15 | 0 | 868.2286 | 807.6857 | 67.7793 | 71.2779 | 0 | 69.425 | 0 | 39.7764 | 62.2071 | 32.3308 | 25.5588 | 20.271 | 20.271 | 16.6671 | 16.6671 | 14.0728 | 12.6843 | 0 | 0 | 0 | 0 | 0 | 0.1016 | 0.0254 | 0 | 0 | 0 | 0 | 0 | 0 | 0 | 0.034052 | 0.026923 | 0 | 0.00834 | 0 | 0.016701 | 0.015198 | -0.003093 | -0.009921 | 0 | -4.3e-05 | 0 | -0.002095 | -0.000298 | 0.083205 | 0.078869 | 0.077884 | 0.074304 | 0.081199 | 0.107976 | 0.101389 | -0.267242 | -0.262873 | -0.25564 | -0.260359 | -0.259702 | -0.275879 | -0.26818 | -1.366532 | -1.334606 | -1.284464 | -1.316228 | -1.314174 | -1.431723 | -1.375052 | -0.433042 | -0.39299 | -0.394366 | -0.375555 | -0.43776 | -0.595954 | -0.5164 | -0.369655 | -0.338003 | -0.286264 | -0.320013 | -0.312431 | -0.43084 | -0.376055 | 0.420776 | 0.406455 | 1 | 0.391564 | 1 | 0.74708 | 0.72851 | 20 | 20 | 0 | 20 | 0 | -10 | 10 | -1.772586 | -1.745929 | 0 | -1.728941 | 0 | 0 | 0 |  | 1407.973 | 0 |  | 1414.2469 | 0 |  | 737.182 | 0 |  | 737.133 | 0 |  | 1403.325 | 0 |  | 1428.369 | 0 |  | 762.214 | 0 |  | 762.436 | 0 |  | 1400.683 | 0 |  | 1422.019 | 0 |  | 772.295 | 0 |  | 772.377 | 0 |  | 1536.573 | 0 |  | 1536.675 | 0 |  | 777.282 | 0 |  | 777.067 | 0 |  | 1450.594 | 0 |  | 1450.645 | 0 |  | 746.831 | 0 |  | 746.668 | 0 |  | 1494.714 | 0 |  | 1499.108 | 0 |  | 723.745 | 0.102 |  | 723.799 | 0.102 |  | 1447.521 | 0 |  | 1449.172 | 0 |  | 761.935 | 0.025 |  | 761.948 | 0.025 | 94.21361 | 86.83814 | 0 | 72.3832416 | 0 | 93.74785 | 81.89045 | 0 | 0 | 0 | 0 | 0 | -28.0293064 | -6.811772 | -42.30646 | -22.69097 | 0 | -10.92074 | 0 | -20.91175 | -20.4882748 | 0 | 0 | 0 | 0 | 0 | 0 | 0 | -35.45172 | -34.91858 | 0 | -34.57882 | 0 | 0 | 0 | -29.35128 | -28.0115 | 0 | -26.07291 | 0 | -23.7049 | -32.12374644 | -12.89586 | 1.217091 | 0 | 0.810772 | 0 | 21.10189409 | 22.46665
326 | E28475 | 2017-05-16 21:13 | 49.3236 | 51.4876 | 49 | 52 | 1.2023 | 180.5961 | 21996 | 32 | 239715 | 239897 | 239988 | 239996 | 139337 | 139295 | 221044 | 221051 | 220848 | 220855 | 215756 | 215731 | 215483 | 215475 | 294090 | 294082 | 1384.27 | 8214.8887 | 6 | 270.9906 | 270.9906 | 270.561 | 32.4284 | 31.6833 | 32.4284 | 32.4284 | 1182.2266 | 1103.401 | 1060.1666 | 898.9073 | 1041.8394 | 982.6716 | 962.3337 | 956.0315 | 939.3688 | 934.5972 | 918.3306 | 901.2861 | 15.8 | 23 | 32.2569 | 25.5282 | 20.2603 | 20.2603 | 16.6518 | 16.6518 | 14.0525 | 12.6833 | 12.656 | 88.45 | 123.96 | 112.16 | 155.33 | 0 | 170.39 | 136.56 | 190.2 | 0 | 207.52 | 161.91 | 227.29 | 182.8 | 254.12 | 50.7 | 43.9 | 24.9465 | 1.733333 | 2.0618 | 2.0618 | -0.8018 | 2.0618 | 1107337 | 1 |  |  | 2.6164 | 0 | 5.2121 | 0 | 7.2543 | 9.995 | 3.214 | 0 | 5.93 | 0 | 8.852 | 10.524 | 24.8017 | 0 | 24.9466 | 0 | 24.9726 | 24.9878 |  | 20382 | 618 | 12 |  | EA100 | 1245 | 1229 | 16 | 1 | 20 | 24.4 | 1.733333 | 1144.5929 | 1120.9429 | 0 | 986.1357 | 0 | 882.4643 | 808.2643 | 90.8336 | 95.4414 | 0 | 87.8607 | 0 | 41.0986 | 62.4293 | 32.2569 | 25.5282 | 20.2603 | 20.2603 | 16.6518 | 16.6518 | 14.0525 | 12.6833 | 0 | 0 | 0 | 0 | 0 | 0.1016 | 0.0254 | 0 | 0 | 0 | 0 | 0 | 0 | 0 | 0.0351 | 0.028005 | 0 | 0.008963 | 0 | 0.017228 | 0.015662 | -0.003093 | -0.009922 | 0 | -4.3e-05 | 0 | -0.002027 | -0.000312 | 0.083199 | 0.078861 | 0.077881 | 0.074297 | 0.081195 | 0.107952 | 0.101373 | -0.267321 | -0.262975 | -0.255681 | -0.260457 | -0.259751 | -0.275928 | -0.268197 | -1.366724 | -1.334969 | -1.284395 | -1.316563 | -1.314161 | -1.429745 | -1.373053 | -0.433038 | -0.39292 | -0.394462 | -0.375495 | -0.437842 | -0.595548 | -0.516201 | -0.36986 | -0.338364 | -0.286202 | -0.320336 | -0.312422 | -0.431683 | -0.376515 | 0.420807 | 0.406404 | 1 | 0.391506 | 1 | 0.746956 | 0.728503 | 20 | 20 | 0 | 20 | 0 | -20 | 20 | -1.773178 | -1.746543 | 0 | -1.729678 | 0 | 0 | 0 |  | 1407.973 | 0 |  | 1414.2469 | 0 |  | 737.182 | 0 |  | 737.133 | 0 |  | 1403.325 | 0 |  | 1428.369 | 0 |  | 762.214 | 0 |  | 762.436 | 0 |  | 1400.683 | 0 |  | 1422.019 | 0 |  | 772.295 | 0 |  | 772.377 | 0 |  | 1536.573 | 0 |  | 1536.675 | 0 |  | 777.282 | 0 |  | 777.067 | 0 |  | 1450.594 | 0 |  | 1450.645 | 0 |  | 746.831 | 0 |  | 746.668 | 0 |  | 1494.714 | 0 |  | 1499.108 | 0 |  | 723.745 | 0.102 |  | 723.799 | 0.102 |  | 1447.521 | 0 |  | 1449.172 | 0 |  | 761.935 | 0.025 |  | 761.948 | 0.025 | 95.22898 | 88.39868 | 0 | 73.26692 | 0 | 95.26379 | 81.93618 | 0 | 0 | 0 | 0 | 0 | -28.0342848 | -6.8122038 | -43.74474 | -24.14024 | 0 | -11.74374196 | 0 | -21.73355 | -21.07636355 | 0 | 0 | 0 | 0 | 0 | 0 | 0 | -35.46356 | -34.93086 | 0 | -34.59356 | 0 | 0 | 0 | -39.3344 | -37.50083 | 0 | -32.99125 | 0 | -24.47619 | -32.22607 | -23.31371 | -8.173261 | 0 | -6.061631 | 0 | 21.01976 | 21.82154
326 | E28476 | 2017-05-16 21:15 | 49.2406 | 51.4177 | 49 | 51 | 1.2023 | 180.5303 | 22017 | 32 | 239715 | 239897 | 239988 | 239996 | 139337 | 139295 | 221044 | 221051 | 220848 | 220855 | 215756 | 215731 | 215483 | 215475 | 294090 | 294082 | 1384.27 | 8214.8887 | 6 | 271.0971 | 271.0971 | 270.561 | 32.535 | 31.6833 | 32.535 | 32.535 | 1189.2578 | 1106.8811 | 1058.6666 | 899.2416 | 1044.5977 | 986.5089 | 967.0035 | 961.1894 | 945.2224 | 941.1625 | 925.6546 | 909.2968 | 15.6 | 26.2 | 32.2567 | 25.4676 | 20.2388 | 20.2388 | 16.6255 | 16.6255 | 14.0544 | 12.6894 | 12.656 | 90.45 | 125.56 | 113.82 | 157.5 | 0 | 172.67 | 138.88 | 192.63 | 0 | 210.05 | 164.61 | 229.93 | 185.79 | 256.62 | 50.1 | 43.8 | 23.4848 | 2.933333 | 2.607 | 2.607 | -0.2622 | 2.607 | 1107337 | 2 |  |  | 2.5643 | 0 | 5.2036 | 0 | 7.1614 | 9.9914 | 3.036 | 0 | 6.112 | 0 | 8.802 | 10.824 | 24.8994 | 0 | 24.9424 | 0 | 25.0258 | 24.9694 |  | 20382 | 618 | 13 |  | EA100 | 1245 | 1229 | 16 | 1 | 20 | 14.8 | 2.933333 | 1118.2428 | 1095.2643 | 0 | 970.1071 | 0 | 856.1071 | 780.7928 | 85.2993 | 90.7943 | 0 | 85.7571 | 0 | 39.5707 | 64.1193 | 32.2567 | 25.4676 | 20.2388 | 20.2388 | 16.6255 | 16.6255 | 14.0544 | 12.6894 | 0 | 0 | 0 | 0 | 0 | 0.1016 | 0.0254 | 0 | 0 | 0 | 0 | 0 | 0 | 0 | 0.035949 | 0.028918 | 0 | 0.009601 | 0 | 0.018294 | 0.016639 | -0.003094 | -0.009922 | 0 | -4.3e-05 | 0 | -0.002019 | -0.000372 | 0.083179 | 0.078842 | 0.077856 | 0.07428 | 0.081169 | 0.107939 | 0.101384 | -0.267598 | -0.263239 | -0.256016 | -0.260719 | -0.260092 | -0.275971 | -0.26808 | -1.365916 | -1.334121 | -1.284138 | -1.315724 | -1.313903 | -1.423788 | -1.365806 | -0.433931 | -0.393752 | -0.395076 | -0.376293 | -0.43852 | -0.5971 | -0.518183 | -0.369018 | -0.337535 | -0.285986 | -0.319546 | -0.312192 | -0.430342 | -0.374371 | 0.420762 | 0.406338 | 1 | 0.391362 | 1 | 0.746719 | 0.728503 | 20 | 20 | 0 | 20 | 0 | -30 | 30 | -1.772809 | -1.746159 | 0 | -1.729217 | 0 | 0 | 0 |  | 1407.973 | 0 |  | 1414.2469 | 0 |  | 737.182 | 0 |  | 737.133 | 0 |  | 1403.325 | 0 |  | 1428.369 | 0 |  | 762.214 | 0 |  | 762.436 | 0 |  | 1400.683 | 0 |  | 1422.019 | 0 |  | 772.295 | 0 |  | 772.377 | 0 |  | 1536.573 | 0 |  | 1536.675 | 0 |  | 777.282 | 0 |  | 777.067 | 0 |  | 1450.594 | 0 |  | 1450.645 | 0 |  | 746.831 | 0 |  | 746.668 | 0 |  | 1494.714 | 0 |  | 1499.108 | 0 |  | 723.745 | 0.102 |  | 723.799 | 0.102 |  | 1447.521 | 0 |  | 1449.172 | 0 |  | 761.935 | 0.025 |  | 761.948 | 0.025 | 93.01432 | 86.35283 | 0 | 72.05956 | 0 | 92.40734 | 79.1599 | 0 | 0 | 0 | 0 | 0 | -28.0386536 | -6.809232 | -44.87717018 | -25.34296 | 0 | -12.57569 | 0 | -23.1721497 | -22.21757 | 0 | 0 | 0 | 0 | 0 | 0 | 0 | -35.45618 | -34.92318 | 0 | -34.58434 | 0 | 0 | 0 | -37.01401 | -35.75044 | 0 | -32.2698 | 0 | -23.62766497 | -33.22553 | -24.33304 | -9.663751789 | 0 | -7.370271 | 0 | 17.56888 | 16.90757
326 | E28477 | 2017-05-16 21:17 | 48.9575 | 51.1867 | 64 | 51 | 1.2023 | 180.5816 | 21995 | 32 | 239715 | 239897 | 239988 | 239996 | 139337 | 139295 | 221044 | 221051 | 220848 | 220855 | 215756 | 215731 | 215483 | 215475 | 294090 | 294082 | 1384.27 | 8237.1416 | 6 | 271.2037 | 271.2037 | 270.561 | 32.6416 | 31.6833 | 32.6416 | 32.6416 | 1183.3984 | 1105.3789 | 1062 | 896.5033 | 1041.2904 | 982.2258 | 961.6939 | 955.2603 | 938.5253 | 933.6302 | 917.1974 | 899.9929 | 15.8 | 25.2 | 32.2884 | 25.4814 | 20.306 | 20.306 | 16.6801 | 16.6801 | 14.0797 | 12.6798 | 12.656 | 89.15 | 124.6 | 112.22 | 155.65 | 0 | 170.62 | 136.74 | 190.69 | 0 | 208.09 | 162.4 | 227.82 | 183.56 | 254.89 | 49.8 | 43.8 | 26.4232 | 3.6 | 3.0081 | 3.0081 | -1.3249 | 3.0081 | 1107337 | 1 |  |  | 2.5921 | 0 | 5.125 | 0 | 7.1379 | 9.6507 | 3.054 | 0 | 5.962 | 0 | 8.762 | 10.32 | 24.8698 | 0 | 24.9748 | 0 | 25.0032 | 25.0281 |  | 20382 | 618 | 14 |  | EA100 | 1245 | 1229 | 16 | 1 | 20 | 18.799999 | 3.6 | 1140.65 | 1116.9429 | 0 | 988.85 | 0 | 874.2214 | 810.2786 | 58.0243 | 63.4357 | 0 | 56.875 | 0 | 42.3386 | 62.5936 | 32.2884 | 25.4814 | 20.306 | 20.306 | 16.6801 | 16.6801 | 14.0797 | 12.6798 | 0 | 0 | 0 | 0 | 0 | 0.1016 | 0.0254 | 0 | 0 | 0 | 0 | 0 | 0 | 0 | 0.036428 | 0.02958 | 0 | 0.010312 | 0 | 0.019928 | 0.01806 | -0.002994 | -0.009682 | 0 | -4.3e-05 | 0 | -0.002126 | -0.00083 | 0.08319 | 0.078852 | 0.07787 | 0.074288 | 0.081184 | 0.107942 | 0.101361 | -0.267532 | -0.263179 | -0.255826 | -0.260594 | -0.259899 | -0.275565 | -0.267858 | -1.368421 | -1.336373 | -1.284246 | -1.316338 | -1.314019 | -1.417192 | -1.361099 | -0.433455 | -0.393264 | -0.39475 | -0.375796 | -0.438156 | -0.59613 | -0.516651 | -0.369434 | -0.338065 | -0.286072 | -0.320125 | -0.312291 | -0.431266 | -0.376249 | 0.420897 | 0.406575 | 1 | 0.391628 | 1 | 0.747426 | 0.728503 | 15 | 15 | 0 | 20 | 0 | -40 | 40 | -1.772902 | -1.746233 | 0 | -1.728779 | 0 | 0 | 0 |  | 1407.973 | 0 |  | 1414.2469 | 0 |  | 737.182 | 0 |  | 737.133 | 0 |  | 1403.325 | 0 |  | 1428.369 | 0 |  | 762.214 | 0 |  | 762.436 | 0 |  | 1400.683 | 0 |  | 1422.019 | 0 |  | 772.295 | 0 |  | 772.377 | 0 |  | 1536.573 | 0 |  | 1536.675 | 0 |  | 777.282 | 0 |  | 777.067 | 0 |  | 1450.594 | 0 |  | 1450.645 | 0 |  | 746.831 | 0 |  | 746.668 | 0 |  | 1494.714 | 0 |  | 1499.108 | 0 |  | 723.745 | 0.102 |  | 723.799 | 0.102 |  | 1447.521 | 0 |  | 1449.172 | 0 |  | 761.935 | 0.025 |  | 761.948 | 0.025 | 94.8906735 | 88.07318 | 0 | 73.4596888 | 0 | 94.36521 | 82.13065 | 0 | 0 | 0 | 0 | 0 | -27.997404 | -6.8035932 | -45.75179 | -26.59115 | 0 | -13.51747 | 0 | -25.22885 | -23.45173577 | 0 | 0 | 0 | 0 | 0 | 0 | 0 | -26.59353 | -26.193495 | 0 | -34.57558 | 0 | 0 | 0 | -25.15092 | -24.94698 | 0 | -21.3733975 | 0 | -25.23931 | -32.33905 | -2.605567 | 10.34156 | 0 | 3.993236378 | 0 | 15.89964 | 19.53627
326 | E28478 | 2017-05-16 21:19 | 48.7911 | 50.9845 | 62 | 45 | 1.2023 | 241.0229 | 21947 | 32 | 239715 | 239897 | 239988 | 239996 | 139337 | 139295 | 221044 | 221051 | 220848 | 220855 | 215756 | 215731 | 215483 | 215475 | 294090 | 294082 | 1384.27 | 8259.3926 | 6 | 271.346 | 271.346 | 270.7033 | 32.7839 | 31.6833 | 32.7839 | 32.7839 | 1189.2578 | 1105.6794 | 1061.5 | 918.1603 | 1038.6469 | 989.4161 | 974.1108 | 959.6195 | 946.8199 | 944.1895 | 932.9951 | 920.1832 | 15.8 | 28 | 32.202 | 24.6907 | 19.3373 | 15.8626 | 13.0151 | 13.0151 | 10.6996 | 9.4787 | 9.4721 | 108.32 | 131.33 | 139.41 | 168.04 | 171.27 | 205.75 | 209.35 | 250.65 | 0 | 274.81 | 253.74 | 306.78 | 291.5 | 349.78 | 49.2 | 43.8 | 11.1502 | 2.44 | 2.614 | 2.614 | -0.0831 | 2.614 | 1107317 | 2 |  |  | 2.5771 | 4.7521 | 5.425 | 0 | 7.4379 | 10.1414 | 2.592 | 5.296 | 6.202 | 0 | 8.586 | 11.246 | 24.9411 | 25.0632 | 25.0309 | 0 | 24.9835 | 25.0249 |  | 20382 | 618 | 15 |  | EA100 | 930 | 1229 | 14 | 1 | 20 | 23.25 | 2.44 | 1223.5 | 1155.2858 | 1023.5357 | 968.9143 | 0 | 985.6071 | 842.4214 | 49.3336 | 55.3471 | 52.6079 | 51.2507 | 0 | 37.125 | 60.1943 | 32.202 | 24.6907 | 19.3373 | 15.8626 | 13.0151 | 13.0151 | 10.6996 | 9.4787 | 0 | 0 | 0 | 0 | 0 | 0.1016 | 0.0254 | 0 | 0 | 0 | 0 | 0 | 0 | 0 | 0.036832 | 0.030102 | 0.017641 | 0.010846 | 0 | 0.019874 | 0.018036 | -0.002901 | -0.009452 | -0.021896 | -4e-05 | 0 | -0.002019 | -0.000388 | 0.083159 | 0.078835 | 0.077412 | 0.074291 | 0.081182 | 0.107845 | 0.101322 | -0.267942 | -0.263424 | -0.261447 | -0.260633 | -0.25992 | -0.276394 | -0.268387 | -1.371896 | -1.338625 | -1.324573 | -1.317596 | -1.314007 | -1.42789 | -1.369791 | -0.432473 | -0.392804 | -0.37885 | -0.375985 | -0.438195 | -0.593747 | -0.51575 | -0.372061 | -0.33934 | -0.324957 | -0.319714 | -0.312281 | -0.435452 | -0.377785 | 0.419101 | 0.403218 | 0.3875 | 0.367354 | 1 | 0.709097 | 0.663656 | 10 | 10 | 0 | 15 | 0 | -30 | 30 | -1.77612 | -1.748414 | -1.735508 | -1.730556 | 0 | 0 | 0 |  | 1407.973 | 0 |  | 1414.2469 | 0 |  | 737.182 | 0 |  | 737.133 | 0 |  | 1403.325 | 0 |  | 1428.369 | 0 |  | 762.214 | 0 |  | 762.436 | 0 |  | 1400.683 | 0 |  | 1422.019 | 0 |  | 772.295 | 0 |  | 772.377 | 0 |  | 1536.573 | 0 |  | 1536.675 | 0 |  | 777.282 | 0 |  | 777.067 | 0 |  | 1450.594 | 0 |  | 1450.645 | 0 |  | 746.831 | 0 |  | 746.668 | 0 |  | 1494.714 | 0 |  | 1499.108 | 0 |  | 723.745 | 0.102 |  | 723.799 | 0.102 |  | 1447.521 | 0 |  | 1449.172 | 0 |  | 761.935 | 0.025 |  | 761.948 | 0.025 | 101.7450365 | 91.07696 | 79.23395 | 71.98161 | 0 | 106.2928 | 85.35582 | 0 | 0 | 0 | 0 | 0 | -28.0816304 | -6.8170298 | -46.5498 | -27.64260625 | 5.636058115 | -14.23794 | 0 | -25.49497595 | -24.17407 | 0 | 0 | 0 | 0 | 0 | 0 | 0 | -17.7612 | -17.48414 | 0 | -25.95834 | 0 | 0 | 0 | -21.33545 | -21.74056 | -19.9305 | -19.26949 | 0 | -22.04286 | -31.04521 | 16.09858 | 24.20965 | 64.9395 | 12.51584 | 0 | 30.67333 | 23.31951
326 | E28479 | 2017-05-16 21:21 | 48.4065 | 50.6533 | 81 | 48 | 1.2023 | 244.9272 | 22318 | 32 | 239715 | 239897 | 239988 | 239996 | 139337 | 139295 | 221044 | 221051 | 220848 | 220855 | 215756 | 215731 | 215483 | 215475 | 294090 | 294082 | 1384.27 | 8281.9883 | 6 | 271.4906 | 271.4906 | 270.8479 | 32.9285 | 31.6833 | 32.9285 | 32.9285 | 1182.2266 | 1102.9252 | 1071.1666 | 906.7286 | 1040.9517 | 988.0142 | 970.6094 | 954.8063 | 940.5901 | 937.1708 | 923.8774 | 909.5334 | 15.8 | 25.8 | 32.2048 | 24.6924 | 19.3525 | 15.7858 | 12.8773 | 12.8773 | 10.6849 | 9.484 | 9.4783 | 99.99 | 130.13 | 128.62 | 166.09 | 159.08 | 205.34 | 194.54 | 251.77 | 0 | 276.81 | 233.7 | 305.94 | 268.12 | 347.15 | 50.1 | 43.7 | 21.6518 | 1.38 | 2.0196 | 2.0221 | 0.5237 | 2.0196 | 1107317 | 1 |  |  | 2.6557 | 4.6593 | 5.5257 | 0 | 7.8614 | 10.2286 | 3.104 | 4.786 | 6.354 | 0 | 9.406 | 11.506 | 24.9991 | 25.0883 | 25.0068 | 0 | 24.9459 | 25.0799 |  | 20382 | 618 | 16 |  | EA100 | 930 | 1229 | 14 | 1 | 20 | 26.5 | 1.38 | 1262.8 | 1159.3071 | 1077.6143 | 1020.5786 | 0 | 951.45 | 887.1572 | 56.9129 | 56.8986 | 57.8943 | 51.5279 | 0 | 38.0771 | 59.7564 | 32.2048 | 24.6924 | 19.3525 | 15.7858 | 12.8773 | 12.8773 | 10.6849 | 9.484 | 0 | 0 | 0 | 0 | 0 | 0.1016 | 0.0254 | 0 | 0 | 0 | 0 | 0 | 0 | 0 | 0.036807 | 0.030295 | 0.018538 | 0.011487 | 0 | 0.020021 | 0.018762 | -0.002902 | -0.009453 | -0.021898 | -4.1e-05 | 0 | -0.002027 | -0.000336 | 0.083152 | 0.078831 | 0.077399 | 0.074272 | 0.081178 | 0.107867 | 0.101285 | -0.268033 | -0.26348 | -0.261613 | -0.260884 | -0.259977 | -0.2765 | -0.268815 | -1.372048 | -1.338532 | -1.325265 | -1.318905 | -1.313925 | -1.43161 | -1.375556 | -0.432513 | -0.392932 | -0.378679 | -0.375587 | -0.438334 | -0.594623 | -0.515133 | -0.372223 | -0.33925 | -0.325634 | -0.320966 | -0.312203 | -0.434144 | -0.379018 | 0.418948 | 0.402997 | 0.386596 | 0.366295 | 1 | 0.709248 | 0.663934 | 10 | 10 | 0 | 15 | 0 | -20 | 20 | -1.776417 | -1.748758 | -1.735934 | -1.730997 | 0 | 0 | 0 |  | 1407.973 | 0 |  | 1414.2469 | 0 |  | 737.182 | 0 |  | 737.133 | 0 |  | 1403.325 | 0 |  | 1428.369 | 0 |  | 762.214 | 0 |  | 762.436 | 0 |  | 1400.683 | 0 |  | 1422.019 | 0 |  | 772.295 | 0 |  | 772.377 | 0 |  | 1536.573 | 0 |  | 1536.675 | 0 |  | 777.282 | 0 |  | 777.067 | 0 |  | 1450.594 | 0 |  | 1450.645 | 0 |  | 746.831 | 0 |  | 746.668 | 0 |  | 1494.714 | 0 |  | 1499.108 | 0 |  | 723.745 | 0.102 |  | 723.799 | 0.102 |  | 1447.521 | 0 |  | 1449.172 | 0 |  | 761.935 | 0.025 |  | 761.948 | 0.025 | 105.0043456 | 91.38934 | 83.40627 | 75.80041 | 0 | 102.6301 | 89.85572 | 0 | 0 | 0 | 0 | 0 | -28.0924 | -6.827901 | -46.51928744 | -27.89768 | 4.4528904 | -15.09618663 | 0 | -25.76039034 | -25.34599 | 0 | 0 | 0 | 0 | 0 | 0 | 0 | -17.76417 | -17.48758 | 0 | -25.964955 | 0 | 0 | 0 | -24.61557 | -22.35728 | -21.92336 | -19.35321 | 0 | -22.64152 | -30.78249 | 16.10532 | 23.64679 | 65.9358 | 15.38606 | 0 | 26.13575 | 26.89933
326 | E28480 | 2017-05-16 21:23 | 48.2724 | 50.4991 | 68 | 48 | 1.2023 | 240.718 | 21962 | 32 | 239715 | 239897 | 239988 | 239996 | 139337 | 139295 | 221044 | 221051 | 220848 | 220855 | 215756 | 215731 | 215483 | 215475 | 294090 | 294082 | 1384.27 | 8304.2412 | 6 | 271.6327 | 271.6327 | 270.99 | 33.0706 | 31.6833 | 33.0706 | 33.0706 | 1184.5703 | 1101.8586 | 1057.5 | 901.1888 | 1040.7021 | 986.7537 | 969.1146 | 953.1833 | 938.795 | 935.449 | 921.9533 | 907.4113 | 15.6 | 26 | 32.31 | 24.7747 | 19.2639 | 15.7585 | 12.8506 | 12.8506 | 10.6696 | 9.4959 | 9.4816 | 97.3 | 129.86 | 126.02 | 166.85 | 155.29 | 205.45 | 189.91 | 251.38 | 0 | 275.53 | 228.1 | 305.29 | 261.07 | 345.65 | 50.5 | 43.8 | 19.0848 | 0.58 | 2.1902 | 2.2091 | 0.5072 | 2.1902 | 1107317 | 2 |  |  | 2.6364 | 4.6514 | 5.6529 | 0 | 7.8514 | 10.515 | 3.202 | 5.032 | 6.498 | 0 | 9.562 | 11.39 | 25.0194 | 25.1438 | 24.9434 | 0 | 25.0439 | 24.9675 |  | 20382 | 618 | 17 |  | EA100 | 930 | 1229 | 14 | 1 | 20 | 22.25 | 0.58 | 1241.4928 | 1194.9642 | 1064.3357 | 1026.6643 | 0 | 953.6071 | 892.7357 | 57.8736 | 63.2586 | 61.9743 | 58.74 | 0 | 37.0436 | 61.1243 | 32.31 | 24.7747 | 19.2639 | 15.7585 | 12.8506 | 12.8506 | 10.6696 | 9.4959 | 0 | 0 | 0 | 0 | 0 | 0.1016 | 0.0254 | 0 | 0 | 0 | 0 | 0 | 0 | 0 | 0.036991 | 0.03059 | 0.019528 | 0.011977 | 0 | 0.020014 | 0.018563 | -0.002902 | -0.009454 | -0.0219 | -4.2e-05 | 0 | -0.002095 | -0.000336 | 0.083157 | 0.078828 | 0.0774 | 0.074273 | 0.08118 | 0.107874 | 0.101296 | -0.267971 | -0.263519 | -0.2616 | -0.260862 | -0.259952 | -0.276568 | -0.268847 | -1.3718 | -1.339007 | -1.325365 | -1.318942 | -1.313941 | -1.434405 | -1.377855 | -0.432574 | -0.392715 | -0.378607 | -0.375539 | -0.438286 | -0.594667 | -0.51529 | -0.371962 | -0.33972 | -0.32573 | -0.321001 | -0.312217 | -0.433974 | -0.378674 | 0.418995 | 0.402794 | 0.386218 | 0.366169 | 1 | 0.708115 | 0.664082 | 10 | 10 | 0 | 15 | 0 | -10 | 10 | -1.776736 | -1.749128 | -1.736394 | -1.731476 | 0 | 0 | 0 |  | 1407.973 | 0 |  | 1414.2469 | 0 |  | 737.182 | 0 |  | 737.133 | 0 |  | 1403.325 | 0 |  | 1428.369 | 0 |  | 762.214 | 0 |  | 762.436 | 0 |  | 1400.683 | 0 |  | 1422.019 | 0 |  | 772.295 | 0 |  | 772.377 | 0 |  | 1536.573 | 0 |  | 1536.675 | 0 |  | 777.282 | 0 |  | 777.067 | 0 |  | 1450.594 | 0 |  | 1450.645 | 0 |  | 746.831 | 0 |  | 746.668 | 0 |  | 1494.714 | 0 |  | 1499.108 | 0 |  | 723.745 | 0.102 |  | 723.799 | 0.102 |  | 1447.521 | 0 |  | 1449.172 | 0 |  | 761.935 | 0.025 |  | 761.948 | 0.025 | 103.2388 | 94.19664 | 82.37958318 | 76.25344 | 0 | 102.8694 | 90.43056 | 0 | 0 | 0 | 0 | 0 | -28.0993088 | -6.8287138 | -46.7632902 | -28.30125 | 3.14376578 | -15.74157277 | 0 | -25.7031 | -25.11416 | 0 | 0 | 0 | 0 | 0 | 0 | 0 | -17.76736 | -17.49128 | 0 | -25.97214 | 0 | 0 | 0 | -25.03461 | -24.8426 | -23.4639 | -22.05916086 | 0 | -22.02861 | -31.49674 | 13.67355 | 23.5615 | 62.05945 | 12.48056 | 0 | 27.03839 | 26.99094
326 | E28481 | 2017-05-16 21:25 | 48.1958 | 50.3677 | 66 | 48 | 1.2023 | 241.0652 | 21996 | 32 | 239715 | 239897 | 239988 | 239996 | 139337 | 139295 | 221044 | 221051 | 220848 | 220855 | 215756 | 215731 | 215483 | 215475 | 294090 | 294082 | 1384.27 | 8326.4922 | 6 | 271.775 | 271.775 | 271.1323 | 33.2129 | 31.6833 | 33.2129 | 33.2129 | 1164.6484 | 1093.9141 | 1056.1666 | 897.7586 | 1039.7316 | 984.9674 | 966.4171 | 949.5898 | 934.2652 | 929.9245 | 915.5928 | 900.0817 | 15.8 | 23 | 32.3304 | 24.7877 | 19.3514 | 15.78 | 12.8679 | 12.8679 | 10.659 | 9.5 | 9.4765 | 96.81 | 130 | 125.18 | 166.52 | 154.73 | 205.68 | 188.65 | 252.06 | 0 | 276.41 | 227.19 | 306.8 | 259.95 | 346.99 | 49.5 | 43.9 | 21.1817 | 0.28 | 2.227 | 2.3599 | -0.0009 | 2.227 | 1107317 | 1 |  |  | 2.6364 | 4.7786 | 5.6043 | 0 | 7.8629 | 10.6286 | 3.178 | 5.254 | 6.576 | 0 | 9.594 | 11.466 | 25.0194 | 25.0268 | 24.9709 | 0 | 24.9634 | 24.927 |  | 20382 | 618 | 18 |  | EA100 | 930 | 1229 | 14 | 1 | 20 | 31.5 | 0.28 | 1282.8214 | 1217.4357 | 1103.85 | 1054.4214 | 0 | 977.1786 | 892.2643 | 67.9514 | 69.1564 | 67.02 | 61.5021 | 0 | 39.1736 | 62.9407 | 32.3304 | 24.7877 | 19.3514 | 15.78 | 12.8679 | 12.8679 | 10.659 | 9.5 | 0 | 0 | 0 | 0 | 0 | 0.1016 | 0.0254 | 0 | 0 | 0 | 0 | 0 | 0 | 0 | 0.037294 | 0.030982 | 0.020505 | 0.012416 | 0 | 0.020495 | 0.01889 | -0.002902 | -0.009454 | -0.021901 | -4.3e-05 | 0 | -0.00263 | -0.000655 | 0.083158 | 0.078827 | 0.077398 | 0.074272 | 0.081185 | 0.107862 | 0.101293 | -0.267956 | -0.263513 | -0.261611 | -0.260864 | -0.259881 | -0.276641 | -0.26887 | -1.372248 | -1.339507 | -1.325986 | -1.319493 | -1.313964 | -1.43621 | -1.37912 | -0.432282 | -0.392426 | -0.37828 | -0.37524 | -0.438165 | -0.594013 | -0.514872 | -0.372431 | -0.340212 | -0.326326 | -0.321525 | -0.312234 | -0.434863 | -0.379168 | 0.419047 | 0.402793 | 0.386246 | 0.366223 | 1 | 0.707409 | 0.663854 | 10 | 10 | 0 | 15 | 0 | 0 | 0 | -1.77676 | -1.749156 | -1.736428 | -1.731511 | 0 | 0 | 0 |  | 1407.973 | 0 |  | 1414.2469 | 0 |  | 737.182 | 0 |  | 737.133 | 0 |  | 1403.325 | 0 |  | 1428.369 | 0 |  | 762.214 | 0 |  | 762.436 | 0 |  | 1400.683 | 0 |  | 1422.019 | 0 |  | 772.295 | 0 |  | 772.377 | 0 |  | 1536.573 | 0 |  | 1536.675 | 0 |  | 777.282 | 0 |  | 777.067 | 0 |  | 1450.594 | 0 |  | 1450.645 | 0 |  | 746.831 | 0 |  | 746.668 | 0 |  | 1494.714 | 0 |  | 1499.108 | 0 |  | 723.745 | 0.102 |  | 723.799 | 0.102 |  | 1447.521 | 0 |  | 1449.172 | 0 |  | 761.935 | 0.025 |  | 761.948 | 0.025 | 106.6769 | 95.9668 | 85.4357823 | 78.31399 | 0 | 105.4004 | 90.38013 | 0 | 0 | 0 | 0 | 0 | -28.1067256 | -6.829298 | -47.19435 | -28.83691 | 1.851076456 | -16.32609 | 0 | -25.65789165 | -25.1482532 | 0 | 0 | 0 | 0 | 0 | 0 | 0 | -17.7676 | -17.49156 | 0 | -25.972665 | 0 | 0 | 0 | -29.37417 | -27.13877 | -25.3523256 | -23.07805 | 0 | -23.26963 | -32.4064 | 12.34074 | 22.49957 | 61.93453 | 12.93719 | 0 | 28.36619 | 25.99617
326 | E28482 | 2017-05-16 21:27 | 48.21 | 50.3353 | 62 | 50 | 1.2023 | 240.3902 | 21937 | 32 | 239715 | 239897 | 239988 | 239996 | 139337 | 139295 | 221044 | 221051 | 220848 | 220855 | 215756 | 215731 | 215483 | 215475 | 294090 | 294082 | 1384.27 | 8348.7451 | 6 | 271.917 | 271.917 | 271.2743 | 33.3548 | 31.6833 | 33.3548 | 33.3548 | 1174.0234 | 1097.0505 | 1054 | 902.0604 | 1053.6361 | 996.5418 | 977.2188 | 959.843 | 944.24 | 940.2673 | 925.4305 | 909.5305 | 15.8 | 17.2 | 32.3664 | 24.657 | 19.2327 | 15.6891 | 12.8086 | 12.8086 | 10.6284 | 9.5025 | 9.4758 | 93.58 | 128.9 | 120.97 | 164.97 | 149.59 | 203.52 | 182.56 | 249.17 | 0 | 272.85 | 219.51 | 302.63 | 250.63 | 341.83 | 49.4 | 43.7 | 22.3069 | 0.52 | 2.8343 | 2.9789 | 0.9672 | 2.8343 | 1107317 | 2 |  |  | 2.5693 | 4.65 | 5.6521 | 0 | 7.7564 | 10.5871 | 3.1 | 5.16 | 6.378 | 0 | 9.698 | 11.854 | 24.9725 | 25.1371 | 24.9251 | 0 | 25.028 | 24.9602 |  | 20382 | 619 | 1 |  | EA100 | 930 | 1229 | 14 | 1 | 20 | 21.4 | 0.52 | 1255.2428 | 1167.1571 | 1065.1357 | 1010.5714 | 0 | 951.7928 | 853.0643 | 81.8671 | 88.1529 | 87.4879 | 80.9086 | 0 | 38.3807 | 61.4021 | 32.3664 | 24.657 | 19.2327 | 15.6891 | 12.8086 | 12.8086 | 10.6284 | 9.5025 | 0 | 0 | 0 | 0 | 0 | 0.1016 | 0.0254 | 0 | 0 | 0 | 0 | 0 | 0 | 0 | 0.037751 | 0.031405 | 0.021383 | 0.012822 | 0 | 0.021642 | 0.019872 | -0.002902 | -0.009455 | -0.021903 | -4.5e-05 | 0 | -0.002176 | -0.000442 | 0.083177 | 0.07885 | 0.077419 | 0.074294 | 0.081195 | 0.107902 | 0.101359 | -0.267714 | -0.263217 | -0.261347 | -0.260575 | -0.259746 | -0.276312 | -0.26838 | -1.371622 | -1.338477 | -1.325176 | -1.318504 | -1.314075 | -1.434296 | -1.376054 | -0.432312 | -0.392613 | -0.378385 | -0.375411 | -0.43789 | -0.594296 | -0.515881 | -0.371766 | -0.339189 | -0.325541 | -0.320575 | -0.312334 | -0.433843 | -0.377055 | 0.418739 | 0.40248 | 0.385745 | 0.365819 | 1 | 0.706072 | 0.663822 | 10 | 10 | 0 | 15 | 0 | 10 | -10 | -1.776421 | -1.748762 | -1.735938 | -1.731002 | 0 | 0 | 0 |  | 1407.973 | 0 |  | 1414.2469 | 0 |  | 737.182 | 0 |  | 737.133 | 0 |  | 1403.325 | 0 |  | 1428.369 | 0 |  | 762.214 | 0 |  | 762.436 | 0 |  | 1400.683 | 0 |  | 1422.019 | 0 |  | 772.295 | 0 |  | 772.377 | 0 |  | 1536.573 | 0 |  | 1536.675 | 0 |  | 777.282 | 0 |  | 777.067 | 0 |  | 1450.594 | 0 |  | 1450.645 | 0 |  | 746.831 | 0 |  | 746.668 | 0 |  | 1494.714 | 0 |  | 1499.108 | 0 |  | 723.745 | 0.102 |  | 723.799 | 0.102 |  | 1447.521 | 0 |  | 1449.172 | 0 |  | 761.935 | 0.025 |  | 761.948 | 0.025 | 104.4073 | 92.03034 | 82.46174 | 75.07939 | 0 | 102.7003 | 86.46574 | 0 | 0 | 0 | 0 | 0 | -28.0732992 | -6.816852 | -47.79966 | -29.37957015 | 0.68909152 | -16.84653 | 0 | -27.92001 | -26.73672922 | 0 | 0 | 0 | 0 | 0 | 0 | 0 | -17.76421 | -17.48762 | 0 | -25.96503 | 0 | 0 | 0 | -35.39213 | -34.60997 | -33.10411 | -30.37398 | 0 | -22.8095 | -31.67618 | 3.451336 | 10.55317 | 50.04672 | 1.893857549 | 0 | 23.89755 | 21.23599
326 | E28483 | 2017-05-16 21:29 | 47.9076 | 50.0678 | 94 | 48 | 1.2023 | 292.6078 | 22310 | 32 | 239715 | 239897 | 239988 | 239996 | 139337 | 139295 | 221044 | 221051 | 220848 | 220855 | 215756 | 215731 | 215483 | 215475 | 294090 | 294082 | 1384.27 | 8371.3408 | 6 | 272.0897 | 272.0897 | 271.447 | 33.5276 | 31.6833 | 33.5276 | 33.5276 | 1169.3359 | 1097.3275 | 1060.1666 | 911.0571 | 1040.0469 | 988.0726 | 972.0015 | 957.2872 | 943.8635 | 940.6693 | 928.7961 | 914.7877 | 15.8 | 24 | 32.1201 | 23.6455 | 17.7796 | 14.0875 | 11.1829 | 11.1829 | 9.0726 | 7.9381 | 7.9259 | 102.9 | 134.29 | 137.96 | 178.75 | 176.23 | 227.97 | 221.66 | 287.05 | 0 | 315.35 | 273.81 | 356.66 | 317.68 | 409.83 | 49.6 | 43.9 | 19.1324 | 3.24 | 3.2492 | 3.2492 | -0.65 | 3.2492 | 1107320 | 1 |  |  | 2.68 | 4.7207 | 5.7421 | 0 | 8.0714 | 10.7036 | 3.442 | 5.326 | 6.512 | 0 | 9.536 | 12.112 | 24.9114 | 25.112 | 24.9311 | 0 | 25.024 | 25.0356 |  | 20382 | 619 | 2 |  | EA100 | 777 | 1229 | 13 | 1 | 20 | 25 | 3.24 | 1400.4857 | 1323.6714 | 1222.5 | 1149.9572 | 0 | 1062.55 | 934.4357 | 101.7207 | 102.9421 | 97.8514 | 97.3671 | 0 | 39.0886 | 63.2307 | 32.1201 | 23.6455 | 17.7796 | 14.0875 | 11.1829 | 11.1829 | 9.0726 | 7.9381 | 0 | 0 | 0 | 0 | 0 | 0.1016 | 0.0254 | 0 | 0 | 0 | 0 | 0 | 0 | 0 | 0.037524 | 0.03151 | 0.022262 | 0.01335 | 0 | 0.021276 | 0.019627 | -0.002903 | -0.009456 | -0.022931 | -4.6e-05 | 0 | -0.002223 | -0.00066 | 0.083152 | 0.078824 | 0.077387 | 0.074267 | 0.081204 | 0.107824 | 0.101304 | -0.267981 | -0.263519 | -0.261682 | -0.260897 | -0.259634 | -0.276597 | -0.268534 | -1.37447 | -1.341548 | -1.327916 | -1.321699 | -1.314147 | -1.4355 | -1.376072 | -0.430979 | -0.391291 | -0.376914 | -0.374079 | -0.437676 | -0.591772 | -0.513988 | -0.37477 | -0.342225 | -0.328974 | -0.323626 | -0.312397 | -0.437947 | -0.379885 | 0.416325 | 0.396553 | 0.37547 | 0.36843 | 1 | 0.637168 | 0.59051 | 10 | 10 | 10 | 15 | 0 | 20 | -20 | -1.778843 | -1.751744 | -1.739578 | -1.734743 | 0 | 0 | 0 |  | 1407.973 | 0 |  | 1414.2469 | 0 |  | 737.182 | 0 |  | 737.133 | 0 |  | 1403.325 | 0 |  | 1428.369 | 0 |  | 762.214 | 0 |  | 762.436 | 0 |  | 1400.683 | 0 |  | 1422.019 | 0 |  | 772.295 | 0 |  | 772.377 | 0 |  | 1536.573 | 0 |  | 1536.675 | 0 |  | 777.282 | 0 |  | 777.067 | 0 |  | 1450.594 | 0 |  | 1450.645 | 0 |  | 746.831 | 0 |  | 746.668 | 0 |  | 1494.714 | 0 |  | 1499.108 | 0 |  | 723.745 | 0.102 |  | 723.799 | 0.102 |  | 1447.521 | 0 |  | 1449.172 | 0 |  | 761.935 | 0.025 |  | 761.948 | 0.025 | 116.4532 | 104.3371 | 94.6056075 | 85.40387 | 0 | 114.5683912 | 94.66207 | 0 | 0 | 0 | 0 | 0 | -28.1022552 | -6.8207636 | -47.58552587 | -29.5865 | 0.888375804 | -17.58388 | 0 | -27.3505815 | -26.09996 | 0 | 0 | 0 | 0 | 0 | 0 | 0 | -17.78843 | -17.51744 | -17.39578 | -26.021145 | 0 | 0 | 0 | -43.83949 | -40.28032 | -36.88156 | -36.42299 | 0 | -23.13154 | -32.49982 | 7.239745 | 16.95282 | 41.21664 | 5.375855 | 0 | 35.98402 | 29.24153
326 | E28484 | 2017-05-16 21:31 | 48.1031 | 49.9109 | 59 | 51 | 1.3623 | 164.9793 | 19799 | 32 | 239715 | 239897 | 239988 | 239996 | 139337 | 139295 | 221044 | 221051 | 220848 | 220855 | 215756 | 215731 | 215483 | 215475 | 294090 | 294082 | 1384.27 | 8391.2256 | 6 | 272.2033 | 272.2033 | 271.447 | 33.6412 | 31.6833 | 33.6412 | 33.6412 | 1166.9922 | 1104.9452 | 1051 | 883.5062 | 1049.2528 | 985.9853 | 963.0671 | 954.9851 | 937.0107 | 930.1729 | 911.6183 | 892.2474 | 15.8 | 18 | 31.9009 | 23.8675 | 19.5919 | 19.5919 | 15.8003 | 15.8003 | 13.7738 | 12.491 | 12.4312 | 86.58 | 118.32 | 108.97 | 145.47 | 0 | 159.31 | 133.32 | 179.92 | 0 | 197.08 | 154.09 | 209.12 | 171.32 | 231.15 | 51.1 | 43.8 | 25.378 | 2.433333 | 2.9548 | 2.9548 | -1.2063 | 2.9548 | 103075 | 2 |  |  | 3.08 | 0 | 5.2307 | 0 | 8.7071 | 10.8371 | 3.7519 | 0 | 6.0596 | 0 | 10.5 | 11.4692 | 24.9813 | 0 | 24.9483 | 0 | 24.9836 | 25.0475 |  | 20382 | 619 | 3 |  | CC656B | 1232 | 1229 | 16 | 7 | 20 | 29.666666 | 2.433333 | 1355.7285 | 1185.7214 | 0 | 1297.1285 | 0 | 961.4857 | 899.3143 | 108.11 | 114.4171 | 0 | 113.0021 | 0 | 46.5243 | 67.3207 | 31.9009 | 23.8675 | 19.5919 | 19.5919 | 15.8003 | 15.8003 | 13.7738 | 12.491 | 0 | 0 | 0 | 0 | 0 | 0.1016 | 0.0254 | 0 | 0 | 0 | 0 | 0 | 0 | 0 | 0.037921 | 0.031747 | 0 | 0.013726 | 0 | 0.021578 | 0.019876 | -0.003096 | -0.009928 | 0 | -5e-05 | 0 | -0.002354 | -0.000963 | 0.083149 | 0.078855 | 0.077884 | 0.074247 | 0.081199 | 0.107901 | 0.10131 | -0.267859 | -0.263034 | -0.255642 | -0.261085 | -0.259692 | -0.275976 | -0.268335 | -1.370503 | -1.335781 | -1.284487 | -1.32145 | -1.314117 | -1.426753 | -1.370829 | -0.431114 | -0.39254 | -0.394354 | -0.37363 | -0.437783 | -0.593977 | -0.514393 | -0.374661 | -0.339169 | -0.286286 | -0.325012 | -0.312372 | -0.434192 | -0.379373 | 0.416305 | 0.402784 | 1 | 0.385778 | 1 | 0.741028 | 0.72451 | 20 | 20 | 0 | 20 | 0 | 30 | -30 | -1.777644 | -1.748238 | 0 | -1.730495 | 0 | 0 | 0 |  | 1407.973 | 0 |  | 1414.2469 | 0 |  | 737.182 | 0 |  | 737.133 | 0 |  | 1403.325 | 0 |  | 1428.369 | 0 |  | 762.214 | 0 |  | 762.436 | 0 |  | 1400.683 | 0 |  | 1422.019 | 0 |  | 772.295 | 0 |  | 772.377 | 0 |  | 1536.573 | 0 |  | 1536.675 | 0 |  | 777.282 | 0 |  | 777.067 | 0 |  | 1450.594 | 0 |  | 1450.645 | 0 |  | 746.831 | 0 |  | 746.668 | 0 |  | 1494.714 | 0 |  | 1499.108 | 0 |  | 723.745 | 0.102 |  | 723.799 | 0.102 |  | 1447.521 | 0 |  | 1449.172 | 0 |  | 761.935 | 0.025 |  | 761.948 | 0.025 | 112.7275 | 93.50006 | 0 | 96.3079 | 0 | 103.7453 | 91.10953 | 0 | 0 | 0 | 0 | 0 | -28.0391616 | -6.815709 | -47.72777 | -29.14541 | 0 | -18.0721502 | 0 | -27.4279 | -25.92649 | 0 | 0 | 0 | 0 | 0 | 0 | 0 | -35.55288 | -34.96476 | 0 | -34.6099 | 0 | 0 | 0 | -46.60773454 | -44.91329 | 0 | -42.22097 | 0 | -27.63436 | -34.6293 | -17.16091 | -15.52339 | 0 | 1.404875 | 0 | 20.64384 | 23.73804
326 | E28485 | 2017-05-16 21:33 | 48.0322 | 49.6043 | 81 | 52 | 1.3623 | 165.5967 | 19875 | 32 | 239715 | 239897 | 239988 | 239996 | 139337 | 139295 | 221044 | 221051 | 220848 | 220855 | 215756 | 215731 | 215483 | 215475 | 294090 | 294082 | 1384.27 | 8411.1123 | 6 | 272.3174 | 272.3174 | 271.447 | 33.7552 | 31.6833 | 33.7552 | 33.7552 | 1157.6172 | 1101.3855 | 1047.6666 | 873.6097 | 1045.4573 | 981.0098 | 958.1694 | 950.1207 | 931.4187 | 924.667 | 906.119 | 886.7068 | 16 | 19 | 31.628 | 23.3755 | 18.9521 | 18.9521 | 15.7073 | 15.7073 | 13.6873 | 12.4888 | 12.4254 | 85.32 | 118.99 | 108.26 | 148.19 | 0 | 162.27 | 130.54 | 179.72 | 0 | 196.37 | 150.42 | 208.67 | 167.32 | 229.98 | 49.1 | 43.9 | 25.1592 | 1.4 | 1.4152 | 1.5246 | -0.7478 | 1.4152 | 103075 | 1 |  |  | 3.1157 | 0 | 5.9221 | 0 | 9.005 | 11.5636 | 3.6926 | 0 | 6.7833 | 0 | 10.5315 | 12.7778 | 24.9256 | 0 | 24.9218 | 0 | 25.0215 | 24.9999 |  | 20382 | 619 | 4 |  | CC656B | 1232 | 1229 | 16 | 7 | 20 | 32.833336 | 1.4 | 1413.4572 | 1259.8643 | 0 | 1167.1857 | 0 | 970.1 | 863.9643 | 109.73 | 115.4364 | 0 | 110.395 | 0 | 49.4914 | 69.6614 | 31.628 | 23.3755 | 18.9521 | 18.9521 | 15.7073 | 15.7073 | 13.6873 | 12.4888 | 0 | 0 | 0 | 0 | 0 | 0.1016 | 0.0254 | 0 | 0 | 0 | 0 | 0 | 0 | 0 | 0.038405 | 0.03207 | 0 | 0.014667 | 0 | 0.022422 | 0.020764 | -0.003141 | -0.010157 | 0 | -5.8e-05 | 0 | -0.003111 | -0.001716 | 0.083123 | 0.078824 | 0.077868 | 0.074259 | 0.081181 | 0.107882 | 0.10132 | -0.268029 | -0.263249 | -0.255856 | -0.260776 | -0.259932 | -0.275925 | -0.26812 | -1.367198 | -1.33252 | -1.284121 | -1.314481 | -1.313907 | -1.419418 | -1.362606 | -0.431342 | -0.392546 | -0.394867 | -0.375009 | -0.438278 | -0.59479 | -0.515804 | -0.375112 | -0.340108 | -0.285956 | -0.322321 | -0.312181 | -0.433707 | -0.37777 | 0.415496 | 0.401044 | 1 | 0.385786 | 1 | 0.740592 | 0.724405 | 30 | 30 | 0 | 30 | 0 | 40 | -40 | -1.777409 | -1.748536 | 0 | -1.731344 | 0 | 0 | 0 |  | 1407.973 | 0 |  | 1414.2469 | 0 |  | 737.182 | 0 |  | 737.133 | 0 |  | 1403.325 | 0 |  | 1428.369 | 0 |  | 762.214 | 0 |  | 762.436 | 0 |  | 1400.683 | 0 |  | 1422.019 | 0 |  | 772.295 | 0 |  | 772.377 | 0 |  | 1536.573 | 0 |  | 1536.675 | 0 |  | 777.282 | 0 |  | 777.067 | 0 |  | 1450.594 | 0 |  | 1450.645 | 0 |  | 746.831 | 0 |  | 746.668 | 0 |  | 1494.714 | 0 |  | 1499.108 | 0 |  | 723.745 | 0.102 |  | 723.799 | 0.102 |  | 1447.521 | 0 |  | 1449.172 | 0 |  | 761.935 | 0.025 |  | 761.948 | 0.025 | 117.4908 | 99.30754 | 0 | 86.67404 | 0 | 104.6563282 | 87.53686 | 0 | 0 | 0 | 0 | 0 | -28.03398 | -6.810248 | -48.21287 | -29.19951076 | 0 | -19.20325 | 0 | -27.41038 | -25.95492 | 0 | 0 | 0 | 0 | 0 | 0 | 0 | -53.32227 | -52.45608 | 0 | -51.94032 | 0 | 0 | 0 | -47.33115766 | -45.3141 | 0 | -41.39912 | 0 | -29.43699 | -35.93163 | -31.3755 | -27.66214 | 0 | -25.86865 | 0 | 19.77498 | 18.84007
326 | E28486 | 2017-05-16 21:35 | 48.3295 | 49.5827 | 58 | 54 | 1.3623 | 166.8831 | 20528 | 32 | 239715 | 239897 | 239988 | 239996 | 139337 | 139295 | 221044 | 221051 | 220848 | 220855 | 215756 | 215731 | 215483 | 215475 | 294090 | 294082 | 1384.27 | 8451.6738 | 6 | 272.4323 | 272.4323 | 271.447 | 33.8702 | 31.6833 | 33.8702 | 33.8702 | 1162.3047 | 1101.8114 | 1054.3334 | 872.1394 | 1046.7255 | 981.6569 | 958.1066 | 949.7266 | 930.2319 | 923.2579 | 903.9945 | 884.1193 | 15.8 | 19.8 | 31.7345 | 23.548 | 19.1028 | 19.1028 | 15.9789 | 15.9789 | 13.9873 | 12.7979 | 12.7485 | 84 | 119.52 | 106.33 | 148.48 | 0 | 162.28 | 127.27 | 178.6 | 0 | 194.62 | 145.71 | 206.06 | 161.39 | 226.16 | 49.1 | 43.7 | 30.2564 | 2.166667 | 2.701 | 2.701 | -0.8052 | 2.701 | 103052 | 2 |  |  | 3.1114 | 0 | 5.8864 | 0 | 8.9757 | 11.38 | 3.6074 | 0 | 6.8222 | 0 | 10.7611 | 12.0074 | 24.8586 | 0 | 24.9689 | 0 | 24.9554 | 25.0075 |  | 20382 | 619 | 5 |  | CC656B | 1250 | 1229 | 16 | 7 | 20 | 10.833334 | 2.166667 | 1405.6929 | 1265.6714 | 0 | 1131.2285 | 0 | 949.6643 | 851.7143 | 102.8029 | 112.1986 | 0 | 105.8114 | 0 | 47.3893 | 69.8871 | 31.7345 | 23.548 | 19.1028 | 19.1028 | 15.9789 | 15.9789 | 13.9873 | 12.7979 | 0 | 0 | 0 | 0 | 0 | 0.1016 | 0.0254 | 0 | 0 | 0 | 0 | 0 | 0 | 0 | 0.038796 | 0.033338 | 0 | 0.01562 | 0 | 0.022112 | 0.020502 | -0.00317 | -0.010259 | 0 | -7.6e-05 | 0 | -0.002354 | -0.00098 | 0.083099 | 0.0788 | 0.077842 | 0.074247 | 0.081153 | 0.107867 | 0.101292 | -0.268108 | -0.263361 | -0.256212 | -0.260708 | -0.260302 | -0.276452 | -0.268739 | -1.361028 | -1.326854 | -1.283826 | -1.307164 | -1.313658 | -1.424987 | -1.369104 | -0.432209 | -0.393261 | -0.395531 | -0.376089 | -0.438992 | -0.596414 | -0.516881 | -0.374421 | -0.339672 | -0.285706 | -0.320882 | -0.311962 | -0.432291 | -0.377123 | 0.415895 | 0.401857 | 1 | 0.387538 | 1 | 0.745515 | 0.730108 | 40 | 40 | 0 | 40 | 0 | 30 | -30 | -1.775107 | -1.746007 | 0 | -1.728561 | 0 | 0 | 0 |  | 1407.973 | 0 |  | 1414.2469 | 0 |  | 737.182 | 0 |  | 737.133 | 0 |  | 1403.325 | 0 |  | 1428.369 | 0 |  | 762.214 | 0 |  | 762.436 | 0 |  | 1400.683 | 0 |  | 1422.019 | 0 |  | 772.295 | 0 |  | 772.377 | 0 |  | 1536.573 | 0 |  | 1536.675 | 0 |  | 777.282 | 0 |  | 777.067 | 0 |  | 1450.594 | 0 |  | 1450.645 | 0 |  | 746.831 | 0 |  | 746.668 | 0 |  | 1494.714 | 0 |  | 1499.108 | 0 |  | 723.745 | 0.102 |  | 723.799 | 0.102 |  | 1447.521 | 0 |  | 1449.172 | 0 |  | 761.935 | 0.025 |  | 761.948 | 0.025 | 116.8117 | 99.73490632 | 0 | 83.99032 | 0 | 102.4374 | 86.27184 | 0 | 0 | 0 | 0 | 0 | -28.0875232 | -6.8259706 | -48.48798 | -30.62246 | 0 | -20.31856 | 0 | -28.15489 | -26.72765 | 0 | 0 | 0 | 0 | 0 | 0 | 0 | -71.00428 | -69.84028 | 0 | -69.14244 | 0 | 0 | 0 | -44.43234 | -44.12333 | 0 | -39.7945 | 0 | -28.26364 | -36.12331 | -47.11293 | -44.85117 | 0 | -45.26518 | 0 | 17.93138 | 16.59491
326 | E28487 | 2017-05-16 21:37 | 48.8443 | 49.6941 | 41 | 53 | 1.3623 | 161.3664 | 19819 | 32 | 239715 | 239897 | 239988 | 239996 | 139337 | 139295 | 221044 | 221051 | 220848 | 220855 | 215756 | 215731 | 215483 | 215475 | 294090 | 294082 | 1384.27 | 8471.6309 | 6 | 272.5434 | 272.5434 | 271.447 | 33.9813 | 31.6833 | 33.9813 | 33.9813 | 1163.4766 | 1100.6667 | 1048.5 | 868.0479 | 1044.0902 | 978.2976 | 954.5704 | 946.3649 | 927.2813 | 920.2557 | 900.9841 | 880.9875 | 16 | 18.2 | 31.6375 | 23.4694 | 19.0596 | 19.0596 | 15.9324 | 15.9324 | 13.946 | 12.7749 | 12.7283 | 82.82 | 117.24 | 104.94 | 145.69 | 0 | 159.05 | 125.4 | 175.37 | 0 | 191.48 | 143.7 | 202.58 | 158.97 | 222.48 | 49.1 | 43.9 | 27.8534 | 1.466667 | 1.6926 | 1.6926 | -0.4707 | 1.6926 | 103012 | 1 |  |  | 3.055 | 0 | 5.9114 | 0 | 8.8579 | 11.4857 | 3.5309 | 0 | 6.8236 | 0 | 12.42 | 12.7164 | 24.9904 | 0 | 24.9455 | 0 | 25.0109 | 25.0038 |  | 20382 | 619 | 6 |  | CC656B | 1250 | 1229 | 16 | 7 | 20 | 31.833334 | 1.466667 | 1411.2928 | 1253.7643 | 0 | 1152.2072 | 0 | 954.5928 | 849.9072 | 78.6871 | 74.8921 | 0 | 76.6893 | 0 | 50.6379 | 71.2943 | 31.6375 | 23.4694 | 19.0596 | 19.0596 | 15.9324 | 15.9324 | 13.946 | 12.7749 | 0 | 0 | 0 | 0 | 0 | 0.1016 | 0.0254 | 0 | 0 | 0 | 0 | 0 | 0 | 0 | 0.039582 | 0.033248 | 0 | 0.015739 | 0 | 0.023014 | 0.02134 | -0.00317 | -0.010259 | 0 | -7.6e-05 | 0 | -0.002223 | -0.000687 | 0.0831 | 0.078802 | 0.077847 | 0.07424 | 0.08116 | 0.107854 | 0.101293 | -0.268053 | -0.263286 | -0.256142 | -0.260768 | -0.260218 | -0.276692 | -0.268886 | -1.360782 | -1.326474 | -1.283921 | -1.307736 | -1.313663 | -1.430853 | -1.37399 | -0.4319 | -0.393039 | -0.395378 | -0.375517 | -0.438864 | -0.595641 | -0.516524 | -0.3749 | -0.339953 | -0.28579 | -0.322078 | -0.31196 | -0.433329 | -0.377475 | 0.415692 | 0.401641 | 1 | 0.387212 | 1 | 0.744816 | 0.729759 | 40 | 40 | 0 | 40 | 0 | 20 | -20 | -1.775041 | -1.745908 | 0 | -1.728429 | 0 | 0 | 0 |  | 1407.973 | 0 |  | 1414.2469 | 0 |  | 737.182 | 0 |  | 737.133 | 0 |  | 1403.325 | 0 |  | 1428.369 | 0 |  | 762.214 | 0 |  | 762.436 | 0 |  | 1400.683 | 0 |  | 1422.019 | 0 |  | 772.295 | 0 |  | 772.377 | 0 |  | 1536.573 | 0 |  | 1536.675 | 0 |  | 777.282 | 0 |  | 777.067 | 0 |  | 1450.594 | 0 |  | 1450.645 | 0 |  | 746.831 | 0 |  | 746.668 | 0 |  | 1494.714 | 0 |  | 1499.108 | 0 |  | 723.745 | 0.102 |  | 723.799 | 0.102 |  | 1447.521 | 0 |  | 1449.172 | 0 |  | 761.935 | 0.025 |  | 761.948 | 0.025 | 117.2784 | 98.79913 | 0 | 85.53986 | 0 | 102.9567 | 86.08965 | 0 | 0 | 0 | 0 | 0 | -28.1119072 | -6.8297044 | -49.54879 | -30.49431 | 0 | -20.48307 | 0 | -29.74886 | -28.37701547 | 0 | 0 | 0 | 0 | 0 | 0 | 0 | -71.00164 | -69.83632 | 0 | -69.13716 | 0 | 0 | 0 | -33.98495849 | -29.43552 | 0 | -28.79814 | 0 | -30.16201 | -36.82522 | -37.25696 | -30.96701 | 0 | -32.8785 | 0 | 14.93387 | 14.05771
326 | E28488 | 2017-05-16 21:38 | 49.3872 | 49.8555 | 37 | 53 | 1.3623 | 161.7309 | 19836 | 32 | 239715 | 239897 | 239988 | 239996 | 139337 | 139295 | 221044 | 221051 | 220848 | 220855 | 215756 | 215731 | 215483 | 215475 | 294090 | 294082 | 1384.27 | 8471.6309 | 6 | 272.6548 | 272.6548 | 271.447 | 34.0927 | 31.6833 | 34.0927 | 34.0927 | 1155.2734 | 1098.207 | 1044.1666 | 867.4583 | 1042.4811 | 975.9097 | 951.6619 | 942.5464 | 922.6021 | 914.9556 | 895.1694 | 874.5173 | 16 | 17.2 | 31.7664 | 23.5253 | 19.0276 | 19.0276 | 15.9521 | 15.9521 | 13.9364 | 12.7479 | 12.7151 | 81.97 | 116.72 | 103.9 | 145.59 | 0 | 159.07 | 124.68 | 174.65 | 0 | 190.15 | 142.73 | 201.77 | 158.19 | 221.78 | 49.9 | 43.9 | 26.7708 | 3.033334 | 2.9079 | 2.9079 | -1.0318 | 2.9079 | 103012 | 2 |  |  | 3.0914 | 0 | 6.0157 | 0 | 8.9786 | 11.5564 | 3.5625 | 0 | 6.8625 | 0 | 10.5482 | 12.4179 | 24.9433 | 0 | 24.9656 | 0 | 25.0075 | 25.0469 |  | 20382 | 619 | 7 |  | CC656B | 1250 | 1229 | 16 | 7 | 20 | 18.166668 | 3.033334 | 1429.6143 | 1286.2357 | 0 | 1136.2428 | 0 | 974.9714 | 866.2 | 102.0179 | 104.4564 | 0 | 97.7586 | 0 | 48.3543 | 70.9071 | 31.7664 | 23.5253 | 19.0276 | 19.0276 | 15.9521 | 15.9521 | 13.9364 | 12.7479 | 0 | 0 | 0 | 0 | 0 | 0.1016 | 0.0254 | 0 | 0 | 0 | 0 | 0 | 0 | 0 | 0.040525 | 0.033556 | 0 | 0.015924 | 0 | 0.022941 | 0.021292 | -0.00317 | -0.01026 | 0 | -7.6e-05 | 0 | -0.002176 | -0.000484 | 0.083066 | 0.078768 | 0.077823 | 0.074212 | 0.081134 | 0.107789 | 0.101237 | -0.268495 | -0.26372 | -0.256475 | -0.261192 | -0.260566 | -0.277339 | -0.269474 | -1.361138 | -1.326363 | -1.283621 | -1.308493 | -1.313429 | -1.434674 | -1.377242 | -0.432317 | -0.393333 | -0.396013 | -0.375973 | -0.439536 | -0.595842 | -0.516798 | -0.375289 | -0.340532 | -0.285534 | -0.322171 | -0.311755 | -0.434295 | -0.378096 | 0.415864 | 0.401601 | 1 | 0.387402 | 1 | 0.744917 | 0.729532 | 40 | 40 | 0 | 40 | 0 | 10 | -10 | -1.775457 | -1.74653 | 0 | -1.729268 | 0 | 0 | 0 |  | 1407.973 | 0 |  | 1414.2469 | 0 |  | 737.182 | 0 |  | 737.133 | 0 |  | 1403.325 | 0 |  | 1428.369 | 0 |  | 762.214 | 0 |  | 762.436 | 0 |  | 1400.683 | 0 |  | 1422.019 | 0 |  | 772.295 | 0 |  | 772.377 | 0 |  | 1536.573 | 0 |  | 1536.675 | 0 |  | 777.282 | 0 |  | 777.067 | 0 |  | 1450.594 | 0 |  | 1450.645 | 0 |  | 746.831 | 0 |  | 746.668 | 0 |  | 1494.714 | 0 |  | 1499.108 | 0 |  | 723.745 | 0.102 |  | 723.799 | 0.102 |  | 1447.521 | 0 |  | 1449.172 | 0 |  | 761.935 | 0.025 |  | 761.948 | 0.025 | 118.7523 | 101.3142 | 0 | 84.32285 | 0 | 105.0912 | 87.6914894 | 0 | 0 | 0 | 0 | 0 | -28.1776424 | -6.8446396 | -50.84530999 | -30.89895 | 0 | -20.737 | 0 | -29.79100561 | -28.65765 | 0 | 0 | 0 | 0 | 0 | 0 | 0 | -71.01828 | -69.8612 | 0 | -69.17072 | 0 | 0 | 0 | -44.10407 | -41.08615 | 0 | -36.75459 | 0 | -28.81152 | -36.64465 | -47.21532 | -40.53209 | 0 | -42.33946 | 0 | 18.31102 | 15.54455
326 | E28489 | 2017-05-16 21:40 | 49.5888 | 49.8487 | 52 | 52 | 1.3623 | 162.1304 | 19897 | 32 | 239715 | 239897 | 239988 | 239996 | 139337 | 139295 | 221044 | 221051 | 220848 | 220855 | 215756 | 215731 | 215483 | 215475 | 294090 | 294082 | 1384.27 | 8511.5449 | 6 | 272.7665 | 272.7665 | 271.447 | 34.2043 | 31.6833 | 34.2043 | 34.2043 | 1161.1328 | 1096.0111 | 1043.3334 | 869.4458 | 1044.5634 | 980.0543 | 956.9656 | 948.6332 | 929.5827 | 922.7111 | 903.8207 | 884.1194 | 16 | 17.8 | 31.7333 | 23.4834 | 18.9962 | 18.9962 | 15.9997 | 15.9997 | 13.9622 | 12.7586 | 12.7151 | 84.39 | 118.44 | 106.86 | 147.92 | 0 | 160.88 | 128.19 | 176.71 | 0 | 192.23 | 146.91 | 204.14 | 163.12 | 224.75 | 50.1 | 44 | 27.8897 | 3.133333 | 3.1847 | 3.1847 | -0.8776 | 3.1847 | 103052 | 1 |  |  | 3.0643 | 0 | 6.1143 | 0 | 9.09 | 11.6186 | 3.5537 | 0 | 6.8704 | 0 | 10.7926 | 12.7204 | 24.9915 | 0 | 24.9271 | 0 | 24.9396 | 24.9522 |  | 20382 | 619 | 8 |  | CC656B | 1250 | 1229 | 16 | 7 | 20 | 31 | 3.133333 | 1414.6714 | 1261.9785 | 0 | 1082.2786 | 0 | 964.2786 | 860.3571 | 94.6436 | 94.1971 | 0 | 91.795 | 0 | 51.7471 | 71.7121 | 31.7333 | 23.4834 | 18.9962 | 18.9962 | 15.9997 | 15.9997 | 13.9622 | 12.7586 | 0 | 0 | 0 | 0 | 0 | 0.1016 | 0.0254 | 0 | 0 | 0 | 0 | 0 | 0 | 0 | 0.041169 | 0.033839 | 0 | 0.016224 | 0 | 0.023381 | 0.0217 | -0.00317 | -0.010261 | 0 | -7.6e-05 | 0 | -0.00263 | -0.000731 | 0.083079 | 0.078781 | 0.077828 | 0.074232 | 0.081139 | 0.107826 | 0.101258 | -0.268332 | -0.263551 | -0.256408 | -0.260932 | -0.260498 | -0.277137 | -0.269354 | -1.360512 | -1.325686 | -1.283655 | -1.307165 | -1.313467 | -1.434473 | -1.377463 | -0.432464 | -0.393493 | -0.395901 | -0.376375 | -0.43941 | -0.596437 | -0.517 | -0.37462 | -0.339853 | -0.285561 | -0.32089 | -0.311787 | -0.433006 | -0.377552 | 0.415839 | 0.40153 | 1 | 0.38749 | 1 | 0.74514 | 0.729532 | 40 | 40 | 0 | 40 | 0 | 0 | 0 | -1.775544 | -1.746662 | 0 | -1.729447 | 0 | 0 | 0 |  | 1407.973 | 0 |  | 1414.2469 | 0 |  | 737.182 | 0 |  | 737.133 | 0 |  | 1403.325 | 0 |  | 1428.369 | 0 |  | 762.214 | 0 |  | 762.436 | 0 |  | 1400.683 | 0 |  | 1422.019 | 0 |  | 772.295 | 0 |  | 772.377 | 0 |  | 1536.573 | 0 |  | 1536.675 | 0 |  | 777.282 | 0 |  | 777.067 | 0 |  | 1450.594 | 0 |  | 1450.645 | 0 |  | 746.831 | 0 |  | 746.668 | 0 |  | 1494.714 | 0 |  | 1499.108 | 0 |  | 723.745 | 0.102 |  | 723.799 | 0.102 |  | 1447.521 | 0 |  | 1449.172 | 0 |  | 761.935 | 0.025 |  | 761.948 | 0.025 | 117.5295 | 99.41993 | 0 | 80.33971 | 0 | 103.9743 | 87.11804 | 0 | 0 | 0 | 0 | 0 | -28.1571192 | -6.8415916 | -51.6981 | -31.25702 | 0 | -21.10810042 | 0 | -29.76675 | -28.88402 | 0 | 0 | 0 | 0 | 0 | 0 | 0 | -71.02176 | -69.86648 | 0 | -69.17788 | 0 | 0 | 0 | -40.92995 | -37.0659 | 0 | -34.54934 | 0 | -30.86389 | -37.0751557 | -46.12032 | -38.76948 | 0 | -44.49562 | 0 | 15.18655 | 14.31727
326 | E28490 | 2017-05-16 21:42 | 49.9009 | 49.9466 | 46 | 54 | 1.3623 | 165.3874 | 19825 | 32 | 239715 | 239897 | 239988 | 239996 | 139337 | 139295 | 221044 | 221051 | 220848 | 220855 | 215756 | 215731 | 215483 | 215475 | 294090 | 294082 | 1384.27 | 8511.5449 | 6 | 272.8804 | 272.8804 | 271.447 | 34.3182 | 31.6833 | 34.3182 | 34.3182 | 1163.4766 | 1104.4158 | 1053.1666 | 871.3294 | 1047.1658 | 981.1562 | 957.3966 | 948.8649 | 929.2092 | 922.1769 | 902.8266 | 882.7332 | 16 | 19.2 | 31.8043 | 23.324 | 18.7233 | 18.7233 | 15.6522 | 15.6522 | 13.6496 | 12.4634 | 12.4254 | 82.16 | 116.7 | 104.99 | 146.64 | 0 | 160.53 | 126.39 | 176.67 | 0 | 192.68 | 145.27 | 204.88 | 161.17 | 225.61 | 50.1 | 43.8 | 28.7487 | 2.166667 | 2.1986 | 2.1986 | -0.9168 | 2.1986 | 103075 | 2 |  |  | 3.1171 | 0 | 6.0171 | 0 | 8.9979 | 11.5514 | 3.5107 | 0 | 6.8661 | 0 | 10.55 | 12.2214 | 24.8887 | 0 | 24.9562 | 0 | 24.9934 | 25.0434 |  | 20382 | 619 | 9 |  | CC656B | 1232 | 1229 | 16 | 7 | 20 | 14.166667 | 2.166667 | 1447.5072 | 1309.8715 | 0 | 1133.2786 | 0 | 980.1143 | 863.3571 | 95.255 | 99.0221 | 0 | 93.6107 | 0 | 49.405 | 71.6136 | 31.8043 | 23.324 | 18.7233 | 18.7233 | 15.6522 | 15.6522 | 13.6496 | 12.4634 | 0 | 0 | 0 | 0 | 0 | 0.1016 | 0.0254 | 0 | 0 | 0 | 0 | 0 | 0 | 0 | 0.041632 | 0.034076 | 0 | 0.016507 | 0 | 0.024379 | 0.022658 | -0.003171 | -0.010262 | 0 | -7.6e-05 | 0 | -0.002095 | -0.000465 | 0.083077 | 0.078779 | 0.077833 | 0.07423 | 0.081145 | 0.107819 | 0.101257 | -0.268345 | -0.263561 | -0.256336 | -0.260945 | -0.260413 | -0.277109 | -0.269285 | -1.361264 | -1.326399 | -1.283768 | -1.307895 | -1.313498 | -1.434401 | -1.37697 | -0.432025 | -0.3931 | -0.395734 | -0.375987 | -0.439262 | -0.595808 | -0.516582 | -0.375419 | -0.340564 | -0.285662 | -0.321591 | -0.311811 | -0.43379 | -0.377995 | 0.415253 | 0.400421 | 1 | 0.385719 | 1 | 0.74046 | 0.724405 | 40 | 40 | 0 | 40 | 0 | -10 | 10 | -1.775531 | -1.746643 | 0 | -1.729421 | 0 | 0 | 0 |  | 1407.973 | 0 |  | 1414.2469 | 0 |  | 737.182 | 0 |  | 737.133 | 0 |  | 1403.325 | 0 |  | 1428.369 | 0 |  | 762.214 | 0 |  | 762.436 | 0 |  | 1400.683 | 0 |  | 1422.019 | 0 |  | 772.295 | 0 |  | 772.377 | 0 |  | 1536.573 | 0 |  | 1536.675 | 0 |  | 777.282 | 0 |  | 777.067 | 0 |  | 1450.594 | 0 |  | 1450.645 | 0 |  | 746.831 | 0 |  | 746.668 | 0 |  | 1494.714 | 0 |  | 1499.108 | 0 |  | 723.745 | 0.102 |  | 723.799 | 0.102 |  | 1447.521 | 0 |  | 1449.172 | 0 |  | 761.935 | 0.025 |  | 761.948 | 0.025 | 120.2546 | 103.1904 | 0 | 84.12327 | 0 | 105.6749 | 87.42095 | 0 | 0 | 0 | 0 | 0 | -28.1542744 | -6.839839 | -52.35557 | -31.58687 | 0 | -21.49002 | 0 | -31.96419 | -30.55909521 | 0 | 0 | 0 | 0 | 0 | 0 | 0 | -71.02124 | -69.86572 | 0 | -69.17684 | 0 | 0 | 0 | -41.15254 | -38.92558751 | 0 | -35.19641 | 0 | -29.43589424 | -36.9943 | -44.2748 | -37.18781 | 0 | -41.74 | 0 | 16.12058 | 13.02772
326 | E28491 | 2017-05-16 21:44 | 49.6954 | 49.7678 | 74 | 52 | 1.3623 | 222.8575 | 20594 | 32 | 239715 | 239897 | 239988 | 239996 | 139337 | 139295 | 221044 | 221051 | 220848 | 220855 | 215756 | 215731 | 215483 | 215475 | 294090 | 294082 | 1384.27 | 8553.0527 | 6 | 273.0339 | 273.0339 | 271.6005 | 34.4717 | 31.8368 | 34.4717 | 34.4717 | 1170.5078 | 1108.7426 | 1061.1666 | 874.9074 | 1045.8077 | 987.3262 | 967.4912 | 949.1693 | 932.9097 | 916.602 | 900.4614 | 883.7664 | 16 | 23 | 31.8279 | 23.4902 | 18.8368 | 15.9475 | 13.5043 | 11.7322 | 10.3359 | 9.6187 | 9.6091 | 90.94 | 118.3 | 115.67 | 148.63 | 138.15 | 176.8 | 163.24 | 208.94 | 189.52 | 242.66 | 211.13 | 275.73 | 231.64 | 298.67 | 49.8 | 43.9 | 25.7024 | -10.325 | -6.4072 | 6.8981 | -0.2798 | -6.4072 | 103050 | 1 |  |  | 3.0343 | 5.4986 | 6.1214 | 8.0386 | 9.6321 | 12.2836 | 4.0412 | 6.5059 | 6.4275 | 9.5333 | 10.5922 | 13.6431 | 24.9668 | 24.8843 | 25.1693 | 24.8508 | 24.9831 | 24.9371 |  | 20382 | 619 | 10 |  | CC656B | 940 | 1229 | 14 | 7 | 20 | 24.4 | -10.325 | 1397.7285 | 1276 | 1109.7428 | 1083.05 | 1007.3786 | 886.8071 | 724.3143 | 75.1814 | 70.2807 | 63.8364 | 66.1843 | 53.4193 | 46.9393 | 68.16 | 31.8279 | 23.4902 | 18.8368 | 15.9475 | 13.5043 | 11.7322 | 10.3359 | 9.6187 | 0 | 0 | 0 | 0 | 0 | 0.1016 | 0.0254 | 0 | 0 | 0 | 0 | 0 | 0 | 0 | 0.041919 | 0.034245 | 0.016357 | 0.016997 | 0.008606 | 0.023959 | 0.022331 | -0.003162 | -0.010231 | -0.023496 | -6.7e-05 | -0.000189 | -0.002027 | -0.00068 | 0.0831 | 0.078795 | 0.077373 | 0.074245 | 0.080667 | 0.107885 | 0.101373 | -0.268266 | -0.263549 | -0.261889 | -0.2609 | -0.266046 | -0.276556 | -0.268436 | -1.364712 | -1.330228 | -1.323327 | -1.310983 | -1.35409 | -1.42916 | -1.36983 | -0.432277 | -0.393152 | -0.379185 | -0.376046 | -0.420917 | -0.5969 | -0.519031 | -0.374269 | -0.33998 | -0.325571 | -0.321015 | -0.35531 | -0.431492 | -0.373704 | 0.415884 | 0.400956 | 0.387176 | 0.37075 | 0.706552 | 0.694823 | 0.66978 | 35 | 35 | 15 | 35 | 15 | -20 | 20 | -1.776411 | -1.747708 | -1.736956 | -1.728675 | -1.756314 | 0 | 0 |  | 1407.973 | 0 |  | 1414.2469 | 0 |  | 737.182 | 0 |  | 737.133 | 0 |  | 1403.325 | 0 |  | 1428.369 | 0 |  | 762.214 | 0 |  | 762.436 | 0 |  | 1400.683 | 0 |  | 1422.019 | 0 |  | 772.295 | 0 |  | 772.377 | 0 |  | 1536.573 | 0 |  | 1536.675 | 0 |  | 777.282 | 0 |  | 777.067 | 0 |  | 1450.594 | 0 |  | 1450.645 | 0 |  | 746.831 | 0 |  | 746.668 | 0 |  | 1494.714 | 0 |  | 1499.108 | 0 |  | 723.745 | 0.102 |  | 723.799 | 0.102 |  | 1447.521 | 0 |  | 1449.172 | 0 |  | 761.935 | 0.025 |  | 761.948 | 0.025 | 116.1512 | 100.54242 | 85.86413 | 80.41104725 | 81.26221 | 95.67318 | 73.42591 | 0 | 0 | 0 | 0 | 0 | -28.0980896 | -6.8182744 | -52.89214 | -31.9441 | 9.447231453 | -22.19494219 | -11.39737553 | -31.34433712 | -29.65818933 | 0 | 0 | 0 | 0 | 0 | 0 | 0 | -62.174385 | -61.16978 | -26.05434 | -60.503625 | -26.34471 | 0 | 0 | -32.49919 | -27.631 | -24.20581 | -24.88834 | -22.48509 | -28.01806817 | -35.37715296 | -31.41448 | -20.20245 | 45.05122 | -27.17586 | 21.03503 | 8.212689 | 1.572297
326 | E28492 | 2017-05-16 21:45 | 49.9269 | 49.8524 | 49 | 52 | 1.3623 | 223.0165 | 20584 | 32 | 239715 | 239897 | 239988 | 239996 | 139337 | 139295 | 221044 | 221051 | 220848 | 220855 | 215756 | 215731 | 215483 | 215475 | 294090 | 294082 | 1384.27 | 8553.0527 | 6 | 273.1875 | 273.1875 | 271.7541 | 34.6253 | 31.9904 | 34.6253 | 34.6253 | 1171.6797 | 1113.6664 | 1066.5 | 871.7267 | 1047.1361 | 988.3252 | 968.1098 | 949.7776 | 932.8145 | 915.7481 | 899.1635 | 881.9363 | 16 | 26.8 | 31.873 | 23.4339 | 18.761 | 15.7702 | 13.376 | 11.7137 | 10.3619 | 9.6032 | 9.5985 | 90.97 | 118.68 | 115.64 | 149.48 | 138.93 | 178.7 | 163.71 | 211.11 | 188.23 | 243.16 | 210.08 | 275.04 | 231.03 | 299.17 | 49.8 | 43.8 | 25.4149 | -4.975 | -2.6467 | 3.0573 | -0.4888 | -2.6467 | 103050 | 2 |  |  | 2.955 | 5.3179 | 6.4514 | 8.4214 | 9.5179 | 12.265 | 3.7647 | 6.0059 | 6.7255 | 10.0824 | 11.1902 | 13.4804 | 24.9994 | 24.985 | 25.1697 | 24.8186 | 25.1134 | 24.9095 |  | 20382 | 619 | 11 |  | CC656B | 940 | 1229 | 14 | 7 | 20 | 17.4 | -4.975 | 1425.0571 | 1307.9785 | 1172.4857 | 1094.7285 | 975.8 | 874.6429 | 768.1643 | 71.6079 | 67.2729 | 63.465 | 62.57 | 51.9029 | 52.4614 | 62.3343 | 31.873 | 23.4339 | 18.761 | 15.7702 | 13.376 | 11.7137 | 10.3619 | 9.6032 | 0 | 0 | 0 | 0 | 0 | 0.1016 | 0.0254 | 0 | 0 | 0 | 0 | 0 | 0 | 0 | 0.042256 | 0.034396 | 0.016875 | 0.017252 | 0.008801 | 0.023917 | 0.022325 | -0.003162 | -0.010232 | -0.023498 | -6.8e-05 | -0.000191 | -0.002041 | -0.000986 | 0.083094 | 0.078785 | 0.077354 | 0.074236 | 0.080673 | 0.107883 | 0.101333 | -0.268372 | -0.26371 | -0.262121 | -0.261033 | -0.265963 | -0.276401 | -0.268512 | -1.365304 | -1.331212 | -1.32427 | -1.311388 | -1.352761 | -1.423969 | -1.366477 | -0.432384 | -0.393094 | -0.378838 | -0.375993 | -0.421465 | -0.597232 | -0.5183 | -0.374286 | -0.340401 | -0.326732 | -0.321406 | -0.354196 | -0.431187 | -0.375055 | 0.41558 | 0.400461 | 0.385914 | 0.370091 | 0.707427 | 0.695141 | 0.669307 | 35 | 35 | 15 | 35 | 15 | -30 | 30 | -1.776266 | -1.747512 | -1.737338 | -1.729042 | -1.756533 | 0 | 0 |  | 1407.973 | 0 |  | 1414.2469 | 0 |  | 737.182 | 0 |  | 737.133 | 0 |  | 1403.325 | 0 |  | 1428.369 | 0 |  | 762.214 | 0 |  | 762.436 | 0 |  | 1400.683 | 0 |  | 1422.019 | 0 |  | 772.295 | 0 |  | 772.377 | 0 |  | 1536.573 | 0 |  | 1536.675 | 0 |  | 777.282 | 0 |  | 777.067 | 0 |  | 1450.594 | 0 |  | 1450.645 | 0 |  | 746.831 | 0 |  | 746.668 | 0 |  | 1494.714 | 0 |  | 1499.108 | 0 |  | 723.745 | 0.102 |  | 723.799 | 0.102 |  | 1447.521 | 0 |  | 1449.172 | 0 |  | 761.935 | 0.025 |  | 761.948 | 0.025 | 118.4137 | 103.0491 | 90.69646 | 81.26826 | 78.7207134 | 94.3591 | 77.84039 | 0 | 0 | 0 | 0 | 0 | -28.0823416 | -6.8202048 | -53.37519 | -32.16741 | 8.77064021 | -22.53489 | -11.64727221 | -31.15075 | -29.15925 | 0 | 0 | 0 | 0 | 0 | 0 | 0 | -62.16931 | -61.16292 | -26.06007 | -60.51647 | -26.347995 | 0 | 0 | -30.96211 | -26.44457 | -24.04295367 | -23.52588201 | -21.87526 | -31.33163 | -32.30786769 | -28.09292 | -16.72581 | 49.36408 | -25.30898 | 18.85019 | 3.794386 | 9.553068
326 | E28493 | 2017-05-16 21:47 | 50.0605 | 49.9781 | 64 | 56 | 1.3845 | 277.8508 | 22493 | 32 | 239715 | 239897 | 239988 | 239996 | 139337 | 139295 | 221044 | 221051 | 220848 | 220855 | 215756 | 215731 | 215483 | 215475 | 294090 | 294082 | 1384.27 | 8598.6426 | 6 | 273.3828 | 273.3828 | 271.9494 | 34.8207 | 32.1857 | 34.8207 | 34.8207 | 1164.6484 | 1094.874 | 1053 | 880.7778 | 1059.9501 | 1002.4836 | 983.4937 | 966.2043 | 950.0046 | 934.1834 | 918.8549 | 902.4066 | 16 | 17.6 | 32.4114 | 23.2583 | 18.2082 | 15.036 | 12.5166 | 10.7624 | 9.348 | 8.5323 | 8.5116 | 93.62 | 120.59 | 122.65 | 154.68 | 150.03 | 189.5 | 179.72 | 228.29 | 210.4 | 267.99 | 240.37 | 308.27 | 266.64 | 340.43 | 49.9 | 44 | 30.2857 | 0.36 | 1.4573 | 2.3377 | -0.4913 | 1.4573 | 1104915 | 1 |  |  | 3.02 | 5.3186 | 6.5564 | 8.2521 | 9.6836 | 12.1486 | 3.47 | 5.492 | 7.252 | 9.824 | 10.652 | 13.258 | 24.8984 | 25.1728 | 24.9738 | 25.0704 | 24.8832 | 25.0109 |  | 20382 | 619 | 12 |  | CC656 | 833 | 1211 | 13 | 7 | 20 | 33.799999 | 0.36 | 1524.8643 | 1409.3785 | 1242.6215 | 1193.9143 | 1070.3357 | 983.4 | 881.2857 | 58.4307 | 59.845 | 60.3007 | 62.0121 | 56.0107 | 55.9829 | 62.6093 | 32.4114 | 23.2583 | 18.2082 | 15.036 | 12.5166 | 10.7624 | 9.348 | 8.5323 | 0 | 0 | 0 | 0 | 0 | 0.1016 | 0.0254 | 0 | 0 | 0 | 0 | 0 | 0 | 0 | 0.040123 | 0.032449 | 0.0166 | 0.015741 | 0.008341 | 0.022658 | 0.02123 | -0.003018 | -0.009744 | -0.021863 | -5.1e-05 | -0.000184 | -0.002044 | -0.001151 | 0.083539 | 0.079203 | 0.077772 | 0.07463 | 0.081096 | 0.108444 | 0.101856 | -0.262233 | -0.257738 | -0.256026 | -0.255144 | -0.259917 | -0.26998 | -0.2623 | -1.372233 | -1.338751 | -1.329362 | -1.319366 | -1.358815 | -1.424677 | -1.367344 | -0.42026 | -0.381966 | -0.368322 | -0.365352 | -0.409326 | -0.579215 | -0.50247 | -0.379738 | -0.345649 | -0.331205 | -0.326356 | -0.360209 | -0.439227 | -0.382253 | 0.416016 | 0.399248 | 0.382688 | 0.364453 | 0.719612 | 0.656387 | 0.626238 | 30 | 30 | 15 | 30 | 15 | -40 | 40 | -1.726861 | -1.699718 | -1.689482 | -1.682928 | -1.709617 | 0 | 0 |  | 1407.973 | 0 |  | 1414.2469 | 0 |  | 737.182 | 0 |  | 737.133 | 0 |  | 1403.325 | 0 |  | 1428.369 | 0 |  | 762.214 | 0 |  | 762.436 | 0 |  | 1400.683 | 0 |  | 1422.019 | 0 |  | 772.295 | 0 |  | 772.377 | 0 |  | 1536.573 | 0 |  | 1536.675 | 0 |  | 777.282 | 0 |  | 777.067 | 0 |  | 1450.594 | 0 |  | 1450.645 | 0 |  | 746.831 | 0 |  | 746.668 | 0 |  | 1494.714 | 0 |  | 1499.108 | 0 |  | 723.745 | 0.102 |  | 723.799 | 0.102 |  | 1447.521 | 0 |  | 1449.172 | 0 |  | 761.935 | 0.025 |  | 761.948 | 0.025 | 127.3856 | 111.627 | 96.64116 | 89.10182 | 86.79994 | 106.6438296 | 89.76424 | 0 | 0 | 0 | 0 | 0 | -27.429968 | -6.66242 | -50.91671 | -30.39634 | 6.996432206 | -20.70085254 | -11.08385 | -29.36829 | -27.4549 | 0 | 0 | 0 | 0 | 0 | 0 | 0 | -51.80583 | -50.99154 | -25.34223 | -50.48784 | -25.644255 | 0 | 0 | -24.55609 | -22.85875527 | -22.21007 | -22.65624 | -22.92664 | -32.42614 | -31.45929 | 0.1070173 | 7.380369 | 56.08529 | -4.743113 | 27.1452 | 17.41943 | 24.18762
326 | E28494 | 2017-05-16 21:49 | 50.5958 | 50.3259 | 43 | 58 | 1.3845 | 277.2921 | 22453 | 32 | 239715 | 239897 | 239988 | 239996 | 139337 | 139295 | 221044 | 221051 | 220848 | 220855 | 215756 | 215731 | 215483 | 215475 | 294090 | 294082 | 1384.27 | 8618.502 | 6 | 273.5778 | 273.5778 | 272.1444 | 35.0157 | 32.3807 | 35.0157 | 35.0157 | 1164.6484 | 1100.2177 | 1048.5 | 869.0117 | 1058.1698 | 997.5327 | 977.1764 | 958.9136 | 941.5355 | 924.5564 | 908.0839 | 890.5682 | 15.8 | 20 | 32.5215 | 23.2918 | 18.2265 | 15.0567 | 12.4535 | 10.7138 | 9.3362 | 8.535 | 8.5151 | 88.02 | 118.39 | 115.6 | 151.52 | 142.17 | 184.69 | 169.82 | 223.78 | 198.63 | 263.37 | 226.77 | 302.28 | 251.64 | 333.24 | 49.9 | 43.8 | 35.9963 | -1.6 | -0.0506 | 1.8994 | -1.2019 | -0.0506 | 1104915 | 2 |  |  | 2.9814 | 5.4793 | 6.6121 | 8.8264 | 10.0207 | 12.5257 | 3.4537 | 5.9222 | 7.2926 | 10.3111 | 11.0648 | 13.9333 | 24.888 | 24.9882 | 25.1504 | 24.9133 | 24.9471 | 25.0593 |  | 20382 | 619 | 13 |  | CC656 | 833 | 1211 | 13 | 7 | 20 | 19.200001 | -1.6 | 1554.2285 | 1429.4143 | 1267.5286 | 1246.4429 | 1089.6 | 990.2857 | 888.0357 | 113.3043 | 108.8664 | 108.54 | 111.4871 | 70.6736 | 61.1329 | 67.2021 | 32.5215 | 23.2918 | 18.2265 | 15.0567 | 12.4535 | 10.7138 | 9.3362 | 8.535 | 0 | 0 | 0 | 0 | 0 | 0.1016 | 0.0254 | 0 | 0 | 0 | 0 | 0 | 0 | 0 | 0.041907 | 0.033669 | 0.017199 | 0.0162 | 0.008627 | 0.022285 | 0.02091 | -0.003018 | -0.009745 | -0.021865 | -5.2e-05 | -0.000186 | -0.001981 | -0.00071 | 0.083539 | 0.0792 | 0.077757 | 0.07462 | 0.08109 | 0.108441 | 0.101849 | -0.262244 | -0.257762 | -0.25619 | -0.255252 | -0.259975 | -0.270243 | -0.262599 | -1.373106 | -1.33937 | -1.331004 | -1.320592 | -1.359689 | -1.431986 | -1.375077 | -0.42003 | -0.381659 | -0.367658 | -0.364837 | -0.4089 | -0.578856 | -0.502054 | -0.380124 | -0.346269 | -0.332802 | -0.32754 | -0.361116 | -0.439666 | -0.3828 | 0.416129 | 0.399326 | 0.382361 | 0.364091 | 0.718526 | 0.656192 | 0.626407 | 30 | 30 | 15 | 30 | 15 | -30 | 30 | -1.727322 | -1.700334 | -1.690374 | -1.683908 | -1.711222 | 0 | 0 |  | 1407.973 | 0 |  | 1414.2469 | 0 |  | 737.182 | 0 |  | 737.133 | 0 |  | 1403.325 | 0 |  | 1428.369 | 0 |  | 762.214 | 0 |  | 762.436 | 0 |  | 1400.683 | 0 |  | 1422.019 | 0 |  | 772.295 | 0 |  | 772.377 | 0 |  | 1536.573 | 0 |  | 1536.675 | 0 |  | 777.282 | 0 |  | 777.067 | 0 |  | 1450.594 | 0 |  | 1450.645 | 0 |  | 746.831 | 0 |  | 746.668 | 0 |  | 1494.714 | 0 |  | 1499.108 | 0 |  | 723.745 | 0.102 |  | 723.799 | 0.102 |  | 1447.521 | 0 |  | 1449.172 | 0 |  | 761.935 | 0.025 |  | 761.948 | 0.025 | 129.8387 | 113.2096 | 98.55922 | 93.00957 | 88.355664 | 107.3876 | 90.44555 | 0 | 0 | 0 | 0 | 0 | -27.4566888 | -6.6700146 | -53.39872 | -32.04308788 | 6.210464664 | -21.32492 | -11.47713 | -29.07504 | -27.7765554 | 0 | 0 | 0 | 0 | 0 | 0 | 0 | -51.81966 | -51.01002 | -25.35561 | -50.51724 | -25.66833 | 0 | 0 | -47.59121 | -41.54984 | -39.90559932 | -40.67462 | -28.89843504 | -35.38715 | -33.73908 | -22.97089 | -11.39334 | 39.50848 | -19.50721 | 22.31176 | 15.46869 | 22.25989
326 | E28495 | 2017-05-16 21:51 | 50.6942 | 50.31 | 45 | 47 | 1.3623 | 228.1898 | 19558 | 32 | 239715 | 239897 | 239988 | 239996 | 139337 | 139295 | 221044 | 221051 | 220848 | 220855 | 215756 | 215731 | 215483 | 215475 | 294090 | 294082 | 1384.27 | 8618.502 | 6 | 273.735 | 273.735 | 272.3016 | 35.1728 | 32.5379 | 35.1728 | 35.1728 | 1156.4453 | 1103.4121 | 1059.3334 | 898.1901 | 1043.7559 | 991.5761 | 974.0184 | 958.0517 | 942.9124 | 927.3633 | 911.9379 | 895.8446 | 15.8 | 18.8 | 32.1313 | 23.6552 | 19.1021 | 15.9886 | 13.6659 | 11.9786 | 10.5904 | 9.7898 | 9.7718 | 105.29 | 132.99 | 133 | 166.14 | 159.64 | 199.43 | 187.09 | 234.32 | 215.17 | 269.54 | 241.72 | 305.23 | 265.67 | 332.58 | 50.7 | 43.8 | 18.4721 | 2.6 | 4.0455 | 4.0455 | -1.9441 | 4.0455 | 1055673 | 1 |  |  | 3.0207 | 5.4214 | 6.5043 | 8.5457 | 9.5436 | 11.9907 | 3.61 | 5.628 | 7.252 | 10.028 | 10.602 | 13.152 | 25.0514 | 24.9719 | 25.0911 | 24.8319 | 25.0113 | 25.0051 |  | 20382 | 619 | 14 |  | CC656B | 968 | 1120 | 14 | 7 | 20 | 25.25 | 2.6 | 1295.1857 | 1116.65 | 1037.5072 | 915.7 | 829.2357 | 759.1857 | 677.8 | 110.8736 | 112.8179 | 104.5071 | 102.7657 | 66.7029 | 54.0243 | 64.2043 | 32.1313 | 23.6552 | 19.1021 | 15.9886 | 13.6659 | 11.9786 | 10.5904 | 9.7898 | 0 | 0 | 0 | 0 | 0 | 0.1016 | 0.0254 | 0 | 0 | 0 | 0 | 0 | 0 | 0 | 0.029161 | 0.022606 | 0.011315 | 0.007941 | 0.005163 | 0.01466 | 0.01362 | -0.001457 | -0.00498 | -0.012291 | 1e-06 | -0.000109 | -0.001088 | 0.000159 | 0.085454 | 0.081046 | 0.079563 | 0.07637 | 0.082992 | 0.11128 | 0.104499 | -0.223686 | -0.219591 | -0.218282 | -0.217333 | -0.221452 | -0.230419 | -0.223974 | -1.389787 | -1.353653 | -1.344989 | -1.333233 | -1.375644 | -1.455702 | -1.398339 | -0.351212 | -0.319916 | -0.308036 | -0.306079 | -0.343095 | -0.485678 | -0.421046 | -0.400452 | -0.362075 | -0.348485 | -0.341594 | -0.376445 | -0.458381 | -0.399766 | 0.423664 | 0.411043 | 0.398359 | 0.385082 | 0.741239 | 0.712706 | 0.731513 | 35 | 35 | 25 | 35 | 15 | -20 | 20 | -1.443948 | -1.419612 | -1.410452 | -1.404024 | -1.427257 | 0 | 0 |  | 1407.973 | 0 |  | 1414.2469 | 0 |  | 737.182 | 0 |  | 737.133 | 0 |  | 1403.325 | 0 |  | 1428.369 | 0 |  | 762.214 | 0 |  | 762.436 | 0 |  | 1400.683 | 0 |  | 1422.019 | 0 |  | 772.295 | 0 |  | 772.377 | 0 |  | 1536.573 | 0 |  | 1536.675 | 0 |  | 777.282 | 0 |  | 777.067 | 0 |  | 1450.594 | 0 |  | 1450.645 | 0 |  | 746.831 | 0 |  | 746.668 | 0 |  | 1494.714 | 0 |  | 1499.108 | 0 |  | 723.745 | 0.102 |  | 723.799 | 0.102 |  | 1447.521 | 0 |  | 1449.172 | 0 |  | 761.935 | 0.025 |  | 761.948 | 0.025 | 110.6788 | 90.5000159 | 82.54719 | 69.932009 | 68.81993 | 84.48218 | 70.8294222 | 0 | 0 | 0 | 0 | 0 | -23.4105704 | -5.6889396 | -38.50266 | -23.85949 | 1.312709264 | -10.58854 | -6.952504776 | -19.75679 | -19.26771 | 0 | 0 | 0 | 0 | 0 | 0 | 0 | -50.53818 | -49.68642 | -35.2613 | -49.14084 | -21.408855 | 0 | 0 | -38.94014 | -36.09225 | -32.19195 | -31.45442 | -22.88543 | -26.23841 | -27.03296 | -17.30218 | -19.13814 | 16.40665 | -21.25179 | 17.57314 | 15.07641 | 18.83981
326 | E28496 | 2017-05-16 21:53 | 50.1816 | 50.0131 | 78 | 54 | 1.203 | 221.8113 | 20222 | 32 | 239715 | 239897 | 239988 | 239996 | 139337 | 139295 | 221044 | 221051 | 220848 | 220855 | 215756 | 215731 | 215483 | 215475 | 294090 | 294082 | 1384.27 | 8657.6914 | 6 | 273.8633 | 273.8633 | 272.4299 | 35.3012 | 32.5379 | 35.3012 | 35.3012 | 1178.7109 | 1093.7963 | 1037.1666 | 879.6364 | 1052.2625 | 992.6719 | 970.7933 | 952.0172 | 934.8702 | 929.1889 | 912.4868 | 894.812 | 15.8 | 17 | 33.2909 | 25.8386 | 21.1636 | 17.4621 | 14.7233 | 14.7233 | 12.5163 | 11.2932 | 11.2639 | 88.06 | 132.06 | 108.65 | 161.5 | 131.11 | 195.87 | 155.33 | 233.27 | 0 | 251.48 | 183.16 | 275.22 | 204.85 | 307.43 | 50.1 | 43.7 | 30.102 | 4.475 | 5.2742 | 5.2742 | -0.3051 | 5.2742 | 1107425 | 2 |  |  | 2.6086 | 4.3429 | 5.6486 | 0 | 6.8443 | 10.1929 | 3.1725 | 5.0235 | 6.3216 | 0 | 9.1333 | 11.2902 | 24.8884 | 25.0024 | 24.9409 | 0 | 25.0441 | 24.9684 |  | 20382 | 619 | 15 |  | EA650A | 1102 | 1030 | 15 | 3 | 20 | 26.799999 | 4.475 | 1024.2428 | 930.5286 | 936.05 | 851.3643 | 0 | 806.1786 | 752 | 108.4321 | 108.4829 | 111.23 | 110.8121 | 0 | 68.8586 | 72.5836 | 33.2909 | 25.8386 | 21.1636 | 17.4621 | 14.7233 | 14.7233 | 12.5163 | 11.2932 | 0 | 0 | 0 | 0 | 0 | 0.1016 | 0.0254 | 0 | 0 | 0 | 0 | 0 | 0 | 0 | 0.021316 | 0.015924 | 0.008206 | 0.003843 | 0 | 0.010266 | 0.009211 | -0.001132 | -0.003814 | -0.009326 | 9e-06 | 0 | -0.001001 | 7.1e-05 | 0.08602 | 0.081559 | 0.080044 | 0.076828 | 0.083897 | 0.112136 | 0.105284 | -0.189598 | -0.186305 | -0.185219 | -0.184604 | -0.184936 | -0.196344 | -0.190918 | -1.389987 | -1.35528 | -1.343356 | -1.336984 | -1.35005 | -1.471203 | -1.413782 | -0.295295 | -0.268472 | -0.25802 | -0.256304 | -0.297314 | -0.404764 | -0.350588 | -0.402309 | -0.365836 | -0.354097 | -0.347407 | -0.344167 | -0.471075 | -0.411631 | 0.433259 | 0.423822 | 0.412245 | 0.400462 | 1 | 0.76851 | 0.753363 | 40 | 40 | 40 | 40 | 0 | -10 | 10 | -1.198452 | -1.177448 | -1.170072 | -1.165857 | 0 | 0 | 0 |  | 1407.973 | 0 |  | 1414.2469 | 0 |  | 737.182 | 0 |  | 737.133 | 0 |  | 1403.325 | 0 |  | 1428.369 | 0 |  | 762.214 | 0 |  | 762.436 | 0 |  | 1400.683 | 0 |  | 1422.019 | 0 |  | 772.295 | 0 |  | 772.377 | 0 |  | 1536.573 | 0 |  | 1536.675 | 0 |  | 777.282 | 0 |  | 777.067 | 0 |  | 1450.594 | 0 |  | 1450.645 | 0 |  | 746.831 | 0 |  | 746.668 | 0 |  | 1494.714 | 0 |  | 1499.108 | 0 |  | 723.745 | 0.102 |  | 723.799 | 0.102 |  | 1447.521 | 0 |  | 1449.172 | 0 |  | 761.935 | 0.025 |  | 761.948 | 0.025 | 88.10537 | 75.89298 | 74.9251862 | 65.40862 | 0 | 90.40164 | 79.173568 | 0 | 0 | 0 | 0 | 0 | -19.9485504 | -4.8493172 | -28.0555 | -16.4124408 | 1.50455872 | -5.150062368 | 0 | -13.6307 | -13.12272 | 0 | 0 | 0 | 0 | 0 | 0 | 0 | -47.93808 | -47.09792 | -46.80288 | -46.63428 | 0 | 0 | 0 | -32.01946 | -29.12462 | -28.6995646 | -28.40158 | 0 | -27.87148 | -25.44694 | -19.90767 | -16.742 | 0.92730032 | -14.77731 | 0 | 28.95091 | 35.75459
326 | E28497 | 2017-05-16 21:54 | 50.6433 | 50.3483 | 22 | 55 | 1.203 | 202.7088 | 18460 | 32 | 239715 | 239897 | 239988 | 239996 | 139337 | 139295 | 221044 | 221051 | 220848 | 220855 | 215756 | 215731 | 215483 | 215475 | 294090 | 294082 | 1384.27 | 8657.6914 | 6 | 273.9806 | 273.9806 | 272.5472 | 35.4185 | 32.5379 | 35.4185 | 35.4185 | 1169.3359 | 1111.1848 | 1067.3334 | 875.488 | 1071.1396 | 1003.0672 | 977.0268 | 954.7242 | 934.1877 | 926.9772 | 906.7925 | 886.4435 | 15.8 | 17.2 | 32.6244 | 25.1891 | 20.4739 | 16.9628 | 14.2984 | 14.2984 | 12.3248 | 11.2789 | 11.2331 | 81.15 | 123.29 | 99.32 | 152.56 | 120.52 | 184.86 | 142.55 | 219.86 | 0 | 238.51 | 165.32 | 256.63 | 183.15 | 282.49 | 48.7 | 43.8 | 32.0082 | 2.266667 | 3.0611 | 3.0611 | -0.241 | 3.0611 | 1107425 | 1 |  |  | 2.5279 | 4.5993 | 5.6614 | 0 | 7.5329 | 10.8779 | 2.8089 | 5.0089 | 6.1821 | 0 | 9.1339 | 11.7375 | 25.0241 | 24.9438 | 25.0624 | 0 | 25.0604 | 24.9446 |  | 20382 | 619 | 16 |  | EA650A | 1102 | 1030 | 15 | 3 | 20 | 14 | 2.266667 | 1050.4357 | 942.2286 | 912.3571 | 859.0428 | 0 | 722.3286 | 658.4786 | 112.7693 | 114.1843 | 104.9014 | 95.9429 | 0 | 55.3557 | 64.7236 | 32.6244 | 25.1891 | 20.4739 | 16.9628 | 14.2984 | 14.2984 | 12.3248 | 11.2789 | 0 | 0 | 0 | 0 | 0 | 0.1016 | 0.0254 | 0 | 0 | 0 | 0 | 0 | 0 | 0 | 0.024433 | 0.017862 | 0.009698 | 0.004499 | 0 | 0.011638 | 0.010801 | -0.001156 | -0.003955 | -0.009655 | 7e-06 | 0 | -0.001001 | 7.1e-05 | 0.086016 | 0.081557 | 0.080056 | 0.076829 | 0.083897 | 0.11221 | 0.105359 | -0.189123 | -0.185876 | -0.184678 | -0.184179 | -0.184731 | -0.195877 | -0.190438 | -1.38079 | -1.347865 | -1.334701 | -1.330101 | -1.350053 | -1.469294 | -1.411537 | -0.294863 | -0.268122 | -0.25797 | -0.256025 | -0.296964 | -0.405648 | -0.351485 | -0.402653 | -0.365975 | -0.353041 | -0.347309 | -0.344162 | -0.467671 | -0.408406 | 0.432194 | 0.422007 | 0.410383 | 0.398093 | 1 | 0.766679 | 0.752816 | 50 | 50 | 50 | 50 | 0 | 0 | 0 | -1.197304 | -1.176373 | -1.169017 | -1.164823 | 0 | 0 | 0 |  | 1407.973 | 0 |  | 1414.2469 | 0 |  | 737.182 | 0 |  | 737.133 | 0 |  | 1403.325 | 0 |  | 1428.369 | 0 |  | 762.214 | 0 |  | 762.436 | 0 |  | 1400.683 | 0 |  | 1422.019 | 0 |  | 772.295 | 0 |  | 772.377 | 0 |  | 1536.573 | 0 |  | 1536.675 | 0 |  | 777.282 | 0 |  | 777.067 | 0 |  | 1450.594 | 0 |  | 1450.645 | 0 |  | 746.831 | 0 |  | 746.668 | 0 |  | 1494.714 | 0 |  | 1499.108 | 0 |  | 723.745 | 0.102 |  | 723.799 | 0.102 |  | 1447.521 | 0 |  | 1449.172 | 0 |  | 761.935 | 0.025 |  | 761.948 | 0.025 | 90.35428 | 76.84534 | 73.03966 | 65.9994 | 0 | 81.05249 | 69.37665 | 0 | 0 | 0 | 0 | 0 | -19.9011032 | -4.8371252 | -32.14064883 | -18.74476 | -0.057392143 | -5.993435106 | 0 | -15.62888 | -15.34623 | 0 | 0 | 0 | 0 | 0 | 0 | 0 | -59.8652 | -58.81865 | -58.45085 | -58.24115 | 0 | 0 | 0 | -33.25149 | -30.61532 | -27.06141 | -24.56378 | 0 | -22.45493 | -22.74937 | -34.90307 | -31.33339 | -12.53 | -22.79897 | 0 | 23.06758 | 26.44392

## F6top
[6 empty] | 0 | 1 | 2 | 3 | 4 | 5 | 6 | 7 | 8 | 9 | 10 | 11 | 12 | 13 | 14 | 15 | 16 | 17 | 18 | 19 | 20 | 21 | 22 | 23 | 24 | 25 | 26 | 27 | 28 | 29 | 30 | 31 | 32 | 33 | 34 | 35 | 36 | 37 | 38 | 39 | 40 | 41 | 42 | 43 | 44 | 45 | 46 | 47 | 48 | 49 | 50 | 51 | 52 | 53 | 54 | 55 | 56 | 57 | 58 | 59 | 60 | 61 | 62 | 63 | 64
ord_wdt | alpha | alpha/k | WROLL_SHIFT_POS_6 | Width1 | Width2 | -855.04 | -828.32 | -801.6 | -774.88 | -748.16 | -721.44 | -694.72 | -668 | -641.28 | -614.56 | -587.84 | -561.12 | -534.4 | -507.68 | -480.96 | -454.24 | -427.52 | -400.8 | -374.08 | -347.36 | -320.64 | -293.92 | -267.2 | -240.48 | -213.76 | -187.04 | -160.32 | -133.6 | -106.88 | -80.16 | -53.44 | -26.72 | 0 | 26.72 | 53.44 | 80.16 | 106.88 | 133.6 | 160.32 | 187.04 | 213.76 | 240.48 | 267.2 | 293.92 | 320.64 | 347.36 | 374.08 | 400.8 | 427.52 | 454.24 | 480.96 | 507.68 | 534.4 | 561.12 | 587.84 | 614.56 | 641.28 | 668 | 694.72 | 721.44 | 748.16 | 774.88 | 801.6 | 828.32 | 855.04
1108 | 572.3777 | 0.001641541 | 0 | 554 | -554 | 0 | 0 | 0 | 0 | 0 | 0 | 0 | 0 | 0 | 0 | 0 | 0 | 0.001641541 | 0.001641541 | 0.001641541 | 0.001641541 | 0.001641541 | 0.001641541 | 0.001641541 | 0.001641541 | 0.001641541 | 0.001641541 | 0.001641541 | 0.001641541 | 0.001641541 | 0.001641541 | 0.001641541 | 0.001641541 | 0.001641541 | 0.001641541 | 0.001641541 | 0.001641541 | 0.001641541 | 0.001641541 | 0.001641541 | 0.001641541 | 0.001641541 | 0.001641541 | 0.001641541 | 0.001641541 | 0.001641541 | 0.001641541 | 0.001641541 | 0.001641541 | 0.001641541 | 0.001641541 | 0.001641541 | 0.001641541 | 0.001641541 | 0.001641541 | 0.001641541 | 0.001641541 | 0.001641541 | 0 | 0 | 0 | 0 | 0 | 0 | 0 | 0 | 0 | 0 | 0 | 0
1251 | 341.7238 | 0.0009800411 | 0 | 625.5 | -625.5 | 0 | 0 | 0 | 0 | 0 | 0 | 0 | 0 | 0 | 0.0009800411 | 0.0009800411 | 0.0009800411 | 0.0009800411 | 0.0009800411 | 0.0009800411 | 0.0009800411 | 0.0009800411 | 0.0009800411 | 0.0009800411 | 0.0009800411 | 0.0009800411 | 0.0009800411 | 0.0009800411 | 0.0009800411 | 0.0009800411 | 0.0009800411 | 0.0009800411 | 0.0009800411 | 0.0009800411 | 0.0009800411 | 0.0009800411 | 0.0009800411 | 0.0009800411 | 0.0009800411 | 0.0009800411 | 0.0009800411 | 0.0009800411 | 0.0009800411 | 0.0009800411 | 0.0009800411 | 0.0009800411 | 0.0009800411 | 0.0009800411 | 0.0009800411 | 0.0009800411 | 0.0009800411 | 0.0009800411 | 0.0009800411 | 0.0009800411 | 0.0009800411 | 0.0009800411 | 0.0009800411 | 0.0009800411 | 0.0009800411 | 0.0009800411 | 0.0009800411 | 0 | 0 | 0 | 0 | 0 | 0 | 0 | 0 | 0
1251 | 353.1687 | 0.001012864 | 0 | 625.5 | -625.5 | 0 | 0 | 0 | 0 | 0 | 0 | 0 | 0 | 0 | 0.001012864 | 0.001012864 | 0.001012864 | 0.001012864 | 0.001012864 | 0.001012864 | 0.001012864 | 0.001012864 | 0.001012864 | 0.001012864 | 0.001012864 | 0.001012864 | 0.001012864 | 0.001012864 | 0.001012864 | 0.001012864 | 0.001012864 | 0.001012864 | 0.001012864 | 0.001012864 | 0.001012864 | 0.001012864 | 0.001012864 | 0.001012864 | 0.001012864 | 0.001012864 | 0.001012864 | 0.001012864 | 0.001012864 | 0.001012864 | 0.001012864 | 0.001012864 | 0.001012864 | 0.001012864 | 0.001012864 | 0.001012864 | 0.001012864 | 0.001012864 | 0.001012864 | 0.001012864 | 0.001012864 | 0.001012864 | 0.001012864 | 0.001012864 | 0.001012864 | 0.001012864 | 0.001012864 | 0 | 0 | 0 | 0 | 0 | 0 | 0 | 0 | 0
1251 | 353.418 | 0.001013579 | 0 | 625.5 | -625.5 | 0 | 0 | 0 | 0 | 0 | 0 | 0 | 0 | 0 | 0.001013579 | 0.001013579 | 0.001013579 | 0.001013579 | 0.001013579 | 0.001013579 | 0.001013579 | 0.001013579 | 0.001013579 | 0.001013579 | 0.001013579 | 0.001013579 | 0.001013579 | 0.001013579 | 0.001013579 | 0.001013579 | 0.001013579 | 0.001013579 | 0.001013579 | 0.001013579 | 0.001013579 | 0.001013579 | 0.001013579 | 0.001013579 | 0.001013579 | 0.001013579 | 0.001013579 | 0.001013579 | 0.001013579 | 0.001013579 | 0.001013579 | 0.001013579 | 0.001013579 | 0.001013579 | 0.001013579 | 0.001013579 | 0.001013579 | 0.001013579 | 0.001013579 | 0.001013579 | 0.001013579 | 0.001013579 | 0.001013579 | 0.001013579 | 0.001013579 | 0.001013579 | 0.001013579 | 0 | 0 | 0 | 0 | 0 | 0 | 0 | 0 | 0
1251 | 357.2296 | 0.001024511 | 0 | 625.5 | -625.5 | 0 | 0 | 0 | 0 | 0 | 0 | 0 | 0 | 0 | 0.001024511 | 0.001024511 | 0.001024511 | 0.001024511 | 0.001024511 | 0.001024511 | 0.001024511 | 0.001024511 | 0.001024511 | 0.001024511 | 0.001024511 | 0.001024511 | 0.001024511 | 0.001024511 | 0.001024511 | 0.001024511 | 0.001024511 | 0.001024511 | 0.001024511 | 0.001024511 | 0.001024511 | 0.001024511 | 0.001024511 | 0.001024511 | 0.001024511 | 0.001024511 | 0.001024511 | 0.001024511 | 0.001024511 | 0.001024511 | 0.001024511 | 0.001024511 | 0.001024511 | 0.001024511 | 0.001024511 | 0.001024511 | 0.001024511 | 0.001024511 | 0.001024511 | 0.001024511 | 0.001024511 | 0.001024511 | 0.001024511 | 0.001024511 | 0.001024511 | 0.001024511 | 0.001024511 | 0 | 0 | 0 | 0 | 0 | 0 | 0 | 0 | 0
1251 | 382.0545 | 0.001095707 | -10 | 615.5 | -635.5 | 0 | 0 | 0 | 0 | 0 | 0 | 0 | 0 | 0 | 0.001095707 | 0.001095707 | 0.001095707 | 0.001095707 | 0.001095707 | 0.001095707 | 0.001095707 | 0.001095707 | 0.001095707 | 0.001095707 | 0.001095707 | 0.001095707 | 0.001095707 | 0.001095707 | 0.001095707 | 0.001095707 | 0.001095707 | 0.001095707 | 0.001095707 | 0.001095707 | 0.001095707 | 0.001095707 | 0.001095707 | 0.001095707 | 0.001095707 | 0.001095707 | 0.001095707 | 0.001095707 | 0.001095707 | 0.001095707 | 0.001095707 | 0.001095707 | 0.001095707 | 0.001095707 | 0.001095707 | 0.001095707 | 0.001095707 | 0.001095707 | 0.001095707 | 0.001095707 | 0.001095707 | 0.001095707 | 0.001095707 | 0.001095707 | 0.001095707 | 0.001095707 | 0.001095707 | 0 | 0 | 0 | 0 | 0 | 0 | 0 | 0 | 0
1266 | 528.2698 | 0.001515043 | -20 | 613 | -653 | 0 | 0 | 0 | 0 | 0 | 0 | 0 | 0 | 0.001515043 | 0.001515043 | 0.001515043 | 0.001515043 | 0.001515043 | 0.001515043 | 0.001515043 | 0.001515043 | 0.001515043 | 0.001515043 | 0.001515043 | 0.001515043 | 0.001515043 | 0.001515043 | 0.001515043 | 0.001515043 | 0.001515043 | 0.001515043 | 0.001515043 | 0.001515043 | 0.001515043 | 0.001515043 | 0.001515043 | 0.001515043 | 0.001515043 | 0.001515043 | 0.001515043 | 0.001515043 | 0.001515043 | 0.001515043 | 0.001515043 | 0.001515043 | 0.001515043 | 0.001515043 | 0.001515043 | 0.001515043 | 0.001515043 | 0.001515043 | 0.001515043 | 0.001515043 | 0.001515043 | 0.001515043 | 0.001515043 | 0.001515043 | 0.001515043 | 0.001515043 | 0.001515043 | 0 | 0 | 0 | 0 | 0 | 0 | 0 | 0 | 0 | 0
1266 | 454.4314 | 0.001303279 | -30 | 603 | -663 | 0 | 0 | 0 | 0 | 0 | 0 | 0 | 0 | 0.001303279 | 0.001303279 | 0.001303279 | 0.001303279 | 0.001303279 | 0.001303279 | 0.001303279 | 0.001303279 | 0.001303279 | 0.001303279 | 0.001303279 | 0.001303279 | 0.001303279 | 0.001303279 | 0.001303279 | 0.001303279 | 0.001303279 | 0.001303279 | 0.001303279 | 0.001303279 | 0.001303279 | 0.001303279 | 0.001303279 | 0.001303279 | 0.001303279 | 0.001303279 | 0.001303279 | 0.001303279 | 0.001303279 | 0.001303279 | 0.001303279 | 0.001303279 | 0.001303279 | 0.001303279 | 0.001303279 | 0.001303279 | 0.001303279 | 0.001303279 | 0.001303279 | 0.001303279 | 0.001303279 | 0.001303279 | 0.001303279 | 0.001303279 | 0.001303279 | 0.001303279 | 0.001303279 | 0 | 0 | 0 | 0 | 0 | 0 | 0 | 0 | 0 | 0
1266 | 477.2609 | 0.001368752 | -40 | 593 | -673 | 0 | 0 | 0 | 0 | 0 | 0 | 0 | 0.001368752 | 0.001368752 | 0.001368752 | 0.001368752 | 0.001368752 | 0.001368752 | 0.001368752 | 0.001368752 | 0.001368752 | 0.001368752 | 0.001368752 | 0.001368752 | 0.001368752 | 0.001368752 | 0.001368752 | 0.001368752 | 0.001368752 | 0.001368752 | 0.001368752 | 0.001368752 | 0.001368752 | 0.001368752 | 0.001368752 | 0.001368752 | 0.001368752 | 0.001368752 | 0.001368752 | 0.001368752 | 0.001368752 | 0.001368752 | 0.001368752 | 0.001368752 | 0.001368752 | 0.001368752 | 0.001368752 | 0.001368752 | 0.001368752 | 0.001368752 | 0.001368752 | 0.001368752 | 0.001368752 | 0.001368752 | 0.001368752 | 0.001368752 | 0.001368752 | 0.001368752 | 0.001368752 | 0.001368752 | 0 | 0 | 0 | 0 | 0 | 0 | 0 | 0 | 0 | 0
1266 | 482.6921 | 0.001384329 | -30 | 603 | -663 | 0 | 0 | 0 | 0 | 0 | 0 | 0 | 0 | 0.001384329 | 0.001384329 | 0.001384329 | 0.001384329 | 0.001384329 | 0.001384329 | 0.001384329 | 0.001384329 | 0.001384329 | 0.001384329 | 0.001384329 | 0.001384329 | 0.001384329 | 0.001384329 | 0.001384329 | 0.001384329 | 0.001384329 | 0.001384329 | 0.001384329 | 0.001384329 | 0.001384329 | 0.001384329 | 0.001384329 | 0.001384329 | 0.001384329 | 0.001384329 | 0.001384329 | 0.001384329 | 0.001384329 | 0.001384329 | 0.001384329 | 0.001384329 | 0.001384329 | 0.001384329 | 0.001384329 | 0.001384329 | 0.001384329 | 0.001384329 | 0.001384329 | 0.001384329 | 0.001384329 | 0.001384329 | 0.001384329 | 0.001384329 | 0.001384329 | 0.001384329 | 0.001384329 | 0 | 0 | 0 | 0 | 0 | 0 | 0 | 0 | 0 | 0
1266 | 474.6545 | 0.001361277 | -20 | 613 | -653 | 0 | 0 | 0 | 0 | 0 | 0 | 0 | 0 | 0.001361277 | 0.001361277 | 0.001361277 | 0.001361277 | 0.001361277 | 0.001361277 | 0.001361277 | 0.001361277 | 0.001361277 | 0.001361277 | 0.001361277 | 0.001361277 | 0.001361277 | 0.001361277 | 0.001361277 | 0.001361277 | 0.001361277 | 0.001361277 | 0.001361277 | 0.001361277 | 0.001361277 | 0.001361277 | 0.001361277 | 0.001361277 | 0.001361277 | 0.001361277 | 0.001361277 | 0.001361277 | 0.001361277 | 0.001361277 | 0.001361277 | 0.001361277 | 0.001361277 | 0.001361277 | 0.001361277 | 0.001361277 | 0.001361277 | 0.001361277 | 0.001361277 | 0.001361277 | 0.001361277 | 0.001361277 | 0.001361277 | 0.001361277 | 0.001361277 | 0.001361277 | 0.001361277 | 0 | 0 | 0 | 0 | 0 | 0 | 0 | 0 | 0 | 0
1292 | 362.0957 | 0.001038466 | -10 | 636 | -656 | 0 | 0 | 0 | 0 | 0 | 0 | 0 | 0 | 0.001038466 | 0.001038466 | 0.001038466 | 0.001038466 | 0.001038466 | 0.001038466 | 0.001038466 | 0.001038466 | 0.001038466 | 0.001038466 | 0.001038466 | 0.001038466 | 0.001038466 | 0.001038466 | 0.001038466 | 0.001038466 | 0.001038466 | 0.001038466 | 0.001038466 | 0.001038466 | 0.001038466 | 0.001038466 | 0.001038466 | 0.001038466 | 0.001038466 | 0.001038466 | 0.001038466 | 0.001038466 | 0.001038466 | 0.001038466 | 0.001038466 | 0.001038466 | 0.001038466 | 0.001038466 | 0.001038466 | 0.001038466 | 0.001038466 | 0.001038466 | 0.001038466 | 0.001038466 | 0.001038466 | 0.001038466 | 0.001038466 | 0.001038466 | 0.001038466 | 0.001038466 | 0.001038466 | 0.001038466 | 0 | 0 | 0 | 0 | 0 | 0 | 0 | 0 | 0
1414 | 442.592 | 0.001269324 | 0 | 707 | -707 | 0 | 0 | 0 | 0 | 0 | 0 | 0.001269324 | 0.001269324 | 0.001269324 | 0.001269324 | 0.001269324 | 0.001269324 | 0.001269324 | 0.001269324 | 0.001269324 | 0.001269324 | 0.001269324 | 0.001269324 | 0.001269324 | 0.001269324 | 0.001269324 | 0.001269324 | 0.001269324 | 0.001269324 | 0.001269324 | 0.001269324 | 0.001269324 | 0.001269324 | 0.001269324 | 0.001269324 | 0.001269324 | 0.001269324 | 0.001269324 | 0.001269324 | 0.001269324 | 0.001269324 | 0.001269324 | 0.001269324 | 0.001269324 | 0.001269324 | 0.001269324 | 0.001269324 | 0.001269324 | 0.001269324 | 0.001269324 | 0.001269324 | 0.001269324 | 0.001269324 | 0.001269324 | 0.001269324 | 0.001269324 | 0.001269324 | 0.001269324 | 0.001269324 | 0.001269324 | 0.001269324 | 0.001269324 | 0.001269324 | 0.001269324 | 0 | 0 | 0 | 0 | 0 | 0
1521 | 403.1584 | 0.001156231 | 10 | 770.5 | -750.5 | 0 | 0 | 0 | 0 | 0.001156231 | 0.001156231 | 0.001156231 | 0.001156231 | 0.001156231 | 0.001156231 | 0.001156231 | 0.001156231 | 0.001156231 | 0.001156231 | 0.001156231 | 0.001156231 | 0.001156231 | 0.001156231 | 0.001156231 | 0.001156231 | 0.001156231 | 0.001156231 | 0.001156231 | 0.001156231 | 0.001156231 | 0.001156231 | 0.001156231 | 0.001156231 | 0.001156231 | 0.001156231 | 0.001156231 | 0.001156231 | 0.001156231 | 0.001156231 | 0.001156231 | 0.001156231 | 0.001156231 | 0.001156231 | 0.001156231 | 0.001156231 | 0.001156231 | 0.001156231 | 0.001156231 | 0.001156231 | 0.001156231 | 0.001156231 | 0.001156231 | 0.001156231 | 0.001156231 | 0.001156231 | 0.001156231 | 0.001156231 | 0.001156231 | 0.001156231 | 0.001156231 | 0.001156231 | 0.001156231 | 0.001156231 | 0.001156231 | 0.001156231 | 0.001156231 | 0 | 0 | 0 | 0
1602 | 505.9599 | 0.001451059 | 20 | 821 | -781 | 0 | 0 | 0 | 0.001451059 | 0.001451059 | 0.001451059 | 0.001451059 | 0.001451059 | 0.001451059 | 0.001451059 | 0.001451059 | 0.001451059 | 0.001451059 | 0.001451059 | 0.001451059 | 0.001451059 | 0.001451059 | 0.001451059 | 0.001451059 | 0.001451059 | 0.001451059 | 0.001451059 | 0.001451059 | 0.001451059 | 0.001451059 | 0.001451059 | 0.001451059 | 0.001451059 | 0.001451059 | 0.001451059 | 0.001451059 | 0.001451059 | 0.001451059 | 0.001451059 | 0.001451059 | 0.001451059 | 0.001451059 | 0.001451059 | 0.001451059 | 0.001451059 | 0.001451059 | 0.001451059 | 0.001451059 | 0.001451059 | 0.001451059 | 0.001451059 | 0.001451059 | 0.001451059 | 0.001451059 | 0.001451059 | 0.001451059 | 0.001451059 | 0.001451059 | 0.001451059 | 0.001451059 | 0.001451059 | 0.001451059 | 0.001451059 | 0.001451059 | 0.001451059 | 0.001451059 | 0.001451059 | 0.001451059 | 0 | 0
1602 | 454.6693 | 0.001303961 | 30 | 831 | -771 | 0 | 0 | 0 | 0 | 0.001303961 | 0.001303961 | 0.001303961 | 0.001303961 | 0.001303961 | 0.001303961 | 0.001303961 | 0.001303961 | 0.001303961 | 0.001303961 | 0.001303961 | 0.001303961 | 0.001303961 | 0.001303961 | 0.001303961 | 0.001303961 | 0.001303961 | 0.001303961 | 0.001303961 | 0.001303961 | 0.001303961 | 0.001303961 | 0.001303961 | 0.001303961 | 0.001303961 | 0.001303961 | 0.001303961 | 0.001303961 | 0.001303961 | 0.001303961 | 0.001303961 | 0.001303961 | 0.001303961 | 0.001303961 | 0.001303961 | 0.001303961 | 0.001303961 | 0.001303961 | 0.001303961 | 0.001303961 | 0.001303961 | 0.001303961 | 0.001303961 | 0.001303961 | 0.001303961 | 0.001303961 | 0.001303961 | 0.001303961 | 0.001303961 | 0.001303961 | 0.001303961 | 0.001303961 | 0.001303961 | 0.001303961 | 0.001303961 | 0.001303961 | 0.001303961 | 0.001303961 | 0.001303961 | 0.001303961 | 0
1602 | 435.022 | 0.001247614 | 40 | 841 | -761 | 0 | 0 | 0 | 0 | 0.001247614 | 0.001247614 | 0.001247614 | 0.001247614 | 0.001247614 | 0.001247614 | 0.001247614 | 0.001247614 | 0.001247614 | 0.001247614 | 0.001247614 | 0.001247614 | 0.001247614 | 0.001247614 | 0.001247614 | 0.001247614 | 0.001247614 | 0.001247614 | 0.001247614 | 0.001247614 | 0.001247614 | 0.001247614 | 0.001247614 | 0.001247614 | 0.001247614 | 0.001247614 | 0.001247614 | 0.001247614 | 0.001247614 | 0.001247614 | 0.001247614 | 0.001247614 | 0.001247614 | 0.001247614 | 0.001247614 | 0.001247614 | 0.001247614 | 0.001247614 | 0.001247614 | 0.001247614 | 0.001247614 | 0.001247614 | 0.001247614 | 0.001247614 | 0.001247614 | 0.001247614 | 0.001247614 | 0.001247614 | 0.001247614 | 0.001247614 | 0.001247614 | 0.001247614 | 0.001247614 | 0.001247614 | 0.001247614 | 0.001247614 | 0.001247614 | 0.001247614 | 0.001247614 | 0.001247614 | 0
1602 | 453.8104 | 0.001301498 | 30 | 831 | -771 | 0 | 0 | 0 | 0 | 0.001301498 | 0.001301498 | 0.001301498 | 0.001301498 | 0.001301498 | 0.001301498 | 0.001301498 | 0.001301498 | 0.001301498 | 0.001301498 | 0.001301498 | 0.001301498 | 0.001301498 | 0.001301498 | 0.001301498 | 0.001301498 | 0.001301498 | 0.001301498 | 0.001301498 | 0.001301498 | 0.001301498 | 0.001301498 | 0.001301498 | 0.001301498 | 0.001301498 | 0.001301498 | 0.001301498 | 0.001301498 | 0.001301498 | 0.001301498 | 0.001301498 | 0.001301498 | 0.001301498 | 0.001301498 | 0.001301498 | 0.001301498 | 0.001301498 | 0.001301498 | 0.001301498 | 0.001301498 | 0.001301498 | 0.001301498 | 0.001301498 | 0.001301498 | 0.001301498 | 0.001301498 | 0.001301498 | 0.001301498 | 0.001301498 | 0.001301498 | 0.001301498 | 0.001301498 | 0.001301498 | 0.001301498 | 0.001301498 | 0.001301498 | 0.001301498 | 0.001301498 | 0.001301498 | 0.001301498 | 0
1602 | 441.8899 | 0.001267311 | 20 | 821 | -781 | 0 | 0 | 0 | 0.001267311 | 0.001267311 | 0.001267311 | 0.001267311 | 0.001267311 | 0.001267311 | 0.001267311 | 0.001267311 | 0.001267311 | 0.001267311 | 0.001267311 | 0.001267311 | 0.001267311 | 0.001267311 | 0.001267311 | 0.001267311 | 0.001267311 | 0.001267311 | 0.001267311 | 0.001267311 | 0.001267311 | 0.001267311 | 0.001267311 | 0.001267311 | 0.001267311 | 0.001267311 | 0.001267311 | 0.001267311 | 0.001267311 | 0.001267311 | 0.001267311 | 0.001267311 | 0.001267311 | 0.001267311 | 0.001267311 | 0.001267311 | 0.001267311 | 0.001267311 | 0.001267311 | 0.001267311 | 0.001267311 | 0.001267311 | 0.001267311 | 0.001267311 | 0.001267311 | 0.001267311 | 0.001267311 | 0.001267311 | 0.001267311 | 0.001267311 | 0.001267311 | 0.001267311 | 0.001267311 | 0.001267311 | 0.001267311 | 0.001267311 | 0.001267311 | 0.001267311 | 0.001267311 | 0.001267311 | 0 | 0
1602 | 446.536 | 0.001280636 | 10 | 811 | -791 | 0 | 0 | 0 | 0.001280636 | 0.001280636 | 0.001280636 | 0.001280636 | 0.001280636 | 0.001280636 | 0.001280636 | 0.001280636 | 0.001280636 | 0.001280636 | 0.001280636 | 0.001280636 | 0.001280636 | 0.001280636 | 0.001280636 | 0.001280636 | 0.001280636 | 0.001280636 | 0.001280636 | 0.001280636 | 0.001280636 | 0.001280636 | 0.001280636 | 0.001280636 | 0.001280636 | 0.001280636 | 0.001280636 | 0.001280636 | 0.001280636 | 0.001280636 | 0.001280636 | 0.001280636 | 0.001280636 | 0.001280636 | 0.001280636 | 0.001280636 | 0.001280636 | 0.001280636 | 0.001280636 | 0.001280636 | 0.001280636 | 0.001280636 | 0.001280636 | 0.001280636 | 0.001280636 | 0.001280636 | 0.001280636 | 0.001280636 | 0.001280636 | 0.001280636 | 0.001280636 | 0.001280636 | 0.001280636 | 0.001280636 | 0.001280636 | 0.001280636 | 0.001280636 | 0.001280636 | 0.001280636 | 0.001280636 | 0 | 0
1602 | 431.7052 | 0.001238102 | 0 | 801 | -801 | 0 | 0 | 0 | 0.001238102 | 0.001238102 | 0.001238102 | 0.001238102 | 0.001238102 | 0.001238102 | 0.001238102 | 0.001238102 | 0.001238102 | 0.001238102 | 0.001238102 | 0.001238102 | 0.001238102 | 0.001238102 | 0.001238102 | 0.001238102 | 0.001238102 | 0.001238102 | 0.001238102 | 0.001238102 | 0.001238102 | 0.001238102 | 0.001238102 | 0.001238102 | 0.001238102 | 0.001238102 | 0.001238102 | 0.001238102 | 0.001238102 | 0.001238102 | 0.001238102 | 0.001238102 | 0.001238102 | 0.001238102 | 0.001238102 | 0.001238102 | 0.001238102 | 0.001238102 | 0.001238102 | 0.001238102 | 0.001238102 | 0.001238102 | 0.001238102 | 0.001238102 | 0.001238102 | 0.001238102 | 0.001238102 | 0.001238102 | 0.001238102 | 0.001238102 | 0.001238102 | 0.001238102 | 0.001238102 | 0.001238102 | 0.001238102 | 0.001238102 | 0.001238102 | 0.001238102 | 0.001238102 | 0 | 0 | 0
1602 | 439.9525 | 0.001261754 | -10 | 791 | -811 | 0 | 0 | 0.001261754 | 0.001261754 | 0.001261754 | 0.001261754 | 0.001261754 | 0.001261754 | 0.001261754 | 0.001261754 | 0.001261754 | 0.001261754 | 0.001261754 | 0.001261754 | 0.001261754 | 0.001261754 | 0.001261754 | 0.001261754 | 0.001261754 | 0.001261754 | 0.001261754 | 0.001261754 | 0.001261754 | 0.001261754 | 0.001261754 | 0.001261754 | 0.001261754 | 0.001261754 | 0.001261754 | 0.001261754 | 0.001261754 | 0.001261754 | 0.001261754 | 0.001261754 | 0.001261754 | 0.001261754 | 0.001261754 | 0.001261754 | 0.001261754 | 0.001261754 | 0.001261754 | 0.001261754 | 0.001261754 | 0.001261754 | 0.001261754 | 0.001261754 | 0.001261754 | 0.001261754 | 0.001261754 | 0.001261754 | 0.001261754 | 0.001261754 | 0.001261754 | 0.001261754 | 0.001261754 | 0.001261754 | 0.001261754 | 0.001261754 | 0.001261754 | 0.001261754 | 0.001261754 | 0.001261754 | 0 | 0 | 0
1602 | 431.6831 | 0.001238038 | -20 | 781 | -821 | 0 | 0 | 0.001238038 | 0.001238038 | 0.001238038 | 0.001238038 | 0.001238038 | 0.001238038 | 0.001238038 | 0.001238038 | 0.001238038 | 0.001238038 | 0.001238038 | 0.001238038 | 0.001238038 | 0.001238038 | 0.001238038 | 0.001238038 | 0.001238038 | 0.001238038 | 0.001238038 | 0.001238038 | 0.001238038 | 0.001238038 | 0.001238038 | 0.001238038 | 0.001238038 | 0.001238038 | 0.001238038 | 0.001238038 | 0.001238038 | 0.001238038 | 0.001238038 | 0.001238038 | 0.001238038 | 0.001238038 | 0.001238038 | 0.001238038 | 0.001238038 | 0.001238038 | 0.001238038 | 0.001238038 | 0.001238038 | 0.001238038 | 0.001238038 | 0.001238038 | 0.001238038 | 0.001238038 | 0.001238038 | 0.001238038 | 0.001238038 | 0.001238038 | 0.001238038 | 0.001238038 | 0.001238038 | 0.001238038 | 0.001238038 | 0.001238038 | 0.001238038 | 0.001238038 | 0.001238038 | 0.001238038 | 0 | 0 | 0
1602 | 441.5801 | 0.001266422 | -30 | 771 | -831 | 0 | 0.001266422 | 0.001266422 | 0.001266422 | 0.001266422 | 0.001266422 | 0.001266422 | 0.001266422 | 0.001266422 | 0.001266422 | 0.001266422 | 0.001266422 | 0.001266422 | 0.001266422 | 0.001266422 | 0.001266422 | 0.001266422 | 0.001266422 | 0.001266422 | 0.001266422 | 0.001266422 | 0.001266422 | 0.001266422 | 0.001266422 | 0.001266422 | 0.001266422 | 0.001266422 | 0.001266422 | 0.001266422 | 0.001266422 | 0.001266422 | 0.001266422 | 0.001266422 | 0.001266422 | 0.001266422 | 0.001266422 | 0.001266422 | 0.001266422 | 0.001266422 | 0.001266422 | 0.001266422 | 0.001266422 | 0.001266422 | 0.001266422 | 0.001266422 | 0.001266422 | 0.001266422 | 0.001266422 | 0.001266422 | 0.001266422 | 0.001266422 | 0.001266422 | 0.001266422 | 0.001266422 | 0.001266422 | 0.001266422 | 0.001266422 | 0.001266422 | 0.001266422 | 0.001266422 | 0.001266422 | 0 | 0 | 0 | 0
1602 | 443.5053 | 0.001271944 | -40 | 761 | -841 | 0 | 0.001271944 | 0.001271944 | 0.001271944 | 0.001271944 | 0.001271944 | 0.001271944 | 0.001271944 | 0.001271944 | 0.001271944 | 0.001271944 | 0.001271944 | 0.001271944 | 0.001271944 | 0.001271944 | 0.001271944 | 0.001271944 | 0.001271944 | 0.001271944 | 0.001271944 | 0.001271944 | 0.001271944 | 0.001271944 | 0.001271944 | 0.001271944 | 0.001271944 | 0.001271944 | 0.001271944 | 0.001271944 | 0.001271944 | 0.001271944 | 0.001271944 | 0.001271944 | 0.001271944 | 0.001271944 | 0.001271944 | 0.001271944 | 0.001271944 | 0.001271944 | 0.001271944 | 0.001271944 | 0.001271944 | 0.001271944 | 0.001271944 | 0.001271944 | 0.001271944 | 0.001271944 | 0.001271944 | 0.001271944 | 0.001271944 | 0.001271944 | 0.001271944 | 0.001271944 | 0.001271944 | 0.001271944 | 0.001271944 | 0.001271944 | 0.001271944 | 0.001271944 | 0.001271944 | 0.001271944 | 0 | 0 | 0 | 0
1602 | 449.2066 | 0.001288294 | -30 | 771 | -831 | 0 | 0.001288294 | 0.001288294 | 0.001288294 | 0.001288294 | 0.001288294 | 0.001288294 | 0.001288294 | 0.001288294 | 0.001288294 | 0.001288294 | 0.001288294 | 0.001288294 | 0.001288294 | 0.001288294 | 0.001288294 | 0.001288294 | 0.001288294 | 0.001288294 | 0.001288294 | 0.001288294 | 0.001288294 | 0.001288294 | 0.001288294 | 0.001288294 | 0.001288294 | 0.001288294 | 0.001288294 | 0.001288294 | 0.001288294 | 0.001288294 | 0.001288294 | 0.001288294 | 0.001288294 | 0.001288294 | 0.001288294 | 0.001288294 | 0.001288294 | 0.001288294 | 0.001288294 | 0.001288294 | 0.001288294 | 0.001288294 | 0.001288294 | 0.001288294 | 0.001288294 | 0.001288294 | 0.001288294 | 0.001288294 | 0.001288294 | 0.001288294 | 0.001288294 | 0.001288294 | 0.001288294 | 0.001288294 | 0.001288294 | 0.001288294 | 0.001288294 | 0.001288294 | 0.001288294 | 0.001288294 | 0 | 0 | 0 | 0
1602 | 443.8212 | 0.00127285 | -20 | 781 | -821 | 0 | 0 | 0.00127285 | 0.00127285 | 0.00127285 | 0.00127285 | 0.00127285 | 0.00127285 | 0.00127285 | 0.00127285 | 0.00127285 | 0.00127285 | 0.00127285 | 0.00127285 | 0.00127285 | 0.00127285 | 0.00127285 | 0.00127285 | 0.00127285 | 0.00127285 | 0.00127285 | 0.00127285 | 0.00127285 | 0.00127285 | 0.00127285 | 0.00127285 | 0.00127285 | 0.00127285 | 0.00127285 | 0.00127285 | 0.00127285 | 0.00127285 | 0.00127285 | 0.00127285 | 0.00127285 | 0.00127285 | 0.00127285 | 0.00127285 | 0.00127285 | 0.00127285 | 0.00127285 | 0.00127285 | 0.00127285 | 0.00127285 | 0.00127285 | 0.00127285 | 0.00127285 | 0.00127285 | 0.00127285 | 0.00127285 | 0.00127285 | 0.00127285 | 0.00127285 | 0.00127285 | 0.00127285 | 0.00127285 | 0.00127285 | 0.00127285 | 0.00127285 | 0.00127285 | 0.00127285 | 0.00127285 | 0 | 0 | 0
1602 | 456.5508 | 0.001309357 | -10 | 791 | -811 | 0 | 0 | 0.001309357 | 0.001309357 | 0.001309357 | 0.001309357 | 0.001309357 | 0.001309357 | 0.001309357 | 0.001309357 | 0.001309357 | 0.001309357 | 0.001309357 | 0.001309357 | 0.001309357 | 0.001309357 | 0.001309357 | 0.001309357 | 0.001309357 | 0.001309357 | 0.001309357 | 0.001309357 | 0.001309357 | 0.001309357 | 0.001309357 | 0.001309357 | 0.001309357 | 0.001309357 | 0.001309357 | 0.001309357 | 0.001309357 | 0.001309357 | 0.001309357 | 0.001309357 | 0.001309357 | 0.001309357 | 0.001309357 | 0.001309357 | 0.001309357 | 0.001309357 | 0.001309357 | 0.001309357 | 0.001309357 | 0.001309357 | 0.001309357 | 0.001309357 | 0.001309357 | 0.001309357 | 0.001309357 | 0.001309357 | 0.001309357 | 0.001309357 | 0.001309357 | 0.001309357 | 0.001309357 | 0.001309357 | 0.001309357 | 0.001309357 | 0.001309357 | 0.001309357 | 0.001309357 | 0.001309357 | 0 | 0 | 0
1602 | 439.2885 | 0.00125985 | 0 | 801 | -801 | 0 | 0 | 0 | 0.00125985 | 0.00125985 | 0.00125985 | 0.00125985 | 0.00125985 | 0.00125985 | 0.00125985 | 0.00125985 | 0.00125985 | 0.00125985 | 0.00125985 | 0.00125985 | 0.00125985 | 0.00125985 | 0.00125985 | 0.00125985 | 0.00125985 | 0.00125985 | 0.00125985 | 0.00125985 | 0.00125985 | 0.00125985 | 0.00125985 | 0.00125985 | 0.00125985 | 0.00125985 | 0.00125985 | 0.00125985 | 0.00125985 | 0.00125985 | 0.00125985 | 0.00125985 | 0.00125985 | 0.00125985 | 0.00125985 | 0.00125985 | 0.00125985 | 0.00125985 | 0.00125985 | 0.00125985 | 0.00125985 | 0.00125985 | 0.00125985 | 0.00125985 | 0.00125985 | 0.00125985 | 0.00125985 | 0.00125985 | 0.00125985 | 0.00125985 | 0.00125985 | 0.00125985 | 0.00125985 | 0.00125985 | 0.00125985 | 0.00125985 | 0.00125985 | 0.00125985 | 0.00125985 | 0 | 0 | 0
1602 | 449.0605 | 0.001287876 | 10 | 811 | -791 | 0 | 0 | 0 | 0.001287876 | 0.001287876 | 0.001287876 | 0.001287876 | 0.001287876 | 0.001287876 | 0.001287876 | 0.001287876 | 0.001287876 | 0.001287876 | 0.001287876 | 0.001287876 | 0.001287876 | 0.001287876 | 0.001287876 | 0.001287876 | 0.001287876 | 0.001287876 | 0.001287876 | 0.001287876 | 0.001287876 | 0.001287876 | 0.001287876 | 0.001287876 | 0.001287876 | 0.001287876 | 0.001287876 | 0.001287876 | 0.001287876 | 0.001287876 | 0.001287876 | 0.001287876 | 0.001287876 | 0.001287876 | 0.001287876 | 0.001287876 | 0.001287876 | 0.001287876 | 0.001287876 | 0.001287876 | 0.001287876 | 0.001287876 | 0.001287876 | 0.001287876 | 0.001287876 | 0.001287876 | 0.001287876 | 0.001287876 | 0.001287876 | 0.001287876 | 0.001287876 | 0.001287876 | 0.001287876 | 0.001287876 | 0.001287876 | 0.001287876 | 0.001287876 | 0.001287876 | 0.001287876 | 0.001287876 | 0 | 0
1602 | 425.1992 | 0.001219443 | 20 | 821 | -781 | 0 | 0 | 0 | 0.001219443 | 0.001219443 | 0.001219443 | 0.001219443 | 0.001219443 | 0.001219443 | 0.001219443 | 0.001219443 | 0.001219443 | 0.001219443 | 0.001219443 | 0.001219443 | 0.001219443 | 0.001219443 | 0.001219443 | 0.001219443 | 0.001219443 | 0.001219443 | 0.001219443 | 0.001219443 | 0.001219443 | 0.001219443 | 0.001219443 | 0.001219443 | 0.001219443 | 0.001219443 | 0.001219443 | 0.001219443 | 0.001219443 | 0.001219443 | 0.001219443 | 0.001219443 | 0.001219443 | 0.001219443 | 0.001219443 | 0.001219443 | 0.001219443 | 0.001219443 | 0.001219443 | 0.001219443 | 0.001219443 | 0.001219443 | 0.001219443 | 0.001219443 | 0.001219443 | 0.001219443 | 0.001219443 | 0.001219443 | 0.001219443 | 0.001219443 | 0.001219443 | 0.001219443 | 0.001219443 | 0.001219443 | 0.001219443 | 0.001219443 | 0.001219443 | 0.001219443 | 0.001219443 | 0.001219443 | 0 | 0
1602 | 435.8761 | 0.001250063 | 30 | 831 | -771 | 0 | 0 | 0 | 0 | 0.001250063 | 0.001250063 | 0.001250063 | 0.001250063 | 0.001250063 | 0.001250063 | 0.001250063 | 0.001250063 | 0.001250063 | 0.001250063 | 0.001250063 | 0.001250063 | 0.001250063 | 0.001250063 | 0.001250063 | 0.001250063 | 0.001250063 | 0.001250063 | 0.001250063 | 0.001250063 | 0.001250063 | 0.001250063 | 0.001250063 | 0.001250063 | 0.001250063 | 0.001250063 | 0.001250063 | 0.001250063 | 0.001250063 | 0.001250063 | 0.001250063 | 0.001250063 | 0.001250063 | 0.001250063 | 0.001250063 | 0.001250063 | 0.001250063 | 0.001250063 | 0.001250063 | 0.001250063 | 0.001250063 | 0.001250063 | 0.001250063 | 0.001250063 | 0.001250063 | 0.001250063 | 0.001250063 | 0.001250063 | 0.001250063 | 0.001250063 | 0.001250063 | 0.001250063 | 0.001250063 | 0.001250063 | 0.001250063 | 0.001250063 | 0.001250063 | 0.001250063 | 0.001250063 | 0.001250063 | 0
1602 | 429.7221 | 0.001232414 | 40 | 841 | -761 | 0 | 0 | 0 | 0 | 0.001232414 | 0.001232414 | 0.001232414 | 0.001232414 | 0.001232414 | 0.001232414 | 0.001232414 | 0.001232414 | 0.001232414 | 0.001232414 | 0.001232414 | 0.001232414 | 0.001232414 | 0.001232414 | 0.001232414 | 0.001232414 | 0.001232414 | 0.001232414 | 0.001232414 | 0.001232414 | 0.001232414 | 0.001232414 | 0.001232414 | 0.001232414 | 0.001232414 | 0.001232414 | 0.001232414 | 0.001232414 | 0.001232414 | 0.001232414 | 0.001232414 | 0.001232414 | 0.001232414 | 0.001232414 | 0.001232414 | 0.001232414 | 0.001232414 | 0.001232414 | 0.001232414 | 0.001232414 | 0.001232414 | 0.001232414 | 0.001232414 | 0.001232414 | 0.001232414 | 0.001232414 | 0.001232414 | 0.001232414 | 0.001232414 | 0.001232414 | 0.001232414 | 0.001232414 | 0.001232414 | 0.001232414 | 0.001232414 | 0.001232414 | 0.001232414 | 0.001232414 | 0.001232414 | 0.001232414 | 0
1602 | 431.9519 | 0.001238809 | 30 | 831 | -771 | 0 | 0 | 0 | 0 | 0.001238809 | 0.001238809 | 0.001238809 | 0.001238809 | 0.001238809 | 0.001238809 | 0.001238809 | 0.001238809 | 0.001238809 | 0.001238809 | 0.001238809 | 0.001238809 | 0.001238809 | 0.001238809 | 0.001238809 | 0.001238809 | 0.001238809 | 0.001238809 | 0.001238809 | 0.001238809 | 0.001238809 | 0.001238809 | 0.001238809 | 0.001238809 | 0.001238809 | 0.001238809 | 0.001238809 | 0.001238809 | 0.001238809 | 0.001238809 | 0.001238809 | 0.001238809 | 0.001238809 | 0.001238809 | 0.001238809 | 0.001238809 | 0.001238809 | 0.001238809 | 0.001238809 | 0.001238809 | 0.001238809 | 0.001238809 | 0.001238809 | 0.001238809 | 0.001238809 | 0.001238809 | 0.001238809 | 0.001238809 | 0.001238809 | 0.001238809 | 0.001238809 | 0.001238809 | 0.001238809 | 0.001238809 | 0.001238809 | 0.001238809 | 0.001238809 | 0.001238809 | 0.001238809 | 0.001238809 | 0
1602 | 431.0995 | 0.001236365 | 20 | 821 | -781 | 0 | 0 | 0 | 0.001236365 | 0.001236365 | 0.001236365 | 0.001236365 | 0.001236365 | 0.001236365 | 0.001236365 | 0.001236365 | 0.001236365 | 0.001236365 | 0.001236365 | 0.001236365 | 0.001236365 | 0.001236365 | 0.001236365 | 0.001236365 | 0.001236365 | 0.001236365 | 0.001236365 | 0.001236365 | 0.001236365 | 0.001236365 | 0.001236365 | 0.001236365 | 0.001236365 | 0.001236365 | 0.001236365 | 0.001236365 | 0.001236365 | 0.001236365 | 0.001236365 | 0.001236365 | 0.001236365 | 0.001236365 | 0.001236365 | 0.001236365 | 0.001236365 | 0.001236365 | 0.001236365 | 0.001236365 | 0.001236365 | 0.001236365 | 0.001236365 | 0.001236365 | 0.001236365 | 0.001236365 | 0.001236365 | 0.001236365 | 0.001236365 | 0.001236365 | 0.001236365 | 0.001236365 | 0.001236365 | 0.001236365 | 0.001236365 | 0.001236365 | 0.001236365 | 0.001236365 | 0.001236365 | 0.001236365 | 0 | 0
1602 | 442.4789 | 0.001269 | 10 | 811 | -791 | 0 | 0 | 0 | 0.001269 | 0.001269 | 0.001269 | 0.001269 | 0.001269 | 0.001269 | 0.001269 | 0.001269 | 0.001269 | 0.001269 | 0.001269 | 0.001269 | 0.001269 | 0.001269 | 0.001269 | 0.001269 | 0.001269 | 0.001269 | 0.001269 | 0.001269 | 0.001269 | 0.001269 | 0.001269 | 0.001269 | 0.001269 | 0.001269 | 0.001269 | 0.001269 | 0.001269 | 0.001269 | 0.001269 | 0.001269 | 0.001269 | 0.001269 | 0.001269 | 0.001269 | 0.001269 | 0.001269 | 0.001269 | 0.001269 | 0.001269 | 0.001269 | 0.001269 | 0.001269 | 0.001269 | 0.001269 | 0.001269 | 0.001269 | 0.001269 | 0.001269 | 0.001269 | 0.001269 | 0.001269 | 0.001269 | 0.001269 | 0.001269 | 0.001269 | 0.001269 | 0.001269 | 0.001269 | 0 | 0
1602 | 438.345 | 0.001257144 | 0 | 801 | -801 | 0 | 0 | 0 | 0.001257144 | 0.001257144 | 0.001257144 | 0.001257144 | 0.001257144 | 0.001257144 | 0.001257144 | 0.001257144 | 0.001257144 | 0.001257144 | 0.001257144 | 0.001257144 | 0.001257144 | 0.001257144 | 0.001257144 | 0.001257144 | 0.001257144 | 0.001257144 | 0.001257144 | 0.001257144 | 0.001257144 | 0.001257144 | 0.001257144 | 0.001257144 | 0.001257144 | 0.001257144 | 0.001257144 | 0.001257144 | 0.001257144 | 0.001257144 | 0.001257144 | 0.001257144 | 0.001257144 | 0.001257144 | 0.001257144 | 0.001257144 | 0.001257144 | 0.001257144 | 0.001257144 | 0.001257144 | 0.001257144 | 0.001257144 | 0.001257144 | 0.001257144 | 0.001257144 | 0.001257144 | 0.001257144 | 0.001257144 | 0.001257144 | 0.001257144 | 0.001257144 | 0.001257144 | 0.001257144 | 0.001257144 | 0.001257144 | 0.001257144 | 0.001257144 | 0.001257144 | 0.001257144 | 0 | 0 | 0
1602 | 434.2426 | 0.001245379 | -10 | 791 | -811 | 0 | 0 | 0.001245379 | 0.001245379 | 0.001245379 | 0.001245379 | 0.001245379 | 0.001245379 | 0.001245379 | 0.001245379 | 0.001245379 | 0.001245379 | 0.001245379 | 0.001245379 | 0.001245379 | 0.001245379 | 0.001245379 | 0.001245379 | 0.001245379 | 0.001245379 | 0.001245379 | 0.001245379 | 0.001245379 | 0.001245379 | 0.001245379 | 0.001245379 | 0.001245379 | 0.001245379 | 0.001245379 | 0.001245379 | 0.001245379 | 0.001245379 | 0.001245379 | 0.001245379 | 0.001245379 | 0.001245379 | 0.001245379 | 0.001245379 | 0.001245379 | 0.001245379 | 0.001245379 | 0.001245379 | 0.001245379 | 0.001245379 | 0.001245379 | 0.001245379 | 0.001245379 | 0.001245379 | 0.001245379 | 0.001245379 | 0.001245379 | 0.001245379 | 0.001245379 | 0.001245379 | 0.001245379 | 0.001245379 | 0.001245379 | 0.001245379 | 0.001245379 | 0.001245379 | 0.001245379 | 0.001245379 | 0 | 0 | 0
1602 | 436.0354 | 0.00125052 | -20 | 781 | -821 | 0 | 0 | 0.00125052 | 0.00125052 | 0.00125052 | 0.00125052 | 0.00125052 | 0.00125052 | 0.00125052 | 0.00125052 | 0.00125052 | 0.00125052 | 0.00125052 | 0.00125052 | 0.00125052 | 0.00125052 | 0.00125052 | 0.00125052 | 0.00125052 | 0.00125052 | 0.00125052 | 0.00125052 | 0.00125052 | 0.00125052 | 0.00125052 | 0.00125052 | 0.00125052 | 0.00125052 | 0.00125052 | 0.00125052 | 0.00125052 | 0.00125052 | 0.00125052 | 0.00125052 | 0.00125052 | 0.00125052 | 0.00125052 | 0.00125052 | 0.00125052 | 0.00125052 | 0.00125052 | 0.00125052 | 0.00125052 | 0.00125052 | 0.00125052 | 0.00125052 | 0.00125052 | 0.00125052 | 0.00125052 | 0.00125052 | 0.00125052 | 0.00125052 | 0.00125052 | 0.00125052 | 0.00125052 | 0.00125052 | 0.00125052 | 0.00125052 | 0.00125052 | 0.00125052 | 0.00125052 | 0.00125052 | 0 | 0 | 0
1602 | 442.6266 | 0.001269424 | -30 | 771 | -831 | 0 | 0.001269424 | 0.001269424 | 0.001269424 | 0.001269424 | 0.001269424 | 0.001269424 | 0.001269424 | 0.001269424 | 0.001269424 | 0.001269424 | 0.001269424 | 0.001269424 | 0.001269424 | 0.001269424 | 0.001269424 | 0.001269424 | 0.001269424 | 0.001269424 | 0.001269424 | 0.001269424 | 0.001269424 | 0.001269424 | 0.001269424 | 0.001269424 | 0.001269424 | 0.001269424 | 0.001269424 | 0.001269424 | 0.001269424 | 0.001269424 | 0.001269424 | 0.001269424 | 0.001269424 | 0.001269424 | 0.001269424 | 0.001269424 | 0.001269424 | 0.001269424 | 0.001269424 | 0.001269424 | 0.001269424 | 0.001269424 | 0.001269424 | 0.001269424 | 0.001269424 | 0.001269424 | 0.001269424 | 0.001269424 | 0.001269424 | 0.001269424 | 0.001269424 | 0.001269424 | 0.001269424 | 0.001269424 | 0.001269424 | 0.001269424 | 0.001269424 | 0.001269424 | 0.001269424 | 0.001269424 | 0 | 0 | 0 | 0
1602 | 434.9438 | 0.00124739 | -40 | 761 | -841 | 0 | 0.00124739 | 0.00124739 | 0.00124739 | 0.00124739 | 0.00124739 | 0.00124739 | 0.00124739 | 0.00124739 | 0.00124739 | 0.00124739 | 0.00124739 | 0.00124739 | 0.00124739 | 0.00124739 | 0.00124739 | 0.00124739 | 0.00124739 | 0.00124739 | 0.00124739 | 0.00124739 | 0.00124739 | 0.00124739 | 0.00124739 | 0.00124739 | 0.00124739 | 0.00124739 | 0.00124739 | 0.00124739 | 0.00124739 | 0.00124739 | 0.00124739 | 0.00124739 | 0.00124739 | 0.00124739 | 0.00124739 | 0.00124739 | 0.00124739 | 0.00124739 | 0.00124739 | 0.00124739 | 0.00124739 | 0.00124739 | 0.00124739 | 0.00124739 | 0.00124739 | 0.00124739 | 0.00124739 | 0.00124739 | 0.00124739 | 0.00124739 | 0.00124739 | 0.00124739 | 0.00124739 | 0.00124739 | 0.00124739 | 0.00124739 | 0.00124739 | 0.00124739 | 0.00124739 | 0.00124739 | 0 | 0 | 0 | 0
1602 | 441.1668 | 0.001265237 | -30 | 771 | -831 | 0 | 0.001265237 | 0.001265237 | 0.001265237 | 0.001265237 | 0.001265237 | 0.001265237 | 0.001265237 | 0.001265237 | 0.001265237 | 0.001265237 | 0.001265237 | 0.001265237 | 0.001265237 | 0.001265237 | 0.001265237 | 0.001265237 | 0.001265237 | 0.001265237 | 0.001265237 | 0.001265237 | 0.001265237 | 0.001265237 | 0.001265237 | 0.001265237 | 0.001265237 | 0.001265237 | 0.001265237 | 0.001265237 | 0.001265237 | 0.001265237 | 0.001265237 | 0.001265237 | 0.001265237 | 0.001265237 | 0.001265237 | 0.001265237 | 0.001265237 | 0.001265237 | 0.001265237 | 0.001265237 | 0.001265237 | 0.001265237 | 0.001265237 | 0.001265237 | 0.001265237 | 0.001265237 | 0.001265237 | 0.001265237 | 0.001265237 | 0.001265237 | 0.001265237 | 0.001265237 | 0.001265237 | 0.001265237 | 0.001265237 | 0.001265237 | 0.001265237 | 0.001265237 | 0.001265237 | 0.001265237 | 0 | 0 | 0 | 0
1602 | 427.3643 | 0.001225652 | -20 | 781 | -821 | 0 | 0 | 0.001225652 | 0.001225652 | 0.001225652 | 0.001225652 | 0.001225652 | 0.001225652 | 0.001225652 | 0.001225652 | 0.001225652 | 0.001225652 | 0.001225652 | 0.001225652 | 0.001225652 | 0.001225652 | 0.001225652 | 0.001225652 | 0.001225652 | 0.001225652 | 0.001225652 | 0.001225652 | 0.001225652 | 0.001225652 | 0.001225652 | 0.001225652 | 0.001225652 | 0.001225652 | 0.001225652 | 0.001225652 | 0.001225652 | 0.001225652 | 0.001225652 | 0.001225652 | 0.001225652 | 0.001225652 | 0.001225652 | 0.001225652 | 0.001225652 | 0.001225652 | 0.001225652 | 0.001225652 | 0.001225652 | 0.001225652 | 0.001225652 | 0.001225652 | 0.001225652 | 0.001225652 | 0.001225652 | 0.001225652 | 0.001225652 | 0.001225652 | 0.001225652 | 0.001225652 | 0.001225652 | 0.001225652 | 0.001225652 | 0.001225652 | 0.001225652 | 0.001225652 | 0.001225652 | 0.001225652 | 0 | 0 | 0
1602 | 428.6043 | 0.001229208 | -10 | 791 | -811 | 0 | 0 | 0.001229208 | 0.001229208 | 0.001229208 | 0.001229208 | 0.001229208 | 0.001229208 | 0.001229208 | 0.001229208 | 0.001229208 | 0.001229208 | 0.001229208 | 0.001229208 | 0.001229208 | 0.001229208 | 0.001229208 | 0.001229208 | 0.001229208 | 0.001229208 | 0.001229208 | 0.001229208 | 0.001229208 | 0.001229208 | 0.001229208 | 0.001229208 | 0.001229208 | 0.001229208 | 0.001229208 | 0.001229208 | 0.001229208 | 0.001229208 | 0.001229208 | 0.001229208 | 0.001229208 | 0.001229208 | 0.001229208 | 0.001229208 | 0.001229208 | 0.001229208 | 0.001229208 | 0.001229208 | 0.001229208 | 0.001229208 | 0.001229208 | 0.001229208 | 0.001229208 | 0.001229208 | 0.001229208 | 0.001229208 | 0.001229208 | 0.001229208 | 0.001229208 | 0.001229208 | 0.001229208 | 0.001229208 | 0.001229208 | 0.001229208 | 0.001229208 | 0.001229208 | 0.001229208 | 0.001229208 | 0 | 0 | 0
1602 | 428.3232 | 0.001228402 | 0 | 801 | -801 | 0 | 0 | 0 | 0.001228402 | 0.001228402 | 0.001228402 | 0.001228402 | 0.001228402 | 0.001228402 | 0.001228402 | 0.001228402 | 0.001228402 | 0.001228402 | 0.001228402 | 0.001228402 | 0.001228402 | 0.001228402 | 0.001228402 | 0.001228402 | 0.001228402 | 0.001228402 | 0.001228402 | 0.001228402 | 0.001228402 | 0.001228402 | 0.001228402 | 0.001228402 | 0.001228402 | 0.001228402 | 0.001228402 | 0.001228402 | 0.001228402 | 0.001228402 | 0.001228402 | 0.001228402 | 0.001228402 | 0.001228402 | 0.001228402 | 0.001228402 | 0.001228402 | 0.001228402 | 0.001228402 | 0.001228402 | 0.001228402 | 0.001228402 | 0.001228402 | 0.001228402 | 0.001228402 | 0.001228402 | 0.001228402 | 0.001228402 | 0.001228402 | 0.001228402 | 0.001228402 | 0.001228402 | 0.001228402 | 0.001228402 | 0.001228402 | 0.001228402 | 0.001228402 | 0.001228402 | 0.001228402 | 0 | 0 | 0
1602 | 445.3742 | 0.001277304 | 10 | 811 | -791 | 0 | 0 | 0 | 0.001277304 | 0.001277304 | 0.001277304 | 0.001277304 | 0.001277304 | 0.001277304 | 0.001277304 | 0.001277304 | 0.001277304 | 0.001277304 | 0.001277304 | 0.001277304 | 0.001277304 | 0.001277304 | 0.001277304 | 0.001277304 | 0.001277304 | 0.001277304 | 0.001277304 | 0.001277304 | 0.001277304 | 0.001277304 | 0.001277304 | 0.001277304 | 0.001277304 | 0.001277304 | 0.001277304 | 0.001277304 | 0.001277304 | 0.001277304 | 0.001277304 | 0.001277304 | 0.001277304 | 0.001277304 | 0.001277304 | 0.001277304 | 0.001277304 | 0.001277304 | 0.001277304 | 0.001277304 | 0.001277304 | 0.001277304 | 0.001277304 | 0.001277304 | 0.001277304 | 0.001277304 | 0.001277304 | 0.001277304 | 0.001277304 | 0.001277304 | 0.001277304 | 0.001277304 | 0.001277304 | 0.001277304 | 0.001277304 | 0.001277304 | 0.001277304 | 0.001277304 | 0.001277304 | 0.001277304 | 0 | 0
1602 | 436.0077 | 0.001250441 | 20 | 821 | -781 | 0 | 0 | 0 | 0.001250441 | 0.001250441 | 0.001250441 | 0.001250441 | 0.001250441 | 0.001250441 | 0.001250441 | 0.001250441 | 0.001250441 | 0.001250441 | 0.001250441 | 0.001250441 | 0.001250441 | 0.001250441 | 0.001250441 | 0.001250441 | 0.001250441 | 0.001250441 | 0.001250441 | 0.001250441 | 0.001250441 | 0.001250441 | 0.001250441 | 0.001250441 | 0.001250441 | 0.001250441 | 0.001250441 | 0.001250441 | 0.001250441 | 0.001250441 | 0.001250441 | 0.001250441 | 0.001250441 | 0.001250441 | 0.001250441 | 0.001250441 | 0.001250441 | 0.001250441 | 0.001250441 | 0.001250441 | 0.001250441 | 0.001250441 | 0.001250441 | 0.001250441 | 0.001250441 | 0.001250441 | 0.001250441 | 0.001250441 | 0.001250441 | 0.001250441 | 0.001250441 | 0.001250441 | 0.001250441 | 0.001250441 | 0.001250441 | 0.001250441 | 0.001250441 | 0.001250441 | 0.001250441 | 0.001250441 | 0 | 0
1592 | 381.4373 | 0.001093937 | 30 | 826 | -766 | 0 | 0 | 0 | 0 | 0.001093937 | 0.001093937 | 0.001093937 | 0.001093937 | 0.001093937 | 0.001093937 | 0.001093937 | 0.001093937 | 0.001093937 | 0.001093937 | 0.001093937 | 0.001093937 | 0.001093937 | 0.001093937 | 0.001093937 | 0.001093937 | 0.001093937 | 0.001093937 | 0.001093937 | 0.001093937 | 0.001093937 | 0.001093937 | 0.001093937 | 0.001093937 | 0.001093937 | 0.001093937 | 0.001093937 | 0.001093937 | 0.001093937 | 0.001093937 | 0.001093937 | 0.001093937 | 0.001093937 | 0.001093937 | 0.001093937 | 0.001093937 | 0.001093937 | 0.001093937 | 0.001093937 | 0.001093937 | 0.001093937 | 0.001093937 | 0.001093937 | 0.001093937 | 0.001093937 | 0.001093937 | 0.001093937 | 0.001093937 | 0.001093937 | 0.001093937 | 0.001093937 | 0.001093937 | 0.001093937 | 0.001093937 | 0.001093937 | 0.001093937 | 0.001093937 | 0.001093937 | 0.001093937 | 0 | 0
1592 | 372.1654 | 0.001067346 | 40 | 836 | -756 | 0 | 0 | 0 | 0 | 0.001067346 | 0.001067346 | 0.001067346 | 0.001067346 | 0.001067346 | 0.001067346 | 0.001067346 | 0.001067346 | 0.001067346 | 0.001067346 | 0.001067346 | 0.001067346 | 0.001067346 | 0.001067346 | 0.001067346 | 0.001067346 | 0.001067346 | 0.001067346 | 0.001067346 | 0.001067346 | 0.001067346 | 0.001067346 | 0.001067346 | 0.001067346 | 0.001067346 | 0.001067346 | 0.001067346 | 0.001067346 | 0.001067346 | 0.001067346 | 0.001067346 | 0.001067346 | 0.001067346 | 0.001067346 | 0.001067346 | 0.001067346 | 0.001067346 | 0.001067346 | 0.001067346 | 0.001067346 | 0.001067346 | 0.001067346 | 0.001067346 | 0.001067346 | 0.001067346 | 0.001067346 | 0.001067346 | 0.001067346 | 0.001067346 | 0.001067346 | 0.001067346 | 0.001067346 | 0.001067346 | 0.001067346 | 0.001067346 | 0.001067346 | 0.001067346 | 0.001067346 | 0.001067346 | 0.001067346 | 0
1592 | 377.5804 | 0.001082875 | 30 | 826 | -766 | 0 | 0 | 0 | 0 | 0.001082875 | 0.001082875 | 0.001082875 | 0.001082875 | 0.001082875 | 0.001082875 | 0.001082875 | 0.001082875 | 0.001082875 | 0.001082875 | 0.001082875 | 0.001082875 | 0.001082875 | 0.001082875 | 0.001082875 | 0.001082875 | 0.001082875 | 0.001082875 | 0.001082875 | 0.001082875 | 0.001082875 | 0.001082875 | 0.001082875 | 0.001082875 | 0.001082875 | 0.001082875 | 0.001082875 | 0.001082875 | 0.001082875 | 0.001082875 | 0.001082875 | 0.001082875 | 0.001082875 | 0.001082875 | 0.001082875 | 0.001082875 | 0.001082875 | 0.001082875 | 0.001082875 | 0.001082875 | 0.001082875 | 0.001082875 | 0.001082875 | 0.001082875 | 0.001082875 | 0.001082875 | 0.001082875 | 0.001082875 | 0.001082875 | 0.001082875 | 0.001082875 | 0.001082875 | 0.001082875 | 0.001082875 | 0.001082875 | 0.001082875 | 0.001082875 | 0.001082875 | 0.001082875 | 0 | 0
1592 | 373.7007 | 0.001071749 | 20 | 816 | -776 | 0 | 0 | 0 | 0.001071749 | 0.001071749 | 0.001071749 | 0.001071749 | 0.001071749 | 0.001071749 | 0.001071749 | 0.001071749 | 0.001071749 | 0.001071749 | 0.001071749 | 0.001071749 | 0.001071749 | 0.001071749 | 0.001071749 | 0.001071749 | 0.001071749 | 0.001071749 | 0.001071749 | 0.001071749 | 0.001071749 | 0.001071749 | 0.001071749 | 0.001071749 | 0.001071749 | 0.001071749 | 0.001071749 | 0.001071749 | 0.001071749 | 0.001071749 | 0.001071749 | 0.001071749 | 0.001071749 | 0.001071749 | 0.001071749 | 0.001071749 | 0.001071749 | 0.001071749 | 0.001071749 | 0.001071749 | 0.001071749 | 0.001071749 | 0.001071749 | 0.001071749 | 0.001071749 | 0.001071749 | 0.001071749 | 0.001071749 | 0.001071749 | 0.001071749 | 0.001071749 | 0.001071749 | 0.001071749 | 0.001071749 | 0.001071749 | 0.001071749 | 0.001071749 | 0.001071749 | 0.001071749 | 0.001071749 | 0 | 0
1592 | 374.4555 | 0.001073913 | 10 | 806 | -786 | 0 | 0 | 0 | 0.001073913 | 0.001073913 | 0.001073913 | 0.001073913 | 0.001073913 | 0.001073913 | 0.001073913 | 0.001073913 | 0.001073913 | 0.001073913 | 0.001073913 | 0.001073913 | 0.001073913 | 0.001073913 | 0.001073913 | 0.001073913 | 0.001073913 | 0.001073913 | 0.001073913 | 0.001073913 | 0.001073913 | 0.001073913 | 0.001073913 | 0.001073913 | 0.001073913 | 0.001073913 | 0.001073913 | 0.001073913 | 0.001073913 | 0.001073913 | 0.001073913 | 0.001073913 | 0.001073913 | 0.001073913 | 0.001073913 | 0.001073913 | 0.001073913 | 0.001073913 | 0.001073913 | 0.001073913 | 0.001073913 | 0.001073913 | 0.001073913 | 0.001073913 | 0.001073913 | 0.001073913 | 0.001073913 | 0.001073913 | 0.001073913 | 0.001073913 | 0.001073913 | 0.001073913 | 0.001073913 | 0.001073913 | 0.001073913 | 0.001073913 | 0.001073913 | 0.001073913 | 0.001073913 | 0.001073913 | 0 | 0
1592 | 376.2785 | 0.001079142 | 0 | 796 | -796 | 0 | 0 | 0 | 0.001079142 | 0.001079142 | 0.001079142 | 0.001079142 | 0.001079142 | 0.001079142 | 0.001079142 | 0.001079142 | 0.001079142 | 0.001079142 | 0.001079142 | 0.001079142 | 0.001079142 | 0.001079142 | 0.001079142 | 0.001079142 | 0.001079142 | 0.001079142 | 0.001079142 | 0.001079142 | 0.001079142 | 0.001079142 | 0.001079142 | 0.001079142 | 0.001079142 | 0.001079142 | 0.001079142 | 0.001079142 | 0.001079142 | 0.001079142 | 0.001079142 | 0.001079142 | 0.001079142 | 0.001079142 | 0.001079142 | 0.001079142 | 0.001079142 | 0.001079142 | 0.001079142 | 0.001079142 | 0.001079142 | 0.001079142 | 0.001079142 | 0.001079142 | 0.001079142 | 0.001079142 | 0.001079142 | 0.001079142 | 0.001079142 | 0.001079142 | 0.001079142 | 0.001079142 | 0.001079142 | 0.001079142 | 0.001079142 | 0.001079142 | 0.001079142 | 0.001079142 | 0.001079142 | 0 | 0 | 0
1589 | 296.1173 | 0.0008492447 | -10 | 784.5 | -804.5 | 0 | 0 | 0.0008492447 | 0.0008492447 | 0.0008492447 | 0.0008492447 | 0.0008492447 | 0.0008492447 | 0.0008492447 | 0.0008492447 | 0.0008492447 | 0.0008492447 | 0.0008492447 | 0.0008492447 | 0.0008492447 | 0.0008492447 | 0.0008492447 | 0.0008492447 | 0.0008492447 | 0.0008492447 | 0.0008492447 | 0.0008492447 | 0.0008492447 | 0.0008492447 | 0.0008492447 | 0.0008492447 | 0.0008492447 | 0.0008492447 | 0.0008492447 | 0.0008492447 | 0.0008492447 | 0.0008492447 | 0.0008492447 | 0.0008492447 | 0.0008492447 | 0.0008492447 | 0.0008492447 | 0.0008492447 | 0.0008492447 | 0.0008492447 | 0.0008492447 | 0.0008492447 | 0.0008492447 | 0.0008492447 | 0.0008492447 | 0.0008492447 | 0.0008492447 | 0.0008492447 | 0.0008492447 | 0.0008492447 | 0.0008492447 | 0.0008492447 | 0.0008492447 | 0.0008492447 | 0.0008492447 | 0.0008492447 | 0.0008492447 | 0.0008492447 | 0.0008492447 | 0.0008492447 | 0.0008492447 | 0.0008492447 | 0 | 0 | 0
1589 | 274.9065 | 0.0007884135 | -20 | 774.5 | -814.5 | 0 | 0 | 0.0007884135 | 0.0007884135 | 0.0007884135 | 0.0007884135 | 0.0007884135 | 0.0007884135 | 0.0007884135 | 0.0007884135 | 0.0007884135 | 0.0007884135 | 0.0007884135 | 0.0007884135 | 0.0007884135 | 0.0007884135 | 0.0007884135 | 0.0007884135 | 0.0007884135 | 0.0007884135 | 0.0007884135 | 0.0007884135 | 0.0007884135 | 0.0007884135 | 0.0007884135 | 0.0007884135 | 0.0007884135 | 0.0007884135 | 0.0007884135 | 0.0007884135 | 0.0007884135 | 0.0007884135 | 0.0007884135 | 0.0007884135 | 0.0007884135 | 0.0007884135 | 0.0007884135 | 0.0007884135 | 0.0007884135 | 0.0007884135 | 0.0007884135 | 0.0007884135 | 0.0007884135 | 0.0007884135 | 0.0007884135 | 0.0007884135 | 0.0007884135 | 0.0007884135 | 0.0007884135 | 0.0007884135 | 0.0007884135 | 0.0007884135 | 0.0007884135 | 0.0007884135 | 0.0007884135 | 0.0007884135 | 0.0007884135 | 0.0007884135 | 0.0007884135 | 0.0007884135 | 0.0007884135 | 0 | 0 | 0 | 0
1589 | 275.7475 | 0.0007908254 | -30 | 764.5 | -824.5 | 0 | 0 | 0.0007908254 | 0.0007908254 | 0.0007908254 | 0.0007908254 | 0.0007908254 | 0.0007908254 | 0.0007908254 | 0.0007908254 | 0.0007908254 | 0.0007908254 | 0.0007908254 | 0.0007908254 | 0.0007908254 | 0.0007908254 | 0.0007908254 | 0.0007908254 | 0.0007908254 | 0.0007908254 | 0.0007908254 | 0.0007908254 | 0.0007908254 | 0.0007908254 | 0.0007908254 | 0.0007908254 | 0.0007908254 | 0.0007908254 | 0.0007908254 | 0.0007908254 | 0.0007908254 | 0.0007908254 | 0.0007908254 | 0.0007908254 | 0.0007908254 | 0.0007908254 | 0.0007908254 | 0.0007908254 | 0.0007908254 | 0.0007908254 | 0.0007908254 | 0.0007908254 | 0.0007908254 | 0.0007908254 | 0.0007908254 | 0.0007908254 | 0.0007908254 | 0.0007908254 | 0.0007908254 | 0.0007908254 | 0.0007908254 | 0.0007908254 | 0.0007908254 | 0.0007908254 | 0.0007908254 | 0.0007908254 | 0.0007908254 | 0.0007908254 | 0.0007908254 | 0.0007908254 | 0.0007908254 | 0 | 0 | 0 | 0
1589 | 281.7716 | 0.0008081021 | -40 | 754.5 | -834.5 | 0 | 0.0008081021 | 0.0008081021 | 0.0008081021 | 0.0008081021 | 0.0008081021 | 0.0008081021 | 0.0008081021 | 0.0008081021 | 0.0008081021 | 0.0008081021 | 0.0008081021 | 0.0008081021 | 0.0008081021 | 0.0008081021 | 0.0008081021 | 0.0008081021 | 0.0008081021 | 0.0008081021 | 0.0008081021 | 0.0008081021 | 0.0008081021 | 0.0008081021 | 0.0008081021 | 0.0008081021 | 0.0008081021 | 0.0008081021 | 0.0008081021 | 0.0008081021 | 0.0008081021 | 0.0008081021 | 0.0008081021 | 0.0008081021 | 0.0008081021 | 0.0008081021 | 0.0008081021 | 0.0008081021 | 0.0008081021 | 0.0008081021 | 0.0008081021 | 0.0008081021 | 0.0008081021 | 0.0008081021 | 0.0008081021 | 0.0008081021 | 0.0008081021 | 0.0008081021 | 0.0008081021 | 0.0008081021 | 0.0008081021 | 0.0008081021 | 0.0008081021 | 0.0008081021 | 0.0008081021 | 0.0008081021 | 0.0008081021 | 0.0008081021 | 0.0008081021 | 0.0008081021 | 0.0008081021 | 0.0008081021 | 0 | 0 | 0 | 0
1589 | 279.6229 | 0.0008019398 | -30 | 764.5 | -824.5 | 0 | 0 | 0.0008019398 | 0.0008019398 | 0.0008019398 | 0.0008019398 | 0.0008019398 | 0.0008019398 | 0.0008019398 | 0.0008019398 | 0.0008019398 | 0.0008019398 | 0.0008019398 | 0.0008019398 | 0.0008019398 | 0.0008019398 | 0.0008019398 | 0.0008019398 | 0.0008019398 | 0.0008019398 | 0.0008019398 | 0.0008019398 | 0.0008019398 | 0.0008019398 | 0.0008019398 | 0.0008019398 | 0.0008019398 | 0.0008019398 | 0.0008019398 | 0.0008019398 | 0.0008019398 | 0.0008019398 | 0.0008019398 | 0.0008019398 | 0.0008019398 | 0.0008019398 | 0.0008019398 | 0.0008019398 | 0.0008019398 | 0.0008019398 | 0.0008019398 | 0.0008019398 | 0.0008019398 | 0.0008019398 | 0.0008019398 | 0.0008019398 | 0.0008019398 | 0.0008019398 | 0.0008019398 | 0.0008019398 | 0.0008019398 | 0.0008019398 | 0.0008019398 | 0.0008019398 | 0.0008019398 | 0.0008019398 | 0.0008019398 | 0.0008019398 | 0.0008019398 | 0.0008019398 | 0.0008019398 | 0 | 0 | 0 | 0
1589 | 277.2434 | 0.0007951157 | -20 | 774.5 | -814.5 | 0 | 0 | 0.0007951157 | 0.0007951157 | 0.0007951157 | 0.0007951157 | 0.0007951157 | 0.0007951157 | 0.0007951157 | 0.0007951157 | 0.0007951157 | 0.0007951157 | 0.0007951157 | 0.0007951157 | 0.0007951157 | 0.0007951157 | 0.0007951157 | 0.0007951157 | 0.0007951157 | 0.0007951157 | 0.0007951157 | 0.0007951157 | 0.0007951157 | 0.0007951157 | 0.0007951157 | 0.0007951157 | 0.0007951157 | 0.0007951157 | 0.0007951157 | 0.0007951157 | 0.0007951157 | 0.0007951157 | 0.0007951157 | 0.0007951157 | 0.0007951157 | 0.0007951157 | 0.0007951157 | 0.0007951157 | 0.0007951157 | 0.0007951157 | 0.0007951157 | 0.0007951157 | 0.0007951157 | 0.0007951157 | 0.0007951157 | 0.0007951157 | 0.0007951157 | 0.0007951157 | 0.0007951157 | 0.0007951157 | 0.0007951157 | 0.0007951157 | 0.0007951157 | 0.0007951157 | 0.0007951157 | 0.0007951157 | 0.0007951157 | 0.0007951157 | 0.0007951157 | 0.0007951157 | 0.0007951157 | 0 | 0 | 0 | 0
1589 | 272.5436 | 0.0007816369 | -10 | 784.5 | -804.5 | 0 | 0 | 0.0007816369 | 0.0007816369 | 0.0007816369 | 0.0007816369 | 0.0007816369 | 0.0007816369 | 0.0007816369 | 0.0007816369 | 0.0007816369 | 0.0007816369 | 0.0007816369 | 0.0007816369 | 0.0007816369 | 0.0007816369 | 0.0007816369 | 0.0007816369 | 0.0007816369 | 0.0007816369 | 0.0007816369 | 0.0007816369 | 0.0007816369 | 0.0007816369 | 0.0007816369 | 0.0007816369 | 0.0007816369 | 0.0007816369 | 0.0007816369 | 0.0007816369 | 0.0007816369 | 0.0007816369 | 0.0007816369 | 0.0007816369 | 0.0007816369 | 0.0007816369 | 0.0007816369 | 0.0007816369 | 0.0007816369 | 0.0007816369 | 0.0007816369 | 0.0007816369 | 0.0007816369 | 0.0007816369 | 0.0007816369 | 0.0007816369 | 0.0007816369 | 0.0007816369 | 0.0007816369 | 0.0007816369 | 0.0007816369 | 0.0007816369 | 0.0007816369 | 0.0007816369 | 0.0007816369 | 0.0007816369 | 0.0007816369 | 0.0007816369 | 0.0007816369 | 0.0007816369 | 0.0007816369 | 0.0007816369 | 0 | 0 | 0
1589 | 274.2103 | 0.0007864168 | 0 | 794.5 | -794.5 | 0 | 0 | 0 | 0.0007864168 | 0.0007864168 | 0.0007864168 | 0.0007864168 | 0.0007864168 | 0.0007864168 | 0.0007864168 | 0.0007864168 | 0.0007864168 | 0.0007864168 | 0.0007864168 | 0.0007864168 | 0.0007864168 | 0.0007864168 | 0.0007864168 | 0.0007864168 | 0.0007864168 | 0.0007864168 | 0.0007864168 | 0.0007864168 | 0.0007864168 | 0.0007864168 | 0.0007864168 | 0.0007864168 | 0.0007864168 | 0.0007864168 | 0.0007864168 | 0.0007864168 | 0.0007864168 | 0.0007864168 | 0.0007864168 | 0.0007864168 | 0.0007864168 | 0.0007864168 | 0.0007864168 | 0.0007864168 | 0.0007864168 | 0.0007864168 | 0.0007864168 | 0.0007864168 | 0.0007864168 | 0.0007864168 | 0.0007864168 | 0.0007864168 | 0.0007864168 | 0.0007864168 | 0.0007864168 | 0.0007864168 | 0.0007864168 | 0.0007864168 | 0.0007864168 | 0.0007864168 | 0.0007864168 | 0.0007864168 | 0.0007864168 | 0.0007864168 | 0.0007864168 | 0.0007864168 | 0.0007864168 | 0 | 0 | 0
1589 | 274.6665 | 0.0007877253 | 10 | 804.5 | -784.5 | 0 | 0 | 0 | 0.0007877253 | 0.0007877253 | 0.0007877253 | 0.0007877253 | 0.0007877253 | 0.0007877253 | 0.0007877253 | 0.0007877253 | 0.0007877253 | 0.0007877253 | 0.0007877253 | 0.0007877253 | 0.0007877253 | 0.0007877253 | 0.0007877253 | 0.0007877253 | 0.0007877253 | 0.0007877253 | 0.0007877253 | 0.0007877253 | 0.0007877253 | 0.0007877253 | 0.0007877253 | 0.0007877253 | 0.0007877253 | 0.0007877253 | 0.0007877253 | 0.0007877253 | 0.0007877253 | 0.0007877253 | 0.0007877253 | 0.0007877253 | 0.0007877253 | 0.0007877253 | 0.0007877253 | 0.0007877253 | 0.0007877253 | 0.0007877253 | 0.0007877253 | 0.0007877253 | 0.0007877253 | 0.0007877253 | 0.0007877253 | 0.0007877253 | 0.0007877253 | 0.0007877253 | 0.0007877253 | 0.0007877253 | 0.0007877253 | 0.0007877253 | 0.0007877253 | 0.0007877253 | 0.0007877253 | 0.0007877253 | 0.0007877253 | 0.0007877253 | 0.0007877253 | 0.0007877253 | 0.0007877253 | 0.0007877253 | 0 | 0
1589 | 273.8162 | 0.0007852867 | 20 | 814.5 | -774.5 | 0 | 0 | 0 | 0 | 0.0007852867 | 0.0007852867 | 0.0007852867 | 0.0007852867 | 0.0007852867 | 0.0007852867 | 0.0007852867 | 0.0007852867 | 0.0007852867 | 0.0007852867 | 0.0007852867 | 0.0007852867 | 0.0007852867 | 0.0007852867 | 0.0007852867 | 0.0007852867 | 0.0007852867 | 0.0007852867 | 0.0007852867 | 0.0007852867 | 0.0007852867 | 0.0007852867 | 0.0007852867 | 0.0007852867 | 0.0007852867 | 0.0007852867 | 0.0007852867 | 0.0007852867 | 0.0007852867 | 0.0007852867 | 0.0007852867 | 0.0007852867 | 0.0007852867 | 0.0007852867 | 0.0007852867 | 0.0007852867 | 0.0007852867 | 0.0007852867 | 0.0007852867 | 0.0007852867 | 0.0007852867 | 0.0007852867 | 0.0007852867 | 0.0007852867 | 0.0007852867 | 0.0007852867 | 0.0007852867 | 0.0007852867 | 0.0007852867 | 0.0007852867 | 0.0007852867 | 0.0007852867 | 0.0007852867 | 0.0007852867 | 0.0007852867 | 0.0007852867 | 0.0007852867 | 0.0007852867 | 0.0007852867 | 0 | 0
1589 | 276.4577 | 0.0007928622 | 30 | 824.5 | -764.5 | 0 | 0 | 0 | 0 | 0.0007928622 | 0.0007928622 | 0.0007928622 | 0.0007928622 | 0.0007928622 | 0.0007928622 | 0.0007928622 | 0.0007928622 | 0.0007928622 | 0.0007928622 | 0.0007928622 | 0.0007928622 | 0.0007928622 | 0.0007928622 | 0.0007928622 | 0.0007928622 | 0.0007928622 | 0.0007928622 | 0.0007928622 | 0.0007928622 | 0.0007928622 | 0.0007928622 | 0.0007928622 | 0.0007928622 | 0.0007928622 | 0.0007928622 | 0.0007928622 | 0.0007928622 | 0.0007928622 | 0.0007928622 | 0.0007928622 | 0.0007928622 | 0.0007928622 | 0.0007928622 | 0.0007928622 | 0.0007928622 | 0.0007928622 | 0.0007928622 | 0.0007928622 | 0.0007928622 | 0.0007928622 | 0.0007928622 | 0.0007928622 | 0.0007928622 | 0.0007928622 | 0.0007928622 | 0.0007928622 | 0.0007928622 | 0.0007928622 | 0.0007928622 | 0.0007928622 | 0.0007928622 | 0.0007928622 | 0.0007928622 | 0.0007928622 | 0.0007928622 | 0.0007928622 | 0.0007928622 | 0.0007928622 | 0 | 0
1589 | 275.2795 | 0.0007894834 | 40 | 834.5 | -754.5 | 0 | 0 | 0 | 0 | 0.0007894834 | 0.0007894834 | 0.0007894834 | 0.0007894834 | 0.0007894834 | 0.0007894834 | 0.0007894834 | 0.0007894834 | 0.0007894834 | 0.0007894834 | 0.0007894834 | 0.0007894834 | 0.0007894834 | 0.0007894834 | 0.0007894834 | 0.0007894834 | 0.0007894834 | 0.0007894834 | 0.0007894834 | 0.0007894834 | 0.0007894834 | 0.0007894834 | 0.0007894834 | 0.0007894834 | 0.0007894834 | 0.0007894834 | 0.0007894834 | 0.0007894834 | 0.0007894834 | 0.0007894834 | 0.0007894834 | 0.0007894834 | 0.0007894834 | 0.0007894834 | 0.0007894834 | 0.0007894834 | 0.0007894834 | 0.0007894834 | 0.0007894834 | 0.0007894834 | 0.0007894834 | 0.0007894834 | 0.0007894834 | 0.0007894834 | 0.0007894834 | 0.0007894834 | 0.0007894834 | 0.0007894834 | 0.0007894834 | 0.0007894834 | 0.0007894834 | 0.0007894834 | 0.0007894834 | 0.0007894834 | 0.0007894834 | 0.0007894834 | 0.0007894834 | 0.0007894834 | 0.0007894834 | 0.0007894834 | 0
1589 | 273.9453 | 0.0007856568 | 30 | 824.5 | -764.5 | 0 | 0 | 0 | 0 | 0.0007856568 | 0.0007856568 | 0.0007856568 | 0.0007856568 | 0.0007856568 | 0.0007856568 | 0.0007856568 | 0.0007856568 | 0.0007856568 | 0.0007856568 | 0.0007856568 | 0.0007856568 | 0.0007856568 | 0.0007856568 | 0.0007856568 | 0.0007856568 | 0.0007856568 | 0.0007856568 | 0.0007856568 | 0.0007856568 | 0.0007856568 | 0.0007856568 | 0.0007856568 | 0.0007856568 | 0.0007856568 | 0.0007856568 | 0.0007856568 | 0.0007856568 | 0.0007856568 | 0.0007856568 | 0.0007856568 | 0.0007856568 | 0.0007856568 | 0.0007856568 | 0.0007856568 | 0.0007856568 | 0.0007856568 | 0.0007856568 | 0.0007856568 | 0.0007856568 | 0.0007856568 | 0.0007856568 | 0.0007856568 | 0.0007856568 | 0.0007856568 | 0.0007856568 | 0.0007856568 | 0.0007856568 | 0.0007856568 | 0.0007856568 | 0.0007856568 | 0.0007856568 | 0.0007856568 | 0.0007856568 | 0.0007856568 | 0.0007856568 | 0.0007856568 | 0.0007856568 | 0.0007856568 | 0 | 0
1589 | 278.2437 | 0.0007979844 | 20 | 814.5 | -774.5 | 0 | 0 | 0 | 0 | 0.0007979844 | 0.0007979844 | 0.0007979844 | 0.0007979844 | 0.0007979844 | 0.0007979844 | 0.0007979844 | 0.0007979844 | 0.0007979844 | 0.0007979844 | 0.0007979844 | 0.0007979844 | 0.0007979844 | 0.0007979844 | 0.0007979844 | 0.0007979844 | 0.0007979844 | 0.0007979844 | 0.0007979844 | 0.0007979844 | 0.0007979844 | 0.0007979844 | 0.0007979844 | 0.0007979844 | 0.0007979844 | 0.0007979844 | 0.0007979844 | 0.0007979844 | 0.0007979844 | 0.0007979844 | 0.0007979844 | 0.0007979844 | 0.0007979844 | 0.0007979844 | 0.0007979844 | 0.0007979844 | 0.0007979844 | 0.0007979844 | 0.0007979844 | 0.0007979844 | 0.0007979844 | 0.0007979844 | 0.0007979844 | 0.0007979844 | 0.0007979844 | 0.0007979844 | 0.0007979844 | 0.0007979844 | 0.0007979844 | 0.0007979844 | 0.0007979844 | 0.0007979844 | 0.0007979844 | 0.0007979844 | 0.0007979844 | 0.0007979844 | 0.0007979844 | 0.0007979844 | 0.0007979844 | 0 | 0
1589 | 271.8246 | 0.0007795748 | 10 | 804.5 | -784.5 | 0 | 0 | 0 | 0.0007795748 | 0.0007795748 | 0.0007795748 | 0.0007795748 | 0.0007795748 | 0.0007795748 | 0.0007795748 | 0.0007795748 | 0.0007795748 | 0.0007795748 | 0.0007795748 | 0.0007795748 | 0.0007795748 | 0.0007795748 | 0.0007795748 | 0.0007795748 | 0.0007795748 | 0.0007795748 | 0.0007795748 | 0.0007795748 | 0.0007795748 | 0.0007795748 | 0.0007795748 | 0.0007795748 | 0.0007795748 | 0.0007795748 | 0.0007795748 | 0.0007795748 | 0.0007795748 | 0.0007795748 | 0.0007795748 | 0.0007795748 | 0.0007795748 | 0.0007795748 | 0.0007795748 | 0.0007795748 | 0.0007795748 | 0.0007795748 | 0.0007795748 | 0.0007795748 | 0.0007795748 | 0.0007795748 | 0.0007795748 | 0.0007795748 | 0.0007795748 | 0.0007795748 | 0.0007795748 | 0.0007795748 | 0.0007795748 | 0.0007795748 | 0.0007795748 | 0.0007795748 | 0.0007795748 | 0.0007795748 | 0.0007795748 | 0.0007795748 | 0.0007795748 | 0.0007795748 | 0.0007795748 | 0.0007795748 | 0 | 0
1589 | 275.4932 | 0.0007900962 | 0 | 794.5 | -794.5 | 0 | 0 | 0 | 0.0007900962 | 0.0007900962 | 0.0007900962 | 0.0007900962 | 0.0007900962 | 0.0007900962 | 0.0007900962 | 0.0007900962 | 0.0007900962 | 0.0007900962 | 0.0007900962 | 0.0007900962 | 0.0007900962 | 0.0007900962 | 0.0007900962 | 0.0007900962 | 0.0007900962 | 0.0007900962 | 0.0007900962 | 0.0007900962 | 0.0007900962 | 0.0007900962 | 0.0007900962 | 0.0007900962 | 0.0007900962 | 0.0007900962 | 0.0007900962 | 0.0007900962 | 0.0007900962 | 0.0007900962 | 0.0007900962 | 0.0007900962 | 0.0007900962 | 0.0007900962 | 0.0007900962 | 0.0007900962 | 0.0007900962 | 0.0007900962 | 0.0007900962 | 0.0007900962 | 0.0007900962 | 0.0007900962 | 0.0007900962 | 0.0007900962 | 0.0007900962 | 0.0007900962 | 0.0007900962 | 0.0007900962 | 0.0007900962 | 0.0007900962 | 0.0007900962 | 0.0007900962 | 0.0007900962 | 0.0007900962 | 0.0007900962 | 0.0007900962 | 0.0007900962 | 0.0007900962 | 0.0007900962 | 0 | 0 | 0
1589 | 277.512 | 0.0007958861 | -10 | 784.5 | -804.5 | 0 | 0 | 0.0007958861 | 0.0007958861 | 0.0007958861 | 0.0007958861 | 0.0007958861 | 0.0007958861 | 0.0007958861 | 0.0007958861 | 0.0007958861 | 0.0007958861 | 0.0007958861 | 0.0007958861 | 0.0007958861 | 0.0007958861 | 0.0007958861 | 0.0007958861 | 0.0007958861 | 0.0007958861 | 0.0007958861 | 0.0007958861 | 0.0007958861 | 0.0007958861 | 0.0007958861 | 0.0007958861 | 0.0007958861 | 0.0007958861 | 0.0007958861 | 0.0007958861 | 0.0007958861 | 0.0007958861 | 0.0007958861 | 0.0007958861 | 0.0007958861 | 0.0007958861 | 0.0007958861 | 0.0007958861 | 0.0007958861 | 0.0007958861 | 0.0007958861 | 0.0007958861 | 0.0007958861 | 0.0007958861 | 0.0007958861 | 0.0007958861 | 0.0007958861 | 0.0007958861 | 0.0007958861 | 0.0007958861 | 0.0007958861 | 0.0007958861 | 0.0007958861 | 0.0007958861 | 0.0007958861 | 0.0007958861 | 0.0007958861 | 0.0007958861 | 0.0007958861 | 0.0007958861 | 0.0007958861 | 0.0007958861 | 0 | 0 | 0
1589 | 278.4976 | 0.0007987127 | -20 | 774.5 | -814.5 | 0 | 0 | 0.0007987127 | 0.0007987127 | 0.0007987127 | 0.0007987127 | 0.0007987127 | 0.0007987127 | 0.0007987127 | 0.0007987127 | 0.0007987127 | 0.0007987127 | 0.0007987127 | 0.0007987127 | 0.0007987127 | 0.0007987127 | 0.0007987127 | 0.0007987127 | 0.0007987127 | 0.0007987127 | 0.0007987127 | 0.0007987127 | 0.0007987127 | 0.0007987127 | 0.0007987127 | 0.0007987127 | 0.0007987127 | 0.0007987127 | 0.0007987127 | 0.0007987127 | 0.0007987127 | 0.0007987127 | 0.0007987127 | 0.0007987127 | 0.0007987127 | 0.0007987127 | 0.0007987127 | 0.0007987127 | 0.0007987127 | 0.0007987127 | 0.0007987127 | 0.0007987127 | 0.0007987127 | 0.0007987127 | 0.0007987127 | 0.0007987127 | 0.0007987127 | 0.0007987127 | 0.0007987127 | 0.0007987127 | 0.0007987127 | 0.0007987127 | 0.0007987127 | 0.0007987127 | 0.0007987127 | 0.0007987127 | 0.0007987127 | 0.0007987127 | 0.0007987127 | 0.0007987127 | 0.0007987127 | 0 | 0 | 0 | 0
1589 | 271.2408 | 0.0007779006 | -30 | 764.5 | -824.5 | 0 | 0 | 0.0007779006 | 0.0007779006 | 0.0007779006 | 0.0007779006 | 0.0007779006 | 0.0007779006 | 0.0007779006 | 0.0007779006 | 0.0007779006 | 0.0007779006 | 0.0007779006 | 0.0007779006 | 0.0007779006 | 0.0007779006 | 0.0007779006 | 0.0007779006 | 0.0007779006 | 0.0007779006 | 0.0007779006 | 0.0007779006 | 0.0007779006 | 0.0007779006 | 0.0007779006 | 0.0007779006 | 0.0007779006 | 0.0007779006 | 0.0007779006 | 0.0007779006 | 0.0007779006 | 0.0007779006 | 0.0007779006 | 0.0007779006 | 0.0007779006 | 0.0007779006 | 0.0007779006 | 0.0007779006 | 0.0007779006 | 0.0007779006 | 0.0007779006 | 0.0007779006 | 0.0007779006 | 0.0007779006 | 0.0007779006 | 0.0007779006 | 0.0007779006 | 0.0007779006 | 0.0007779006 | 0.0007779006 | 0.0007779006 | 0.0007779006 | 0.0007779006 | 0.0007779006 | 0.0007779006 | 0.0007779006 | 0.0007779006 | 0.0007779006 | 0.0007779006 | 0.0007779006 | 0.0007779006 | 0 | 0 | 0 | 0
1589 | 277.2971 | 0.0007952695 | -40 | 754.5 | -834.5 | 0 | 0.0007952695 | 0.0007952695 | 0.0007952695 | 0.0007952695 | 0.0007952695 | 0.0007952695 | 0.0007952695 | 0.0007952695 | 0.0007952695 | 0.0007952695 | 0.0007952695 | 0.0007952695 | 0.0007952695 | 0.0007952695 | 0.0007952695 | 0.0007952695 | 0.0007952695 | 0.0007952695 | 0.0007952695 | 0.0007952695 | 0.0007952695 | 0.0007952695 | 0.0007952695 | 0.0007952695 | 0.0007952695 | 0.0007952695 | 0.0007952695 | 0.0007952695 | 0.0007952695 | 0.0007952695 | 0.0007952695 | 0.0007952695 | 0.0007952695 | 0.0007952695 | 0.0007952695 | 0.0007952695 | 0.0007952695 | 0.0007952695 | 0.0007952695 | 0.0007952695 | 0.0007952695 | 0.0007952695 | 0.0007952695 | 0.0007952695 | 0.0007952695 | 0.0007952695 | 0.0007952695 | 0.0007952695 | 0.0007952695 | 0.0007952695 | 0.0007952695 | 0.0007952695 | 0.0007952695 | 0.0007952695 | 0.0007952695 | 0.0007952695 | 0.0007952695 | 0.0007952695 | 0.0007952695 | 0.0007952695 | 0 | 0 | 0 | 0
1589 | 275.7245 | 0.0007907594 | -30 | 764.5 | -824.5 | 0 | 0 | 0.0007907594 | 0.0007907594 | 0.0007907594 | 0.0007907594 | 0.0007907594 | 0.0007907594 | 0.0007907594 | 0.0007907594 | 0.0007907594 | 0.0007907594 | 0.0007907594 | 0.0007907594 | 0.0007907594 | 0.0007907594 | 0.0007907594 | 0.0007907594 | 0.0007907594 | 0.0007907594 | 0.0007907594 | 0.0007907594 | 0.0007907594 | 0.0007907594 | 0.0007907594 | 0.0007907594 | 0.0007907594 | 0.0007907594 | 0.0007907594 | 0.0007907594 | 0.0007907594 | 0.0007907594 | 0.0007907594 | 0.0007907594 | 0.0007907594 | 0.0007907594 | 0.0007907594 | 0.0007907594 | 0.0007907594 | 0.0007907594 | 0.0007907594 | 0.0007907594 | 0.0007907594 | 0.0007907594 | 0.0007907594 | 0.0007907594 | 0.0007907594 | 0.0007907594 | 0.0007907594 | 0.0007907594 | 0.0007907594 | 0.0007907594 | 0.0007907594 | 0.0007907594 | 0.0007907594 | 0.0007907594 | 0.0007907594 | 0.0007907594 | 0.0007907594 | 0.0007907594 | 0.0007907594 | 0 | 0 | 0 | 0
1589 | 272.7185 | 0.0007821384 | -20 | 774.5 | -814.5 | 0 | 0 | 0.0007821384 | 0.0007821384 | 0.0007821384 | 0.0007821384 | 0.0007821384 | 0.0007821384 | 0.0007821384 | 0.0007821384 | 0.0007821384 | 0.0007821384 | 0.0007821384 | 0.0007821384 | 0.0007821384 | 0.0007821384 | 0.0007821384 | 0.0007821384 | 0.0007821384 | 0.0007821384 | 0.0007821384 | 0.0007821384 | 0.0007821384 | 0.0007821384 | 0.0007821384 | 0.0007821384 | 0.0007821384 | 0.0007821384 | 0.0007821384 | 0.0007821384 | 0.0007821384 | 0.0007821384 | 0.0007821384 | 0.0007821384 | 0.0007821384 | 0.0007821384 | 0.0007821384 | 0.0007821384 | 0.0007821384 | 0.0007821384 | 0.0007821384 | 0.0007821384 | 0.0007821384 | 0.0007821384 | 0.0007821384 | 0.0007821384 | 0.0007821384 | 0.0007821384 | 0.0007821384 | 0.0007821384 | 0.0007821384 | 0.0007821384 | 0.0007821384 | 0.0007821384 | 0.0007821384 | 0.0007821384 | 0.0007821384 | 0.0007821384 | 0.0007821384 | 0.0007821384 | 0.0007821384 | 0 | 0 | 0 | 0
1589 | 282.8752 | 0.0008112671 | -10 | 784.5 | -804.5 | 0 | 0 | 0.0008112671 | 0.0008112671 | 0.0008112671 | 0.0008112671 | 0.0008112671 | 0.0008112671 | 0.0008112671 | 0.0008112671 | 0.0008112671 | 0.0008112671 | 0.0008112671 | 0.0008112671 | 0.0008112671 | 0.0008112671 | 0.0008112671 | 0.0008112671 | 0.0008112671 | 0.0008112671 | 0.0008112671 | 0.0008112671 | 0.0008112671 | 0.0008112671 | 0.0008112671 | 0.0008112671 | 0.0008112671 | 0.0008112671 | 0.0008112671 | 0.0008112671 | 0.0008112671 | 0.0008112671 | 0.0008112671 | 0.0008112671 | 0.0008112671 | 0.0008112671 | 0.0008112671 | 0.0008112671 | 0.0008112671 | 0.0008112671 | 0.0008112671 | 0.0008112671 | 0.0008112671 | 0.0008112671 | 0.0008112671 | 0.0008112671 | 0.0008112671 | 0.0008112671 | 0.0008112671 | 0.0008112671 | 0.0008112671 | 0.0008112671 | 0.0008112671 | 0.0008112671 | 0.0008112671 | 0.0008112671 | 0.0008112671 | 0.0008112671 | 0.0008112671 | 0.0008112671 | 0.0008112671 | 0.0008112671 | 0 | 0 | 0
1588 | 313.5515 | 0.0008992448 | 0 | 794 | -794 | 0 | 0 | 0 | 0.0008992448 | 0.0008992448 | 0.0008992448 | 0.0008992448 | 0.0008992448 | 0.0008992448 | 0.0008992448 | 0.0008992448 | 0.0008992448 | 0.0008992448 | 0.0008992448 | 0.0008992448 | 0.0008992448 | 0.0008992448 | 0.0008992448 | 0.0008992448 | 0.0008992448 | 0.0008992448 | 0.0008992448 | 0.0008992448 | 0.0008992448 | 0.0008992448 | 0.0008992448 | 0.0008992448 | 0.0008992448 | 0.0008992448 | 0.0008992448 | 0.0008992448 | 0.0008992448 | 0.0008992448 | 0.0008992448 | 0.0008992448 | 0.0008992448 | 0.0008992448 | 0.0008992448 | 0.0008992448 | 0.0008992448 | 0.0008992448 | 0.0008992448 | 0.0008992448 | 0.0008992448 | 0.0008992448 | 0.0008992448 | 0.0008992448 | 0.0008992448 | 0.0008992448 | 0.0008992448 | 0.0008992448 | 0.0008992448 | 0.0008992448 | 0.0008992448 | 0.0008992448 | 0.0008992448 | 0.0008992448 | 0.0008992448 | 0.0008992448 | 0.0008992448 | 0.0008992448 | 0.0008992448 | 0 | 0 | 0
1588 | 316.8006 | 0.0009085629 | 10 | 804 | -784 | 0 | 0 | 0 | 0.0009085629 | 0.0009085629 | 0.0009085629 | 0.0009085629 | 0.0009085629 | 0.0009085629 | 0.0009085629 | 0.0009085629 | 0.0009085629 | 0.0009085629 | 0.0009085629 | 0.0009085629 | 0.0009085629 | 0.0009085629 | 0.0009085629 | 0.0009085629 | 0.0009085629 | 0.0009085629 | 0.0009085629 | 0.0009085629 | 0.0009085629 | 0.0009085629 | 0.0009085629 | 0.0009085629 | 0.0009085629 | 0.0009085629 | 0.0009085629 | 0.0009085629 | 0.0009085629 | 0.0009085629 | 0.0009085629 | 0.0009085629 | 0.0009085629 | 0.0009085629 | 0.0009085629 | 0.0009085629 | 0.0009085629 | 0.0009085629 | 0.0009085629 | 0.0009085629 | 0.0009085629 | 0.0009085629 | 0.0009085629 | 0.0009085629 | 0.0009085629 | 0.0009085629 | 0.0009085629 | 0.0009085629 | 0.0009085629 | 0.0009085629 | 0.0009085629 | 0.0009085629 | 0.0009085629 | 0.0009085629 | 0.0009085629 | 0.0009085629 | 0.0009085629 | 0.0009085629 | 0.0009085629 | 0.0009085629 | 0 | 0
1588 | 310.7089 | 0.0008910924 | 20 | 814 | -774 | 0 | 0 | 0 | 0 | 0.0008910924 | 0.0008910924 | 0.0008910924 | 0.0008910924 | 0.0008910924 | 0.0008910924 | 0.0008910924 | 0.0008910924 | 0.0008910924 | 0.0008910924 | 0.0008910924 | 0.0008910924 | 0.0008910924 | 0.0008910924 | 0.0008910924 | 0.0008910924 | 0.0008910924 | 0.0008910924 | 0.0008910924 | 0.0008910924 | 0.0008910924 | 0.0008910924 | 0.0008910924 | 0.0008910924 | 0.0008910924 | 0.0008910924 | 0.0008910924 | 0.0008910924 | 0.0008910924 | 0.0008910924 | 0.0008910924 | 0.0008910924 | 0.0008910924 | 0.0008910924 | 0.0008910924 | 0.0008910924 | 0.0008910924 | 0.0008910924 | 0.0008910924 | 0.0008910924 | 0.0008910924 | 0.0008910924 | 0.0008910924 | 0.0008910924 | 0.0008910924 | 0.0008910924 | 0.0008910924 | 0.0008910924 | 0.0008910924 | 0.0008910924 | 0.0008910924 | 0.0008910924 | 0.0008910924 | 0.0008910924 | 0.0008910924 | 0.0008910924 | 0.0008910924 | 0.0008910924 | 0.0008910924 | 0 | 0
1588 | 312.2021 | 0.0008953749 | 30 | 824 | -764 | 0 | 0 | 0 | 0 | 0.0008953749 | 0.0008953749 | 0.0008953749 | 0.0008953749 | 0.0008953749 | 0.0008953749 | 0.0008953749 | 0.0008953749 | 0.0008953749 | 0.0008953749 | 0.0008953749 | 0.0008953749 | 0.0008953749 | 0.0008953749 | 0.0008953749 | 0.0008953749 | 0.0008953749 | 0.0008953749 | 0.0008953749 | 0.0008953749 | 0.0008953749 | 0.0008953749 | 0.0008953749 | 0.0008953749 | 0.0008953749 | 0.0008953749 | 0.0008953749 | 0.0008953749 | 0.0008953749 | 0.0008953749 | 0.0008953749 | 0.0008953749 | 0.0008953749 | 0.0008953749 | 0.0008953749 | 0.0008953749 | 0.0008953749 | 0.0008953749 | 0.0008953749 | 0.0008953749 | 0.0008953749 | 0.0008953749 | 0.0008953749 | 0.0008953749 | 0.0008953749 | 0.0008953749 | 0.0008953749 | 0.0008953749 | 0.0008953749 | 0.0008953749 | 0.0008953749 | 0.0008953749 | 0.0008953749 | 0.0008953749 | 0.0008953749 | 0.0008953749 | 0.0008953749 | 0.0008953749 | 0.0008953749 | 0 | 0
1588 | 310.0172 | 0.0008891087 | 40 | 834 | -754 | 0 | 0 | 0 | 0 | 0.0008891087 | 0.0008891087 | 0.0008891087 | 0.0008891087 | 0.0008891087 | 0.0008891087 | 0.0008891087 | 0.0008891087 | 0.0008891087 | 0.0008891087 | 0.0008891087 | 0.0008891087 | 0.0008891087 | 0.0008891087 | 0.0008891087 | 0.0008891087 | 0.0008891087 | 0.0008891087 | 0.0008891087 | 0.0008891087 | 0.0008891087 | 0.0008891087 | 0.0008891087 | 0.0008891087 | 0.0008891087 | 0.0008891087 | 0.0008891087 | 0.0008891087 | 0.0008891087 | 0.0008891087 | 0.0008891087 | 0.0008891087 | 0.0008891087 | 0.0008891087 | 0.0008891087 | 0.0008891087 | 0.0008891087 | 0.0008891087 | 0.0008891087 | 0.0008891087 | 0.0008891087 | 0.0008891087 | 0.0008891087 | 0.0008891087 | 0.0008891087 | 0.0008891087 | 0.0008891087 | 0.0008891087 | 0.0008891087 | 0.0008891087 | 0.0008891087 | 0.0008891087 | 0.0008891087 | 0.0008891087 | 0.0008891087 | 0.0008891087 | 0.0008891087 | 0.0008891087 | 0.0008891087 | 0.0008891087 | 0
1588 | 309.6678 | 0.0008881067 | 30 | 824 | -764 | 0 | 0 | 0 | 0 | 0.0008881067 | 0.0008881067 | 0.0008881067 | 0.0008881067 | 0.0008881067 | 0.0008881067 | 0.0008881067 | 0.0008881067 | 0.0008881067 | 0.0008881067 | 0.0008881067 | 0.0008881067 | 0.0008881067 | 0.0008881067 | 0.0008881067 | 0.0008881067 | 0.0008881067 | 0.0008881067 | 0.0008881067 | 0.0008881067 | 0.0008881067 | 0.0008881067 | 0.0008881067 | 0.0008881067 | 0.0008881067 | 0.0008881067 | 0.0008881067 | 0.0008881067 | 0.0008881067 | 0.0008881067 | 0.0008881067 | 0.0008881067 | 0.0008881067 | 0.0008881067 | 0.0008881067 | 0.0008881067 | 0.0008881067 | 0.0008881067 | 0.0008881067 | 0.0008881067 | 0.0008881067 | 0.0008881067 | 0.0008881067 | 0.0008881067 | 0.0008881067 | 0.0008881067 | 0.0008881067 | 0.0008881067 | 0.0008881067 | 0.0008881067 | 0.0008881067 | 0.0008881067 | 0.0008881067 | 0.0008881067 | 0.0008881067 | 0.0008881067 | 0.0008881067 | 0.0008881067 | 0.0008881067 | 0 | 0
1486 | 329.065 | 0.0009437365 | 20 | 763 | -723 | 0 | 0 | 0 | 0 | 0 | 0.0009437365 | 0.0009437365 | 0.0009437365 | 0.0009437365 | 0.0009437365 | 0.0009437365 | 0.0009437365 | 0.0009437365 | 0.0009437365 | 0.0009437365 | 0.0009437365 | 0.0009437365 | 0.0009437365 | 0.0009437365 | 0.0009437365 | 0.0009437365 | 0.0009437365 | 0.0009437365 | 0.0009437365 | 0.0009437365 | 0.0009437365 | 0.0009437365 | 0.0009437365 | 0.0009437365 | 0.0009437365 | 0.0009437365 | 0.0009437365 | 0.0009437365 | 0.0009437365 | 0.0009437365 | 0.0009437365 | 0.0009437365 | 0.0009437365 | 0.0009437365 | 0.0009437365 | 0.0009437365 | 0.0009437365 | 0.0009437365 | 0.0009437365 | 0.0009437365 | 0.0009437365 | 0.0009437365 | 0.0009437365 | 0.0009437365 | 0.0009437365 | 0.0009437365 | 0.0009437365 | 0.0009437365 | 0.0009437365 | 0.0009437365 | 0.0009437365 | 0.0009437365 | 0.0009437365 | 0.0009437365 | 0.0009437365 | 0.0009437365 | 0 | 0 | 0 | 0
1483 | 323.8041 | 0.0009286486 | 10 | 751.5 | -731.5 | 0 | 0 | 0 | 0 | 0 | 0.0009286486 | 0.0009286486 | 0.0009286486 | 0.0009286486 | 0.0009286486 | 0.0009286486 | 0.0009286486 | 0.0009286486 | 0.0009286486 | 0.0009286486 | 0.0009286486 | 0.0009286486 | 0.0009286486 | 0.0009286486 | 0.0009286486 | 0.0009286486 | 0.0009286486 | 0.0009286486 | 0.0009286486 | 0.0009286486 | 0.0009286486 | 0.0009286486 | 0.0009286486 | 0.0009286486 | 0.0009286486 | 0.0009286486 | 0.0009286486 | 0.0009286486 | 0.0009286486 | 0.0009286486 | 0.0009286486 | 0.0009286486 | 0.0009286486 | 0.0009286486 | 0.0009286486 | 0.0009286486 | 0.0009286486 | 0.0009286486 | 0.0009286486 | 0.0009286486 | 0.0009286486 | 0.0009286486 | 0.0009286486 | 0.0009286486 | 0.0009286486 | 0.0009286486 | 0.0009286486 | 0.0009286486 | 0.0009286486 | 0.0009286486 | 0.0009286486 | 0.0009286486 | 0.0009286486 | 0.0009286486 | 0.0009286486 | 0.0009286486 | 0 | 0 | 0 | 0
1446 | 329.3227 | 0.0009444755 | 0 | 723 | -723 | 0 | 0 | 0 | 0 | 0 | 0.0009444755 | 0.0009444755 | 0.0009444755 | 0.0009444755 | 0.0009444755 | 0.0009444755 | 0.0009444755 | 0.0009444755 | 0.0009444755 | 0.0009444755 | 0.0009444755 | 0.0009444755 | 0.0009444755 | 0.0009444755 | 0.0009444755 | 0.0009444755 | 0.0009444755 | 0.0009444755 | 0.0009444755 | 0.0009444755 | 0.0009444755 | 0.0009444755 | 0.0009444755 | 0.0009444755 | 0.0009444755 | 0.0009444755 | 0.0009444755 | 0.0009444755 | 0.0009444755 | 0.0009444755 | 0.0009444755 | 0.0009444755 | 0.0009444755 | 0.0009444755 | 0.0009444755 | 0.0009444755 | 0.0009444755 | 0.0009444755 | 0.0009444755 | 0.0009444755 | 0.0009444755 | 0.0009444755 | 0.0009444755 | 0.0009444755 | 0.0009444755 | 0.0009444755 | 0.0009444755 | 0.0009444755 | 0.0009444755 | 0.0009444755 | 0.0009444755 | 0.0009444755 | 0.0009444755 | 0.0009444755 | 0.0009444755 | 0 | 0 | 0 | 0 | 0
1478 | 510.4581 | 0.00146396 | -10 | 729 | -749 | 0 | 0 | 0 | 0 | 0.00146396 | 0.00146396 | 0.00146396 | 0.00146396 | 0.00146396 | 0.00146396 | 0.00146396 | 0.00146396 | 0.00146396 | 0.00146396 | 0.00146396 | 0.00146396 | 0.00146396 | 0.00146396 | 0.00146396 | 0.00146396 | 0.00146396 | 0.00146396 | 0.00146396 | 0.00146396 | 0.00146396 | 0.00146396 | 0.00146396 | 0.00146396 | 0.00146396 | 0.00146396 | 0.00146396 | 0.00146396 | 0.00146396 | 0.00146396 | 0.00146396 | 0.00146396 | 0.00146396 | 0.00146396 | 0.00146396 | 0.00146396 | 0.00146396 | 0.00146396 | 0.00146396 | 0.00146396 | 0.00146396 | 0.00146396 | 0.00146396 | 0.00146396 | 0.00146396 | 0.00146396 | 0.00146396 | 0.00146396 | 0.00146396 | 0.00146396 | 0.00146396 | 0.00146396 | 0.00146396 | 0.00146396 | 0.00146396 | 0.00146396 | 0 | 0 | 0 | 0 | 0
1478 | 441.7668 | 0.001266958 | -20 | 719 | -759 | 0 | 0 | 0 | 0 | 0.001266958 | 0.001266958 | 0.001266958 | 0.001266958 | 0.001266958 | 0.001266958 | 0.001266958 | 0.001266958 | 0.001266958 | 0.001266958 | 0.001266958 | 0.001266958 | 0.001266958 | 0.001266958 | 0.001266958 | 0.001266958 | 0.001266958 | 0.001266958 | 0.001266958 | 0.001266958 | 0.001266958 | 0.001266958 | 0.001266958 | 0.001266958 | 0.001266958 | 0.001266958 | 0.001266958 | 0.001266958 | 0.001266958 | 0.001266958 | 0.001266958 | 0.001266958 | 0.001266958 | 0.001266958 | 0.001266958 | 0.001266958 | 0.001266958 | 0.001266958 | 0.001266958 | 0.001266958 | 0.001266958 | 0.001266958 | 0.001266958 | 0.001266958 | 0.001266958 | 0.001266958 | 0.001266958 | 0.001266958 | 0.001266958 | 0.001266958 | 0.001266958 | 0.001266958 | 0.001266958 | 0.001266958 | 0.001266958 | 0 | 0 | 0 | 0 | 0 | 0
1478 | 438.8719 | 0.001258655 | -30 | 709 | -769 | 0 | 0 | 0 | 0 | 0.001258655 | 0.001258655 | 0.001258655 | 0.001258655 | 0.001258655 | 0.001258655 | 0.001258655 | 0.001258655 | 0.001258655 | 0.001258655 | 0.001258655 | 0.001258655 | 0.001258655 | 0.001258655 | 0.001258655 | 0.001258655 | 0.001258655 | 0.001258655 | 0.001258655 | 0.001258655 | 0.001258655 | 0.001258655 | 0.001258655 | 0.001258655 | 0.001258655 | 0.001258655 | 0.001258655 | 0.001258655 | 0.001258655 | 0.001258655 | 0.001258655 | 0.001258655 | 0.001258655 | 0.001258655 | 0.001258655 | 0.001258655 | 0.001258655 | 0.001258655 | 0.001258655 | 0.001258655 | 0.001258655 | 0.001258655 | 0.001258655 | 0.001258655 | 0.001258655 | 0.001258655 | 0.001258655 | 0.001258655 | 0.001258655 | 0.001258655 | 0.001258655 | 0.001258655 | 0.001258655 | 0.001258655 | 0.001258655 | 0 | 0 | 0 | 0 | 0 | 0
1478 | 447.4897 | 0.001283371 | -40 | 699 | -779 | 0 | 0 | 0 | 0.001283371 | 0.001283371 | 0.001283371 | 0.001283371 | 0.001283371 | 0.001283371 | 0.001283371 | 0.001283371 | 0.001283371 | 0.001283371 | 0.001283371 | 0.001283371 | 0.001283371 | 0.001283371 | 0.001283371 | 0.001283371 | 0.001283371 | 0.001283371 | 0.001283371 | 0.001283371 | 0.001283371 | 0.001283371 | 0.001283371 | 0.001283371 | 0.001283371 | 0.001283371 | 0.001283371 | 0.001283371 | 0.001283371 | 0.001283371 | 0.001283371 | 0.001283371 | 0.001283371 | 0.001283371 | 0.001283371 | 0.001283371 | 0.001283371 | 0.001283371 | 0.001283371 | 0.001283371 | 0.001283371 | 0.001283371 | 0.001283371 | 0.001283371 | 0.001283371 | 0.001283371 | 0.001283371 | 0.001283371 | 0.001283371 | 0.001283371 | 0.001283371 | 0.001283371 | 0.001283371 | 0.001283371 | 0.001283371 | 0.001283371 | 0 | 0 | 0 | 0 | 0 | 0
1394 | 391.8771 | 0.001123877 | -30 | 667 | -727 | 0 | 0 | 0 | 0 | 0 | 0.001123877 | 0.001123877 | 0.001123877 | 0.001123877 | 0.001123877 | 0.001123877 | 0.001123877 | 0.001123877 | 0.001123877 | 0.001123877 | 0.001123877 | 0.001123877 | 0.001123877 | 0.001123877 | 0.001123877 | 0.001123877 | 0.001123877 | 0.001123877 | 0.001123877 | 0.001123877 | 0.001123877 | 0.001123877 | 0.001123877 | 0.001123877 | 0.001123877 | 0.001123877 | 0.001123877 | 0.001123877 | 0.001123877 | 0.001123877 | 0.001123877 | 0.001123877 | 0.001123877 | 0.001123877 | 0.001123877 | 0.001123877 | 0.001123877 | 0.001123877 | 0.001123877 | 0.001123877 | 0.001123877 | 0.001123877 | 0.001123877 | 0.001123877 | 0.001123877 | 0.001123877 | 0.001123877 | 0.001123877 | 0.001123877 | 0.001123877 | 0.001123877 | 0.001123877 | 0 | 0 | 0 | 0 | 0 | 0 | 0 | 0
1394 | 376.885 | 0.001080881 | -20 | 677 | -717 | 0 | 0 | 0 | 0 | 0 | 0 | 0.001080881 | 0.001080881 | 0.001080881 | 0.001080881 | 0.001080881 | 0.001080881 | 0.001080881 | 0.001080881 | 0.001080881 | 0.001080881 | 0.001080881 | 0.001080881 | 0.001080881 | 0.001080881 | 0.001080881 | 0.001080881 | 0.001080881 | 0.001080881 | 0.001080881 | 0.001080881 | 0.001080881 | 0.001080881 | 0.001080881 | 0.001080881 | 0.001080881 | 0.001080881 | 0.001080881 | 0.001080881 | 0.001080881 | 0.001080881 | 0.001080881 | 0.001080881 | 0.001080881 | 0.001080881 | 0.001080881 | 0.001080881 | 0.001080881 | 0.001080881 | 0.001080881 | 0.001080881 | 0.001080881 | 0.001080881 | 0.001080881 | 0.001080881 | 0.001080881 | 0.001080881 | 0.001080881 | 0.001080881 | 0.001080881 | 0.001080881 | 0.001080881 | 0.001080881 | 0 | 0 | 0 | 0 | 0 | 0 | 0
1394 | 381.169 | 0.001093167 | -10 | 687 | -707 | 0 | 0 | 0 | 0 | 0 | 0 | 0.001093167 | 0.001093167 | 0.001093167 | 0.001093167 | 0.001093167 | 0.001093167 | 0.001093167 | 0.001093167 | 0.001093167 | 0.001093167 | 0.001093167 | 0.001093167 | 0.001093167 | 0.001093167 | 0.001093167 | 0.001093167 | 0.001093167 | 0.001093167 | 0.001093167 | 0.001093167 | 0.001093167 | 0.001093167 | 0.001093167 | 0.001093167 | 0.001093167 | 0.001093167 | 0.001093167 | 0.001093167 | 0.001093167 | 0.001093167 | 0.001093167 | 0.001093167 | 0.001093167 | 0.001093167 | 0.001093167 | 0.001093167 | 0.001093167 | 0.001093167 | 0.001093167 | 0.001093167 | 0.001093167 | 0.001093167 | 0.001093167 | 0.001093167 | 0.001093167 | 0.001093167 | 0.001093167 | 0.001093167 | 0.001093167 | 0.001093167 | 0.001093167 | 0.001093167 | 0 | 0 | 0 | 0 | 0 | 0 | 0
1404 | 230.9723 | 0.0006624132 | 0 | 702 | -702 | 0 | 0 | 0 | 0 | 0 | 0 | 0.0006624132 | 0.0006624132 | 0.0006624132 | 0.0006624132 | 0.0006624132 | 0.0006624132 | 0.0006624132 | 0.0006624132 | 0.0006624132 | 0.0006624132 | 0.0006624132 | 0.0006624132 | 0.0006624132 | 0.0006624132 | 0.0006624132 | 0.0006624132 | 0.0006624132 | 0.0006624132 | 0.0006624132 | 0.0006624132 | 0.0006624132 | 0.0006624132 | 0.0006624132 | 0.0006624132 | 0.0006624132 | 0.0006624132 | 0.0006624132 | 0.0006624132 | 0.0006624132 | 0.0006624132 | 0.0006624132 | 0.0006624132 | 0.0006624132 | 0.0006624132 | 0.0006624132 | 0.0006624132 | 0.0006624132 | 0.0006624132 | 0.0006624132 | 0.0006624132 | 0.0006624132 | 0.0006624132 | 0.0006624132 | 0.0006624132 | 0.0006624132 | 0.0006624132 | 0.0006624132 | 0.0006624132 | 0.0006624132 | 0.0006624132 | 0.0006624132 | 0.0006624132 | 0.0006624132 | 0 | 0 | 0 | 0 | 0 | 0
1404 | 242.8815 | 0.0006965679 | 10 | 712 | -692 | 0 | 0 | 0 | 0 | 0 | 0 | 0 | 0.0006965679 | 0.0006965679 | 0.0006965679 | 0.0006965679 | 0.0006965679 | 0.0006965679 | 0.0006965679 | 0.0006965679 | 0.0006965679 | 0.0006965679 | 0.0006965679 | 0.0006965679 | 0.0006965679 | 0.0006965679 | 0.0006965679 | 0.0006965679 | 0.0006965679 | 0.0006965679 | 0.0006965679 | 0.0006965679 | 0.0006965679 | 0.0006965679 | 0.0006965679 | 0.0006965679 | 0.0006965679 | 0.0006965679 | 0.0006965679 | 0.0006965679 | 0.0006965679 | 0.0006965679 | 0.0006965679 | 0.0006965679 | 0.0006965679 | 0.0006965679 | 0.0006965679 | 0.0006965679 | 0.0006965679 | 0.0006965679 | 0.0006965679 | 0.0006965679 | 0.0006965679 | 0.0006965679 | 0.0006965679 | 0.0006965679 | 0.0006965679 | 0.0006965679 | 0.0006965679 | 0.0006965679 | 0.0006965679 | 0.0006965679 | 0.0006965679 | 0.0006965679 | 0 | 0 | 0 | 0 | 0 | 0
1404 | 238.1292 | 0.0006829387 | 20 | 722 | -682 | 0 | 0 | 0 | 0 | 0 | 0 | 0 | 0.0006829387 | 0.0006829387 | 0.0006829387 | 0.0006829387 | 0.0006829387 | 0.0006829387 | 0.0006829387 | 0.0006829387 | 0.0006829387 | 0.0006829387 | 0.0006829387 | 0.0006829387 | 0.0006829387 | 0.0006829387 | 0.0006829387 | 0.0006829387 | 0.0006829387 | 0.0006829387 | 0.0006829387 | 0.0006829387 | 0.0006829387 | 0.0006829387 | 0.0006829387 | 0.0006829387 | 0.0006829387 | 0.0006829387 | 0.0006829387 | 0.0006829387 | 0.0006829387 | 0.0006829387 | 0.0006829387 | 0.0006829387 | 0.0006829387 | 0.0006829387 | 0.0006829387 | 0.0006829387 | 0.0006829387 | 0.0006829387 | 0.0006829387 | 0.0006829387 | 0.0006829387 | 0.0006829387 | 0.0006829387 | 0.0006829387 | 0.0006829387 | 0.0006829387 | 0.0006829387 | 0.0006829387 | 0.0006829387 | 0.0006829387 | 0.0006829387 | 0.0006829387 | 0.0006829387 | 0 | 0 | 0 | 0 | 0
1404 | 242.0336 | 0.0006941362 | 30 | 732 | -672 | 0 | 0 | 0 | 0 | 0 | 0 | 0 | 0.0006941362 | 0.0006941362 | 0.0006941362 | 0.0006941362 | 0.0006941362 | 0.0006941362 | 0.0006941362 | 0.0006941362 | 0.0006941362 | 0.0006941362 | 0.0006941362 | 0.0006941362 | 0.0006941362 | 0.0006941362 | 0.0006941362 | 0.0006941362 | 0.0006941362 | 0.0006941362 | 0.0006941362 | 0.0006941362 | 0.0006941362 | 0.0006941362 | 0.0006941362 | 0.0006941362 | 0.0006941362 | 0.0006941362 | 0.0006941362 | 0.0006941362 | 0.0006941362 | 0.0006941362 | 0.0006941362 | 0.0006941362 | 0.0006941362 | 0.0006941362 | 0.0006941362 | 0.0006941362 | 0.0006941362 | 0.0006941362 | 0.0006941362 | 0.0006941362 | 0.0006941362 | 0.0006941362 | 0.0006941362 | 0.0006941362 | 0.0006941362 | 0.0006941362 | 0.0006941362 | 0.0006941362 | 0.0006941362 | 0.0006941362 | 0.0006941362 | 0.0006941362 | 0.0006941362 | 0 | 0 | 0 | 0 | 0
1404 | 244.7784 | 0.0007020082 | 40 | 742 | -662 | 0 | 0 | 0 | 0 | 0 | 0 | 0 | 0 | 0.0007020082 | 0.0007020082 | 0.0007020082 | 0.0007020082 | 0.0007020082 | 0.0007020082 | 0.0007020082 | 0.0007020082 | 0.0007020082 | 0.0007020082 | 0.0007020082 | 0.0007020082 | 0.0007020082 | 0.0007020082 | 0.0007020082 | 0.0007020082 | 0.0007020082 | 0.0007020082 | 0.0007020082 | 0.0007020082 | 0.0007020082 | 0.0007020082 | 0.0007020082 | 0.0007020082 | 0.0007020082 | 0.0007020082 | 0.0007020082 | 0.0007020082 | 0.0007020082 | 0.0007020082 | 0.0007020082 | 0.0007020082 | 0.0007020082 | 0.0007020082 | 0.0007020082 | 0.0007020082 | 0.0007020082 | 0.0007020082 | 0.0007020082 | 0.0007020082 | 0.0007020082 | 0.0007020082 | 0.0007020082 | 0.0007020082 | 0.0007020082 | 0.0007020082 | 0.0007020082 | 0.0007020082 | 0.0007020082 | 0.0007020082 | 0.0007020082 | 0.0007020082 | 0 | 0 | 0 | 0 | 0
1404 | 249.2368 | 0.0007147946 | 30 | 732 | -672 | 0 | 0 | 0 | 0 | 0 | 0 | 0 | 0.0007147946 | 0.0007147946 | 0.0007147946 | 0.0007147946 | 0.0007147946 | 0.0007147946 | 0.0007147946 | 0.0007147946 | 0.0007147946 | 0.0007147946 | 0.0007147946 | 0.0007147946 | 0.0007147946 | 0.0007147946 | 0.0007147946 | 0.0007147946 | 0.0007147946 | 0.0007147946 | 0.0007147946 | 0.0007147946 | 0.0007147946 | 0.0007147946 | 0.0007147946 | 0.0007147946 | 0.0007147946 | 0.0007147946 | 0.0007147946 | 0.0007147946 | 0.0007147946 | 0.0007147946 | 0.0007147946 | 0.0007147946 | 0.0007147946 | 0.0007147946 | 0.0007147946 | 0.0007147946 | 0.0007147946 | 0.0007147946 | 0.0007147946 | 0.0007147946 | 0.0007147946 | 0.0007147946 | 0.0007147946 | 0.0007147946 | 0.0007147946 | 0.0007147946 | 0.0007147946 | 0.0007147946 | 0.0007147946 | 0.0007147946 | 0.0007147946 | 0.0007147946 | 0.0007147946 | 0 | 0 | 0 | 0 | 0
1404 | 243.5334 | 0.0006984376 | 20 | 722 | -682 | 0 | 0 | 0 | 0 | 0 | 0 | 0 | 0.0006984376 | 0.0006984376 | 0.0006984376 | 0.0006984376 | 0.0006984376 | 0.0006984376 | 0.0006984376 | 0.0006984376 | 0.0006984376 | 0.0006984376 | 0.0006984376 | 0.0006984376 | 0.0006984376 | 0.0006984376 | 0.0006984376 | 0.0006984376 | 0.0006984376 | 0.0006984376 | 0.0006984376 | 0.0006984376 | 0.0006984376 | 0.0006984376 | 0.0006984376 | 0.0006984376 | 0.0006984376 | 0.0006984376 | 0.0006984376 | 0.0006984376 | 0.0006984376 | 0.0006984376 | 0.0006984376 | 0.0006984376 | 0.0006984376 | 0.0006984376 | 0.0006984376 | 0.0006984376 | 0.0006984376 | 0.0006984376 | 0.0006984376 | 0.0006984376 | 0.0006984376 | 0.0006984376 | 0.0006984376 | 0.0006984376 | 0.0006984376 | 0.0006984376 | 0.0006984376 | 0.0006984376 | 0.0006984376 | 0.0006984376 | 0.0006984376 | 0.0006984376 | 0.0006984376 | 0 | 0 | 0 | 0 | 0
1404 | 244.8427 | 0.0007021926 | 10 | 712 | -692 | 0 | 0 | 0 | 0 | 0 | 0 | 0 | 0.0007021926 | 0.0007021926 | 0.0007021926 | 0.0007021926 | 0.0007021926 | 0.0007021926 | 0.0007021926 | 0.0007021926 | 0.0007021926 | 0.0007021926 | 0.0007021926 | 0.0007021926 | 0.0007021926 | 0.0007021926 | 0.0007021926 | 0.0007021926 | 0.0007021926 | 0.0007021926 | 0.0007021926 | 0.0007021926 | 0.0007021926 | 0.0007021926 | 0.0007021926 | 0.0007021926 | 0.0007021926 | 0.0007021926 | 0.0007021926 | 0.0007021926 | 0.0007021926 | 0.0007021926 | 0.0007021926 | 0.0007021926 | 0.0007021926 | 0.0007021926 | 0.0007021926 | 0.0007021926 | 0.0007021926 | 0.0007021926 | 0.0007021926 | 0.0007021926 | 0.0007021926 | 0.0007021926 | 0.0007021926 | 0.0007021926 | 0.0007021926 | 0.0007021926 | 0.0007021926 | 0.0007021926 | 0.0007021926 | 0.0007021926 | 0.0007021926 | 0.0007021926 | 0 | 0 | 0 | 0 | 0 | 0
1404 | 242.9701 | 0.0006968221 | 0 | 702 | -702 | 0 | 0 | 0 | 0 | 0 | 0 | 0.0006968221 | 0.0006968221 | 0.0006968221 | 0.0006968221 | 0.0006968221 | 0.0006968221 | 0.0006968221 | 0.0006968221 | 0.0006968221 | 0.0006968221 | 0.0006968221 | 0.0006968221 | 0.0006968221 | 0.0006968221 | 0.0006968221 | 0.0006968221 | 0.0006968221 | 0.0006968221 | 0.0006968221 | 0.0006968221 | 0.0006968221 | 0.0006968221 | 0.0006968221 | 0.0006968221 | 0.0006968221 | 0.0006968221 | 0.0006968221 | 0.0006968221 | 0.0006968221 | 0.0006968221 | 0.0006968221 | 0.0006968221 | 0.0006968221 | 0.0006968221 | 0.0006968221 | 0.0006968221 | 0.0006968221 | 0.0006968221 | 0.0006968221 | 0.0006968221 | 0.0006968221 | 0.0006968221 | 0.0006968221 | 0.0006968221 | 0.0006968221 | 0.0006968221 | 0.0006968221 | 0.0006968221 | 0.0006968221 | 0.0006968221 | 0.0006968221 | 0.0006968221 | 0.0006968221 | 0 | 0 | 0 | 0 | 0 | 0
1404 | 248.1693 | 0.0007117329 | -10 | 692 | -712 | 0 | 0 | 0 | 0 | 0 | 0 | 0.0007117329 | 0.0007117329 | 0.0007117329 | 0.0007117329 | 0.0007117329 | 0.0007117329 | 0.0007117329 | 0.0007117329 | 0.0007117329 | 0.0007117329 | 0.0007117329 | 0.0007117329 | 0.0007117329 | 0.0007117329 | 0.0007117329 | 0.0007117329 | 0.0007117329 | 0.0007117329 | 0.0007117329 | 0.0007117329 | 0.0007117329 | 0.0007117329 | 0.0007117329 | 0.0007117329 | 0.0007117329 | 0.0007117329 | 0.0007117329 | 0.0007117329 | 0.0007117329 | 0.0007117329 | 0.0007117329 | 0.0007117329 | 0.0007117329 | 0.0007117329 | 0.0007117329 | 0.0007117329 | 0.0007117329 | 0.0007117329 | 0.0007117329 | 0.0007117329 | 0.0007117329 | 0.0007117329 | 0.0007117329 | 0.0007117329 | 0.0007117329 | 0.0007117329 | 0.0007117329 | 0.0007117329 | 0.0007117329 | 0.0007117329 | 0.0007117329 | 0.0007117329 | 0 | 0 | 0 | 0 | 0 | 0 | 0
1404 | 245.7688 | 0.0007048486 | -20 | 682 | -722 | 0 | 0 | 0 | 0 | 0 | 0.0007048486 | 0.0007048486 | 0.0007048486 | 0.0007048486 | 0.0007048486 | 0.0007048486 | 0.0007048486 | 0.0007048486 | 0.0007048486 | 0.0007048486 | 0.0007048486 | 0.0007048486 | 0.0007048486 | 0.0007048486 | 0.0007048486 | 0.0007048486 | 0.0007048486 | 0.0007048486 | 0.0007048486 | 0.0007048486 | 0.0007048486 | 0.0007048486 | 0.0007048486 | 0.0007048486 | 0.0007048486 | 0.0007048486 | 0.0007048486 | 0.0007048486 | 0.0007048486 | 0.0007048486 | 0.0007048486 | 0.0007048486 | 0.0007048486 | 0.0007048486 | 0.0007048486 | 0.0007048486 | 0.0007048486 | 0.0007048486 | 0.0007048486 | 0.0007048486 | 0.0007048486 | 0.0007048486 | 0.0007048486 | 0.0007048486 | 0.0007048486 | 0.0007048486 | 0.0007048486 | 0.0007048486 | 0.0007048486 | 0.0007048486 | 0.0007048486 | 0.0007048486 | 0.0007048486 | 0 | 0 | 0 | 0 | 0 | 0 | 0
1404 | 244.2189 | 0.0007004035 | -30 | 672 | -732 | 0 | 0 | 0 | 0 | 0 | 0.0007004035 | 0.0007004035 | 0.0007004035 | 0.0007004035 | 0.0007004035 | 0.0007004035 | 0.0007004035 | 0.0007004035 | 0.0007004035 | 0.0007004035 | 0.0007004035 | 0.0007004035 | 0.0007004035 | 0.0007004035 | 0.0007004035 | 0.0007004035 | 0.0007004035 | 0.0007004035 | 0.0007004035 | 0.0007004035 | 0.0007004035 | 0.0007004035 | 0.0007004035 | 0.0007004035 | 0.0007004035 | 0.0007004035 | 0.0007004035 | 0.0007004035 | 0.0007004035 | 0.0007004035 | 0.0007004035 | 0.0007004035 | 0.0007004035 | 0.0007004035 | 0.0007004035 | 0.0007004035 | 0.0007004035 | 0.0007004035 | 0.0007004035 | 0.0007004035 | 0.0007004035 | 0.0007004035 | 0.0007004035 | 0.0007004035 | 0.0007004035 | 0.0007004035 | 0.0007004035 | 0.0007004035 | 0.0007004035 | 0.0007004035 | 0.0007004035 | 0.0007004035 | 0.0007004035 | 0 | 0 | 0 | 0 | 0 | 0 | 0
1404 | 257.3687 | 0.0007381164 | -40 | 662 | -742 | 0 | 0 | 0 | 0 | 0 | 0.0007381164 | 0.0007381164 | 0.0007381164 | 0.0007381164 | 0.0007381164 | 0.0007381164 | 0.0007381164 | 0.0007381164 | 0.0007381164 | 0.0007381164 | 0.0007381164 | 0.0007381164 | 0.0007381164 | 0.0007381164 | 0.0007381164 | 0.0007381164 | 0.0007381164 | 0.0007381164 | 0.0007381164 | 0.0007381164 | 0.0007381164 | 0.0007381164 | 0.0007381164 | 0.0007381164 | 0.0007381164 | 0.0007381164 | 0.0007381164 | 0.0007381164 | 0.0007381164 | 0.0007381164 | 0.0007381164 | 0.0007381164 | 0.0007381164 | 0.0007381164 | 0.0007381164 | 0.0007381164 | 0.0007381164 | 0.0007381164 | 0.0007381164 | 0.0007381164 | 0.0007381164 | 0.0007381164 | 0.0007381164 | 0.0007381164 | 0.0007381164 | 0.0007381164 | 0.0007381164 | 0.0007381164 | 0.0007381164 | 0.0007381164 | 0.0007381164 | 0.0007381164 | 0 | 0 | 0 | 0 | 0 | 0 | 0 | 0
1404 | 258.535 | 0.0007414612 | -30 | 672 | -732 | 0 | 0 | 0 | 0 | 0 | 0.0007414612 | 0.0007414612 | 0.0007414612 | 0.0007414612 | 0.0007414612 | 0.0007414612 | 0.0007414612 | 0.0007414612 | 0.0007414612 | 0.0007414612 | 0.0007414612 | 0.0007414612 | 0.0007414612 | 0.0007414612 | 0.0007414612 | 0.0007414612 | 0.0007414612 | 0.0007414612 | 0.0007414612 | 0.0007414612 | 0.0007414612 | 0.0007414612 | 0.0007414612 | 0.0007414612 | 0.0007414612 | 0.0007414612 | 0.0007414612 | 0.0007414612 | 0.0007414612 | 0.0007414612 | 0.0007414612 | 0.0007414612 | 0.0007414612 | 0.0007414612 | 0.0007414612 | 0.0007414612 | 0.0007414612 | 0.0007414612 | 0.0007414612 | 0.0007414612 | 0.0007414612 | 0.0007414612 | 0.0007414612 | 0.0007414612 | 0.0007414612 | 0.0007414612 | 0.0007414612 | 0.0007414612 | 0.0007414612 | 0.0007414612 | 0.0007414612 | 0.0007414612 | 0.0007414612 | 0 | 0 | 0 | 0 | 0 | 0 | 0
1404 | 257.8462 | 0.0007394856 | -20 | 682 | -722 | 0 | 0 | 0 | 0 | 0 | 0.0007394856 | 0.0007394856 | 0.0007394856 | 0.0007394856 | 0.0007394856 | 0.0007394856 | 0.0007394856 | 0.0007394856 | 0.0007394856 | 0.0007394856 | 0.0007394856 | 0.0007394856 | 0.0007394856 | 0.0007394856 | 0.0007394856 | 0.0007394856 | 0.0007394856 | 0.0007394856 | 0.0007394856 | 0.0007394856 | 0.0007394856 | 0.0007394856 | 0.0007394856 | 0.0007394856 | 0.0007394856 | 0.0007394856 | 0.0007394856 | 0.0007394856 | 0.0007394856 | 0.0007394856 | 0.0007394856 | 0.0007394856 | 0.0007394856 | 0.0007394856 | 0.0007394856 | 0.0007394856 | 0.0007394856 | 0.0007394856 | 0.0007394856 | 0.0007394856 | 0.0007394856 | 0.0007394856 | 0.0007394856 | 0.0007394856 | 0.0007394856 | 0.0007394856 | 0.0007394856 | 0.0007394856 | 0.0007394856 | 0.0007394856 | 0.0007394856 | 0.0007394856 | 0.0007394856 | 0 | 0 | 0 | 0 | 0 | 0 | 0
1404 | 257.1647 | 0.0007375313 | -10 | 692 | -712 | 0 | 0 | 0 | 0 | 0 | 0 | 0.0007375313 | 0.0007375313 | 0.0007375313 | 0.0007375313 | 0.0007375313 | 0.0007375313 | 0.0007375313 | 0.0007375313 | 0.0007375313 | 0.0007375313 | 0.0007375313 | 0.0007375313 | 0.0007375313 | 0.0007375313 | 0.0007375313 | 0.0007375313 | 0.0007375313 | 0.0007375313 | 0.0007375313 | 0.0007375313 | 0.0007375313 | 0.0007375313 | 0.0007375313 | 0.0007375313 | 0.0007375313 | 0.0007375313 | 0.0007375313 | 0.0007375313 | 0.0007375313 | 0.0007375313 | 0.0007375313 | 0.0007375313 | 0.0007375313 | 0.0007375313 | 0.0007375313 | 0.0007375313 | 0.0007375313 | 0.0007375313 | 0.0007375313 | 0.0007375313 | 0.0007375313 | 0.0007375313 | 0.0007375313 | 0.0007375313 | 0.0007375313 | 0.0007375313 | 0.0007375313 | 0.0007375313 | 0.0007375313 | 0.0007375313 | 0.0007375313 | 0.0007375313 | 0 | 0 | 0 | 0 | 0 | 0 | 0
1404 | 253.8865 | 0.0007281297 | 0 | 702 | -702 | 0 | 0 | 0 | 0 | 0 | 0 | 0.0007281297 | 0.0007281297 | 0.0007281297 | 0.0007281297 | 0.0007281297 | 0.0007281297 | 0.0007281297 | 0.0007281297 | 0.0007281297 | 0.0007281297 | 0.0007281297 | 0.0007281297 | 0.0007281297 | 0.0007281297 | 0.0007281297 | 0.0007281297 | 0.0007281297 | 0.0007281297 | 0.0007281297 | 0.0007281297 | 0.0007281297 | 0.0007281297 | 0.0007281297 | 0.0007281297 | 0.0007281297 | 0.0007281297 | 0.0007281297 | 0.0007281297 | 0.0007281297 | 0.0007281297 | 0.0007281297 | 0.0007281297 | 0.0007281297 | 0.0007281297 | 0.0007281297 | 0.0007281297 | 0.0007281297 | 0.0007281297 | 0.0007281297 | 0.0007281297 | 0.0007281297 | 0.0007281297 | 0.0007281297 | 0.0007281297 | 0.0007281297 | 0.0007281297 | 0.0007281297 | 0.0007281297 | 0.0007281297 | 0.0007281297 | 0.0007281297 | 0.0007281297 | 0.0007281297 | 0 | 0 | 0 | 0 | 0 | 0
1404 | 252.8937 | 0.0007252822 | 10 | 712 | -692 | 0 | 0 | 0 | 0 | 0 | 0 | 0 | 0.0007252822 | 0.0007252822 | 0.0007252822 | 0.0007252822 | 0.0007252822 | 0.0007252822 | 0.0007252822 | 0.0007252822 | 0.0007252822 | 0.0007252822 | 0.0007252822 | 0.0007252822 | 0.0007252822 | 0.0007252822 | 0.0007252822 | 0.0007252822 | 0.0007252822 | 0.0007252822 | 0.0007252822 | 0.0007252822 | 0.0007252822 | 0.0007252822 | 0.0007252822 | 0.0007252822 | 0.0007252822 | 0.0007252822 | 0.0007252822 | 0.0007252822 | 0.0007252822 | 0.0007252822 | 0.0007252822 | 0.0007252822 | 0.0007252822 | 0.0007252822 | 0.0007252822 | 0.0007252822 | 0.0007252822 | 0.0007252822 | 0.0007252822 | 0.0007252822 | 0.0007252822 | 0.0007252822 | 0.0007252822 | 0.0007252822 | 0.0007252822 | 0.0007252822 | 0.0007252822 | 0.0007252822 | 0.0007252822 | 0.0007252822 | 0.0007252822 | 0.0007252822 | 0 | 0 | 0 | 0 | 0 | 0
1327 | 274.157 | 0.0007862641 | 20 | 683.5 | -643.5 | 0 | 0 | 0 | 0 | 0 | 0 | 0 | 0 | 0.0007862641 | 0.0007862641 | 0.0007862641 | 0.0007862641 | 0.0007862641 | 0.0007862641 | 0.0007862641 | 0.0007862641 | 0.0007862641 | 0.0007862641 | 0.0007862641 | 0.0007862641 | 0.0007862641 | 0.0007862641 | 0.0007862641 | 0.0007862641 | 0.0007862641 | 0.0007862641 | 0.0007862641 | 0.0007862641 | 0.0007862641 | 0.0007862641 | 0.0007862641 | 0.0007862641 | 0.0007862641 | 0.0007862641 | 0.0007862641 | 0.0007862641 | 0.0007862641 | 0.0007862641 | 0.0007862641 | 0.0007862641 | 0.0007862641 | 0.0007862641 | 0.0007862641 | 0.0007862641 | 0.0007862641 | 0.0007862641 | 0.0007862641 | 0.0007862641 | 0.0007862641 | 0.0007862641 | 0.0007862641 | 0.0007862641 | 0.0007862641 | 0.0007862641 | 0.0007862641 | 0.0007862641 | 0.0007862641 | 0.0007862641 | 0 | 0 | 0 | 0 | 0 | 0 | 0
1327 | 265.9201 | 0.0007626412 | 30 | 693.5 | -633.5 | 0 | 0 | 0 | 0 | 0 | 0 | 0 | 0 | 0 | 0.0007626412 | 0.0007626412 | 0.0007626412 | 0.0007626412 | 0.0007626412 | 0.0007626412 | 0.0007626412 | 0.0007626412 | 0.0007626412 | 0.0007626412 | 0.0007626412 | 0.0007626412 | 0.0007626412 | 0.0007626412 | 0.0007626412 | 0.0007626412 | 0.0007626412 | 0.0007626412 | 0.0007626412 | 0.0007626412 | 0.0007626412 | 0.0007626412 | 0.0007626412 | 0.0007626412 | 0.0007626412 | 0.0007626412 | 0.0007626412 | 0.0007626412 | 0.0007626412 | 0.0007626412 | 0.0007626412 | 0.0007626412 | 0.0007626412 | 0.0007626412 | 0.0007626412 | 0.0007626412 | 0.0007626412 | 0.0007626412 | 0.0007626412 | 0.0007626412 | 0.0007626412 | 0.0007626412 | 0.0007626412 | 0.0007626412 | 0.0007626412 | 0.0007626412 | 0.0007626412 | 0.0007626412 | 0.0007626412 | 0 | 0 | 0 | 0 | 0 | 0 | 0
1302 | 294.8143 | 0.0008455077 | 40 | 691 | -611 | 0 | 0 | 0 | 0 | 0 | 0 | 0 | 0 | 0 | 0 | 0.0008455077 | 0.0008455077 | 0.0008455077 | 0.0008455077 | 0.0008455077 | 0.0008455077 | 0.0008455077 | 0.0008455077 | 0.0008455077 | 0.0008455077 | 0.0008455077 | 0.0008455077 | 0.0008455077 | 0.0008455077 | 0.0008455077 | 0.0008455077 | 0.0008455077 | 0.0008455077 | 0.0008455077 | 0.0008455077 | 0.0008455077 | 0.0008455077 | 0.0008455077 | 0.0008455077 | 0.0008455077 | 0.0008455077 | 0.0008455077 | 0.0008455077 | 0.0008455077 | 0.0008455077 | 0.0008455077 | 0.0008455077 | 0.0008455077 | 0.0008455077 | 0.0008455077 | 0.0008455077 | 0.0008455077 | 0.0008455077 | 0.0008455077 | 0.0008455077 | 0.0008455077 | 0.0008455077 | 0.0008455077 | 0.0008455077 | 0.0008455077 | 0.0008455077 | 0.0008455077 | 0.0008455077 | 0 | 0 | 0 | 0 | 0 | 0 | 0
1229 | 213.289 | 0.0006116987 | 30 | 644.5 | -584.5 | 0 | 0 | 0 | 0 | 0 | 0 | 0 | 0 | 0 | 0 | 0 | 0.0006116987 | 0.0006116987 | 0.0006116987 | 0.0006116987 | 0.0006116987 | 0.0006116987 | 0.0006116987 | 0.0006116987 | 0.0006116987 | 0.0006116987 | 0.0006116987 | 0.0006116987 | 0.0006116987 | 0.0006116987 | 0.0006116987 | 0.0006116987 | 0.0006116987 | 0.0006116987 | 0.0006116987 | 0.0006116987 | 0.0006116987 | 0.0006116987 | 0.0006116987 | 0.0006116987 | 0.0006116987 | 0.0006116987 | 0.0006116987 | 0.0006116987 | 0.0006116987 | 0.0006116987 | 0.0006116987 | 0.0006116987 | 0.0006116987 | 0.0006116987 | 0.0006116987 | 0.0006116987 | 0.0006116987 | 0.0006116987 | 0.0006116987 | 0.0006116987 | 0.0006116987 | 0.0006116987 | 0.0006116987 | 0.0006116987 | 0.0006116987 | 0.0006116987 | 0 | 0 | 0 | 0 | 0 | 0 | 0 | 0
1229 | 161.0376 | 0.0004618452 | 20 | 634.5 | -594.5 | 0 | 0 | 0 | 0 | 0 | 0 | 0 | 0 | 0 | 0 | 0.0004618452 | 0.0004618452 | 0.0004618452 | 0.0004618452 | 0.0004618452 | 0.0004618452 | 0.0004618452 | 0.0004618452 | 0.0004618452 | 0.0004618452 | 0.0004618452 | 0.0004618452 | 0.0004618452 | 0.0004618452 | 0.0004618452 | 0.0004618452 | 0.0004618452 | 0.0004618452 | 0.0004618452 | 0.0004618452 | 0.0004618452 | 0.0004618452 | 0.0004618452 | 0.0004618452 | 0.0004618452 | 0.0004618452 | 0.0004618452 | 0.0004618452 | 0.0004618452 | 0.0004618452 | 0.0004618452 | 0.0004618452 | 0.0004618452 | 0.0004618452 | 0.0004618452 | 0.0004618452 | 0.0004618452 | 0.0004618452 | 0.0004618452 | 0.0004618452 | 0.0004618452 | 0.0004618452 | 0.0004618452 | 0.0004618452 | 0.0004618452 | 0.0004618452 | 0 | 0 | 0 | 0 | 0 | 0 | 0 | 0 | 0
1229 | 111.2126 | 0.0003189504 | 10 | 624.5 | -604.5 | 0 | 0 | 0 | 0 | 0 | 0 | 0 | 0 | 0 | 0 | 0.0003189504 | 0.0003189504 | 0.0003189504 | 0.0003189504 | 0.0003189504 | 0.0003189504 | 0.0003189504 | 0.0003189504 | 0.0003189504 | 0.0003189504 | 0.0003189504 | 0.0003189504 | 0.0003189504 | 0.0003189504 | 0.0003189504 | 0.0003189504 | 0.0003189504 | 0.0003189504 | 0.0003189504 | 0.0003189504 | 0.0003189504 | 0.0003189504 | 0.0003189504 | 0.0003189504 | 0.0003189504 | 0.0003189504 | 0.0003189504 | 0.0003189504 | 0.0003189504 | 0.0003189504 | 0.0003189504 | 0.0003189504 | 0.0003189504 | 0.0003189504 | 0.0003189504 | 0.0003189504 | 0.0003189504 | 0.0003189504 | 0.0003189504 | 0.0003189504 | 0.0003189504 | 0.0003189504 | 0.0003189504 | 0.0003189504 | 0.0003189504 | 0.0003189504 | 0 | 0 | 0 | 0 | 0 | 0 | 0 | 0 | 0
1229 | 117.5925 | 0.0003372474 | 0 | 614.5 | -614.5 | 0 | 0 | 0 | 0 | 0 | 0 | 0 | 0 | 0 | 0 | 0.0003372474 | 0.0003372474 | 0.0003372474 | 0.0003372474 | 0.0003372474 | 0.0003372474 | 0.0003372474 | 0.0003372474 | 0.0003372474 | 0.0003372474 | 0.0003372474 | 0.0003372474 | 0.0003372474 | 0.0003372474 | 0.0003372474 | 0.0003372474 | 0.0003372474 | 0.0003372474 | 0.0003372474 | 0.0003372474 | 0.0003372474 | 0.0003372474 | 0.0003372474 | 0.0003372474 | 0.0003372474 | 0.0003372474 | 0.0003372474 | 0.0003372474 | 0.0003372474 | 0.0003372474 | 0.0003372474 | 0.0003372474 | 0.0003372474 | 0.0003372474 | 0.0003372474 | 0.0003372474 | 0.0003372474 | 0.0003372474 | 0.0003372474 | 0.0003372474 | 0.0003372474 | 0.0003372474 | 0.0003372474 | 0.0003372474 | 0.0003372474 | 0 | 0 | 0 | 0 | 0 | 0 | 0 | 0 | 0 | 0
1229 | 114.8417 | 0.0003293583 | -10 | 604.5 | -624.5 | 0 | 0 | 0 | 0 | 0 | 0 | 0 | 0 | 0 | 0.0003293583 | 0.0003293583 | 0.0003293583 | 0.0003293583 | 0.0003293583 | 0.0003293583 | 0.0003293583 | 0.0003293583 | 0.0003293583 | 0.0003293583 | 0.0003293583 | 0.0003293583 | 0.0003293583 | 0.0003293583 | 0.0003293583 | 0.0003293583 | 0.0003293583 | 0.0003293583 | 0.0003293583 | 0.0003293583 | 0.0003293583 | 0.0003293583 | 0.0003293583 | 0.0003293583 | 0.0003293583 | 0.0003293583 | 0.0003293583 | 0.0003293583 | 0.0003293583 | 0.0003293583 | 0.0003293583 | 0.0003293583 | 0.0003293583 | 0.0003293583 | 0.0003293583 | 0.0003293583 | 0.0003293583 | 0.0003293583 | 0.0003293583 | 0.0003293583 | 0.0003293583 | 0.0003293583 | 0.0003293583 | 0.0003293583 | 0.0003293583 | 0.0003293583 | 0 | 0 | 0 | 0 | 0 | 0 | 0 | 0 | 0 | 0
1229 | 117.0395 | 0.0003356614 | -20 | 594.5 | -634.5 | 0 | 0 | 0 | 0 | 0 | 0 | 0 | 0 | 0 | 0.0003356614 | 0.0003356614 | 0.0003356614 | 0.0003356614 | 0.0003356614 | 0.0003356614 | 0.0003356614 | 0.0003356614 | 0.0003356614 | 0.0003356614 | 0.0003356614 | 0.0003356614 | 0.0003356614 | 0.0003356614 | 0.0003356614 | 0.0003356614 | 0.0003356614 | 0.0003356614 | 0.0003356614 | 0.0003356614 | 0.0003356614 | 0.0003356614 | 0.0003356614 | 0.0003356614 | 0.0003356614 | 0.0003356614 | 0.0003356614 | 0.0003356614 | 0.0003356614 | 0.0003356614 | 0.0003356614 | 0.0003356614 | 0.0003356614 | 0.0003356614 | 0.0003356614 | 0.0003356614 | 0.0003356614 | 0.0003356614 | 0.0003356614 | 0.0003356614 | 0.0003356614 | 0.0003356614 | 0.0003356614 | 0.0003356614 | 0.0003356614 | 0.0003356614 | 0 | 0 | 0 | 0 | 0 | 0 | 0 | 0 | 0 | 0
1229 | 113.5416 | 0.0003256298 | -30 | 584.5 | -644.5 | 0 | 0 | 0 | 0 | 0 | 0 | 0 | 0 | 0.0003256298 | 0.0003256298 | 0.0003256298 | 0.0003256298 | 0.0003256298 | 0.0003256298 | 0.0003256298 | 0.0003256298 | 0.0003256298 | 0.0003256298 | 0.0003256298 | 0.0003256298 | 0.0003256298 | 0.0003256298 | 0.0003256298 | 0.0003256298 | 0.0003256298 | 0.0003256298 | 0.0003256298 | 0.0003256298 | 0.0003256298 | 0.0003256298 | 0.0003256298 | 0.0003256298 | 0.0003256298 | 0.0003256298 | 0.0003256298 | 0.0003256298 | 0.0003256298 | 0.0003256298 | 0.0003256298 | 0.0003256298 | 0.0003256298 | 0.0003256298 | 0.0003256298 | 0.0003256298 | 0.0003256298 | 0.0003256298 | 0.0003256298 | 0.0003256298 | 0.0003256298 | 0.0003256298 | 0.0003256298 | 0.0003256298 | 0.0003256298 | 0.0003256298 | 0 | 0 | 0 | 0 | 0 | 0 | 0 | 0 | 0 | 0 | 0
1229 | 115.681 | 0.0003317654 | -40 | 574.5 | -654.5 | 0 | 0 | 0 | 0 | 0 | 0 | 0 | 0 | 0.0003317654 | 0.0003317654 | 0.0003317654 | 0.0003317654 | 0.0003317654 | 0.0003317654 | 0.0003317654 | 0.0003317654 | 0.0003317654 | 0.0003317654 | 0.0003317654 | 0.0003317654 | 0.0003317654 | 0.0003317654 | 0.0003317654 | 0.0003317654 | 0.0003317654 | 0.0003317654 | 0.0003317654 | 0.0003317654 | 0.0003317654 | 0.0003317654 | 0.0003317654 | 0.0003317654 | 0.0003317654 | 0.0003317654 | 0.0003317654 | 0.0003317654 | 0.0003317654 | 0.0003317654 | 0.0003317654 | 0.0003317654 | 0.0003317654 | 0.0003317654 | 0.0003317654 | 0.0003317654 | 0.0003317654 | 0.0003317654 | 0.0003317654 | 0.0003317654 | 0.0003317654 | 0.0003317654 | 0.0003317654 | 0.0003317654 | 0.0003317654 | 0.0003317654 | 0 | 0 | 0 | 0 | 0 | 0 | 0 | 0 | 0 | 0 | 0
1229 | 171.2346 | 0.0004910894 | -30 | 584.5 | -644.5 | 0 | 0 | 0 | 0 | 0 | 0 | 0 | 0 | 0.0004910894 | 0.0004910894 | 0.0004910894 | 0.0004910894 | 0.0004910894 | 0.0004910894 | 0.0004910894 | 0.0004910894 | 0.0004910894 | 0.0004910894 | 0.0004910894 | 0.0004910894 | 0.0004910894 | 0.0004910894 | 0.0004910894 | 0.0004910894 | 0.0004910894 | 0.0004910894 | 0.0004910894 | 0.0004910894 | 0.0004910894 | 0.0004910894 | 0.0004910894 | 0.0004910894 | 0.0004910894 | 0.0004910894 | 0.0004910894 | 0.0004910894 | 0.0004910894 | 0.0004910894 | 0.0004910894 | 0.0004910894 | 0.0004910894 | 0.0004910894 | 0.0004910894 | 0.0004910894 | 0.0004910894 | 0.0004910894 | 0.0004910894 | 0.0004910894 | 0.0004910894 | 0.0004910894 | 0.0004910894 | 0.0004910894 | 0.0004910894 | 0.0004910894 | 0 | 0 | 0 | 0 | 0 | 0 | 0 | 0 | 0 | 0 | 0
1229 | 168.3031 | 0.0004826822 | -20 | 594.5 | -634.5 | 0 | 0 | 0 | 0 | 0 | 0 | 0 | 0 | 0 | 0.0004826822 | 0.0004826822 | 0.0004826822 | 0.0004826822 | 0.0004826822 | 0.0004826822 | 0.0004826822 | 0.0004826822 | 0.0004826822 | 0.0004826822 | 0.0004826822 | 0.0004826822 | 0.0004826822 | 0.0004826822 | 0.0004826822 | 0.0004826822 | 0.0004826822 | 0.0004826822 | 0.0004826822 | 0.0004826822 | 0.0004826822 | 0.0004826822 | 0.0004826822 | 0.0004826822 | 0.0004826822 | 0.0004826822 | 0.0004826822 | 0.0004826822 | 0.0004826822 | 0.0004826822 | 0.0004826822 | 0.0004826822 | 0.0004826822 | 0.0004826822 | 0.0004826822 | 0.0004826822 | 0.0004826822 | 0.0004826822 | 0.0004826822 | 0.0004826822 | 0.0004826822 | 0.0004826822 | 0.0004826822 | 0.0004826822 | 0.0004826822 | 0.0004826822 | 0 | 0 | 0 | 0 | 0 | 0 | 0 | 0 | 0 | 0
1229 | 166.2318 | 0.0004767418 | -10 | 604.5 | -624.5 | 0 | 0 | 0 | 0 | 0 | 0 | 0 | 0 | 0 | 0.0004767418 | 0.0004767418 | 0.0004767418 | 0.0004767418 | 0.0004767418 | 0.0004767418 | 0.0004767418 | 0.0004767418 | 0.0004767418 | 0.0004767418 | 0.0004767418 | 0.0004767418 | 0.0004767418 | 0.0004767418 | 0.0004767418 | 0.0004767418 | 0.0004767418 | 0.0004767418 | 0.0004767418 | 0.0004767418 | 0.0004767418 | 0.0004767418 | 0.0004767418 | 0.0004767418 | 0.0004767418 | 0.0004767418 | 0.0004767418 | 0.0004767418 | 0.0004767418 | 0.0004767418 | 0.0004767418 | 0.0004767418 | 0.0004767418 | 0.0004767418 | 0.0004767418 | 0.0004767418 | 0.0004767418 | 0.0004767418 | 0.0004767418 | 0.0004767418 | 0.0004767418 | 0.0004767418 | 0.0004767418 | 0.0004767418 | 0.0004767418 | 0.0004767418 | 0 | 0 | 0 | 0 | 0 | 0 | 0 | 0 | 0 | 0
1229 | 170.8298 | 0.0004899286 | 0 | 614.5 | -614.5 | 0 | 0 | 0 | 0 | 0 | 0 | 0 | 0 | 0 | 0 | 0.0004899286 | 0.0004899286 | 0.0004899286 | 0.0004899286 | 0.0004899286 | 0.0004899286 | 0.0004899286 | 0.0004899286 | 0.0004899286 | 0.0004899286 | 0.0004899286 | 0.0004899286 | 0.0004899286 | 0.0004899286 | 0.0004899286 | 0.0004899286 | 0.0004899286 | 0.0004899286 | 0.0004899286 | 0.0004899286 | 0.0004899286 | 0.0004899286 | 0.0004899286 | 0.0004899286 | 0.0004899286 | 0.0004899286 | 0.0004899286 | 0.0004899286 | 0.0004899286 | 0.0004899286 | 0.0004899286 | 0.0004899286 | 0.0004899286 | 0.0004899286 | 0.0004899286 | 0.0004899286 | 0.0004899286 | 0.0004899286 | 0.0004899286 | 0.0004899286 | 0.0004899286 | 0.0004899286 | 0.0004899286 | 0.0004899286 | 0.0004899286 | 0 | 0 | 0 | 0 | 0 | 0 | 0 | 0 | 0 | 0
1229 | 166.4475 | 0.0004773603 | 10 | 624.5 | -604.5 | 0 | 0 | 0 | 0 | 0 | 0 | 0 | 0 | 0 | 0 | 0.0004773603 | 0.0004773603 | 0.0004773603 | 0.0004773603 | 0.0004773603 | 0.0004773603 | 0.0004773603 | 0.0004773603 | 0.0004773603 | 0.0004773603 | 0.0004773603 | 0.0004773603 | 0.0004773603 | 0.0004773603 | 0.0004773603 | 0.0004773603 | 0.0004773603 | 0.0004773603 | 0.0004773603 | 0.0004773603 | 0.0004773603 | 0.0004773603 | 0.0004773603 | 0.0004773603 | 0.0004773603 | 0.0004773603 | 0.0004773603 | 0.0004773603 | 0.0004773603 | 0.0004773603 | 0.0004773603 | 0.0004773603 | 0.0004773603 | 0.0004773603 | 0.0004773603 | 0.0004773603 | 0.0004773603 | 0.0004773603 | 0.0004773603 | 0.0004773603 | 0.0004773603 | 0.0004773603 | 0.0004773603 | 0.0004773603 | 0.0004773603 | 0.0004773603 | 0 | 0 | 0 | 0 | 0 | 0 | 0 | 0 | 0
1229 | 221.3442 | 0.0006348005 | 20 | 634.5 | -594.5 | 0 | 0 | 0 | 0 | 0 | 0 | 0 | 0 | 0 | 0 | 0.0006348005 | 0.0006348005 | 0.0006348005 | 0.0006348005 | 0.0006348005 | 0.0006348005 | 0.0006348005 | 0.0006348005 | 0.0006348005 | 0.0006348005 | 0.0006348005 | 0.0006348005 | 0.0006348005 | 0.0006348005 | 0.0006348005 | 0.0006348005 | 0.0006348005 | 0.0006348005 | 0.0006348005 | 0.0006348005 | 0.0006348005 | 0.0006348005 | 0.0006348005 | 0.0006348005 | 0.0006348005 | 0.0006348005 | 0.0006348005 | 0.0006348005 | 0.0006348005 | 0.0006348005 | 0.0006348005 | 0.0006348005 | 0.0006348005 | 0.0006348005 | 0.0006348005 | 0.0006348005 | 0.0006348005 | 0.0006348005 | 0.0006348005 | 0.0006348005 | 0.0006348005 | 0.0006348005 | 0.0006348005 | 0.0006348005 | 0.0006348005 | 0.0006348005 | 0 | 0 | 0 | 0 | 0 | 0 | 0 | 0 | 0
1229 | 117.048 | 0.0003356857 | 30 | 644.5 | -584.5 | 0 | 0 | 0 | 0 | 0 | 0 | 0 | 0 | 0 | 0 | 0 | 0.0003356857 | 0.0003356857 | 0.0003356857 | 0.0003356857 | 0.0003356857 | 0.0003356857 | 0.0003356857 | 0.0003356857 | 0.0003356857 | 0.0003356857 | 0.0003356857 | 0.0003356857 | 0.0003356857 | 0.0003356857 | 0.0003356857 | 0.0003356857 | 0.0003356857 | 0.0003356857 | 0.0003356857 | 0.0003356857 | 0.0003356857 | 0.0003356857 | 0.0003356857 | 0.0003356857 | 0.0003356857 | 0.0003356857 | 0.0003356857 | 0.0003356857 | 0.0003356857 | 0.0003356857 | 0.0003356857 | 0.0003356857 | 0.0003356857 | 0.0003356857 | 0.0003356857 | 0.0003356857 | 0.0003356857 | 0.0003356857 | 0.0003356857 | 0.0003356857 | 0.0003356857 | 0.0003356857 | 0.0003356857 | 0.0003356857 | 0.0003356857 | 0.0003356857 | 0 | 0 | 0 | 0 | 0 | 0 | 0 | 0
1229 | 119.2667 | 0.000342049 | 40 | 654.5 | -574.5 | 0 | 0 | 0 | 0 | 0 | 0 | 0 | 0 | 0 | 0 | 0 | 0.000342049 | 0.000342049 | 0.000342049 | 0.000342049 | 0.000342049 | 0.000342049 | 0.000342049 | 0.000342049 | 0.000342049 | 0.000342049 | 0.000342049 | 0.000342049 | 0.000342049 | 0.000342049 | 0.000342049 | 0.000342049 | 0.000342049 | 0.000342049 | 0.000342049 | 0.000342049 | 0.000342049 | 0.000342049 | 0.000342049 | 0.000342049 | 0.000342049 | 0.000342049 | 0.000342049 | 0.000342049 | 0.000342049 | 0.000342049 | 0.000342049 | 0.000342049 | 0.000342049 | 0.000342049 | 0.000342049 | 0.000342049 | 0.000342049 | 0.000342049 | 0.000342049 | 0.000342049 | 0.000342049 | 0.000342049 | 0.000342049 | 0.000342049 | 0.000342049 | 0.000342049 | 0 | 0 | 0 | 0 | 0 | 0 | 0 | 0
1229 | 117.9873 | 0.0003383798 | 30 | 644.5 | -584.5 | 0 | 0 | 0 | 0 | 0 | 0 | 0 | 0 | 0 | 0 | 0 | 0.0003383798 | 0.0003383798 | 0.0003383798 | 0.0003383798 | 0.0003383798 | 0.0003383798 | 0.0003383798 | 0.0003383798 | 0.0003383798 | 0.0003383798 | 0.0003383798 | 0.0003383798 | 0.0003383798 | 0.0003383798 | 0.0003383798 | 0.0003383798 | 0.0003383798 | 0.0003383798 | 0.0003383798 | 0.0003383798 | 0.0003383798 | 0.0003383798 | 0.0003383798 | 0.0003383798 | 0.0003383798 | 0.0003383798 | 0.0003383798 | 0.0003383798 | 0.0003383798 | 0.0003383798 | 0.0003383798 | 0.0003383798 | 0.0003383798 | 0.0003383798 | 0.0003383798 | 0.0003383798 | 0.0003383798 | 0.0003383798 | 0.0003383798 | 0.0003383798 | 0.0003383798 | 0.0003383798 | 0.0003383798 | 0.0003383798 | 0.0003383798 | 0.0003383798 | 0 | 0 | 0 | 0 | 0 | 0 | 0 | 0
1229 | 114.812 | 0.0003292731 | 20 | 634.5 | -594.5 | 0 | 0 | 0 | 0 | 0 | 0 | 0 | 0 | 0 | 0 | 0.0003292731 | 0.0003292731 | 0.0003292731 | 0.0003292731 | 0.0003292731 | 0.0003292731 | 0.0003292731 | 0.0003292731 | 0.0003292731 | 0.0003292731 | 0.0003292731 | 0.0003292731 | 0.0003292731 | 0.0003292731 | 0.0003292731 | 0.0003292731 | 0.0003292731 | 0.0003292731 | 0.0003292731 | 0.0003292731 | 0.0003292731 | 0.0003292731 | 0.0003292731 | 0.0003292731 | 0.0003292731 | 0.0003292731 | 0.0003292731 | 0.0003292731 | 0.0003292731 | 0.0003292731 | 0.0003292731 | 0.0003292731 | 0.0003292731 | 0.0003292731 | 0.0003292731 | 0.0003292731 | 0.0003292731 | 0.0003292731 | 0.0003292731 | 0.0003292731 | 0.0003292731 | 0.0003292731 | 0.0003292731 | 0.0003292731 | 0.0003292731 | 0.0003292731 | 0 | 0 | 0 | 0 | 0 | 0 | 0 | 0 | 0
1229 | 117.3603 | 0.0003365814 | 10 | 624.5 | -604.5 | 0 | 0 | 0 | 0 | 0 | 0 | 0 | 0 | 0 | 0 | 0.0003365814 | 0.0003365814 | 0.0003365814 | 0.0003365814 | 0.0003365814 | 0.0003365814 | 0.0003365814 | 0.0003365814 | 0.0003365814 | 0.0003365814 | 0.0003365814 | 0.0003365814 | 0.0003365814 | 0.0003365814 | 0.0003365814 | 0.0003365814 | 0.0003365814 | 0.0003365814 | 0.0003365814 | 0.0003365814 | 0.0003365814 | 0.0003365814 | 0.0003365814 | 0.0003365814 | 0.0003365814 | 0.0003365814 | 0.0003365814 | 0.0003365814 | 0.0003365814 | 0.0003365814 | 0.0003365814 | 0.0003365814 | 0.0003365814 | 0.0003365814 | 0.0003365814 | 0.0003365814 | 0.0003365814 | 0.0003365814 | 0.0003365814 | 0.0003365814 | 0.0003365814 | 0.0003365814 | 0.0003365814 | 0.0003365814 | 0.0003365814 | 0.0003365814 | 0 | 0 | 0 | 0 | 0 | 0 | 0 | 0 | 0
1229 | 116.2423 | 0.0003333752 | 0 | 614.5 | -614.5 | 0 | 0 | 0 | 0 | 0 | 0 | 0 | 0 | 0 | 0 | 0.0003333752 | 0.0003333752 | 0.0003333752 | 0.0003333752 | 0.0003333752 | 0.0003333752 | 0.0003333752 | 0.0003333752 | 0.0003333752 | 0.0003333752 | 0.0003333752 | 0.0003333752 | 0.0003333752 | 0.0003333752 | 0.0003333752 | 0.0003333752 | 0.0003333752 | 0.0003333752 | 0.0003333752 | 0.0003333752 | 0.0003333752 | 0.0003333752 | 0.0003333752 | 0.0003333752 | 0.0003333752 | 0.0003333752 | 0.0003333752 | 0.0003333752 | 0.0003333752 | 0.0003333752 | 0.0003333752 | 0.0003333752 | 0.0003333752 | 0.0003333752 | 0.0003333752 | 0.0003333752 | 0.0003333752 | 0.0003333752 | 0.0003333752 | 0.0003333752 | 0.0003333752 | 0.0003333752 | 0.0003333752 | 0.0003333752 | 0.0003333752 | 0 | 0 | 0 | 0 | 0 | 0 | 0 | 0 | 0 | 0
1229 | 120.4325 | 0.0003453925 | -10 | 604.5 | -624.5 | 0 | 0 | 0 | 0 | 0 | 0 | 0 | 0 | 0 | 0.0003453925 | 0.0003453925 | 0.0003453925 | 0.0003453925 | 0.0003453925 | 0.0003453925 | 0.0003453925 | 0.0003453925 | 0.0003453925 | 0.0003453925 | 0.0003453925 | 0.0003453925 | 0.0003453925 | 0.0003453925 | 0.0003453925 | 0.0003453925 | 0.0003453925 | 0.0003453925 | 0.0003453925 | 0.0003453925 | 0.0003453925 | 0.0003453925 | 0.0003453925 | 0.0003453925 | 0.0003453925 | 0.0003453925 | 0.0003453925 | 0.0003453925 | 0.0003453925 | 0.0003453925 | 0.0003453925 | 0.0003453925 | 0.0003453925 | 0.0003453925 | 0.0003453925 | 0.0003453925 | 0.0003453925 | 0.0003453925 | 0.0003453925 | 0.0003453925 | 0.0003453925 | 0.0003453925 | 0.0003453925 | 0.0003453925 | 0.0003453925 | 0.0003453925 | 0 | 0 | 0 | 0 | 0 | 0 | 0 | 0 | 0 | 0
1229 | 149.6486 | 0.0004291822 | -20 | 594.5 | -634.5 | 0 | 0 | 0 | 0 | 0 | 0 | 0 | 0 | 0 | 0.0004291822 | 0.0004291822 | 0.0004291822 | 0.0004291822 | 0.0004291822 | 0.0004291822 | 0.0004291822 | 0.0004291822 | 0.0004291822 | 0.0004291822 | 0.0004291822 | 0.0004291822 | 0.0004291822 | 0.0004291822 | 0.0004291822 | 0.0004291822 | 0.0004291822 | 0.0004291822 | 0.0004291822 | 0.0004291822 | 0.0004291822 | 0.0004291822 | 0.0004291822 | 0.0004291822 | 0.0004291822 | 0.0004291822 | 0.0004291822 | 0.0004291822 | 0.0004291822 | 0.0004291822 | 0.0004291822 | 0.0004291822 | 0.0004291822 | 0.0004291822 | 0.0004291822 | 0.0004291822 | 0.0004291822 | 0.0004291822 | 0.0004291822 | 0.0004291822 | 0.0004291822 | 0.0004291822 | 0.0004291822 | 0.0004291822 | 0.0004291822 | 0.0004291822 | 0 | 0 | 0 | 0 | 0 | 0 | 0 | 0 | 0 | 0
1229 | 147.0932 | 0.0004218534 | -30 | 584.5 | -644.5 | 0 | 0 | 0 | 0 | 0 | 0 | 0 | 0 | 0.0004218534 | 0.0004218534 | 0.0004218534 | 0.0004218534 | 0.0004218534 | 0.0004218534 | 0.0004218534 | 0.0004218534 | 0.0004218534 | 0.0004218534 | 0.0004218534 | 0.0004218534 | 0.0004218534 | 0.0004218534 | 0.0004218534 | 0.0004218534 | 0.0004218534 | 0.0004218534 | 0.0004218534 | 0.0004218534 | 0.0004218534 | 0.0004218534 | 0.0004218534 | 0.0004218534 | 0.0004218534 | 0.0004218534 | 0.0004218534 | 0.0004218534 | 0.0004218534 | 0.0004218534 | 0.0004218534 | 0.0004218534 | 0.0004218534 | 0.0004218534 | 0.0004218534 | 0.0004218534 | 0.0004218534 | 0.0004218534 | 0.0004218534 | 0.0004218534 | 0.0004218534 | 0.0004218534 | 0.0004218534 | 0.0004218534 | 0.0004218534 | 0.0004218534 | 0 | 0 | 0 | 0 | 0 | 0 | 0 | 0 | 0 | 0 | 0
1211 | 205.9421 | 0.0005906282 | -40 | 565.5 | -645.5 | 0 | 0 | 0 | 0 | 0 | 0 | 0 | 0 | 0.0005906282 | 0.0005906282 | 0.0005906282 | 0.0005906282 | 0.0005906282 | 0.0005906282 | 0.0005906282 | 0.0005906282 | 0.0005906282 | 0.0005906282 | 0.0005906282 | 0.0005906282 | 0.0005906282 | 0.0005906282 | 0.0005906282 | 0.0005906282 | 0.0005906282 | 0.0005906282 | 0.0005906282 | 0.0005906282 | 0.0005906282 | 0.0005906282 | 0.0005906282 | 0.0005906282 | 0.0005906282 | 0.0005906282 | 0.0005906282 | 0.0005906282 | 0.0005906282 | 0.0005906282 | 0.0005906282 | 0.0005906282 | 0.0005906282 | 0.0005906282 | 0.0005906282 | 0.0005906282 | 0.0005906282 | 0.0005906282 | 0.0005906282 | 0.0005906282 | 0.0005906282 | 0.0005906282 | 0.0005906282 | 0.0005906282 | 0.0005906282 | 0.0005906282 | 0 | 0 | 0 | 0 | 0 | 0 | 0 | 0 | 0 | 0 | 0
1211 | 207.2942 | 0.0005945061 | -30 | 575.5 | -635.5 | 0 | 0 | 0 | 0 | 0 | 0 | 0 | 0 | 0 | 0.0005945061 | 0.0005945061 | 0.0005945061 | 0.0005945061 | 0.0005945061 | 0.0005945061 | 0.0005945061 | 0.0005945061 | 0.0005945061 | 0.0005945061 | 0.0005945061 | 0.0005945061 | 0.0005945061 | 0.0005945061 | 0.0005945061 | 0.0005945061 | 0.0005945061 | 0.0005945061 | 0.0005945061 | 0.0005945061 | 0.0005945061 | 0.0005945061 | 0.0005945061 | 0.0005945061 | 0.0005945061 | 0.0005945061 | 0.0005945061 | 0.0005945061 | 0.0005945061 | 0.0005945061 | 0.0005945061 | 0.0005945061 | 0.0005945061 | 0.0005945061 | 0.0005945061 | 0.0005945061 | 0.0005945061 | 0.0005945061 | 0.0005945061 | 0.0005945061 | 0.0005945061 | 0.0005945061 | 0.0005945061 | 0.0005945061 | 0.0005945061 | 0 | 0 | 0 | 0 | 0 | 0 | 0 | 0 | 0 | 0 | 0
1120 | 142.9841 | 0.0004100688 | -20 | 540 | -580 | 0 | 0 | 0 | 0 | 0 | 0 | 0 | 0 | 0 | 0 | 0 | 0.0004100688 | 0.0004100688 | 0.0004100688 | 0.0004100688 | 0.0004100688 | 0.0004100688 | 0.0004100688 | 0.0004100688 | 0.0004100688 | 0.0004100688 | 0.0004100688 | 0.0004100688 | 0.0004100688 | 0.0004100688 | 0.0004100688 | 0.0004100688 | 0.0004100688 | 0.0004100688 | 0.0004100688 | 0.0004100688 | 0.0004100688 | 0.0004100688 | 0.0004100688 | 0.0004100688 | 0.0004100688 | 0.0004100688 | 0.0004100688 | 0.0004100688 | 0.0004100688 | 0.0004100688 | 0.0004100688 | 0.0004100688 | 0.0004100688 | 0.0004100688 | 0.0004100688 | 0.0004100688 | 0.0004100688 | 0.0004100688 | 0.0004100688 | 0.0004100688 | 0.0004100688 | 0.0004100688 | 0 | 0 | 0 | 0 | 0 | 0 | 0 | 0 | 0 | 0 | 0 | 0
1030 | 156.6458 | 0.0004492497 | -10 | 505 | -525 | 0 | 0 | 0 | 0 | 0 | 0 | 0 | 0 | 0 | 0 | 0 | 0 | 0 | 0.0004492497 | 0.0004492497 | 0.0004492497 | 0.0004492497 | 0.0004492497 | 0.0004492497 | 0.0004492497 | 0.0004492497 | 0.0004492497 | 0.0004492497 | 0.0004492497 | 0.0004492497 | 0.0004492497 | 0.0004492497 | 0.0004492497 | 0.0004492497 | 0.0004492497 | 0.0004492497 | 0.0004492497 | 0.0004492497 | 0.0004492497 | 0.0004492497 | 0.0004492497 | 0.0004492497 | 0.0004492497 | 0.0004492497 | 0.0004492497 | 0.0004492497 | 0.0004492497 | 0.0004492497 | 0.0004492497 | 0.0004492497 | 0.0004492497 | 0.0004492497 | 0.0004492497 | 0.0004492497 | 0.0004492497 | 0.0004492497 | 0 | 0 | 0 | 0 | 0 | 0 | 0 | 0 | 0 | 0 | 0 | 0 | 0 | 0
1030 | 130.0939 | 0.0003731007 | 0 | 515 | -515 | 0 | 0 | 0 | 0 | 0 | 0 | 0 | 0 | 0 | 0 | 0 | 0 | 0 | 0.0003731007 | 0.0003731007 | 0.0003731007 | 0.0003731007 | 0.0003731007 | 0.0003731007 | 0.0003731007 | 0.0003731007 | 0.0003731007 | 0.0003731007 | 0.0003731007 | 0.0003731007 | 0.0003731007 | 0.0003731007 | 0.0003731007 | 0.0003731007 | 0.0003731007 | 0.0003731007 | 0.0003731007 | 0.0003731007 | 0.0003731007 | 0.0003731007 | 0.0003731007 | 0.0003731007 | 0.0003731007 | 0.0003731007 | 0.0003731007 | 0.0003731007 | 0.0003731007 | 0.0003731007 | 0.0003731007 | 0.0003731007 | 0.0003731007 | 0.0003731007 | 0.0003731007 | 0.0003731007 | 0.0003731007 | 0.0003731007 | 0.0003731007 | 0 | 0 | 0 | 0 | 0 | 0 | 0 | 0 | 0 | 0 | 0 | 0 | 0

## F6bottom
[6 empty] | 0 | 1 | 2 | 3 | 4 | 5 | 6 | 7 | 8 | 9 | 10 | 11 | 12 | 13 | 14 | 15 | 16 | 17 | 18 | 19 | 20 | 21 | 22 | 23 | 24 | 25 | 26 | 27 | 28 | 29 | 30 | 31 | 32 | 33 | 34 | 35 | 36 | 37 | 38 | 39 | 40 | 41 | 42 | 43 | 44 | 45 | 46 | 47 | 48 | 49 | 50 | 51 | 52 | 53 | 54 | 55 | 56 | 57 | 58 | 59 | 60 | 61 | 62 | 63 | 64
ord_wdt | alpha | alpha/k | WROLL_SHIFT_POS_6 | Width1 | Width2 | -855.04 | -828.32 | -801.6 | -774.88 | -748.16 | -721.44 | -694.72 | -668 | -641.28 | -614.56 | -587.84 | -561.12 | -534.4 | -507.68 | -480.96 | -454.24 | -427.52 | -400.8 | -374.08 | -347.36 | -320.64 | -293.92 | -267.2 | -240.48 | -213.76 | -187.04 | -160.32 | -133.6 | -106.88 | -80.16 | -53.44 | -26.72 | 0 | 26.72 | 53.44 | 80.16 | 106.88 | 133.6 | 160.32 | 187.04 | 213.76 | 240.48 | 267.2 | 293.92 | 320.64 | 347.36 | 374.08 | 400.8 | 427.52 | 454.24 | 480.96 | 507.68 | 534.4 | 561.12 | 587.84 | 614.56 | 641.28 | 668 | 694.72 | 721.44 | 748.16 | 774.88 | 801.6 | 828.32 | 855.04
1108 | 572.3777 | 0.002119948 | 0 | 554 | -554 | 0 | 0 | 0 | 0 | 0 | 0 | 0 | 0 | 0 | 0 | 0 | 0 | 0.002119948 | 0.002119948 | 0.002119948 | 0.002119948 | 0.002119948 | 0.002119948 | 0.002119948 | 0.002119948 | 0.002119948 | 0.002119948 | 0.002119948 | 0.002119948 | 0.002119948 | 0.002119948 | 0.002119948 | 0.002119948 | 0.002119948 | 0.002119948 | 0.002119948 | 0.002119948 | 0.002119948 | 0.002119948 | 0.002119948 | 0.002119948 | 0.002119948 | 0.002119948 | 0.002119948 | 0.002119948 | 0.002119948 | 0.002119948 | 0.002119948 | 0.002119948 | 0.002119948 | 0.002119948 | 0.002119948 | 0.002119948 | 0.002119948 | 0.002119948 | 0.002119948 | 0.002119948 | 0.002119948 | 0 | 0 | 0 | 0 | 0 | 0 | 0 | 0 | 0 | 0 | 0 | 0
1251 | 341.7238 | 0.001265662 | 0 | 625.5 | -625.5 | 0 | 0 | 0 | 0 | 0 | 0 | 0 | 0 | 0 | 0.001265662 | 0.001265662 | 0.001265662 | 0.001265662 | 0.001265662 | 0.001265662 | 0.001265662 | 0.001265662 | 0.001265662 | 0.001265662 | 0.001265662 | 0.001265662 | 0.001265662 | 0.001265662 | 0.001265662 | 0.001265662 | 0.001265662 | 0.001265662 | 0.001265662 | 0.001265662 | 0.001265662 | 0.001265662 | 0.001265662 | 0.001265662 | 0.001265662 | 0.001265662 | 0.001265662 | 0.001265662 | 0.001265662 | 0.001265662 | 0.001265662 | 0.001265662 | 0.001265662 | 0.001265662 | 0.001265662 | 0.001265662 | 0.001265662 | 0.001265662 | 0.001265662 | 0.001265662 | 0.001265662 | 0.001265662 | 0.001265662 | 0.001265662 | 0.001265662 | 0.001265662 | 0.001265662 | 0 | 0 | 0 | 0 | 0 | 0 | 0 | 0 | 0
1251 | 353.1687 | 0.001308051 | 0 | 625.5 | -625.5 | 0 | 0 | 0 | 0 | 0 | 0 | 0 | 0 | 0 | 0.001308051 | 0.001308051 | 0.001308051 | 0.001308051 | 0.001308051 | 0.001308051 | 0.001308051 | 0.001308051 | 0.001308051 | 0.001308051 | 0.001308051 | 0.001308051 | 0.001308051 | 0.001308051 | 0.001308051 | 0.001308051 | 0.001308051 | 0.001308051 | 0.001308051 | 0.001308051 | 0.001308051 | 0.001308051 | 0.001308051 | 0.001308051 | 0.001308051 | 0.001308051 | 0.001308051 | 0.001308051 | 0.001308051 | 0.001308051 | 0.001308051 | 0.001308051 | 0.001308051 | 0.001308051 | 0.001308051 | 0.001308051 | 0.001308051 | 0.001308051 | 0.001308051 | 0.001308051 | 0.001308051 | 0.001308051 | 0.001308051 | 0.001308051 | 0.001308051 | 0.001308051 | 0.001308051 | 0 | 0 | 0 | 0 | 0 | 0 | 0 | 0 | 0
1251 | 353.418 | 0.001308974 | 0 | 625.5 | -625.5 | 0 | 0 | 0 | 0 | 0 | 0 | 0 | 0 | 0 | 0.001308974 | 0.001308974 | 0.001308974 | 0.001308974 | 0.001308974 | 0.001308974 | 0.001308974 | 0.001308974 | 0.001308974 | 0.001308974 | 0.001308974 | 0.001308974 | 0.001308974 | 0.001308974 | 0.001308974 | 0.001308974 | 0.001308974 | 0.001308974 | 0.001308974 | 0.001308974 | 0.001308974 | 0.001308974 | 0.001308974 | 0.001308974 | 0.001308974 | 0.001308974 | 0.001308974 | 0.001308974 | 0.001308974 | 0.001308974 | 0.001308974 | 0.001308974 | 0.001308974 | 0.001308974 | 0.001308974 | 0.001308974 | 0.001308974 | 0.001308974 | 0.001308974 | 0.001308974 | 0.001308974 | 0.001308974 | 0.001308974 | 0.001308974 | 0.001308974 | 0.001308974 | 0.001308974 | 0 | 0 | 0 | 0 | 0 | 0 | 0 | 0 | 0
1251 | 357.2296 | 0.001323092 | 0 | 625.5 | -625.5 | 0 | 0 | 0 | 0 | 0 | 0 | 0 | 0 | 0 | 0.001323092 | 0.001323092 | 0.001323092 | 0.001323092 | 0.001323092 | 0.001323092 | 0.001323092 | 0.001323092 | 0.001323092 | 0.001323092 | 0.001323092 | 0.001323092 | 0.001323092 | 0.001323092 | 0.001323092 | 0.001323092 | 0.001323092 | 0.001323092 | 0.001323092 | 0.001323092 | 0.001323092 | 0.001323092 | 0.001323092 | 0.001323092 | 0.001323092 | 0.001323092 | 0.001323092 | 0.001323092 | 0.001323092 | 0.001323092 | 0.001323092 | 0.001323092 | 0.001323092 | 0.001323092 | 0.001323092 | 0.001323092 | 0.001323092 | 0.001323092 | 0.001323092 | 0.001323092 | 0.001323092 | 0.001323092 | 0.001323092 | 0.001323092 | 0.001323092 | 0.001323092 | 0.001323092 | 0 | 0 | 0 | 0 | 0 | 0 | 0 | 0 | 0
1251 | 382.0545 | 0.001415037 | -10 | 635.5 | -615.5 | 0 | 0 | 0 | 0 | 0 | 0 | 0 | 0 | 0 | 0.001415037 | 0.001415037 | 0.001415037 | 0.001415037 | 0.001415037 | 0.001415037 | 0.001415037 | 0.001415037 | 0.001415037 | 0.001415037 | 0.001415037 | 0.001415037 | 0.001415037 | 0.001415037 | 0.001415037 | 0.001415037 | 0.001415037 | 0.001415037 | 0.001415037 | 0.001415037 | 0.001415037 | 0.001415037 | 0.001415037 | 0.001415037 | 0.001415037 | 0.001415037 | 0.001415037 | 0.001415037 | 0.001415037 | 0.001415037 | 0.001415037 | 0.001415037 | 0.001415037 | 0.001415037 | 0.001415037 | 0.001415037 | 0.001415037 | 0.001415037 | 0.001415037 | 0.001415037 | 0.001415037 | 0.001415037 | 0.001415037 | 0.001415037 | 0.001415037 | 0.001415037 | 0.001415037 | 0 | 0 | 0 | 0 | 0 | 0 | 0 | 0 | 0
1266 | 528.2698 | 0.001956583 | -20 | 653 | -613 | 0 | 0 | 0 | 0 | 0 | 0 | 0 | 0 | 0 | 0 | 0.001956583 | 0.001956583 | 0.001956583 | 0.001956583 | 0.001956583 | 0.001956583 | 0.001956583 | 0.001956583 | 0.001956583 | 0.001956583 | 0.001956583 | 0.001956583 | 0.001956583 | 0.001956583 | 0.001956583 | 0.001956583 | 0.001956583 | 0.001956583 | 0.001956583 | 0.001956583 | 0.001956583 | 0.001956583 | 0.001956583 | 0.001956583 | 0.001956583 | 0.001956583 | 0.001956583 | 0.001956583 | 0.001956583 | 0.001956583 | 0.001956583 | 0.001956583 | 0.001956583 | 0.001956583 | 0.001956583 | 0.001956583 | 0.001956583 | 0.001956583 | 0.001956583 | 0.001956583 | 0.001956583 | 0.001956583 | 0.001956583 | 0.001956583 | 0.001956583 | 0.001956583 | 0.001956583 | 0 | 0 | 0 | 0 | 0 | 0 | 0 | 0
1266 | 454.4314 | 0.001683104 | -30 | 663 | -603 | 0 | 0 | 0 | 0 | 0 | 0 | 0 | 0 | 0 | 0 | 0.001683104 | 0.001683104 | 0.001683104 | 0.001683104 | 0.001683104 | 0.001683104 | 0.001683104 | 0.001683104 | 0.001683104 | 0.001683104 | 0.001683104 | 0.001683104 | 0.001683104 | 0.001683104 | 0.001683104 | 0.001683104 | 0.001683104 | 0.001683104 | 0.001683104 | 0.001683104 | 0.001683104 | 0.001683104 | 0.001683104 | 0.001683104 | 0.001683104 | 0.001683104 | 0.001683104 | 0.001683104 | 0.001683104 | 0.001683104 | 0.001683104 | 0.001683104 | 0.001683104 | 0.001683104 | 0.001683104 | 0.001683104 | 0.001683104 | 0.001683104 | 0.001683104 | 0.001683104 | 0.001683104 | 0.001683104 | 0.001683104 | 0.001683104 | 0.001683104 | 0.001683104 | 0.001683104 | 0 | 0 | 0 | 0 | 0 | 0 | 0 | 0
1266 | 477.2609 | 0.001767658 | -40 | 673 | -593 | 0 | 0 | 0 | 0 | 0 | 0 | 0 | 0 | 0 | 0 | 0.001767658 | 0.001767658 | 0.001767658 | 0.001767658 | 0.001767658 | 0.001767658 | 0.001767658 | 0.001767658 | 0.001767658 | 0.001767658 | 0.001767658 | 0.001767658 | 0.001767658 | 0.001767658 | 0.001767658 | 0.001767658 | 0.001767658 | 0.001767658 | 0.001767658 | 0.001767658 | 0.001767658 | 0.001767658 | 0.001767658 | 0.001767658 | 0.001767658 | 0.001767658 | 0.001767658 | 0.001767658 | 0.001767658 | 0.001767658 | 0.001767658 | 0.001767658 | 0.001767658 | 0.001767658 | 0.001767658 | 0.001767658 | 0.001767658 | 0.001767658 | 0.001767658 | 0.001767658 | 0.001767658 | 0.001767658 | 0.001767658 | 0.001767658 | 0.001767658 | 0.001767658 | 0.001767658 | 0.001767658 | 0 | 0 | 0 | 0 | 0 | 0 | 0
1266 | 482.6921 | 0.001787774 | -30 | 663 | -603 | 0 | 0 | 0 | 0 | 0 | 0 | 0 | 0 | 0 | 0 | 0.001787774 | 0.001787774 | 0.001787774 | 0.001787774 | 0.001787774 | 0.001787774 | 0.001787774 | 0.001787774 | 0.001787774 | 0.001787774 | 0.001787774 | 0.001787774 | 0.001787774 | 0.001787774 | 0.001787774 | 0.001787774 | 0.001787774 | 0.001787774 | 0.001787774 | 0.001787774 | 0.001787774 | 0.001787774 | 0.001787774 | 0.001787774 | 0.001787774 | 0.001787774 | 0.001787774 | 0.001787774 | 0.001787774 | 0.001787774 | 0.001787774 | 0.001787774 | 0.001787774 | 0.001787774 | 0.001787774 | 0.001787774 | 0.001787774 | 0.001787774 | 0.001787774 | 0.001787774 | 0.001787774 | 0.001787774 | 0.001787774 | 0.001787774 | 0.001787774 | 0.001787774 | 0.001787774 | 0 | 0 | 0 | 0 | 0 | 0 | 0 | 0
1266 | 474.6545 | 0.001758005 | -20 | 653 | -613 | 0 | 0 | 0 | 0 | 0 | 0 | 0 | 0 | 0 | 0 | 0.001758005 | 0.001758005 | 0.001758005 | 0.001758005 | 0.001758005 | 0.001758005 | 0.001758005 | 0.001758005 | 0.001758005 | 0.001758005 | 0.001758005 | 0.001758005 | 0.001758005 | 0.001758005 | 0.001758005 | 0.001758005 | 0.001758005 | 0.001758005 | 0.001758005 | 0.001758005 | 0.001758005 | 0.001758005 | 0.001758005 | 0.001758005 | 0.001758005 | 0.001758005 | 0.001758005 | 0.001758005 | 0.001758005 | 0.001758005 | 0.001758005 | 0.001758005 | 0.001758005 | 0.001758005 | 0.001758005 | 0.001758005 | 0.001758005 | 0.001758005 | 0.001758005 | 0.001758005 | 0.001758005 | 0.001758005 | 0.001758005 | 0.001758005 | 0.001758005 | 0.001758005 | 0.001758005 | 0 | 0 | 0 | 0 | 0 | 0 | 0 | 0
1292 | 362.0957 | 0.001341114 | -10 | 656 | -636 | 0 | 0 | 0 | 0 | 0 | 0 | 0 | 0 | 0 | 0.001341114 | 0.001341114 | 0.001341114 | 0.001341114 | 0.001341114 | 0.001341114 | 0.001341114 | 0.001341114 | 0.001341114 | 0.001341114 | 0.001341114 | 0.001341114 | 0.001341114 | 0.001341114 | 0.001341114 | 0.001341114 | 0.001341114 | 0.001341114 | 0.001341114 | 0.001341114 | 0.001341114 | 0.001341114 | 0.001341114 | 0.001341114 | 0.001341114 | 0.001341114 | 0.001341114 | 0.001341114 | 0.001341114 | 0.001341114 | 0.001341114 | 0.001341114 | 0.001341114 | 0.001341114 | 0.001341114 | 0.001341114 | 0.001341114 | 0.001341114 | 0.001341114 | 0.001341114 | 0.001341114 | 0.001341114 | 0.001341114 | 0.001341114 | 0.001341114 | 0.001341114 | 0.001341114 | 0.001341114 | 0 | 0 | 0 | 0 | 0 | 0 | 0 | 0
1414 | 442.592 | 0.001639253 | 0 | 707 | -707 | 0 | 0 | 0 | 0 | 0 | 0 | 0.001639253 | 0.001639253 | 0.001639253 | 0.001639253 | 0.001639253 | 0.001639253 | 0.001639253 | 0.001639253 | 0.001639253 | 0.001639253 | 0.001639253 | 0.001639253 | 0.001639253 | 0.001639253 | 0.001639253 | 0.001639253 | 0.001639253 | 0.001639253 | 0.001639253 | 0.001639253 | 0.001639253 | 0.001639253 | 0.001639253 | 0.001639253 | 0.001639253 | 0.001639253 | 0.001639253 | 0.001639253 | 0.001639253 | 0.001639253 | 0.001639253 | 0.001639253 | 0.001639253 | 0.001639253 | 0.001639253 | 0.001639253 | 0.001639253 | 0.001639253 | 0.001639253 | 0.001639253 | 0.001639253 | 0.001639253 | 0.001639253 | 0.001639253 | 0.001639253 | 0.001639253 | 0.001639253 | 0.001639253 | 0.001639253 | 0.001639253 | 0.001639253 | 0.001639253 | 0.001639253 | 0 | 0 | 0 | 0 | 0 | 0
1521 | 403.1584 | 0.001493201 | 10 | 750.5 | -770.5 | 0 | 0 | 0 | 0 | 0.001493201 | 0.001493201 | 0.001493201 | 0.001493201 | 0.001493201 | 0.001493201 | 0.001493201 | 0.001493201 | 0.001493201 | 0.001493201 | 0.001493201 | 0.001493201 | 0.001493201 | 0.001493201 | 0.001493201 | 0.001493201 | 0.001493201 | 0.001493201 | 0.001493201 | 0.001493201 | 0.001493201 | 0.001493201 | 0.001493201 | 0.001493201 | 0.001493201 | 0.001493201 | 0.001493201 | 0.001493201 | 0.001493201 | 0.001493201 | 0.001493201 | 0.001493201 | 0.001493201 | 0.001493201 | 0.001493201 | 0.001493201 | 0.001493201 | 0.001493201 | 0.001493201 | 0.001493201 | 0.001493201 | 0.001493201 | 0.001493201 | 0.001493201 | 0.001493201 | 0.001493201 | 0.001493201 | 0.001493201 | 0.001493201 | 0.001493201 | 0.001493201 | 0.001493201 | 0.001493201 | 0.001493201 | 0.001493201 | 0.001493201 | 0.001493201 | 0 | 0 | 0 | 0
1602 | 505.9599 | 0.001873953 | 20 | 781 | -821 | 0 | 0 | 0.001873953 | 0.001873953 | 0.001873953 | 0.001873953 | 0.001873953 | 0.001873953 | 0.001873953 | 0.001873953 | 0.001873953 | 0.001873953 | 0.001873953 | 0.001873953 | 0.001873953 | 0.001873953 | 0.001873953 | 0.001873953 | 0.001873953 | 0.001873953 | 0.001873953 | 0.001873953 | 0.001873953 | 0.001873953 | 0.001873953 | 0.001873953 | 0.001873953 | 0.001873953 | 0.001873953 | 0.001873953 | 0.001873953 | 0.001873953 | 0.001873953 | 0.001873953 | 0.001873953 | 0.001873953 | 0.001873953 | 0.001873953 | 0.001873953 | 0.001873953 | 0.001873953 | 0.001873953 | 0.001873953 | 0.001873953 | 0.001873953 | 0.001873953 | 0.001873953 | 0.001873953 | 0.001873953 | 0.001873953 | 0.001873953 | 0.001873953 | 0.001873953 | 0.001873953 | 0.001873953 | 0.001873953 | 0.001873953 | 0.001873953 | 0.001873953 | 0.001873953 | 0.001873953 | 0.001873953 | 0 | 0 | 0
1602 | 454.6693 | 0.001683985 | 30 | 771 | -831 | 0 | 0.001683985 | 0.001683985 | 0.001683985 | 0.001683985 | 0.001683985 | 0.001683985 | 0.001683985 | 0.001683985 | 0.001683985 | 0.001683985 | 0.001683985 | 0.001683985 | 0.001683985 | 0.001683985 | 0.001683985 | 0.001683985 | 0.001683985 | 0.001683985 | 0.001683985 | 0.001683985 | 0.001683985 | 0.001683985 | 0.001683985 | 0.001683985 | 0.001683985 | 0.001683985 | 0.001683985 | 0.001683985 | 0.001683985 | 0.001683985 | 0.001683985 | 0.001683985 | 0.001683985 | 0.001683985 | 0.001683985 | 0.001683985 | 0.001683985 | 0.001683985 | 0.001683985 | 0.001683985 | 0.001683985 | 0.001683985 | 0.001683985 | 0.001683985 | 0.001683985 | 0.001683985 | 0.001683985 | 0.001683985 | 0.001683985 | 0.001683985 | 0.001683985 | 0.001683985 | 0.001683985 | 0.001683985 | 0.001683985 | 0.001683985 | 0.001683985 | 0.001683985 | 0.001683985 | 0.001683985 | 0 | 0 | 0 | 0
1602 | 435.022 | 0.001611216 | 40 | 761 | -841 | 0 | 0.001611216 | 0.001611216 | 0.001611216 | 0.001611216 | 0.001611216 | 0.001611216 | 0.001611216 | 0.001611216 | 0.001611216 | 0.001611216 | 0.001611216 | 0.001611216 | 0.001611216 | 0.001611216 | 0.001611216 | 0.001611216 | 0.001611216 | 0.001611216 | 0.001611216 | 0.001611216 | 0.001611216 | 0.001611216 | 0.001611216 | 0.001611216 | 0.001611216 | 0.001611216 | 0.001611216 | 0.001611216 | 0.001611216 | 0.001611216 | 0.001611216 | 0.001611216 | 0.001611216 | 0.001611216 | 0.001611216 | 0.001611216 | 0.001611216 | 0.001611216 | 0.001611216 | 0.001611216 | 0.001611216 | 0.001611216 | 0.001611216 | 0.001611216 | 0.001611216 | 0.001611216 | 0.001611216 | 0.001611216 | 0.001611216 | 0.001611216 | 0.001611216 | 0.001611216 | 0.001611216 | 0.001611216 | 0.001611216 | 0.001611216 | 0.001611216 | 0.001611216 | 0.001611216 | 0.001611216 | 0 | 0 | 0 | 0
1602 | 453.8104 | 0.001680804 | 30 | 771 | -831 | 0 | 0.001680804 | 0.001680804 | 0.001680804 | 0.001680804 | 0.001680804 | 0.001680804 | 0.001680804 | 0.001680804 | 0.001680804 | 0.001680804 | 0.001680804 | 0.001680804 | 0.001680804 | 0.001680804 | 0.001680804 | 0.001680804 | 0.001680804 | 0.001680804 | 0.001680804 | 0.001680804 | 0.001680804 | 0.001680804 | 0.001680804 | 0.001680804 | 0.001680804 | 0.001680804 | 0.001680804 | 0.001680804 | 0.001680804 | 0.001680804 | 0.001680804 | 0.001680804 | 0.001680804 | 0.001680804 | 0.001680804 | 0.001680804 | 0.001680804 | 0.001680804 | 0.001680804 | 0.001680804 | 0.001680804 | 0.001680804 | 0.001680804 | 0.001680804 | 0.001680804 | 0.001680804 | 0.001680804 | 0.001680804 | 0.001680804 | 0.001680804 | 0.001680804 | 0.001680804 | 0.001680804 | 0.001680804 | 0.001680804 | 0.001680804 | 0.001680804 | 0.001680804 | 0.001680804 | 0.001680804 | 0 | 0 | 0 | 0
1602 | 441.8899 | 0.001636653 | 20 | 781 | -821 | 0 | 0 | 0.001636653 | 0.001636653 | 0.001636653 | 0.001636653 | 0.001636653 | 0.001636653 | 0.001636653 | 0.001636653 | 0.001636653 | 0.001636653 | 0.001636653 | 0.001636653 | 0.001636653 | 0.001636653 | 0.001636653 | 0.001636653 | 0.001636653 | 0.001636653 | 0.001636653 | 0.001636653 | 0.001636653 | 0.001636653 | 0.001636653 | 0.001636653 | 0.001636653 | 0.001636653 | 0.001636653 | 0.001636653 | 0.001636653 | 0.001636653 | 0.001636653 | 0.001636653 | 0.001636653 | 0.001636653 | 0.001636653 | 0.001636653 | 0.001636653 | 0.001636653 | 0.001636653 | 0.001636653 | 0.001636653 | 0.001636653 | 0.001636653 | 0.001636653 | 0.001636653 | 0.001636653 | 0.001636653 | 0.001636653 | 0.001636653 | 0.001636653 | 0.001636653 | 0.001636653 | 0.001636653 | 0.001636653 | 0.001636653 | 0.001636653 | 0.001636653 | 0.001636653 | 0.001636653 | 0.001636653 | 0 | 0 | 0
1602 | 446.536 | 0.001653861 | 10 | 791 | -811 | 0 | 0 | 0.001653861 | 0.001653861 | 0.001653861 | 0.001653861 | 0.001653861 | 0.001653861 | 0.001653861 | 0.001653861 | 0.001653861 | 0.001653861 | 0.001653861 | 0.001653861 | 0.001653861 | 0.001653861 | 0.001653861 | 0.001653861 | 0.001653861 | 0.001653861 | 0.001653861 | 0.001653861 | 0.001653861 | 0.001653861 | 0.001653861 | 0.001653861 | 0.001653861 | 0.001653861 | 0.001653861 | 0.001653861 | 0.001653861 | 0.001653861 | 0.001653861 | 0.001653861 | 0.001653861 | 0.001653861 | 0.001653861 | 0.001653861 | 0.001653861 | 0.001653861 | 0.001653861 | 0.001653861 | 0.001653861 | 0.001653861 | 0.001653861 | 0.001653861 | 0.001653861 | 0.001653861 | 0.001653861 | 0.001653861 | 0.001653861 | 0.001653861 | 0.001653861 | 0.001653861 | 0.001653861 | 0.001653861 | 0.001653861 | 0.001653861 | 0.001653861 | 0.001653861 | 0.001653861 | 0.001653861 | 0 | 0 | 0
1602 | 431.7052 | 0.001598931 | 0 | 801 | -801 | 0 | 0 | 0 | 0.001598931 | 0.001598931 | 0.001598931 | 0.001598931 | 0.001598931 | 0.001598931 | 0.001598931 | 0.001598931 | 0.001598931 | 0.001598931 | 0.001598931 | 0.001598931 | 0.001598931 | 0.001598931 | 0.001598931 | 0.001598931 | 0.001598931 | 0.001598931 | 0.001598931 | 0.001598931 | 0.001598931 | 0.001598931 | 0.001598931 | 0.001598931 | 0.001598931 | 0.001598931 | 0.001598931 | 0.001598931 | 0.001598931 | 0.001598931 | 0.001598931 | 0.001598931 | 0.001598931 | 0.001598931 | 0.001598931 | 0.001598931 | 0.001598931 | 0.001598931 | 0.001598931 | 0.001598931 | 0.001598931 | 0.001598931 | 0.001598931 | 0.001598931 | 0.001598931 | 0.001598931 | 0.001598931 | 0.001598931 | 0.001598931 | 0.001598931 | 0.001598931 | 0.001598931 | 0.001598931 | 0.001598931 | 0.001598931 | 0.001598931 | 0.001598931 | 0.001598931 | 0.001598931 | 0 | 0 | 0
1602 | 439.9525 | 0.001629477 | -10 | 811 | -791 | 0 | 0 | 0 | 0.001629477 | 0.001629477 | 0.001629477 | 0.001629477 | 0.001629477 | 0.001629477 | 0.001629477 | 0.001629477 | 0.001629477 | 0.001629477 | 0.001629477 | 0.001629477 | 0.001629477 | 0.001629477 | 0.001629477 | 0.001629477 | 0.001629477 | 0.001629477 | 0.001629477 | 0.001629477 | 0.001629477 | 0.001629477 | 0.001629477 | 0.001629477 | 0.001629477 | 0.001629477 | 0.001629477 | 0.001629477 | 0.001629477 | 0.001629477 | 0.001629477 | 0.001629477 | 0.001629477 | 0.001629477 | 0.001629477 | 0.001629477 | 0.001629477 | 0.001629477 | 0.001629477 | 0.001629477 | 0.001629477 | 0.001629477 | 0.001629477 | 0.001629477 | 0.001629477 | 0.001629477 | 0.001629477 | 0.001629477 | 0.001629477 | 0.001629477 | 0.001629477 | 0.001629477 | 0.001629477 | 0.001629477 | 0.001629477 | 0.001629477 | 0.001629477 | 0.001629477 | 0.001629477 | 0.001629477 | 0 | 0
1602 | 431.6831 | 0.001598849 | -20 | 821 | -781 | 0 | 0 | 0 | 0.001598849 | 0.001598849 | 0.001598849 | 0.001598849 | 0.001598849 | 0.001598849 | 0.001598849 | 0.001598849 | 0.001598849 | 0.001598849 | 0.001598849 | 0.001598849 | 0.001598849 | 0.001598849 | 0.001598849 | 0.001598849 | 0.001598849 | 0.001598849 | 0.001598849 | 0.001598849 | 0.001598849 | 0.001598849 | 0.001598849 | 0.001598849 | 0.001598849 | 0.001598849 | 0.001598849 | 0.001598849 | 0.001598849 | 0.001598849 | 0.001598849 | 0.001598849 | 0.001598849 | 0.001598849 | 0.001598849 | 0.001598849 | 0.001598849 | 0.001598849 | 0.001598849 | 0.001598849 | 0.001598849 | 0.001598849 | 0.001598849 | 0.001598849 | 0.001598849 | 0.001598849 | 0.001598849 | 0.001598849 | 0.001598849 | 0.001598849 | 0.001598849 | 0.001598849 | 0.001598849 | 0.001598849 | 0.001598849 | 0.001598849 | 0.001598849 | 0.001598849 | 0.001598849 | 0.001598849 | 0 | 0
1602 | 441.5801 | 0.001635505 | -30 | 831 | -771 | 0 | 0 | 0 | 0 | 0.001635505 | 0.001635505 | 0.001635505 | 0.001635505 | 0.001635505 | 0.001635505 | 0.001635505 | 0.001635505 | 0.001635505 | 0.001635505 | 0.001635505 | 0.001635505 | 0.001635505 | 0.001635505 | 0.001635505 | 0.001635505 | 0.001635505 | 0.001635505 | 0.001635505 | 0.001635505 | 0.001635505 | 0.001635505 | 0.001635505 | 0.001635505 | 0.001635505 | 0.001635505 | 0.001635505 | 0.001635505 | 0.001635505 | 0.001635505 | 0.001635505 | 0.001635505 | 0.001635505 | 0.001635505 | 0.001635505 | 0.001635505 | 0.001635505 | 0.001635505 | 0.001635505 | 0.001635505 | 0.001635505 | 0.001635505 | 0.001635505 | 0.001635505 | 0.001635505 | 0.001635505 | 0.001635505 | 0.001635505 | 0.001635505 | 0.001635505 | 0.001635505 | 0.001635505 | 0.001635505 | 0.001635505 | 0.001635505 | 0.001635505 | 0.001635505 | 0.001635505 | 0.001635505 | 0.001635505 | 0
1602 | 443.5053 | 0.001642636 | -40 | 841 | -761 | 0 | 0 | 0 | 0 | 0.001642636 | 0.001642636 | 0.001642636 | 0.001642636 | 0.001642636 | 0.001642636 | 0.001642636 | 0.001642636 | 0.001642636 | 0.001642636 | 0.001642636 | 0.001642636 | 0.001642636 | 0.001642636 | 0.001642636 | 0.001642636 | 0.001642636 | 0.001642636 | 0.001642636 | 0.001642636 | 0.001642636 | 0.001642636 | 0.001642636 | 0.001642636 | 0.001642636 | 0.001642636 | 0.001642636 | 0.001642636 | 0.001642636 | 0.001642636 | 0.001642636 | 0.001642636 | 0.001642636 | 0.001642636 | 0.001642636 | 0.001642636 | 0.001642636 | 0.001642636 | 0.001642636 | 0.001642636 | 0.001642636 | 0.001642636 | 0.001642636 | 0.001642636 | 0.001642636 | 0.001642636 | 0.001642636 | 0.001642636 | 0.001642636 | 0.001642636 | 0.001642636 | 0.001642636 | 0.001642636 | 0.001642636 | 0.001642636 | 0.001642636 | 0.001642636 | 0.001642636 | 0.001642636 | 0.001642636 | 0
1602 | 449.2066 | 0.001663752 | -30 | 831 | -771 | 0 | 0 | 0 | 0 | 0.001663752 | 0.001663752 | 0.001663752 | 0.001663752 | 0.001663752 | 0.001663752 | 0.001663752 | 0.001663752 | 0.001663752 | 0.001663752 | 0.001663752 | 0.001663752 | 0.001663752 | 0.001663752 | 0.001663752 | 0.001663752 | 0.001663752 | 0.001663752 | 0.001663752 | 0.001663752 | 0.001663752 | 0.001663752 | 0.001663752 | 0.001663752 | 0.001663752 | 0.001663752 | 0.001663752 | 0.001663752 | 0.001663752 | 0.001663752 | 0.001663752 | 0.001663752 | 0.001663752 | 0.001663752 | 0.001663752 | 0.001663752 | 0.001663752 | 0.001663752 | 0.001663752 | 0.001663752 | 0.001663752 | 0.001663752 | 0.001663752 | 0.001663752 | 0.001663752 | 0.001663752 | 0.001663752 | 0.001663752 | 0.001663752 | 0.001663752 | 0.001663752 | 0.001663752 | 0.001663752 | 0.001663752 | 0.001663752 | 0.001663752 | 0.001663752 | 0.001663752 | 0.001663752 | 0.001663752 | 0
1602 | 443.8212 | 0.001643806 | -20 | 821 | -781 | 0 | 0 | 0 | 0.001643806 | 0.001643806 | 0.001643806 | 0.001643806 | 0.001643806 | 0.001643806 | 0.001643806 | 0.001643806 | 0.001643806 | 0.001643806 | 0.001643806 | 0.001643806 | 0.001643806 | 0.001643806 | 0.001643806 | 0.001643806 | 0.001643806 | 0.001643806 | 0.001643806 | 0.001643806 | 0.001643806 | 0.001643806 | 0.001643806 | 0.001643806 | 0.001643806 | 0.001643806 | 0.001643806 | 0.001643806 | 0.001643806 | 0.001643806 | 0.001643806 | 0.001643806 | 0.001643806 | 0.001643806 | 0.001643806 | 0.001643806 | 0.001643806 | 0.001643806 | 0.001643806 | 0.001643806 | 0.001643806 | 0.001643806 | 0.001643806 | 0.001643806 | 0.001643806 | 0.001643806 | 0.001643806 | 0.001643806 | 0.001643806 | 0.001643806 | 0.001643806 | 0.001643806 | 0.001643806 | 0.001643806 | 0.001643806 | 0.001643806 | 0.001643806 | 0.001643806 | 0.001643806 | 0.001643806 | 0 | 0
1602 | 456.5508 | 0.001690953 | -10 | 811 | -791 | 0 | 0 | 0 | 0.001690953 | 0.001690953 | 0.001690953 | 0.001690953 | 0.001690953 | 0.001690953 | 0.001690953 | 0.001690953 | 0.001690953 | 0.001690953 | 0.001690953 | 0.001690953 | 0.001690953 | 0.001690953 | 0.001690953 | 0.001690953 | 0.001690953 | 0.001690953 | 0.001690953 | 0.001690953 | 0.001690953 | 0.001690953 | 0.001690953 | 0.001690953 | 0.001690953 | 0.001690953 | 0.001690953 | 0.001690953 | 0.001690953 | 0.001690953 | 0.001690953 | 0.001690953 | 0.001690953 | 0.001690953 | 0.001690953 | 0.001690953 | 0.001690953 | 0.001690953 | 0.001690953 | 0.001690953 | 0.001690953 | 0.001690953 | 0.001690953 | 0.001690953 | 0.001690953 | 0.001690953 | 0.001690953 | 0.001690953 | 0.001690953 | 0.001690953 | 0.001690953 | 0.001690953 | 0.001690953 | 0.001690953 | 0.001690953 | 0.001690953 | 0.001690953 | 0.001690953 | 0.001690953 | 0.001690953 | 0 | 0
1602 | 439.2885 | 0.001627018 | 0 | 801 | -801 | 0 | 0 | 0 | 0.001627018 | 0.001627018 | 0.001627018 | 0.001627018 | 0.001627018 | 0.001627018 | 0.001627018 | 0.001627018 | 0.001627018 | 0.001627018 | 0.001627018 | 0.001627018 | 0.001627018 | 0.001627018 | 0.001627018 | 0.001627018 | 0.001627018 | 0.001627018 | 0.001627018 | 0.001627018 | 0.001627018 | 0.001627018 | 0.001627018 | 0.001627018 | 0.001627018 | 0.001627018 | 0.001627018 | 0.001627018 | 0.001627018 | 0.001627018 | 0.001627018 | 0.001627018 | 0.001627018 | 0.001627018 | 0.001627018 | 0.001627018 | 0.001627018 | 0.001627018 | 0.001627018 | 0.001627018 | 0.001627018 | 0.001627018 | 0.001627018 | 0.001627018 | 0.001627018 | 0.001627018 | 0.001627018 | 0.001627018 | 0.001627018 | 0.001627018 | 0.001627018 | 0.001627018 | 0.001627018 | 0.001627018 | 0.001627018 | 0.001627018 | 0.001627018 | 0.001627018 | 0.001627018 | 0 | 0 | 0
1602 | 449.0605 | 0.001663211 | 10 | 791 | -811 | 0 | 0 | 0.001663211 | 0.001663211 | 0.001663211 | 0.001663211 | 0.001663211 | 0.001663211 | 0.001663211 | 0.001663211 | 0.001663211 | 0.001663211 | 0.001663211 | 0.001663211 | 0.001663211 | 0.001663211 | 0.001663211 | 0.001663211 | 0.001663211 | 0.001663211 | 0.001663211 | 0.001663211 | 0.001663211 | 0.001663211 | 0.001663211 | 0.001663211 | 0.001663211 | 0.001663211 | 0.001663211 | 0.001663211 | 0.001663211 | 0.001663211 | 0.001663211 | 0.001663211 | 0.001663211 | 0.001663211 | 0.001663211 | 0.001663211 | 0.001663211 | 0.001663211 | 0.001663211 | 0.001663211 | 0.001663211 | 0.001663211 | 0.001663211 | 0.001663211 | 0.001663211 | 0.001663211 | 0.001663211 | 0.001663211 | 0.001663211 | 0.001663211 | 0.001663211 | 0.001663211 | 0.001663211 | 0.001663211 | 0.001663211 | 0.001663211 | 0.001663211 | 0.001663211 | 0.001663211 | 0.001663211 | 0 | 0 | 0
1602 | 425.1992 | 0.001574834 | 20 | 781 | -821 | 0 | 0 | 0.001574834 | 0.001574834 | 0.001574834 | 0.001574834 | 0.001574834 | 0.001574834 | 0.001574834 | 0.001574834 | 0.001574834 | 0.001574834 | 0.001574834 | 0.001574834 | 0.001574834 | 0.001574834 | 0.001574834 | 0.001574834 | 0.001574834 | 0.001574834 | 0.001574834 | 0.001574834 | 0.001574834 | 0.001574834 | 0.001574834 | 0.001574834 | 0.001574834 | 0.001574834 | 0.001574834 | 0.001574834 | 0.001574834 | 0.001574834 | 0.001574834 | 0.001574834 | 0.001574834 | 0.001574834 | 0.001574834 | 0.001574834 | 0.001574834 | 0.001574834 | 0.001574834 | 0.001574834 | 0.001574834 | 0.001574834 | 0.001574834 | 0.001574834 | 0.001574834 | 0.001574834 | 0.001574834 | 0.001574834 | 0.001574834 | 0.001574834 | 0.001574834 | 0.001574834 | 0.001574834 | 0.001574834 | 0.001574834 | 0.001574834 | 0.001574834 | 0.001574834 | 0.001574834 | 0.001574834 | 0 | 0 | 0
1602 | 435.8761 | 0.001614379 | 30 | 771 | -831 | 0 | 0.001614379 | 0.001614379 | 0.001614379 | 0.001614379 | 0.001614379 | 0.001614379 | 0.001614379 | 0.001614379 | 0.001614379 | 0.001614379 | 0.001614379 | 0.001614379 | 0.001614379 | 0.001614379 | 0.001614379 | 0.001614379 | 0.001614379 | 0.001614379 | 0.001614379 | 0.001614379 | 0.001614379 | 0.001614379 | 0.001614379 | 0.001614379 | 0.001614379 | 0.001614379 | 0.001614379 | 0.001614379 | 0.001614379 | 0.001614379 | 0.001614379 | 0.001614379 | 0.001614379 | 0.001614379 | 0.001614379 | 0.001614379 | 0.001614379 | 0.001614379 | 0.001614379 | 0.001614379 | 0.001614379 | 0.001614379 | 0.001614379 | 0.001614379 | 0.001614379 | 0.001614379 | 0.001614379 | 0.001614379 | 0.001614379 | 0.001614379 | 0.001614379 | 0.001614379 | 0.001614379 | 0.001614379 | 0.001614379 | 0.001614379 | 0.001614379 | 0.001614379 | 0.001614379 | 0.001614379 | 0 | 0 | 0 | 0
1602 | 429.7221 | 0.001591586 | 40 | 761 | -841 | 0 | 0.001591586 | 0.001591586 | 0.001591586 | 0.001591586 | 0.001591586 | 0.001591586 | 0.001591586 | 0.001591586 | 0.001591586 | 0.001591586 | 0.001591586 | 0.001591586 | 0.001591586 | 0.001591586 | 0.001591586 | 0.001591586 | 0.001591586 | 0.001591586 | 0.001591586 | 0.001591586 | 0.001591586 | 0.001591586 | 0.001591586 | 0.001591586 | 0.001591586 | 0.001591586 | 0.001591586 | 0.001591586 | 0.001591586 | 0.001591586 | 0.001591586 | 0.001591586 | 0.001591586 | 0.001591586 | 0.001591586 | 0.001591586 | 0.001591586 | 0.001591586 | 0.001591586 | 0.001591586 | 0.001591586 | 0.001591586 | 0.001591586 | 0.001591586 | 0.001591586 | 0.001591586 | 0.001591586 | 0.001591586 | 0.001591586 | 0.001591586 | 0.001591586 | 0.001591586 | 0.001591586 | 0.001591586 | 0.001591586 | 0.001591586 | 0.001591586 | 0.001591586 | 0.001591586 | 0.001591586 | 0 | 0 | 0 | 0
1602 | 431.9519 | 0.001599845 | 30 | 771 | -831 | 0 | 0.001599845 | 0.001599845 | 0.001599845 | 0.001599845 | 0.001599845 | 0.001599845 | 0.001599845 | 0.001599845 | 0.001599845 | 0.001599845 | 0.001599845 | 0.001599845 | 0.001599845 | 0.001599845 | 0.001599845 | 0.001599845 | 0.001599845 | 0.001599845 | 0.001599845 | 0.001599845 | 0.001599845 | 0.001599845 | 0.001599845 | 0.001599845 | 0.001599845 | 0.001599845 | 0.001599845 | 0.001599845 | 0.001599845 | 0.001599845 | 0.001599845 | 0.001599845 | 0.001599845 | 0.001599845 | 0.001599845 | 0.001599845 | 0.001599845 | 0.001599845 | 0.001599845 | 0.001599845 | 0.001599845 | 0.001599845 | 0.001599845 | 0.001599845 | 0.001599845 | 0.001599845 | 0.001599845 | 0.001599845 | 0.001599845 | 0.001599845 | 0.001599845 | 0.001599845 | 0.001599845 | 0.001599845 | 0.001599845 | 0.001599845 | 0.001599845 | 0.001599845 | 0.001599845 | 0.001599845 | 0 | 0 | 0 | 0
1602 | 431.0995 | 0.001596688 | 20 | 781 | -821 | 0 | 0 | 0.001596688 | 0.001596688 | 0.001596688 | 0.001596688 | 0.001596688 | 0.001596688 | 0.001596688 | 0.001596688 | 0.001596688 | 0.001596688 | 0.001596688 | 0.001596688 | 0.001596688 | 0.001596688 | 0.001596688 | 0.001596688 | 0.001596688 | 0.001596688 | 0.001596688 | 0.001596688 | 0.001596688 | 0.001596688 | 0.001596688 | 0.001596688 | 0.001596688 | 0.001596688 | 0.001596688 | 0.001596688 | 0.001596688 | 0.001596688 | 0.001596688 | 0.001596688 | 0.001596688 | 0.001596688 | 0.001596688 | 0.001596688 | 0.001596688 | 0.001596688 | 0.001596688 | 0.001596688 | 0.001596688 | 0.001596688 | 0.001596688 | 0.001596688 | 0.001596688 | 0.001596688 | 0.001596688 | 0.001596688 | 0.001596688 | 0.001596688 | 0.001596688 | 0.001596688 | 0.001596688 | 0.001596688 | 0.001596688 | 0.001596688 | 0.001596688 | 0.001596688 | 0.001596688 | 0.001596688 | 0 | 0 | 0
1602 | 442.4789 | 0.001638834 | 10 | 791 | -811 | 0 | 0 | 0.001638834 | 0.001638834 | 0.001638834 | 0.001638834 | 0.001638834 | 0.001638834 | 0.001638834 | 0.001638834 | 0.001638834 | 0.001638834 | 0.001638834 | 0.001638834 | 0.001638834 | 0.001638834 | 0.001638834 | 0.001638834 | 0.001638834 | 0.001638834 | 0.001638834 | 0.001638834 | 0.001638834 | 0.001638834 | 0.001638834 | 0.001638834 | 0.001638834 | 0.001638834 | 0.001638834 | 0.001638834 | 0.001638834 | 0.001638834 | 0.001638834 | 0.001638834 | 0.001638834 | 0.001638834 | 0.001638834 | 0.001638834 | 0.001638834 | 0.001638834 | 0.001638834 | 0.001638834 | 0.001638834 | 0.001638834 | 0.001638834 | 0.001638834 | 0.001638834 | 0.001638834 | 0.001638834 | 0.001638834 | 0.001638834 | 0.001638834 | 0.001638834 | 0.001638834 | 0.001638834 | 0.001638834 | 0.001638834 | 0.001638834 | 0.001638834 | 0.001638834 | 0.001638834 | 0.001638834 | 0 | 0 | 0
1602 | 438.345 | 0.001623524 | 0 | 801 | -801 | 0 | 0 | 0 | 0.001623524 | 0.001623524 | 0.001623524 | 0.001623524 | 0.001623524 | 0.001623524 | 0.001623524 | 0.001623524 | 0.001623524 | 0.001623524 | 0.001623524 | 0.001623524 | 0.001623524 | 0.001623524 | 0.001623524 | 0.001623524 | 0.001623524 | 0.001623524 | 0.001623524 | 0.001623524 | 0.001623524 | 0.001623524 | 0.001623524 | 0.001623524 | 0.001623524 | 0.001623524 | 0.001623524 | 0.001623524 | 0.001623524 | 0.001623524 | 0.001623524 | 0.001623524 | 0.001623524 | 0.001623524 | 0.001623524 | 0.001623524 | 0.001623524 | 0.001623524 | 0.001623524 | 0.001623524 | 0.001623524 | 0.001623524 | 0.001623524 | 0.001623524 | 0.001623524 | 0.001623524 | 0.001623524 | 0.001623524 | 0.001623524 | 0.001623524 | 0.001623524 | 0.001623524 | 0.001623524 | 0.001623524 | 0.001623524 | 0.001623524 | 0.001623524 | 0.001623524 | 0.001623524 | 0 | 0 | 0
1602 | 434.2426 | 0.001608329 | -10 | 811 | -791 | 0 | 0 | 0 | 0.001608329 | 0.001608329 | 0.001608329 | 0.001608329 | 0.001608329 | 0.001608329 | 0.001608329 | 0.001608329 | 0.001608329 | 0.001608329 | 0.001608329 | 0.001608329 | 0.001608329 | 0.001608329 | 0.001608329 | 0.001608329 | 0.001608329 | 0.001608329 | 0.001608329 | 0.001608329 | 0.001608329 | 0.001608329 | 0.001608329 | 0.001608329 | 0.001608329 | 0.001608329 | 0.001608329 | 0.001608329 | 0.001608329 | 0.001608329 | 0.001608329 | 0.001608329 | 0.001608329 | 0.001608329 | 0.001608329 | 0.001608329 | 0.001608329 | 0.001608329 | 0.001608329 | 0.001608329 | 0.001608329 | 0.001608329 | 0.001608329 | 0.001608329 | 0.001608329 | 0.001608329 | 0.001608329 | 0.001608329 | 0.001608329 | 0.001608329 | 0.001608329 | 0.001608329 | 0.001608329 | 0.001608329 | 0.001608329 | 0.001608329 | 0.001608329 | 0.001608329 | 0.001608329 | 0.001608329 | 0 | 0
1602 | 436.0354 | 0.001614969 | -20 | 821 | -781 | 0 | 0 | 0 | 0.001614969 | 0.001614969 | 0.001614969 | 0.001614969 | 0.001614969 | 0.001614969 | 0.001614969 | 0.001614969 | 0.001614969 | 0.001614969 | 0.001614969 | 0.001614969 | 0.001614969 | 0.001614969 | 0.001614969 | 0.001614969 | 0.001614969 | 0.001614969 | 0.001614969 | 0.001614969 | 0.001614969 | 0.001614969 | 0.001614969 | 0.001614969 | 0.001614969 | 0.001614969 | 0.001614969 | 0.001614969 | 0.001614969 | 0.001614969 | 0.001614969 | 0.001614969 | 0.001614969 | 0.001614969 | 0.001614969 | 0.001614969 | 0.001614969 | 0.001614969 | 0.001614969 | 0.001614969 | 0.001614969 | 0.001614969 | 0.001614969 | 0.001614969 | 0.001614969 | 0.001614969 | 0.001614969 | 0.001614969 | 0.001614969 | 0.001614969 | 0.001614969 | 0.001614969 | 0.001614969 | 0.001614969 | 0.001614969 | 0.001614969 | 0.001614969 | 0.001614969 | 0.001614969 | 0.001614969 | 0 | 0
1602 | 442.6266 | 0.001639381 | -30 | 831 | -771 | 0 | 0 | 0 | 0 | 0.001639381 | 0.001639381 | 0.001639381 | 0.001639381 | 0.001639381 | 0.001639381 | 0.001639381 | 0.001639381 | 0.001639381 | 0.001639381 | 0.001639381 | 0.001639381 | 0.001639381 | 0.001639381 | 0.001639381 | 0.001639381 | 0.001639381 | 0.001639381 | 0.001639381 | 0.001639381 | 0.001639381 | 0.001639381 | 0.001639381 | 0.001639381 | 0.001639381 | 0.001639381 | 0.001639381 | 0.001639381 | 0.001639381 | 0.001639381 | 0.001639381 | 0.001639381 | 0.001639381 | 0.001639381 | 0.001639381 | 0.001639381 | 0.001639381 | 0.001639381 | 0.001639381 | 0.001639381 | 0.001639381 | 0.001639381 | 0.001639381 | 0.001639381 | 0.001639381 | 0.001639381 | 0.001639381 | 0.001639381 | 0.001639381 | 0.001639381 | 0.001639381 | 0.001639381 | 0.001639381 | 0.001639381 | 0.001639381 | 0.001639381 | 0.001639381 | 0.001639381 | 0.001639381 | 0.001639381 | 0
1602 | 434.9438 | 0.001610926 | -40 | 841 | -761 | 0 | 0 | 0 | 0 | 0.001610926 | 0.001610926 | 0.001610926 | 0.001610926 | 0.001610926 | 0.001610926 | 0.001610926 | 0.001610926 | 0.001610926 | 0.001610926 | 0.001610926 | 0.001610926 | 0.001610926 | 0.001610926 | 0.001610926 | 0.001610926 | 0.001610926 | 0.001610926 | 0.001610926 | 0.001610926 | 0.001610926 | 0.001610926 | 0.001610926 | 0.001610926 | 0.001610926 | 0.001610926 | 0.001610926 | 0.001610926 | 0.001610926 | 0.001610926 | 0.001610926 | 0.001610926 | 0.001610926 | 0.001610926 | 0.001610926 | 0.001610926 | 0.001610926 | 0.001610926 | 0.001610926 | 0.001610926 | 0.001610926 | 0.001610926 | 0.001610926 | 0.001610926 | 0.001610926 | 0.001610926 | 0.001610926 | 0.001610926 | 0.001610926 | 0.001610926 | 0.001610926 | 0.001610926 | 0.001610926 | 0.001610926 | 0.001610926 | 0.001610926 | 0.001610926 | 0.001610926 | 0.001610926 | 0.001610926 | 0
1602 | 441.1668 | 0.001633975 | -30 | 831 | -771 | 0 | 0 | 0 | 0 | 0.001633975 | 0.001633975 | 0.001633975 | 0.001633975 | 0.001633975 | 0.001633975 | 0.001633975 | 0.001633975 | 0.001633975 | 0.001633975 | 0.001633975 | 0.001633975 | 0.001633975 | 0.001633975 | 0.001633975 | 0.001633975 | 0.001633975 | 0.001633975 | 0.001633975 | 0.001633975 | 0.001633975 | 0.001633975 | 0.001633975 | 0.001633975 | 0.001633975 | 0.001633975 | 0.001633975 | 0.001633975 | 0.001633975 | 0.001633975 | 0.001633975 | 0.001633975 | 0.001633975 | 0.001633975 | 0.001633975 | 0.001633975 | 0.001633975 | 0.001633975 | 0.001633975 | 0.001633975 | 0.001633975 | 0.001633975 | 0.001633975 | 0.001633975 | 0.001633975 | 0.001633975 | 0.001633975 | 0.001633975 | 0.001633975 | 0.001633975 | 0.001633975 | 0.001633975 | 0.001633975 | 0.001633975 | 0.001633975 | 0.001633975 | 0.001633975 | 0.001633975 | 0.001633975 | 0.001633975 | 0
1602 | 427.3643 | 0.001582853 | -20 | 821 | -781 | 0 | 0 | 0 | 0.001582853 | 0.001582853 | 0.001582853 | 0.001582853 | 0.001582853 | 0.001582853 | 0.001582853 | 0.001582853 | 0.001582853 | 0.001582853 | 0.001582853 | 0.001582853 | 0.001582853 | 0.001582853 | 0.001582853 | 0.001582853 | 0.001582853 | 0.001582853 | 0.001582853 | 0.001582853 | 0.001582853 | 0.001582853 | 0.001582853 | 0.001582853 | 0.001582853 | 0.001582853 | 0.001582853 | 0.001582853 | 0.001582853 | 0.001582853 | 0.001582853 | 0.001582853 | 0.001582853 | 0.001582853 | 0.001582853 | 0.001582853 | 0.001582853 | 0.001582853 | 0.001582853 | 0.001582853 | 0.001582853 | 0.001582853 | 0.001582853 | 0.001582853 | 0.001582853 | 0.001582853 | 0.001582853 | 0.001582853 | 0.001582853 | 0.001582853 | 0.001582853 | 0.001582853 | 0.001582853 | 0.001582853 | 0.001582853 | 0.001582853 | 0.001582853 | 0.001582853 | 0.001582853 | 0.001582853 | 0 | 0
1602 | 428.6043 | 0.001587446 | -10 | 811 | -791 | 0 | 0 | 0 | 0.001587446 | 0.001587446 | 0.001587446 | 0.001587446 | 0.001587446 | 0.001587446 | 0.001587446 | 0.001587446 | 0.001587446 | 0.001587446 | 0.001587446 | 0.001587446 | 0.001587446 | 0.001587446 | 0.001587446 | 0.001587446 | 0.001587446 | 0.001587446 | 0.001587446 | 0.001587446 | 0.001587446 | 0.001587446 | 0.001587446 | 0.001587446 | 0.001587446 | 0.001587446 | 0.001587446 | 0.001587446 | 0.001587446 | 0.001587446 | 0.001587446 | 0.001587446 | 0.001587446 | 0.001587446 | 0.001587446 | 0.001587446 | 0.001587446 | 0.001587446 | 0.001587446 | 0.001587446 | 0.001587446 | 0.001587446 | 0.001587446 | 0.001587446 | 0.001587446 | 0.001587446 | 0.001587446 | 0.001587446 | 0.001587446 | 0.001587446 | 0.001587446 | 0.001587446 | 0.001587446 | 0.001587446 | 0.001587446 | 0.001587446 | 0.001587446 | 0.001587446 | 0.001587446 | 0.001587446 | 0 | 0
1602 | 428.3232 | 0.001586405 | 0 | 801 | -801 | 0 | 0 | 0 | 0.001586405 | 0.001586405 | 0.001586405 | 0.001586405 | 0.001586405 | 0.001586405 | 0.001586405 | 0.001586405 | 0.001586405 | 0.001586405 | 0.001586405 | 0.001586405 | 0.001586405 | 0.001586405 | 0.001586405 | 0.001586405 | 0.001586405 | 0.001586405 | 0.001586405 | 0.001586405 | 0.001586405 | 0.001586405 | 0.001586405 | 0.001586405 | 0.001586405 | 0.001586405 | 0.001586405 | 0.001586405 | 0.001586405 | 0.001586405 | 0.001586405 | 0.001586405 | 0.001586405 | 0.001586405 | 0.001586405 | 0.001586405 | 0.001586405 | 0.001586405 | 0.001586405 | 0.001586405 | 0.001586405 | 0.001586405 | 0.001586405 | 0.001586405 | 0.001586405 | 0.001586405 | 0.001586405 | 0.001586405 | 0.001586405 | 0.001586405 | 0.001586405 | 0.001586405 | 0.001586405 | 0.001586405 | 0.001586405 | 0.001586405 | 0.001586405 | 0.001586405 | 0.001586405 | 0 | 0 | 0
1602 | 445.3742 | 0.001649558 | 10 | 791 | -811 | 0 | 0 | 0.001649558 | 0.001649558 | 0.001649558 | 0.001649558 | 0.001649558 | 0.001649558 | 0.001649558 | 0.001649558 | 0.001649558 | 0.001649558 | 0.001649558 | 0.001649558 | 0.001649558 | 0.001649558 | 0.001649558 | 0.001649558 | 0.001649558 | 0.001649558 | 0.001649558 | 0.001649558 | 0.001649558 | 0.001649558 | 0.001649558 | 0.001649558 | 0.001649558 | 0.001649558 | 0.001649558 | 0.001649558 | 0.001649558 | 0.001649558 | 0.001649558 | 0.001649558 | 0.001649558 | 0.001649558 | 0.001649558 | 0.001649558 | 0.001649558 | 0.001649558 | 0.001649558 | 0.001649558 | 0.001649558 | 0.001649558 | 0.001649558 | 0.001649558 | 0.001649558 | 0.001649558 | 0.001649558 | 0.001649558 | 0.001649558 | 0.001649558 | 0.001649558 | 0.001649558 | 0.001649558 | 0.001649558 | 0.001649558 | 0.001649558 | 0.001649558 | 0.001649558 | 0.001649558 | 0.001649558 | 0 | 0 | 0
1602 | 436.0077 | 0.001614867 | 20 | 781 | -821 | 0 | 0 | 0.001614867 | 0.001614867 | 0.001614867 | 0.001614867 | 0.001614867 | 0.001614867 | 0.001614867 | 0.001614867 | 0.001614867 | 0.001614867 | 0.001614867 | 0.001614867 | 0.001614867 | 0.001614867 | 0.001614867 | 0.001614867 | 0.001614867 | 0.001614867 | 0.001614867 | 0.001614867 | 0.001614867 | 0.001614867 | 0.001614867 | 0.001614867 | 0.001614867 | 0.001614867 | 0.001614867 | 0.001614867 | 0.001614867 | 0.001614867 | 0.001614867 | 0.001614867 | 0.001614867 | 0.001614867 | 0.001614867 | 0.001614867 | 0.001614867 | 0.001614867 | 0.001614867 | 0.001614867 | 0.001614867 | 0.001614867 | 0.001614867 | 0.001614867 | 0.001614867 | 0.001614867 | 0.001614867 | 0.001614867 | 0.001614867 | 0.001614867 | 0.001614867 | 0.001614867 | 0.001614867 | 0.001614867 | 0.001614867 | 0.001614867 | 0.001614867 | 0.001614867 | 0.001614867 | 0.001614867 | 0 | 0 | 0
1592 | 381.4373 | 0.001412751 | 30 | 766 | -826 | 0 | 0 | 0.001412751 | 0.001412751 | 0.001412751 | 0.001412751 | 0.001412751 | 0.001412751 | 0.001412751 | 0.001412751 | 0.001412751 | 0.001412751 | 0.001412751 | 0.001412751 | 0.001412751 | 0.001412751 | 0.001412751 | 0.001412751 | 0.001412751 | 0.001412751 | 0.001412751 | 0.001412751 | 0.001412751 | 0.001412751 | 0.001412751 | 0.001412751 | 0.001412751 | 0.001412751 | 0.001412751 | 0.001412751 | 0.001412751 | 0.001412751 | 0.001412751 | 0.001412751 | 0.001412751 | 0.001412751 | 0.001412751 | 0.001412751 | 0.001412751 | 0.001412751 | 0.001412751 | 0.001412751 | 0.001412751 | 0.001412751 | 0.001412751 | 0.001412751 | 0.001412751 | 0.001412751 | 0.001412751 | 0.001412751 | 0.001412751 | 0.001412751 | 0.001412751 | 0.001412751 | 0.001412751 | 0.001412751 | 0.001412751 | 0.001412751 | 0.001412751 | 0.001412751 | 0.001412751 | 0 | 0 | 0 | 0
1592 | 372.1654 | 0.00137841 | 40 | 756 | -836 | 0 | 0.00137841 | 0.00137841 | 0.00137841 | 0.00137841 | 0.00137841 | 0.00137841 | 0.00137841 | 0.00137841 | 0.00137841 | 0.00137841 | 0.00137841 | 0.00137841 | 0.00137841 | 0.00137841 | 0.00137841 | 0.00137841 | 0.00137841 | 0.00137841 | 0.00137841 | 0.00137841 | 0.00137841 | 0.00137841 | 0.00137841 | 0.00137841 | 0.00137841 | 0.00137841 | 0.00137841 | 0.00137841 | 0.00137841 | 0.00137841 | 0.00137841 | 0.00137841 | 0.00137841 | 0.00137841 | 0.00137841 | 0.00137841 | 0.00137841 | 0.00137841 | 0.00137841 | 0.00137841 | 0.00137841 | 0.00137841 | 0.00137841 | 0.00137841 | 0.00137841 | 0.00137841 | 0.00137841 | 0.00137841 | 0.00137841 | 0.00137841 | 0.00137841 | 0.00137841 | 0.00137841 | 0.00137841 | 0.00137841 | 0.00137841 | 0.00137841 | 0.00137841 | 0.00137841 | 0.00137841 | 0 | 0 | 0 | 0
1592 | 377.5804 | 0.001398466 | 30 | 766 | -826 | 0 | 0 | 0.001398466 | 0.001398466 | 0.001398466 | 0.001398466 | 0.001398466 | 0.001398466 | 0.001398466 | 0.001398466 | 0.001398466 | 0.001398466 | 0.001398466 | 0.001398466 | 0.001398466 | 0.001398466 | 0.001398466 | 0.001398466 | 0.001398466 | 0.001398466 | 0.001398466 | 0.001398466 | 0.001398466 | 0.001398466 | 0.001398466 | 0.001398466 | 0.001398466 | 0.001398466 | 0.001398466 | 0.001398466 | 0.001398466 | 0.001398466 | 0.001398466 | 0.001398466 | 0.001398466 | 0.001398466 | 0.001398466 | 0.001398466 | 0.001398466 | 0.001398466 | 0.001398466 | 0.001398466 | 0.001398466 | 0.001398466 | 0.001398466 | 0.001398466 | 0.001398466 | 0.001398466 | 0.001398466 | 0.001398466 | 0.001398466 | 0.001398466 | 0.001398466 | 0.001398466 | 0.001398466 | 0.001398466 | 0.001398466 | 0.001398466 | 0.001398466 | 0.001398466 | 0.001398466 | 0 | 0 | 0 | 0
1592 | 373.7007 | 0.001384097 | 20 | 776 | -816 | 0 | 0 | 0.001384097 | 0.001384097 | 0.001384097 | 0.001384097 | 0.001384097 | 0.001384097 | 0.001384097 | 0.001384097 | 0.001384097 | 0.001384097 | 0.001384097 | 0.001384097 | 0.001384097 | 0.001384097 | 0.001384097 | 0.001384097 | 0.001384097 | 0.001384097 | 0.001384097 | 0.001384097 | 0.001384097 | 0.001384097 | 0.001384097 | 0.001384097 | 0.001384097 | 0.001384097 | 0.001384097 | 0.001384097 | 0.001384097 | 0.001384097 | 0.001384097 | 0.001384097 | 0.001384097 | 0.001384097 | 0.001384097 | 0.001384097 | 0.001384097 | 0.001384097 | 0.001384097 | 0.001384097 | 0.001384097 | 0.001384097 | 0.001384097 | 0.001384097 | 0.001384097 | 0.001384097 | 0.001384097 | 0.001384097 | 0.001384097 | 0.001384097 | 0.001384097 | 0.001384097 | 0.001384097 | 0.001384097 | 0.001384097 | 0.001384097 | 0.001384097 | 0.001384097 | 0.001384097 | 0.001384097 | 0 | 0 | 0
1592 | 374.4555 | 0.001386892 | 10 | 786 | -806 | 0 | 0 | 0.001386892 | 0.001386892 | 0.001386892 | 0.001386892 | 0.001386892 | 0.001386892 | 0.001386892 | 0.001386892 | 0.001386892 | 0.001386892 | 0.001386892 | 0.001386892 | 0.001386892 | 0.001386892 | 0.001386892 | 0.001386892 | 0.001386892 | 0.001386892 | 0.001386892 | 0.001386892 | 0.001386892 | 0.001386892 | 0.001386892 | 0.001386892 | 0.001386892 | 0.001386892 | 0.001386892 | 0.001386892 | 0.001386892 | 0.001386892 | 0.001386892 | 0.001386892 | 0.001386892 | 0.001386892 | 0.001386892 | 0.001386892 | 0.001386892 | 0.001386892 | 0.001386892 | 0.001386892 | 0.001386892 | 0.001386892 | 0.001386892 | 0.001386892 | 0.001386892 | 0.001386892 | 0.001386892 | 0.001386892 | 0.001386892 | 0.001386892 | 0.001386892 | 0.001386892 | 0.001386892 | 0.001386892 | 0.001386892 | 0.001386892 | 0.001386892 | 0.001386892 | 0.001386892 | 0.001386892 | 0 | 0 | 0
1592 | 376.2785 | 0.001393644 | 0 | 796 | -796 | 0 | 0 | 0 | 0.001393644 | 0.001393644 | 0.001393644 | 0.001393644 | 0.001393644 | 0.001393644 | 0.001393644 | 0.001393644 | 0.001393644 | 0.001393644 | 0.001393644 | 0.001393644 | 0.001393644 | 0.001393644 | 0.001393644 | 0.001393644 | 0.001393644 | 0.001393644 | 0.001393644 | 0.001393644 | 0.001393644 | 0.001393644 | 0.001393644 | 0.001393644 | 0.001393644 | 0.001393644 | 0.001393644 | 0.001393644 | 0.001393644 | 0.001393644 | 0.001393644 | 0.001393644 | 0.001393644 | 0.001393644 | 0.001393644 | 0.001393644 | 0.001393644 | 0.001393644 | 0.001393644 | 0.001393644 | 0.001393644 | 0.001393644 | 0.001393644 | 0.001393644 | 0.001393644 | 0.001393644 | 0.001393644 | 0.001393644 | 0.001393644 | 0.001393644 | 0.001393644 | 0.001393644 | 0.001393644 | 0.001393644 | 0.001393644 | 0.001393644 | 0.001393644 | 0.001393644 | 0.001393644 | 0 | 0 | 0
1589 | 296.1173 | 0.001096747 | -10 | 804.5 | -784.5 | 0 | 0 | 0 | 0.001096747 | 0.001096747 | 0.001096747 | 0.001096747 | 0.001096747 | 0.001096747 | 0.001096747 | 0.001096747 | 0.001096747 | 0.001096747 | 0.001096747 | 0.001096747 | 0.001096747 | 0.001096747 | 0.001096747 | 0.001096747 | 0.001096747 | 0.001096747 | 0.001096747 | 0.001096747 | 0.001096747 | 0.001096747 | 0.001096747 | 0.001096747 | 0.001096747 | 0.001096747 | 0.001096747 | 0.001096747 | 0.001096747 | 0.001096747 | 0.001096747 | 0.001096747 | 0.001096747 | 0.001096747 | 0.001096747 | 0.001096747 | 0.001096747 | 0.001096747 | 0.001096747 | 0.001096747 | 0.001096747 | 0.001096747 | 0.001096747 | 0.001096747 | 0.001096747 | 0.001096747 | 0.001096747 | 0.001096747 | 0.001096747 | 0.001096747 | 0.001096747 | 0.001096747 | 0.001096747 | 0.001096747 | 0.001096747 | 0.001096747 | 0.001096747 | 0.001096747 | 0.001096747 | 0.001096747 | 0 | 0
1589 | 274.9065 | 0.001018187 | -20 | 814.5 | -774.5 | 0 | 0 | 0 | 0 | 0.001018187 | 0.001018187 | 0.001018187 | 0.001018187 | 0.001018187 | 0.001018187 | 0.001018187 | 0.001018187 | 0.001018187 | 0.001018187 | 0.001018187 | 0.001018187 | 0.001018187 | 0.001018187 | 0.001018187 | 0.001018187 | 0.001018187 | 0.001018187 | 0.001018187 | 0.001018187 | 0.001018187 | 0.001018187 | 0.001018187 | 0.001018187 | 0.001018187 | 0.001018187 | 0.001018187 | 0.001018187 | 0.001018187 | 0.001018187 | 0.001018187 | 0.001018187 | 0.001018187 | 0.001018187 | 0.001018187 | 0.001018187 | 0.001018187 | 0.001018187 | 0.001018187 | 0.001018187 | 0.001018187 | 0.001018187 | 0.001018187 | 0.001018187 | 0.001018187 | 0.001018187 | 0.001018187 | 0.001018187 | 0.001018187 | 0.001018187 | 0.001018187 | 0.001018187 | 0.001018187 | 0.001018187 | 0.001018187 | 0.001018187 | 0.001018187 | 0.001018187 | 0.001018187 | 0 | 0
1589 | 275.7475 | 0.001021302 | -30 | 824.5 | -764.5 | 0 | 0 | 0 | 0 | 0.001021302 | 0.001021302 | 0.001021302 | 0.001021302 | 0.001021302 | 0.001021302 | 0.001021302 | 0.001021302 | 0.001021302 | 0.001021302 | 0.001021302 | 0.001021302 | 0.001021302 | 0.001021302 | 0.001021302 | 0.001021302 | 0.001021302 | 0.001021302 | 0.001021302 | 0.001021302 | 0.001021302 | 0.001021302 | 0.001021302 | 0.001021302 | 0.001021302 | 0.001021302 | 0.001021302 | 0.001021302 | 0.001021302 | 0.001021302 | 0.001021302 | 0.001021302 | 0.001021302 | 0.001021302 | 0.001021302 | 0.001021302 | 0.001021302 | 0.001021302 | 0.001021302 | 0.001021302 | 0.001021302 | 0.001021302 | 0.001021302 | 0.001021302 | 0.001021302 | 0.001021302 | 0.001021302 | 0.001021302 | 0.001021302 | 0.001021302 | 0.001021302 | 0.001021302 | 0.001021302 | 0.001021302 | 0.001021302 | 0.001021302 | 0.001021302 | 0.001021302 | 0.001021302 | 0 | 0
1589 | 281.7716 | 0.001043614 | -40 | 834.5 | -754.5 | 0 | 0 | 0 | 0 | 0.001043614 | 0.001043614 | 0.001043614 | 0.001043614 | 0.001043614 | 0.001043614 | 0.001043614 | 0.001043614 | 0.001043614 | 0.001043614 | 0.001043614 | 0.001043614 | 0.001043614 | 0.001043614 | 0.001043614 | 0.001043614 | 0.001043614 | 0.001043614 | 0.001043614 | 0.001043614 | 0.001043614 | 0.001043614 | 0.001043614 | 0.001043614 | 0.001043614 | 0.001043614 | 0.001043614 | 0.001043614 | 0.001043614 | 0.001043614 | 0.001043614 | 0.001043614 | 0.001043614 | 0.001043614 | 0.001043614 | 0.001043614 | 0.001043614 | 0.001043614 | 0.001043614 | 0.001043614 | 0.001043614 | 0.001043614 | 0.001043614 | 0.001043614 | 0.001043614 | 0.001043614 | 0.001043614 | 0.001043614 | 0.001043614 | 0.001043614 | 0.001043614 | 0.001043614 | 0.001043614 | 0.001043614 | 0.001043614 | 0.001043614 | 0.001043614 | 0.001043614 | 0.001043614 | 0.001043614 | 0
1589 | 279.6229 | 0.001035655 | -30 | 824.5 | -764.5 | 0 | 0 | 0 | 0 | 0.001035655 | 0.001035655 | 0.001035655 | 0.001035655 | 0.001035655 | 0.001035655 | 0.001035655 | 0.001035655 | 0.001035655 | 0.001035655 | 0.001035655 | 0.001035655 | 0.001035655 | 0.001035655 | 0.001035655 | 0.001035655 | 0.001035655 | 0.001035655 | 0.001035655 | 0.001035655 | 0.001035655 | 0.001035655 | 0.001035655 | 0.001035655 | 0.001035655 | 0.001035655 | 0.001035655 | 0.001035655 | 0.001035655 | 0.001035655 | 0.001035655 | 0.001035655 | 0.001035655 | 0.001035655 | 0.001035655 | 0.001035655 | 0.001035655 | 0.001035655 | 0.001035655 | 0.001035655 | 0.001035655 | 0.001035655 | 0.001035655 | 0.001035655 | 0.001035655 | 0.001035655 | 0.001035655 | 0.001035655 | 0.001035655 | 0.001035655 | 0.001035655 | 0.001035655 | 0.001035655 | 0.001035655 | 0.001035655 | 0.001035655 | 0.001035655 | 0.001035655 | 0.001035655 | 0 | 0
1589 | 277.2434 | 0.001026842 | -20 | 814.5 | -774.5 | 0 | 0 | 0 | 0 | 0.001026842 | 0.001026842 | 0.001026842 | 0.001026842 | 0.001026842 | 0.001026842 | 0.001026842 | 0.001026842 | 0.001026842 | 0.001026842 | 0.001026842 | 0.001026842 | 0.001026842 | 0.001026842 | 0.001026842 | 0.001026842 | 0.001026842 | 0.001026842 | 0.001026842 | 0.001026842 | 0.001026842 | 0.001026842 | 0.001026842 | 0.001026842 | 0.001026842 | 0.001026842 | 0.001026842 | 0.001026842 | 0.001026842 | 0.001026842 | 0.001026842 | 0.001026842 | 0.001026842 | 0.001026842 | 0.001026842 | 0.001026842 | 0.001026842 | 0.001026842 | 0.001026842 | 0.001026842 | 0.001026842 | 0.001026842 | 0.001026842 | 0.001026842 | 0.001026842 | 0.001026842 | 0.001026842 | 0.001026842 | 0.001026842 | 0.001026842 | 0.001026842 | 0.001026842 | 0.001026842 | 0.001026842 | 0.001026842 | 0.001026842 | 0.001026842 | 0.001026842 | 0.001026842 | 0 | 0
1589 | 272.5436 | 0.001009435 | -10 | 804.5 | -784.5 | 0 | 0 | 0 | 0.001009435 | 0.001009435 | 0.001009435 | 0.001009435 | 0.001009435 | 0.001009435 | 0.001009435 | 0.001009435 | 0.001009435 | 0.001009435 | 0.001009435 | 0.001009435 | 0.001009435 | 0.001009435 | 0.001009435 | 0.001009435 | 0.001009435 | 0.001009435 | 0.001009435 | 0.001009435 | 0.001009435 | 0.001009435 | 0.001009435 | 0.001009435 | 0.001009435 | 0.001009435 | 0.001009435 | 0.001009435 | 0.001009435 | 0.001009435 | 0.001009435 | 0.001009435 | 0.001009435 | 0.001009435 | 0.001009435 | 0.001009435 | 0.001009435 | 0.001009435 | 0.001009435 | 0.001009435 | 0.001009435 | 0.001009435 | 0.001009435 | 0.001009435 | 0.001009435 | 0.001009435 | 0.001009435 | 0.001009435 | 0.001009435 | 0.001009435 | 0.001009435 | 0.001009435 | 0.001009435 | 0.001009435 | 0.001009435 | 0.001009435 | 0.001009435 | 0.001009435 | 0.001009435 | 0.001009435 | 0 | 0
1589 | 274.2103 | 0.001015608 | 0 | 794.5 | -794.5 | 0 | 0 | 0 | 0.001015608 | 0.001015608 | 0.001015608 | 0.001015608 | 0.001015608 | 0.001015608 | 0.001015608 | 0.001015608 | 0.001015608 | 0.001015608 | 0.001015608 | 0.001015608 | 0.001015608 | 0.001015608 | 0.001015608 | 0.001015608 | 0.001015608 | 0.001015608 | 0.001015608 | 0.001015608 | 0.001015608 | 0.001015608 | 0.001015608 | 0.001015608 | 0.001015608 | 0.001015608 | 0.001015608 | 0.001015608 | 0.001015608 | 0.001015608 | 0.001015608 | 0.001015608 | 0.001015608 | 0.001015608 | 0.001015608 | 0.001015608 | 0.001015608 | 0.001015608 | 0.001015608 | 0.001015608 | 0.001015608 | 0.001015608 | 0.001015608 | 0.001015608 | 0.001015608 | 0.001015608 | 0.001015608 | 0.001015608 | 0.001015608 | 0.001015608 | 0.001015608 | 0.001015608 | 0.001015608 | 0.001015608 | 0.001015608 | 0.001015608 | 0.001015608 | 0.001015608 | 0.001015608 | 0 | 0 | 0
1589 | 274.6665 | 0.001017298 | 10 | 784.5 | -804.5 | 0 | 0 | 0.001017298 | 0.001017298 | 0.001017298 | 0.001017298 | 0.001017298 | 0.001017298 | 0.001017298 | 0.001017298 | 0.001017298 | 0.001017298 | 0.001017298 | 0.001017298 | 0.001017298 | 0.001017298 | 0.001017298 | 0.001017298 | 0.001017298 | 0.001017298 | 0.001017298 | 0.001017298 | 0.001017298 | 0.001017298 | 0.001017298 | 0.001017298 | 0.001017298 | 0.001017298 | 0.001017298 | 0.001017298 | 0.001017298 | 0.001017298 | 0.001017298 | 0.001017298 | 0.001017298 | 0.001017298 | 0.001017298 | 0.001017298 | 0.001017298 | 0.001017298 | 0.001017298 | 0.001017298 | 0.001017298 | 0.001017298 | 0.001017298 | 0.001017298 | 0.001017298 | 0.001017298 | 0.001017298 | 0.001017298 | 0.001017298 | 0.001017298 | 0.001017298 | 0.001017298 | 0.001017298 | 0.001017298 | 0.001017298 | 0.001017298 | 0.001017298 | 0.001017298 | 0.001017298 | 0.001017298 | 0 | 0 | 0
1589 | 273.8162 | 0.001014149 | 20 | 774.5 | -814.5 | 0 | 0 | 0.001014149 | 0.001014149 | 0.001014149 | 0.001014149 | 0.001014149 | 0.001014149 | 0.001014149 | 0.001014149 | 0.001014149 | 0.001014149 | 0.001014149 | 0.001014149 | 0.001014149 | 0.001014149 | 0.001014149 | 0.001014149 | 0.001014149 | 0.001014149 | 0.001014149 | 0.001014149 | 0.001014149 | 0.001014149 | 0.001014149 | 0.001014149 | 0.001014149 | 0.001014149 | 0.001014149 | 0.001014149 | 0.001014149 | 0.001014149 | 0.001014149 | 0.001014149 | 0.001014149 | 0.001014149 | 0.001014149 | 0.001014149 | 0.001014149 | 0.001014149 | 0.001014149 | 0.001014149 | 0.001014149 | 0.001014149 | 0.001014149 | 0.001014149 | 0.001014149 | 0.001014149 | 0.001014149 | 0.001014149 | 0.001014149 | 0.001014149 | 0.001014149 | 0.001014149 | 0.001014149 | 0.001014149 | 0.001014149 | 0.001014149 | 0.001014149 | 0.001014149 | 0.001014149 | 0 | 0 | 0 | 0
1589 | 276.4577 | 0.001023932 | 30 | 764.5 | -824.5 | 0 | 0 | 0.001023932 | 0.001023932 | 0.001023932 | 0.001023932 | 0.001023932 | 0.001023932 | 0.001023932 | 0.001023932 | 0.001023932 | 0.001023932 | 0.001023932 | 0.001023932 | 0.001023932 | 0.001023932 | 0.001023932 | 0.001023932 | 0.001023932 | 0.001023932 | 0.001023932 | 0.001023932 | 0.001023932 | 0.001023932 | 0.001023932 | 0.001023932 | 0.001023932 | 0.001023932 | 0.001023932 | 0.001023932 | 0.001023932 | 0.001023932 | 0.001023932 | 0.001023932 | 0.001023932 | 0.001023932 | 0.001023932 | 0.001023932 | 0.001023932 | 0.001023932 | 0.001023932 | 0.001023932 | 0.001023932 | 0.001023932 | 0.001023932 | 0.001023932 | 0.001023932 | 0.001023932 | 0.001023932 | 0.001023932 | 0.001023932 | 0.001023932 | 0.001023932 | 0.001023932 | 0.001023932 | 0.001023932 | 0.001023932 | 0.001023932 | 0.001023932 | 0.001023932 | 0.001023932 | 0 | 0 | 0 | 0
1589 | 275.2795 | 0.001019569 | 40 | 754.5 | -834.5 | 0 | 0.001019569 | 0.001019569 | 0.001019569 | 0.001019569 | 0.001019569 | 0.001019569 | 0.001019569 | 0.001019569 | 0.001019569 | 0.001019569 | 0.001019569 | 0.001019569 | 0.001019569 | 0.001019569 | 0.001019569 | 0.001019569 | 0.001019569 | 0.001019569 | 0.001019569 | 0.001019569 | 0.001019569 | 0.001019569 | 0.001019569 | 0.001019569 | 0.001019569 | 0.001019569 | 0.001019569 | 0.001019569 | 0.001019569 | 0.001019569 | 0.001019569 | 0.001019569 | 0.001019569 | 0.001019569 | 0.001019569 | 0.001019569 | 0.001019569 | 0.001019569 | 0.001019569 | 0.001019569 | 0.001019569 | 0.001019569 | 0.001019569 | 0.001019569 | 0.001019569 | 0.001019569 | 0.001019569 | 0.001019569 | 0.001019569 | 0.001019569 | 0.001019569 | 0.001019569 | 0.001019569 | 0.001019569 | 0.001019569 | 0.001019569 | 0.001019569 | 0.001019569 | 0.001019569 | 0.001019569 | 0 | 0 | 0 | 0
1589 | 273.9453 | 0.001014627 | 30 | 764.5 | -824.5 | 0 | 0 | 0.001014627 | 0.001014627 | 0.001014627 | 0.001014627 | 0.001014627 | 0.001014627 | 0.001014627 | 0.001014627 | 0.001014627 | 0.001014627 | 0.001014627 | 0.001014627 | 0.001014627 | 0.001014627 | 0.001014627 | 0.001014627 | 0.001014627 | 0.001014627 | 0.001014627 | 0.001014627 | 0.001014627 | 0.001014627 | 0.001014627 | 0.001014627 | 0.001014627 | 0.001014627 | 0.001014627 | 0.001014627 | 0.001014627 | 0.001014627 | 0.001014627 | 0.001014627 | 0.001014627 | 0.001014627 | 0.001014627 | 0.001014627 | 0.001014627 | 0.001014627 | 0.001014627 | 0.001014627 | 0.001014627 | 0.001014627 | 0.001014627 | 0.001014627 | 0.001014627 | 0.001014627 | 0.001014627 | 0.001014627 | 0.001014627 | 0.001014627 | 0.001014627 | 0.001014627 | 0.001014627 | 0.001014627 | 0.001014627 | 0.001014627 | 0.001014627 | 0.001014627 | 0.001014627 | 0 | 0 | 0 | 0
1589 | 278.2437 | 0.001030547 | 20 | 774.5 | -814.5 | 0 | 0 | 0.001030547 | 0.001030547 | 0.001030547 | 0.001030547 | 0.001030547 | 0.001030547 | 0.001030547 | 0.001030547 | 0.001030547 | 0.001030547 | 0.001030547 | 0.001030547 | 0.001030547 | 0.001030547 | 0.001030547 | 0.001030547 | 0.001030547 | 0.001030547 | 0.001030547 | 0.001030547 | 0.001030547 | 0.001030547 | 0.001030547 | 0.001030547 | 0.001030547 | 0.001030547 | 0.001030547 | 0.001030547 | 0.001030547 | 0.001030547 | 0.001030547 | 0.001030547 | 0.001030547 | 0.001030547 | 0.001030547 | 0.001030547 | 0.001030547 | 0.001030547 | 0.001030547 | 0.001030547 | 0.001030547 | 0.001030547 | 0.001030547 | 0.001030547 | 0.001030547 | 0.001030547 | 0.001030547 | 0.001030547 | 0.001030547 | 0.001030547 | 0.001030547 | 0.001030547 | 0.001030547 | 0.001030547 | 0.001030547 | 0.001030547 | 0.001030547 | 0.001030547 | 0.001030547 | 0 | 0 | 0 | 0
1589 | 271.8246 | 0.001006772 | 10 | 784.5 | -804.5 | 0 | 0 | 0.001006772 | 0.001006772 | 0.001006772 | 0.001006772 | 0.001006772 | 0.001006772 | 0.001006772 | 0.001006772 | 0.001006772 | 0.001006772 | 0.001006772 | 0.001006772 | 0.001006772 | 0.001006772 | 0.001006772 | 0.001006772 | 0.001006772 | 0.001006772 | 0.001006772 | 0.001006772 | 0.001006772 | 0.001006772 | 0.001006772 | 0.001006772 | 0.001006772 | 0.001006772 | 0.001006772 | 0.001006772 | 0.001006772 | 0.001006772 | 0.001006772 | 0.001006772 | 0.001006772 | 0.001006772 | 0.001006772 | 0.001006772 | 0.001006772 | 0.001006772 | 0.001006772 | 0.001006772 | 0.001006772 | 0.001006772 | 0.001006772 | 0.001006772 | 0.001006772 | 0.001006772 | 0.001006772 | 0.001006772 | 0.001006772 | 0.001006772 | 0.001006772 | 0.001006772 | 0.001006772 | 0.001006772 | 0.001006772 | 0.001006772 | 0.001006772 | 0.001006772 | 0.001006772 | 0.001006772 | 0 | 0 | 0
1589 | 275.4932 | 0.00102036 | 0 | 794.5 | -794.5 | 0 | 0 | 0 | 0.00102036 | 0.00102036 | 0.00102036 | 0.00102036 | 0.00102036 | 0.00102036 | 0.00102036 | 0.00102036 | 0.00102036 | 0.00102036 | 0.00102036 | 0.00102036 | 0.00102036 | 0.00102036 | 0.00102036 | 0.00102036 | 0.00102036 | 0.00102036 | 0.00102036 | 0.00102036 | 0.00102036 | 0.00102036 | 0.00102036 | 0.00102036 | 0.00102036 | 0.00102036 | 0.00102036 | 0.00102036 | 0.00102036 | 0.00102036 | 0.00102036 | 0.00102036 | 0.00102036 | 0.00102036 | 0.00102036 | 0.00102036 | 0.00102036 | 0.00102036 | 0.00102036 | 0.00102036 | 0.00102036 | 0.00102036 | 0.00102036 | 0.00102036 | 0.00102036 | 0.00102036 | 0.00102036 | 0.00102036 | 0.00102036 | 0.00102036 | 0.00102036 | 0.00102036 | 0.00102036 | 0.00102036 | 0.00102036 | 0.00102036 | 0.00102036 | 0.00102036 | 0.00102036 | 0 | 0 | 0
1589 | 277.512 | 0.001027837 | -10 | 804.5 | -784.5 | 0 | 0 | 0 | 0.001027837 | 0.001027837 | 0.001027837 | 0.001027837 | 0.001027837 | 0.001027837 | 0.001027837 | 0.001027837 | 0.001027837 | 0.001027837 | 0.001027837 | 0.001027837 | 0.001027837 | 0.001027837 | 0.001027837 | 0.001027837 | 0.001027837 | 0.001027837 | 0.001027837 | 0.001027837 | 0.001027837 | 0.001027837 | 0.001027837 | 0.001027837 | 0.001027837 | 0.001027837 | 0.001027837 | 0.001027837 | 0.001027837 | 0.001027837 | 0.001027837 | 0.001027837 | 0.001027837 | 0.001027837 | 0.001027837 | 0.001027837 | 0.001027837 | 0.001027837 | 0.001027837 | 0.001027837 | 0.001027837 | 0.001027837 | 0.001027837 | 0.001027837 | 0.001027837 | 0.001027837 | 0.001027837 | 0.001027837 | 0.001027837 | 0.001027837 | 0.001027837 | 0.001027837 | 0.001027837 | 0.001027837 | 0.001027837 | 0.001027837 | 0.001027837 | 0.001027837 | 0.001027837 | 0.001027837 | 0 | 0
1589 | 278.4976 | 0.001031488 | -20 | 814.5 | -774.5 | 0 | 0 | 0 | 0 | 0.001031488 | 0.001031488 | 0.001031488 | 0.001031488 | 0.001031488 | 0.001031488 | 0.001031488 | 0.001031488 | 0.001031488 | 0.001031488 | 0.001031488 | 0.001031488 | 0.001031488 | 0.001031488 | 0.001031488 | 0.001031488 | 0.001031488 | 0.001031488 | 0.001031488 | 0.001031488 | 0.001031488 | 0.001031488 | 0.001031488 | 0.001031488 | 0.001031488 | 0.001031488 | 0.001031488 | 0.001031488 | 0.001031488 | 0.001031488 | 0.001031488 | 0.001031488 | 0.001031488 | 0.001031488 | 0.001031488 | 0.001031488 | 0.001031488 | 0.001031488 | 0.001031488 | 0.001031488 | 0.001031488 | 0.001031488 | 0.001031488 | 0.001031488 | 0.001031488 | 0.001031488 | 0.001031488 | 0.001031488 | 0.001031488 | 0.001031488 | 0.001031488 | 0.001031488 | 0.001031488 | 0.001031488 | 0.001031488 | 0.001031488 | 0.001031488 | 0.001031488 | 0.001031488 | 0 | 0
1589 | 271.2408 | 0.00100461 | -30 | 824.5 | -764.5 | 0 | 0 | 0 | 0 | 0.00100461 | 0.00100461 | 0.00100461 | 0.00100461 | 0.00100461 | 0.00100461 | 0.00100461 | 0.00100461 | 0.00100461 | 0.00100461 | 0.00100461 | 0.00100461 | 0.00100461 | 0.00100461 | 0.00100461 | 0.00100461 | 0.00100461 | 0.00100461 | 0.00100461 | 0.00100461 | 0.00100461 | 0.00100461 | 0.00100461 | 0.00100461 | 0.00100461 | 0.00100461 | 0.00100461 | 0.00100461 | 0.00100461 | 0.00100461 | 0.00100461 | 0.00100461 | 0.00100461 | 0.00100461 | 0.00100461 | 0.00100461 | 0.00100461 | 0.00100461 | 0.00100461 | 0.00100461 | 0.00100461 | 0.00100461 | 0.00100461 | 0.00100461 | 0.00100461 | 0.00100461 | 0.00100461 | 0.00100461 | 0.00100461 | 0.00100461 | 0.00100461 | 0.00100461 | 0.00100461 | 0.00100461 | 0.00100461 | 0.00100461 | 0.00100461 | 0.00100461 | 0.00100461 | 0 | 0
1589 | 277.2971 | 0.001027041 | -40 | 834.5 | -754.5 | 0 | 0 | 0 | 0 | 0.001027041 | 0.001027041 | 0.001027041 | 0.001027041 | 0.001027041 | 0.001027041 | 0.001027041 | 0.001027041 | 0.001027041 | 0.001027041 | 0.001027041 | 0.001027041 | 0.001027041 | 0.001027041 | 0.001027041 | 0.001027041 | 0.001027041 | 0.001027041 | 0.001027041 | 0.001027041 | 0.001027041 | 0.001027041 | 0.001027041 | 0.001027041 | 0.001027041 | 0.001027041 | 0.001027041 | 0.001027041 | 0.001027041 | 0.001027041 | 0.001027041 | 0.001027041 | 0.001027041 | 0.001027041 | 0.001027041 | 0.001027041 | 0.001027041 | 0.001027041 | 0.001027041 | 0.001027041 | 0.001027041 | 0.001027041 | 0.001027041 | 0.001027041 | 0.001027041 | 0.001027041 | 0.001027041 | 0.001027041 | 0.001027041 | 0.001027041 | 0.001027041 | 0.001027041 | 0.001027041 | 0.001027041 | 0.001027041 | 0.001027041 | 0.001027041 | 0.001027041 | 0.001027041 | 0.001027041 | 0
1589 | 275.7245 | 0.001021216 | -30 | 824.5 | -764.5 | 0 | 0 | 0 | 0 | 0.001021216 | 0.001021216 | 0.001021216 | 0.001021216 | 0.001021216 | 0.001021216 | 0.001021216 | 0.001021216 | 0.001021216 | 0.001021216 | 0.001021216 | 0.001021216 | 0.001021216 | 0.001021216 | 0.001021216 | 0.001021216 | 0.001021216 | 0.001021216 | 0.001021216 | 0.001021216 | 0.001021216 | 0.001021216 | 0.001021216 | 0.001021216 | 0.001021216 | 0.001021216 | 0.001021216 | 0.001021216 | 0.001021216 | 0.001021216 | 0.001021216 | 0.001021216 | 0.001021216 | 0.001021216 | 0.001021216 | 0.001021216 | 0.001021216 | 0.001021216 | 0.001021216 | 0.001021216 | 0.001021216 | 0.001021216 | 0.001021216 | 0.001021216 | 0.001021216 | 0.001021216 | 0.001021216 | 0.001021216 | 0.001021216 | 0.001021216 | 0.001021216 | 0.001021216 | 0.001021216 | 0.001021216 | 0.001021216 | 0.001021216 | 0.001021216 | 0.001021216 | 0.001021216 | 0 | 0
1589 | 272.7185 | 0.001010083 | -20 | 814.5 | -774.5 | 0 | 0 | 0 | 0 | 0.001010083 | 0.001010083 | 0.001010083 | 0.001010083 | 0.001010083 | 0.001010083 | 0.001010083 | 0.001010083 | 0.001010083 | 0.001010083 | 0.001010083 | 0.001010083 | 0.001010083 | 0.001010083 | 0.001010083 | 0.001010083 | 0.001010083 | 0.001010083 | 0.001010083 | 0.001010083 | 0.001010083 | 0.001010083 | 0.001010083 | 0.001010083 | 0.001010083 | 0.001010083 | 0.001010083 | 0.001010083 | 0.001010083 | 0.001010083 | 0.001010083 | 0.001010083 | 0.001010083 | 0.001010083 | 0.001010083 | 0.001010083 | 0.001010083 | 0.001010083 | 0.001010083 | 0.001010083 | 0.001010083 | 0.001010083 | 0.001010083 | 0.001010083 | 0.001010083 | 0.001010083 | 0.001010083 | 0.001010083 | 0.001010083 | 0.001010083 | 0.001010083 | 0.001010083 | 0.001010083 | 0.001010083 | 0.001010083 | 0.001010083 | 0.001010083 | 0.001010083 | 0.001010083 | 0 | 0
1589 | 282.8752 | 0.001047701 | -10 | 804.5 | -784.5 | 0 | 0 | 0 | 0.001047701 | 0.001047701 | 0.001047701 | 0.001047701 | 0.001047701 | 0.001047701 | 0.001047701 | 0.001047701 | 0.001047701 | 0.001047701 | 0.001047701 | 0.001047701 | 0.001047701 | 0.001047701 | 0.001047701 | 0.001047701 | 0.001047701 | 0.001047701 | 0.001047701 | 0.001047701 | 0.001047701 | 0.001047701 | 0.001047701 | 0.001047701 | 0.001047701 | 0.001047701 | 0.001047701 | 0.001047701 | 0.001047701 | 0.001047701 | 0.001047701 | 0.001047701 | 0.001047701 | 0.001047701 | 0.001047701 | 0.001047701 | 0.001047701 | 0.001047701 | 0.001047701 | 0.001047701 | 0.001047701 | 0.001047701 | 0.001047701 | 0.001047701 | 0.001047701 | 0.001047701 | 0.001047701 | 0.001047701 | 0.001047701 | 0.001047701 | 0.001047701 | 0.001047701 | 0.001047701 | 0.001047701 | 0.001047701 | 0.001047701 | 0.001047701 | 0.001047701 | 0.001047701 | 0.001047701 | 0 | 0
1588 | 313.5515 | 0.001161319 | 0 | 794 | -794 | 0 | 0 | 0 | 0.001161319 | 0.001161319 | 0.001161319 | 0.001161319 | 0.001161319 | 0.001161319 | 0.001161319 | 0.001161319 | 0.001161319 | 0.001161319 | 0.001161319 | 0.001161319 | 0.001161319 | 0.001161319 | 0.001161319 | 0.001161319 | 0.001161319 | 0.001161319 | 0.001161319 | 0.001161319 | 0.001161319 | 0.001161319 | 0.001161319 | 0.001161319 | 0.001161319 | 0.001161319 | 0.001161319 | 0.001161319 | 0.001161319 | 0.001161319 | 0.001161319 | 0.001161319 | 0.001161319 | 0.001161319 | 0.001161319 | 0.001161319 | 0.001161319 | 0.001161319 | 0.001161319 | 0.001161319 | 0.001161319 | 0.001161319 | 0.001161319 | 0.001161319 | 0.001161319 | 0.001161319 | 0.001161319 | 0.001161319 | 0.001161319 | 0.001161319 | 0.001161319 | 0.001161319 | 0.001161319 | 0.001161319 | 0.001161319 | 0.001161319 | 0.001161319 | 0.001161319 | 0.001161319 | 0 | 0 | 0
1588 | 316.8006 | 0.001173352 | 10 | 784 | -804 | 0 | 0 | 0.001173352 | 0.001173352 | 0.001173352 | 0.001173352 | 0.001173352 | 0.001173352 | 0.001173352 | 0.001173352 | 0.001173352 | 0.001173352 | 0.001173352 | 0.001173352 | 0.001173352 | 0.001173352 | 0.001173352 | 0.001173352 | 0.001173352 | 0.001173352 | 0.001173352 | 0.001173352 | 0.001173352 | 0.001173352 | 0.001173352 | 0.001173352 | 0.001173352 | 0.001173352 | 0.001173352 | 0.001173352 | 0.001173352 | 0.001173352 | 0.001173352 | 0.001173352 | 0.001173352 | 0.001173352 | 0.001173352 | 0.001173352 | 0.001173352 | 0.001173352 | 0.001173352 | 0.001173352 | 0.001173352 | 0.001173352 | 0.001173352 | 0.001173352 | 0.001173352 | 0.001173352 | 0.001173352 | 0.001173352 | 0.001173352 | 0.001173352 | 0.001173352 | 0.001173352 | 0.001173352 | 0.001173352 | 0.001173352 | 0.001173352 | 0.001173352 | 0.001173352 | 0.001173352 | 0.001173352 | 0 | 0 | 0
1588 | 310.7089 | 0.00115079 | 20 | 774 | -814 | 0 | 0 | 0.00115079 | 0.00115079 | 0.00115079 | 0.00115079 | 0.00115079 | 0.00115079 | 0.00115079 | 0.00115079 | 0.00115079 | 0.00115079 | 0.00115079 | 0.00115079 | 0.00115079 | 0.00115079 | 0.00115079 | 0.00115079 | 0.00115079 | 0.00115079 | 0.00115079 | 0.00115079 | 0.00115079 | 0.00115079 | 0.00115079 | 0.00115079 | 0.00115079 | 0.00115079 | 0.00115079 | 0.00115079 | 0.00115079 | 0.00115079 | 0.00115079 | 0.00115079 | 0.00115079 | 0.00115079 | 0.00115079 | 0.00115079 | 0.00115079 | 0.00115079 | 0.00115079 | 0.00115079 | 0.00115079 | 0.00115079 | 0.00115079 | 0.00115079 | 0.00115079 | 0.00115079 | 0.00115079 | 0.00115079 | 0.00115079 | 0.00115079 | 0.00115079 | 0.00115079 | 0.00115079 | 0.00115079 | 0.00115079 | 0.00115079 | 0.00115079 | 0.00115079 | 0.00115079 | 0 | 0 | 0 | 0
1588 | 312.2021 | 0.001156321 | 30 | 764 | -824 | 0 | 0 | 0.001156321 | 0.001156321 | 0.001156321 | 0.001156321 | 0.001156321 | 0.001156321 | 0.001156321 | 0.001156321 | 0.001156321 | 0.001156321 | 0.001156321 | 0.001156321 | 0.001156321 | 0.001156321 | 0.001156321 | 0.001156321 | 0.001156321 | 0.001156321 | 0.001156321 | 0.001156321 | 0.001156321 | 0.001156321 | 0.001156321 | 0.001156321 | 0.001156321 | 0.001156321 | 0.001156321 | 0.001156321 | 0.001156321 | 0.001156321 | 0.001156321 | 0.001156321 | 0.001156321 | 0.001156321 | 0.001156321 | 0.001156321 | 0.001156321 | 0.001156321 | 0.001156321 | 0.001156321 | 0.001156321 | 0.001156321 | 0.001156321 | 0.001156321 | 0.001156321 | 0.001156321 | 0.001156321 | 0.001156321 | 0.001156321 | 0.001156321 | 0.001156321 | 0.001156321 | 0.001156321 | 0.001156321 | 0.001156321 | 0.001156321 | 0.001156321 | 0.001156321 | 0.001156321 | 0 | 0 | 0 | 0
1588 | 310.0172 | 0.001148228 | 40 | 754 | -834 | 0 | 0.001148228 | 0.001148228 | 0.001148228 | 0.001148228 | 0.001148228 | 0.001148228 | 0.001148228 | 0.001148228 | 0.001148228 | 0.001148228 | 0.001148228 | 0.001148228 | 0.001148228 | 0.001148228 | 0.001148228 | 0.001148228 | 0.001148228 | 0.001148228 | 0.001148228 | 0.001148228 | 0.001148228 | 0.001148228 | 0.001148228 | 0.001148228 | 0.001148228 | 0.001148228 | 0.001148228 | 0.001148228 | 0.001148228 | 0.001148228 | 0.001148228 | 0.001148228 | 0.001148228 | 0.001148228 | 0.001148228 | 0.001148228 | 0.001148228 | 0.001148228 | 0.001148228 | 0.001148228 | 0.001148228 | 0.001148228 | 0.001148228 | 0.001148228 | 0.001148228 | 0.001148228 | 0.001148228 | 0.001148228 | 0.001148228 | 0.001148228 | 0.001148228 | 0.001148228 | 0.001148228 | 0.001148228 | 0.001148228 | 0.001148228 | 0.001148228 | 0.001148228 | 0.001148228 | 0.001148228 | 0 | 0 | 0 | 0
1588 | 309.6678 | 0.001146934 | 30 | 764 | -824 | 0 | 0 | 0.001146934 | 0.001146934 | 0.001146934 | 0.001146934 | 0.001146934 | 0.001146934 | 0.001146934 | 0.001146934 | 0.001146934 | 0.001146934 | 0.001146934 | 0.001146934 | 0.001146934 | 0.001146934 | 0.001146934 | 0.001146934 | 0.001146934 | 0.001146934 | 0.001146934 | 0.001146934 | 0.001146934 | 0.001146934 | 0.001146934 | 0.001146934 | 0.001146934 | 0.001146934 | 0.001146934 | 0.001146934 | 0.001146934 | 0.001146934 | 0.001146934 | 0.001146934 | 0.001146934 | 0.001146934 | 0.001146934 | 0.001146934 | 0.001146934 | 0.001146934 | 0.001146934 | 0.001146934 | 0.001146934 | 0.001146934 | 0.001146934 | 0.001146934 | 0.001146934 | 0.001146934 | 0.001146934 | 0.001146934 | 0.001146934 | 0.001146934 | 0.001146934 | 0.001146934 | 0.001146934 | 0.001146934 | 0.001146934 | 0.001146934 | 0.001146934 | 0.001146934 | 0.001146934 | 0 | 0 | 0 | 0
1486 | 329.065 | 0.001218777 | 20 | 723 | -763 | 0 | 0 | 0 | 0 | 0.001218777 | 0.001218777 | 0.001218777 | 0.001218777 | 0.001218777 | 0.001218777 | 0.001218777 | 0.001218777 | 0.001218777 | 0.001218777 | 0.001218777 | 0.001218777 | 0.001218777 | 0.001218777 | 0.001218777 | 0.001218777 | 0.001218777 | 0.001218777 | 0.001218777 | 0.001218777 | 0.001218777 | 0.001218777 | 0.001218777 | 0.001218777 | 0.001218777 | 0.001218777 | 0.001218777 | 0.001218777 | 0.001218777 | 0.001218777 | 0.001218777 | 0.001218777 | 0.001218777 | 0.001218777 | 0.001218777 | 0.001218777 | 0.001218777 | 0.001218777 | 0.001218777 | 0.001218777 | 0.001218777 | 0.001218777 | 0.001218777 | 0.001218777 | 0.001218777 | 0.001218777 | 0.001218777 | 0.001218777 | 0.001218777 | 0.001218777 | 0.001218777 | 0.001218777 | 0.001218777 | 0.001218777 | 0.001218777 | 0.001218777 | 0 | 0 | 0 | 0 | 0
1483 | 323.8041 | 0.001199292 | 10 | 731.5 | -751.5 | 0 | 0 | 0 | 0 | 0.001199292 | 0.001199292 | 0.001199292 | 0.001199292 | 0.001199292 | 0.001199292 | 0.001199292 | 0.001199292 | 0.001199292 | 0.001199292 | 0.001199292 | 0.001199292 | 0.001199292 | 0.001199292 | 0.001199292 | 0.001199292 | 0.001199292 | 0.001199292 | 0.001199292 | 0.001199292 | 0.001199292 | 0.001199292 | 0.001199292 | 0.001199292 | 0.001199292 | 0.001199292 | 0.001199292 | 0.001199292 | 0.001199292 | 0.001199292 | 0.001199292 | 0.001199292 | 0.001199292 | 0.001199292 | 0.001199292 | 0.001199292 | 0.001199292 | 0.001199292 | 0.001199292 | 0.001199292 | 0.001199292 | 0.001199292 | 0.001199292 | 0.001199292 | 0.001199292 | 0.001199292 | 0.001199292 | 0.001199292 | 0.001199292 | 0.001199292 | 0.001199292 | 0.001199292 | 0.001199292 | 0.001199292 | 0.001199292 | 0.001199292 | 0 | 0 | 0 | 0 | 0
1446 | 329.3227 | 0.001219731 | 0 | 723 | -723 | 0 | 0 | 0 | 0 | 0 | 0.001219731 | 0.001219731 | 0.001219731 | 0.001219731 | 0.001219731 | 0.001219731 | 0.001219731 | 0.001219731 | 0.001219731 | 0.001219731 | 0.001219731 | 0.001219731 | 0.001219731 | 0.001219731 | 0.001219731 | 0.001219731 | 0.001219731 | 0.001219731 | 0.001219731 | 0.001219731 | 0.001219731 | 0.001219731 | 0.001219731 | 0.001219731 | 0.001219731 | 0.001219731 | 0.001219731 | 0.001219731 | 0.001219731 | 0.001219731 | 0.001219731 | 0.001219731 | 0.001219731 | 0.001219731 | 0.001219731 | 0.001219731 | 0.001219731 | 0.001219731 | 0.001219731 | 0.001219731 | 0.001219731 | 0.001219731 | 0.001219731 | 0.001219731 | 0.001219731 | 0.001219731 | 0.001219731 | 0.001219731 | 0.001219731 | 0.001219731 | 0.001219731 | 0.001219731 | 0.001219731 | 0.001219731 | 0.001219731 | 0 | 0 | 0 | 0 | 0
1478 | 510.4581 | 0.001890613 | -10 | 749 | -729 | 0 | 0 | 0 | 0 | 0 | 0.001890613 | 0.001890613 | 0.001890613 | 0.001890613 | 0.001890613 | 0.001890613 | 0.001890613 | 0.001890613 | 0.001890613 | 0.001890613 | 0.001890613 | 0.001890613 | 0.001890613 | 0.001890613 | 0.001890613 | 0.001890613 | 0.001890613 | 0.001890613 | 0.001890613 | 0.001890613 | 0.001890613 | 0.001890613 | 0.001890613 | 0.001890613 | 0.001890613 | 0.001890613 | 0.001890613 | 0.001890613 | 0.001890613 | 0.001890613 | 0.001890613 | 0.001890613 | 0.001890613 | 0.001890613 | 0.001890613 | 0.001890613 | 0.001890613 | 0.001890613 | 0.001890613 | 0.001890613 | 0.001890613 | 0.001890613 | 0.001890613 | 0.001890613 | 0.001890613 | 0.001890613 | 0.001890613 | 0.001890613 | 0.001890613 | 0.001890613 | 0.001890613 | 0.001890613 | 0.001890613 | 0.001890613 | 0.001890613 | 0.001890613 | 0 | 0 | 0 | 0
1478 | 441.7668 | 0.001636197 | -20 | 759 | -719 | 0 | 0 | 0 | 0 | 0 | 0 | 0.001636197 | 0.001636197 | 0.001636197 | 0.001636197 | 0.001636197 | 0.001636197 | 0.001636197 | 0.001636197 | 0.001636197 | 0.001636197 | 0.001636197 | 0.001636197 | 0.001636197 | 0.001636197 | 0.001636197 | 0.001636197 | 0.001636197 | 0.001636197 | 0.001636197 | 0.001636197 | 0.001636197 | 0.001636197 | 0.001636197 | 0.001636197 | 0.001636197 | 0.001636197 | 0.001636197 | 0.001636197 | 0.001636197 | 0.001636197 | 0.001636197 | 0.001636197 | 0.001636197 | 0.001636197 | 0.001636197 | 0.001636197 | 0.001636197 | 0.001636197 | 0.001636197 | 0.001636197 | 0.001636197 | 0.001636197 | 0.001636197 | 0.001636197 | 0.001636197 | 0.001636197 | 0.001636197 | 0.001636197 | 0.001636197 | 0.001636197 | 0.001636197 | 0.001636197 | 0.001636197 | 0.001636197 | 0.001636197 | 0 | 0 | 0 | 0
1478 | 438.8719 | 0.001625475 | -30 | 769 | -709 | 0 | 0 | 0 | 0 | 0 | 0 | 0.001625475 | 0.001625475 | 0.001625475 | 0.001625475 | 0.001625475 | 0.001625475 | 0.001625475 | 0.001625475 | 0.001625475 | 0.001625475 | 0.001625475 | 0.001625475 | 0.001625475 | 0.001625475 | 0.001625475 | 0.001625475 | 0.001625475 | 0.001625475 | 0.001625475 | 0.001625475 | 0.001625475 | 0.001625475 | 0.001625475 | 0.001625475 | 0.001625475 | 0.001625475 | 0.001625475 | 0.001625475 | 0.001625475 | 0.001625475 | 0.001625475 | 0.001625475 | 0.001625475 | 0.001625475 | 0.001625475 | 0.001625475 | 0.001625475 | 0.001625475 | 0.001625475 | 0.001625475 | 0.001625475 | 0.001625475 | 0.001625475 | 0.001625475 | 0.001625475 | 0.001625475 | 0.001625475 | 0.001625475 | 0.001625475 | 0.001625475 | 0.001625475 | 0.001625475 | 0.001625475 | 0.001625475 | 0.001625475 | 0 | 0 | 0 | 0
1478 | 447.4897 | 0.001657393 | -40 | 779 | -699 | 0 | 0 | 0 | 0 | 0 | 0 | 0.001657393 | 0.001657393 | 0.001657393 | 0.001657393 | 0.001657393 | 0.001657393 | 0.001657393 | 0.001657393 | 0.001657393 | 0.001657393 | 0.001657393 | 0.001657393 | 0.001657393 | 0.001657393 | 0.001657393 | 0.001657393 | 0.001657393 | 0.001657393 | 0.001657393 | 0.001657393 | 0.001657393 | 0.001657393 | 0.001657393 | 0.001657393 | 0.001657393 | 0.001657393 | 0.001657393 | 0.001657393 | 0.001657393 | 0.001657393 | 0.001657393 | 0.001657393 | 0.001657393 | 0.001657393 | 0.001657393 | 0.001657393 | 0.001657393 | 0.001657393 | 0.001657393 | 0.001657393 | 0.001657393 | 0.001657393 | 0.001657393 | 0.001657393 | 0.001657393 | 0.001657393 | 0.001657393 | 0.001657393 | 0.001657393 | 0.001657393 | 0.001657393 | 0.001657393 | 0.001657393 | 0.001657393 | 0.001657393 | 0.001657393 | 0 | 0 | 0
1394 | 391.8771 | 0.001451418 | -30 | 727 | -667 | 0 | 0 | 0 | 0 | 0 | 0 | 0 | 0 | 0.001451418 | 0.001451418 | 0.001451418 | 0.001451418 | 0.001451418 | 0.001451418 | 0.001451418 | 0.001451418 | 0.001451418 | 0.001451418 | 0.001451418 | 0.001451418 | 0.001451418 | 0.001451418 | 0.001451418 | 0.001451418 | 0.001451418 | 0.001451418 | 0.001451418 | 0.001451418 | 0.001451418 | 0.001451418 | 0.001451418 | 0.001451418 | 0.001451418 | 0.001451418 | 0.001451418 | 0.001451418 | 0.001451418 | 0.001451418 | 0.001451418 | 0.001451418 | 0.001451418 | 0.001451418 | 0.001451418 | 0.001451418 | 0.001451418 | 0.001451418 | 0.001451418 | 0.001451418 | 0.001451418 | 0.001451418 | 0.001451418 | 0.001451418 | 0.001451418 | 0.001451418 | 0.001451418 | 0.001451418 | 0.001451418 | 0.001451418 | 0.001451418 | 0.001451418 | 0 | 0 | 0 | 0 | 0
1394 | 376.885 | 0.001395891 | -20 | 717 | -677 | 0 | 0 | 0 | 0 | 0 | 0 | 0 | 0.001395891 | 0.001395891 | 0.001395891 | 0.001395891 | 0.001395891 | 0.001395891 | 0.001395891 | 0.001395891 | 0.001395891 | 0.001395891 | 0.001395891 | 0.001395891 | 0.001395891 | 0.001395891 | 0.001395891 | 0.001395891 | 0.001395891 | 0.001395891 | 0.001395891 | 0.001395891 | 0.001395891 | 0.001395891 | 0.001395891 | 0.001395891 | 0.001395891 | 0.001395891 | 0.001395891 | 0.001395891 | 0.001395891 | 0.001395891 | 0.001395891 | 0.001395891 | 0.001395891 | 0.001395891 | 0.001395891 | 0.001395891 | 0.001395891 | 0.001395891 | 0.001395891 | 0.001395891 | 0.001395891 | 0.001395891 | 0.001395891 | 0.001395891 | 0.001395891 | 0.001395891 | 0.001395891 | 0.001395891 | 0.001395891 | 0.001395891 | 0.001395891 | 0.001395891 | 0 | 0 | 0 | 0 | 0 | 0
1394 | 381.169 | 0.001411758 | -10 | 707 | -687 | 0 | 0 | 0 | 0 | 0 | 0 | 0 | 0.001411758 | 0.001411758 | 0.001411758 | 0.001411758 | 0.001411758 | 0.001411758 | 0.001411758 | 0.001411758 | 0.001411758 | 0.001411758 | 0.001411758 | 0.001411758 | 0.001411758 | 0.001411758 | 0.001411758 | 0.001411758 | 0.001411758 | 0.001411758 | 0.001411758 | 0.001411758 | 0.001411758 | 0.001411758 | 0.001411758 | 0.001411758 | 0.001411758 | 0.001411758 | 0.001411758 | 0.001411758 | 0.001411758 | 0.001411758 | 0.001411758 | 0.001411758 | 0.001411758 | 0.001411758 | 0.001411758 | 0.001411758 | 0.001411758 | 0.001411758 | 0.001411758 | 0.001411758 | 0.001411758 | 0.001411758 | 0.001411758 | 0.001411758 | 0.001411758 | 0.001411758 | 0.001411758 | 0.001411758 | 0.001411758 | 0.001411758 | 0.001411758 | 0.001411758 | 0 | 0 | 0 | 0 | 0 | 0
1404 | 230.9723 | 0.0008554654 | 0 | 702 | -702 | 0 | 0 | 0 | 0 | 0 | 0 | 0.0008554654 | 0.0008554654 | 0.0008554654 | 0.0008554654 | 0.0008554654 | 0.0008554654 | 0.0008554654 | 0.0008554654 | 0.0008554654 | 0.0008554654 | 0.0008554654 | 0.0008554654 | 0.0008554654 | 0.0008554654 | 0.0008554654 | 0.0008554654 | 0.0008554654 | 0.0008554654 | 0.0008554654 | 0.0008554654 | 0.0008554654 | 0.0008554654 | 0.0008554654 | 0.0008554654 | 0.0008554654 | 0.0008554654 | 0.0008554654 | 0.0008554654 | 0.0008554654 | 0.0008554654 | 0.0008554654 | 0.0008554654 | 0.0008554654 | 0.0008554654 | 0.0008554654 | 0.0008554654 | 0.0008554654 | 0.0008554654 | 0.0008554654 | 0.0008554654 | 0.0008554654 | 0.0008554654 | 0.0008554654 | 0.0008554654 | 0.0008554654 | 0.0008554654 | 0.0008554654 | 0.0008554654 | 0.0008554654 | 0.0008554654 | 0.0008554654 | 0.0008554654 | 0.0008554654 | 0 | 0 | 0 | 0 | 0 | 0
1404 | 242.8815 | 0.000899574 | 10 | 692 | -712 | 0 | 0 | 0 | 0 | 0 | 0 | 0.000899574 | 0.000899574 | 0.000899574 | 0.000899574 | 0.000899574 | 0.000899574 | 0.000899574 | 0.000899574 | 0.000899574 | 0.000899574 | 0.000899574 | 0.000899574 | 0.000899574 | 0.000899574 | 0.000899574 | 0.000899574 | 0.000899574 | 0.000899574 | 0.000899574 | 0.000899574 | 0.000899574 | 0.000899574 | 0.000899574 | 0.000899574 | 0.000899574 | 0.000899574 | 0.000899574 | 0.000899574 | 0.000899574 | 0.000899574 | 0.000899574 | 0.000899574 | 0.000899574 | 0.000899574 | 0.000899574 | 0.000899574 | 0.000899574 | 0.000899574 | 0.000899574 | 0.000899574 | 0.000899574 | 0.000899574 | 0.000899574 | 0.000899574 | 0.000899574 | 0.000899574 | 0.000899574 | 0.000899574 | 0.000899574 | 0.000899574 | 0.000899574 | 0.000899574 | 0 | 0 | 0 | 0 | 0 | 0 | 0
1404 | 238.1292 | 0.0008819728 | 20 | 682 | -722 | 0 | 0 | 0 | 0 | 0 | 0.0008819728 | 0.0008819728 | 0.0008819728 | 0.0008819728 | 0.0008819728 | 0.0008819728 | 0.0008819728 | 0.0008819728 | 0.0008819728 | 0.0008819728 | 0.0008819728 | 0.0008819728 | 0.0008819728 | 0.0008819728 | 0.0008819728 | 0.0008819728 | 0.0008819728 | 0.0008819728 | 0.0008819728 | 0.0008819728 | 0.0008819728 | 0.0008819728 | 0.0008819728 | 0.0008819728 | 0.0008819728 | 0.0008819728 | 0.0008819728 | 0.0008819728 | 0.0008819728 | 0.0008819728 | 0.0008819728 | 0.0008819728 | 0.0008819728 | 0.0008819728 | 0.0008819728 | 0.0008819728 | 0.0008819728 | 0.0008819728 | 0.0008819728 | 0.0008819728 | 0.0008819728 | 0.0008819728 | 0.0008819728 | 0.0008819728 | 0.0008819728 | 0.0008819728 | 0.0008819728 | 0.0008819728 | 0.0008819728 | 0.0008819728 | 0.0008819728 | 0.0008819728 | 0.0008819728 | 0 | 0 | 0 | 0 | 0 | 0 | 0
1404 | 242.0336 | 0.0008964336 | 30 | 672 | -732 | 0 | 0 | 0 | 0 | 0 | 0.0008964336 | 0.0008964336 | 0.0008964336 | 0.0008964336 | 0.0008964336 | 0.0008964336 | 0.0008964336 | 0.0008964336 | 0.0008964336 | 0.0008964336 | 0.0008964336 | 0.0008964336 | 0.0008964336 | 0.0008964336 | 0.0008964336 | 0.0008964336 | 0.0008964336 | 0.0008964336 | 0.0008964336 | 0.0008964336 | 0.0008964336 | 0.0008964336 | 0.0008964336 | 0.0008964336 | 0.0008964336 | 0.0008964336 | 0.0008964336 | 0.0008964336 | 0.0008964336 | 0.0008964336 | 0.0008964336 | 0.0008964336 | 0.0008964336 | 0.0008964336 | 0.0008964336 | 0.0008964336 | 0.0008964336 | 0.0008964336 | 0.0008964336 | 0.0008964336 | 0.0008964336 | 0.0008964336 | 0.0008964336 | 0.0008964336 | 0.0008964336 | 0.0008964336 | 0.0008964336 | 0.0008964336 | 0.0008964336 | 0.0008964336 | 0.0008964336 | 0.0008964336 | 0.0008964336 | 0 | 0 | 0 | 0 | 0 | 0 | 0
1404 | 244.7784 | 0.0009065998 | 40 | 662 | -742 | 0 | 0 | 0 | 0 | 0 | 0.0009065998 | 0.0009065998 | 0.0009065998 | 0.0009065998 | 0.0009065998 | 0.0009065998 | 0.0009065998 | 0.0009065998 | 0.0009065998 | 0.0009065998 | 0.0009065998 | 0.0009065998 | 0.0009065998 | 0.0009065998 | 0.0009065998 | 0.0009065998 | 0.0009065998 | 0.0009065998 | 0.0009065998 | 0.0009065998 | 0.0009065998 | 0.0009065998 | 0.0009065998 | 0.0009065998 | 0.0009065998 | 0.0009065998 | 0.0009065998 | 0.0009065998 | 0.0009065998 | 0.0009065998 | 0.0009065998 | 0.0009065998 | 0.0009065998 | 0.0009065998 | 0.0009065998 | 0.0009065998 | 0.0009065998 | 0.0009065998 | 0.0009065998 | 0.0009065998 | 0.0009065998 | 0.0009065998 | 0.0009065998 | 0.0009065998 | 0.0009065998 | 0.0009065998 | 0.0009065998 | 0.0009065998 | 0.0009065998 | 0.0009065998 | 0.0009065998 | 0.0009065998 | 0 | 0 | 0 | 0 | 0 | 0 | 0 | 0
1404 | 249.2368 | 0.0009231127 | 30 | 672 | -732 | 0 | 0 | 0 | 0 | 0 | 0.0009231127 | 0.0009231127 | 0.0009231127 | 0.0009231127 | 0.0009231127 | 0.0009231127 | 0.0009231127 | 0.0009231127 | 0.0009231127 | 0.0009231127 | 0.0009231127 | 0.0009231127 | 0.0009231127 | 0.0009231127 | 0.0009231127 | 0.0009231127 | 0.0009231127 | 0.0009231127 | 0.0009231127 | 0.0009231127 | 0.0009231127 | 0.0009231127 | 0.0009231127 | 0.0009231127 | 0.0009231127 | 0.0009231127 | 0.0009231127 | 0.0009231127 | 0.0009231127 | 0.0009231127 | 0.0009231127 | 0.0009231127 | 0.0009231127 | 0.0009231127 | 0.0009231127 | 0.0009231127 | 0.0009231127 | 0.0009231127 | 0.0009231127 | 0.0009231127 | 0.0009231127 | 0.0009231127 | 0.0009231127 | 0.0009231127 | 0.0009231127 | 0.0009231127 | 0.0009231127 | 0.0009231127 | 0.0009231127 | 0.0009231127 | 0.0009231127 | 0.0009231127 | 0.0009231127 | 0 | 0 | 0 | 0 | 0 | 0 | 0
1404 | 243.5334 | 0.0009019886 | 20 | 682 | -722 | 0 | 0 | 0 | 0 | 0 | 0.0009019886 | 0.0009019886 | 0.0009019886 | 0.0009019886 | 0.0009019886 | 0.0009019886 | 0.0009019886 | 0.0009019886 | 0.0009019886 | 0.0009019886 | 0.0009019886 | 0.0009019886 | 0.0009019886 | 0.0009019886 | 0.0009019886 | 0.0009019886 | 0.0009019886 | 0.0009019886 | 0.0009019886 | 0.0009019886 | 0.0009019886 | 0.0009019886 | 0.0009019886 | 0.0009019886 | 0.0009019886 | 0.0009019886 | 0.0009019886 | 0.0009019886 | 0.0009019886 | 0.0009019886 | 0.0009019886 | 0.0009019886 | 0.0009019886 | 0.0009019886 | 0.0009019886 | 0.0009019886 | 0.0009019886 | 0.0009019886 | 0.0009019886 | 0.0009019886 | 0.0009019886 | 0.0009019886 | 0.0009019886 | 0.0009019886 | 0.0009019886 | 0.0009019886 | 0.0009019886 | 0.0009019886 | 0.0009019886 | 0.0009019886 | 0.0009019886 | 0.0009019886 | 0.0009019886 | 0 | 0 | 0 | 0 | 0 | 0 | 0
1404 | 244.8427 | 0.000906838 | 10 | 692 | -712 | 0 | 0 | 0 | 0 | 0 | 0 | 0.000906838 | 0.000906838 | 0.000906838 | 0.000906838 | 0.000906838 | 0.000906838 | 0.000906838 | 0.000906838 | 0.000906838 | 0.000906838 | 0.000906838 | 0.000906838 | 0.000906838 | 0.000906838 | 0.000906838 | 0.000906838 | 0.000906838 | 0.000906838 | 0.000906838 | 0.000906838 | 0.000906838 | 0.000906838 | 0.000906838 | 0.000906838 | 0.000906838 | 0.000906838 | 0.000906838 | 0.000906838 | 0.000906838 | 0.000906838 | 0.000906838 | 0.000906838 | 0.000906838 | 0.000906838 | 0.000906838 | 0.000906838 | 0.000906838 | 0.000906838 | 0.000906838 | 0.000906838 | 0.000906838 | 0.000906838 | 0.000906838 | 0.000906838 | 0.000906838 | 0.000906838 | 0.000906838 | 0.000906838 | 0.000906838 | 0.000906838 | 0.000906838 | 0.000906838 | 0 | 0 | 0 | 0 | 0 | 0 | 0
1404 | 242.9701 | 0.0008999023 | 0 | 702 | -702 | 0 | 0 | 0 | 0 | 0 | 0 | 0.0008999023 | 0.0008999023 | 0.0008999023 | 0.0008999023 | 0.0008999023 | 0.0008999023 | 0.0008999023 | 0.0008999023 | 0.0008999023 | 0.0008999023 | 0.0008999023 | 0.0008999023 | 0.0008999023 | 0.0008999023 | 0.0008999023 | 0.0008999023 | 0.0008999023 | 0.0008999023 | 0.0008999023 | 0.0008999023 | 0.0008999023 | 0.0008999023 | 0.0008999023 | 0.0008999023 | 0.0008999023 | 0.0008999023 | 0.0008999023 | 0.0008999023 | 0.0008999023 | 0.0008999023 | 0.0008999023 | 0.0008999023 | 0.0008999023 | 0.0008999023 | 0.0008999023 | 0.0008999023 | 0.0008999023 | 0.0008999023 | 0.0008999023 | 0.0008999023 | 0.0008999023 | 0.0008999023 | 0.0008999023 | 0.0008999023 | 0.0008999023 | 0.0008999023 | 0.0008999023 | 0.0008999023 | 0.0008999023 | 0.0008999023 | 0.0008999023 | 0.0008999023 | 0.0008999023 | 0 | 0 | 0 | 0 | 0 | 0
1404 | 248.1693 | 0.0009191587 | -10 | 712 | -692 | 0 | 0 | 0 | 0 | 0 | 0 | 0 | 0.0009191587 | 0.0009191587 | 0.0009191587 | 0.0009191587 | 0.0009191587 | 0.0009191587 | 0.0009191587 | 0.0009191587 | 0.0009191587 | 0.0009191587 | 0.0009191587 | 0.0009191587 | 0.0009191587 | 0.0009191587 | 0.0009191587 | 0.0009191587 | 0.0009191587 | 0.0009191587 | 0.0009191587 | 0.0009191587 | 0.0009191587 | 0.0009191587 | 0.0009191587 | 0.0009191587 | 0.0009191587 | 0.0009191587 | 0.0009191587 | 0.0009191587 | 0.0009191587 | 0.0009191587 | 0.0009191587 | 0.0009191587 | 0.0009191587 | 0.0009191587 | 0.0009191587 | 0.0009191587 | 0.0009191587 | 0.0009191587 | 0.0009191587 | 0.0009191587 | 0.0009191587 | 0.0009191587 | 0.0009191587 | 0.0009191587 | 0.0009191587 | 0.0009191587 | 0.0009191587 | 0.0009191587 | 0.0009191587 | 0.0009191587 | 0.0009191587 | 0.0009191587 | 0 | 0 | 0 | 0 | 0 | 0
1404 | 245.7688 | 0.000910268 | -20 | 722 | -682 | 0 | 0 | 0 | 0 | 0 | 0 | 0 | 0.000910268 | 0.000910268 | 0.000910268 | 0.000910268 | 0.000910268 | 0.000910268 | 0.000910268 | 0.000910268 | 0.000910268 | 0.000910268 | 0.000910268 | 0.000910268 | 0.000910268 | 0.000910268 | 0.000910268 | 0.000910268 | 0.000910268 | 0.000910268 | 0.000910268 | 0.000910268 | 0.000910268 | 0.000910268 | 0.000910268 | 0.000910268 | 0.000910268 | 0.000910268 | 0.000910268 | 0.000910268 | 0.000910268 | 0.000910268 | 0.000910268 | 0.000910268 | 0.000910268 | 0.000910268 | 0.000910268 | 0.000910268 | 0.000910268 | 0.000910268 | 0.000910268 | 0.000910268 | 0.000910268 | 0.000910268 | 0.000910268 | 0.000910268 | 0.000910268 | 0.000910268 | 0.000910268 | 0.000910268 | 0.000910268 | 0.000910268 | 0.000910268 | 0.000910268 | 0.000910268 | 0 | 0 | 0 | 0 | 0
1404 | 244.2189 | 0.0009045274 | -30 | 732 | -672 | 0 | 0 | 0 | 0 | 0 | 0 | 0 | 0.0009045274 | 0.0009045274 | 0.0009045274 | 0.0009045274 | 0.0009045274 | 0.0009045274 | 0.0009045274 | 0.0009045274 | 0.0009045274 | 0.0009045274 | 0.0009045274 | 0.0009045274 | 0.0009045274 | 0.0009045274 | 0.0009045274 | 0.0009045274 | 0.0009045274 | 0.0009045274 | 0.0009045274 | 0.0009045274 | 0.0009045274 | 0.0009045274 | 0.0009045274 | 0.0009045274 | 0.0009045274 | 0.0009045274 | 0.0009045274 | 0.0009045274 | 0.0009045274 | 0.0009045274 | 0.0009045274 | 0.0009045274 | 0.0009045274 | 0.0009045274 | 0.0009045274 | 0.0009045274 | 0.0009045274 | 0.0009045274 | 0.0009045274 | 0.0009045274 | 0.0009045274 | 0.0009045274 | 0.0009045274 | 0.0009045274 | 0.0009045274 | 0.0009045274 | 0.0009045274 | 0.0009045274 | 0.0009045274 | 0.0009045274 | 0.0009045274 | 0.0009045274 | 0.0009045274 | 0 | 0 | 0 | 0 | 0
1404 | 257.3687 | 0.0009532313 | -40 | 742 | -662 | 0 | 0 | 0 | 0 | 0 | 0 | 0 | 0 | 0.0009532313 | 0.0009532313 | 0.0009532313 | 0.0009532313 | 0.0009532313 | 0.0009532313 | 0.0009532313 | 0.0009532313 | 0.0009532313 | 0.0009532313 | 0.0009532313 | 0.0009532313 | 0.0009532313 | 0.0009532313 | 0.0009532313 | 0.0009532313 | 0.0009532313 | 0.0009532313 | 0.0009532313 | 0.0009532313 | 0.0009532313 | 0.0009532313 | 0.0009532313 | 0.0009532313 | 0.0009532313 | 0.0009532313 | 0.0009532313 | 0.0009532313 | 0.0009532313 | 0.0009532313 | 0.0009532313 | 0.0009532313 | 0.0009532313 | 0.0009532313 | 0.0009532313 | 0.0009532313 | 0.0009532313 | 0.0009532313 | 0.0009532313 | 0.0009532313 | 0.0009532313 | 0.0009532313 | 0.0009532313 | 0.0009532313 | 0.0009532313 | 0.0009532313 | 0.0009532313 | 0.0009532313 | 0.0009532313 | 0.0009532313 | 0.0009532313 | 0.0009532313 | 0 | 0 | 0 | 0 | 0
1404 | 258.535 | 0.0009575509 | -30 | 732 | -672 | 0 | 0 | 0 | 0 | 0 | 0 | 0 | 0.0009575509 | 0.0009575509 | 0.0009575509 | 0.0009575509 | 0.0009575509 | 0.0009575509 | 0.0009575509 | 0.0009575509 | 0.0009575509 | 0.0009575509 | 0.0009575509 | 0.0009575509 | 0.0009575509 | 0.0009575509 | 0.0009575509 | 0.0009575509 | 0.0009575509 | 0.0009575509 | 0.0009575509 | 0.0009575509 | 0.0009575509 | 0.0009575509 | 0.0009575509 | 0.0009575509 | 0.0009575509 | 0.0009575509 | 0.0009575509 | 0.0009575509 | 0.0009575509 | 0.0009575509 | 0.0009575509 | 0.0009575509 | 0.0009575509 | 0.0009575509 | 0.0009575509 | 0.0009575509 | 0.0009575509 | 0.0009575509 | 0.0009575509 | 0.0009575509 | 0.0009575509 | 0.0009575509 | 0.0009575509 | 0.0009575509 | 0.0009575509 | 0.0009575509 | 0.0009575509 | 0.0009575509 | 0.0009575509 | 0.0009575509 | 0.0009575509 | 0.0009575509 | 0.0009575509 | 0 | 0 | 0 | 0 | 0
1404 | 257.8462 | 0.0009549995 | -20 | 722 | -682 | 0 | 0 | 0 | 0 | 0 | 0 | 0 | 0.0009549995 | 0.0009549995 | 0.0009549995 | 0.0009549995 | 0.0009549995 | 0.0009549995 | 0.0009549995 | 0.0009549995 | 0.0009549995 | 0.0009549995 | 0.0009549995 | 0.0009549995 | 0.0009549995 | 0.0009549995 | 0.0009549995 | 0.0009549995 | 0.0009549995 | 0.0009549995 | 0.0009549995 | 0.0009549995 | 0.0009549995 | 0.0009549995 | 0.0009549995 | 0.0009549995 | 0.0009549995 | 0.0009549995 | 0.0009549995 | 0.0009549995 | 0.0009549995 | 0.0009549995 | 0.0009549995 | 0.0009549995 | 0.0009549995 | 0.0009549995 | 0.0009549995 | 0.0009549995 | 0.0009549995 | 0.0009549995 | 0.0009549995 | 0.0009549995 | 0.0009549995 | 0.0009549995 | 0.0009549995 | 0.0009549995 | 0.0009549995 | 0.0009549995 | 0.0009549995 | 0.0009549995 | 0.0009549995 | 0.0009549995 | 0.0009549995 | 0.0009549995 | 0.0009549995 | 0 | 0 | 0 | 0 | 0
1404 | 257.1647 | 0.0009524757 | -10 | 712 | -692 | 0 | 0 | 0 | 0 | 0 | 0 | 0 | 0.0009524757 | 0.0009524757 | 0.0009524757 | 0.0009524757 | 0.0009524757 | 0.0009524757 | 0.0009524757 | 0.0009524757 | 0.0009524757 | 0.0009524757 | 0.0009524757 | 0.0009524757 | 0.0009524757 | 0.0009524757 | 0.0009524757 | 0.0009524757 | 0.0009524757 | 0.0009524757 | 0.0009524757 | 0.0009524757 | 0.0009524757 | 0.0009524757 | 0.0009524757 | 0.0009524757 | 0.0009524757 | 0.0009524757 | 0.0009524757 | 0.0009524757 | 0.0009524757 | 0.0009524757 | 0.0009524757 | 0.0009524757 | 0.0009524757 | 0.0009524757 | 0.0009524757 | 0.0009524757 | 0.0009524757 | 0.0009524757 | 0.0009524757 | 0.0009524757 | 0.0009524757 | 0.0009524757 | 0.0009524757 | 0.0009524757 | 0.0009524757 | 0.0009524757 | 0.0009524757 | 0.0009524757 | 0.0009524757 | 0.0009524757 | 0.0009524757 | 0.0009524757 | 0 | 0 | 0 | 0 | 0 | 0
1404 | 253.8865 | 0.0009403341 | 0 | 702 | -702 | 0 | 0 | 0 | 0 | 0 | 0 | 0.0009403341 | 0.0009403341 | 0.0009403341 | 0.0009403341 | 0.0009403341 | 0.0009403341 | 0.0009403341 | 0.0009403341 | 0.0009403341 | 0.0009403341 | 0.0009403341 | 0.0009403341 | 0.0009403341 | 0.0009403341 | 0.0009403341 | 0.0009403341 | 0.0009403341 | 0.0009403341 | 0.0009403341 | 0.0009403341 | 0.0009403341 | 0.0009403341 | 0.0009403341 | 0.0009403341 | 0.0009403341 | 0.0009403341 | 0.0009403341 | 0.0009403341 | 0.0009403341 | 0.0009403341 | 0.0009403341 | 0.0009403341 | 0.0009403341 | 0.0009403341 | 0.0009403341 | 0.0009403341 | 0.0009403341 | 0.0009403341 | 0.0009403341 | 0.0009403341 | 0.0009403341 | 0.0009403341 | 0.0009403341 | 0.0009403341 | 0.0009403341 | 0.0009403341 | 0.0009403341 | 0.0009403341 | 0.0009403341 | 0.0009403341 | 0.0009403341 | 0.0009403341 | 0.0009403341 | 0 | 0 | 0 | 0 | 0 | 0
1404 | 252.8937 | 0.0009366568 | 10 | 692 | -712 | 0 | 0 | 0 | 0 | 0 | 0 | 0.0009366568 | 0.0009366568 | 0.0009366568 | 0.0009366568 | 0.0009366568 | 0.0009366568 | 0.0009366568 | 0.0009366568 | 0.0009366568 | 0.0009366568 | 0.0009366568 | 0.0009366568 | 0.0009366568 | 0.0009366568 | 0.0009366568 | 0.0009366568 | 0.0009366568 | 0.0009366568 | 0.0009366568 | 0.0009366568 | 0.0009366568 | 0.0009366568 | 0.0009366568 | 0.0009366568 | 0.0009366568 | 0.0009366568 | 0.0009366568 | 0.0009366568 | 0.0009366568 | 0.0009366568 | 0.0009366568 | 0.0009366568 | 0.0009366568 | 0.0009366568 | 0.0009366568 | 0.0009366568 | 0.0009366568 | 0.0009366568 | 0.0009366568 | 0.0009366568 | 0.0009366568 | 0.0009366568 | 0.0009366568 | 0.0009366568 | 0.0009366568 | 0.0009366568 | 0.0009366568 | 0.0009366568 | 0.0009366568 | 0.0009366568 | 0.0009366568 | 0.0009366568 | 0 | 0 | 0 | 0 | 0 | 0 | 0
1327 | 274.157 | 0.001015411 | 20 | 643.5 | -683.5 | 0 | 0 | 0 | 0 | 0 | 0 | 0 | 0.001015411 | 0.001015411 | 0.001015411 | 0.001015411 | 0.001015411 | 0.001015411 | 0.001015411 | 0.001015411 | 0.001015411 | 0.001015411 | 0.001015411 | 0.001015411 | 0.001015411 | 0.001015411 | 0.001015411 | 0.001015411 | 0.001015411 | 0.001015411 | 0.001015411 | 0.001015411 | 0.001015411 | 0.001015411 | 0.001015411 | 0.001015411 | 0.001015411 | 0.001015411 | 0.001015411 | 0.001015411 | 0.001015411 | 0.001015411 | 0.001015411 | 0.001015411 | 0.001015411 | 0.001015411 | 0.001015411 | 0.001015411 | 0.001015411 | 0.001015411 | 0.001015411 | 0.001015411 | 0.001015411 | 0.001015411 | 0.001015411 | 0.001015411 | 0.001015411 | 0.001015411 | 0.001015411 | 0.001015411 | 0.001015411 | 0.001015411 | 0 | 0 | 0 | 0 | 0 | 0 | 0 | 0
1327 | 265.9201 | 0.0009849036 | 30 | 633.5 | -693.5 | 0 | 0 | 0 | 0 | 0 | 0 | 0 | 0.0009849036 | 0.0009849036 | 0.0009849036 | 0.0009849036 | 0.0009849036 | 0.0009849036 | 0.0009849036 | 0.0009849036 | 0.0009849036 | 0.0009849036 | 0.0009849036 | 0.0009849036 | 0.0009849036 | 0.0009849036 | 0.0009849036 | 0.0009849036 | 0.0009849036 | 0.0009849036 | 0.0009849036 | 0.0009849036 | 0.0009849036 | 0.0009849036 | 0.0009849036 | 0.0009849036 | 0.0009849036 | 0.0009849036 | 0.0009849036 | 0.0009849036 | 0.0009849036 | 0.0009849036 | 0.0009849036 | 0.0009849036 | 0.0009849036 | 0.0009849036 | 0.0009849036 | 0.0009849036 | 0.0009849036 | 0.0009849036 | 0.0009849036 | 0.0009849036 | 0.0009849036 | 0.0009849036 | 0.0009849036 | 0.0009849036 | 0.0009849036 | 0.0009849036 | 0.0009849036 | 0.0009849036 | 0.0009849036 | 0 | 0 | 0 | 0 | 0 | 0 | 0 | 0 | 0
1302 | 294.8143 | 0.001091921 | 40 | 611 | -691 | 0 | 0 | 0 | 0 | 0 | 0 | 0 | 0.001091921 | 0.001091921 | 0.001091921 | 0.001091921 | 0.001091921 | 0.001091921 | 0.001091921 | 0.001091921 | 0.001091921 | 0.001091921 | 0.001091921 | 0.001091921 | 0.001091921 | 0.001091921 | 0.001091921 | 0.001091921 | 0.001091921 | 0.001091921 | 0.001091921 | 0.001091921 | 0.001091921 | 0.001091921 | 0.001091921 | 0.001091921 | 0.001091921 | 0.001091921 | 0.001091921 | 0.001091921 | 0.001091921 | 0.001091921 | 0.001091921 | 0.001091921 | 0.001091921 | 0.001091921 | 0.001091921 | 0.001091921 | 0.001091921 | 0.001091921 | 0.001091921 | 0.001091921 | 0.001091921 | 0.001091921 | 0.001091921 | 0.001091921 | 0.001091921 | 0.001091921 | 0.001091921 | 0.001091921 | 0 | 0 | 0 | 0 | 0 | 0 | 0 | 0 | 0 | 0
1229 | 213.289 | 0.0007899707 | 30 | 584.5 | -644.5 | 0 | 0 | 0 | 0 | 0 | 0 | 0 | 0 | 0.0007899707 | 0.0007899707 | 0.0007899707 | 0.0007899707 | 0.0007899707 | 0.0007899707 | 0.0007899707 | 0.0007899707 | 0.0007899707 | 0.0007899707 | 0.0007899707 | 0.0007899707 | 0.0007899707 | 0.0007899707 | 0.0007899707 | 0.0007899707 | 0.0007899707 | 0.0007899707 | 0.0007899707 | 0.0007899707 | 0.0007899707 | 0.0007899707 | 0.0007899707 | 0.0007899707 | 0.0007899707 | 0.0007899707 | 0.0007899707 | 0.0007899707 | 0.0007899707 | 0.0007899707 | 0.0007899707 | 0.0007899707 | 0.0007899707 | 0.0007899707 | 0.0007899707 | 0.0007899707 | 0.0007899707 | 0.0007899707 | 0.0007899707 | 0.0007899707 | 0.0007899707 | 0.0007899707 | 0.0007899707 | 0.0007899707 | 0.0007899707 | 0.0007899707 | 0 | 0 | 0 | 0 | 0 | 0 | 0 | 0 | 0 | 0 | 0
1229 | 161.0376 | 0.0005964442 | 20 | 594.5 | -634.5 | 0 | 0 | 0 | 0 | 0 | 0 | 0 | 0 | 0 | 0.0005964442 | 0.0005964442 | 0.0005964442 | 0.0005964442 | 0.0005964442 | 0.0005964442 | 0.0005964442 | 0.0005964442 | 0.0005964442 | 0.0005964442 | 0.0005964442 | 0.0005964442 | 0.0005964442 | 0.0005964442 | 0.0005964442 | 0.0005964442 | 0.0005964442 | 0.0005964442 | 0.0005964442 | 0.0005964442 | 0.0005964442 | 0.0005964442 | 0.0005964442 | 0.0005964442 | 0.0005964442 | 0.0005964442 | 0.0005964442 | 0.0005964442 | 0.0005964442 | 0.0005964442 | 0.0005964442 | 0.0005964442 | 0.0005964442 | 0.0005964442 | 0.0005964442 | 0.0005964442 | 0.0005964442 | 0.0005964442 | 0.0005964442 | 0.0005964442 | 0.0005964442 | 0.0005964442 | 0.0005964442 | 0.0005964442 | 0.0005964442 | 0.0005964442 | 0 | 0 | 0 | 0 | 0 | 0 | 0 | 0 | 0 | 0
1229 | 111.2126 | 0.0004119045 | 10 | 604.5 | -624.5 | 0 | 0 | 0 | 0 | 0 | 0 | 0 | 0 | 0 | 0.0004119045 | 0.0004119045 | 0.0004119045 | 0.0004119045 | 0.0004119045 | 0.0004119045 | 0.0004119045 | 0.0004119045 | 0.0004119045 | 0.0004119045 | 0.0004119045 | 0.0004119045 | 0.0004119045 | 0.0004119045 | 0.0004119045 | 0.0004119045 | 0.0004119045 | 0.0004119045 | 0.0004119045 | 0.0004119045 | 0.0004119045 | 0.0004119045 | 0.0004119045 | 0.0004119045 | 0.0004119045 | 0.0004119045 | 0.0004119045 | 0.0004119045 | 0.0004119045 | 0.0004119045 | 0.0004119045 | 0.0004119045 | 0.0004119045 | 0.0004119045 | 0.0004119045 | 0.0004119045 | 0.0004119045 | 0.0004119045 | 0.0004119045 | 0.0004119045 | 0.0004119045 | 0.0004119045 | 0.0004119045 | 0.0004119045 | 0.0004119045 | 0.0004119045 | 0 | 0 | 0 | 0 | 0 | 0 | 0 | 0 | 0 | 0
1229 | 117.5925 | 0.000435534 | 0 | 614.5 | -614.5 | 0 | 0 | 0 | 0 | 0 | 0 | 0 | 0 | 0 | 0 | 0.000435534 | 0.000435534 | 0.000435534 | 0.000435534 | 0.000435534 | 0.000435534 | 0.000435534 | 0.000435534 | 0.000435534 | 0.000435534 | 0.000435534 | 0.000435534 | 0.000435534 | 0.000435534 | 0.000435534 | 0.000435534 | 0.000435534 | 0.000435534 | 0.000435534 | 0.000435534 | 0.000435534 | 0.000435534 | 0.000435534 | 0.000435534 | 0.000435534 | 0.000435534 | 0.000435534 | 0.000435534 | 0.000435534 | 0.000435534 | 0.000435534 | 0.000435534 | 0.000435534 | 0.000435534 | 0.000435534 | 0.000435534 | 0.000435534 | 0.000435534 | 0.000435534 | 0.000435534 | 0.000435534 | 0.000435534 | 0.000435534 | 0.000435534 | 0.000435534 | 0 | 0 | 0 | 0 | 0 | 0 | 0 | 0 | 0 | 0
1229 | 114.8417 | 0.0004253457 | -10 | 624.5 | -604.5 | 0 | 0 | 0 | 0 | 0 | 0 | 0 | 0 | 0 | 0 | 0.0004253457 | 0.0004253457 | 0.0004253457 | 0.0004253457 | 0.0004253457 | 0.0004253457 | 0.0004253457 | 0.0004253457 | 0.0004253457 | 0.0004253457 | 0.0004253457 | 0.0004253457 | 0.0004253457 | 0.0004253457 | 0.0004253457 | 0.0004253457 | 0.0004253457 | 0.0004253457 | 0.0004253457 | 0.0004253457 | 0.0004253457 | 0.0004253457 | 0.0004253457 | 0.0004253457 | 0.0004253457 | 0.0004253457 | 0.0004253457 | 0.0004253457 | 0.0004253457 | 0.0004253457 | 0.0004253457 | 0.0004253457 | 0.0004253457 | 0.0004253457 | 0.0004253457 | 0.0004253457 | 0.0004253457 | 0.0004253457 | 0.0004253457 | 0.0004253457 | 0.0004253457 | 0.0004253457 | 0.0004253457 | 0.0004253457 | 0.0004253457 | 0.0004253457 | 0 | 0 | 0 | 0 | 0 | 0 | 0 | 0 | 0
1229 | 117.0395 | 0.0004334857 | -20 | 634.5 | -594.5 | 0 | 0 | 0 | 0 | 0 | 0 | 0 | 0 | 0 | 0 | 0.0004334857 | 0.0004334857 | 0.0004334857 | 0.0004334857 | 0.0004334857 | 0.0004334857 | 0.0004334857 | 0.0004334857 | 0.0004334857 | 0.0004334857 | 0.0004334857 | 0.0004334857 | 0.0004334857 | 0.0004334857 | 0.0004334857 | 0.0004334857 | 0.0004334857 | 0.0004334857 | 0.0004334857 | 0.0004334857 | 0.0004334857 | 0.0004334857 | 0.0004334857 | 0.0004334857 | 0.0004334857 | 0.0004334857 | 0.0004334857 | 0.0004334857 | 0.0004334857 | 0.0004334857 | 0.0004334857 | 0.0004334857 | 0.0004334857 | 0.0004334857 | 0.0004334857 | 0.0004334857 | 0.0004334857 | 0.0004334857 | 0.0004334857 | 0.0004334857 | 0.0004334857 | 0.0004334857 | 0.0004334857 | 0.0004334857 | 0.0004334857 | 0.0004334857 | 0 | 0 | 0 | 0 | 0 | 0 | 0 | 0 | 0
1229 | 113.5416 | 0.0004205306 | -30 | 644.5 | -584.5 | 0 | 0 | 0 | 0 | 0 | 0 | 0 | 0 | 0 | 0 | 0 | 0.0004205306 | 0.0004205306 | 0.0004205306 | 0.0004205306 | 0.0004205306 | 0.0004205306 | 0.0004205306 | 0.0004205306 | 0.0004205306 | 0.0004205306 | 0.0004205306 | 0.0004205306 | 0.0004205306 | 0.0004205306 | 0.0004205306 | 0.0004205306 | 0.0004205306 | 0.0004205306 | 0.0004205306 | 0.0004205306 | 0.0004205306 | 0.0004205306 | 0.0004205306 | 0.0004205306 | 0.0004205306 | 0.0004205306 | 0.0004205306 | 0.0004205306 | 0.0004205306 | 0.0004205306 | 0.0004205306 | 0.0004205306 | 0.0004205306 | 0.0004205306 | 0.0004205306 | 0.0004205306 | 0.0004205306 | 0.0004205306 | 0.0004205306 | 0.0004205306 | 0.0004205306 | 0.0004205306 | 0.0004205306 | 0.0004205306 | 0.0004205306 | 0.0004205306 | 0 | 0 | 0 | 0 | 0 | 0 | 0 | 0
1229 | 115.681 | 0.0004284543 | -40 | 654.5 | -574.5 | 0 | 0 | 0 | 0 | 0 | 0 | 0 | 0 | 0 | 0 | 0 | 0.0004284543 | 0.0004284543 | 0.0004284543 | 0.0004284543 | 0.0004284543 | 0.0004284543 | 0.0004284543 | 0.0004284543 | 0.0004284543 | 0.0004284543 | 0.0004284543 | 0.0004284543 | 0.0004284543 | 0.0004284543 | 0.0004284543 | 0.0004284543 | 0.0004284543 | 0.0004284543 | 0.0004284543 | 0.0004284543 | 0.0004284543 | 0.0004284543 | 0.0004284543 | 0.0004284543 | 0.0004284543 | 0.0004284543 | 0.0004284543 | 0.0004284543 | 0.0004284543 | 0.0004284543 | 0.0004284543 | 0.0004284543 | 0.0004284543 | 0.0004284543 | 0.0004284543 | 0.0004284543 | 0.0004284543 | 0.0004284543 | 0.0004284543 | 0.0004284543 | 0.0004284543 | 0.0004284543 | 0.0004284543 | 0.0004284543 | 0.0004284543 | 0.0004284543 | 0 | 0 | 0 | 0 | 0 | 0 | 0 | 0
1229 | 171.2346 | 0.0006342113 | -30 | 644.5 | -584.5 | 0 | 0 | 0 | 0 | 0 | 0 | 0 | 0 | 0 | 0 | 0 | 0.0006342113 | 0.0006342113 | 0.0006342113 | 0.0006342113 | 0.0006342113 | 0.0006342113 | 0.0006342113 | 0.0006342113 | 0.0006342113 | 0.0006342113 | 0.0006342113 | 0.0006342113 | 0.0006342113 | 0.0006342113 | 0.0006342113 | 0.0006342113 | 0.0006342113 | 0.0006342113 | 0.0006342113 | 0.0006342113 | 0.0006342113 | 0.0006342113 | 0.0006342113 | 0.0006342113 | 0.0006342113 | 0.0006342113 | 0.0006342113 | 0.0006342113 | 0.0006342113 | 0.0006342113 | 0.0006342113 | 0.0006342113 | 0.0006342113 | 0.0006342113 | 0.0006342113 | 0.0006342113 | 0.0006342113 | 0.0006342113 | 0.0006342113 | 0.0006342113 | 0.0006342113 | 0.0006342113 | 0.0006342113 | 0.0006342113 | 0.0006342113 | 0.0006342113 | 0 | 0 | 0 | 0 | 0 | 0 | 0 | 0
1229 | 168.3031 | 0.0006233539 | -20 | 634.5 | -594.5 | 0 | 0 | 0 | 0 | 0 | 0 | 0 | 0 | 0 | 0 | 0.0006233539 | 0.0006233539 | 0.0006233539 | 0.0006233539 | 0.0006233539 | 0.0006233539 | 0.0006233539 | 0.0006233539 | 0.0006233539 | 0.0006233539 | 0.0006233539 | 0.0006233539 | 0.0006233539 | 0.0006233539 | 0.0006233539 | 0.0006233539 | 0.0006233539 | 0.0006233539 | 0.0006233539 | 0.0006233539 | 0.0006233539 | 0.0006233539 | 0.0006233539 | 0.0006233539 | 0.0006233539 | 0.0006233539 | 0.0006233539 | 0.0006233539 | 0.0006233539 | 0.0006233539 | 0.0006233539 | 0.0006233539 | 0.0006233539 | 0.0006233539 | 0.0006233539 | 0.0006233539 | 0.0006233539 | 0.0006233539 | 0.0006233539 | 0.0006233539 | 0.0006233539 | 0.0006233539 | 0.0006233539 | 0.0006233539 | 0.0006233539 | 0.0006233539 | 0 | 0 | 0 | 0 | 0 | 0 | 0 | 0 | 0
1229 | 166.2318 | 0.0006156823 | -10 | 624.5 | -604.5 | 0 | 0 | 0 | 0 | 0 | 0 | 0 | 0 | 0 | 0 | 0.0006156823 | 0.0006156823 | 0.0006156823 | 0.0006156823 | 0.0006156823 | 0.0006156823 | 0.0006156823 | 0.0006156823 | 0.0006156823 | 0.0006156823 | 0.0006156823 | 0.0006156823 | 0.0006156823 | 0.0006156823 | 0.0006156823 | 0.0006156823 | 0.0006156823 | 0.0006156823 | 0.0006156823 | 0.0006156823 | 0.0006156823 | 0.0006156823 | 0.0006156823 | 0.0006156823 | 0.0006156823 | 0.0006156823 | 0.0006156823 | 0.0006156823 | 0.0006156823 | 0.0006156823 | 0.0006156823 | 0.0006156823 | 0.0006156823 | 0.0006156823 | 0.0006156823 | 0.0006156823 | 0.0006156823 | 0.0006156823 | 0.0006156823 | 0.0006156823 | 0.0006156823 | 0.0006156823 | 0.0006156823 | 0.0006156823 | 0.0006156823 | 0.0006156823 | 0 | 0 | 0 | 0 | 0 | 0 | 0 | 0 | 0
1229 | 170.8298 | 0.0006327122 | 0 | 614.5 | -614.5 | 0 | 0 | 0 | 0 | 0 | 0 | 0 | 0 | 0 | 0 | 0.0006327122 | 0.0006327122 | 0.0006327122 | 0.0006327122 | 0.0006327122 | 0.0006327122 | 0.0006327122 | 0.0006327122 | 0.0006327122 | 0.0006327122 | 0.0006327122 | 0.0006327122 | 0.0006327122 | 0.0006327122 | 0.0006327122 | 0.0006327122 | 0.0006327122 | 0.0006327122 | 0.0006327122 | 0.0006327122 | 0.0006327122 | 0.0006327122 | 0.0006327122 | 0.0006327122 | 0.0006327122 | 0.0006327122 | 0.0006327122 | 0.0006327122 | 0.0006327122 | 0.0006327122 | 0.0006327122 | 0.0006327122 | 0.0006327122 | 0.0006327122 | 0.0006327122 | 0.0006327122 | 0.0006327122 | 0.0006327122 | 0.0006327122 | 0.0006327122 | 0.0006327122 | 0.0006327122 | 0.0006327122 | 0.0006327122 | 0.0006327122 | 0 | 0 | 0 | 0 | 0 | 0 | 0 | 0 | 0 | 0
1229 | 166.4475 | 0.0006164811 | 10 | 604.5 | -624.5 | 0 | 0 | 0 | 0 | 0 | 0 | 0 | 0 | 0 | 0.0006164811 | 0.0006164811 | 0.0006164811 | 0.0006164811 | 0.0006164811 | 0.0006164811 | 0.0006164811 | 0.0006164811 | 0.0006164811 | 0.0006164811 | 0.0006164811 | 0.0006164811 | 0.0006164811 | 0.0006164811 | 0.0006164811 | 0.0006164811 | 0.0006164811 | 0.0006164811 | 0.0006164811 | 0.0006164811 | 0.0006164811 | 0.0006164811 | 0.0006164811 | 0.0006164811 | 0.0006164811 | 0.0006164811 | 0.0006164811 | 0.0006164811 | 0.0006164811 | 0.0006164811 | 0.0006164811 | 0.0006164811 | 0.0006164811 | 0.0006164811 | 0.0006164811 | 0.0006164811 | 0.0006164811 | 0.0006164811 | 0.0006164811 | 0.0006164811 | 0.0006164811 | 0.0006164811 | 0.0006164811 | 0.0006164811 | 0.0006164811 | 0.0006164811 | 0 | 0 | 0 | 0 | 0 | 0 | 0 | 0 | 0 | 0
1229 | 221.3442 | 0.0008198053 | 20 | 594.5 | -634.5 | 0 | 0 | 0 | 0 | 0 | 0 | 0 | 0 | 0 | 0.0008198053 | 0.0008198053 | 0.0008198053 | 0.0008198053 | 0.0008198053 | 0.0008198053 | 0.0008198053 | 0.0008198053 | 0.0008198053 | 0.0008198053 | 0.0008198053 | 0.0008198053 | 0.0008198053 | 0.0008198053 | 0.0008198053 | 0.0008198053 | 0.0008198053 | 0.0008198053 | 0.0008198053 | 0.0008198053 | 0.0008198053 | 0.0008198053 | 0.0008198053 | 0.0008198053 | 0.0008198053 | 0.0008198053 | 0.0008198053 | 0.0008198053 | 0.0008198053 | 0.0008198053 | 0.0008198053 | 0.0008198053 | 0.0008198053 | 0.0008198053 | 0.0008198053 | 0.0008198053 | 0.0008198053 | 0.0008198053 | 0.0008198053 | 0.0008198053 | 0.0008198053 | 0.0008198053 | 0.0008198053 | 0.0008198053 | 0.0008198053 | 0.0008198053 | 0 | 0 | 0 | 0 | 0 | 0 | 0 | 0 | 0 | 0
1229 | 117.048 | 0.0004335172 | 30 | 584.5 | -644.5 | 0 | 0 | 0 | 0 | 0 | 0 | 0 | 0 | 0.0004335172 | 0.0004335172 | 0.0004335172 | 0.0004335172 | 0.0004335172 | 0.0004335172 | 0.0004335172 | 0.0004335172 | 0.0004335172 | 0.0004335172 | 0.0004335172 | 0.0004335172 | 0.0004335172 | 0.0004335172 | 0.0004335172 | 0.0004335172 | 0.0004335172 | 0.0004335172 | 0.0004335172 | 0.0004335172 | 0.0004335172 | 0.0004335172 | 0.0004335172 | 0.0004335172 | 0.0004335172 | 0.0004335172 | 0.0004335172 | 0.0004335172 | 0.0004335172 | 0.0004335172 | 0.0004335172 | 0.0004335172 | 0.0004335172 | 0.0004335172 | 0.0004335172 | 0.0004335172 | 0.0004335172 | 0.0004335172 | 0.0004335172 | 0.0004335172 | 0.0004335172 | 0.0004335172 | 0.0004335172 | 0.0004335172 | 0.0004335172 | 0.0004335172 | 0 | 0 | 0 | 0 | 0 | 0 | 0 | 0 | 0 | 0 | 0
1229 | 119.2667 | 0.0004417349 | 40 | 574.5 | -654.5 | 0 | 0 | 0 | 0 | 0 | 0 | 0 | 0 | 0.0004417349 | 0.0004417349 | 0.0004417349 | 0.0004417349 | 0.0004417349 | 0.0004417349 | 0.0004417349 | 0.0004417349 | 0.0004417349 | 0.0004417349 | 0.0004417349 | 0.0004417349 | 0.0004417349 | 0.0004417349 | 0.0004417349 | 0.0004417349 | 0.0004417349 | 0.0004417349 | 0.0004417349 | 0.0004417349 | 0.0004417349 | 0.0004417349 | 0.0004417349 | 0.0004417349 | 0.0004417349 | 0.0004417349 | 0.0004417349 | 0.0004417349 | 0.0004417349 | 0.0004417349 | 0.0004417349 | 0.0004417349 | 0.0004417349 | 0.0004417349 | 0.0004417349 | 0.0004417349 | 0.0004417349 | 0.0004417349 | 0.0004417349 | 0.0004417349 | 0.0004417349 | 0.0004417349 | 0.0004417349 | 0.0004417349 | 0.0004417349 | 0.0004417349 | 0 | 0 | 0 | 0 | 0 | 0 | 0 | 0 | 0 | 0 | 0
1229 | 117.9873 | 0.0004369965 | 30 | 584.5 | -644.5 | 0 | 0 | 0 | 0 | 0 | 0 | 0 | 0 | 0.0004369965 | 0.0004369965 | 0.0004369965 | 0.0004369965 | 0.0004369965 | 0.0004369965 | 0.0004369965 | 0.0004369965 | 0.0004369965 | 0.0004369965 | 0.0004369965 | 0.0004369965 | 0.0004369965 | 0.0004369965 | 0.0004369965 | 0.0004369965 | 0.0004369965 | 0.0004369965 | 0.0004369965 | 0.0004369965 | 0.0004369965 | 0.0004369965 | 0.0004369965 | 0.0004369965 | 0.0004369965 | 0.0004369965 | 0.0004369965 | 0.0004369965 | 0.0004369965 | 0.0004369965 | 0.0004369965 | 0.0004369965 | 0.0004369965 | 0.0004369965 | 0.0004369965 | 0.0004369965 | 0.0004369965 | 0.0004369965 | 0.0004369965 | 0.0004369965 | 0.0004369965 | 0.0004369965 | 0.0004369965 | 0.0004369965 | 0.0004369965 | 0.0004369965 | 0 | 0 | 0 | 0 | 0 | 0 | 0 | 0 | 0 | 0 | 0
1229 | 114.812 | 0.0004252357 | 20 | 594.5 | -634.5 | 0 | 0 | 0 | 0 | 0 | 0 | 0 | 0 | 0 | 0.0004252357 | 0.0004252357 | 0.0004252357 | 0.0004252357 | 0.0004252357 | 0.0004252357 | 0.0004252357 | 0.0004252357 | 0.0004252357 | 0.0004252357 | 0.0004252357 | 0.0004252357 | 0.0004252357 | 0.0004252357 | 0.0004252357 | 0.0004252357 | 0.0004252357 | 0.0004252357 | 0.0004252357 | 0.0004252357 | 0.0004252357 | 0.0004252357 | 0.0004252357 | 0.0004252357 | 0.0004252357 | 0.0004252357 | 0.0004252357 | 0.0004252357 | 0.0004252357 | 0.0004252357 | 0.0004252357 | 0.0004252357 | 0.0004252357 | 0.0004252357 | 0.0004252357 | 0.0004252357 | 0.0004252357 | 0.0004252357 | 0.0004252357 | 0.0004252357 | 0.0004252357 | 0.0004252357 | 0.0004252357 | 0.0004252357 | 0.0004252357 | 0.0004252357 | 0 | 0 | 0 | 0 | 0 | 0 | 0 | 0 | 0 | 0
1229 | 117.3603 | 0.0004346739 | 10 | 604.5 | -624.5 | 0 | 0 | 0 | 0 | 0 | 0 | 0 | 0 | 0 | 0.0004346739 | 0.0004346739 | 0.0004346739 | 0.0004346739 | 0.0004346739 | 0.0004346739 | 0.0004346739 | 0.0004346739 | 0.0004346739 | 0.0004346739 | 0.0004346739 | 0.0004346739 | 0.0004346739 | 0.0004346739 | 0.0004346739 | 0.0004346739 | 0.0004346739 | 0.0004346739 | 0.0004346739 | 0.0004346739 | 0.0004346739 | 0.0004346739 | 0.0004346739 | 0.0004346739 | 0.0004346739 | 0.0004346739 | 0.0004346739 | 0.0004346739 | 0.0004346739 | 0.0004346739 | 0.0004346739 | 0.0004346739 | 0.0004346739 | 0.0004346739 | 0.0004346739 | 0.0004346739 | 0.0004346739 | 0.0004346739 | 0.0004346739 | 0.0004346739 | 0.0004346739 | 0.0004346739 | 0.0004346739 | 0.0004346739 | 0.0004346739 | 0.0004346739 | 0 | 0 | 0 | 0 | 0 | 0 | 0 | 0 | 0 | 0
1229 | 116.2423 | 0.0004305333 | 0 | 614.5 | -614.5 | 0 | 0 | 0 | 0 | 0 | 0 | 0 | 0 | 0 | 0 | 0.0004305333 | 0.0004305333 | 0.0004305333 | 0.0004305333 | 0.0004305333 | 0.0004305333 | 0.0004305333 | 0.0004305333 | 0.0004305333 | 0.0004305333 | 0.0004305333 | 0.0004305333 | 0.0004305333 | 0.0004305333 | 0.0004305333 | 0.0004305333 | 0.0004305333 | 0.0004305333 | 0.0004305333 | 0.0004305333 | 0.0004305333 | 0.0004305333 | 0.0004305333 | 0.0004305333 | 0.0004305333 | 0.0004305333 | 0.0004305333 | 0.0004305333 | 0.0004305333 | 0.0004305333 | 0.0004305333 | 0.0004305333 | 0.0004305333 | 0.0004305333 | 0.0004305333 | 0.0004305333 | 0.0004305333 | 0.0004305333 | 0.0004305333 | 0.0004305333 | 0.0004305333 | 0.0004305333 | 0.0004305333 | 0.0004305333 | 0.0004305333 | 0 | 0 | 0 | 0 | 0 | 0 | 0 | 0 | 0 | 0
1229 | 120.4325 | 0.0004460529 | -10 | 624.5 | -604.5 | 0 | 0 | 0 | 0 | 0 | 0 | 0 | 0 | 0 | 0 | 0.0004460529 | 0.0004460529 | 0.0004460529 | 0.0004460529 | 0.0004460529 | 0.0004460529 | 0.0004460529 | 0.0004460529 | 0.0004460529 | 0.0004460529 | 0.0004460529 | 0.0004460529 | 0.0004460529 | 0.0004460529 | 0.0004460529 | 0.0004460529 | 0.0004460529 | 0.0004460529 | 0.0004460529 | 0.0004460529 | 0.0004460529 | 0.0004460529 | 0.0004460529 | 0.0004460529 | 0.0004460529 | 0.0004460529 | 0.0004460529 | 0.0004460529 | 0.0004460529 | 0.0004460529 | 0.0004460529 | 0.0004460529 | 0.0004460529 | 0.0004460529 | 0.0004460529 | 0.0004460529 | 0.0004460529 | 0.0004460529 | 0.0004460529 | 0.0004460529 | 0.0004460529 | 0.0004460529 | 0.0004460529 | 0.0004460529 | 0.0004460529 | 0.0004460529 | 0 | 0 | 0 | 0 | 0 | 0 | 0 | 0 | 0
1229 | 149.6486 | 0.000554262 | -20 | 634.5 | -594.5 | 0 | 0 | 0 | 0 | 0 | 0 | 0 | 0 | 0 | 0 | 0.000554262 | 0.000554262 | 0.000554262 | 0.000554262 | 0.000554262 | 0.000554262 | 0.000554262 | 0.000554262 | 0.000554262 | 0.000554262 | 0.000554262 | 0.000554262 | 0.000554262 | 0.000554262 | 0.000554262 | 0.000554262 | 0.000554262 | 0.000554262 | 0.000554262 | 0.000554262 | 0.000554262 | 0.000554262 | 0.000554262 | 0.000554262 | 0.000554262 | 0.000554262 | 0.000554262 | 0.000554262 | 0.000554262 | 0.000554262 | 0.000554262 | 0.000554262 | 0.000554262 | 0.000554262 | 0.000554262 | 0.000554262 | 0.000554262 | 0.000554262 | 0.000554262 | 0.000554262 | 0.000554262 | 0.000554262 | 0.000554262 | 0.000554262 | 0.000554262 | 0.000554262 | 0 | 0 | 0 | 0 | 0 | 0 | 0 | 0 | 0
1229 | 147.0932 | 0.0005447973 | -30 | 644.5 | -584.5 | 0 | 0 | 0 | 0 | 0 | 0 | 0 | 0 | 0 | 0 | 0 | 0.0005447973 | 0.0005447973 | 0.0005447973 | 0.0005447973 | 0.0005447973 | 0.0005447973 | 0.0005447973 | 0.0005447973 | 0.0005447973 | 0.0005447973 | 0.0005447973 | 0.0005447973 | 0.0005447973 | 0.0005447973 | 0.0005447973 | 0.0005447973 | 0.0005447973 | 0.0005447973 | 0.0005447973 | 0.0005447973 | 0.0005447973 | 0.0005447973 | 0.0005447973 | 0.0005447973 | 0.0005447973 | 0.0005447973 | 0.0005447973 | 0.0005447973 | 0.0005447973 | 0.0005447973 | 0.0005447973 | 0.0005447973 | 0.0005447973 | 0.0005447973 | 0.0005447973 | 0.0005447973 | 0.0005447973 | 0.0005447973 | 0.0005447973 | 0.0005447973 | 0.0005447973 | 0.0005447973 | 0.0005447973 | 0.0005447973 | 0.0005447973 | 0.0005447973 | 0 | 0 | 0 | 0 | 0 | 0 | 0 | 0
1211 | 205.9421 | 0.0007627595 | -40 | 645.5 | -565.5 | 0 | 0 | 0 | 0 | 0 | 0 | 0 | 0 | 0 | 0 | 0 | 0.0007627595 | 0.0007627595 | 0.0007627595 | 0.0007627595 | 0.0007627595 | 0.0007627595 | 0.0007627595 | 0.0007627595 | 0.0007627595 | 0.0007627595 | 0.0007627595 | 0.0007627595 | 0.0007627595 | 0.0007627595 | 0.0007627595 | 0.0007627595 | 0.0007627595 | 0.0007627595 | 0.0007627595 | 0.0007627595 | 0.0007627595 | 0.0007627595 | 0.0007627595 | 0.0007627595 | 0.0007627595 | 0.0007627595 | 0.0007627595 | 0.0007627595 | 0.0007627595 | 0.0007627595 | 0.0007627595 | 0.0007627595 | 0.0007627595 | 0.0007627595 | 0.0007627595 | 0.0007627595 | 0.0007627595 | 0.0007627595 | 0.0007627595 | 0.0007627595 | 0.0007627595 | 0.0007627595 | 0.0007627595 | 0.0007627595 | 0.0007627595 | 0.0007627595 | 0 | 0 | 0 | 0 | 0 | 0 | 0 | 0
1211 | 207.2942 | 0.0007677675 | -30 | 635.5 | -575.5 | 0 | 0 | 0 | 0 | 0 | 0 | 0 | 0 | 0 | 0 | 0 | 0.0007677675 | 0.0007677675 | 0.0007677675 | 0.0007677675 | 0.0007677675 | 0.0007677675 | 0.0007677675 | 0.0007677675 | 0.0007677675 | 0.0007677675 | 0.0007677675 | 0.0007677675 | 0.0007677675 | 0.0007677675 | 0.0007677675 | 0.0007677675 | 0.0007677675 | 0.0007677675 | 0.0007677675 | 0.0007677675 | 0.0007677675 | 0.0007677675 | 0.0007677675 | 0.0007677675 | 0.0007677675 | 0.0007677675 | 0.0007677675 | 0.0007677675 | 0.0007677675 | 0.0007677675 | 0.0007677675 | 0.0007677675 | 0.0007677675 | 0.0007677675 | 0.0007677675 | 0.0007677675 | 0.0007677675 | 0.0007677675 | 0.0007677675 | 0.0007677675 | 0.0007677675 | 0.0007677675 | 0.0007677675 | 0.0007677675 | 0.0007677675 | 0 | 0 | 0 | 0 | 0 | 0 | 0 | 0 | 0
1120 | 142.9841 | 0.0005295783 | -20 | 580 | -540 | 0 | 0 | 0 | 0 | 0 | 0 | 0 | 0 | 0 | 0 | 0 | 0 | 0.0005295783 | 0.0005295783 | 0.0005295783 | 0.0005295783 | 0.0005295783 | 0.0005295783 | 0.0005295783 | 0.0005295783 | 0.0005295783 | 0.0005295783 | 0.0005295783 | 0.0005295783 | 0.0005295783 | 0.0005295783 | 0.0005295783 | 0.0005295783 | 0.0005295783 | 0.0005295783 | 0.0005295783 | 0.0005295783 | 0.0005295783 | 0.0005295783 | 0.0005295783 | 0.0005295783 | 0.0005295783 | 0.0005295783 | 0.0005295783 | 0.0005295783 | 0.0005295783 | 0.0005295783 | 0.0005295783 | 0.0005295783 | 0.0005295783 | 0.0005295783 | 0.0005295783 | 0.0005295783 | 0.0005295783 | 0.0005295783 | 0.0005295783 | 0.0005295783 | 0.0005295783 | 0.0005295783 | 0 | 0 | 0 | 0 | 0 | 0 | 0 | 0 | 0 | 0 | 0
1030 | 156.6458 | 0.000580178 | -10 | 525 | -505 | 0 | 0 | 0 | 0 | 0 | 0 | 0 | 0 | 0 | 0 | 0 | 0 | 0 | 0 | 0.000580178 | 0.000580178 | 0.000580178 | 0.000580178 | 0.000580178 | 0.000580178 | 0.000580178 | 0.000580178 | 0.000580178 | 0.000580178 | 0.000580178 | 0.000580178 | 0.000580178 | 0.000580178 | 0.000580178 | 0.000580178 | 0.000580178 | 0.000580178 | 0.000580178 | 0.000580178 | 0.000580178 | 0.000580178 | 0.000580178 | 0.000580178 | 0.000580178 | 0.000580178 | 0.000580178 | 0.000580178 | 0.000580178 | 0.000580178 | 0.000580178 | 0.000580178 | 0.000580178 | 0.000580178 | 0.000580178 | 0.000580178 | 0.000580178 | 0.000580178 | 0 | 0 | 0 | 0 | 0 | 0 | 0 | 0 | 0 | 0 | 0 | 0 | 0
1030 | 130.0939 | 0.0004818363 | 0 | 515 | -515 | 0 | 0 | 0 | 0 | 0 | 0 | 0 | 0 | 0 | 0 | 0 | 0 | 0 | 0.0004818363 | 0.0004818363 | 0.0004818363 | 0.0004818363 | 0.0004818363 | 0.0004818363 | 0.0004818363 | 0.0004818363 | 0.0004818363 | 0.0004818363 | 0.0004818363 | 0.0004818363 | 0.0004818363 | 0.0004818363 | 0.0004818363 | 0.0004818363 | 0.0004818363 | 0.0004818363 | 0.0004818363 | 0.0004818363 | 0.0004818363 | 0.0004818363 | 0.0004818363 | 0.0004818363 | 0.0004818363 | 0.0004818363 | 0.0004818363 | 0.0004818363 | 0.0004818363 | 0.0004818363 | 0.0004818363 | 0.0004818363 | 0.0004818363 | 0.0004818363 | 0.0004818363 | 0.0004818363 | 0.0004818363 | 0.0004818363 | 0.0004818363 | 0 | 0 | 0 | 0 | 0 | 0 | 0 | 0 | 0 | 0 | 0 | 0 | 0

## F7top
[6 empty] | 0 | 1 | 2 | 3 | 4 | 5 | 6 | 7 | 8 | 9 | 10 | 11 | 12 | 13 | 14 | 15 | 16 | 17 | 18 | 19 | 20 | 21 | 22 | 23 | 24 | 25 | 26 | 27 | 28 | 29 | 30 | 31 | 32 | 33 | 34 | 35 | 36 | 37 | 38 | 39 | 40 | 41 | 42 | 43 | 44 | 45 | 46 | 47 | 48 | 49 | 50 | 51 | 52 | 53 | 54 | 55 | 56 | 57 | 58 | 59 | 60 | 61 | 62 | 63 | 64
ord_wdt | alpha | alpha/k | WROLL_SHIFT_POS_7 | Width1 | Width2 | -855.04 | -828.32 | -801.6 | -774.88 | -748.16 | -721.44 | -694.72 | -668 | -641.28 | -614.56 | -587.84 | -561.12 | -534.4 | -507.68 | -480.96 | -454.24 | -427.52 | -400.8 | -374.08 | -347.36 | -320.64 | -293.92 | -267.2 | -240.48 | -213.76 | -187.04 | -160.32 | -133.6 | -106.88 | -80.16 | -53.44 | -26.72 | 0 | 26.72 | 53.44 | 80.16 | 106.88 | 133.6 | 160.32 | 187.04 | 213.76 | 240.48 | 267.2 | 293.92 | 320.64 | 347.36 | 374.08 | 400.8 | 427.52 | 454.24 | 480.96 | 507.68 | 534.4 | 561.12 | 587.84 | 614.56 | 641.28 | 668 | 694.72 | 721.44 | 748.16 | 774.88 | 801.6 | 828.32 | 855.04
1108 | 534.5267 | 0.001117926 | 0 | 554 | -554 | 0 | 0 | 0 | 0 | 0 | 0 | 0 | 0 | 0 | 0 | 0 | 0 | 0.001117926 | 0.001117926 | 0.001117926 | 0.001117926 | 0.001117926 | 0.001117926 | 0.001117926 | 0.001117926 | 0.001117926 | 0.001117926 | 0.001117926 | 0.001117926 | 0.001117926 | 0.001117926 | 0.001117926 | 0.001117926 | 0.001117926 | 0.001117926 | 0.001117926 | 0.001117926 | 0.001117926 | 0.001117926 | 0.001117926 | 0.001117926 | 0.001117926 | 0.001117926 | 0.001117926 | 0.001117926 | 0.001117926 | 0.001117926 | 0.001117926 | 0.001117926 | 0.001117926 | 0.001117926 | 0.001117926 | 0.001117926 | 0.001117926 | 0.001117926 | 0.001117926 | 0.001117926 | 0.001117926 | 0 | 0 | 0 | 0 | 0 | 0 | 0 | 0 | 0 | 0 | 0 | 0
1251 | 370.1747 | 0.0007741953 | 0 | 625.5 | -625.5 | 0 | 0 | 0 | 0 | 0 | 0 | 0 | 0 | 0 | 0.0007741953 | 0.0007741953 | 0.0007741953 | 0.0007741953 | 0.0007741953 | 0.0007741953 | 0.0007741953 | 0.0007741953 | 0.0007741953 | 0.0007741953 | 0.0007741953 | 0.0007741953 | 0.0007741953 | 0.0007741953 | 0.0007741953 | 0.0007741953 | 0.0007741953 | 0.0007741953 | 0.0007741953 | 0.0007741953 | 0.0007741953 | 0.0007741953 | 0.0007741953 | 0.0007741953 | 0.0007741953 | 0.0007741953 | 0.0007741953 | 0.0007741953 | 0.0007741953 | 0.0007741953 | 0.0007741953 | 0.0007741953 | 0.0007741953 | 0.0007741953 | 0.0007741953 | 0.0007741953 | 0.0007741953 | 0.0007741953 | 0.0007741953 | 0.0007741953 | 0.0007741953 | 0.0007741953 | 0.0007741953 | 0.0007741953 | 0.0007741953 | 0.0007741953 | 0.0007741953 | 0 | 0 | 0 | 0 | 0 | 0 | 0 | 0 | 0
1251 | 396.1884 | 0.0008286012 | 0 | 625.5 | -625.5 | 0 | 0 | 0 | 0 | 0 | 0 | 0 | 0 | 0 | 0.0008286012 | 0.0008286012 | 0.0008286012 | 0.0008286012 | 0.0008286012 | 0.0008286012 | 0.0008286012 | 0.0008286012 | 0.0008286012 | 0.0008286012 | 0.0008286012 | 0.0008286012 | 0.0008286012 | 0.0008286012 | 0.0008286012 | 0.0008286012 | 0.0008286012 | 0.0008286012 | 0.0008286012 | 0.0008286012 | 0.0008286012 | 0.0008286012 | 0.0008286012 | 0.0008286012 | 0.0008286012 | 0.0008286012 | 0.0008286012 | 0.0008286012 | 0.0008286012 | 0.0008286012 | 0.0008286012 | 0.0008286012 | 0.0008286012 | 0.0008286012 | 0.0008286012 | 0.0008286012 | 0.0008286012 | 0.0008286012 | 0.0008286012 | 0.0008286012 | 0.0008286012 | 0.0008286012 | 0.0008286012 | 0.0008286012 | 0.0008286012 | 0.0008286012 | 0.0008286012 | 0 | 0 | 0 | 0 | 0 | 0 | 0 | 0 | 0
1251 | 394.2596 | 0.0008245673 | 0 | 625.5 | -625.5 | 0 | 0 | 0 | 0 | 0 | 0 | 0 | 0 | 0 | 0.0008245673 | 0.0008245673 | 0.0008245673 | 0.0008245673 | 0.0008245673 | 0.0008245673 | 0.0008245673 | 0.0008245673 | 0.0008245673 | 0.0008245673 | 0.0008245673 | 0.0008245673 | 0.0008245673 | 0.0008245673 | 0.0008245673 | 0.0008245673 | 0.0008245673 | 0.0008245673 | 0.0008245673 | 0.0008245673 | 0.0008245673 | 0.0008245673 | 0.0008245673 | 0.0008245673 | 0.0008245673 | 0.0008245673 | 0.0008245673 | 0.0008245673 | 0.0008245673 | 0.0008245673 | 0.0008245673 | 0.0008245673 | 0.0008245673 | 0.0008245673 | 0.0008245673 | 0.0008245673 | 0.0008245673 | 0.0008245673 | 0.0008245673 | 0.0008245673 | 0.0008245673 | 0.0008245673 | 0.0008245673 | 0.0008245673 | 0.0008245673 | 0.0008245673 | 0.0008245673 | 0 | 0 | 0 | 0 | 0 | 0 | 0 | 0 | 0
1251 | 395.1575 | 0.0008264452 | 0 | 625.5 | -625.5 | 0 | 0 | 0 | 0 | 0 | 0 | 0 | 0 | 0 | 0.0008264452 | 0.0008264452 | 0.0008264452 | 0.0008264452 | 0.0008264452 | 0.0008264452 | 0.0008264452 | 0.0008264452 | 0.0008264452 | 0.0008264452 | 0.0008264452 | 0.0008264452 | 0.0008264452 | 0.0008264452 | 0.0008264452 | 0.0008264452 | 0.0008264452 | 0.0008264452 | 0.0008264452 | 0.0008264452 | 0.0008264452 | 0.0008264452 | 0.0008264452 | 0.0008264452 | 0.0008264452 | 0.0008264452 | 0.0008264452 | 0.0008264452 | 0.0008264452 | 0.0008264452 | 0.0008264452 | 0.0008264452 | 0.0008264452 | 0.0008264452 | 0.0008264452 | 0.0008264452 | 0.0008264452 | 0.0008264452 | 0.0008264452 | 0.0008264452 | 0.0008264452 | 0.0008264452 | 0.0008264452 | 0.0008264452 | 0.0008264452 | 0.0008264452 | 0.0008264452 | 0 | 0 | 0 | 0 | 0 | 0 | 0 | 0 | 0
1251 | 380.8276 | 0.0007964751 | 10 | 635.5 | -615.5 | 0 | 0 | 0 | 0 | 0 | 0 | 0 | 0 | 0 | 0.0007964751 | 0.0007964751 | 0.0007964751 | 0.0007964751 | 0.0007964751 | 0.0007964751 | 0.0007964751 | 0.0007964751 | 0.0007964751 | 0.0007964751 | 0.0007964751 | 0.0007964751 | 0.0007964751 | 0.0007964751 | 0.0007964751 | 0.0007964751 | 0.0007964751 | 0.0007964751 | 0.0007964751 | 0.0007964751 | 0.0007964751 | 0.0007964751 | 0.0007964751 | 0.0007964751 | 0.0007964751 | 0.0007964751 | 0.0007964751 | 0.0007964751 | 0.0007964751 | 0.0007964751 | 0.0007964751 | 0.0007964751 | 0.0007964751 | 0.0007964751 | 0.0007964751 | 0.0007964751 | 0.0007964751 | 0.0007964751 | 0.0007964751 | 0.0007964751 | 0.0007964751 | 0.0007964751 | 0.0007964751 | 0.0007964751 | 0.0007964751 | 0.0007964751 | 0.0007964751 | 0 | 0 | 0 | 0 | 0 | 0 | 0 | 0 | 0
1266 | 531.8876 | 0.001112407 | 20 | 653 | -613 | 0 | 0 | 0 | 0 | 0 | 0 | 0 | 0 | 0 | 0 | 0.001112407 | 0.001112407 | 0.001112407 | 0.001112407 | 0.001112407 | 0.001112407 | 0.001112407 | 0.001112407 | 0.001112407 | 0.001112407 | 0.001112407 | 0.001112407 | 0.001112407 | 0.001112407 | 0.001112407 | 0.001112407 | 0.001112407 | 0.001112407 | 0.001112407 | 0.001112407 | 0.001112407 | 0.001112407 | 0.001112407 | 0.001112407 | 0.001112407 | 0.001112407 | 0.001112407 | 0.001112407 | 0.001112407 | 0.001112407 | 0.001112407 | 0.001112407 | 0.001112407 | 0.001112407 | 0.001112407 | 0.001112407 | 0.001112407 | 0.001112407 | 0.001112407 | 0.001112407 | 0.001112407 | 0.001112407 | 0.001112407 | 0.001112407 | 0.001112407 | 0.001112407 | 0.001112407 | 0 | 0 | 0 | 0 | 0 | 0 | 0 | 0
1266 | 506.8107 | 0.00105996 | 30 | 663 | -603 | 0 | 0 | 0 | 0 | 0 | 0 | 0 | 0 | 0 | 0 | 0.00105996 | 0.00105996 | 0.00105996 | 0.00105996 | 0.00105996 | 0.00105996 | 0.00105996 | 0.00105996 | 0.00105996 | 0.00105996 | 0.00105996 | 0.00105996 | 0.00105996 | 0.00105996 | 0.00105996 | 0.00105996 | 0.00105996 | 0.00105996 | 0.00105996 | 0.00105996 | 0.00105996 | 0.00105996 | 0.00105996 | 0.00105996 | 0.00105996 | 0.00105996 | 0.00105996 | 0.00105996 | 0.00105996 | 0.00105996 | 0.00105996 | 0.00105996 | 0.00105996 | 0.00105996 | 0.00105996 | 0.00105996 | 0.00105996 | 0.00105996 | 0.00105996 | 0.00105996 | 0.00105996 | 0.00105996 | 0.00105996 | 0.00105996 | 0.00105996 | 0.00105996 | 0.00105996 | 0 | 0 | 0 | 0 | 0 | 0 | 0 | 0
1266 | 527.5708 | 0.001103379 | 40 | 673 | -593 | 0 | 0 | 0 | 0 | 0 | 0 | 0 | 0 | 0 | 0 | 0.001103379 | 0.001103379 | 0.001103379 | 0.001103379 | 0.001103379 | 0.001103379 | 0.001103379 | 0.001103379 | 0.001103379 | 0.001103379 | 0.001103379 | 0.001103379 | 0.001103379 | 0.001103379 | 0.001103379 | 0.001103379 | 0.001103379 | 0.001103379 | 0.001103379 | 0.001103379 | 0.001103379 | 0.001103379 | 0.001103379 | 0.001103379 | 0.001103379 | 0.001103379 | 0.001103379 | 0.001103379 | 0.001103379 | 0.001103379 | 0.001103379 | 0.001103379 | 0.001103379 | 0.001103379 | 0.001103379 | 0.001103379 | 0.001103379 | 0.001103379 | 0.001103379 | 0.001103379 | 0.001103379 | 0.001103379 | 0.001103379 | 0.001103379 | 0.001103379 | 0.001103379 | 0.001103379 | 0.001103379 | 0 | 0 | 0 | 0 | 0 | 0 | 0
1266 | 507.5564 | 0.00106152 | 30 | 663 | -603 | 0 | 0 | 0 | 0 | 0 | 0 | 0 | 0 | 0 | 0 | 0.00106152 | 0.00106152 | 0.00106152 | 0.00106152 | 0.00106152 | 0.00106152 | 0.00106152 | 0.00106152 | 0.00106152 | 0.00106152 | 0.00106152 | 0.00106152 | 0.00106152 | 0.00106152 | 0.00106152 | 0.00106152 | 0.00106152 | 0.00106152 | 0.00106152 | 0.00106152 | 0.00106152 | 0.00106152 | 0.00106152 | 0.00106152 | 0.00106152 | 0.00106152 | 0.00106152 | 0.00106152 | 0.00106152 | 0.00106152 | 0.00106152 | 0.00106152 | 0.00106152 | 0.00106152 | 0.00106152 | 0.00106152 | 0.00106152 | 0.00106152 | 0.00106152 | 0.00106152 | 0.00106152 | 0.00106152 | 0.00106152 | 0.00106152 | 0.00106152 | 0.00106152 | 0.00106152 | 0 | 0 | 0 | 0 | 0 | 0 | 0 | 0
1266 | 537.7668 | 0.001124703 | 20 | 653 | -613 | 0 | 0 | 0 | 0 | 0 | 0 | 0 | 0 | 0 | 0 | 0.001124703 | 0.001124703 | 0.001124703 | 0.001124703 | 0.001124703 | 0.001124703 | 0.001124703 | 0.001124703 | 0.001124703 | 0.001124703 | 0.001124703 | 0.001124703 | 0.001124703 | 0.001124703 | 0.001124703 | 0.001124703 | 0.001124703 | 0.001124703 | 0.001124703 | 0.001124703 | 0.001124703 | 0.001124703 | 0.001124703 | 0.001124703 | 0.001124703 | 0.001124703 | 0.001124703 | 0.001124703 | 0.001124703 | 0.001124703 | 0.001124703 | 0.001124703 | 0.001124703 | 0.001124703 | 0.001124703 | 0.001124703 | 0.001124703 | 0.001124703 | 0.001124703 | 0.001124703 | 0.001124703 | 0.001124703 | 0.001124703 | 0.001124703 | 0.001124703 | 0.001124703 | 0.001124703 | 0 | 0 | 0 | 0 | 0 | 0 | 0 | 0
1292 | 372.1875 | 0.0007784049 | 10 | 656 | -636 | 0 | 0 | 0 | 0 | 0 | 0 | 0 | 0 | 0 | 0.0007784049 | 0.0007784049 | 0.0007784049 | 0.0007784049 | 0.0007784049 | 0.0007784049 | 0.0007784049 | 0.0007784049 | 0.0007784049 | 0.0007784049 | 0.0007784049 | 0.0007784049 | 0.0007784049 | 0.0007784049 | 0.0007784049 | 0.0007784049 | 0.0007784049 | 0.0007784049 | 0.0007784049 | 0.0007784049 | 0.0007784049 | 0.0007784049 | 0.0007784049 | 0.0007784049 | 0.0007784049 | 0.0007784049 | 0.0007784049 | 0.0007784049 | 0.0007784049 | 0.0007784049 | 0.0007784049 | 0.0007784049 | 0.0007784049 | 0.0007784049 | 0.0007784049 | 0.0007784049 | 0.0007784049 | 0.0007784049 | 0.0007784049 | 0.0007784049 | 0.0007784049 | 0.0007784049 | 0.0007784049 | 0.0007784049 | 0.0007784049 | 0.0007784049 | 0.0007784049 | 0.0007784049 | 0 | 0 | 0 | 0 | 0 | 0 | 0 | 0
1414 | 509.2168 | 0.001064992 | 0 | 707 | -707 | 0 | 0 | 0 | 0 | 0 | 0 | 0.001064992 | 0.001064992 | 0.001064992 | 0.001064992 | 0.001064992 | 0.001064992 | 0.001064992 | 0.001064992 | 0.001064992 | 0.001064992 | 0.001064992 | 0.001064992 | 0.001064992 | 0.001064992 | 0.001064992 | 0.001064992 | 0.001064992 | 0.001064992 | 0.001064992 | 0.001064992 | 0.001064992 | 0.001064992 | 0.001064992 | 0.001064992 | 0.001064992 | 0.001064992 | 0.001064992 | 0.001064992 | 0.001064992 | 0.001064992 | 0.001064992 | 0.001064992 | 0.001064992 | 0.001064992 | 0.001064992 | 0.001064992 | 0.001064992 | 0.001064992 | 0.001064992 | 0.001064992 | 0.001064992 | 0.001064992 | 0.001064992 | 0.001064992 | 0.001064992 | 0.001064992 | 0.001064992 | 0.001064992 | 0.001064992 | 0.001064992 | 0.001064992 | 0.001064992 | 0.001064992 | 0 | 0 | 0 | 0 | 0 | 0
1521 | 411.8353 | 0.0008613257 | -10 | 750.5 | -770.5 | 0 | 0 | 0 | 0 | 0.0008613257 | 0.0008613257 | 0.0008613257 | 0.0008613257 | 0.0008613257 | 0.0008613257 | 0.0008613257 | 0.0008613257 | 0.0008613257 | 0.0008613257 | 0.0008613257 | 0.0008613257 | 0.0008613257 | 0.0008613257 | 0.0008613257 | 0.0008613257 | 0.0008613257 | 0.0008613257 | 0.0008613257 | 0.0008613257 | 0.0008613257 | 0.0008613257 | 0.0008613257 | 0.0008613257 | 0.0008613257 | 0.0008613257 | 0.0008613257 | 0.0008613257 | 0.0008613257 | 0.0008613257 | 0.0008613257 | 0.0008613257 | 0.0008613257 | 0.0008613257 | 0.0008613257 | 0.0008613257 | 0.0008613257 | 0.0008613257 | 0.0008613257 | 0.0008613257 | 0.0008613257 | 0.0008613257 | 0.0008613257 | 0.0008613257 | 0.0008613257 | 0.0008613257 | 0.0008613257 | 0.0008613257 | 0.0008613257 | 0.0008613257 | 0.0008613257 | 0.0008613257 | 0.0008613257 | 0.0008613257 | 0.0008613257 | 0.0008613257 | 0.0008613257 | 0 | 0 | 0 | 0
1602 | 471.1609 | 0.0009854011 | -20 | 781 | -821 | 0 | 0 | 0.0009854011 | 0.0009854011 | 0.0009854011 | 0.0009854011 | 0.0009854011 | 0.0009854011 | 0.0009854011 | 0.0009854011 | 0.0009854011 | 0.0009854011 | 0.0009854011 | 0.0009854011 | 0.0009854011 | 0.0009854011 | 0.0009854011 | 0.0009854011 | 0.0009854011 | 0.0009854011 | 0.0009854011 | 0.0009854011 | 0.0009854011 | 0.0009854011 | 0.0009854011 | 0.0009854011 | 0.0009854011 | 0.0009854011 | 0.0009854011 | 0.0009854011 | 0.0009854011 | 0.0009854011 | 0.0009854011 | 0.0009854011 | 0.0009854011 | 0.0009854011 | 0.0009854011 | 0.0009854011 | 0.0009854011 | 0.0009854011 | 0.0009854011 | 0.0009854011 | 0.0009854011 | 0.0009854011 | 0.0009854011 | 0.0009854011 | 0.0009854011 | 0.0009854011 | 0.0009854011 | 0.0009854011 | 0.0009854011 | 0.0009854011 | 0.0009854011 | 0.0009854011 | 0.0009854011 | 0.0009854011 | 0.0009854011 | 0.0009854011 | 0.0009854011 | 0.0009854011 | 0.0009854011 | 0.0009854011 | 0 | 0 | 0
1602 | 469.212 | 0.0009813251 | -30 | 771 | -831 | 0 | 0.0009813251 | 0.0009813251 | 0.0009813251 | 0.0009813251 | 0.0009813251 | 0.0009813251 | 0.0009813251 | 0.0009813251 | 0.0009813251 | 0.0009813251 | 0.0009813251 | 0.0009813251 | 0.0009813251 | 0.0009813251 | 0.0009813251 | 0.0009813251 | 0.0009813251 | 0.0009813251 | 0.0009813251 | 0.0009813251 | 0.0009813251 | 0.0009813251 | 0.0009813251 | 0.0009813251 | 0.0009813251 | 0.0009813251 | 0.0009813251 | 0.0009813251 | 0.0009813251 | 0.0009813251 | 0.0009813251 | 0.0009813251 | 0.0009813251 | 0.0009813251 | 0.0009813251 | 0.0009813251 | 0.0009813251 | 0.0009813251 | 0.0009813251 | 0.0009813251 | 0.0009813251 | 0.0009813251 | 0.0009813251 | 0.0009813251 | 0.0009813251 | 0.0009813251 | 0.0009813251 | 0.0009813251 | 0.0009813251 | 0.0009813251 | 0.0009813251 | 0.0009813251 | 0.0009813251 | 0.0009813251 | 0.0009813251 | 0.0009813251 | 0.0009813251 | 0.0009813251 | 0.0009813251 | 0.0009813251 | 0 | 0 | 0 | 0
1602 | 428.5126 | 0.0008962051 | -40 | 761 | -841 | 0 | 0.0008962051 | 0.0008962051 | 0.0008962051 | 0.0008962051 | 0.0008962051 | 0.0008962051 | 0.0008962051 | 0.0008962051 | 0.0008962051 | 0.0008962051 | 0.0008962051 | 0.0008962051 | 0.0008962051 | 0.0008962051 | 0.0008962051 | 0.0008962051 | 0.0008962051 | 0.0008962051 | 0.0008962051 | 0.0008962051 | 0.0008962051 | 0.0008962051 | 0.0008962051 | 0.0008962051 | 0.0008962051 | 0.0008962051 | 0.0008962051 | 0.0008962051 | 0.0008962051 | 0.0008962051 | 0.0008962051 | 0.0008962051 | 0.0008962051 | 0.0008962051 | 0.0008962051 | 0.0008962051 | 0.0008962051 | 0.0008962051 | 0.0008962051 | 0.0008962051 | 0.0008962051 | 0.0008962051 | 0.0008962051 | 0.0008962051 | 0.0008962051 | 0.0008962051 | 0.0008962051 | 0.0008962051 | 0.0008962051 | 0.0008962051 | 0.0008962051 | 0.0008962051 | 0.0008962051 | 0.0008962051 | 0.0008962051 | 0.0008962051 | 0.0008962051 | 0.0008962051 | 0.0008962051 | 0.0008962051 | 0 | 0 | 0 | 0
1602 | 432.2502 | 0.0009040221 | -30 | 771 | -831 | 0 | 0.0009040221 | 0.0009040221 | 0.0009040221 | 0.0009040221 | 0.0009040221 | 0.0009040221 | 0.0009040221 | 0.0009040221 | 0.0009040221 | 0.0009040221 | 0.0009040221 | 0.0009040221 | 0.0009040221 | 0.0009040221 | 0.0009040221 | 0.0009040221 | 0.0009040221 | 0.0009040221 | 0.0009040221 | 0.0009040221 | 0.0009040221 | 0.0009040221 | 0.0009040221 | 0.0009040221 | 0.0009040221 | 0.0009040221 | 0.0009040221 | 0.0009040221 | 0.0009040221 | 0.0009040221 | 0.0009040221 | 0.0009040221 | 0.0009040221 | 0.0009040221 | 0.0009040221 | 0.0009040221 | 0.0009040221 | 0.0009040221 | 0.0009040221 | 0.0009040221 | 0.0009040221 | 0.0009040221 | 0.0009040221 | 0.0009040221 | 0.0009040221 | 0.0009040221 | 0.0009040221 | 0.0009040221 | 0.0009040221 | 0.0009040221 | 0.0009040221 | 0.0009040221 | 0.0009040221 | 0.0009040221 | 0.0009040221 | 0.0009040221 | 0.0009040221 | 0.0009040221 | 0.0009040221 | 0.0009040221 | 0 | 0 | 0 | 0
1602 | 437.3156 | 0.000914616 | -20 | 781 | -821 | 0 | 0 | 0.000914616 | 0.000914616 | 0.000914616 | 0.000914616 | 0.000914616 | 0.000914616 | 0.000914616 | 0.000914616 | 0.000914616 | 0.000914616 | 0.000914616 | 0.000914616 | 0.000914616 | 0.000914616 | 0.000914616 | 0.000914616 | 0.000914616 | 0.000914616 | 0.000914616 | 0.000914616 | 0.000914616 | 0.000914616 | 0.000914616 | 0.000914616 | 0.000914616 | 0.000914616 | 0.000914616 | 0.000914616 | 0.000914616 | 0.000914616 | 0.000914616 | 0.000914616 | 0.000914616 | 0.000914616 | 0.000914616 | 0.000914616 | 0.000914616 | 0.000914616 | 0.000914616 | 0.000914616 | 0.000914616 | 0.000914616 | 0.000914616 | 0.000914616 | 0.000914616 | 0.000914616 | 0.000914616 | 0.000914616 | 0.000914616 | 0.000914616 | 0.000914616 | 0.000914616 | 0.000914616 | 0.000914616 | 0.000914616 | 0.000914616 | 0.000914616 | 0.000914616 | 0.000914616 | 0.000914616 | 0 | 0 | 0
1602 | 429.711 | 0.0008987115 | -10 | 791 | -811 | 0 | 0 | 0.0008987115 | 0.0008987115 | 0.0008987115 | 0.0008987115 | 0.0008987115 | 0.0008987115 | 0.0008987115 | 0.0008987115 | 0.0008987115 | 0.0008987115 | 0.0008987115 | 0.0008987115 | 0.0008987115 | 0.0008987115 | 0.0008987115 | 0.0008987115 | 0.0008987115 | 0.0008987115 | 0.0008987115 | 0.0008987115 | 0.0008987115 | 0.0008987115 | 0.0008987115 | 0.0008987115 | 0.0008987115 | 0.0008987115 | 0.0008987115 | 0.0008987115 | 0.0008987115 | 0.0008987115 | 0.0008987115 | 0.0008987115 | 0.0008987115 | 0.0008987115 | 0.0008987115 | 0.0008987115 | 0.0008987115 | 0.0008987115 | 0.0008987115 | 0.0008987115 | 0.0008987115 | 0.0008987115 | 0.0008987115 | 0.0008987115 | 0.0008987115 | 0.0008987115 | 0.0008987115 | 0.0008987115 | 0.0008987115 | 0.0008987115 | 0.0008987115 | 0.0008987115 | 0.0008987115 | 0.0008987115 | 0.0008987115 | 0.0008987115 | 0.0008987115 | 0.0008987115 | 0.0008987115 | 0.0008987115 | 0 | 0 | 0
1602 | 433.7895 | 0.0009072413 | 0 | 801 | -801 | 0 | 0 | 0 | 0.0009072413 | 0.0009072413 | 0.0009072413 | 0.0009072413 | 0.0009072413 | 0.0009072413 | 0.0009072413 | 0.0009072413 | 0.0009072413 | 0.0009072413 | 0.0009072413 | 0.0009072413 | 0.0009072413 | 0.0009072413 | 0.0009072413 | 0.0009072413 | 0.0009072413 | 0.0009072413 | 0.0009072413 | 0.0009072413 | 0.0009072413 | 0.0009072413 | 0.0009072413 | 0.0009072413 | 0.0009072413 | 0.0009072413 | 0.0009072413 | 0.0009072413 | 0.0009072413 | 0.0009072413 | 0.0009072413 | 0.0009072413 | 0.0009072413 | 0.0009072413 | 0.0009072413 | 0.0009072413 | 0.0009072413 | 0.0009072413 | 0.0009072413 | 0.0009072413 | 0.0009072413 | 0.0009072413 | 0.0009072413 | 0.0009072413 | 0.0009072413 | 0.0009072413 | 0.0009072413 | 0.0009072413 | 0.0009072413 | 0.0009072413 | 0.0009072413 | 0.0009072413 | 0.0009072413 | 0.0009072413 | 0.0009072413 | 0.0009072413 | 0.0009072413 | 0.0009072413 | 0.0009072413 | 0 | 0 | 0
1602 | 446.6502 | 0.0009341386 | 10 | 811 | -791 | 0 | 0 | 0 | 0.0009341386 | 0.0009341386 | 0.0009341386 | 0.0009341386 | 0.0009341386 | 0.0009341386 | 0.0009341386 | 0.0009341386 | 0.0009341386 | 0.0009341386 | 0.0009341386 | 0.0009341386 | 0.0009341386 | 0.0009341386 | 0.0009341386 | 0.0009341386 | 0.0009341386 | 0.0009341386 | 0.0009341386 | 0.0009341386 | 0.0009341386 | 0.0009341386 | 0.0009341386 | 0.0009341386 | 0.0009341386 | 0.0009341386 | 0.0009341386 | 0.0009341386 | 0.0009341386 | 0.0009341386 | 0.0009341386 | 0.0009341386 | 0.0009341386 | 0.0009341386 | 0.0009341386 | 0.0009341386 | 0.0009341386 | 0.0009341386 | 0.0009341386 | 0.0009341386 | 0.0009341386 | 0.0009341386 | 0.0009341386 | 0.0009341386 | 0.0009341386 | 0.0009341386 | 0.0009341386 | 0.0009341386 | 0.0009341386 | 0.0009341386 | 0.0009341386 | 0.0009341386 | 0.0009341386 | 0.0009341386 | 0.0009341386 | 0.0009341386 | 0.0009341386 | 0.0009341386 | 0.0009341386 | 0.0009341386 | 0 | 0
1602 | 420.0614 | 0.0008785299 | 20 | 821 | -781 | 0 | 0 | 0 | 0.0008785299 | 0.0008785299 | 0.0008785299 | 0.0008785299 | 0.0008785299 | 0.0008785299 | 0.0008785299 | 0.0008785299 | 0.0008785299 | 0.0008785299 | 0.0008785299 | 0.0008785299 | 0.0008785299 | 0.0008785299 | 0.0008785299 | 0.0008785299 | 0.0008785299 | 0.0008785299 | 0.0008785299 | 0.0008785299 | 0.0008785299 | 0.0008785299 | 0.0008785299 | 0.0008785299 | 0.0008785299 | 0.0008785299 | 0.0008785299 | 0.0008785299 | 0.0008785299 | 0.0008785299 | 0.0008785299 | 0.0008785299 | 0.0008785299 | 0.0008785299 | 0.0008785299 | 0.0008785299 | 0.0008785299 | 0.0008785299 | 0.0008785299 | 0.0008785299 | 0.0008785299 | 0.0008785299 | 0.0008785299 | 0.0008785299 | 0.0008785299 | 0.0008785299 | 0.0008785299 | 0.0008785299 | 0.0008785299 | 0.0008785299 | 0.0008785299 | 0.0008785299 | 0.0008785299 | 0.0008785299 | 0.0008785299 | 0.0008785299 | 0.0008785299 | 0.0008785299 | 0.0008785299 | 0.0008785299 | 0 | 0
1602 | 457.5475 | 0.0009569297 | 30 | 831 | -771 | 0 | 0 | 0 | 0 | 0.0009569297 | 0.0009569297 | 0.0009569297 | 0.0009569297 | 0.0009569297 | 0.0009569297 | 0.0009569297 | 0.0009569297 | 0.0009569297 | 0.0009569297 | 0.0009569297 | 0.0009569297 | 0.0009569297 | 0.0009569297 | 0.0009569297 | 0.0009569297 | 0.0009569297 | 0.0009569297 | 0.0009569297 | 0.0009569297 | 0.0009569297 | 0.0009569297 | 0.0009569297 | 0.0009569297 | 0.0009569297 | 0.0009569297 | 0.0009569297 | 0.0009569297 | 0.0009569297 | 0.0009569297 | 0.0009569297 | 0.0009569297 | 0.0009569297 | 0.0009569297 | 0.0009569297 | 0.0009569297 | 0.0009569297 | 0.0009569297 | 0.0009569297 | 0.0009569297 | 0.0009569297 | 0.0009569297 | 0.0009569297 | 0.0009569297 | 0.0009569297 | 0.0009569297 | 0.0009569297 | 0.0009569297 | 0.0009569297 | 0.0009569297 | 0.0009569297 | 0.0009569297 | 0.0009569297 | 0.0009569297 | 0.0009569297 | 0.0009569297 | 0.0009569297 | 0.0009569297 | 0.0009569297 | 0.0009569297 | 0
1602 | 438.5496 | 0.0009171968 | 40 | 841 | -761 | 0 | 0 | 0 | 0 | 0.0009171968 | 0.0009171968 | 0.0009171968 | 0.0009171968 | 0.0009171968 | 0.0009171968 | 0.0009171968 | 0.0009171968 | 0.0009171968 | 0.0009171968 | 0.0009171968 | 0.0009171968 | 0.0009171968 | 0.0009171968 | 0.0009171968 | 0.0009171968 | 0.0009171968 | 0.0009171968 | 0.0009171968 | 0.0009171968 | 0.0009171968 | 0.0009171968 | 0.0009171968 | 0.0009171968 | 0.0009171968 | 0.0009171968 | 0.0009171968 | 0.0009171968 | 0.0009171968 | 0.0009171968 | 0.0009171968 | 0.0009171968 | 0.0009171968 | 0.0009171968 | 0.0009171968 | 0.0009171968 | 0.0009171968 | 0.0009171968 | 0.0009171968 | 0.0009171968 | 0.0009171968 | 0.0009171968 | 0.0009171968 | 0.0009171968 | 0.0009171968 | 0.0009171968 | 0.0009171968 | 0.0009171968 | 0.0009171968 | 0.0009171968 | 0.0009171968 | 0.0009171968 | 0.0009171968 | 0.0009171968 | 0.0009171968 | 0.0009171968 | 0.0009171968 | 0.0009171968 | 0.0009171968 | 0.0009171968 | 0
1602 | 430.1318 | 0.0008995915 | 30 | 831 | -771 | 0 | 0 | 0 | 0 | 0.0008995915 | 0.0008995915 | 0.0008995915 | 0.0008995915 | 0.0008995915 | 0.0008995915 | 0.0008995915 | 0.0008995915 | 0.0008995915 | 0.0008995915 | 0.0008995915 | 0.0008995915 | 0.0008995915 | 0.0008995915 | 0.0008995915 | 0.0008995915 | 0.0008995915 | 0.0008995915 | 0.0008995915 | 0.0008995915 | 0.0008995915 | 0.0008995915 | 0.0008995915 | 0.0008995915 | 0.0008995915 | 0.0008995915 | 0.0008995915 | 0.0008995915 | 0.0008995915 | 0.0008995915 | 0.0008995915 | 0.0008995915 | 0.0008995915 | 0.0008995915 | 0.0008995915 | 0.0008995915 | 0.0008995915 | 0.0008995915 | 0.0008995915 | 0.0008995915 | 0.0008995915 | 0.0008995915 | 0.0008995915 | 0.0008995915 | 0.0008995915 | 0.0008995915 | 0.0008995915 | 0.0008995915 | 0.0008995915 | 0.0008995915 | 0.0008995915 | 0.0008995915 | 0.0008995915 | 0.0008995915 | 0.0008995915 | 0.0008995915 | 0.0008995915 | 0.0008995915 | 0.0008995915 | 0.0008995915 | 0
1602 | 445.7038 | 0.0009321593 | 20 | 821 | -781 | 0 | 0 | 0 | 0.0009321593 | 0.0009321593 | 0.0009321593 | 0.0009321593 | 0.0009321593 | 0.0009321593 | 0.0009321593 | 0.0009321593 | 0.0009321593 | 0.0009321593 | 0.0009321593 | 0.0009321593 | 0.0009321593 | 0.0009321593 | 0.0009321593 | 0.0009321593 | 0.0009321593 | 0.0009321593 | 0.0009321593 | 0.0009321593 | 0.0009321593 | 0.0009321593 | 0.0009321593 | 0.0009321593 | 0.0009321593 | 0.0009321593 | 0.0009321593 | 0.0009321593 | 0.0009321593 | 0.0009321593 | 0.0009321593 | 0.0009321593 | 0.0009321593 | 0.0009321593 | 0.0009321593 | 0.0009321593 | 0.0009321593 | 0.0009321593 | 0.0009321593 | 0.0009321593 | 0.0009321593 | 0.0009321593 | 0.0009321593 | 0.0009321593 | 0.0009321593 | 0.0009321593 | 0.0009321593 | 0.0009321593 | 0.0009321593 | 0.0009321593 | 0.0009321593 | 0.0009321593 | 0.0009321593 | 0.0009321593 | 0.0009321593 | 0.0009321593 | 0.0009321593 | 0.0009321593 | 0.0009321593 | 0.0009321593 | 0 | 0
1602 | 436.4279 | 0.0009127593 | 10 | 811 | -791 | 0 | 0 | 0 | 0.0009127593 | 0.0009127593 | 0.0009127593 | 0.0009127593 | 0.0009127593 | 0.0009127593 | 0.0009127593 | 0.0009127593 | 0.0009127593 | 0.0009127593 | 0.0009127593 | 0.0009127593 | 0.0009127593 | 0.0009127593 | 0.0009127593 | 0.0009127593 | 0.0009127593 | 0.0009127593 | 0.0009127593 | 0.0009127593 | 0.0009127593 | 0.0009127593 | 0.0009127593 | 0.0009127593 | 0.0009127593 | 0.0009127593 | 0.0009127593 | 0.0009127593 | 0.0009127593 | 0.0009127593 | 0.0009127593 | 0.0009127593 | 0.0009127593 | 0.0009127593 | 0.0009127593 | 0.0009127593 | 0.0009127593 | 0.0009127593 | 0.0009127593 | 0.0009127593 | 0.0009127593 | 0.0009127593 | 0.0009127593 | 0.0009127593 | 0.0009127593 | 0.0009127593 | 0.0009127593 | 0.0009127593 | 0.0009127593 | 0.0009127593 | 0.0009127593 | 0.0009127593 | 0.0009127593 | 0.0009127593 | 0.0009127593 | 0.0009127593 | 0.0009127593 | 0.0009127593 | 0.0009127593 | 0.0009127593 | 0 | 0
1602 | 464.763 | 0.0009720204 | 0 | 801 | -801 | 0 | 0 | 0 | 0.0009720204 | 0.0009720204 | 0.0009720204 | 0.0009720204 | 0.0009720204 | 0.0009720204 | 0.0009720204 | 0.0009720204 | 0.0009720204 | 0.0009720204 | 0.0009720204 | 0.0009720204 | 0.0009720204 | 0.0009720204 | 0.0009720204 | 0.0009720204 | 0.0009720204 | 0.0009720204 | 0.0009720204 | 0.0009720204 | 0.0009720204 | 0.0009720204 | 0.0009720204 | 0.0009720204 | 0.0009720204 | 0.0009720204 | 0.0009720204 | 0.0009720204 | 0.0009720204 | 0.0009720204 | 0.0009720204 | 0.0009720204 | 0.0009720204 | 0.0009720204 | 0.0009720204 | 0.0009720204 | 0.0009720204 | 0.0009720204 | 0.0009720204 | 0.0009720204 | 0.0009720204 | 0.0009720204 | 0.0009720204 | 0.0009720204 | 0.0009720204 | 0.0009720204 | 0.0009720204 | 0.0009720204 | 0.0009720204 | 0.0009720204 | 0.0009720204 | 0.0009720204 | 0.0009720204 | 0.0009720204 | 0.0009720204 | 0.0009720204 | 0.0009720204 | 0.0009720204 | 0.0009720204 | 0 | 0 | 0
1602 | 433.5913 | 0.0009068269 | -10 | 791 | -811 | 0 | 0 | 0.0009068269 | 0.0009068269 | 0.0009068269 | 0.0009068269 | 0.0009068269 | 0.0009068269 | 0.0009068269 | 0.0009068269 | 0.0009068269 | 0.0009068269 | 0.0009068269 | 0.0009068269 | 0.0009068269 | 0.0009068269 | 0.0009068269 | 0.0009068269 | 0.0009068269 | 0.0009068269 | 0.0009068269 | 0.0009068269 | 0.0009068269 | 0.0009068269 | 0.0009068269 | 0.0009068269 | 0.0009068269 | 0.0009068269 | 0.0009068269 | 0.0009068269 | 0.0009068269 | 0.0009068269 | 0.0009068269 | 0.0009068269 | 0.0009068269 | 0.0009068269 | 0.0009068269 | 0.0009068269 | 0.0009068269 | 0.0009068269 | 0.0009068269 | 0.0009068269 | 0.0009068269 | 0.0009068269 | 0.0009068269 | 0.0009068269 | 0.0009068269 | 0.0009068269 | 0.0009068269 | 0.0009068269 | 0.0009068269 | 0.0009068269 | 0.0009068269 | 0.0009068269 | 0.0009068269 | 0.0009068269 | 0.0009068269 | 0.0009068269 | 0.0009068269 | 0.0009068269 | 0.0009068269 | 0.0009068269 | 0 | 0 | 0
1602 | 442.4369 | 0.0009253268 | -20 | 781 | -821 | 0 | 0 | 0.0009253268 | 0.0009253268 | 0.0009253268 | 0.0009253268 | 0.0009253268 | 0.0009253268 | 0.0009253268 | 0.0009253268 | 0.0009253268 | 0.0009253268 | 0.0009253268 | 0.0009253268 | 0.0009253268 | 0.0009253268 | 0.0009253268 | 0.0009253268 | 0.0009253268 | 0.0009253268 | 0.0009253268 | 0.0009253268 | 0.0009253268 | 0.0009253268 | 0.0009253268 | 0.0009253268 | 0.0009253268 | 0.0009253268 | 0.0009253268 | 0.0009253268 | 0.0009253268 | 0.0009253268 | 0.0009253268 | 0.0009253268 | 0.0009253268 | 0.0009253268 | 0.0009253268 | 0.0009253268 | 0.0009253268 | 0.0009253268 | 0.0009253268 | 0.0009253268 | 0.0009253268 | 0.0009253268 | 0.0009253268 | 0.0009253268 | 0.0009253268 | 0.0009253268 | 0.0009253268 | 0.0009253268 | 0.0009253268 | 0.0009253268 | 0.0009253268 | 0.0009253268 | 0.0009253268 | 0.0009253268 | 0.0009253268 | 0.0009253268 | 0.0009253268 | 0.0009253268 | 0.0009253268 | 0.0009253268 | 0 | 0 | 0
1602 | 432.94 | 0.0009054646 | -30 | 771 | -831 | 0 | 0.0009054646 | 0.0009054646 | 0.0009054646 | 0.0009054646 | 0.0009054646 | 0.0009054646 | 0.0009054646 | 0.0009054646 | 0.0009054646 | 0.0009054646 | 0.0009054646 | 0.0009054646 | 0.0009054646 | 0.0009054646 | 0.0009054646 | 0.0009054646 | 0.0009054646 | 0.0009054646 | 0.0009054646 | 0.0009054646 | 0.0009054646 | 0.0009054646 | 0.0009054646 | 0.0009054646 | 0.0009054646 | 0.0009054646 | 0.0009054646 | 0.0009054646 | 0.0009054646 | 0.0009054646 | 0.0009054646 | 0.0009054646 | 0.0009054646 | 0.0009054646 | 0.0009054646 | 0.0009054646 | 0.0009054646 | 0.0009054646 | 0.0009054646 | 0.0009054646 | 0.0009054646 | 0.0009054646 | 0.0009054646 | 0.0009054646 | 0.0009054646 | 0.0009054646 | 0.0009054646 | 0.0009054646 | 0.0009054646 | 0.0009054646 | 0.0009054646 | 0.0009054646 | 0.0009054646 | 0.0009054646 | 0.0009054646 | 0.0009054646 | 0.0009054646 | 0.0009054646 | 0.0009054646 | 0.0009054646 | 0 | 0 | 0 | 0
1602 | 431.6922 | 0.0009028551 | -40 | 761 | -841 | 0 | 0.0009028551 | 0.0009028551 | 0.0009028551 | 0.0009028551 | 0.0009028551 | 0.0009028551 | 0.0009028551 | 0.0009028551 | 0.0009028551 | 0.0009028551 | 0.0009028551 | 0.0009028551 | 0.0009028551 | 0.0009028551 | 0.0009028551 | 0.0009028551 | 0.0009028551 | 0.0009028551 | 0.0009028551 | 0.0009028551 | 0.0009028551 | 0.0009028551 | 0.0009028551 | 0.0009028551 | 0.0009028551 | 0.0009028551 | 0.0009028551 | 0.0009028551 | 0.0009028551 | 0.0009028551 | 0.0009028551 | 0.0009028551 | 0.0009028551 | 0.0009028551 | 0.0009028551 | 0.0009028551 | 0.0009028551 | 0.0009028551 | 0.0009028551 | 0.0009028551 | 0.0009028551 | 0.0009028551 | 0.0009028551 | 0.0009028551 | 0.0009028551 | 0.0009028551 | 0.0009028551 | 0.0009028551 | 0.0009028551 | 0.0009028551 | 0.0009028551 | 0.0009028551 | 0.0009028551 | 0.0009028551 | 0.0009028551 | 0.0009028551 | 0.0009028551 | 0.0009028551 | 0.0009028551 | 0.0009028551 | 0 | 0 | 0 | 0
1602 | 453.6378 | 0.0009487527 | -30 | 771 | -831 | 0 | 0.0009487527 | 0.0009487527 | 0.0009487527 | 0.0009487527 | 0.0009487527 | 0.0009487527 | 0.0009487527 | 0.0009487527 | 0.0009487527 | 0.0009487527 | 0.0009487527 | 0.0009487527 | 0.0009487527 | 0.0009487527 | 0.0009487527 | 0.0009487527 | 0.0009487527 | 0.0009487527 | 0.0009487527 | 0.0009487527 | 0.0009487527 | 0.0009487527 | 0.0009487527 | 0.0009487527 | 0.0009487527 | 0.0009487527 | 0.0009487527 | 0.0009487527 | 0.0009487527 | 0.0009487527 | 0.0009487527 | 0.0009487527 | 0.0009487527 | 0.0009487527 | 0.0009487527 | 0.0009487527 | 0.0009487527 | 0.0009487527 | 0.0009487527 | 0.0009487527 | 0.0009487527 | 0.0009487527 | 0.0009487527 | 0.0009487527 | 0.0009487527 | 0.0009487527 | 0.0009487527 | 0.0009487527 | 0.0009487527 | 0.0009487527 | 0.0009487527 | 0.0009487527 | 0.0009487527 | 0.0009487527 | 0.0009487527 | 0.0009487527 | 0.0009487527 | 0.0009487527 | 0.0009487527 | 0.0009487527 | 0 | 0 | 0 | 0
1602 | 447.1657 | 0.0009352168 | -20 | 781 | -821 | 0 | 0 | 0.0009352168 | 0.0009352168 | 0.0009352168 | 0.0009352168 | 0.0009352168 | 0.0009352168 | 0.0009352168 | 0.0009352168 | 0.0009352168 | 0.0009352168 | 0.0009352168 | 0.0009352168 | 0.0009352168 | 0.0009352168 | 0.0009352168 | 0.0009352168 | 0.0009352168 | 0.0009352168 | 0.0009352168 | 0.0009352168 | 0.0009352168 | 0.0009352168 | 0.0009352168 | 0.0009352168 | 0.0009352168 | 0.0009352168 | 0.0009352168 | 0.0009352168 | 0.0009352168 | 0.0009352168 | 0.0009352168 | 0.0009352168 | 0.0009352168 | 0.0009352168 | 0.0009352168 | 0.0009352168 | 0.0009352168 | 0.0009352168 | 0.0009352168 | 0.0009352168 | 0.0009352168 | 0.0009352168 | 0.0009352168 | 0.0009352168 | 0.0009352168 | 0.0009352168 | 0.0009352168 | 0.0009352168 | 0.0009352168 | 0.0009352168 | 0.0009352168 | 0.0009352168 | 0.0009352168 | 0.0009352168 | 0.0009352168 | 0.0009352168 | 0.0009352168 | 0.0009352168 | 0.0009352168 | 0.0009352168 | 0 | 0 | 0
1602 | 432.5156 | 0.0009045771 | -10 | 791 | -811 | 0 | 0 | 0.0009045771 | 0.0009045771 | 0.0009045771 | 0.0009045771 | 0.0009045771 | 0.0009045771 | 0.0009045771 | 0.0009045771 | 0.0009045771 | 0.0009045771 | 0.0009045771 | 0.0009045771 | 0.0009045771 | 0.0009045771 | 0.0009045771 | 0.0009045771 | 0.0009045771 | 0.0009045771 | 0.0009045771 | 0.0009045771 | 0.0009045771 | 0.0009045771 | 0.0009045771 | 0.0009045771 | 0.0009045771 | 0.0009045771 | 0.0009045771 | 0.0009045771 | 0.0009045771 | 0.0009045771 | 0.0009045771 | 0.0009045771 | 0.0009045771 | 0.0009045771 | 0.0009045771 | 0.0009045771 | 0.0009045771 | 0.0009045771 | 0.0009045771 | 0.0009045771 | 0.0009045771 | 0.0009045771 | 0.0009045771 | 0.0009045771 | 0.0009045771 | 0.0009045771 | 0.0009045771 | 0.0009045771 | 0.0009045771 | 0.0009045771 | 0.0009045771 | 0.0009045771 | 0.0009045771 | 0.0009045771 | 0.0009045771 | 0.0009045771 | 0.0009045771 | 0.0009045771 | 0.0009045771 | 0.0009045771 | 0 | 0 | 0
1602 | 456.695 | 0.0009551466 | 0 | 801 | -801 | 0 | 0 | 0 | 0.0009551466 | 0.0009551466 | 0.0009551466 | 0.0009551466 | 0.0009551466 | 0.0009551466 | 0.0009551466 | 0.0009551466 | 0.0009551466 | 0.0009551466 | 0.0009551466 | 0.0009551466 | 0.0009551466 | 0.0009551466 | 0.0009551466 | 0.0009551466 | 0.0009551466 | 0.0009551466 | 0.0009551466 | 0.0009551466 | 0.0009551466 | 0.0009551466 | 0.0009551466 | 0.0009551466 | 0.0009551466 | 0.0009551466 | 0.0009551466 | 0.0009551466 | 0.0009551466 | 0.0009551466 | 0.0009551466 | 0.0009551466 | 0.0009551466 | 0.0009551466 | 0.0009551466 | 0.0009551466 | 0.0009551466 | 0.0009551466 | 0.0009551466 | 0.0009551466 | 0.0009551466 | 0.0009551466 | 0.0009551466 | 0.0009551466 | 0.0009551466 | 0.0009551466 | 0.0009551466 | 0.0009551466 | 0.0009551466 | 0.0009551466 | 0.0009551466 | 0.0009551466 | 0.0009551466 | 0.0009551466 | 0.0009551466 | 0.0009551466 | 0.0009551466 | 0.0009551466 | 0.0009551466 | 0 | 0 | 0
1602 | 435.1303 | 0.0009100455 | 10 | 811 | -791 | 0 | 0 | 0 | 0.0009100455 | 0.0009100455 | 0.0009100455 | 0.0009100455 | 0.0009100455 | 0.0009100455 | 0.0009100455 | 0.0009100455 | 0.0009100455 | 0.0009100455 | 0.0009100455 | 0.0009100455 | 0.0009100455 | 0.0009100455 | 0.0009100455 | 0.0009100455 | 0.0009100455 | 0.0009100455 | 0.0009100455 | 0.0009100455 | 0.0009100455 | 0.0009100455 | 0.0009100455 | 0.0009100455 | 0.0009100455 | 0.0009100455 | 0.0009100455 | 0.0009100455 | 0.0009100455 | 0.0009100455 | 0.0009100455 | 0.0009100455 | 0.0009100455 | 0.0009100455 | 0.0009100455 | 0.0009100455 | 0.0009100455 | 0.0009100455 | 0.0009100455 | 0.0009100455 | 0.0009100455 | 0.0009100455 | 0.0009100455 | 0.0009100455 | 0.0009100455 | 0.0009100455 | 0.0009100455 | 0.0009100455 | 0.0009100455 | 0.0009100455 | 0.0009100455 | 0.0009100455 | 0.0009100455 | 0.0009100455 | 0.0009100455 | 0.0009100455 | 0.0009100455 | 0.0009100455 | 0.0009100455 | 0.0009100455 | 0 | 0
1602 | 461.3848 | 0.0009649551 | 20 | 821 | -781 | 0 | 0 | 0 | 0.0009649551 | 0.0009649551 | 0.0009649551 | 0.0009649551 | 0.0009649551 | 0.0009649551 | 0.0009649551 | 0.0009649551 | 0.0009649551 | 0.0009649551 | 0.0009649551 | 0.0009649551 | 0.0009649551 | 0.0009649551 | 0.0009649551 | 0.0009649551 | 0.0009649551 | 0.0009649551 | 0.0009649551 | 0.0009649551 | 0.0009649551 | 0.0009649551 | 0.0009649551 | 0.0009649551 | 0.0009649551 | 0.0009649551 | 0.0009649551 | 0.0009649551 | 0.0009649551 | 0.0009649551 | 0.0009649551 | 0.0009649551 | 0.0009649551 | 0.0009649551 | 0.0009649551 | 0.0009649551 | 0.0009649551 | 0.0009649551 | 0.0009649551 | 0.0009649551 | 0.0009649551 | 0.0009649551 | 0.0009649551 | 0.0009649551 | 0.0009649551 | 0.0009649551 | 0.0009649551 | 0.0009649551 | 0.0009649551 | 0.0009649551 | 0.0009649551 | 0.0009649551 | 0.0009649551 | 0.0009649551 | 0.0009649551 | 0.0009649551 | 0.0009649551 | 0.0009649551 | 0.0009649551 | 0.0009649551 | 0 | 0
1602 | 447.174 | 0.0009352341 | 30 | 831 | -771 | 0 | 0 | 0 | 0 | 0.0009352341 | 0.0009352341 | 0.0009352341 | 0.0009352341 | 0.0009352341 | 0.0009352341 | 0.0009352341 | 0.0009352341 | 0.0009352341 | 0.0009352341 | 0.0009352341 | 0.0009352341 | 0.0009352341 | 0.0009352341 | 0.0009352341 | 0.0009352341 | 0.0009352341 | 0.0009352341 | 0.0009352341 | 0.0009352341 | 0.0009352341 | 0.0009352341 | 0.0009352341 | 0.0009352341 | 0.0009352341 | 0.0009352341 | 0.0009352341 | 0.0009352341 | 0.0009352341 | 0.0009352341 | 0.0009352341 | 0.0009352341 | 0.0009352341 | 0.0009352341 | 0.0009352341 | 0.0009352341 | 0.0009352341 | 0.0009352341 | 0.0009352341 | 0.0009352341 | 0.0009352341 | 0.0009352341 | 0.0009352341 | 0.0009352341 | 0.0009352341 | 0.0009352341 | 0.0009352341 | 0.0009352341 | 0.0009352341 | 0.0009352341 | 0.0009352341 | 0.0009352341 | 0.0009352341 | 0.0009352341 | 0.0009352341 | 0.0009352341 | 0.0009352341 | 0.0009352341 | 0.0009352341 | 0.0009352341 | 0
1602 | 459.0729 | 0.00096012 | 40 | 841 | -761 | 0 | 0 | 0 | 0 | 0.00096012 | 0.00096012 | 0.00096012 | 0.00096012 | 0.00096012 | 0.00096012 | 0.00096012 | 0.00096012 | 0.00096012 | 0.00096012 | 0.00096012 | 0.00096012 | 0.00096012 | 0.00096012 | 0.00096012 | 0.00096012 | 0.00096012 | 0.00096012 | 0.00096012 | 0.00096012 | 0.00096012 | 0.00096012 | 0.00096012 | 0.00096012 | 0.00096012 | 0.00096012 | 0.00096012 | 0.00096012 | 0.00096012 | 0.00096012 | 0.00096012 | 0.00096012 | 0.00096012 | 0.00096012 | 0.00096012 | 0.00096012 | 0.00096012 | 0.00096012 | 0.00096012 | 0.00096012 | 0.00096012 | 0.00096012 | 0.00096012 | 0.00096012 | 0.00096012 | 0.00096012 | 0.00096012 | 0.00096012 | 0.00096012 | 0.00096012 | 0.00096012 | 0.00096012 | 0.00096012 | 0.00096012 | 0.00096012 | 0.00096012 | 0.00096012 | 0.00096012 | 0.00096012 | 0.00096012 | 0
1602 | 464.4248 | 0.0009713129 | 30 | 831 | -771 | 0 | 0 | 0 | 0 | 0.0009713129 | 0.0009713129 | 0.0009713129 | 0.0009713129 | 0.0009713129 | 0.0009713129 | 0.0009713129 | 0.0009713129 | 0.0009713129 | 0.0009713129 | 0.0009713129 | 0.0009713129 | 0.0009713129 | 0.0009713129 | 0.0009713129 | 0.0009713129 | 0.0009713129 | 0.0009713129 | 0.0009713129 | 0.0009713129 | 0.0009713129 | 0.0009713129 | 0.0009713129 | 0.0009713129 | 0.0009713129 | 0.0009713129 | 0.0009713129 | 0.0009713129 | 0.0009713129 | 0.0009713129 | 0.0009713129 | 0.0009713129 | 0.0009713129 | 0.0009713129 | 0.0009713129 | 0.0009713129 | 0.0009713129 | 0.0009713129 | 0.0009713129 | 0.0009713129 | 0.0009713129 | 0.0009713129 | 0.0009713129 | 0.0009713129 | 0.0009713129 | 0.0009713129 | 0.0009713129 | 0.0009713129 | 0.0009713129 | 0.0009713129 | 0.0009713129 | 0.0009713129 | 0.0009713129 | 0.0009713129 | 0.0009713129 | 0.0009713129 | 0.0009713129 | 0.0009713129 | 0.0009713129 | 0.0009713129 | 0
1602 | 460.8043 | 0.000963741 | 20 | 821 | -781 | 0 | 0 | 0 | 0.000963741 | 0.000963741 | 0.000963741 | 0.000963741 | 0.000963741 | 0.000963741 | 0.000963741 | 0.000963741 | 0.000963741 | 0.000963741 | 0.000963741 | 0.000963741 | 0.000963741 | 0.000963741 | 0.000963741 | 0.000963741 | 0.000963741 | 0.000963741 | 0.000963741 | 0.000963741 | 0.000963741 | 0.000963741 | 0.000963741 | 0.000963741 | 0.000963741 | 0.000963741 | 0.000963741 | 0.000963741 | 0.000963741 | 0.000963741 | 0.000963741 | 0.000963741 | 0.000963741 | 0.000963741 | 0.000963741 | 0.000963741 | 0.000963741 | 0.000963741 | 0.000963741 | 0.000963741 | 0.000963741 | 0.000963741 | 0.000963741 | 0.000963741 | 0.000963741 | 0.000963741 | 0.000963741 | 0.000963741 | 0.000963741 | 0.000963741 | 0.000963741 | 0.000963741 | 0.000963741 | 0.000963741 | 0.000963741 | 0.000963741 | 0.000963741 | 0.000963741 | 0.000963741 | 0.000963741 | 0 | 0
1602 | 444.384 | 0.0009293991 | 10 | 811 | -791 | 0 | 0 | 0 | 0.0009293991 | 0.0009293991 | 0.0009293991 | 0.0009293991 | 0.0009293991 | 0.0009293991 | 0.0009293991 | 0.0009293991 | 0.0009293991 | 0.0009293991 | 0.0009293991 | 0.0009293991 | 0.0009293991 | 0.0009293991 | 0.0009293991 | 0.0009293991 | 0.0009293991 | 0.0009293991 | 0.0009293991 | 0.0009293991 | 0.0009293991 | 0.0009293991 | 0.0009293991 | 0.0009293991 | 0.0009293991 | 0.0009293991 | 0.0009293991 | 0.0009293991 | 0.0009293991 | 0.0009293991 | 0.0009293991 | 0.0009293991 | 0.0009293991 | 0.0009293991 | 0.0009293991 | 0.0009293991 | 0.0009293991 | 0.0009293991 | 0.0009293991 | 0.0009293991 | 0.0009293991 | 0.0009293991 | 0.0009293991 | 0.0009293991 | 0.0009293991 | 0.0009293991 | 0.0009293991 | 0.0009293991 | 0.0009293991 | 0.0009293991 | 0.0009293991 | 0.0009293991 | 0.0009293991 | 0.0009293991 | 0.0009293991 | 0.0009293991 | 0.0009293991 | 0.0009293991 | 0.0009293991 | 0.0009293991 | 0 | 0
1602 | 465.2244 | 0.0009729852 | 0 | 801 | -801 | 0 | 0 | 0 | 0.0009729852 | 0.0009729852 | 0.0009729852 | 0.0009729852 | 0.0009729852 | 0.0009729852 | 0.0009729852 | 0.0009729852 | 0.0009729852 | 0.0009729852 | 0.0009729852 | 0.0009729852 | 0.0009729852 | 0.0009729852 | 0.0009729852 | 0.0009729852 | 0.0009729852 | 0.0009729852 | 0.0009729852 | 0.0009729852 | 0.0009729852 | 0.0009729852 | 0.0009729852 | 0.0009729852 | 0.0009729852 | 0.0009729852 | 0.0009729852 | 0.0009729852 | 0.0009729852 | 0.0009729852 | 0.0009729852 | 0.0009729852 | 0.0009729852 | 0.0009729852 | 0.0009729852 | 0.0009729852 | 0.0009729852 | 0.0009729852 | 0.0009729852 | 0.0009729852 | 0.0009729852 | 0.0009729852 | 0.0009729852 | 0.0009729852 | 0.0009729852 | 0.0009729852 | 0.0009729852 | 0.0009729852 | 0.0009729852 | 0.0009729852 | 0.0009729852 | 0.0009729852 | 0.0009729852 | 0.0009729852 | 0.0009729852 | 0.0009729852 | 0.0009729852 | 0.0009729852 | 0.0009729852 | 0 | 0 | 0
1602 | 466.3364 | 0.0009753111 | -10 | 791 | -811 | 0 | 0 | 0.0009753111 | 0.0009753111 | 0.0009753111 | 0.0009753111 | 0.0009753111 | 0.0009753111 | 0.0009753111 | 0.0009753111 | 0.0009753111 | 0.0009753111 | 0.0009753111 | 0.0009753111 | 0.0009753111 | 0.0009753111 | 0.0009753111 | 0.0009753111 | 0.0009753111 | 0.0009753111 | 0.0009753111 | 0.0009753111 | 0.0009753111 | 0.0009753111 | 0.0009753111 | 0.0009753111 | 0.0009753111 | 0.0009753111 | 0.0009753111 | 0.0009753111 | 0.0009753111 | 0.0009753111 | 0.0009753111 | 0.0009753111 | 0.0009753111 | 0.0009753111 | 0.0009753111 | 0.0009753111 | 0.0009753111 | 0.0009753111 | 0.0009753111 | 0.0009753111 | 0.0009753111 | 0.0009753111 | 0.0009753111 | 0.0009753111 | 0.0009753111 | 0.0009753111 | 0.0009753111 | 0.0009753111 | 0.0009753111 | 0.0009753111 | 0.0009753111 | 0.0009753111 | 0.0009753111 | 0.0009753111 | 0.0009753111 | 0.0009753111 | 0.0009753111 | 0.0009753111 | 0.0009753111 | 0.0009753111 | 0 | 0 | 0
1602 | 447.0968 | 0.0009350726 | -20 | 781 | -821 | 0 | 0 | 0.0009350726 | 0.0009350726 | 0.0009350726 | 0.0009350726 | 0.0009350726 | 0.0009350726 | 0.0009350726 | 0.0009350726 | 0.0009350726 | 0.0009350726 | 0.0009350726 | 0.0009350726 | 0.0009350726 | 0.0009350726 | 0.0009350726 | 0.0009350726 | 0.0009350726 | 0.0009350726 | 0.0009350726 | 0.0009350726 | 0.0009350726 | 0.0009350726 | 0.0009350726 | 0.0009350726 | 0.0009350726 | 0.0009350726 | 0.0009350726 | 0.0009350726 | 0.0009350726 | 0.0009350726 | 0.0009350726 | 0.0009350726 | 0.0009350726 | 0.0009350726 | 0.0009350726 | 0.0009350726 | 0.0009350726 | 0.0009350726 | 0.0009350726 | 0.0009350726 | 0.0009350726 | 0.0009350726 | 0.0009350726 | 0.0009350726 | 0.0009350726 | 0.0009350726 | 0.0009350726 | 0.0009350726 | 0.0009350726 | 0.0009350726 | 0.0009350726 | 0.0009350726 | 0.0009350726 | 0.0009350726 | 0.0009350726 | 0.0009350726 | 0.0009350726 | 0.0009350726 | 0.0009350726 | 0.0009350726 | 0 | 0 | 0
1592 | 368.8297 | 0.0007713824 | -30 | 766 | -826 | 0 | 0 | 0.0007713824 | 0.0007713824 | 0.0007713824 | 0.0007713824 | 0.0007713824 | 0.0007713824 | 0.0007713824 | 0.0007713824 | 0.0007713824 | 0.0007713824 | 0.0007713824 | 0.0007713824 | 0.0007713824 | 0.0007713824 | 0.0007713824 | 0.0007713824 | 0.0007713824 | 0.0007713824 | 0.0007713824 | 0.0007713824 | 0.0007713824 | 0.0007713824 | 0.0007713824 | 0.0007713824 | 0.0007713824 | 0.0007713824 | 0.0007713824 | 0.0007713824 | 0.0007713824 | 0.0007713824 | 0.0007713824 | 0.0007713824 | 0.0007713824 | 0.0007713824 | 0.0007713824 | 0.0007713824 | 0.0007713824 | 0.0007713824 | 0.0007713824 | 0.0007713824 | 0.0007713824 | 0.0007713824 | 0.0007713824 | 0.0007713824 | 0.0007713824 | 0.0007713824 | 0.0007713824 | 0.0007713824 | 0.0007713824 | 0.0007713824 | 0.0007713824 | 0.0007713824 | 0.0007713824 | 0.0007713824 | 0.0007713824 | 0.0007713824 | 0.0007713824 | 0.0007713824 | 0.0007713824 | 0 | 0 | 0 | 0
1592 | 372.485 | 0.0007790272 | -40 | 756 | -836 | 0 | 0.0007790272 | 0.0007790272 | 0.0007790272 | 0.0007790272 | 0.0007790272 | 0.0007790272 | 0.0007790272 | 0.0007790272 | 0.0007790272 | 0.0007790272 | 0.0007790272 | 0.0007790272 | 0.0007790272 | 0.0007790272 | 0.0007790272 | 0.0007790272 | 0.0007790272 | 0.0007790272 | 0.0007790272 | 0.0007790272 | 0.0007790272 | 0.0007790272 | 0.0007790272 | 0.0007790272 | 0.0007790272 | 0.0007790272 | 0.0007790272 | 0.0007790272 | 0.0007790272 | 0.0007790272 | 0.0007790272 | 0.0007790272 | 0.0007790272 | 0.0007790272 | 0.0007790272 | 0.0007790272 | 0.0007790272 | 0.0007790272 | 0.0007790272 | 0.0007790272 | 0.0007790272 | 0.0007790272 | 0.0007790272 | 0.0007790272 | 0.0007790272 | 0.0007790272 | 0.0007790272 | 0.0007790272 | 0.0007790272 | 0.0007790272 | 0.0007790272 | 0.0007790272 | 0.0007790272 | 0.0007790272 | 0.0007790272 | 0.0007790272 | 0.0007790272 | 0.0007790272 | 0.0007790272 | 0.0007790272 | 0 | 0 | 0 | 0
1592 | 387.2597 | 0.0008099275 | -30 | 766 | -826 | 0 | 0 | 0.0008099275 | 0.0008099275 | 0.0008099275 | 0.0008099275 | 0.0008099275 | 0.0008099275 | 0.0008099275 | 0.0008099275 | 0.0008099275 | 0.0008099275 | 0.0008099275 | 0.0008099275 | 0.0008099275 | 0.0008099275 | 0.0008099275 | 0.0008099275 | 0.0008099275 | 0.0008099275 | 0.0008099275 | 0.0008099275 | 0.0008099275 | 0.0008099275 | 0.0008099275 | 0.0008099275 | 0.0008099275 | 0.0008099275 | 0.0008099275 | 0.0008099275 | 0.0008099275 | 0.0008099275 | 0.0008099275 | 0.0008099275 | 0.0008099275 | 0.0008099275 | 0.0008099275 | 0.0008099275 | 0.0008099275 | 0.0008099275 | 0.0008099275 | 0.0008099275 | 0.0008099275 | 0.0008099275 | 0.0008099275 | 0.0008099275 | 0.0008099275 | 0.0008099275 | 0.0008099275 | 0.0008099275 | 0.0008099275 | 0.0008099275 | 0.0008099275 | 0.0008099275 | 0.0008099275 | 0.0008099275 | 0.0008099275 | 0.0008099275 | 0.0008099275 | 0.0008099275 | 0.0008099275 | 0 | 0 | 0 | 0
1592 | 379.5959 | 0.000793899 | -20 | 776 | -816 | 0 | 0 | 0.000793899 | 0.000793899 | 0.000793899 | 0.000793899 | 0.000793899 | 0.000793899 | 0.000793899 | 0.000793899 | 0.000793899 | 0.000793899 | 0.000793899 | 0.000793899 | 0.000793899 | 0.000793899 | 0.000793899 | 0.000793899 | 0.000793899 | 0.000793899 | 0.000793899 | 0.000793899 | 0.000793899 | 0.000793899 | 0.000793899 | 0.000793899 | 0.000793899 | 0.000793899 | 0.000793899 | 0.000793899 | 0.000793899 | 0.000793899 | 0.000793899 | 0.000793899 | 0.000793899 | 0.000793899 | 0.000793899 | 0.000793899 | 0.000793899 | 0.000793899 | 0.000793899 | 0.000793899 | 0.000793899 | 0.000793899 | 0.000793899 | 0.000793899 | 0.000793899 | 0.000793899 | 0.000793899 | 0.000793899 | 0.000793899 | 0.000793899 | 0.000793899 | 0.000793899 | 0.000793899 | 0.000793899 | 0.000793899 | 0.000793899 | 0.000793899 | 0.000793899 | 0.000793899 | 0.000793899 | 0 | 0 | 0
1592 | 380.1618 | 0.0007950826 | -10 | 786 | -806 | 0 | 0 | 0.0007950826 | 0.0007950826 | 0.0007950826 | 0.0007950826 | 0.0007950826 | 0.0007950826 | 0.0007950826 | 0.0007950826 | 0.0007950826 | 0.0007950826 | 0.0007950826 | 0.0007950826 | 0.0007950826 | 0.0007950826 | 0.0007950826 | 0.0007950826 | 0.0007950826 | 0.0007950826 | 0.0007950826 | 0.0007950826 | 0.0007950826 | 0.0007950826 | 0.0007950826 | 0.0007950826 | 0.0007950826 | 0.0007950826 | 0.0007950826 | 0.0007950826 | 0.0007950826 | 0.0007950826 | 0.0007950826 | 0.0007950826 | 0.0007950826 | 0.0007950826 | 0.0007950826 | 0.0007950826 | 0.0007950826 | 0.0007950826 | 0.0007950826 | 0.0007950826 | 0.0007950826 | 0.0007950826 | 0.0007950826 | 0.0007950826 | 0.0007950826 | 0.0007950826 | 0.0007950826 | 0.0007950826 | 0.0007950826 | 0.0007950826 | 0.0007950826 | 0.0007950826 | 0.0007950826 | 0.0007950826 | 0.0007950826 | 0.0007950826 | 0.0007950826 | 0.0007950826 | 0.0007950826 | 0.0007950826 | 0 | 0 | 0
1592 | 373.8115 | 0.0007818015 | 0 | 796 | -796 | 0 | 0 | 0 | 0.0007818015 | 0.0007818015 | 0.0007818015 | 0.0007818015 | 0.0007818015 | 0.0007818015 | 0.0007818015 | 0.0007818015 | 0.0007818015 | 0.0007818015 | 0.0007818015 | 0.0007818015 | 0.0007818015 | 0.0007818015 | 0.0007818015 | 0.0007818015 | 0.0007818015 | 0.0007818015 | 0.0007818015 | 0.0007818015 | 0.0007818015 | 0.0007818015 | 0.0007818015 | 0.0007818015 | 0.0007818015 | 0.0007818015 | 0.0007818015 | 0.0007818015 | 0.0007818015 | 0.0007818015 | 0.0007818015 | 0.0007818015 | 0.0007818015 | 0.0007818015 | 0.0007818015 | 0.0007818015 | 0.0007818015 | 0.0007818015 | 0.0007818015 | 0.0007818015 | 0.0007818015 | 0.0007818015 | 0.0007818015 | 0.0007818015 | 0.0007818015 | 0.0007818015 | 0.0007818015 | 0.0007818015 | 0.0007818015 | 0.0007818015 | 0.0007818015 | 0.0007818015 | 0.0007818015 | 0.0007818015 | 0.0007818015 | 0.0007818015 | 0.0007818015 | 0.0007818015 | 0.0007818015 | 0 | 0 | 0
1589 | 263.0159 | 0.0005500799 | 10 | 804.5 | -784.5 | 0 | 0 | 0 | 0.0005500799 | 0.0005500799 | 0.0005500799 | 0.0005500799 | 0.0005500799 | 0.0005500799 | 0.0005500799 | 0.0005500799 | 0.0005500799 | 0.0005500799 | 0.0005500799 | 0.0005500799 | 0.0005500799 | 0.0005500799 | 0.0005500799 | 0.0005500799 | 0.0005500799 | 0.0005500799 | 0.0005500799 | 0.0005500799 | 0.0005500799 | 0.0005500799 | 0.0005500799 | 0.0005500799 | 0.0005500799 | 0.0005500799 | 0.0005500799 | 0.0005500799 | 0.0005500799 | 0.0005500799 | 0.0005500799 | 0.0005500799 | 0.0005500799 | 0.0005500799 | 0.0005500799 | 0.0005500799 | 0.0005500799 | 0.0005500799 | 0.0005500799 | 0.0005500799 | 0.0005500799 | 0.0005500799 | 0.0005500799 | 0.0005500799 | 0.0005500799 | 0.0005500799 | 0.0005500799 | 0.0005500799 | 0.0005500799 | 0.0005500799 | 0.0005500799 | 0.0005500799 | 0.0005500799 | 0.0005500799 | 0.0005500799 | 0.0005500799 | 0.0005500799 | 0.0005500799 | 0.0005500799 | 0.0005500799 | 0 | 0
1589 | 270.3834 | 0.0005654886 | 20 | 814.5 | -774.5 | 0 | 0 | 0 | 0 | 0.0005654886 | 0.0005654886 | 0.0005654886 | 0.0005654886 | 0.0005654886 | 0.0005654886 | 0.0005654886 | 0.0005654886 | 0.0005654886 | 0.0005654886 | 0.0005654886 | 0.0005654886 | 0.0005654886 | 0.0005654886 | 0.0005654886 | 0.0005654886 | 0.0005654886 | 0.0005654886 | 0.0005654886 | 0.0005654886 | 0.0005654886 | 0.0005654886 | 0.0005654886 | 0.0005654886 | 0.0005654886 | 0.0005654886 | 0.0005654886 | 0.0005654886 | 0.0005654886 | 0.0005654886 | 0.0005654886 | 0.0005654886 | 0.0005654886 | 0.0005654886 | 0.0005654886 | 0.0005654886 | 0.0005654886 | 0.0005654886 | 0.0005654886 | 0.0005654886 | 0.0005654886 | 0.0005654886 | 0.0005654886 | 0.0005654886 | 0.0005654886 | 0.0005654886 | 0.0005654886 | 0.0005654886 | 0.0005654886 | 0.0005654886 | 0.0005654886 | 0.0005654886 | 0.0005654886 | 0.0005654886 | 0.0005654886 | 0.0005654886 | 0.0005654886 | 0.0005654886 | 0.0005654886 | 0 | 0
1589 | 276.531 | 0.0005783459 | 30 | 824.5 | -764.5 | 0 | 0 | 0 | 0 | 0.0005783459 | 0.0005783459 | 0.0005783459 | 0.0005783459 | 0.0005783459 | 0.0005783459 | 0.0005783459 | 0.0005783459 | 0.0005783459 | 0.0005783459 | 0.0005783459 | 0.0005783459 | 0.0005783459 | 0.0005783459 | 0.0005783459 | 0.0005783459 | 0.0005783459 | 0.0005783459 | 0.0005783459 | 0.0005783459 | 0.0005783459 | 0.0005783459 | 0.0005783459 | 0.0005783459 | 0.0005783459 | 0.0005783459 | 0.0005783459 | 0.0005783459 | 0.0005783459 | 0.0005783459 | 0.0005783459 | 0.0005783459 | 0.0005783459 | 0.0005783459 | 0.0005783459 | 0.0005783459 | 0.0005783459 | 0.0005783459 | 0.0005783459 | 0.0005783459 | 0.0005783459 | 0.0005783459 | 0.0005783459 | 0.0005783459 | 0.0005783459 | 0.0005783459 | 0.0005783459 | 0.0005783459 | 0.0005783459 | 0.0005783459 | 0.0005783459 | 0.0005783459 | 0.0005783459 | 0.0005783459 | 0.0005783459 | 0.0005783459 | 0.0005783459 | 0.0005783459 | 0.0005783459 | 0 | 0
1589 | 276.4971 | 0.0005782749 | 40 | 834.5 | -754.5 | 0 | 0 | 0 | 0 | 0.0005782749 | 0.0005782749 | 0.0005782749 | 0.0005782749 | 0.0005782749 | 0.0005782749 | 0.0005782749 | 0.0005782749 | 0.0005782749 | 0.0005782749 | 0.0005782749 | 0.0005782749 | 0.0005782749 | 0.0005782749 | 0.0005782749 | 0.0005782749 | 0.0005782749 | 0.0005782749 | 0.0005782749 | 0.0005782749 | 0.0005782749 | 0.0005782749 | 0.0005782749 | 0.0005782749 | 0.0005782749 | 0.0005782749 | 0.0005782749 | 0.0005782749 | 0.0005782749 | 0.0005782749 | 0.0005782749 | 0.0005782749 | 0.0005782749 | 0.0005782749 | 0.0005782749 | 0.0005782749 | 0.0005782749 | 0.0005782749 | 0.0005782749 | 0.0005782749 | 0.0005782749 | 0.0005782749 | 0.0005782749 | 0.0005782749 | 0.0005782749 | 0.0005782749 | 0.0005782749 | 0.0005782749 | 0.0005782749 | 0.0005782749 | 0.0005782749 | 0.0005782749 | 0.0005782749 | 0.0005782749 | 0.0005782749 | 0.0005782749 | 0.0005782749 | 0.0005782749 | 0.0005782749 | 0.0005782749 | 0
1589 | 275.189 | 0.0005755392 | 30 | 824.5 | -764.5 | 0 | 0 | 0 | 0 | 0.0005755392 | 0.0005755392 | 0.0005755392 | 0.0005755392 | 0.0005755392 | 0.0005755392 | 0.0005755392 | 0.0005755392 | 0.0005755392 | 0.0005755392 | 0.0005755392 | 0.0005755392 | 0.0005755392 | 0.0005755392 | 0.0005755392 | 0.0005755392 | 0.0005755392 | 0.0005755392 | 0.0005755392 | 0.0005755392 | 0.0005755392 | 0.0005755392 | 0.0005755392 | 0.0005755392 | 0.0005755392 | 0.0005755392 | 0.0005755392 | 0.0005755392 | 0.0005755392 | 0.0005755392 | 0.0005755392 | 0.0005755392 | 0.0005755392 | 0.0005755392 | 0.0005755392 | 0.0005755392 | 0.0005755392 | 0.0005755392 | 0.0005755392 | 0.0005755392 | 0.0005755392 | 0.0005755392 | 0.0005755392 | 0.0005755392 | 0.0005755392 | 0.0005755392 | 0.0005755392 | 0.0005755392 | 0.0005755392 | 0.0005755392 | 0.0005755392 | 0.0005755392 | 0.0005755392 | 0.0005755392 | 0.0005755392 | 0.0005755392 | 0.0005755392 | 0.0005755392 | 0.0005755392 | 0 | 0
1589 | 276.3334 | 0.0005779327 | 20 | 814.5 | -774.5 | 0 | 0 | 0 | 0 | 0.0005779327 | 0.0005779327 | 0.0005779327 | 0.0005779327 | 0.0005779327 | 0.0005779327 | 0.0005779327 | 0.0005779327 | 0.0005779327 | 0.0005779327 | 0.0005779327 | 0.0005779327 | 0.0005779327 | 0.0005779327 | 0.0005779327 | 0.0005779327 | 0.0005779327 | 0.0005779327 | 0.0005779327 | 0.0005779327 | 0.0005779327 | 0.0005779327 | 0.0005779327 | 0.0005779327 | 0.0005779327 | 0.0005779327 | 0.0005779327 | 0.0005779327 | 0.0005779327 | 0.0005779327 | 0.0005779327 | 0.0005779327 | 0.0005779327 | 0.0005779327 | 0.0005779327 | 0.0005779327 | 0.0005779327 | 0.0005779327 | 0.0005779327 | 0.0005779327 | 0.0005779327 | 0.0005779327 | 0.0005779327 | 0.0005779327 | 0.0005779327 | 0.0005779327 | 0.0005779327 | 0.0005779327 | 0.0005779327 | 0.0005779327 | 0.0005779327 | 0.0005779327 | 0.0005779327 | 0.0005779327 | 0.0005779327 | 0.0005779327 | 0.0005779327 | 0.0005779327 | 0.0005779327 | 0 | 0
1589 | 271.1853 | 0.0005671657 | 10 | 804.5 | -784.5 | 0 | 0 | 0 | 0.0005671657 | 0.0005671657 | 0.0005671657 | 0.0005671657 | 0.0005671657 | 0.0005671657 | 0.0005671657 | 0.0005671657 | 0.0005671657 | 0.0005671657 | 0.0005671657 | 0.0005671657 | 0.0005671657 | 0.0005671657 | 0.0005671657 | 0.0005671657 | 0.0005671657 | 0.0005671657 | 0.0005671657 | 0.0005671657 | 0.0005671657 | 0.0005671657 | 0.0005671657 | 0.0005671657 | 0.0005671657 | 0.0005671657 | 0.0005671657 | 0.0005671657 | 0.0005671657 | 0.0005671657 | 0.0005671657 | 0.0005671657 | 0.0005671657 | 0.0005671657 | 0.0005671657 | 0.0005671657 | 0.0005671657 | 0.0005671657 | 0.0005671657 | 0.0005671657 | 0.0005671657 | 0.0005671657 | 0.0005671657 | 0.0005671657 | 0.0005671657 | 0.0005671657 | 0.0005671657 | 0.0005671657 | 0.0005671657 | 0.0005671657 | 0.0005671657 | 0.0005671657 | 0.0005671657 | 0.0005671657 | 0.0005671657 | 0.0005671657 | 0.0005671657 | 0.0005671657 | 0.0005671657 | 0.0005671657 | 0 | 0
1589 | 274.9261 | 0.0005749893 | 0 | 794.5 | -794.5 | 0 | 0 | 0 | 0.0005749893 | 0.0005749893 | 0.0005749893 | 0.0005749893 | 0.0005749893 | 0.0005749893 | 0.0005749893 | 0.0005749893 | 0.0005749893 | 0.0005749893 | 0.0005749893 | 0.0005749893 | 0.0005749893 | 0.0005749893 | 0.0005749893 | 0.0005749893 | 0.0005749893 | 0.0005749893 | 0.0005749893 | 0.0005749893 | 0.0005749893 | 0.0005749893 | 0.0005749893 | 0.0005749893 | 0.0005749893 | 0.0005749893 | 0.0005749893 | 0.0005749893 | 0.0005749893 | 0.0005749893 | 0.0005749893 | 0.0005749893 | 0.0005749893 | 0.0005749893 | 0.0005749893 | 0.0005749893 | 0.0005749893 | 0.0005749893 | 0.0005749893 | 0.0005749893 | 0.0005749893 | 0.0005749893 | 0.0005749893 | 0.0005749893 | 0.0005749893 | 0.0005749893 | 0.0005749893 | 0.0005749893 | 0.0005749893 | 0.0005749893 | 0.0005749893 | 0.0005749893 | 0.0005749893 | 0.0005749893 | 0.0005749893 | 0.0005749893 | 0.0005749893 | 0.0005749893 | 0.0005749893 | 0 | 0 | 0
1589 | 275.2704 | 0.0005757095 | -10 | 784.5 | -804.5 | 0 | 0 | 0.0005757095 | 0.0005757095 | 0.0005757095 | 0.0005757095 | 0.0005757095 | 0.0005757095 | 0.0005757095 | 0.0005757095 | 0.0005757095 | 0.0005757095 | 0.0005757095 | 0.0005757095 | 0.0005757095 | 0.0005757095 | 0.0005757095 | 0.0005757095 | 0.0005757095 | 0.0005757095 | 0.0005757095 | 0.0005757095 | 0.0005757095 | 0.0005757095 | 0.0005757095 | 0.0005757095 | 0.0005757095 | 0.0005757095 | 0.0005757095 | 0.0005757095 | 0.0005757095 | 0.0005757095 | 0.0005757095 | 0.0005757095 | 0.0005757095 | 0.0005757095 | 0.0005757095 | 0.0005757095 | 0.0005757095 | 0.0005757095 | 0.0005757095 | 0.0005757095 | 0.0005757095 | 0.0005757095 | 0.0005757095 | 0.0005757095 | 0.0005757095 | 0.0005757095 | 0.0005757095 | 0.0005757095 | 0.0005757095 | 0.0005757095 | 0.0005757095 | 0.0005757095 | 0.0005757095 | 0.0005757095 | 0.0005757095 | 0.0005757095 | 0.0005757095 | 0.0005757095 | 0.0005757095 | 0.0005757095 | 0 | 0 | 0
1589 | 277.7855 | 0.0005809695 | -20 | 774.5 | -814.5 | 0 | 0 | 0.0005809695 | 0.0005809695 | 0.0005809695 | 0.0005809695 | 0.0005809695 | 0.0005809695 | 0.0005809695 | 0.0005809695 | 0.0005809695 | 0.0005809695 | 0.0005809695 | 0.0005809695 | 0.0005809695 | 0.0005809695 | 0.0005809695 | 0.0005809695 | 0.0005809695 | 0.0005809695 | 0.0005809695 | 0.0005809695 | 0.0005809695 | 0.0005809695 | 0.0005809695 | 0.0005809695 | 0.0005809695 | 0.0005809695 | 0.0005809695 | 0.0005809695 | 0.0005809695 | 0.0005809695 | 0.0005809695 | 0.0005809695 | 0.0005809695 | 0.0005809695 | 0.0005809695 | 0.0005809695 | 0.0005809695 | 0.0005809695 | 0.0005809695 | 0.0005809695 | 0.0005809695 | 0.0005809695 | 0.0005809695 | 0.0005809695 | 0.0005809695 | 0.0005809695 | 0.0005809695 | 0.0005809695 | 0.0005809695 | 0.0005809695 | 0.0005809695 | 0.0005809695 | 0.0005809695 | 0.0005809695 | 0.0005809695 | 0.0005809695 | 0.0005809695 | 0.0005809695 | 0.0005809695 | 0 | 0 | 0 | 0
1589 | 274.183 | 0.0005734352 | -30 | 764.5 | -824.5 | 0 | 0 | 0.0005734352 | 0.0005734352 | 0.0005734352 | 0.0005734352 | 0.0005734352 | 0.0005734352 | 0.0005734352 | 0.0005734352 | 0.0005734352 | 0.0005734352 | 0.0005734352 | 0.0005734352 | 0.0005734352 | 0.0005734352 | 0.0005734352 | 0.0005734352 | 0.0005734352 | 0.0005734352 | 0.0005734352 | 0.0005734352 | 0.0005734352 | 0.0005734352 | 0.0005734352 | 0.0005734352 | 0.0005734352 | 0.0005734352 | 0.0005734352 | 0.0005734352 | 0.0005734352 | 0.0005734352 | 0.0005734352 | 0.0005734352 | 0.0005734352 | 0.0005734352 | 0.0005734352 | 0.0005734352 | 0.0005734352 | 0.0005734352 | 0.0005734352 | 0.0005734352 | 0.0005734352 | 0.0005734352 | 0.0005734352 | 0.0005734352 | 0.0005734352 | 0.0005734352 | 0.0005734352 | 0.0005734352 | 0.0005734352 | 0.0005734352 | 0.0005734352 | 0.0005734352 | 0.0005734352 | 0.0005734352 | 0.0005734352 | 0.0005734352 | 0.0005734352 | 0.0005734352 | 0.0005734352 | 0 | 0 | 0 | 0
1589 | 279.7908 | 0.0005851634 | -40 | 754.5 | -834.5 | 0 | 0.0005851634 | 0.0005851634 | 0.0005851634 | 0.0005851634 | 0.0005851634 | 0.0005851634 | 0.0005851634 | 0.0005851634 | 0.0005851634 | 0.0005851634 | 0.0005851634 | 0.0005851634 | 0.0005851634 | 0.0005851634 | 0.0005851634 | 0.0005851634 | 0.0005851634 | 0.0005851634 | 0.0005851634 | 0.0005851634 | 0.0005851634 | 0.0005851634 | 0.0005851634 | 0.0005851634 | 0.0005851634 | 0.0005851634 | 0.0005851634 | 0.0005851634 | 0.0005851634 | 0.0005851634 | 0.0005851634 | 0.0005851634 | 0.0005851634 | 0.0005851634 | 0.0005851634 | 0.0005851634 | 0.0005851634 | 0.0005851634 | 0.0005851634 | 0.0005851634 | 0.0005851634 | 0.0005851634 | 0.0005851634 | 0.0005851634 | 0.0005851634 | 0.0005851634 | 0.0005851634 | 0.0005851634 | 0.0005851634 | 0.0005851634 | 0.0005851634 | 0.0005851634 | 0.0005851634 | 0.0005851634 | 0.0005851634 | 0.0005851634 | 0.0005851634 | 0.0005851634 | 0.0005851634 | 0.0005851634 | 0 | 0 | 0 | 0
1589 | 275.4759 | 0.0005761391 | -30 | 764.5 | -824.5 | 0 | 0 | 0.0005761391 | 0.0005761391 | 0.0005761391 | 0.0005761391 | 0.0005761391 | 0.0005761391 | 0.0005761391 | 0.0005761391 | 0.0005761391 | 0.0005761391 | 0.0005761391 | 0.0005761391 | 0.0005761391 | 0.0005761391 | 0.0005761391 | 0.0005761391 | 0.0005761391 | 0.0005761391 | 0.0005761391 | 0.0005761391 | 0.0005761391 | 0.0005761391 | 0.0005761391 | 0.0005761391 | 0.0005761391 | 0.0005761391 | 0.0005761391 | 0.0005761391 | 0.0005761391 | 0.0005761391 | 0.0005761391 | 0.0005761391 | 0.0005761391 | 0.0005761391 | 0.0005761391 | 0.0005761391 | 0.0005761391 | 0.0005761391 | 0.0005761391 | 0.0005761391 | 0.0005761391 | 0.0005761391 | 0.0005761391 | 0.0005761391 | 0.0005761391 | 0.0005761391 | 0.0005761391 | 0.0005761391 | 0.0005761391 | 0.0005761391 | 0.0005761391 | 0.0005761391 | 0.0005761391 | 0.0005761391 | 0.0005761391 | 0.0005761391 | 0.0005761391 | 0.0005761391 | 0.0005761391 | 0 | 0 | 0 | 0
1589 | 274.5539 | 0.0005742108 | -20 | 774.5 | -814.5 | 0 | 0 | 0.0005742108 | 0.0005742108 | 0.0005742108 | 0.0005742108 | 0.0005742108 | 0.0005742108 | 0.0005742108 | 0.0005742108 | 0.0005742108 | 0.0005742108 | 0.0005742108 | 0.0005742108 | 0.0005742108 | 0.0005742108 | 0.0005742108 | 0.0005742108 | 0.0005742108 | 0.0005742108 | 0.0005742108 | 0.0005742108 | 0.0005742108 | 0.0005742108 | 0.0005742108 | 0.0005742108 | 0.0005742108 | 0.0005742108 | 0.0005742108 | 0.0005742108 | 0.0005742108 | 0.0005742108 | 0.0005742108 | 0.0005742108 | 0.0005742108 | 0.0005742108 | 0.0005742108 | 0.0005742108 | 0.0005742108 | 0.0005742108 | 0.0005742108 | 0.0005742108 | 0.0005742108 | 0.0005742108 | 0.0005742108 | 0.0005742108 | 0.0005742108 | 0.0005742108 | 0.0005742108 | 0.0005742108 | 0.0005742108 | 0.0005742108 | 0.0005742108 | 0.0005742108 | 0.0005742108 | 0.0005742108 | 0.0005742108 | 0.0005742108 | 0.0005742108 | 0.0005742108 | 0.0005742108 | 0 | 0 | 0 | 0
1589 | 268.5493 | 0.0005616526 | -10 | 784.5 | -804.5 | 0 | 0 | 0.0005616526 | 0.0005616526 | 0.0005616526 | 0.0005616526 | 0.0005616526 | 0.0005616526 | 0.0005616526 | 0.0005616526 | 0.0005616526 | 0.0005616526 | 0.0005616526 | 0.0005616526 | 0.0005616526 | 0.0005616526 | 0.0005616526 | 0.0005616526 | 0.0005616526 | 0.0005616526 | 0.0005616526 | 0.0005616526 | 0.0005616526 | 0.0005616526 | 0.0005616526 | 0.0005616526 | 0.0005616526 | 0.0005616526 | 0.0005616526 | 0.0005616526 | 0.0005616526 | 0.0005616526 | 0.0005616526 | 0.0005616526 | 0.0005616526 | 0.0005616526 | 0.0005616526 | 0.0005616526 | 0.0005616526 | 0.0005616526 | 0.0005616526 | 0.0005616526 | 0.0005616526 | 0.0005616526 | 0.0005616526 | 0.0005616526 | 0.0005616526 | 0.0005616526 | 0.0005616526 | 0.0005616526 | 0.0005616526 | 0.0005616526 | 0.0005616526 | 0.0005616526 | 0.0005616526 | 0.0005616526 | 0.0005616526 | 0.0005616526 | 0.0005616526 | 0.0005616526 | 0.0005616526 | 0.0005616526 | 0 | 0 | 0
1589 | 277.9535 | 0.000581321 | 0 | 794.5 | -794.5 | 0 | 0 | 0 | 0.000581321 | 0.000581321 | 0.000581321 | 0.000581321 | 0.000581321 | 0.000581321 | 0.000581321 | 0.000581321 | 0.000581321 | 0.000581321 | 0.000581321 | 0.000581321 | 0.000581321 | 0.000581321 | 0.000581321 | 0.000581321 | 0.000581321 | 0.000581321 | 0.000581321 | 0.000581321 | 0.000581321 | 0.000581321 | 0.000581321 | 0.000581321 | 0.000581321 | 0.000581321 | 0.000581321 | 0.000581321 | 0.000581321 | 0.000581321 | 0.000581321 | 0.000581321 | 0.000581321 | 0.000581321 | 0.000581321 | 0.000581321 | 0.000581321 | 0.000581321 | 0.000581321 | 0.000581321 | 0.000581321 | 0.000581321 | 0.000581321 | 0.000581321 | 0.000581321 | 0.000581321 | 0.000581321 | 0.000581321 | 0.000581321 | 0.000581321 | 0.000581321 | 0.000581321 | 0.000581321 | 0.000581321 | 0.000581321 | 0.000581321 | 0.000581321 | 0.000581321 | 0.000581321 | 0 | 0 | 0
1589 | 277.2265 | 0.0005798005 | 10 | 804.5 | -784.5 | 0 | 0 | 0 | 0.0005798005 | 0.0005798005 | 0.0005798005 | 0.0005798005 | 0.0005798005 | 0.0005798005 | 0.0005798005 | 0.0005798005 | 0.0005798005 | 0.0005798005 | 0.0005798005 | 0.0005798005 | 0.0005798005 | 0.0005798005 | 0.0005798005 | 0.0005798005 | 0.0005798005 | 0.0005798005 | 0.0005798005 | 0.0005798005 | 0.0005798005 | 0.0005798005 | 0.0005798005 | 0.0005798005 | 0.0005798005 | 0.0005798005 | 0.0005798005 | 0.0005798005 | 0.0005798005 | 0.0005798005 | 0.0005798005 | 0.0005798005 | 0.0005798005 | 0.0005798005 | 0.0005798005 | 0.0005798005 | 0.0005798005 | 0.0005798005 | 0.0005798005 | 0.0005798005 | 0.0005798005 | 0.0005798005 | 0.0005798005 | 0.0005798005 | 0.0005798005 | 0.0005798005 | 0.0005798005 | 0.0005798005 | 0.0005798005 | 0.0005798005 | 0.0005798005 | 0.0005798005 | 0.0005798005 | 0.0005798005 | 0.0005798005 | 0.0005798005 | 0.0005798005 | 0.0005798005 | 0.0005798005 | 0.0005798005 | 0 | 0
1589 | 280.4171 | 0.0005864733 | 20 | 814.5 | -774.5 | 0 | 0 | 0 | 0 | 0.0005864733 | 0.0005864733 | 0.0005864733 | 0.0005864733 | 0.0005864733 | 0.0005864733 | 0.0005864733 | 0.0005864733 | 0.0005864733 | 0.0005864733 | 0.0005864733 | 0.0005864733 | 0.0005864733 | 0.0005864733 | 0.0005864733 | 0.0005864733 | 0.0005864733 | 0.0005864733 | 0.0005864733 | 0.0005864733 | 0.0005864733 | 0.0005864733 | 0.0005864733 | 0.0005864733 | 0.0005864733 | 0.0005864733 | 0.0005864733 | 0.0005864733 | 0.0005864733 | 0.0005864733 | 0.0005864733 | 0.0005864733 | 0.0005864733 | 0.0005864733 | 0.0005864733 | 0.0005864733 | 0.0005864733 | 0.0005864733 | 0.0005864733 | 0.0005864733 | 0.0005864733 | 0.0005864733 | 0.0005864733 | 0.0005864733 | 0.0005864733 | 0.0005864733 | 0.0005864733 | 0.0005864733 | 0.0005864733 | 0.0005864733 | 0.0005864733 | 0.0005864733 | 0.0005864733 | 0.0005864733 | 0.0005864733 | 0.0005864733 | 0.0005864733 | 0.0005864733 | 0.0005864733 | 0 | 0
1589 | 271.3251 | 0.000567458 | 30 | 824.5 | -764.5 | 0 | 0 | 0 | 0 | 0.000567458 | 0.000567458 | 0.000567458 | 0.000567458 | 0.000567458 | 0.000567458 | 0.000567458 | 0.000567458 | 0.000567458 | 0.000567458 | 0.000567458 | 0.000567458 | 0.000567458 | 0.000567458 | 0.000567458 | 0.000567458 | 0.000567458 | 0.000567458 | 0.000567458 | 0.000567458 | 0.000567458 | 0.000567458 | 0.000567458 | 0.000567458 | 0.000567458 | 0.000567458 | 0.000567458 | 0.000567458 | 0.000567458 | 0.000567458 | 0.000567458 | 0.000567458 | 0.000567458 | 0.000567458 | 0.000567458 | 0.000567458 | 0.000567458 | 0.000567458 | 0.000567458 | 0.000567458 | 0.000567458 | 0.000567458 | 0.000567458 | 0.000567458 | 0.000567458 | 0.000567458 | 0.000567458 | 0.000567458 | 0.000567458 | 0.000567458 | 0.000567458 | 0.000567458 | 0.000567458 | 0.000567458 | 0.000567458 | 0.000567458 | 0.000567458 | 0.000567458 | 0.000567458 | 0 | 0
1589 | 280.59 | 0.000586835 | 40 | 834.5 | -754.5 | 0 | 0 | 0 | 0 | 0.000586835 | 0.000586835 | 0.000586835 | 0.000586835 | 0.000586835 | 0.000586835 | 0.000586835 | 0.000586835 | 0.000586835 | 0.000586835 | 0.000586835 | 0.000586835 | 0.000586835 | 0.000586835 | 0.000586835 | 0.000586835 | 0.000586835 | 0.000586835 | 0.000586835 | 0.000586835 | 0.000586835 | 0.000586835 | 0.000586835 | 0.000586835 | 0.000586835 | 0.000586835 | 0.000586835 | 0.000586835 | 0.000586835 | 0.000586835 | 0.000586835 | 0.000586835 | 0.000586835 | 0.000586835 | 0.000586835 | 0.000586835 | 0.000586835 | 0.000586835 | 0.000586835 | 0.000586835 | 0.000586835 | 0.000586835 | 0.000586835 | 0.000586835 | 0.000586835 | 0.000586835 | 0.000586835 | 0.000586835 | 0.000586835 | 0.000586835 | 0.000586835 | 0.000586835 | 0.000586835 | 0.000586835 | 0.000586835 | 0.000586835 | 0.000586835 | 0.000586835 | 0.000586835 | 0.000586835 | 0
1589 | 279.7738 | 0.0005851279 | 30 | 824.5 | -764.5 | 0 | 0 | 0 | 0 | 0.0005851279 | 0.0005851279 | 0.0005851279 | 0.0005851279 | 0.0005851279 | 0.0005851279 | 0.0005851279 | 0.0005851279 | 0.0005851279 | 0.0005851279 | 0.0005851279 | 0.0005851279 | 0.0005851279 | 0.0005851279 | 0.0005851279 | 0.0005851279 | 0.0005851279 | 0.0005851279 | 0.0005851279 | 0.0005851279 | 0.0005851279 | 0.0005851279 | 0.0005851279 | 0.0005851279 | 0.0005851279 | 0.0005851279 | 0.0005851279 | 0.0005851279 | 0.0005851279 | 0.0005851279 | 0.0005851279 | 0.0005851279 | 0.0005851279 | 0.0005851279 | 0.0005851279 | 0.0005851279 | 0.0005851279 | 0.0005851279 | 0.0005851279 | 0.0005851279 | 0.0005851279 | 0.0005851279 | 0.0005851279 | 0.0005851279 | 0.0005851279 | 0.0005851279 | 0.0005851279 | 0.0005851279 | 0.0005851279 | 0.0005851279 | 0.0005851279 | 0.0005851279 | 0.0005851279 | 0.0005851279 | 0.0005851279 | 0.0005851279 | 0.0005851279 | 0.0005851279 | 0.0005851279 | 0 | 0
1589 | 274.6851 | 0.0005744853 | 20 | 814.5 | -774.5 | 0 | 0 | 0 | 0 | 0.0005744853 | 0.0005744853 | 0.0005744853 | 0.0005744853 | 0.0005744853 | 0.0005744853 | 0.0005744853 | 0.0005744853 | 0.0005744853 | 0.0005744853 | 0.0005744853 | 0.0005744853 | 0.0005744853 | 0.0005744853 | 0.0005744853 | 0.0005744853 | 0.0005744853 | 0.0005744853 | 0.0005744853 | 0.0005744853 | 0.0005744853 | 0.0005744853 | 0.0005744853 | 0.0005744853 | 0.0005744853 | 0.0005744853 | 0.0005744853 | 0.0005744853 | 0.0005744853 | 0.0005744853 | 0.0005744853 | 0.0005744853 | 0.0005744853 | 0.0005744853 | 0.0005744853 | 0.0005744853 | 0.0005744853 | 0.0005744853 | 0.0005744853 | 0.0005744853 | 0.0005744853 | 0.0005744853 | 0.0005744853 | 0.0005744853 | 0.0005744853 | 0.0005744853 | 0.0005744853 | 0.0005744853 | 0.0005744853 | 0.0005744853 | 0.0005744853 | 0.0005744853 | 0.0005744853 | 0.0005744853 | 0.0005744853 | 0.0005744853 | 0.0005744853 | 0.0005744853 | 0.0005744853 | 0 | 0
1589 | 281.7366 | 0.0005892329 | 10 | 804.5 | -784.5 | 0 | 0 | 0 | 0.0005892329 | 0.0005892329 | 0.0005892329 | 0.0005892329 | 0.0005892329 | 0.0005892329 | 0.0005892329 | 0.0005892329 | 0.0005892329 | 0.0005892329 | 0.0005892329 | 0.0005892329 | 0.0005892329 | 0.0005892329 | 0.0005892329 | 0.0005892329 | 0.0005892329 | 0.0005892329 | 0.0005892329 | 0.0005892329 | 0.0005892329 | 0.0005892329 | 0.0005892329 | 0.0005892329 | 0.0005892329 | 0.0005892329 | 0.0005892329 | 0.0005892329 | 0.0005892329 | 0.0005892329 | 0.0005892329 | 0.0005892329 | 0.0005892329 | 0.0005892329 | 0.0005892329 | 0.0005892329 | 0.0005892329 | 0.0005892329 | 0.0005892329 | 0.0005892329 | 0.0005892329 | 0.0005892329 | 0.0005892329 | 0.0005892329 | 0.0005892329 | 0.0005892329 | 0.0005892329 | 0.0005892329 | 0.0005892329 | 0.0005892329 | 0.0005892329 | 0.0005892329 | 0.0005892329 | 0.0005892329 | 0.0005892329 | 0.0005892329 | 0.0005892329 | 0.0005892329 | 0.0005892329 | 0.0005892329 | 0 | 0
1588 | 308.8302 | 0.0006458975 | 0 | 794 | -794 | 0 | 0 | 0 | 0.0006458975 | 0.0006458975 | 0.0006458975 | 0.0006458975 | 0.0006458975 | 0.0006458975 | 0.0006458975 | 0.0006458975 | 0.0006458975 | 0.0006458975 | 0.0006458975 | 0.0006458975 | 0.0006458975 | 0.0006458975 | 0.0006458975 | 0.0006458975 | 0.0006458975 | 0.0006458975 | 0.0006458975 | 0.0006458975 | 0.0006458975 | 0.0006458975 | 0.0006458975 | 0.0006458975 | 0.0006458975 | 0.0006458975 | 0.0006458975 | 0.0006458975 | 0.0006458975 | 0.0006458975 | 0.0006458975 | 0.0006458975 | 0.0006458975 | 0.0006458975 | 0.0006458975 | 0.0006458975 | 0.0006458975 | 0.0006458975 | 0.0006458975 | 0.0006458975 | 0.0006458975 | 0.0006458975 | 0.0006458975 | 0.0006458975 | 0.0006458975 | 0.0006458975 | 0.0006458975 | 0.0006458975 | 0.0006458975 | 0.0006458975 | 0.0006458975 | 0.0006458975 | 0.0006458975 | 0.0006458975 | 0.0006458975 | 0.0006458975 | 0.0006458975 | 0.0006458975 | 0.0006458975 | 0 | 0 | 0
1588 | 322.6234 | 0.000674745 | -10 | 784 | -804 | 0 | 0 | 0.000674745 | 0.000674745 | 0.000674745 | 0.000674745 | 0.000674745 | 0.000674745 | 0.000674745 | 0.000674745 | 0.000674745 | 0.000674745 | 0.000674745 | 0.000674745 | 0.000674745 | 0.000674745 | 0.000674745 | 0.000674745 | 0.000674745 | 0.000674745 | 0.000674745 | 0.000674745 | 0.000674745 | 0.000674745 | 0.000674745 | 0.000674745 | 0.000674745 | 0.000674745 | 0.000674745 | 0.000674745 | 0.000674745 | 0.000674745 | 0.000674745 | 0.000674745 | 0.000674745 | 0.000674745 | 0.000674745 | 0.000674745 | 0.000674745 | 0.000674745 | 0.000674745 | 0.000674745 | 0.000674745 | 0.000674745 | 0.000674745 | 0.000674745 | 0.000674745 | 0.000674745 | 0.000674745 | 0.000674745 | 0.000674745 | 0.000674745 | 0.000674745 | 0.000674745 | 0.000674745 | 0.000674745 | 0.000674745 | 0.000674745 | 0.000674745 | 0.000674745 | 0.000674745 | 0.000674745 | 0 | 0 | 0
1588 | 309.5379 | 0.0006473775 | -20 | 774 | -814 | 0 | 0 | 0.0006473775 | 0.0006473775 | 0.0006473775 | 0.0006473775 | 0.0006473775 | 0.0006473775 | 0.0006473775 | 0.0006473775 | 0.0006473775 | 0.0006473775 | 0.0006473775 | 0.0006473775 | 0.0006473775 | 0.0006473775 | 0.0006473775 | 0.0006473775 | 0.0006473775 | 0.0006473775 | 0.0006473775 | 0.0006473775 | 0.0006473775 | 0.0006473775 | 0.0006473775 | 0.0006473775 | 0.0006473775 | 0.0006473775 | 0.0006473775 | 0.0006473775 | 0.0006473775 | 0.0006473775 | 0.0006473775 | 0.0006473775 | 0.0006473775 | 0.0006473775 | 0.0006473775 | 0.0006473775 | 0.0006473775 | 0.0006473775 | 0.0006473775 | 0.0006473775 | 0.0006473775 | 0.0006473775 | 0.0006473775 | 0.0006473775 | 0.0006473775 | 0.0006473775 | 0.0006473775 | 0.0006473775 | 0.0006473775 | 0.0006473775 | 0.0006473775 | 0.0006473775 | 0.0006473775 | 0.0006473775 | 0.0006473775 | 0.0006473775 | 0.0006473775 | 0.0006473775 | 0.0006473775 | 0 | 0 | 0 | 0
1588 | 309.4078 | 0.0006471055 | -30 | 764 | -824 | 0 | 0 | 0.0006471055 | 0.0006471055 | 0.0006471055 | 0.0006471055 | 0.0006471055 | 0.0006471055 | 0.0006471055 | 0.0006471055 | 0.0006471055 | 0.0006471055 | 0.0006471055 | 0.0006471055 | 0.0006471055 | 0.0006471055 | 0.0006471055 | 0.0006471055 | 0.0006471055 | 0.0006471055 | 0.0006471055 | 0.0006471055 | 0.0006471055 | 0.0006471055 | 0.0006471055 | 0.0006471055 | 0.0006471055 | 0.0006471055 | 0.0006471055 | 0.0006471055 | 0.0006471055 | 0.0006471055 | 0.0006471055 | 0.0006471055 | 0.0006471055 | 0.0006471055 | 0.0006471055 | 0.0006471055 | 0.0006471055 | 0.0006471055 | 0.0006471055 | 0.0006471055 | 0.0006471055 | 0.0006471055 | 0.0006471055 | 0.0006471055 | 0.0006471055 | 0.0006471055 | 0.0006471055 | 0.0006471055 | 0.0006471055 | 0.0006471055 | 0.0006471055 | 0.0006471055 | 0.0006471055 | 0.0006471055 | 0.0006471055 | 0.0006471055 | 0.0006471055 | 0.0006471055 | 0.0006471055 | 0 | 0 | 0 | 0
1588 | 305.0518 | 0.0006379952 | -40 | 754 | -834 | 0 | 0.0006379952 | 0.0006379952 | 0.0006379952 | 0.0006379952 | 0.0006379952 | 0.0006379952 | 0.0006379952 | 0.0006379952 | 0.0006379952 | 0.0006379952 | 0.0006379952 | 0.0006379952 | 0.0006379952 | 0.0006379952 | 0.0006379952 | 0.0006379952 | 0.0006379952 | 0.0006379952 | 0.0006379952 | 0.0006379952 | 0.0006379952 | 0.0006379952 | 0.0006379952 | 0.0006379952 | 0.0006379952 | 0.0006379952 | 0.0006379952 | 0.0006379952 | 0.0006379952 | 0.0006379952 | 0.0006379952 | 0.0006379952 | 0.0006379952 | 0.0006379952 | 0.0006379952 | 0.0006379952 | 0.0006379952 | 0.0006379952 | 0.0006379952 | 0.0006379952 | 0.0006379952 | 0.0006379952 | 0.0006379952 | 0.0006379952 | 0.0006379952 | 0.0006379952 | 0.0006379952 | 0.0006379952 | 0.0006379952 | 0.0006379952 | 0.0006379952 | 0.0006379952 | 0.0006379952 | 0.0006379952 | 0.0006379952 | 0.0006379952 | 0.0006379952 | 0.0006379952 | 0.0006379952 | 0.0006379952 | 0 | 0 | 0 | 0
1588 | 310.8077 | 0.0006500333 | -30 | 764 | -824 | 0 | 0 | 0.0006500333 | 0.0006500333 | 0.0006500333 | 0.0006500333 | 0.0006500333 | 0.0006500333 | 0.0006500333 | 0.0006500333 | 0.0006500333 | 0.0006500333 | 0.0006500333 | 0.0006500333 | 0.0006500333 | 0.0006500333 | 0.0006500333 | 0.0006500333 | 0.0006500333 | 0.0006500333 | 0.0006500333 | 0.0006500333 | 0.0006500333 | 0.0006500333 | 0.0006500333 | 0.0006500333 | 0.0006500333 | 0.0006500333 | 0.0006500333 | 0.0006500333 | 0.0006500333 | 0.0006500333 | 0.0006500333 | 0.0006500333 | 0.0006500333 | 0.0006500333 | 0.0006500333 | 0.0006500333 | 0.0006500333 | 0.0006500333 | 0.0006500333 | 0.0006500333 | 0.0006500333 | 0.0006500333 | 0.0006500333 | 0.0006500333 | 0.0006500333 | 0.0006500333 | 0.0006500333 | 0.0006500333 | 0.0006500333 | 0.0006500333 | 0.0006500333 | 0.0006500333 | 0.0006500333 | 0.0006500333 | 0.0006500333 | 0.0006500333 | 0.0006500333 | 0.0006500333 | 0.0006500333 | 0 | 0 | 0 | 0
1486 | 327.3933 | 0.000684721 | -20 | 723 | -763 | 0 | 0 | 0 | 0 | 0.000684721 | 0.000684721 | 0.000684721 | 0.000684721 | 0.000684721 | 0.000684721 | 0.000684721 | 0.000684721 | 0.000684721 | 0.000684721 | 0.000684721 | 0.000684721 | 0.000684721 | 0.000684721 | 0.000684721 | 0.000684721 | 0.000684721 | 0.000684721 | 0.000684721 | 0.000684721 | 0.000684721 | 0.000684721 | 0.000684721 | 0.000684721 | 0.000684721 | 0.000684721 | 0.000684721 | 0.000684721 | 0.000684721 | 0.000684721 | 0.000684721 | 0.000684721 | 0.000684721 | 0.000684721 | 0.000684721 | 0.000684721 | 0.000684721 | 0.000684721 | 0.000684721 | 0.000684721 | 0.000684721 | 0.000684721 | 0.000684721 | 0.000684721 | 0.000684721 | 0.000684721 | 0.000684721 | 0.000684721 | 0.000684721 | 0.000684721 | 0.000684721 | 0.000684721 | 0.000684721 | 0.000684721 | 0.000684721 | 0.000684721 | 0 | 0 | 0 | 0 | 0
1483 | 324.8541 | 0.0006794102 | -10 | 731.5 | -751.5 | 0 | 0 | 0 | 0 | 0.0006794102 | 0.0006794102 | 0.0006794102 | 0.0006794102 | 0.0006794102 | 0.0006794102 | 0.0006794102 | 0.0006794102 | 0.0006794102 | 0.0006794102 | 0.0006794102 | 0.0006794102 | 0.0006794102 | 0.0006794102 | 0.0006794102 | 0.0006794102 | 0.0006794102 | 0.0006794102 | 0.0006794102 | 0.0006794102 | 0.0006794102 | 0.0006794102 | 0.0006794102 | 0.0006794102 | 0.0006794102 | 0.0006794102 | 0.0006794102 | 0.0006794102 | 0.0006794102 | 0.0006794102 | 0.0006794102 | 0.0006794102 | 0.0006794102 | 0.0006794102 | 0.0006794102 | 0.0006794102 | 0.0006794102 | 0.0006794102 | 0.0006794102 | 0.0006794102 | 0.0006794102 | 0.0006794102 | 0.0006794102 | 0.0006794102 | 0.0006794102 | 0.0006794102 | 0.0006794102 | 0.0006794102 | 0.0006794102 | 0.0006794102 | 0.0006794102 | 0.0006794102 | 0.0006794102 | 0.0006794102 | 0.0006794102 | 0.0006794102 | 0 | 0 | 0 | 0 | 0
1446 | 351.8808 | 0.0007359348 | 0 | 723 | -723 | 0 | 0 | 0 | 0 | 0 | 0.0007359348 | 0.0007359348 | 0.0007359348 | 0.0007359348 | 0.0007359348 | 0.0007359348 | 0.0007359348 | 0.0007359348 | 0.0007359348 | 0.0007359348 | 0.0007359348 | 0.0007359348 | 0.0007359348 | 0.0007359348 | 0.0007359348 | 0.0007359348 | 0.0007359348 | 0.0007359348 | 0.0007359348 | 0.0007359348 | 0.0007359348 | 0.0007359348 | 0.0007359348 | 0.0007359348 | 0.0007359348 | 0.0007359348 | 0.0007359348 | 0.0007359348 | 0.0007359348 | 0.0007359348 | 0.0007359348 | 0.0007359348 | 0.0007359348 | 0.0007359348 | 0.0007359348 | 0.0007359348 | 0.0007359348 | 0.0007359348 | 0.0007359348 | 0.0007359348 | 0.0007359348 | 0.0007359348 | 0.0007359348 | 0.0007359348 | 0.0007359348 | 0.0007359348 | 0.0007359348 | 0.0007359348 | 0.0007359348 | 0.0007359348 | 0.0007359348 | 0.0007359348 | 0.0007359348 | 0.0007359348 | 0.0007359348 | 0 | 0 | 0 | 0 | 0
1478 | 464.3023 | 0.0009710569 | 10 | 749 | -729 | 0 | 0 | 0 | 0 | 0 | 0.0009710569 | 0.0009710569 | 0.0009710569 | 0.0009710569 | 0.0009710569 | 0.0009710569 | 0.0009710569 | 0.0009710569 | 0.0009710569 | 0.0009710569 | 0.0009710569 | 0.0009710569 | 0.0009710569 | 0.0009710569 | 0.0009710569 | 0.0009710569 | 0.0009710569 | 0.0009710569 | 0.0009710569 | 0.0009710569 | 0.0009710569 | 0.0009710569 | 0.0009710569 | 0.0009710569 | 0.0009710569 | 0.0009710569 | 0.0009710569 | 0.0009710569 | 0.0009710569 | 0.0009710569 | 0.0009710569 | 0.0009710569 | 0.0009710569 | 0.0009710569 | 0.0009710569 | 0.0009710569 | 0.0009710569 | 0.0009710569 | 0.0009710569 | 0.0009710569 | 0.0009710569 | 0.0009710569 | 0.0009710569 | 0.0009710569 | 0.0009710569 | 0.0009710569 | 0.0009710569 | 0.0009710569 | 0.0009710569 | 0.0009710569 | 0.0009710569 | 0.0009710569 | 0.0009710569 | 0.0009710569 | 0.0009710569 | 0.0009710569 | 0 | 0 | 0 | 0
1478 | 480.9303 | 0.001005833 | 20 | 759 | -719 | 0 | 0 | 0 | 0 | 0 | 0 | 0.001005833 | 0.001005833 | 0.001005833 | 0.001005833 | 0.001005833 | 0.001005833 | 0.001005833 | 0.001005833 | 0.001005833 | 0.001005833 | 0.001005833 | 0.001005833 | 0.001005833 | 0.001005833 | 0.001005833 | 0.001005833 | 0.001005833 | 0.001005833 | 0.001005833 | 0.001005833 | 0.001005833 | 0.001005833 | 0.001005833 | 0.001005833 | 0.001005833 | 0.001005833 | 0.001005833 | 0.001005833 | 0.001005833 | 0.001005833 | 0.001005833 | 0.001005833 | 0.001005833 | 0.001005833 | 0.001005833 | 0.001005833 | 0.001005833 | 0.001005833 | 0.001005833 | 0.001005833 | 0.001005833 | 0.001005833 | 0.001005833 | 0.001005833 | 0.001005833 | 0.001005833 | 0.001005833 | 0.001005833 | 0.001005833 | 0.001005833 | 0.001005833 | 0.001005833 | 0.001005833 | 0.001005833 | 0.001005833 | 0 | 0 | 0 | 0
1478 | 500.463 | 0.001046684 | 30 | 769 | -709 | 0 | 0 | 0 | 0 | 0 | 0 | 0.001046684 | 0.001046684 | 0.001046684 | 0.001046684 | 0.001046684 | 0.001046684 | 0.001046684 | 0.001046684 | 0.001046684 | 0.001046684 | 0.001046684 | 0.001046684 | 0.001046684 | 0.001046684 | 0.001046684 | 0.001046684 | 0.001046684 | 0.001046684 | 0.001046684 | 0.001046684 | 0.001046684 | 0.001046684 | 0.001046684 | 0.001046684 | 0.001046684 | 0.001046684 | 0.001046684 | 0.001046684 | 0.001046684 | 0.001046684 | 0.001046684 | 0.001046684 | 0.001046684 | 0.001046684 | 0.001046684 | 0.001046684 | 0.001046684 | 0.001046684 | 0.001046684 | 0.001046684 | 0.001046684 | 0.001046684 | 0.001046684 | 0.001046684 | 0.001046684 | 0.001046684 | 0.001046684 | 0.001046684 | 0.001046684 | 0.001046684 | 0.001046684 | 0.001046684 | 0.001046684 | 0.001046684 | 0.001046684 | 0 | 0 | 0 | 0
1478 | 518.2076 | 0.001083796 | 40 | 779 | -699 | 0 | 0 | 0 | 0 | 0 | 0 | 0.001083796 | 0.001083796 | 0.001083796 | 0.001083796 | 0.001083796 | 0.001083796 | 0.001083796 | 0.001083796 | 0.001083796 | 0.001083796 | 0.001083796 | 0.001083796 | 0.001083796 | 0.001083796 | 0.001083796 | 0.001083796 | 0.001083796 | 0.001083796 | 0.001083796 | 0.001083796 | 0.001083796 | 0.001083796 | 0.001083796 | 0.001083796 | 0.001083796 | 0.001083796 | 0.001083796 | 0.001083796 | 0.001083796 | 0.001083796 | 0.001083796 | 0.001083796 | 0.001083796 | 0.001083796 | 0.001083796 | 0.001083796 | 0.001083796 | 0.001083796 | 0.001083796 | 0.001083796 | 0.001083796 | 0.001083796 | 0.001083796 | 0.001083796 | 0.001083796 | 0.001083796 | 0.001083796 | 0.001083796 | 0.001083796 | 0.001083796 | 0.001083796 | 0.001083796 | 0.001083796 | 0.001083796 | 0.001083796 | 0.001083796 | 0 | 0 | 0
1394 | 400.2204 | 0.0008370338 | 30 | 727 | -667 | 0 | 0 | 0 | 0 | 0 | 0 | 0 | 0 | 0.0008370338 | 0.0008370338 | 0.0008370338 | 0.0008370338 | 0.0008370338 | 0.0008370338 | 0.0008370338 | 0.0008370338 | 0.0008370338 | 0.0008370338 | 0.0008370338 | 0.0008370338 | 0.0008370338 | 0.0008370338 | 0.0008370338 | 0.0008370338 | 0.0008370338 | 0.0008370338 | 0.0008370338 | 0.0008370338 | 0.0008370338 | 0.0008370338 | 0.0008370338 | 0.0008370338 | 0.0008370338 | 0.0008370338 | 0.0008370338 | 0.0008370338 | 0.0008370338 | 0.0008370338 | 0.0008370338 | 0.0008370338 | 0.0008370338 | 0.0008370338 | 0.0008370338 | 0.0008370338 | 0.0008370338 | 0.0008370338 | 0.0008370338 | 0.0008370338 | 0.0008370338 | 0.0008370338 | 0.0008370338 | 0.0008370338 | 0.0008370338 | 0.0008370338 | 0.0008370338 | 0.0008370338 | 0.0008370338 | 0.0008370338 | 0.0008370338 | 0.0008370338 | 0 | 0 | 0 | 0 | 0
1394 | 408.5073 | 0.0008543653 | 20 | 717 | -677 | 0 | 0 | 0 | 0 | 0 | 0 | 0 | 0.0008543653 | 0.0008543653 | 0.0008543653 | 0.0008543653 | 0.0008543653 | 0.0008543653 | 0.0008543653 | 0.0008543653 | 0.0008543653 | 0.0008543653 | 0.0008543653 | 0.0008543653 | 0.0008543653 | 0.0008543653 | 0.0008543653 | 0.0008543653 | 0.0008543653 | 0.0008543653 | 0.0008543653 | 0.0008543653 | 0.0008543653 | 0.0008543653 | 0.0008543653 | 0.0008543653 | 0.0008543653 | 0.0008543653 | 0.0008543653 | 0.0008543653 | 0.0008543653 | 0.0008543653 | 0.0008543653 | 0.0008543653 | 0.0008543653 | 0.0008543653 | 0.0008543653 | 0.0008543653 | 0.0008543653 | 0.0008543653 | 0.0008543653 | 0.0008543653 | 0.0008543653 | 0.0008543653 | 0.0008543653 | 0.0008543653 | 0.0008543653 | 0.0008543653 | 0.0008543653 | 0.0008543653 | 0.0008543653 | 0.0008543653 | 0.0008543653 | 0.0008543653 | 0 | 0 | 0 | 0 | 0 | 0
1394 | 415.6063 | 0.0008692125 | 10 | 707 | -687 | 0 | 0 | 0 | 0 | 0 | 0 | 0 | 0.0008692125 | 0.0008692125 | 0.0008692125 | 0.0008692125 | 0.0008692125 | 0.0008692125 | 0.0008692125 | 0.0008692125 | 0.0008692125 | 0.0008692125 | 0.0008692125 | 0.0008692125 | 0.0008692125 | 0.0008692125 | 0.0008692125 | 0.0008692125 | 0.0008692125 | 0.0008692125 | 0.0008692125 | 0.0008692125 | 0.0008692125 | 0.0008692125 | 0.0008692125 | 0.0008692125 | 0.0008692125 | 0.0008692125 | 0.0008692125 | 0.0008692125 | 0.0008692125 | 0.0008692125 | 0.0008692125 | 0.0008692125 | 0.0008692125 | 0.0008692125 | 0.0008692125 | 0.0008692125 | 0.0008692125 | 0.0008692125 | 0.0008692125 | 0.0008692125 | 0.0008692125 | 0.0008692125 | 0.0008692125 | 0.0008692125 | 0.0008692125 | 0.0008692125 | 0.0008692125 | 0.0008692125 | 0.0008692125 | 0.0008692125 | 0.0008692125 | 0.0008692125 | 0 | 0 | 0 | 0 | 0 | 0
1404 | 253.3399 | 0.0005298433 | 0 | 702 | -702 | 0 | 0 | 0 | 0 | 0 | 0 | 0.0005298433 | 0.0005298433 | 0.0005298433 | 0.0005298433 | 0.0005298433 | 0.0005298433 | 0.0005298433 | 0.0005298433 | 0.0005298433 | 0.0005298433 | 0.0005298433 | 0.0005298433 | 0.0005298433 | 0.0005298433 | 0.0005298433 | 0.0005298433 | 0.0005298433 | 0.0005298433 | 0.0005298433 | 0.0005298433 | 0.0005298433 | 0.0005298433 | 0.0005298433 | 0.0005298433 | 0.0005298433 | 0.0005298433 | 0.0005298433 | 0.0005298433 | 0.0005298433 | 0.0005298433 | 0.0005298433 | 0.0005298433 | 0.0005298433 | 0.0005298433 | 0.0005298433 | 0.0005298433 | 0.0005298433 | 0.0005298433 | 0.0005298433 | 0.0005298433 | 0.0005298433 | 0.0005298433 | 0.0005298433 | 0.0005298433 | 0.0005298433 | 0.0005298433 | 0.0005298433 | 0.0005298433 | 0.0005298433 | 0.0005298433 | 0.0005298433 | 0.0005298433 | 0.0005298433 | 0 | 0 | 0 | 0 | 0 | 0
1404 | 265.8789 | 0.0005560676 | -10 | 692 | -712 | 0 | 0 | 0 | 0 | 0 | 0 | 0.0005560676 | 0.0005560676 | 0.0005560676 | 0.0005560676 | 0.0005560676 | 0.0005560676 | 0.0005560676 | 0.0005560676 | 0.0005560676 | 0.0005560676 | 0.0005560676 | 0.0005560676 | 0.0005560676 | 0.0005560676 | 0.0005560676 | 0.0005560676 | 0.0005560676 | 0.0005560676 | 0.0005560676 | 0.0005560676 | 0.0005560676 | 0.0005560676 | 0.0005560676 | 0.0005560676 | 0.0005560676 | 0.0005560676 | 0.0005560676 | 0.0005560676 | 0.0005560676 | 0.0005560676 | 0.0005560676 | 0.0005560676 | 0.0005560676 | 0.0005560676 | 0.0005560676 | 0.0005560676 | 0.0005560676 | 0.0005560676 | 0.0005560676 | 0.0005560676 | 0.0005560676 | 0.0005560676 | 0.0005560676 | 0.0005560676 | 0.0005560676 | 0.0005560676 | 0.0005560676 | 0.0005560676 | 0.0005560676 | 0.0005560676 | 0.0005560676 | 0.0005560676 | 0 | 0 | 0 | 0 | 0 | 0 | 0
1404 | 261.7726 | 0.0005474797 | -20 | 682 | -722 | 0 | 0 | 0 | 0 | 0 | 0.0005474797 | 0.0005474797 | 0.0005474797 | 0.0005474797 | 0.0005474797 | 0.0005474797 | 0.0005474797 | 0.0005474797 | 0.0005474797 | 0.0005474797 | 0.0005474797 | 0.0005474797 | 0.0005474797 | 0.0005474797 | 0.0005474797 | 0.0005474797 | 0.0005474797 | 0.0005474797 | 0.0005474797 | 0.0005474797 | 0.0005474797 | 0.0005474797 | 0.0005474797 | 0.0005474797 | 0.0005474797 | 0.0005474797 | 0.0005474797 | 0.0005474797 | 0.0005474797 | 0.0005474797 | 0.0005474797 | 0.0005474797 | 0.0005474797 | 0.0005474797 | 0.0005474797 | 0.0005474797 | 0.0005474797 | 0.0005474797 | 0.0005474797 | 0.0005474797 | 0.0005474797 | 0.0005474797 | 0.0005474797 | 0.0005474797 | 0.0005474797 | 0.0005474797 | 0.0005474797 | 0.0005474797 | 0.0005474797 | 0.0005474797 | 0.0005474797 | 0.0005474797 | 0.0005474797 | 0 | 0 | 0 | 0 | 0 | 0 | 0
1404 | 262.7511 | 0.0005495261 | -30 | 672 | -732 | 0 | 0 | 0 | 0 | 0 | 0.0005495261 | 0.0005495261 | 0.0005495261 | 0.0005495261 | 0.0005495261 | 0.0005495261 | 0.0005495261 | 0.0005495261 | 0.0005495261 | 0.0005495261 | 0.0005495261 | 0.0005495261 | 0.0005495261 | 0.0005495261 | 0.0005495261 | 0.0005495261 | 0.0005495261 | 0.0005495261 | 0.0005495261 | 0.0005495261 | 0.0005495261 | 0.0005495261 | 0.0005495261 | 0.0005495261 | 0.0005495261 | 0.0005495261 | 0.0005495261 | 0.0005495261 | 0.0005495261 | 0.0005495261 | 0.0005495261 | 0.0005495261 | 0.0005495261 | 0.0005495261 | 0.0005495261 | 0.0005495261 | 0.0005495261 | 0.0005495261 | 0.0005495261 | 0.0005495261 | 0.0005495261 | 0.0005495261 | 0.0005495261 | 0.0005495261 | 0.0005495261 | 0.0005495261 | 0.0005495261 | 0.0005495261 | 0.0005495261 | 0.0005495261 | 0.0005495261 | 0.0005495261 | 0.0005495261 | 0 | 0 | 0 | 0 | 0 | 0 | 0
1404 | 263.2883 | 0.0005506495 | -40 | 662 | -742 | 0 | 0 | 0 | 0 | 0 | 0.0005506495 | 0.0005506495 | 0.0005506495 | 0.0005506495 | 0.0005506495 | 0.0005506495 | 0.0005506495 | 0.0005506495 | 0.0005506495 | 0.0005506495 | 0.0005506495 | 0.0005506495 | 0.0005506495 | 0.0005506495 | 0.0005506495 | 0.0005506495 | 0.0005506495 | 0.0005506495 | 0.0005506495 | 0.0005506495 | 0.0005506495 | 0.0005506495 | 0.0005506495 | 0.0005506495 | 0.0005506495 | 0.0005506495 | 0.0005506495 | 0.0005506495 | 0.0005506495 | 0.0005506495 | 0.0005506495 | 0.0005506495 | 0.0005506495 | 0.0005506495 | 0.0005506495 | 0.0005506495 | 0.0005506495 | 0.0005506495 | 0.0005506495 | 0.0005506495 | 0.0005506495 | 0.0005506495 | 0.0005506495 | 0.0005506495 | 0.0005506495 | 0.0005506495 | 0.0005506495 | 0.0005506495 | 0.0005506495 | 0.0005506495 | 0.0005506495 | 0.0005506495 | 0 | 0 | 0 | 0 | 0 | 0 | 0 | 0
1404 | 263.2424 | 0.0005505537 | -30 | 672 | -732 | 0 | 0 | 0 | 0 | 0 | 0.0005505537 | 0.0005505537 | 0.0005505537 | 0.0005505537 | 0.0005505537 | 0.0005505537 | 0.0005505537 | 0.0005505537 | 0.0005505537 | 0.0005505537 | 0.0005505537 | 0.0005505537 | 0.0005505537 | 0.0005505537 | 0.0005505537 | 0.0005505537 | 0.0005505537 | 0.0005505537 | 0.0005505537 | 0.0005505537 | 0.0005505537 | 0.0005505537 | 0.0005505537 | 0.0005505537 | 0.0005505537 | 0.0005505537 | 0.0005505537 | 0.0005505537 | 0.0005505537 | 0.0005505537 | 0.0005505537 | 0.0005505537 | 0.0005505537 | 0.0005505537 | 0.0005505537 | 0.0005505537 | 0.0005505537 | 0.0005505537 | 0.0005505537 | 0.0005505537 | 0.0005505537 | 0.0005505537 | 0.0005505537 | 0.0005505537 | 0.0005505537 | 0.0005505537 | 0.0005505537 | 0.0005505537 | 0.0005505537 | 0.0005505537 | 0.0005505537 | 0.0005505537 | 0.0005505537 | 0 | 0 | 0 | 0 | 0 | 0 | 0
1404 | 253.6685 | 0.0005305304 | -20 | 682 | -722 | 0 | 0 | 0 | 0 | 0 | 0.0005305304 | 0.0005305304 | 0.0005305304 | 0.0005305304 | 0.0005305304 | 0.0005305304 | 0.0005305304 | 0.0005305304 | 0.0005305304 | 0.0005305304 | 0.0005305304 | 0.0005305304 | 0.0005305304 | 0.0005305304 | 0.0005305304 | 0.0005305304 | 0.0005305304 | 0.0005305304 | 0.0005305304 | 0.0005305304 | 0.0005305304 | 0.0005305304 | 0.0005305304 | 0.0005305304 | 0.0005305304 | 0.0005305304 | 0.0005305304 | 0.0005305304 | 0.0005305304 | 0.0005305304 | 0.0005305304 | 0.0005305304 | 0.0005305304 | 0.0005305304 | 0.0005305304 | 0.0005305304 | 0.0005305304 | 0.0005305304 | 0.0005305304 | 0.0005305304 | 0.0005305304 | 0.0005305304 | 0.0005305304 | 0.0005305304 | 0.0005305304 | 0.0005305304 | 0.0005305304 | 0.0005305304 | 0.0005305304 | 0.0005305304 | 0.0005305304 | 0.0005305304 | 0.0005305304 | 0 | 0 | 0 | 0 | 0 | 0 | 0
1404 | 265.1729 | 0.0005545912 | -10 | 692 | -712 | 0 | 0 | 0 | 0 | 0 | 0 | 0.0005545912 | 0.0005545912 | 0.0005545912 | 0.0005545912 | 0.0005545912 | 0.0005545912 | 0.0005545912 | 0.0005545912 | 0.0005545912 | 0.0005545912 | 0.0005545912 | 0.0005545912 | 0.0005545912 | 0.0005545912 | 0.0005545912 | 0.0005545912 | 0.0005545912 | 0.0005545912 | 0.0005545912 | 0.0005545912 | 0.0005545912 | 0.0005545912 | 0.0005545912 | 0.0005545912 | 0.0005545912 | 0.0005545912 | 0.0005545912 | 0.0005545912 | 0.0005545912 | 0.0005545912 | 0.0005545912 | 0.0005545912 | 0.0005545912 | 0.0005545912 | 0.0005545912 | 0.0005545912 | 0.0005545912 | 0.0005545912 | 0.0005545912 | 0.0005545912 | 0.0005545912 | 0.0005545912 | 0.0005545912 | 0.0005545912 | 0.0005545912 | 0.0005545912 | 0.0005545912 | 0.0005545912 | 0.0005545912 | 0.0005545912 | 0.0005545912 | 0.0005545912 | 0 | 0 | 0 | 0 | 0 | 0 | 0
1404 | 259.1598 | 0.0005420151 | 0 | 702 | -702 | 0 | 0 | 0 | 0 | 0 | 0 | 0.0005420151 | 0.0005420151 | 0.0005420151 | 0.0005420151 | 0.0005420151 | 0.0005420151 | 0.0005420151 | 0.0005420151 | 0.0005420151 | 0.0005420151 | 0.0005420151 | 0.0005420151 | 0.0005420151 | 0.0005420151 | 0.0005420151 | 0.0005420151 | 0.0005420151 | 0.0005420151 | 0.0005420151 | 0.0005420151 | 0.0005420151 | 0.0005420151 | 0.0005420151 | 0.0005420151 | 0.0005420151 | 0.0005420151 | 0.0005420151 | 0.0005420151 | 0.0005420151 | 0.0005420151 | 0.0005420151 | 0.0005420151 | 0.0005420151 | 0.0005420151 | 0.0005420151 | 0.0005420151 | 0.0005420151 | 0.0005420151 | 0.0005420151 | 0.0005420151 | 0.0005420151 | 0.0005420151 | 0.0005420151 | 0.0005420151 | 0.0005420151 | 0.0005420151 | 0.0005420151 | 0.0005420151 | 0.0005420151 | 0.0005420151 | 0.0005420151 | 0.0005420151 | 0.0005420151 | 0 | 0 | 0 | 0 | 0 | 0
1404 | 267.1814 | 0.0005587919 | 10 | 712 | -692 | 0 | 0 | 0 | 0 | 0 | 0 | 0 | 0.0005587919 | 0.0005587919 | 0.0005587919 | 0.0005587919 | 0.0005587919 | 0.0005587919 | 0.0005587919 | 0.0005587919 | 0.0005587919 | 0.0005587919 | 0.0005587919 | 0.0005587919 | 0.0005587919 | 0.0005587919 | 0.0005587919 | 0.0005587919 | 0.0005587919 | 0.0005587919 | 0.0005587919 | 0.0005587919 | 0.0005587919 | 0.0005587919 | 0.0005587919 | 0.0005587919 | 0.0005587919 | 0.0005587919 | 0.0005587919 | 0.0005587919 | 0.0005587919 | 0.0005587919 | 0.0005587919 | 0.0005587919 | 0.0005587919 | 0.0005587919 | 0.0005587919 | 0.0005587919 | 0.0005587919 | 0.0005587919 | 0.0005587919 | 0.0005587919 | 0.0005587919 | 0.0005587919 | 0.0005587919 | 0.0005587919 | 0.0005587919 | 0.0005587919 | 0.0005587919 | 0.0005587919 | 0.0005587919 | 0.0005587919 | 0.0005587919 | 0.0005587919 | 0 | 0 | 0 | 0 | 0 | 0
1404 | 259.6888 | 0.0005431216 | 20 | 722 | -682 | 0 | 0 | 0 | 0 | 0 | 0 | 0 | 0.0005431216 | 0.0005431216 | 0.0005431216 | 0.0005431216 | 0.0005431216 | 0.0005431216 | 0.0005431216 | 0.0005431216 | 0.0005431216 | 0.0005431216 | 0.0005431216 | 0.0005431216 | 0.0005431216 | 0.0005431216 | 0.0005431216 | 0.0005431216 | 0.0005431216 | 0.0005431216 | 0.0005431216 | 0.0005431216 | 0.0005431216 | 0.0005431216 | 0.0005431216 | 0.0005431216 | 0.0005431216 | 0.0005431216 | 0.0005431216 | 0.0005431216 | 0.0005431216 | 0.0005431216 | 0.0005431216 | 0.0005431216 | 0.0005431216 | 0.0005431216 | 0.0005431216 | 0.0005431216 | 0.0005431216 | 0.0005431216 | 0.0005431216 | 0.0005431216 | 0.0005431216 | 0.0005431216 | 0.0005431216 | 0.0005431216 | 0.0005431216 | 0.0005431216 | 0.0005431216 | 0.0005431216 | 0.0005431216 | 0.0005431216 | 0.0005431216 | 0.0005431216 | 0.0005431216 | 0 | 0 | 0 | 0 | 0
1404 | 264.5634 | 0.0005533164 | 30 | 732 | -672 | 0 | 0 | 0 | 0 | 0 | 0 | 0 | 0.0005533164 | 0.0005533164 | 0.0005533164 | 0.0005533164 | 0.0005533164 | 0.0005533164 | 0.0005533164 | 0.0005533164 | 0.0005533164 | 0.0005533164 | 0.0005533164 | 0.0005533164 | 0.0005533164 | 0.0005533164 | 0.0005533164 | 0.0005533164 | 0.0005533164 | 0.0005533164 | 0.0005533164 | 0.0005533164 | 0.0005533164 | 0.0005533164 | 0.0005533164 | 0.0005533164 | 0.0005533164 | 0.0005533164 | 0.0005533164 | 0.0005533164 | 0.0005533164 | 0.0005533164 | 0.0005533164 | 0.0005533164 | 0.0005533164 | 0.0005533164 | 0.0005533164 | 0.0005533164 | 0.0005533164 | 0.0005533164 | 0.0005533164 | 0.0005533164 | 0.0005533164 | 0.0005533164 | 0.0005533164 | 0.0005533164 | 0.0005533164 | 0.0005533164 | 0.0005533164 | 0.0005533164 | 0.0005533164 | 0.0005533164 | 0.0005533164 | 0.0005533164 | 0.0005533164 | 0 | 0 | 0 | 0 | 0
1404 | 273.3174 | 0.0005716249 | 40 | 742 | -662 | 0 | 0 | 0 | 0 | 0 | 0 | 0 | 0 | 0.0005716249 | 0.0005716249 | 0.0005716249 | 0.0005716249 | 0.0005716249 | 0.0005716249 | 0.0005716249 | 0.0005716249 | 0.0005716249 | 0.0005716249 | 0.0005716249 | 0.0005716249 | 0.0005716249 | 0.0005716249 | 0.0005716249 | 0.0005716249 | 0.0005716249 | 0.0005716249 | 0.0005716249 | 0.0005716249 | 0.0005716249 | 0.0005716249 | 0.0005716249 | 0.0005716249 | 0.0005716249 | 0.0005716249 | 0.0005716249 | 0.0005716249 | 0.0005716249 | 0.0005716249 | 0.0005716249 | 0.0005716249 | 0.0005716249 | 0.0005716249 | 0.0005716249 | 0.0005716249 | 0.0005716249 | 0.0005716249 | 0.0005716249 | 0.0005716249 | 0.0005716249 | 0.0005716249 | 0.0005716249 | 0.0005716249 | 0.0005716249 | 0.0005716249 | 0.0005716249 | 0.0005716249 | 0.0005716249 | 0.0005716249 | 0.0005716249 | 0.0005716249 | 0 | 0 | 0 | 0 | 0
1404 | 270.6213 | 0.0005659862 | 30 | 732 | -672 | 0 | 0 | 0 | 0 | 0 | 0 | 0 | 0.0005659862 | 0.0005659862 | 0.0005659862 | 0.0005659862 | 0.0005659862 | 0.0005659862 | 0.0005659862 | 0.0005659862 | 0.0005659862 | 0.0005659862 | 0.0005659862 | 0.0005659862 | 0.0005659862 | 0.0005659862 | 0.0005659862 | 0.0005659862 | 0.0005659862 | 0.0005659862 | 0.0005659862 | 0.0005659862 | 0.0005659862 | 0.0005659862 | 0.0005659862 | 0.0005659862 | 0.0005659862 | 0.0005659862 | 0.0005659862 | 0.0005659862 | 0.0005659862 | 0.0005659862 | 0.0005659862 | 0.0005659862 | 0.0005659862 | 0.0005659862 | 0.0005659862 | 0.0005659862 | 0.0005659862 | 0.0005659862 | 0.0005659862 | 0.0005659862 | 0.0005659862 | 0.0005659862 | 0.0005659862 | 0.0005659862 | 0.0005659862 | 0.0005659862 | 0.0005659862 | 0.0005659862 | 0.0005659862 | 0.0005659862 | 0.0005659862 | 0.0005659862 | 0.0005659862 | 0 | 0 | 0 | 0 | 0
1404 | 271.6121 | 0.0005680583 | 20 | 722 | -682 | 0 | 0 | 0 | 0 | 0 | 0 | 0 | 0.0005680583 | 0.0005680583 | 0.0005680583 | 0.0005680583 | 0.0005680583 | 0.0005680583 | 0.0005680583 | 0.0005680583 | 0.0005680583 | 0.0005680583 | 0.0005680583 | 0.0005680583 | 0.0005680583 | 0.0005680583 | 0.0005680583 | 0.0005680583 | 0.0005680583 | 0.0005680583 | 0.0005680583 | 0.0005680583 | 0.0005680583 | 0.0005680583 | 0.0005680583 | 0.0005680583 | 0.0005680583 | 0.0005680583 | 0.0005680583 | 0.0005680583 | 0.0005680583 | 0.0005680583 | 0.0005680583 | 0.0005680583 | 0.0005680583 | 0.0005680583 | 0.0005680583 | 0.0005680583 | 0.0005680583 | 0.0005680583 | 0.0005680583 | 0.0005680583 | 0.0005680583 | 0.0005680583 | 0.0005680583 | 0.0005680583 | 0.0005680583 | 0.0005680583 | 0.0005680583 | 0.0005680583 | 0.0005680583 | 0.0005680583 | 0.0005680583 | 0.0005680583 | 0.0005680583 | 0 | 0 | 0 | 0 | 0
1404 | 264.8225 | 0.0005538583 | 10 | 712 | -692 | 0 | 0 | 0 | 0 | 0 | 0 | 0 | 0.0005538583 | 0.0005538583 | 0.0005538583 | 0.0005538583 | 0.0005538583 | 0.0005538583 | 0.0005538583 | 0.0005538583 | 0.0005538583 | 0.0005538583 | 0.0005538583 | 0.0005538583 | 0.0005538583 | 0.0005538583 | 0.0005538583 | 0.0005538583 | 0.0005538583 | 0.0005538583 | 0.0005538583 | 0.0005538583 | 0.0005538583 | 0.0005538583 | 0.0005538583 | 0.0005538583 | 0.0005538583 | 0.0005538583 | 0.0005538583 | 0.0005538583 | 0.0005538583 | 0.0005538583 | 0.0005538583 | 0.0005538583 | 0.0005538583 | 0.0005538583 | 0.0005538583 | 0.0005538583 | 0.0005538583 | 0.0005538583 | 0.0005538583 | 0.0005538583 | 0.0005538583 | 0.0005538583 | 0.0005538583 | 0.0005538583 | 0.0005538583 | 0.0005538583 | 0.0005538583 | 0.0005538583 | 0.0005538583 | 0.0005538583 | 0.0005538583 | 0.0005538583 | 0 | 0 | 0 | 0 | 0 | 0
1404 | 268.7228 | 0.0005620154 | 0 | 702 | -702 | 0 | 0 | 0 | 0 | 0 | 0 | 0.0005620154 | 0.0005620154 | 0.0005620154 | 0.0005620154 | 0.0005620154 | 0.0005620154 | 0.0005620154 | 0.0005620154 | 0.0005620154 | 0.0005620154 | 0.0005620154 | 0.0005620154 | 0.0005620154 | 0.0005620154 | 0.0005620154 | 0.0005620154 | 0.0005620154 | 0.0005620154 | 0.0005620154 | 0.0005620154 | 0.0005620154 | 0.0005620154 | 0.0005620154 | 0.0005620154 | 0.0005620154 | 0.0005620154 | 0.0005620154 | 0.0005620154 | 0.0005620154 | 0.0005620154 | 0.0005620154 | 0.0005620154 | 0.0005620154 | 0.0005620154 | 0.0005620154 | 0.0005620154 | 0.0005620154 | 0.0005620154 | 0.0005620154 | 0.0005620154 | 0.0005620154 | 0.0005620154 | 0.0005620154 | 0.0005620154 | 0.0005620154 | 0.0005620154 | 0.0005620154 | 0.0005620154 | 0.0005620154 | 0.0005620154 | 0.0005620154 | 0.0005620154 | 0.0005620154 | 0 | 0 | 0 | 0 | 0 | 0
1404 | 239.2563 | 0.0005003883 | -10 | 692 | -712 | 0 | 0 | 0 | 0 | 0 | 0 | 0.0005003883 | 0.0005003883 | 0.0005003883 | 0.0005003883 | 0.0005003883 | 0.0005003883 | 0.0005003883 | 0.0005003883 | 0.0005003883 | 0.0005003883 | 0.0005003883 | 0.0005003883 | 0.0005003883 | 0.0005003883 | 0.0005003883 | 0.0005003883 | 0.0005003883 | 0.0005003883 | 0.0005003883 | 0.0005003883 | 0.0005003883 | 0.0005003883 | 0.0005003883 | 0.0005003883 | 0.0005003883 | 0.0005003883 | 0.0005003883 | 0.0005003883 | 0.0005003883 | 0.0005003883 | 0.0005003883 | 0.0005003883 | 0.0005003883 | 0.0005003883 | 0.0005003883 | 0.0005003883 | 0.0005003883 | 0.0005003883 | 0.0005003883 | 0.0005003883 | 0.0005003883 | 0.0005003883 | 0.0005003883 | 0.0005003883 | 0.0005003883 | 0.0005003883 | 0.0005003883 | 0.0005003883 | 0.0005003883 | 0.0005003883 | 0.0005003883 | 0.0005003883 | 0 | 0 | 0 | 0 | 0 | 0 | 0
1327 | 280.8875 | 0.0005874571 | -20 | 643.5 | -683.5 | 0 | 0 | 0 | 0 | 0 | 0 | 0 | 0.0005874571 | 0.0005874571 | 0.0005874571 | 0.0005874571 | 0.0005874571 | 0.0005874571 | 0.0005874571 | 0.0005874571 | 0.0005874571 | 0.0005874571 | 0.0005874571 | 0.0005874571 | 0.0005874571 | 0.0005874571 | 0.0005874571 | 0.0005874571 | 0.0005874571 | 0.0005874571 | 0.0005874571 | 0.0005874571 | 0.0005874571 | 0.0005874571 | 0.0005874571 | 0.0005874571 | 0.0005874571 | 0.0005874571 | 0.0005874571 | 0.0005874571 | 0.0005874571 | 0.0005874571 | 0.0005874571 | 0.0005874571 | 0.0005874571 | 0.0005874571 | 0.0005874571 | 0.0005874571 | 0.0005874571 | 0.0005874571 | 0.0005874571 | 0.0005874571 | 0.0005874571 | 0.0005874571 | 0.0005874571 | 0.0005874571 | 0.0005874571 | 0.0005874571 | 0.0005874571 | 0.0005874571 | 0.0005874571 | 0.0005874571 | 0 | 0 | 0 | 0 | 0 | 0 | 0 | 0
1327 | 261.5681 | 0.0005470519 | -30 | 633.5 | -693.5 | 0 | 0 | 0 | 0 | 0 | 0 | 0 | 0.0005470519 | 0.0005470519 | 0.0005470519 | 0.0005470519 | 0.0005470519 | 0.0005470519 | 0.0005470519 | 0.0005470519 | 0.0005470519 | 0.0005470519 | 0.0005470519 | 0.0005470519 | 0.0005470519 | 0.0005470519 | 0.0005470519 | 0.0005470519 | 0.0005470519 | 0.0005470519 | 0.0005470519 | 0.0005470519 | 0.0005470519 | 0.0005470519 | 0.0005470519 | 0.0005470519 | 0.0005470519 | 0.0005470519 | 0.0005470519 | 0.0005470519 | 0.0005470519 | 0.0005470519 | 0.0005470519 | 0.0005470519 | 0.0005470519 | 0.0005470519 | 0.0005470519 | 0.0005470519 | 0.0005470519 | 0.0005470519 | 0.0005470519 | 0.0005470519 | 0.0005470519 | 0.0005470519 | 0.0005470519 | 0.0005470519 | 0.0005470519 | 0.0005470519 | 0.0005470519 | 0.0005470519 | 0.0005470519 | 0 | 0 | 0 | 0 | 0 | 0 | 0 | 0 | 0
1302 | 309.971 | 0.0006482834 | -40 | 611 | -691 | 0 | 0 | 0 | 0 | 0 | 0 | 0 | 0.0006482834 | 0.0006482834 | 0.0006482834 | 0.0006482834 | 0.0006482834 | 0.0006482834 | 0.0006482834 | 0.0006482834 | 0.0006482834 | 0.0006482834 | 0.0006482834 | 0.0006482834 | 0.0006482834 | 0.0006482834 | 0.0006482834 | 0.0006482834 | 0.0006482834 | 0.0006482834 | 0.0006482834 | 0.0006482834 | 0.0006482834 | 0.0006482834 | 0.0006482834 | 0.0006482834 | 0.0006482834 | 0.0006482834 | 0.0006482834 | 0.0006482834 | 0.0006482834 | 0.0006482834 | 0.0006482834 | 0.0006482834 | 0.0006482834 | 0.0006482834 | 0.0006482834 | 0.0006482834 | 0.0006482834 | 0.0006482834 | 0.0006482834 | 0.0006482834 | 0.0006482834 | 0.0006482834 | 0.0006482834 | 0.0006482834 | 0.0006482834 | 0.0006482834 | 0.0006482834 | 0.0006482834 | 0 | 0 | 0 | 0 | 0 | 0 | 0 | 0 | 0 | 0
1229 | 222.0646 | 0.0004644331 | -30 | 584.5 | -644.5 | 0 | 0 | 0 | 0 | 0 | 0 | 0 | 0 | 0.0004644331 | 0.0004644331 | 0.0004644331 | 0.0004644331 | 0.0004644331 | 0.0004644331 | 0.0004644331 | 0.0004644331 | 0.0004644331 | 0.0004644331 | 0.0004644331 | 0.0004644331 | 0.0004644331 | 0.0004644331 | 0.0004644331 | 0.0004644331 | 0.0004644331 | 0.0004644331 | 0.0004644331 | 0.0004644331 | 0.0004644331 | 0.0004644331 | 0.0004644331 | 0.0004644331 | 0.0004644331 | 0.0004644331 | 0.0004644331 | 0.0004644331 | 0.0004644331 | 0.0004644331 | 0.0004644331 | 0.0004644331 | 0.0004644331 | 0.0004644331 | 0.0004644331 | 0.0004644331 | 0.0004644331 | 0.0004644331 | 0.0004644331 | 0.0004644331 | 0.0004644331 | 0.0004644331 | 0.0004644331 | 0.0004644331 | 0.0004644331 | 0.0004644331 | 0 | 0 | 0 | 0 | 0 | 0 | 0 | 0 | 0 | 0 | 0
1229 | 167.3231 | 0.000349945 | -20 | 594.5 | -634.5 | 0 | 0 | 0 | 0 | 0 | 0 | 0 | 0 | 0 | 0.000349945 | 0.000349945 | 0.000349945 | 0.000349945 | 0.000349945 | 0.000349945 | 0.000349945 | 0.000349945 | 0.000349945 | 0.000349945 | 0.000349945 | 0.000349945 | 0.000349945 | 0.000349945 | 0.000349945 | 0.000349945 | 0.000349945 | 0.000349945 | 0.000349945 | 0.000349945 | 0.000349945 | 0.000349945 | 0.000349945 | 0.000349945 | 0.000349945 | 0.000349945 | 0.000349945 | 0.000349945 | 0.000349945 | 0.000349945 | 0.000349945 | 0.000349945 | 0.000349945 | 0.000349945 | 0.000349945 | 0.000349945 | 0.000349945 | 0.000349945 | 0.000349945 | 0.000349945 | 0.000349945 | 0.000349945 | 0.000349945 | 0.000349945 | 0.000349945 | 0.000349945 | 0 | 0 | 0 | 0 | 0 | 0 | 0 | 0 | 0 | 0
1229 | 113.4705 | 0.0002373159 | -10 | 604.5 | -624.5 | 0 | 0 | 0 | 0 | 0 | 0 | 0 | 0 | 0 | 0.0002373159 | 0.0002373159 | 0.0002373159 | 0.0002373159 | 0.0002373159 | 0.0002373159 | 0.0002373159 | 0.0002373159 | 0.0002373159 | 0.0002373159 | 0.0002373159 | 0.0002373159 | 0.0002373159 | 0.0002373159 | 0.0002373159 | 0.0002373159 | 0.0002373159 | 0.0002373159 | 0.0002373159 | 0.0002373159 | 0.0002373159 | 0.0002373159 | 0.0002373159 | 0.0002373159 | 0.0002373159 | 0.0002373159 | 0.0002373159 | 0.0002373159 | 0.0002373159 | 0.0002373159 | 0.0002373159 | 0.0002373159 | 0.0002373159 | 0.0002373159 | 0.0002373159 | 0.0002373159 | 0.0002373159 | 0.0002373159 | 0.0002373159 | 0.0002373159 | 0.0002373159 | 0.0002373159 | 0.0002373159 | 0.0002373159 | 0.0002373159 | 0.0002373159 | 0 | 0 | 0 | 0 | 0 | 0 | 0 | 0 | 0 | 0
1229 | 120.2439 | 0.0002514821 | 0 | 614.5 | -614.5 | 0 | 0 | 0 | 0 | 0 | 0 | 0 | 0 | 0 | 0 | 0.0002514821 | 0.0002514821 | 0.0002514821 | 0.0002514821 | 0.0002514821 | 0.0002514821 | 0.0002514821 | 0.0002514821 | 0.0002514821 | 0.0002514821 | 0.0002514821 | 0.0002514821 | 0.0002514821 | 0.0002514821 | 0.0002514821 | 0.0002514821 | 0.0002514821 | 0.0002514821 | 0.0002514821 | 0.0002514821 | 0.0002514821 | 0.0002514821 | 0.0002514821 | 0.0002514821 | 0.0002514821 | 0.0002514821 | 0.0002514821 | 0.0002514821 | 0.0002514821 | 0.0002514821 | 0.0002514821 | 0.0002514821 | 0.0002514821 | 0.0002514821 | 0.0002514821 | 0.0002514821 | 0.0002514821 | 0.0002514821 | 0.0002514821 | 0.0002514821 | 0.0002514821 | 0.0002514821 | 0.0002514821 | 0.0002514821 | 0.0002514821 | 0 | 0 | 0 | 0 | 0 | 0 | 0 | 0 | 0 | 0
1229 | 118.5282 | 0.0002478938 | 10 | 624.5 | -604.5 | 0 | 0 | 0 | 0 | 0 | 0 | 0 | 0 | 0 | 0 | 0.0002478938 | 0.0002478938 | 0.0002478938 | 0.0002478938 | 0.0002478938 | 0.0002478938 | 0.0002478938 | 0.0002478938 | 0.0002478938 | 0.0002478938 | 0.0002478938 | 0.0002478938 | 0.0002478938 | 0.0002478938 | 0.0002478938 | 0.0002478938 | 0.0002478938 | 0.0002478938 | 0.0002478938 | 0.0002478938 | 0.0002478938 | 0.0002478938 | 0.0002478938 | 0.0002478938 | 0.0002478938 | 0.0002478938 | 0.0002478938 | 0.0002478938 | 0.0002478938 | 0.0002478938 | 0.0002478938 | 0.0002478938 | 0.0002478938 | 0.0002478938 | 0.0002478938 | 0.0002478938 | 0.0002478938 | 0.0002478938 | 0.0002478938 | 0.0002478938 | 0.0002478938 | 0.0002478938 | 0.0002478938 | 0.0002478938 | 0.0002478938 | 0.0002478938 | 0 | 0 | 0 | 0 | 0 | 0 | 0 | 0 | 0
1229 | 118.7709 | 0.0002484012 | 20 | 634.5 | -594.5 | 0 | 0 | 0 | 0 | 0 | 0 | 0 | 0 | 0 | 0 | 0.0002484012 | 0.0002484012 | 0.0002484012 | 0.0002484012 | 0.0002484012 | 0.0002484012 | 0.0002484012 | 0.0002484012 | 0.0002484012 | 0.0002484012 | 0.0002484012 | 0.0002484012 | 0.0002484012 | 0.0002484012 | 0.0002484012 | 0.0002484012 | 0.0002484012 | 0.0002484012 | 0.0002484012 | 0.0002484012 | 0.0002484012 | 0.0002484012 | 0.0002484012 | 0.0002484012 | 0.0002484012 | 0.0002484012 | 0.0002484012 | 0.0002484012 | 0.0002484012 | 0.0002484012 | 0.0002484012 | 0.0002484012 | 0.0002484012 | 0.0002484012 | 0.0002484012 | 0.0002484012 | 0.0002484012 | 0.0002484012 | 0.0002484012 | 0.0002484012 | 0.0002484012 | 0.0002484012 | 0.0002484012 | 0.0002484012 | 0.0002484012 | 0.0002484012 | 0 | 0 | 0 | 0 | 0 | 0 | 0 | 0 | 0
1229 | 114.6922 | 0.000239871 | 30 | 644.5 | -584.5 | 0 | 0 | 0 | 0 | 0 | 0 | 0 | 0 | 0 | 0 | 0 | 0.000239871 | 0.000239871 | 0.000239871 | 0.000239871 | 0.000239871 | 0.000239871 | 0.000239871 | 0.000239871 | 0.000239871 | 0.000239871 | 0.000239871 | 0.000239871 | 0.000239871 | 0.000239871 | 0.000239871 | 0.000239871 | 0.000239871 | 0.000239871 | 0.000239871 | 0.000239871 | 0.000239871 | 0.000239871 | 0.000239871 | 0.000239871 | 0.000239871 | 0.000239871 | 0.000239871 | 0.000239871 | 0.000239871 | 0.000239871 | 0.000239871 | 0.000239871 | 0.000239871 | 0.000239871 | 0.000239871 | 0.000239871 | 0.000239871 | 0.000239871 | 0.000239871 | 0.000239871 | 0.000239871 | 0.000239871 | 0.000239871 | 0.000239871 | 0.000239871 | 0.000239871 | 0 | 0 | 0 | 0 | 0 | 0 | 0 | 0
1229 | 119.0573 | 0.0002490003 | 40 | 654.5 | -574.5 | 0 | 0 | 0 | 0 | 0 | 0 | 0 | 0 | 0 | 0 | 0 | 0.0002490003 | 0.0002490003 | 0.0002490003 | 0.0002490003 | 0.0002490003 | 0.0002490003 | 0.0002490003 | 0.0002490003 | 0.0002490003 | 0.0002490003 | 0.0002490003 | 0.0002490003 | 0.0002490003 | 0.0002490003 | 0.0002490003 | 0.0002490003 | 0.0002490003 | 0.0002490003 | 0.0002490003 | 0.0002490003 | 0.0002490003 | 0.0002490003 | 0.0002490003 | 0.0002490003 | 0.0002490003 | 0.0002490003 | 0.0002490003 | 0.0002490003 | 0.0002490003 | 0.0002490003 | 0.0002490003 | 0.0002490003 | 0.0002490003 | 0.0002490003 | 0.0002490003 | 0.0002490003 | 0.0002490003 | 0.0002490003 | 0.0002490003 | 0.0002490003 | 0.0002490003 | 0.0002490003 | 0.0002490003 | 0.0002490003 | 0.0002490003 | 0.0002490003 | 0 | 0 | 0 | 0 | 0 | 0 | 0 | 0
1229 | 165.2098 | 0.0003455251 | 30 | 644.5 | -584.5 | 0 | 0 | 0 | 0 | 0 | 0 | 0 | 0 | 0 | 0 | 0 | 0.0003455251 | 0.0003455251 | 0.0003455251 | 0.0003455251 | 0.0003455251 | 0.0003455251 | 0.0003455251 | 0.0003455251 | 0.0003455251 | 0.0003455251 | 0.0003455251 | 0.0003455251 | 0.0003455251 | 0.0003455251 | 0.0003455251 | 0.0003455251 | 0.0003455251 | 0.0003455251 | 0.0003455251 | 0.0003455251 | 0.0003455251 | 0.0003455251 | 0.0003455251 | 0.0003455251 | 0.0003455251 | 0.0003455251 | 0.0003455251 | 0.0003455251 | 0.0003455251 | 0.0003455251 | 0.0003455251 | 0.0003455251 | 0.0003455251 | 0.0003455251 | 0.0003455251 | 0.0003455251 | 0.0003455251 | 0.0003455251 | 0.0003455251 | 0.0003455251 | 0.0003455251 | 0.0003455251 | 0.0003455251 | 0.0003455251 | 0.0003455251 | 0.0003455251 | 0 | 0 | 0 | 0 | 0 | 0 | 0 | 0
1229 | 176.8014 | 0.0003697682 | 20 | 634.5 | -594.5 | 0 | 0 | 0 | 0 | 0 | 0 | 0 | 0 | 0 | 0 | 0.0003697682 | 0.0003697682 | 0.0003697682 | 0.0003697682 | 0.0003697682 | 0.0003697682 | 0.0003697682 | 0.0003697682 | 0.0003697682 | 0.0003697682 | 0.0003697682 | 0.0003697682 | 0.0003697682 | 0.0003697682 | 0.0003697682 | 0.0003697682 | 0.0003697682 | 0.0003697682 | 0.0003697682 | 0.0003697682 | 0.0003697682 | 0.0003697682 | 0.0003697682 | 0.0003697682 | 0.0003697682 | 0.0003697682 | 0.0003697682 | 0.0003697682 | 0.0003697682 | 0.0003697682 | 0.0003697682 | 0.0003697682 | 0.0003697682 | 0.0003697682 | 0.0003697682 | 0.0003697682 | 0.0003697682 | 0.0003697682 | 0.0003697682 | 0.0003697682 | 0.0003697682 | 0.0003697682 | 0.0003697682 | 0.0003697682 | 0.0003697682 | 0.0003697682 | 0 | 0 | 0 | 0 | 0 | 0 | 0 | 0 | 0
1229 | 174.8556 | 0.0003656987 | 10 | 624.5 | -604.5 | 0 | 0 | 0 | 0 | 0 | 0 | 0 | 0 | 0 | 0 | 0.0003656987 | 0.0003656987 | 0.0003656987 | 0.0003656987 | 0.0003656987 | 0.0003656987 | 0.0003656987 | 0.0003656987 | 0.0003656987 | 0.0003656987 | 0.0003656987 | 0.0003656987 | 0.0003656987 | 0.0003656987 | 0.0003656987 | 0.0003656987 | 0.0003656987 | 0.0003656987 | 0.0003656987 | 0.0003656987 | 0.0003656987 | 0.0003656987 | 0.0003656987 | 0.0003656987 | 0.0003656987 | 0.0003656987 | 0.0003656987 | 0.0003656987 | 0.0003656987 | 0.0003656987 | 0.0003656987 | 0.0003656987 | 0.0003656987 | 0.0003656987 | 0.0003656987 | 0.0003656987 | 0.0003656987 | 0.0003656987 | 0.0003656987 | 0.0003656987 | 0.0003656987 | 0.0003656987 | 0.0003656987 | 0.0003656987 | 0.0003656987 | 0.0003656987 | 0 | 0 | 0 | 0 | 0 | 0 | 0 | 0 | 0
1229 | 175.0154 | 0.0003660328 | 0 | 614.5 | -614.5 | 0 | 0 | 0 | 0 | 0 | 0 | 0 | 0 | 0 | 0 | 0.0003660328 | 0.0003660328 | 0.0003660328 | 0.0003660328 | 0.0003660328 | 0.0003660328 | 0.0003660328 | 0.0003660328 | 0.0003660328 | 0.0003660328 | 0.0003660328 | 0.0003660328 | 0.0003660328 | 0.0003660328 | 0.0003660328 | 0.0003660328 | 0.0003660328 | 0.0003660328 | 0.0003660328 | 0.0003660328 | 0.0003660328 | 0.0003660328 | 0.0003660328 | 0.0003660328 | 0.0003660328 | 0.0003660328 | 0.0003660328 | 0.0003660328 | 0.0003660328 | 0.0003660328 | 0.0003660328 | 0.0003660328 | 0.0003660328 | 0.0003660328 | 0.0003660328 | 0.0003660328 | 0.0003660328 | 0.0003660328 | 0.0003660328 | 0.0003660328 | 0.0003660328 | 0.0003660328 | 0.0003660328 | 0.0003660328 | 0.0003660328 | 0 | 0 | 0 | 0 | 0 | 0 | 0 | 0 | 0 | 0
1229 | 166.8579 | 0.0003489719 | -10 | 604.5 | -624.5 | 0 | 0 | 0 | 0 | 0 | 0 | 0 | 0 | 0 | 0.0003489719 | 0.0003489719 | 0.0003489719 | 0.0003489719 | 0.0003489719 | 0.0003489719 | 0.0003489719 | 0.0003489719 | 0.0003489719 | 0.0003489719 | 0.0003489719 | 0.0003489719 | 0.0003489719 | 0.0003489719 | 0.0003489719 | 0.0003489719 | 0.0003489719 | 0.0003489719 | 0.0003489719 | 0.0003489719 | 0.0003489719 | 0.0003489719 | 0.0003489719 | 0.0003489719 | 0.0003489719 | 0.0003489719 | 0.0003489719 | 0.0003489719 | 0.0003489719 | 0.0003489719 | 0.0003489719 | 0.0003489719 | 0.0003489719 | 0.0003489719 | 0.0003489719 | 0.0003489719 | 0.0003489719 | 0.0003489719 | 0.0003489719 | 0.0003489719 | 0.0003489719 | 0.0003489719 | 0.0003489719 | 0.0003489719 | 0.0003489719 | 0.0003489719 | 0 | 0 | 0 | 0 | 0 | 0 | 0 | 0 | 0 | 0
1229 | 222.4761 | 0.0004652938 | -20 | 594.5 | -634.5 | 0 | 0 | 0 | 0 | 0 | 0 | 0 | 0 | 0 | 0.0004652938 | 0.0004652938 | 0.0004652938 | 0.0004652938 | 0.0004652938 | 0.0004652938 | 0.0004652938 | 0.0004652938 | 0.0004652938 | 0.0004652938 | 0.0004652938 | 0.0004652938 | 0.0004652938 | 0.0004652938 | 0.0004652938 | 0.0004652938 | 0.0004652938 | 0.0004652938 | 0.0004652938 | 0.0004652938 | 0.0004652938 | 0.0004652938 | 0.0004652938 | 0.0004652938 | 0.0004652938 | 0.0004652938 | 0.0004652938 | 0.0004652938 | 0.0004652938 | 0.0004652938 | 0.0004652938 | 0.0004652938 | 0.0004652938 | 0.0004652938 | 0.0004652938 | 0.0004652938 | 0.0004652938 | 0.0004652938 | 0.0004652938 | 0.0004652938 | 0.0004652938 | 0.0004652938 | 0.0004652938 | 0.0004652938 | 0.0004652938 | 0.0004652938 | 0 | 0 | 0 | 0 | 0 | 0 | 0 | 0 | 0 | 0
1229 | 120.7227 | 0.0002524834 | -30 | 584.5 | -644.5 | 0 | 0 | 0 | 0 | 0 | 0 | 0 | 0 | 0.0002524834 | 0.0002524834 | 0.0002524834 | 0.0002524834 | 0.0002524834 | 0.0002524834 | 0.0002524834 | 0.0002524834 | 0.0002524834 | 0.0002524834 | 0.0002524834 | 0.0002524834 | 0.0002524834 | 0.0002524834 | 0.0002524834 | 0.0002524834 | 0.0002524834 | 0.0002524834 | 0.0002524834 | 0.0002524834 | 0.0002524834 | 0.0002524834 | 0.0002524834 | 0.0002524834 | 0.0002524834 | 0.0002524834 | 0.0002524834 | 0.0002524834 | 0.0002524834 | 0.0002524834 | 0.0002524834 | 0.0002524834 | 0.0002524834 | 0.0002524834 | 0.0002524834 | 0.0002524834 | 0.0002524834 | 0.0002524834 | 0.0002524834 | 0.0002524834 | 0.0002524834 | 0.0002524834 | 0.0002524834 | 0.0002524834 | 0.0002524834 | 0.0002524834 | 0 | 0 | 0 | 0 | 0 | 0 | 0 | 0 | 0 | 0 | 0
1229 | 116.4114 | 0.0002434666 | -40 | 574.5 | -654.5 | 0 | 0 | 0 | 0 | 0 | 0 | 0 | 0 | 0.0002434666 | 0.0002434666 | 0.0002434666 | 0.0002434666 | 0.0002434666 | 0.0002434666 | 0.0002434666 | 0.0002434666 | 0.0002434666 | 0.0002434666 | 0.0002434666 | 0.0002434666 | 0.0002434666 | 0.0002434666 | 0.0002434666 | 0.0002434666 | 0.0002434666 | 0.0002434666 | 0.0002434666 | 0.0002434666 | 0.0002434666 | 0.0002434666 | 0.0002434666 | 0.0002434666 | 0.0002434666 | 0.0002434666 | 0.0002434666 | 0.0002434666 | 0.0002434666 | 0.0002434666 | 0.0002434666 | 0.0002434666 | 0.0002434666 | 0.0002434666 | 0.0002434666 | 0.0002434666 | 0.0002434666 | 0.0002434666 | 0.0002434666 | 0.0002434666 | 0.0002434666 | 0.0002434666 | 0.0002434666 | 0.0002434666 | 0.0002434666 | 0.0002434666 | 0 | 0 | 0 | 0 | 0 | 0 | 0 | 0 | 0 | 0 | 0
1229 | 115.6523 | 0.000241879 | -30 | 584.5 | -644.5 | 0 | 0 | 0 | 0 | 0 | 0 | 0 | 0 | 0.000241879 | 0.000241879 | 0.000241879 | 0.000241879 | 0.000241879 | 0.000241879 | 0.000241879 | 0.000241879 | 0.000241879 | 0.000241879 | 0.000241879 | 0.000241879 | 0.000241879 | 0.000241879 | 0.000241879 | 0.000241879 | 0.000241879 | 0.000241879 | 0.000241879 | 0.000241879 | 0.000241879 | 0.000241879 | 0.000241879 | 0.000241879 | 0.000241879 | 0.000241879 | 0.000241879 | 0.000241879 | 0.000241879 | 0.000241879 | 0.000241879 | 0.000241879 | 0.000241879 | 0.000241879 | 0.000241879 | 0.000241879 | 0.000241879 | 0.000241879 | 0.000241879 | 0.000241879 | 0.000241879 | 0.000241879 | 0.000241879 | 0.000241879 | 0.000241879 | 0.000241879 | 0 | 0 | 0 | 0 | 0 | 0 | 0 | 0 | 0 | 0 | 0
1229 | 111.5919 | 0.0002333869 | -20 | 594.5 | -634.5 | 0 | 0 | 0 | 0 | 0 | 0 | 0 | 0 | 0 | 0.0002333869 | 0.0002333869 | 0.0002333869 | 0.0002333869 | 0.0002333869 | 0.0002333869 | 0.0002333869 | 0.0002333869 | 0.0002333869 | 0.0002333869 | 0.0002333869 | 0.0002333869 | 0.0002333869 | 0.0002333869 | 0.0002333869 | 0.0002333869 | 0.0002333869 | 0.0002333869 | 0.0002333869 | 0.0002333869 | 0.0002333869 | 0.0002333869 | 0.0002333869 | 0.0002333869 | 0.0002333869 | 0.0002333869 | 0.0002333869 | 0.0002333869 | 0.0002333869 | 0.0002333869 | 0.0002333869 | 0.0002333869 | 0.0002333869 | 0.0002333869 | 0.0002333869 | 0.0002333869 | 0.0002333869 | 0.0002333869 | 0.0002333869 | 0.0002333869 | 0.0002333869 | 0.0002333869 | 0.0002333869 | 0.0002333869 | 0.0002333869 | 0.0002333869 | 0 | 0 | 0 | 0 | 0 | 0 | 0 | 0 | 0 | 0
1229 | 113.988 | 0.0002383983 | -10 | 604.5 | -624.5 | 0 | 0 | 0 | 0 | 0 | 0 | 0 | 0 | 0 | 0.0002383983 | 0.0002383983 | 0.0002383983 | 0.0002383983 | 0.0002383983 | 0.0002383983 | 0.0002383983 | 0.0002383983 | 0.0002383983 | 0.0002383983 | 0.0002383983 | 0.0002383983 | 0.0002383983 | 0.0002383983 | 0.0002383983 | 0.0002383983 | 0.0002383983 | 0.0002383983 | 0.0002383983 | 0.0002383983 | 0.0002383983 | 0.0002383983 | 0.0002383983 | 0.0002383983 | 0.0002383983 | 0.0002383983 | 0.0002383983 | 0.0002383983 | 0.0002383983 | 0.0002383983 | 0.0002383983 | 0.0002383983 | 0.0002383983 | 0.0002383983 | 0.0002383983 | 0.0002383983 | 0.0002383983 | 0.0002383983 | 0.0002383983 | 0.0002383983 | 0.0002383983 | 0.0002383983 | 0.0002383983 | 0.0002383983 | 0.0002383983 | 0.0002383983 | 0 | 0 | 0 | 0 | 0 | 0 | 0 | 0 | 0 | 0
1229 | 113.4988 | 0.0002373751 | 0 | 614.5 | -614.5 | 0 | 0 | 0 | 0 | 0 | 0 | 0 | 0 | 0 | 0 | 0.0002373751 | 0.0002373751 | 0.0002373751 | 0.0002373751 | 0.0002373751 | 0.0002373751 | 0.0002373751 | 0.0002373751 | 0.0002373751 | 0.0002373751 | 0.0002373751 | 0.0002373751 | 0.0002373751 | 0.0002373751 | 0.0002373751 | 0.0002373751 | 0.0002373751 | 0.0002373751 | 0.0002373751 | 0.0002373751 | 0.0002373751 | 0.0002373751 | 0.0002373751 | 0.0002373751 | 0.0002373751 | 0.0002373751 | 0.0002373751 | 0.0002373751 | 0.0002373751 | 0.0002373751 | 0.0002373751 | 0.0002373751 | 0.0002373751 | 0.0002373751 | 0.0002373751 | 0.0002373751 | 0.0002373751 | 0.0002373751 | 0.0002373751 | 0.0002373751 | 0.0002373751 | 0.0002373751 | 0.0002373751 | 0.0002373751 | 0.0002373751 | 0 | 0 | 0 | 0 | 0 | 0 | 0 | 0 | 0 | 0
1229 | 116.1826 | 0.000242988 | 10 | 624.5 | -604.5 | 0 | 0 | 0 | 0 | 0 | 0 | 0 | 0 | 0 | 0 | 0.000242988 | 0.000242988 | 0.000242988 | 0.000242988 | 0.000242988 | 0.000242988 | 0.000242988 | 0.000242988 | 0.000242988 | 0.000242988 | 0.000242988 | 0.000242988 | 0.000242988 | 0.000242988 | 0.000242988 | 0.000242988 | 0.000242988 | 0.000242988 | 0.000242988 | 0.000242988 | 0.000242988 | 0.000242988 | 0.000242988 | 0.000242988 | 0.000242988 | 0.000242988 | 0.000242988 | 0.000242988 | 0.000242988 | 0.000242988 | 0.000242988 | 0.000242988 | 0.000242988 | 0.000242988 | 0.000242988 | 0.000242988 | 0.000242988 | 0.000242988 | 0.000242988 | 0.000242988 | 0.000242988 | 0.000242988 | 0.000242988 | 0.000242988 | 0.000242988 | 0.000242988 | 0 | 0 | 0 | 0 | 0 | 0 | 0 | 0 | 0
1229 | 131.3416 | 0.0002746921 | 20 | 634.5 | -594.5 | 0 | 0 | 0 | 0 | 0 | 0 | 0 | 0 | 0 | 0 | 0.0002746921 | 0.0002746921 | 0.0002746921 | 0.0002746921 | 0.0002746921 | 0.0002746921 | 0.0002746921 | 0.0002746921 | 0.0002746921 | 0.0002746921 | 0.0002746921 | 0.0002746921 | 0.0002746921 | 0.0002746921 | 0.0002746921 | 0.0002746921 | 0.0002746921 | 0.0002746921 | 0.0002746921 | 0.0002746921 | 0.0002746921 | 0.0002746921 | 0.0002746921 | 0.0002746921 | 0.0002746921 | 0.0002746921 | 0.0002746921 | 0.0002746921 | 0.0002746921 | 0.0002746921 | 0.0002746921 | 0.0002746921 | 0.0002746921 | 0.0002746921 | 0.0002746921 | 0.0002746921 | 0.0002746921 | 0.0002746921 | 0.0002746921 | 0.0002746921 | 0.0002746921 | 0.0002746921 | 0.0002746921 | 0.0002746921 | 0.0002746921 | 0.0002746921 | 0 | 0 | 0 | 0 | 0 | 0 | 0 | 0 | 0
1229 | 139.3924 | 0.0002915299 | 30 | 644.5 | -584.5 | 0 | 0 | 0 | 0 | 0 | 0 | 0 | 0 | 0 | 0 | 0 | 0.0002915299 | 0.0002915299 | 0.0002915299 | 0.0002915299 | 0.0002915299 | 0.0002915299 | 0.0002915299 | 0.0002915299 | 0.0002915299 | 0.0002915299 | 0.0002915299 | 0.0002915299 | 0.0002915299 | 0.0002915299 | 0.0002915299 | 0.0002915299 | 0.0002915299 | 0.0002915299 | 0.0002915299 | 0.0002915299 | 0.0002915299 | 0.0002915299 | 0.0002915299 | 0.0002915299 | 0.0002915299 | 0.0002915299 | 0.0002915299 | 0.0002915299 | 0.0002915299 | 0.0002915299 | 0.0002915299 | 0.0002915299 | 0.0002915299 | 0.0002915299 | 0.0002915299 | 0.0002915299 | 0.0002915299 | 0.0002915299 | 0.0002915299 | 0.0002915299 | 0.0002915299 | 0.0002915299 | 0.0002915299 | 0.0002915299 | 0.0002915299 | 0.0002915299 | 0 | 0 | 0 | 0 | 0 | 0 | 0 | 0
1211 | 202.2014 | 0.0004228906 | 40 | 645.5 | -565.5 | 0 | 0 | 0 | 0 | 0 | 0 | 0 | 0 | 0 | 0 | 0 | 0.0004228906 | 0.0004228906 | 0.0004228906 | 0.0004228906 | 0.0004228906 | 0.0004228906 | 0.0004228906 | 0.0004228906 | 0.0004228906 | 0.0004228906 | 0.0004228906 | 0.0004228906 | 0.0004228906 | 0.0004228906 | 0.0004228906 | 0.0004228906 | 0.0004228906 | 0.0004228906 | 0.0004228906 | 0.0004228906 | 0.0004228906 | 0.0004228906 | 0.0004228906 | 0.0004228906 | 0.0004228906 | 0.0004228906 | 0.0004228906 | 0.0004228906 | 0.0004228906 | 0.0004228906 | 0.0004228906 | 0.0004228906 | 0.0004228906 | 0.0004228906 | 0.0004228906 | 0.0004228906 | 0.0004228906 | 0.0004228906 | 0.0004228906 | 0.0004228906 | 0.0004228906 | 0.0004228906 | 0.0004228906 | 0.0004228906 | 0.0004228906 | 0.0004228906 | 0 | 0 | 0 | 0 | 0 | 0 | 0 | 0
1211 | 203.3404 | 0.0004252728 | 30 | 635.5 | -575.5 | 0 | 0 | 0 | 0 | 0 | 0 | 0 | 0 | 0 | 0 | 0 | 0.0004252728 | 0.0004252728 | 0.0004252728 | 0.0004252728 | 0.0004252728 | 0.0004252728 | 0.0004252728 | 0.0004252728 | 0.0004252728 | 0.0004252728 | 0.0004252728 | 0.0004252728 | 0.0004252728 | 0.0004252728 | 0.0004252728 | 0.0004252728 | 0.0004252728 | 0.0004252728 | 0.0004252728 | 0.0004252728 | 0.0004252728 | 0.0004252728 | 0.0004252728 | 0.0004252728 | 0.0004252728 | 0.0004252728 | 0.0004252728 | 0.0004252728 | 0.0004252728 | 0.0004252728 | 0.0004252728 | 0.0004252728 | 0.0004252728 | 0.0004252728 | 0.0004252728 | 0.0004252728 | 0.0004252728 | 0.0004252728 | 0.0004252728 | 0.0004252728 | 0.0004252728 | 0.0004252728 | 0.0004252728 | 0.0004252728 | 0.0004252728 | 0 | 0 | 0 | 0 | 0 | 0 | 0 | 0 | 0
1120 | 138.0956 | 0.0002888175 | 20 | 580 | -540 | 0 | 0 | 0 | 0 | 0 | 0 | 0 | 0 | 0 | 0 | 0 | 0 | 0.0002888175 | 0.0002888175 | 0.0002888175 | 0.0002888175 | 0.0002888175 | 0.0002888175 | 0.0002888175 | 0.0002888175 | 0.0002888175 | 0.0002888175 | 0.0002888175 | 0.0002888175 | 0.0002888175 | 0.0002888175 | 0.0002888175 | 0.0002888175 | 0.0002888175 | 0.0002888175 | 0.0002888175 | 0.0002888175 | 0.0002888175 | 0.0002888175 | 0.0002888175 | 0.0002888175 | 0.0002888175 | 0.0002888175 | 0.0002888175 | 0.0002888175 | 0.0002888175 | 0.0002888175 | 0.0002888175 | 0.0002888175 | 0.0002888175 | 0.0002888175 | 0.0002888175 | 0.0002888175 | 0.0002888175 | 0.0002888175 | 0.0002888175 | 0.0002888175 | 0.0002888175 | 0.0002888175 | 0 | 0 | 0 | 0 | 0 | 0 | 0 | 0 | 0 | 0 | 0
1030 | 161.9438 | 0.0003386945 | 10 | 525 | -505 | 0 | 0 | 0 | 0 | 0 | 0 | 0 | 0 | 0 | 0 | 0 | 0 | 0 | 0 | 0.0003386945 | 0.0003386945 | 0.0003386945 | 0.0003386945 | 0.0003386945 | 0.0003386945 | 0.0003386945 | 0.0003386945 | 0.0003386945 | 0.0003386945 | 0.0003386945 | 0.0003386945 | 0.0003386945 | 0.0003386945 | 0.0003386945 | 0.0003386945 | 0.0003386945 | 0.0003386945 | 0.0003386945 | 0.0003386945 | 0.0003386945 | 0.0003386945 | 0.0003386945 | 0.0003386945 | 0.0003386945 | 0.0003386945 | 0.0003386945 | 0.0003386945 | 0.0003386945 | 0.0003386945 | 0.0003386945 | 0.0003386945 | 0.0003386945 | 0.0003386945 | 0.0003386945 | 0.0003386945 | 0.0003386945 | 0.0003386945 | 0 | 0 | 0 | 0 | 0 | 0 | 0 | 0 | 0 | 0 | 0 | 0 | 0
1030 | 129.5917 | 0.0002710322 | 0 | 515 | -515 | 0 | 0 | 0 | 0 | 0 | 0 | 0 | 0 | 0 | 0 | 0 | 0 | 0 | 0.0002710322 | 0.0002710322 | 0.0002710322 | 0.0002710322 | 0.0002710322 | 0.0002710322 | 0.0002710322 | 0.0002710322 | 0.0002710322 | 0.0002710322 | 0.0002710322 | 0.0002710322 | 0.0002710322 | 0.0002710322 | 0.0002710322 | 0.0002710322 | 0.0002710322 | 0.0002710322 | 0.0002710322 | 0.0002710322 | 0.0002710322 | 0.0002710322 | 0.0002710322 | 0.0002710322 | 0.0002710322 | 0.0002710322 | 0.0002710322 | 0.0002710322 | 0.0002710322 | 0.0002710322 | 0.0002710322 | 0.0002710322 | 0.0002710322 | 0.0002710322 | 0.0002710322 | 0.0002710322 | 0.0002710322 | 0.0002710322 | 0.0002710322 | 0 | 0 | 0 | 0 | 0 | 0 | 0 | 0 | 0 | 0 | 0 | 0 | 0

## F7bottom
[6 empty] | 0 | 1 | 2 | 3 | 4 | 5 | 6 | 7 | 8 | 9 | 10 | 11 | 12 | 13 | 14 | 15 | 16 | 17 | 18 | 19 | 20 | 21 | 22 | 23 | 24 | 25 | 26 | 27 | 28 | 29 | 30 | 31 | 32 | 33 | 34 | 35 | 36 | 37 | 38 | 39 | 40 | 41 | 42 | 43 | 44 | 45 | 46 | 47 | 48 | 49 | 50 | 51 | 52 | 53 | 54 | 55 | 56 | 57 | 58 | 59 | 60 | 61 | 62 | 63 | 64
ord_wdt | alpha | alpha/k | WROLL_SHIFT_POS_7 | Width1 | Width2 | -855.04 | -828.32 | -801.6 | -774.88 | -748.16 | -721.44 | -694.72 | -668 | -641.28 | -614.56 | -587.84 | -561.12 | -534.4 | -507.68 | -480.96 | -454.24 | -427.52 | -400.8 | -374.08 | -347.36 | -320.64 | -293.92 | -267.2 | -240.48 | -213.76 | -187.04 | -160.32 | -133.6 | -106.88 | -80.16 | -53.44 | -26.72 | 0 | 26.72 | 53.44 | 80.16 | 106.88 | 133.6 | 160.32 | 187.04 | 213.76 | 240.48 | 267.2 | 293.92 | 320.64 | 347.36 | 374.08 | 400.8 | 427.52 | 454.24 | 480.96 | 507.68 | 534.4 | 561.12 | 587.84 | 614.56 | 641.28 | 668 | 694.72 | 721.44 | 748.16 | 774.88 | 801.6 | 828.32 | 855.04
1108 | 534.5267 | 0.001175588 | 0 | 554 | -554 | 0 | 0 | 0 | 0 | 0 | 0 | 0 | 0 | 0 | 0 | 0 | 0 | 0.001175588 | 0.001175588 | 0.001175588 | 0.001175588 | 0.001175588 | 0.001175588 | 0.001175588 | 0.001175588 | 0.001175588 | 0.001175588 | 0.001175588 | 0.001175588 | 0.001175588 | 0.001175588 | 0.001175588 | 0.001175588 | 0.001175588 | 0.001175588 | 0.001175588 | 0.001175588 | 0.001175588 | 0.001175588 | 0.001175588 | 0.001175588 | 0.001175588 | 0.001175588 | 0.001175588 | 0.001175588 | 0.001175588 | 0.001175588 | 0.001175588 | 0.001175588 | 0.001175588 | 0.001175588 | 0.001175588 | 0.001175588 | 0.001175588 | 0.001175588 | 0.001175588 | 0.001175588 | 0.001175588 | 0 | 0 | 0 | 0 | 0 | 0 | 0 | 0 | 0 | 0 | 0 | 0
1251 | 370.1747 | 0.0008141275 | 0 | 625.5 | -625.5 | 0 | 0 | 0 | 0 | 0 | 0 | 0 | 0 | 0 | 0.0008141275 | 0.0008141275 | 0.0008141275 | 0.0008141275 | 0.0008141275 | 0.0008141275 | 0.0008141275 | 0.0008141275 | 0.0008141275 | 0.0008141275 | 0.0008141275 | 0.0008141275 | 0.0008141275 | 0.0008141275 | 0.0008141275 | 0.0008141275 | 0.0008141275 | 0.0008141275 | 0.0008141275 | 0.0008141275 | 0.0008141275 | 0.0008141275 | 0.0008141275 | 0.0008141275 | 0.0008141275 | 0.0008141275 | 0.0008141275 | 0.0008141275 | 0.0008141275 | 0.0008141275 | 0.0008141275 | 0.0008141275 | 0.0008141275 | 0.0008141275 | 0.0008141275 | 0.0008141275 | 0.0008141275 | 0.0008141275 | 0.0008141275 | 0.0008141275 | 0.0008141275 | 0.0008141275 | 0.0008141275 | 0.0008141275 | 0.0008141275 | 0.0008141275 | 0.0008141275 | 0 | 0 | 0 | 0 | 0 | 0 | 0 | 0 | 0
1251 | 396.1884 | 0.0008713395 | 0 | 625.5 | -625.5 | 0 | 0 | 0 | 0 | 0 | 0 | 0 | 0 | 0 | 0.0008713395 | 0.0008713395 | 0.0008713395 | 0.0008713395 | 0.0008713395 | 0.0008713395 | 0.0008713395 | 0.0008713395 | 0.0008713395 | 0.0008713395 | 0.0008713395 | 0.0008713395 | 0.0008713395 | 0.0008713395 | 0.0008713395 | 0.0008713395 | 0.0008713395 | 0.0008713395 | 0.0008713395 | 0.0008713395 | 0.0008713395 | 0.0008713395 | 0.0008713395 | 0.0008713395 | 0.0008713395 | 0.0008713395 | 0.0008713395 | 0.0008713395 | 0.0008713395 | 0.0008713395 | 0.0008713395 | 0.0008713395 | 0.0008713395 | 0.0008713395 | 0.0008713395 | 0.0008713395 | 0.0008713395 | 0.0008713395 | 0.0008713395 | 0.0008713395 | 0.0008713395 | 0.0008713395 | 0.0008713395 | 0.0008713395 | 0.0008713395 | 0.0008713395 | 0.0008713395 | 0 | 0 | 0 | 0 | 0 | 0 | 0 | 0 | 0
1251 | 394.2596 | 0.0008670976 | 0 | 625.5 | -625.5 | 0 | 0 | 0 | 0 | 0 | 0 | 0 | 0 | 0 | 0.0008670976 | 0.0008670976 | 0.0008670976 | 0.0008670976 | 0.0008670976 | 0.0008670976 | 0.0008670976 | 0.0008670976 | 0.0008670976 | 0.0008670976 | 0.0008670976 | 0.0008670976 | 0.0008670976 | 0.0008670976 | 0.0008670976 | 0.0008670976 | 0.0008670976 | 0.0008670976 | 0.0008670976 | 0.0008670976 | 0.0008670976 | 0.0008670976 | 0.0008670976 | 0.0008670976 | 0.0008670976 | 0.0008670976 | 0.0008670976 | 0.0008670976 | 0.0008670976 | 0.0008670976 | 0.0008670976 | 0.0008670976 | 0.0008670976 | 0.0008670976 | 0.0008670976 | 0.0008670976 | 0.0008670976 | 0.0008670976 | 0.0008670976 | 0.0008670976 | 0.0008670976 | 0.0008670976 | 0.0008670976 | 0.0008670976 | 0.0008670976 | 0.0008670976 | 0.0008670976 | 0 | 0 | 0 | 0 | 0 | 0 | 0 | 0 | 0
1251 | 395.1575 | 0.0008690723 | 0 | 625.5 | -625.5 | 0 | 0 | 0 | 0 | 0 | 0 | 0 | 0 | 0 | 0.0008690723 | 0.0008690723 | 0.0008690723 | 0.0008690723 | 0.0008690723 | 0.0008690723 | 0.0008690723 | 0.0008690723 | 0.0008690723 | 0.0008690723 | 0.0008690723 | 0.0008690723 | 0.0008690723 | 0.0008690723 | 0.0008690723 | 0.0008690723 | 0.0008690723 | 0.0008690723 | 0.0008690723 | 0.0008690723 | 0.0008690723 | 0.0008690723 | 0.0008690723 | 0.0008690723 | 0.0008690723 | 0.0008690723 | 0.0008690723 | 0.0008690723 | 0.0008690723 | 0.0008690723 | 0.0008690723 | 0.0008690723 | 0.0008690723 | 0.0008690723 | 0.0008690723 | 0.0008690723 | 0.0008690723 | 0.0008690723 | 0.0008690723 | 0.0008690723 | 0.0008690723 | 0.0008690723 | 0.0008690723 | 0.0008690723 | 0.0008690723 | 0.0008690723 | 0.0008690723 | 0 | 0 | 0 | 0 | 0 | 0 | 0 | 0 | 0
1251 | 380.8276 | 0.0008375564 | -10 | 615.5 | -635.5 | 0 | 0 | 0 | 0 | 0 | 0 | 0 | 0 | 0 | 0.0008375564 | 0.0008375564 | 0.0008375564 | 0.0008375564 | 0.0008375564 | 0.0008375564 | 0.0008375564 | 0.0008375564 | 0.0008375564 | 0.0008375564 | 0.0008375564 | 0.0008375564 | 0.0008375564 | 0.0008375564 | 0.0008375564 | 0.0008375564 | 0.0008375564 | 0.0008375564 | 0.0008375564 | 0.0008375564 | 0.0008375564 | 0.0008375564 | 0.0008375564 | 0.0008375564 | 0.0008375564 | 0.0008375564 | 0.0008375564 | 0.0008375564 | 0.0008375564 | 0.0008375564 | 0.0008375564 | 0.0008375564 | 0.0008375564 | 0.0008375564 | 0.0008375564 | 0.0008375564 | 0.0008375564 | 0.0008375564 | 0.0008375564 | 0.0008375564 | 0.0008375564 | 0.0008375564 | 0.0008375564 | 0.0008375564 | 0.0008375564 | 0.0008375564 | 0.0008375564 | 0 | 0 | 0 | 0 | 0 | 0 | 0 | 0 | 0
1266 | 531.8876 | 0.001169784 | -20 | 613 | -653 | 0 | 0 | 0 | 0 | 0 | 0 | 0 | 0 | 0.001169784 | 0.001169784 | 0.001169784 | 0.001169784 | 0.001169784 | 0.001169784 | 0.001169784 | 0.001169784 | 0.001169784 | 0.001169784 | 0.001169784 | 0.001169784 | 0.001169784 | 0.001169784 | 0.001169784 | 0.001169784 | 0.001169784 | 0.001169784 | 0.001169784 | 0.001169784 | 0.001169784 | 0.001169784 | 0.001169784 | 0.001169784 | 0.001169784 | 0.001169784 | 0.001169784 | 0.001169784 | 0.001169784 | 0.001169784 | 0.001169784 | 0.001169784 | 0.001169784 | 0.001169784 | 0.001169784 | 0.001169784 | 0.001169784 | 0.001169784 | 0.001169784 | 0.001169784 | 0.001169784 | 0.001169784 | 0.001169784 | 0.001169784 | 0.001169784 | 0.001169784 | 0.001169784 | 0 | 0 | 0 | 0 | 0 | 0 | 0 | 0 | 0 | 0
1266 | 506.8107 | 0.001114632 | -30 | 603 | -663 | 0 | 0 | 0 | 0 | 0 | 0 | 0 | 0 | 0.001114632 | 0.001114632 | 0.001114632 | 0.001114632 | 0.001114632 | 0.001114632 | 0.001114632 | 0.001114632 | 0.001114632 | 0.001114632 | 0.001114632 | 0.001114632 | 0.001114632 | 0.001114632 | 0.001114632 | 0.001114632 | 0.001114632 | 0.001114632 | 0.001114632 | 0.001114632 | 0.001114632 | 0.001114632 | 0.001114632 | 0.001114632 | 0.001114632 | 0.001114632 | 0.001114632 | 0.001114632 | 0.001114632 | 0.001114632 | 0.001114632 | 0.001114632 | 0.001114632 | 0.001114632 | 0.001114632 | 0.001114632 | 0.001114632 | 0.001114632 | 0.001114632 | 0.001114632 | 0.001114632 | 0.001114632 | 0.001114632 | 0.001114632 | 0.001114632 | 0.001114632 | 0.001114632 | 0 | 0 | 0 | 0 | 0 | 0 | 0 | 0 | 0 | 0
1266 | 527.5708 | 0.00116029 | -40 | 593 | -673 | 0 | 0 | 0 | 0 | 0 | 0 | 0 | 0.00116029 | 0.00116029 | 0.00116029 | 0.00116029 | 0.00116029 | 0.00116029 | 0.00116029 | 0.00116029 | 0.00116029 | 0.00116029 | 0.00116029 | 0.00116029 | 0.00116029 | 0.00116029 | 0.00116029 | 0.00116029 | 0.00116029 | 0.00116029 | 0.00116029 | 0.00116029 | 0.00116029 | 0.00116029 | 0.00116029 | 0.00116029 | 0.00116029 | 0.00116029 | 0.00116029 | 0.00116029 | 0.00116029 | 0.00116029 | 0.00116029 | 0.00116029 | 0.00116029 | 0.00116029 | 0.00116029 | 0.00116029 | 0.00116029 | 0.00116029 | 0.00116029 | 0.00116029 | 0.00116029 | 0.00116029 | 0.00116029 | 0.00116029 | 0.00116029 | 0.00116029 | 0.00116029 | 0.00116029 | 0 | 0 | 0 | 0 | 0 | 0 | 0 | 0 | 0 | 0
1266 | 507.5564 | 0.001116272 | -30 | 603 | -663 | 0 | 0 | 0 | 0 | 0 | 0 | 0 | 0 | 0.001116272 | 0.001116272 | 0.001116272 | 0.001116272 | 0.001116272 | 0.001116272 | 0.001116272 | 0.001116272 | 0.001116272 | 0.001116272 | 0.001116272 | 0.001116272 | 0.001116272 | 0.001116272 | 0.001116272 | 0.001116272 | 0.001116272 | 0.001116272 | 0.001116272 | 0.001116272 | 0.001116272 | 0.001116272 | 0.001116272 | 0.001116272 | 0.001116272 | 0.001116272 | 0.001116272 | 0.001116272 | 0.001116272 | 0.001116272 | 0.001116272 | 0.001116272 | 0.001116272 | 0.001116272 | 0.001116272 | 0.001116272 | 0.001116272 | 0.001116272 | 0.001116272 | 0.001116272 | 0.001116272 | 0.001116272 | 0.001116272 | 0.001116272 | 0.001116272 | 0.001116272 | 0.001116272 | 0 | 0 | 0 | 0 | 0 | 0 | 0 | 0 | 0 | 0
1266 | 537.7668 | 0.001182714 | -20 | 613 | -653 | 0 | 0 | 0 | 0 | 0 | 0 | 0 | 0 | 0.001182714 | 0.001182714 | 0.001182714 | 0.001182714 | 0.001182714 | 0.001182714 | 0.001182714 | 0.001182714 | 0.001182714 | 0.001182714 | 0.001182714 | 0.001182714 | 0.001182714 | 0.001182714 | 0.001182714 | 0.001182714 | 0.001182714 | 0.001182714 | 0.001182714 | 0.001182714 | 0.001182714 | 0.001182714 | 0.001182714 | 0.001182714 | 0.001182714 | 0.001182714 | 0.001182714 | 0.001182714 | 0.001182714 | 0.001182714 | 0.001182714 | 0.001182714 | 0.001182714 | 0.001182714 | 0.001182714 | 0.001182714 | 0.001182714 | 0.001182714 | 0.001182714 | 0.001182714 | 0.001182714 | 0.001182714 | 0.001182714 | 0.001182714 | 0.001182714 | 0.001182714 | 0.001182714 | 0 | 0 | 0 | 0 | 0 | 0 | 0 | 0 | 0 | 0
1292 | 372.1875 | 0.0008185542 | -10 | 636 | -656 | 0 | 0 | 0 | 0 | 0 | 0 | 0 | 0 | 0.0008185542 | 0.0008185542 | 0.0008185542 | 0.0008185542 | 0.0008185542 | 0.0008185542 | 0.0008185542 | 0.0008185542 | 0.0008185542 | 0.0008185542 | 0.0008185542 | 0.0008185542 | 0.0008185542 | 0.0008185542 | 0.0008185542 | 0.0008185542 | 0.0008185542 | 0.0008185542 | 0.0008185542 | 0.0008185542 | 0.0008185542 | 0.0008185542 | 0.0008185542 | 0.0008185542 | 0.0008185542 | 0.0008185542 | 0.0008185542 | 0.0008185542 | 0.0008185542 | 0.0008185542 | 0.0008185542 | 0.0008185542 | 0.0008185542 | 0.0008185542 | 0.0008185542 | 0.0008185542 | 0.0008185542 | 0.0008185542 | 0.0008185542 | 0.0008185542 | 0.0008185542 | 0.0008185542 | 0.0008185542 | 0.0008185542 | 0.0008185542 | 0.0008185542 | 0.0008185542 | 0.0008185542 | 0 | 0 | 0 | 0 | 0 | 0 | 0 | 0 | 0
1414 | 509.2168 | 0.001119924 | 0 | 707 | -707 | 0 | 0 | 0 | 0 | 0 | 0 | 0.001119924 | 0.001119924 | 0.001119924 | 0.001119924 | 0.001119924 | 0.001119924 | 0.001119924 | 0.001119924 | 0.001119924 | 0.001119924 | 0.001119924 | 0.001119924 | 0.001119924 | 0.001119924 | 0.001119924 | 0.001119924 | 0.001119924 | 0.001119924 | 0.001119924 | 0.001119924 | 0.001119924 | 0.001119924 | 0.001119924 | 0.001119924 | 0.001119924 | 0.001119924 | 0.001119924 | 0.001119924 | 0.001119924 | 0.001119924 | 0.001119924 | 0.001119924 | 0.001119924 | 0.001119924 | 0.001119924 | 0.001119924 | 0.001119924 | 0.001119924 | 0.001119924 | 0.001119924 | 0.001119924 | 0.001119924 | 0.001119924 | 0.001119924 | 0.001119924 | 0.001119924 | 0.001119924 | 0.001119924 | 0.001119924 | 0.001119924 | 0.001119924 | 0.001119924 | 0.001119924 | 0 | 0 | 0 | 0 | 0 | 0
1521 | 411.8353 | 0.0009057519 | 10 | 770.5 | -750.5 | 0 | 0 | 0 | 0 | 0.0009057519 | 0.0009057519 | 0.0009057519 | 0.0009057519 | 0.0009057519 | 0.0009057519 | 0.0009057519 | 0.0009057519 | 0.0009057519 | 0.0009057519 | 0.0009057519 | 0.0009057519 | 0.0009057519 | 0.0009057519 | 0.0009057519 | 0.0009057519 | 0.0009057519 | 0.0009057519 | 0.0009057519 | 0.0009057519 | 0.0009057519 | 0.0009057519 | 0.0009057519 | 0.0009057519 | 0.0009057519 | 0.0009057519 | 0.0009057519 | 0.0009057519 | 0.0009057519 | 0.0009057519 | 0.0009057519 | 0.0009057519 | 0.0009057519 | 0.0009057519 | 0.0009057519 | 0.0009057519 | 0.0009057519 | 0.0009057519 | 0.0009057519 | 0.0009057519 | 0.0009057519 | 0.0009057519 | 0.0009057519 | 0.0009057519 | 0.0009057519 | 0.0009057519 | 0.0009057519 | 0.0009057519 | 0.0009057519 | 0.0009057519 | 0.0009057519 | 0.0009057519 | 0.0009057519 | 0.0009057519 | 0.0009057519 | 0.0009057519 | 0.0009057519 | 0 | 0 | 0 | 0
1602 | 471.1609 | 0.001036227 | 20 | 821 | -781 | 0 | 0 | 0 | 0.001036227 | 0.001036227 | 0.001036227 | 0.001036227 | 0.001036227 | 0.001036227 | 0.001036227 | 0.001036227 | 0.001036227 | 0.001036227 | 0.001036227 | 0.001036227 | 0.001036227 | 0.001036227 | 0.001036227 | 0.001036227 | 0.001036227 | 0.001036227 | 0.001036227 | 0.001036227 | 0.001036227 | 0.001036227 | 0.001036227 | 0.001036227 | 0.001036227 | 0.001036227 | 0.001036227 | 0.001036227 | 0.001036227 | 0.001036227 | 0.001036227 | 0.001036227 | 0.001036227 | 0.001036227 | 0.001036227 | 0.001036227 | 0.001036227 | 0.001036227 | 0.001036227 | 0.001036227 | 0.001036227 | 0.001036227 | 0.001036227 | 0.001036227 | 0.001036227 | 0.001036227 | 0.001036227 | 0.001036227 | 0.001036227 | 0.001036227 | 0.001036227 | 0.001036227 | 0.001036227 | 0.001036227 | 0.001036227 | 0.001036227 | 0.001036227 | 0.001036227 | 0.001036227 | 0.001036227 | 0 | 0
1602 | 469.212 | 0.001031941 | 30 | 831 | -771 | 0 | 0 | 0 | 0 | 0.001031941 | 0.001031941 | 0.001031941 | 0.001031941 | 0.001031941 | 0.001031941 | 0.001031941 | 0.001031941 | 0.001031941 | 0.001031941 | 0.001031941 | 0.001031941 | 0.001031941 | 0.001031941 | 0.001031941 | 0.001031941 | 0.001031941 | 0.001031941 | 0.001031941 | 0.001031941 | 0.001031941 | 0.001031941 | 0.001031941 | 0.001031941 | 0.001031941 | 0.001031941 | 0.001031941 | 0.001031941 | 0.001031941 | 0.001031941 | 0.001031941 | 0.001031941 | 0.001031941 | 0.001031941 | 0.001031941 | 0.001031941 | 0.001031941 | 0.001031941 | 0.001031941 | 0.001031941 | 0.001031941 | 0.001031941 | 0.001031941 | 0.001031941 | 0.001031941 | 0.001031941 | 0.001031941 | 0.001031941 | 0.001031941 | 0.001031941 | 0.001031941 | 0.001031941 | 0.001031941 | 0.001031941 | 0.001031941 | 0.001031941 | 0.001031941 | 0.001031941 | 0.001031941 | 0.001031941 | 0
1602 | 428.5126 | 0.0009424303 | 40 | 841 | -761 | 0 | 0 | 0 | 0 | 0.0009424303 | 0.0009424303 | 0.0009424303 | 0.0009424303 | 0.0009424303 | 0.0009424303 | 0.0009424303 | 0.0009424303 | 0.0009424303 | 0.0009424303 | 0.0009424303 | 0.0009424303 | 0.0009424303 | 0.0009424303 | 0.0009424303 | 0.0009424303 | 0.0009424303 | 0.0009424303 | 0.0009424303 | 0.0009424303 | 0.0009424303 | 0.0009424303 | 0.0009424303 | 0.0009424303 | 0.0009424303 | 0.0009424303 | 0.0009424303 | 0.0009424303 | 0.0009424303 | 0.0009424303 | 0.0009424303 | 0.0009424303 | 0.0009424303 | 0.0009424303 | 0.0009424303 | 0.0009424303 | 0.0009424303 | 0.0009424303 | 0.0009424303 | 0.0009424303 | 0.0009424303 | 0.0009424303 | 0.0009424303 | 0.0009424303 | 0.0009424303 | 0.0009424303 | 0.0009424303 | 0.0009424303 | 0.0009424303 | 0.0009424303 | 0.0009424303 | 0.0009424303 | 0.0009424303 | 0.0009424303 | 0.0009424303 | 0.0009424303 | 0.0009424303 | 0.0009424303 | 0.0009424303 | 0.0009424303 | 0
1602 | 432.2502 | 0.0009506505 | 30 | 831 | -771 | 0 | 0 | 0 | 0 | 0.0009506505 | 0.0009506505 | 0.0009506505 | 0.0009506505 | 0.0009506505 | 0.0009506505 | 0.0009506505 | 0.0009506505 | 0.0009506505 | 0.0009506505 | 0.0009506505 | 0.0009506505 | 0.0009506505 | 0.0009506505 | 0.0009506505 | 0.0009506505 | 0.0009506505 | 0.0009506505 | 0.0009506505 | 0.0009506505 | 0.0009506505 | 0.0009506505 | 0.0009506505 | 0.0009506505 | 0.0009506505 | 0.0009506505 | 0.0009506505 | 0.0009506505 | 0.0009506505 | 0.0009506505 | 0.0009506505 | 0.0009506505 | 0.0009506505 | 0.0009506505 | 0.0009506505 | 0.0009506505 | 0.0009506505 | 0.0009506505 | 0.0009506505 | 0.0009506505 | 0.0009506505 | 0.0009506505 | 0.0009506505 | 0.0009506505 | 0.0009506505 | 0.0009506505 | 0.0009506505 | 0.0009506505 | 0.0009506505 | 0.0009506505 | 0.0009506505 | 0.0009506505 | 0.0009506505 | 0.0009506505 | 0.0009506505 | 0.0009506505 | 0.0009506505 | 0.0009506505 | 0.0009506505 | 0.0009506505 | 0
1602 | 437.3156 | 0.0009617908 | 20 | 821 | -781 | 0 | 0 | 0 | 0.0009617908 | 0.0009617908 | 0.0009617908 | 0.0009617908 | 0.0009617908 | 0.0009617908 | 0.0009617908 | 0.0009617908 | 0.0009617908 | 0.0009617908 | 0.0009617908 | 0.0009617908 | 0.0009617908 | 0.0009617908 | 0.0009617908 | 0.0009617908 | 0.0009617908 | 0.0009617908 | 0.0009617908 | 0.0009617908 | 0.0009617908 | 0.0009617908 | 0.0009617908 | 0.0009617908 | 0.0009617908 | 0.0009617908 | 0.0009617908 | 0.0009617908 | 0.0009617908 | 0.0009617908 | 0.0009617908 | 0.0009617908 | 0.0009617908 | 0.0009617908 | 0.0009617908 | 0.0009617908 | 0.0009617908 | 0.0009617908 | 0.0009617908 | 0.0009617908 | 0.0009617908 | 0.0009617908 | 0.0009617908 | 0.0009617908 | 0.0009617908 | 0.0009617908 | 0.0009617908 | 0.0009617908 | 0.0009617908 | 0.0009617908 | 0.0009617908 | 0.0009617908 | 0.0009617908 | 0.0009617908 | 0.0009617908 | 0.0009617908 | 0.0009617908 | 0.0009617908 | 0.0009617908 | 0.0009617908 | 0 | 0
1602 | 429.711 | 0.0009450661 | 10 | 811 | -791 | 0 | 0 | 0 | 0.0009450661 | 0.0009450661 | 0.0009450661 | 0.0009450661 | 0.0009450661 | 0.0009450661 | 0.0009450661 | 0.0009450661 | 0.0009450661 | 0.0009450661 | 0.0009450661 | 0.0009450661 | 0.0009450661 | 0.0009450661 | 0.0009450661 | 0.0009450661 | 0.0009450661 | 0.0009450661 | 0.0009450661 | 0.0009450661 | 0.0009450661 | 0.0009450661 | 0.0009450661 | 0.0009450661 | 0.0009450661 | 0.0009450661 | 0.0009450661 | 0.0009450661 | 0.0009450661 | 0.0009450661 | 0.0009450661 | 0.0009450661 | 0.0009450661 | 0.0009450661 | 0.0009450661 | 0.0009450661 | 0.0009450661 | 0.0009450661 | 0.0009450661 | 0.0009450661 | 0.0009450661 | 0.0009450661 | 0.0009450661 | 0.0009450661 | 0.0009450661 | 0.0009450661 | 0.0009450661 | 0.0009450661 | 0.0009450661 | 0.0009450661 | 0.0009450661 | 0.0009450661 | 0.0009450661 | 0.0009450661 | 0.0009450661 | 0.0009450661 | 0.0009450661 | 0.0009450661 | 0.0009450661 | 0.0009450661 | 0 | 0
1602 | 433.7895 | 0.0009540358 | 0 | 801 | -801 | 0 | 0 | 0 | 0.0009540358 | 0.0009540358 | 0.0009540358 | 0.0009540358 | 0.0009540358 | 0.0009540358 | 0.0009540358 | 0.0009540358 | 0.0009540358 | 0.0009540358 | 0.0009540358 | 0.0009540358 | 0.0009540358 | 0.0009540358 | 0.0009540358 | 0.0009540358 | 0.0009540358 | 0.0009540358 | 0.0009540358 | 0.0009540358 | 0.0009540358 | 0.0009540358 | 0.0009540358 | 0.0009540358 | 0.0009540358 | 0.0009540358 | 0.0009540358 | 0.0009540358 | 0.0009540358 | 0.0009540358 | 0.0009540358 | 0.0009540358 | 0.0009540358 | 0.0009540358 | 0.0009540358 | 0.0009540358 | 0.0009540358 | 0.0009540358 | 0.0009540358 | 0.0009540358 | 0.0009540358 | 0.0009540358 | 0.0009540358 | 0.0009540358 | 0.0009540358 | 0.0009540358 | 0.0009540358 | 0.0009540358 | 0.0009540358 | 0.0009540358 | 0.0009540358 | 0.0009540358 | 0.0009540358 | 0.0009540358 | 0.0009540358 | 0.0009540358 | 0.0009540358 | 0.0009540358 | 0.0009540358 | 0 | 0 | 0
1602 | 446.6502 | 0.0009823204 | -10 | 791 | -811 | 0 | 0 | 0.0009823204 | 0.0009823204 | 0.0009823204 | 0.0009823204 | 0.0009823204 | 0.0009823204 | 0.0009823204 | 0.0009823204 | 0.0009823204 | 0.0009823204 | 0.0009823204 | 0.0009823204 | 0.0009823204 | 0.0009823204 | 0.0009823204 | 0.0009823204 | 0.0009823204 | 0.0009823204 | 0.0009823204 | 0.0009823204 | 0.0009823204 | 0.0009823204 | 0.0009823204 | 0.0009823204 | 0.0009823204 | 0.0009823204 | 0.0009823204 | 0.0009823204 | 0.0009823204 | 0.0009823204 | 0.0009823204 | 0.0009823204 | 0.0009823204 | 0.0009823204 | 0.0009823204 | 0.0009823204 | 0.0009823204 | 0.0009823204 | 0.0009823204 | 0.0009823204 | 0.0009823204 | 0.0009823204 | 0.0009823204 | 0.0009823204 | 0.0009823204 | 0.0009823204 | 0.0009823204 | 0.0009823204 | 0.0009823204 | 0.0009823204 | 0.0009823204 | 0.0009823204 | 0.0009823204 | 0.0009823204 | 0.0009823204 | 0.0009823204 | 0.0009823204 | 0.0009823204 | 0.0009823204 | 0.0009823204 | 0 | 0 | 0
1602 | 420.0614 | 0.0009238435 | -20 | 781 | -821 | 0 | 0 | 0.0009238435 | 0.0009238435 | 0.0009238435 | 0.0009238435 | 0.0009238435 | 0.0009238435 | 0.0009238435 | 0.0009238435 | 0.0009238435 | 0.0009238435 | 0.0009238435 | 0.0009238435 | 0.0009238435 | 0.0009238435 | 0.0009238435 | 0.0009238435 | 0.0009238435 | 0.0009238435 | 0.0009238435 | 0.0009238435 | 0.0009238435 | 0.0009238435 | 0.0009238435 | 0.0009238435 | 0.0009238435 | 0.0009238435 | 0.0009238435 | 0.0009238435 | 0.0009238435 | 0.0009238435 | 0.0009238435 | 0.0009238435 | 0.0009238435 | 0.0009238435 | 0.0009238435 | 0.0009238435 | 0.0009238435 | 0.0009238435 | 0.0009238435 | 0.0009238435 | 0.0009238435 | 0.0009238435 | 0.0009238435 | 0.0009238435 | 0.0009238435 | 0.0009238435 | 0.0009238435 | 0.0009238435 | 0.0009238435 | 0.0009238435 | 0.0009238435 | 0.0009238435 | 0.0009238435 | 0.0009238435 | 0.0009238435 | 0.0009238435 | 0.0009238435 | 0.0009238435 | 0.0009238435 | 0.0009238435 | 0 | 0 | 0
1602 | 457.5475 | 0.001006287 | -30 | 771 | -831 | 0 | 0.001006287 | 0.001006287 | 0.001006287 | 0.001006287 | 0.001006287 | 0.001006287 | 0.001006287 | 0.001006287 | 0.001006287 | 0.001006287 | 0.001006287 | 0.001006287 | 0.001006287 | 0.001006287 | 0.001006287 | 0.001006287 | 0.001006287 | 0.001006287 | 0.001006287 | 0.001006287 | 0.001006287 | 0.001006287 | 0.001006287 | 0.001006287 | 0.001006287 | 0.001006287 | 0.001006287 | 0.001006287 | 0.001006287 | 0.001006287 | 0.001006287 | 0.001006287 | 0.001006287 | 0.001006287 | 0.001006287 | 0.001006287 | 0.001006287 | 0.001006287 | 0.001006287 | 0.001006287 | 0.001006287 | 0.001006287 | 0.001006287 | 0.001006287 | 0.001006287 | 0.001006287 | 0.001006287 | 0.001006287 | 0.001006287 | 0.001006287 | 0.001006287 | 0.001006287 | 0.001006287 | 0.001006287 | 0.001006287 | 0.001006287 | 0.001006287 | 0.001006287 | 0.001006287 | 0.001006287 | 0 | 0 | 0 | 0
1602 | 438.5496 | 0.0009645048 | -40 | 761 | -841 | 0 | 0.0009645048 | 0.0009645048 | 0.0009645048 | 0.0009645048 | 0.0009645048 | 0.0009645048 | 0.0009645048 | 0.0009645048 | 0.0009645048 | 0.0009645048 | 0.0009645048 | 0.0009645048 | 0.0009645048 | 0.0009645048 | 0.0009645048 | 0.0009645048 | 0.0009645048 | 0.0009645048 | 0.0009645048 | 0.0009645048 | 0.0009645048 | 0.0009645048 | 0.0009645048 | 0.0009645048 | 0.0009645048 | 0.0009645048 | 0.0009645048 | 0.0009645048 | 0.0009645048 | 0.0009645048 | 0.0009645048 | 0.0009645048 | 0.0009645048 | 0.0009645048 | 0.0009645048 | 0.0009645048 | 0.0009645048 | 0.0009645048 | 0.0009645048 | 0.0009645048 | 0.0009645048 | 0.0009645048 | 0.0009645048 | 0.0009645048 | 0.0009645048 | 0.0009645048 | 0.0009645048 | 0.0009645048 | 0.0009645048 | 0.0009645048 | 0.0009645048 | 0.0009645048 | 0.0009645048 | 0.0009645048 | 0.0009645048 | 0.0009645048 | 0.0009645048 | 0.0009645048 | 0.0009645048 | 0.0009645048 | 0 | 0 | 0 | 0
1602 | 430.1318 | 0.0009459914 | -30 | 771 | -831 | 0 | 0.0009459914 | 0.0009459914 | 0.0009459914 | 0.0009459914 | 0.0009459914 | 0.0009459914 | 0.0009459914 | 0.0009459914 | 0.0009459914 | 0.0009459914 | 0.0009459914 | 0.0009459914 | 0.0009459914 | 0.0009459914 | 0.0009459914 | 0.0009459914 | 0.0009459914 | 0.0009459914 | 0.0009459914 | 0.0009459914 | 0.0009459914 | 0.0009459914 | 0.0009459914 | 0.0009459914 | 0.0009459914 | 0.0009459914 | 0.0009459914 | 0.0009459914 | 0.0009459914 | 0.0009459914 | 0.0009459914 | 0.0009459914 | 0.0009459914 | 0.0009459914 | 0.0009459914 | 0.0009459914 | 0.0009459914 | 0.0009459914 | 0.0009459914 | 0.0009459914 | 0.0009459914 | 0.0009459914 | 0.0009459914 | 0.0009459914 | 0.0009459914 | 0.0009459914 | 0.0009459914 | 0.0009459914 | 0.0009459914 | 0.0009459914 | 0.0009459914 | 0.0009459914 | 0.0009459914 | 0.0009459914 | 0.0009459914 | 0.0009459914 | 0.0009459914 | 0.0009459914 | 0.0009459914 | 0.0009459914 | 0 | 0 | 0 | 0
1602 | 445.7038 | 0.0009802391 | -20 | 781 | -821 | 0 | 0 | 0.0009802391 | 0.0009802391 | 0.0009802391 | 0.0009802391 | 0.0009802391 | 0.0009802391 | 0.0009802391 | 0.0009802391 | 0.0009802391 | 0.0009802391 | 0.0009802391 | 0.0009802391 | 0.0009802391 | 0.0009802391 | 0.0009802391 | 0.0009802391 | 0.0009802391 | 0.0009802391 | 0.0009802391 | 0.0009802391 | 0.0009802391 | 0.0009802391 | 0.0009802391 | 0.0009802391 | 0.0009802391 | 0.0009802391 | 0.0009802391 | 0.0009802391 | 0.0009802391 | 0.0009802391 | 0.0009802391 | 0.0009802391 | 0.0009802391 | 0.0009802391 | 0.0009802391 | 0.0009802391 | 0.0009802391 | 0.0009802391 | 0.0009802391 | 0.0009802391 | 0.0009802391 | 0.0009802391 | 0.0009802391 | 0.0009802391 | 0.0009802391 | 0.0009802391 | 0.0009802391 | 0.0009802391 | 0.0009802391 | 0.0009802391 | 0.0009802391 | 0.0009802391 | 0.0009802391 | 0.0009802391 | 0.0009802391 | 0.0009802391 | 0.0009802391 | 0.0009802391 | 0.0009802391 | 0.0009802391 | 0 | 0 | 0
1602 | 436.4279 | 0.0009598384 | -10 | 791 | -811 | 0 | 0 | 0.0009598384 | 0.0009598384 | 0.0009598384 | 0.0009598384 | 0.0009598384 | 0.0009598384 | 0.0009598384 | 0.0009598384 | 0.0009598384 | 0.0009598384 | 0.0009598384 | 0.0009598384 | 0.0009598384 | 0.0009598384 | 0.0009598384 | 0.0009598384 | 0.0009598384 | 0.0009598384 | 0.0009598384 | 0.0009598384 | 0.0009598384 | 0.0009598384 | 0.0009598384 | 0.0009598384 | 0.0009598384 | 0.0009598384 | 0.0009598384 | 0.0009598384 | 0.0009598384 | 0.0009598384 | 0.0009598384 | 0.0009598384 | 0.0009598384 | 0.0009598384 | 0.0009598384 | 0.0009598384 | 0.0009598384 | 0.0009598384 | 0.0009598384 | 0.0009598384 | 0.0009598384 | 0.0009598384 | 0.0009598384 | 0.0009598384 | 0.0009598384 | 0.0009598384 | 0.0009598384 | 0.0009598384 | 0.0009598384 | 0.0009598384 | 0.0009598384 | 0.0009598384 | 0.0009598384 | 0.0009598384 | 0.0009598384 | 0.0009598384 | 0.0009598384 | 0.0009598384 | 0.0009598384 | 0.0009598384 | 0 | 0 | 0
1602 | 464.763 | 0.001022156 | 0 | 801 | -801 | 0 | 0 | 0 | 0.001022156 | 0.001022156 | 0.001022156 | 0.001022156 | 0.001022156 | 0.001022156 | 0.001022156 | 0.001022156 | 0.001022156 | 0.001022156 | 0.001022156 | 0.001022156 | 0.001022156 | 0.001022156 | 0.001022156 | 0.001022156 | 0.001022156 | 0.001022156 | 0.001022156 | 0.001022156 | 0.001022156 | 0.001022156 | 0.001022156 | 0.001022156 | 0.001022156 | 0.001022156 | 0.001022156 | 0.001022156 | 0.001022156 | 0.001022156 | 0.001022156 | 0.001022156 | 0.001022156 | 0.001022156 | 0.001022156 | 0.001022156 | 0.001022156 | 0.001022156 | 0.001022156 | 0.001022156 | 0.001022156 | 0.001022156 | 0.001022156 | 0.001022156 | 0.001022156 | 0.001022156 | 0.001022156 | 0.001022156 | 0.001022156 | 0.001022156 | 0.001022156 | 0.001022156 | 0.001022156 | 0.001022156 | 0.001022156 | 0.001022156 | 0.001022156 | 0.001022156 | 0.001022156 | 0 | 0 | 0
1602 | 433.5913 | 0.0009536 | 10 | 811 | -791 | 0 | 0 | 0 | 0.0009536 | 0.0009536 | 0.0009536 | 0.0009536 | 0.0009536 | 0.0009536 | 0.0009536 | 0.0009536 | 0.0009536 | 0.0009536 | 0.0009536 | 0.0009536 | 0.0009536 | 0.0009536 | 0.0009536 | 0.0009536 | 0.0009536 | 0.0009536 | 0.0009536 | 0.0009536 | 0.0009536 | 0.0009536 | 0.0009536 | 0.0009536 | 0.0009536 | 0.0009536 | 0.0009536 | 0.0009536 | 0.0009536 | 0.0009536 | 0.0009536 | 0.0009536 | 0.0009536 | 0.0009536 | 0.0009536 | 0.0009536 | 0.0009536 | 0.0009536 | 0.0009536 | 0.0009536 | 0.0009536 | 0.0009536 | 0.0009536 | 0.0009536 | 0.0009536 | 0.0009536 | 0.0009536 | 0.0009536 | 0.0009536 | 0.0009536 | 0.0009536 | 0.0009536 | 0.0009536 | 0.0009536 | 0.0009536 | 0.0009536 | 0.0009536 | 0.0009536 | 0.0009536 | 0.0009536 | 0 | 0
1602 | 442.4369 | 0.0009730542 | 20 | 821 | -781 | 0 | 0 | 0 | 0.0009730542 | 0.0009730542 | 0.0009730542 | 0.0009730542 | 0.0009730542 | 0.0009730542 | 0.0009730542 | 0.0009730542 | 0.0009730542 | 0.0009730542 | 0.0009730542 | 0.0009730542 | 0.0009730542 | 0.0009730542 | 0.0009730542 | 0.0009730542 | 0.0009730542 | 0.0009730542 | 0.0009730542 | 0.0009730542 | 0.0009730542 | 0.0009730542 | 0.0009730542 | 0.0009730542 | 0.0009730542 | 0.0009730542 | 0.0009730542 | 0.0009730542 | 0.0009730542 | 0.0009730542 | 0.0009730542 | 0.0009730542 | 0.0009730542 | 0.0009730542 | 0.0009730542 | 0.0009730542 | 0.0009730542 | 0.0009730542 | 0.0009730542 | 0.0009730542 | 0.0009730542 | 0.0009730542 | 0.0009730542 | 0.0009730542 | 0.0009730542 | 0.0009730542 | 0.0009730542 | 0.0009730542 | 0.0009730542 | 0.0009730542 | 0.0009730542 | 0.0009730542 | 0.0009730542 | 0.0009730542 | 0.0009730542 | 0.0009730542 | 0.0009730542 | 0.0009730542 | 0.0009730542 | 0.0009730542 | 0 | 0
1602 | 432.94 | 0.0009521675 | 30 | 831 | -771 | 0 | 0 | 0 | 0 | 0.0009521675 | 0.0009521675 | 0.0009521675 | 0.0009521675 | 0.0009521675 | 0.0009521675 | 0.0009521675 | 0.0009521675 | 0.0009521675 | 0.0009521675 | 0.0009521675 | 0.0009521675 | 0.0009521675 | 0.0009521675 | 0.0009521675 | 0.0009521675 | 0.0009521675 | 0.0009521675 | 0.0009521675 | 0.0009521675 | 0.0009521675 | 0.0009521675 | 0.0009521675 | 0.0009521675 | 0.0009521675 | 0.0009521675 | 0.0009521675 | 0.0009521675 | 0.0009521675 | 0.0009521675 | 0.0009521675 | 0.0009521675 | 0.0009521675 | 0.0009521675 | 0.0009521675 | 0.0009521675 | 0.0009521675 | 0.0009521675 | 0.0009521675 | 0.0009521675 | 0.0009521675 | 0.0009521675 | 0.0009521675 | 0.0009521675 | 0.0009521675 | 0.0009521675 | 0.0009521675 | 0.0009521675 | 0.0009521675 | 0.0009521675 | 0.0009521675 | 0.0009521675 | 0.0009521675 | 0.0009521675 | 0.0009521675 | 0.0009521675 | 0.0009521675 | 0.0009521675 | 0.0009521675 | 0.0009521675 | 0
1602 | 431.6922 | 0.0009494234 | 40 | 841 | -761 | 0 | 0 | 0 | 0 | 0.0009494234 | 0.0009494234 | 0.0009494234 | 0.0009494234 | 0.0009494234 | 0.0009494234 | 0.0009494234 | 0.0009494234 | 0.0009494234 | 0.0009494234 | 0.0009494234 | 0.0009494234 | 0.0009494234 | 0.0009494234 | 0.0009494234 | 0.0009494234 | 0.0009494234 | 0.0009494234 | 0.0009494234 | 0.0009494234 | 0.0009494234 | 0.0009494234 | 0.0009494234 | 0.0009494234 | 0.0009494234 | 0.0009494234 | 0.0009494234 | 0.0009494234 | 0.0009494234 | 0.0009494234 | 0.0009494234 | 0.0009494234 | 0.0009494234 | 0.0009494234 | 0.0009494234 | 0.0009494234 | 0.0009494234 | 0.0009494234 | 0.0009494234 | 0.0009494234 | 0.0009494234 | 0.0009494234 | 0.0009494234 | 0.0009494234 | 0.0009494234 | 0.0009494234 | 0.0009494234 | 0.0009494234 | 0.0009494234 | 0.0009494234 | 0.0009494234 | 0.0009494234 | 0.0009494234 | 0.0009494234 | 0.0009494234 | 0.0009494234 | 0.0009494234 | 0.0009494234 | 0.0009494234 | 0.0009494234 | 0
1602 | 453.6378 | 0.0009976883 | 30 | 831 | -771 | 0 | 0 | 0 | 0 | 0.0009976883 | 0.0009976883 | 0.0009976883 | 0.0009976883 | 0.0009976883 | 0.0009976883 | 0.0009976883 | 0.0009976883 | 0.0009976883 | 0.0009976883 | 0.0009976883 | 0.0009976883 | 0.0009976883 | 0.0009976883 | 0.0009976883 | 0.0009976883 | 0.0009976883 | 0.0009976883 | 0.0009976883 | 0.0009976883 | 0.0009976883 | 0.0009976883 | 0.0009976883 | 0.0009976883 | 0.0009976883 | 0.0009976883 | 0.0009976883 | 0.0009976883 | 0.0009976883 | 0.0009976883 | 0.0009976883 | 0.0009976883 | 0.0009976883 | 0.0009976883 | 0.0009976883 | 0.0009976883 | 0.0009976883 | 0.0009976883 | 0.0009976883 | 0.0009976883 | 0.0009976883 | 0.0009976883 | 0.0009976883 | 0.0009976883 | 0.0009976883 | 0.0009976883 | 0.0009976883 | 0.0009976883 | 0.0009976883 | 0.0009976883 | 0.0009976883 | 0.0009976883 | 0.0009976883 | 0.0009976883 | 0.0009976883 | 0.0009976883 | 0.0009976883 | 0.0009976883 | 0.0009976883 | 0.0009976883 | 0
1602 | 447.1657 | 0.0009834542 | 20 | 821 | -781 | 0 | 0 | 0 | 0.0009834542 | 0.0009834542 | 0.0009834542 | 0.0009834542 | 0.0009834542 | 0.0009834542 | 0.0009834542 | 0.0009834542 | 0.0009834542 | 0.0009834542 | 0.0009834542 | 0.0009834542 | 0.0009834542 | 0.0009834542 | 0.0009834542 | 0.0009834542 | 0.0009834542 | 0.0009834542 | 0.0009834542 | 0.0009834542 | 0.0009834542 | 0.0009834542 | 0.0009834542 | 0.0009834542 | 0.0009834542 | 0.0009834542 | 0.0009834542 | 0.0009834542 | 0.0009834542 | 0.0009834542 | 0.0009834542 | 0.0009834542 | 0.0009834542 | 0.0009834542 | 0.0009834542 | 0.0009834542 | 0.0009834542 | 0.0009834542 | 0.0009834542 | 0.0009834542 | 0.0009834542 | 0.0009834542 | 0.0009834542 | 0.0009834542 | 0.0009834542 | 0.0009834542 | 0.0009834542 | 0.0009834542 | 0.0009834542 | 0.0009834542 | 0.0009834542 | 0.0009834542 | 0.0009834542 | 0.0009834542 | 0.0009834542 | 0.0009834542 | 0.0009834542 | 0.0009834542 | 0.0009834542 | 0.0009834542 | 0 | 0
1602 | 432.5156 | 0.0009512342 | 10 | 811 | -791 | 0 | 0 | 0 | 0.0009512342 | 0.0009512342 | 0.0009512342 | 0.0009512342 | 0.0009512342 | 0.0009512342 | 0.0009512342 | 0.0009512342 | 0.0009512342 | 0.0009512342 | 0.0009512342 | 0.0009512342 | 0.0009512342 | 0.0009512342 | 0.0009512342 | 0.0009512342 | 0.0009512342 | 0.0009512342 | 0.0009512342 | 0.0009512342 | 0.0009512342 | 0.0009512342 | 0.0009512342 | 0.0009512342 | 0.0009512342 | 0.0009512342 | 0.0009512342 | 0.0009512342 | 0.0009512342 | 0.0009512342 | 0.0009512342 | 0.0009512342 | 0.0009512342 | 0.0009512342 | 0.0009512342 | 0.0009512342 | 0.0009512342 | 0.0009512342 | 0.0009512342 | 0.0009512342 | 0.0009512342 | 0.0009512342 | 0.0009512342 | 0.0009512342 | 0.0009512342 | 0.0009512342 | 0.0009512342 | 0.0009512342 | 0.0009512342 | 0.0009512342 | 0.0009512342 | 0.0009512342 | 0.0009512342 | 0.0009512342 | 0.0009512342 | 0.0009512342 | 0.0009512342 | 0.0009512342 | 0.0009512342 | 0.0009512342 | 0 | 0
1602 | 456.695 | 0.001004412 | 0 | 801 | -801 | 0 | 0 | 0 | 0.001004412 | 0.001004412 | 0.001004412 | 0.001004412 | 0.001004412 | 0.001004412 | 0.001004412 | 0.001004412 | 0.001004412 | 0.001004412 | 0.001004412 | 0.001004412 | 0.001004412 | 0.001004412 | 0.001004412 | 0.001004412 | 0.001004412 | 0.001004412 | 0.001004412 | 0.001004412 | 0.001004412 | 0.001004412 | 0.001004412 | 0.001004412 | 0.001004412 | 0.001004412 | 0.001004412 | 0.001004412 | 0.001004412 | 0.001004412 | 0.001004412 | 0.001004412 | 0.001004412 | 0.001004412 | 0.001004412 | 0.001004412 | 0.001004412 | 0.001004412 | 0.001004412 | 0.001004412 | 0.001004412 | 0.001004412 | 0.001004412 | 0.001004412 | 0.001004412 | 0.001004412 | 0.001004412 | 0.001004412 | 0.001004412 | 0.001004412 | 0.001004412 | 0.001004412 | 0.001004412 | 0.001004412 | 0.001004412 | 0.001004412 | 0.001004412 | 0.001004412 | 0.001004412 | 0 | 0 | 0
1602 | 435.1303 | 0.0009569846 | -10 | 791 | -811 | 0 | 0 | 0.0009569846 | 0.0009569846 | 0.0009569846 | 0.0009569846 | 0.0009569846 | 0.0009569846 | 0.0009569846 | 0.0009569846 | 0.0009569846 | 0.0009569846 | 0.0009569846 | 0.0009569846 | 0.0009569846 | 0.0009569846 | 0.0009569846 | 0.0009569846 | 0.0009569846 | 0.0009569846 | 0.0009569846 | 0.0009569846 | 0.0009569846 | 0.0009569846 | 0.0009569846 | 0.0009569846 | 0.0009569846 | 0.0009569846 | 0.0009569846 | 0.0009569846 | 0.0009569846 | 0.0009569846 | 0.0009569846 | 0.0009569846 | 0.0009569846 | 0.0009569846 | 0.0009569846 | 0.0009569846 | 0.0009569846 | 0.0009569846 | 0.0009569846 | 0.0009569846 | 0.0009569846 | 0.0009569846 | 0.0009569846 | 0.0009569846 | 0.0009569846 | 0.0009569846 | 0.0009569846 | 0.0009569846 | 0.0009569846 | 0.0009569846 | 0.0009569846 | 0.0009569846 | 0.0009569846 | 0.0009569846 | 0.0009569846 | 0.0009569846 | 0.0009569846 | 0.0009569846 | 0.0009569846 | 0.0009569846 | 0 | 0 | 0
1602 | 461.3848 | 0.001014726 | -20 | 781 | -821 | 0 | 0 | 0.001014726 | 0.001014726 | 0.001014726 | 0.001014726 | 0.001014726 | 0.001014726 | 0.001014726 | 0.001014726 | 0.001014726 | 0.001014726 | 0.001014726 | 0.001014726 | 0.001014726 | 0.001014726 | 0.001014726 | 0.001014726 | 0.001014726 | 0.001014726 | 0.001014726 | 0.001014726 | 0.001014726 | 0.001014726 | 0.001014726 | 0.001014726 | 0.001014726 | 0.001014726 | 0.001014726 | 0.001014726 | 0.001014726 | 0.001014726 | 0.001014726 | 0.001014726 | 0.001014726 | 0.001014726 | 0.001014726 | 0.001014726 | 0.001014726 | 0.001014726 | 0.001014726 | 0.001014726 | 0.001014726 | 0.001014726 | 0.001014726 | 0.001014726 | 0.001014726 | 0.001014726 | 0.001014726 | 0.001014726 | 0.001014726 | 0.001014726 | 0.001014726 | 0.001014726 | 0.001014726 | 0.001014726 | 0.001014726 | 0.001014726 | 0.001014726 | 0.001014726 | 0.001014726 | 0.001014726 | 0 | 0 | 0
1602 | 447.174 | 0.0009834725 | -30 | 771 | -831 | 0 | 0.0009834725 | 0.0009834725 | 0.0009834725 | 0.0009834725 | 0.0009834725 | 0.0009834725 | 0.0009834725 | 0.0009834725 | 0.0009834725 | 0.0009834725 | 0.0009834725 | 0.0009834725 | 0.0009834725 | 0.0009834725 | 0.0009834725 | 0.0009834725 | 0.0009834725 | 0.0009834725 | 0.0009834725 | 0.0009834725 | 0.0009834725 | 0.0009834725 | 0.0009834725 | 0.0009834725 | 0.0009834725 | 0.0009834725 | 0.0009834725 | 0.0009834725 | 0.0009834725 | 0.0009834725 | 0.0009834725 | 0.0009834725 | 0.0009834725 | 0.0009834725 | 0.0009834725 | 0.0009834725 | 0.0009834725 | 0.0009834725 | 0.0009834725 | 0.0009834725 | 0.0009834725 | 0.0009834725 | 0.0009834725 | 0.0009834725 | 0.0009834725 | 0.0009834725 | 0.0009834725 | 0.0009834725 | 0.0009834725 | 0.0009834725 | 0.0009834725 | 0.0009834725 | 0.0009834725 | 0.0009834725 | 0.0009834725 | 0.0009834725 | 0.0009834725 | 0.0009834725 | 0.0009834725 | 0.0009834725 | 0 | 0 | 0 | 0
1602 | 459.0729 | 0.001009642 | -40 | 761 | -841 | 0 | 0.001009642 | 0.001009642 | 0.001009642 | 0.001009642 | 0.001009642 | 0.001009642 | 0.001009642 | 0.001009642 | 0.001009642 | 0.001009642 | 0.001009642 | 0.001009642 | 0.001009642 | 0.001009642 | 0.001009642 | 0.001009642 | 0.001009642 | 0.001009642 | 0.001009642 | 0.001009642 | 0.001009642 | 0.001009642 | 0.001009642 | 0.001009642 | 0.001009642 | 0.001009642 | 0.001009642 | 0.001009642 | 0.001009642 | 0.001009642 | 0.001009642 | 0.001009642 | 0.001009642 | 0.001009642 | 0.001009642 | 0.001009642 | 0.001009642 | 0.001009642 | 0.001009642 | 0.001009642 | 0.001009642 | 0.001009642 | 0.001009642 | 0.001009642 | 0.001009642 | 0.001009642 | 0.001009642 | 0.001009642 | 0.001009642 | 0.001009642 | 0.001009642 | 0.001009642 | 0.001009642 | 0.001009642 | 0.001009642 | 0.001009642 | 0.001009642 | 0.001009642 | 0.001009642 | 0.001009642 | 0 | 0 | 0 | 0
1602 | 464.4248 | 0.001021412 | -30 | 771 | -831 | 0 | 0.001021412 | 0.001021412 | 0.001021412 | 0.001021412 | 0.001021412 | 0.001021412 | 0.001021412 | 0.001021412 | 0.001021412 | 0.001021412 | 0.001021412 | 0.001021412 | 0.001021412 | 0.001021412 | 0.001021412 | 0.001021412 | 0.001021412 | 0.001021412 | 0.001021412 | 0.001021412 | 0.001021412 | 0.001021412 | 0.001021412 | 0.001021412 | 0.001021412 | 0.001021412 | 0.001021412 | 0.001021412 | 0.001021412 | 0.001021412 | 0.001021412 | 0.001021412 | 0.001021412 | 0.001021412 | 0.001021412 | 0.001021412 | 0.001021412 | 0.001021412 | 0.001021412 | 0.001021412 | 0.001021412 | 0.001021412 | 0.001021412 | 0.001021412 | 0.001021412 | 0.001021412 | 0.001021412 | 0.001021412 | 0.001021412 | 0.001021412 | 0.001021412 | 0.001021412 | 0.001021412 | 0.001021412 | 0.001021412 | 0.001021412 | 0.001021412 | 0.001021412 | 0.001021412 | 0.001021412 | 0 | 0 | 0 | 0
1602 | 460.8043 | 0.00101345 | -20 | 781 | -821 | 0 | 0 | 0.00101345 | 0.00101345 | 0.00101345 | 0.00101345 | 0.00101345 | 0.00101345 | 0.00101345 | 0.00101345 | 0.00101345 | 0.00101345 | 0.00101345 | 0.00101345 | 0.00101345 | 0.00101345 | 0.00101345 | 0.00101345 | 0.00101345 | 0.00101345 | 0.00101345 | 0.00101345 | 0.00101345 | 0.00101345 | 0.00101345 | 0.00101345 | 0.00101345 | 0.00101345 | 0.00101345 | 0.00101345 | 0.00101345 | 0.00101345 | 0.00101345 | 0.00101345 | 0.00101345 | 0.00101345 | 0.00101345 | 0.00101345 | 0.00101345 | 0.00101345 | 0.00101345 | 0.00101345 | 0.00101345 | 0.00101345 | 0.00101345 | 0.00101345 | 0.00101345 | 0.00101345 | 0.00101345 | 0.00101345 | 0.00101345 | 0.00101345 | 0.00101345 | 0.00101345 | 0.00101345 | 0.00101345 | 0.00101345 | 0.00101345 | 0.00101345 | 0.00101345 | 0.00101345 | 0.00101345 | 0 | 0 | 0
1602 | 444.384 | 0.0009773364 | -10 | 791 | -811 | 0 | 0 | 0.0009773364 | 0.0009773364 | 0.0009773364 | 0.0009773364 | 0.0009773364 | 0.0009773364 | 0.0009773364 | 0.0009773364 | 0.0009773364 | 0.0009773364 | 0.0009773364 | 0.0009773364 | 0.0009773364 | 0.0009773364 | 0.0009773364 | 0.0009773364 | 0.0009773364 | 0.0009773364 | 0.0009773364 | 0.0009773364 | 0.0009773364 | 0.0009773364 | 0.0009773364 | 0.0009773364 | 0.0009773364 | 0.0009773364 | 0.0009773364 | 0.0009773364 | 0.0009773364 | 0.0009773364 | 0.0009773364 | 0.0009773364 | 0.0009773364 | 0.0009773364 | 0.0009773364 | 0.0009773364 | 0.0009773364 | 0.0009773364 | 0.0009773364 | 0.0009773364 | 0.0009773364 | 0.0009773364 | 0.0009773364 | 0.0009773364 | 0.0009773364 | 0.0009773364 | 0.0009773364 | 0.0009773364 | 0.0009773364 | 0.0009773364 | 0.0009773364 | 0.0009773364 | 0.0009773364 | 0.0009773364 | 0.0009773364 | 0.0009773364 | 0.0009773364 | 0.0009773364 | 0.0009773364 | 0.0009773364 | 0 | 0 | 0
1602 | 465.2244 | 0.001023171 | 0 | 801 | -801 | 0 | 0 | 0 | 0.001023171 | 0.001023171 | 0.001023171 | 0.001023171 | 0.001023171 | 0.001023171 | 0.001023171 | 0.001023171 | 0.001023171 | 0.001023171 | 0.001023171 | 0.001023171 | 0.001023171 | 0.001023171 | 0.001023171 | 0.001023171 | 0.001023171 | 0.001023171 | 0.001023171 | 0.001023171 | 0.001023171 | 0.001023171 | 0.001023171 | 0.001023171 | 0.001023171 | 0.001023171 | 0.001023171 | 0.001023171 | 0.001023171 | 0.001023171 | 0.001023171 | 0.001023171 | 0.001023171 | 0.001023171 | 0.001023171 | 0.001023171 | 0.001023171 | 0.001023171 | 0.001023171 | 0.001023171 | 0.001023171 | 0.001023171 | 0.001023171 | 0.001023171 | 0.001023171 | 0.001023171 | 0.001023171 | 0.001023171 | 0.001023171 | 0.001023171 | 0.001023171 | 0.001023171 | 0.001023171 | 0.001023171 | 0.001023171 | 0.001023171 | 0.001023171 | 0.001023171 | 0.001023171 | 0 | 0 | 0
1602 | 466.3364 | 0.001025617 | 10 | 811 | -791 | 0 | 0 | 0 | 0.001025617 | 0.001025617 | 0.001025617 | 0.001025617 | 0.001025617 | 0.001025617 | 0.001025617 | 0.001025617 | 0.001025617 | 0.001025617 | 0.001025617 | 0.001025617 | 0.001025617 | 0.001025617 | 0.001025617 | 0.001025617 | 0.001025617 | 0.001025617 | 0.001025617 | 0.001025617 | 0.001025617 | 0.001025617 | 0.001025617 | 0.001025617 | 0.001025617 | 0.001025617 | 0.001025617 | 0.001025617 | 0.001025617 | 0.001025617 | 0.001025617 | 0.001025617 | 0.001025617 | 0.001025617 | 0.001025617 | 0.001025617 | 0.001025617 | 0.001025617 | 0.001025617 | 0.001025617 | 0.001025617 | 0.001025617 | 0.001025617 | 0.001025617 | 0.001025617 | 0.001025617 | 0.001025617 | 0.001025617 | 0.001025617 | 0.001025617 | 0.001025617 | 0.001025617 | 0.001025617 | 0.001025617 | 0.001025617 | 0.001025617 | 0.001025617 | 0.001025617 | 0.001025617 | 0.001025617 | 0 | 0
1602 | 447.0968 | 0.0009833026 | 20 | 821 | -781 | 0 | 0 | 0 | 0.0009833026 | 0.0009833026 | 0.0009833026 | 0.0009833026 | 0.0009833026 | 0.0009833026 | 0.0009833026 | 0.0009833026 | 0.0009833026 | 0.0009833026 | 0.0009833026 | 0.0009833026 | 0.0009833026 | 0.0009833026 | 0.0009833026 | 0.0009833026 | 0.0009833026 | 0.0009833026 | 0.0009833026 | 0.0009833026 | 0.0009833026 | 0.0009833026 | 0.0009833026 | 0.0009833026 | 0.0009833026 | 0.0009833026 | 0.0009833026 | 0.0009833026 | 0.0009833026 | 0.0009833026 | 0.0009833026 | 0.0009833026 | 0.0009833026 | 0.0009833026 | 0.0009833026 | 0.0009833026 | 0.0009833026 | 0.0009833026 | 0.0009833026 | 0.0009833026 | 0.0009833026 | 0.0009833026 | 0.0009833026 | 0.0009833026 | 0.0009833026 | 0.0009833026 | 0.0009833026 | 0.0009833026 | 0.0009833026 | 0.0009833026 | 0.0009833026 | 0.0009833026 | 0.0009833026 | 0.0009833026 | 0.0009833026 | 0.0009833026 | 0.0009833026 | 0.0009833026 | 0.0009833026 | 0.0009833026 | 0 | 0
1592 | 368.8297 | 0.0008111694 | 30 | 826 | -766 | 0 | 0 | 0 | 0 | 0.0008111694 | 0.0008111694 | 0.0008111694 | 0.0008111694 | 0.0008111694 | 0.0008111694 | 0.0008111694 | 0.0008111694 | 0.0008111694 | 0.0008111694 | 0.0008111694 | 0.0008111694 | 0.0008111694 | 0.0008111694 | 0.0008111694 | 0.0008111694 | 0.0008111694 | 0.0008111694 | 0.0008111694 | 0.0008111694 | 0.0008111694 | 0.0008111694 | 0.0008111694 | 0.0008111694 | 0.0008111694 | 0.0008111694 | 0.0008111694 | 0.0008111694 | 0.0008111694 | 0.0008111694 | 0.0008111694 | 0.0008111694 | 0.0008111694 | 0.0008111694 | 0.0008111694 | 0.0008111694 | 0.0008111694 | 0.0008111694 | 0.0008111694 | 0.0008111694 | 0.0008111694 | 0.0008111694 | 0.0008111694 | 0.0008111694 | 0.0008111694 | 0.0008111694 | 0.0008111694 | 0.0008111694 | 0.0008111694 | 0.0008111694 | 0.0008111694 | 0.0008111694 | 0.0008111694 | 0.0008111694 | 0.0008111694 | 0.0008111694 | 0.0008111694 | 0.0008111694 | 0.0008111694 | 0 | 0
1592 | 372.485 | 0.0008192085 | 40 | 836 | -756 | 0 | 0 | 0 | 0 | 0.0008192085 | 0.0008192085 | 0.0008192085 | 0.0008192085 | 0.0008192085 | 0.0008192085 | 0.0008192085 | 0.0008192085 | 0.0008192085 | 0.0008192085 | 0.0008192085 | 0.0008192085 | 0.0008192085 | 0.0008192085 | 0.0008192085 | 0.0008192085 | 0.0008192085 | 0.0008192085 | 0.0008192085 | 0.0008192085 | 0.0008192085 | 0.0008192085 | 0.0008192085 | 0.0008192085 | 0.0008192085 | 0.0008192085 | 0.0008192085 | 0.0008192085 | 0.0008192085 | 0.0008192085 | 0.0008192085 | 0.0008192085 | 0.0008192085 | 0.0008192085 | 0.0008192085 | 0.0008192085 | 0.0008192085 | 0.0008192085 | 0.0008192085 | 0.0008192085 | 0.0008192085 | 0.0008192085 | 0.0008192085 | 0.0008192085 | 0.0008192085 | 0.0008192085 | 0.0008192085 | 0.0008192085 | 0.0008192085 | 0.0008192085 | 0.0008192085 | 0.0008192085 | 0.0008192085 | 0.0008192085 | 0.0008192085 | 0.0008192085 | 0.0008192085 | 0.0008192085 | 0.0008192085 | 0.0008192085 | 0
1592 | 387.2597 | 0.0008517026 | 30 | 826 | -766 | 0 | 0 | 0 | 0 | 0.0008517026 | 0.0008517026 | 0.0008517026 | 0.0008517026 | 0.0008517026 | 0.0008517026 | 0.0008517026 | 0.0008517026 | 0.0008517026 | 0.0008517026 | 0.0008517026 | 0.0008517026 | 0.0008517026 | 0.0008517026 | 0.0008517026 | 0.0008517026 | 0.0008517026 | 0.0008517026 | 0.0008517026 | 0.0008517026 | 0.0008517026 | 0.0008517026 | 0.0008517026 | 0.0008517026 | 0.0008517026 | 0.0008517026 | 0.0008517026 | 0.0008517026 | 0.0008517026 | 0.0008517026 | 0.0008517026 | 0.0008517026 | 0.0008517026 | 0.0008517026 | 0.0008517026 | 0.0008517026 | 0.0008517026 | 0.0008517026 | 0.0008517026 | 0.0008517026 | 0.0008517026 | 0.0008517026 | 0.0008517026 | 0.0008517026 | 0.0008517026 | 0.0008517026 | 0.0008517026 | 0.0008517026 | 0.0008517026 | 0.0008517026 | 0.0008517026 | 0.0008517026 | 0.0008517026 | 0.0008517026 | 0.0008517026 | 0.0008517026 | 0.0008517026 | 0.0008517026 | 0.0008517026 | 0 | 0
1592 | 379.5959 | 0.0008348475 | 20 | 816 | -776 | 0 | 0 | 0 | 0.0008348475 | 0.0008348475 | 0.0008348475 | 0.0008348475 | 0.0008348475 | 0.0008348475 | 0.0008348475 | 0.0008348475 | 0.0008348475 | 0.0008348475 | 0.0008348475 | 0.0008348475 | 0.0008348475 | 0.0008348475 | 0.0008348475 | 0.0008348475 | 0.0008348475 | 0.0008348475 | 0.0008348475 | 0.0008348475 | 0.0008348475 | 0.0008348475 | 0.0008348475 | 0.0008348475 | 0.0008348475 | 0.0008348475 | 0.0008348475 | 0.0008348475 | 0.0008348475 | 0.0008348475 | 0.0008348475 | 0.0008348475 | 0.0008348475 | 0.0008348475 | 0.0008348475 | 0.0008348475 | 0.0008348475 | 0.0008348475 | 0.0008348475 | 0.0008348475 | 0.0008348475 | 0.0008348475 | 0.0008348475 | 0.0008348475 | 0.0008348475 | 0.0008348475 | 0.0008348475 | 0.0008348475 | 0.0008348475 | 0.0008348475 | 0.0008348475 | 0.0008348475 | 0.0008348475 | 0.0008348475 | 0.0008348475 | 0.0008348475 | 0.0008348475 | 0.0008348475 | 0.0008348475 | 0.0008348475 | 0 | 0
1592 | 380.1618 | 0.0008360921 | 10 | 806 | -786 | 0 | 0 | 0 | 0.0008360921 | 0.0008360921 | 0.0008360921 | 0.0008360921 | 0.0008360921 | 0.0008360921 | 0.0008360921 | 0.0008360921 | 0.0008360921 | 0.0008360921 | 0.0008360921 | 0.0008360921 | 0.0008360921 | 0.0008360921 | 0.0008360921 | 0.0008360921 | 0.0008360921 | 0.0008360921 | 0.0008360921 | 0.0008360921 | 0.0008360921 | 0.0008360921 | 0.0008360921 | 0.0008360921 | 0.0008360921 | 0.0008360921 | 0.0008360921 | 0.0008360921 | 0.0008360921 | 0.0008360921 | 0.0008360921 | 0.0008360921 | 0.0008360921 | 0.0008360921 | 0.0008360921 | 0.0008360921 | 0.0008360921 | 0.0008360921 | 0.0008360921 | 0.0008360921 | 0.0008360921 | 0.0008360921 | 0.0008360921 | 0.0008360921 | 0.0008360921 | 0.0008360921 | 0.0008360921 | 0.0008360921 | 0.0008360921 | 0.0008360921 | 0.0008360921 | 0.0008360921 | 0.0008360921 | 0.0008360921 | 0.0008360921 | 0.0008360921 | 0.0008360921 | 0.0008360921 | 0.0008360921 | 0.0008360921 | 0 | 0
1592 | 373.8115 | 0.0008221259 | 0 | 796 | -796 | 0 | 0 | 0 | 0.0008221259 | 0.0008221259 | 0.0008221259 | 0.0008221259 | 0.0008221259 | 0.0008221259 | 0.0008221259 | 0.0008221259 | 0.0008221259 | 0.0008221259 | 0.0008221259 | 0.0008221259 | 0.0008221259 | 0.0008221259 | 0.0008221259 | 0.0008221259 | 0.0008221259 | 0.0008221259 | 0.0008221259 | 0.0008221259 | 0.0008221259 | 0.0008221259 | 0.0008221259 | 0.0008221259 | 0.0008221259 | 0.0008221259 | 0.0008221259 | 0.0008221259 | 0.0008221259 | 0.0008221259 | 0.0008221259 | 0.0008221259 | 0.0008221259 | 0.0008221259 | 0.0008221259 | 0.0008221259 | 0.0008221259 | 0.0008221259 | 0.0008221259 | 0.0008221259 | 0.0008221259 | 0.0008221259 | 0.0008221259 | 0.0008221259 | 0.0008221259 | 0.0008221259 | 0.0008221259 | 0.0008221259 | 0.0008221259 | 0.0008221259 | 0.0008221259 | 0.0008221259 | 0.0008221259 | 0.0008221259 | 0.0008221259 | 0.0008221259 | 0.0008221259 | 0.0008221259 | 0.0008221259 | 0 | 0 | 0
1589 | 263.0159 | 0.0005784524 | -10 | 784.5 | -804.5 | 0 | 0 | 0.0005784524 | 0.0005784524 | 0.0005784524 | 0.0005784524 | 0.0005784524 | 0.0005784524 | 0.0005784524 | 0.0005784524 | 0.0005784524 | 0.0005784524 | 0.0005784524 | 0.0005784524 | 0.0005784524 | 0.0005784524 | 0.0005784524 | 0.0005784524 | 0.0005784524 | 0.0005784524 | 0.0005784524 | 0.0005784524 | 0.0005784524 | 0.0005784524 | 0.0005784524 | 0.0005784524 | 0.0005784524 | 0.0005784524 | 0.0005784524 | 0.0005784524 | 0.0005784524 | 0.0005784524 | 0.0005784524 | 0.0005784524 | 0.0005784524 | 0.0005784524 | 0.0005784524 | 0.0005784524 | 0.0005784524 | 0.0005784524 | 0.0005784524 | 0.0005784524 | 0.0005784524 | 0.0005784524 | 0.0005784524 | 0.0005784524 | 0.0005784524 | 0.0005784524 | 0.0005784524 | 0.0005784524 | 0.0005784524 | 0.0005784524 | 0.0005784524 | 0.0005784524 | 0.0005784524 | 0.0005784524 | 0.0005784524 | 0.0005784524 | 0.0005784524 | 0.0005784524 | 0.0005784524 | 0.0005784524 | 0 | 0 | 0
1589 | 270.3834 | 0.0005946559 | -20 | 774.5 | -814.5 | 0 | 0 | 0.0005946559 | 0.0005946559 | 0.0005946559 | 0.0005946559 | 0.0005946559 | 0.0005946559 | 0.0005946559 | 0.0005946559 | 0.0005946559 | 0.0005946559 | 0.0005946559 | 0.0005946559 | 0.0005946559 | 0.0005946559 | 0.0005946559 | 0.0005946559 | 0.0005946559 | 0.0005946559 | 0.0005946559 | 0.0005946559 | 0.0005946559 | 0.0005946559 | 0.0005946559 | 0.0005946559 | 0.0005946559 | 0.0005946559 | 0.0005946559 | 0.0005946559 | 0.0005946559 | 0.0005946559 | 0.0005946559 | 0.0005946559 | 0.0005946559 | 0.0005946559 | 0.0005946559 | 0.0005946559 | 0.0005946559 | 0.0005946559 | 0.0005946559 | 0.0005946559 | 0.0005946559 | 0.0005946559 | 0.0005946559 | 0.0005946559 | 0.0005946559 | 0.0005946559 | 0.0005946559 | 0.0005946559 | 0.0005946559 | 0.0005946559 | 0.0005946559 | 0.0005946559 | 0.0005946559 | 0.0005946559 | 0.0005946559 | 0.0005946559 | 0.0005946559 | 0.0005946559 | 0.0005946559 | 0 | 0 | 0 | 0
1589 | 276.531 | 0.0006081763 | -30 | 764.5 | -824.5 | 0 | 0 | 0.0006081763 | 0.0006081763 | 0.0006081763 | 0.0006081763 | 0.0006081763 | 0.0006081763 | 0.0006081763 | 0.0006081763 | 0.0006081763 | 0.0006081763 | 0.0006081763 | 0.0006081763 | 0.0006081763 | 0.0006081763 | 0.0006081763 | 0.0006081763 | 0.0006081763 | 0.0006081763 | 0.0006081763 | 0.0006081763 | 0.0006081763 | 0.0006081763 | 0.0006081763 | 0.0006081763 | 0.0006081763 | 0.0006081763 | 0.0006081763 | 0.0006081763 | 0.0006081763 | 0.0006081763 | 0.0006081763 | 0.0006081763 | 0.0006081763 | 0.0006081763 | 0.0006081763 | 0.0006081763 | 0.0006081763 | 0.0006081763 | 0.0006081763 | 0.0006081763 | 0.0006081763 | 0.0006081763 | 0.0006081763 | 0.0006081763 | 0.0006081763 | 0.0006081763 | 0.0006081763 | 0.0006081763 | 0.0006081763 | 0.0006081763 | 0.0006081763 | 0.0006081763 | 0.0006081763 | 0.0006081763 | 0.0006081763 | 0.0006081763 | 0.0006081763 | 0.0006081763 | 0.0006081763 | 0 | 0 | 0 | 0
1589 | 276.4971 | 0.0006081017 | -40 | 754.5 | -834.5 | 0 | 0.0006081017 | 0.0006081017 | 0.0006081017 | 0.0006081017 | 0.0006081017 | 0.0006081017 | 0.0006081017 | 0.0006081017 | 0.0006081017 | 0.0006081017 | 0.0006081017 | 0.0006081017 | 0.0006081017 | 0.0006081017 | 0.0006081017 | 0.0006081017 | 0.0006081017 | 0.0006081017 | 0.0006081017 | 0.0006081017 | 0.0006081017 | 0.0006081017 | 0.0006081017 | 0.0006081017 | 0.0006081017 | 0.0006081017 | 0.0006081017 | 0.0006081017 | 0.0006081017 | 0.0006081017 | 0.0006081017 | 0.0006081017 | 0.0006081017 | 0.0006081017 | 0.0006081017 | 0.0006081017 | 0.0006081017 | 0.0006081017 | 0.0006081017 | 0.0006081017 | 0.0006081017 | 0.0006081017 | 0.0006081017 | 0.0006081017 | 0.0006081017 | 0.0006081017 | 0.0006081017 | 0.0006081017 | 0.0006081017 | 0.0006081017 | 0.0006081017 | 0.0006081017 | 0.0006081017 | 0.0006081017 | 0.0006081017 | 0.0006081017 | 0.0006081017 | 0.0006081017 | 0.0006081017 | 0.0006081017 | 0 | 0 | 0 | 0
1589 | 275.189 | 0.0006052249 | -30 | 764.5 | -824.5 | 0 | 0 | 0.0006052249 | 0.0006052249 | 0.0006052249 | 0.0006052249 | 0.0006052249 | 0.0006052249 | 0.0006052249 | 0.0006052249 | 0.0006052249 | 0.0006052249 | 0.0006052249 | 0.0006052249 | 0.0006052249 | 0.0006052249 | 0.0006052249 | 0.0006052249 | 0.0006052249 | 0.0006052249 | 0.0006052249 | 0.0006052249 | 0.0006052249 | 0.0006052249 | 0.0006052249 | 0.0006052249 | 0.0006052249 | 0.0006052249 | 0.0006052249 | 0.0006052249 | 0.0006052249 | 0.0006052249 | 0.0006052249 | 0.0006052249 | 0.0006052249 | 0.0006052249 | 0.0006052249 | 0.0006052249 | 0.0006052249 | 0.0006052249 | 0.0006052249 | 0.0006052249 | 0.0006052249 | 0.0006052249 | 0.0006052249 | 0.0006052249 | 0.0006052249 | 0.0006052249 | 0.0006052249 | 0.0006052249 | 0.0006052249 | 0.0006052249 | 0.0006052249 | 0.0006052249 | 0.0006052249 | 0.0006052249 | 0.0006052249 | 0.0006052249 | 0.0006052249 | 0.0006052249 | 0.0006052249 | 0 | 0 | 0 | 0
1589 | 276.3334 | 0.0006077418 | -20 | 774.5 | -814.5 | 0 | 0 | 0.0006077418 | 0.0006077418 | 0.0006077418 | 0.0006077418 | 0.0006077418 | 0.0006077418 | 0.0006077418 | 0.0006077418 | 0.0006077418 | 0.0006077418 | 0.0006077418 | 0.0006077418 | 0.0006077418 | 0.0006077418 | 0.0006077418 | 0.0006077418 | 0.0006077418 | 0.0006077418 | 0.0006077418 | 0.0006077418 | 0.0006077418 | 0.0006077418 | 0.0006077418 | 0.0006077418 | 0.0006077418 | 0.0006077418 | 0.0006077418 | 0.0006077418 | 0.0006077418 | 0.0006077418 | 0.0006077418 | 0.0006077418 | 0.0006077418 | 0.0006077418 | 0.0006077418 | 0.0006077418 | 0.0006077418 | 0.0006077418 | 0.0006077418 | 0.0006077418 | 0.0006077418 | 0.0006077418 | 0.0006077418 | 0.0006077418 | 0.0006077418 | 0.0006077418 | 0.0006077418 | 0.0006077418 | 0.0006077418 | 0.0006077418 | 0.0006077418 | 0.0006077418 | 0.0006077418 | 0.0006077418 | 0.0006077418 | 0.0006077418 | 0.0006077418 | 0.0006077418 | 0.0006077418 | 0 | 0 | 0 | 0
1589 | 271.1853 | 0.0005964194 | -10 | 784.5 | -804.5 | 0 | 0 | 0.0005964194 | 0.0005964194 | 0.0005964194 | 0.0005964194 | 0.0005964194 | 0.0005964194 | 0.0005964194 | 0.0005964194 | 0.0005964194 | 0.0005964194 | 0.0005964194 | 0.0005964194 | 0.0005964194 | 0.0005964194 | 0.0005964194 | 0.0005964194 | 0.0005964194 | 0.0005964194 | 0.0005964194 | 0.0005964194 | 0.0005964194 | 0.0005964194 | 0.0005964194 | 0.0005964194 | 0.0005964194 | 0.0005964194 | 0.0005964194 | 0.0005964194 | 0.0005964194 | 0.0005964194 | 0.0005964194 | 0.0005964194 | 0.0005964194 | 0.0005964194 | 0.0005964194 | 0.0005964194 | 0.0005964194 | 0.0005964194 | 0.0005964194 | 0.0005964194 | 0.0005964194 | 0.0005964194 | 0.0005964194 | 0.0005964194 | 0.0005964194 | 0.0005964194 | 0.0005964194 | 0.0005964194 | 0.0005964194 | 0.0005964194 | 0.0005964194 | 0.0005964194 | 0.0005964194 | 0.0005964194 | 0.0005964194 | 0.0005964194 | 0.0005964194 | 0.0005964194 | 0.0005964194 | 0.0005964194 | 0 | 0 | 0
1589 | 274.9261 | 0.0006046466 | 0 | 794.5 | -794.5 | 0 | 0 | 0 | 0.0006046466 | 0.0006046466 | 0.0006046466 | 0.0006046466 | 0.0006046466 | 0.0006046466 | 0.0006046466 | 0.0006046466 | 0.0006046466 | 0.0006046466 | 0.0006046466 | 0.0006046466 | 0.0006046466 | 0.0006046466 | 0.0006046466 | 0.0006046466 | 0.0006046466 | 0.0006046466 | 0.0006046466 | 0.0006046466 | 0.0006046466 | 0.0006046466 | 0.0006046466 | 0.0006046466 | 0.0006046466 | 0.0006046466 | 0.0006046466 | 0.0006046466 | 0.0006046466 | 0.0006046466 | 0.0006046466 | 0.0006046466 | 0.0006046466 | 0.0006046466 | 0.0006046466 | 0.0006046466 | 0.0006046466 | 0.0006046466 | 0.0006046466 | 0.0006046466 | 0.0006046466 | 0.0006046466 | 0.0006046466 | 0.0006046466 | 0.0006046466 | 0.0006046466 | 0.0006046466 | 0.0006046466 | 0.0006046466 | 0.0006046466 | 0.0006046466 | 0.0006046466 | 0.0006046466 | 0.0006046466 | 0.0006046466 | 0.0006046466 | 0.0006046466 | 0.0006046466 | 0.0006046466 | 0 | 0 | 0
1589 | 275.2704 | 0.0006054039 | 10 | 804.5 | -784.5 | 0 | 0 | 0 | 0.0006054039 | 0.0006054039 | 0.0006054039 | 0.0006054039 | 0.0006054039 | 0.0006054039 | 0.0006054039 | 0.0006054039 | 0.0006054039 | 0.0006054039 | 0.0006054039 | 0.0006054039 | 0.0006054039 | 0.0006054039 | 0.0006054039 | 0.0006054039 | 0.0006054039 | 0.0006054039 | 0.0006054039 | 0.0006054039 | 0.0006054039 | 0.0006054039 | 0.0006054039 | 0.0006054039 | 0.0006054039 | 0.0006054039 | 0.0006054039 | 0.0006054039 | 0.0006054039 | 0.0006054039 | 0.0006054039 | 0.0006054039 | 0.0006054039 | 0.0006054039 | 0.0006054039 | 0.0006054039 | 0.0006054039 | 0.0006054039 | 0.0006054039 | 0.0006054039 | 0.0006054039 | 0.0006054039 | 0.0006054039 | 0.0006054039 | 0.0006054039 | 0.0006054039 | 0.0006054039 | 0.0006054039 | 0.0006054039 | 0.0006054039 | 0.0006054039 | 0.0006054039 | 0.0006054039 | 0.0006054039 | 0.0006054039 | 0.0006054039 | 0.0006054039 | 0.0006054039 | 0.0006054039 | 0.0006054039 | 0 | 0
1589 | 277.7855 | 0.0006109353 | 20 | 814.5 | -774.5 | 0 | 0 | 0 | 0 | 0.0006109353 | 0.0006109353 | 0.0006109353 | 0.0006109353 | 0.0006109353 | 0.0006109353 | 0.0006109353 | 0.0006109353 | 0.0006109353 | 0.0006109353 | 0.0006109353 | 0.0006109353 | 0.0006109353 | 0.0006109353 | 0.0006109353 | 0.0006109353 | 0.0006109353 | 0.0006109353 | 0.0006109353 | 0.0006109353 | 0.0006109353 | 0.0006109353 | 0.0006109353 | 0.0006109353 | 0.0006109353 | 0.0006109353 | 0.0006109353 | 0.0006109353 | 0.0006109353 | 0.0006109353 | 0.0006109353 | 0.0006109353 | 0.0006109353 | 0.0006109353 | 0.0006109353 | 0.0006109353 | 0.0006109353 | 0.0006109353 | 0.0006109353 | 0.0006109353 | 0.0006109353 | 0.0006109353 | 0.0006109353 | 0.0006109353 | 0.0006109353 | 0.0006109353 | 0.0006109353 | 0.0006109353 | 0.0006109353 | 0.0006109353 | 0.0006109353 | 0.0006109353 | 0.0006109353 | 0.0006109353 | 0.0006109353 | 0.0006109353 | 0.0006109353 | 0.0006109353 | 0.0006109353 | 0 | 0
1589 | 274.183 | 0.0006030124 | 30 | 824.5 | -764.5 | 0 | 0 | 0 | 0 | 0.0006030124 | 0.0006030124 | 0.0006030124 | 0.0006030124 | 0.0006030124 | 0.0006030124 | 0.0006030124 | 0.0006030124 | 0.0006030124 | 0.0006030124 | 0.0006030124 | 0.0006030124 | 0.0006030124 | 0.0006030124 | 0.0006030124 | 0.0006030124 | 0.0006030124 | 0.0006030124 | 0.0006030124 | 0.0006030124 | 0.0006030124 | 0.0006030124 | 0.0006030124 | 0.0006030124 | 0.0006030124 | 0.0006030124 | 0.0006030124 | 0.0006030124 | 0.0006030124 | 0.0006030124 | 0.0006030124 | 0.0006030124 | 0.0006030124 | 0.0006030124 | 0.0006030124 | 0.0006030124 | 0.0006030124 | 0.0006030124 | 0.0006030124 | 0.0006030124 | 0.0006030124 | 0.0006030124 | 0.0006030124 | 0.0006030124 | 0.0006030124 | 0.0006030124 | 0.0006030124 | 0.0006030124 | 0.0006030124 | 0.0006030124 | 0.0006030124 | 0.0006030124 | 0.0006030124 | 0.0006030124 | 0.0006030124 | 0.0006030124 | 0.0006030124 | 0.0006030124 | 0.0006030124 | 0 | 0
1589 | 279.7908 | 0.0006153455 | 40 | 834.5 | -754.5 | 0 | 0 | 0 | 0 | 0.0006153455 | 0.0006153455 | 0.0006153455 | 0.0006153455 | 0.0006153455 | 0.0006153455 | 0.0006153455 | 0.0006153455 | 0.0006153455 | 0.0006153455 | 0.0006153455 | 0.0006153455 | 0.0006153455 | 0.0006153455 | 0.0006153455 | 0.0006153455 | 0.0006153455 | 0.0006153455 | 0.0006153455 | 0.0006153455 | 0.0006153455 | 0.0006153455 | 0.0006153455 | 0.0006153455 | 0.0006153455 | 0.0006153455 | 0.0006153455 | 0.0006153455 | 0.0006153455 | 0.0006153455 | 0.0006153455 | 0.0006153455 | 0.0006153455 | 0.0006153455 | 0.0006153455 | 0.0006153455 | 0.0006153455 | 0.0006153455 | 0.0006153455 | 0.0006153455 | 0.0006153455 | 0.0006153455 | 0.0006153455 | 0.0006153455 | 0.0006153455 | 0.0006153455 | 0.0006153455 | 0.0006153455 | 0.0006153455 | 0.0006153455 | 0.0006153455 | 0.0006153455 | 0.0006153455 | 0.0006153455 | 0.0006153455 | 0.0006153455 | 0.0006153455 | 0.0006153455 | 0.0006153455 | 0.0006153455 | 0
1589 | 275.4759 | 0.0006058557 | 30 | 824.5 | -764.5 | 0 | 0 | 0 | 0 | 0.0006058557 | 0.0006058557 | 0.0006058557 | 0.0006058557 | 0.0006058557 | 0.0006058557 | 0.0006058557 | 0.0006058557 | 0.0006058557 | 0.0006058557 | 0.0006058557 | 0.0006058557 | 0.0006058557 | 0.0006058557 | 0.0006058557 | 0.0006058557 | 0.0006058557 | 0.0006058557 | 0.0006058557 | 0.0006058557 | 0.0006058557 | 0.0006058557 | 0.0006058557 | 0.0006058557 | 0.0006058557 | 0.0006058557 | 0.0006058557 | 0.0006058557 | 0.0006058557 | 0.0006058557 | 0.0006058557 | 0.0006058557 | 0.0006058557 | 0.0006058557 | 0.0006058557 | 0.0006058557 | 0.0006058557 | 0.0006058557 | 0.0006058557 | 0.0006058557 | 0.0006058557 | 0.0006058557 | 0.0006058557 | 0.0006058557 | 0.0006058557 | 0.0006058557 | 0.0006058557 | 0.0006058557 | 0.0006058557 | 0.0006058557 | 0.0006058557 | 0.0006058557 | 0.0006058557 | 0.0006058557 | 0.0006058557 | 0.0006058557 | 0.0006058557 | 0.0006058557 | 0.0006058557 | 0 | 0
1589 | 274.5539 | 0.000603828 | 20 | 814.5 | -774.5 | 0 | 0 | 0 | 0 | 0.000603828 | 0.000603828 | 0.000603828 | 0.000603828 | 0.000603828 | 0.000603828 | 0.000603828 | 0.000603828 | 0.000603828 | 0.000603828 | 0.000603828 | 0.000603828 | 0.000603828 | 0.000603828 | 0.000603828 | 0.000603828 | 0.000603828 | 0.000603828 | 0.000603828 | 0.000603828 | 0.000603828 | 0.000603828 | 0.000603828 | 0.000603828 | 0.000603828 | 0.000603828 | 0.000603828 | 0.000603828 | 0.000603828 | 0.000603828 | 0.000603828 | 0.000603828 | 0.000603828 | 0.000603828 | 0.000603828 | 0.000603828 | 0.000603828 | 0.000603828 | 0.000603828 | 0.000603828 | 0.000603828 | 0.000603828 | 0.000603828 | 0.000603828 | 0.000603828 | 0.000603828 | 0.000603828 | 0.000603828 | 0.000603828 | 0.000603828 | 0.000603828 | 0.000603828 | 0.000603828 | 0.000603828 | 0.000603828 | 0.000603828 | 0.000603828 | 0.000603828 | 0.000603828 | 0 | 0
1589 | 268.5493 | 0.000590622 | 10 | 804.5 | -784.5 | 0 | 0 | 0 | 0.000590622 | 0.000590622 | 0.000590622 | 0.000590622 | 0.000590622 | 0.000590622 | 0.000590622 | 0.000590622 | 0.000590622 | 0.000590622 | 0.000590622 | 0.000590622 | 0.000590622 | 0.000590622 | 0.000590622 | 0.000590622 | 0.000590622 | 0.000590622 | 0.000590622 | 0.000590622 | 0.000590622 | 0.000590622 | 0.000590622 | 0.000590622 | 0.000590622 | 0.000590622 | 0.000590622 | 0.000590622 | 0.000590622 | 0.000590622 | 0.000590622 | 0.000590622 | 0.000590622 | 0.000590622 | 0.000590622 | 0.000590622 | 0.000590622 | 0.000590622 | 0.000590622 | 0.000590622 | 0.000590622 | 0.000590622 | 0.000590622 | 0.000590622 | 0.000590622 | 0.000590622 | 0.000590622 | 0.000590622 | 0.000590622 | 0.000590622 | 0.000590622 | 0.000590622 | 0.000590622 | 0.000590622 | 0.000590622 | 0.000590622 | 0.000590622 | 0.000590622 | 0.000590622 | 0.000590622 | 0 | 0
1589 | 277.9535 | 0.0006113049 | 0 | 794.5 | -794.5 | 0 | 0 | 0 | 0.0006113049 | 0.0006113049 | 0.0006113049 | 0.0006113049 | 0.0006113049 | 0.0006113049 | 0.0006113049 | 0.0006113049 | 0.0006113049 | 0.0006113049 | 0.0006113049 | 0.0006113049 | 0.0006113049 | 0.0006113049 | 0.0006113049 | 0.0006113049 | 0.0006113049 | 0.0006113049 | 0.0006113049 | 0.0006113049 | 0.0006113049 | 0.0006113049 | 0.0006113049 | 0.0006113049 | 0.0006113049 | 0.0006113049 | 0.0006113049 | 0.0006113049 | 0.0006113049 | 0.0006113049 | 0.0006113049 | 0.0006113049 | 0.0006113049 | 0.0006113049 | 0.0006113049 | 0.0006113049 | 0.0006113049 | 0.0006113049 | 0.0006113049 | 0.0006113049 | 0.0006113049 | 0.0006113049 | 0.0006113049 | 0.0006113049 | 0.0006113049 | 0.0006113049 | 0.0006113049 | 0.0006113049 | 0.0006113049 | 0.0006113049 | 0.0006113049 | 0.0006113049 | 0.0006113049 | 0.0006113049 | 0.0006113049 | 0.0006113049 | 0.0006113049 | 0.0006113049 | 0.0006113049 | 0 | 0 | 0
1589 | 277.2265 | 0.000609706 | -10 | 784.5 | -804.5 | 0 | 0 | 0.000609706 | 0.000609706 | 0.000609706 | 0.000609706 | 0.000609706 | 0.000609706 | 0.000609706 | 0.000609706 | 0.000609706 | 0.000609706 | 0.000609706 | 0.000609706 | 0.000609706 | 0.000609706 | 0.000609706 | 0.000609706 | 0.000609706 | 0.000609706 | 0.000609706 | 0.000609706 | 0.000609706 | 0.000609706 | 0.000609706 | 0.000609706 | 0.000609706 | 0.000609706 | 0.000609706 | 0.000609706 | 0.000609706 | 0.000609706 | 0.000609706 | 0.000609706 | 0.000609706 | 0.000609706 | 0.000609706 | 0.000609706 | 0.000609706 | 0.000609706 | 0.000609706 | 0.000609706 | 0.000609706 | 0.000609706 | 0.000609706 | 0.000609706 | 0.000609706 | 0.000609706 | 0.000609706 | 0.000609706 | 0.000609706 | 0.000609706 | 0.000609706 | 0.000609706 | 0.000609706 | 0.000609706 | 0.000609706 | 0.000609706 | 0.000609706 | 0.000609706 | 0.000609706 | 0.000609706 | 0 | 0 | 0
1589 | 280.4171 | 0.000616723 | -20 | 774.5 | -814.5 | 0 | 0 | 0.000616723 | 0.000616723 | 0.000616723 | 0.000616723 | 0.000616723 | 0.000616723 | 0.000616723 | 0.000616723 | 0.000616723 | 0.000616723 | 0.000616723 | 0.000616723 | 0.000616723 | 0.000616723 | 0.000616723 | 0.000616723 | 0.000616723 | 0.000616723 | 0.000616723 | 0.000616723 | 0.000616723 | 0.000616723 | 0.000616723 | 0.000616723 | 0.000616723 | 0.000616723 | 0.000616723 | 0.000616723 | 0.000616723 | 0.000616723 | 0.000616723 | 0.000616723 | 0.000616723 | 0.000616723 | 0.000616723 | 0.000616723 | 0.000616723 | 0.000616723 | 0.000616723 | 0.000616723 | 0.000616723 | 0.000616723 | 0.000616723 | 0.000616723 | 0.000616723 | 0.000616723 | 0.000616723 | 0.000616723 | 0.000616723 | 0.000616723 | 0.000616723 | 0.000616723 | 0.000616723 | 0.000616723 | 0.000616723 | 0.000616723 | 0.000616723 | 0.000616723 | 0.000616723 | 0 | 0 | 0 | 0
1589 | 271.3251 | 0.0005967269 | -30 | 764.5 | -824.5 | 0 | 0 | 0.0005967269 | 0.0005967269 | 0.0005967269 | 0.0005967269 | 0.0005967269 | 0.0005967269 | 0.0005967269 | 0.0005967269 | 0.0005967269 | 0.0005967269 | 0.0005967269 | 0.0005967269 | 0.0005967269 | 0.0005967269 | 0.0005967269 | 0.0005967269 | 0.0005967269 | 0.0005967269 | 0.0005967269 | 0.0005967269 | 0.0005967269 | 0.0005967269 | 0.0005967269 | 0.0005967269 | 0.0005967269 | 0.0005967269 | 0.0005967269 | 0.0005967269 | 0.0005967269 | 0.0005967269 | 0.0005967269 | 0.0005967269 | 0.0005967269 | 0.0005967269 | 0.0005967269 | 0.0005967269 | 0.0005967269 | 0.0005967269 | 0.0005967269 | 0.0005967269 | 0.0005967269 | 0.0005967269 | 0.0005967269 | 0.0005967269 | 0.0005967269 | 0.0005967269 | 0.0005967269 | 0.0005967269 | 0.0005967269 | 0.0005967269 | 0.0005967269 | 0.0005967269 | 0.0005967269 | 0.0005967269 | 0.0005967269 | 0.0005967269 | 0.0005967269 | 0.0005967269 | 0.0005967269 | 0 | 0 | 0 | 0
1589 | 280.59 | 0.0006171033 | -40 | 754.5 | -834.5 | 0 | 0.0006171033 | 0.0006171033 | 0.0006171033 | 0.0006171033 | 0.0006171033 | 0.0006171033 | 0.0006171033 | 0.0006171033 | 0.0006171033 | 0.0006171033 | 0.0006171033 | 0.0006171033 | 0.0006171033 | 0.0006171033 | 0.0006171033 | 0.0006171033 | 0.0006171033 | 0.0006171033 | 0.0006171033 | 0.0006171033 | 0.0006171033 | 0.0006171033 | 0.0006171033 | 0.0006171033 | 0.0006171033 | 0.0006171033 | 0.0006171033 | 0.0006171033 | 0.0006171033 | 0.0006171033 | 0.0006171033 | 0.0006171033 | 0.0006171033 | 0.0006171033 | 0.0006171033 | 0.0006171033 | 0.0006171033 | 0.0006171033 | 0.0006171033 | 0.0006171033 | 0.0006171033 | 0.0006171033 | 0.0006171033 | 0.0006171033 | 0.0006171033 | 0.0006171033 | 0.0006171033 | 0.0006171033 | 0.0006171033 | 0.0006171033 | 0.0006171033 | 0.0006171033 | 0.0006171033 | 0.0006171033 | 0.0006171033 | 0.0006171033 | 0.0006171033 | 0.0006171033 | 0.0006171033 | 0.0006171033 | 0 | 0 | 0 | 0
1589 | 279.7738 | 0.0006153082 | -30 | 764.5 | -824.5 | 0 | 0 | 0.0006153082 | 0.0006153082 | 0.0006153082 | 0.0006153082 | 0.0006153082 | 0.0006153082 | 0.0006153082 | 0.0006153082 | 0.0006153082 | 0.0006153082 | 0.0006153082 | 0.0006153082 | 0.0006153082 | 0.0006153082 | 0.0006153082 | 0.0006153082 | 0.0006153082 | 0.0006153082 | 0.0006153082 | 0.0006153082 | 0.0006153082 | 0.0006153082 | 0.0006153082 | 0.0006153082 | 0.0006153082 | 0.0006153082 | 0.0006153082 | 0.0006153082 | 0.0006153082 | 0.0006153082 | 0.0006153082 | 0.0006153082 | 0.0006153082 | 0.0006153082 | 0.0006153082 | 0.0006153082 | 0.0006153082 | 0.0006153082 | 0.0006153082 | 0.0006153082 | 0.0006153082 | 0.0006153082 | 0.0006153082 | 0.0006153082 | 0.0006153082 | 0.0006153082 | 0.0006153082 | 0.0006153082 | 0.0006153082 | 0.0006153082 | 0.0006153082 | 0.0006153082 | 0.0006153082 | 0.0006153082 | 0.0006153082 | 0.0006153082 | 0.0006153082 | 0.0006153082 | 0.0006153082 | 0 | 0 | 0 | 0
1589 | 274.6851 | 0.0006041167 | -20 | 774.5 | -814.5 | 0 | 0 | 0.0006041167 | 0.0006041167 | 0.0006041167 | 0.0006041167 | 0.0006041167 | 0.0006041167 | 0.0006041167 | 0.0006041167 | 0.0006041167 | 0.0006041167 | 0.0006041167 | 0.0006041167 | 0.0006041167 | 0.0006041167 | 0.0006041167 | 0.0006041167 | 0.0006041167 | 0.0006041167 | 0.0006041167 | 0.0006041167 | 0.0006041167 | 0.0006041167 | 0.0006041167 | 0.0006041167 | 0.0006041167 | 0.0006041167 | 0.0006041167 | 0.0006041167 | 0.0006041167 | 0.0006041167 | 0.0006041167 | 0.0006041167 | 0.0006041167 | 0.0006041167 | 0.0006041167 | 0.0006041167 | 0.0006041167 | 0.0006041167 | 0.0006041167 | 0.0006041167 | 0.0006041167 | 0.0006041167 | 0.0006041167 | 0.0006041167 | 0.0006041167 | 0.0006041167 | 0.0006041167 | 0.0006041167 | 0.0006041167 | 0.0006041167 | 0.0006041167 | 0.0006041167 | 0.0006041167 | 0.0006041167 | 0.0006041167 | 0.0006041167 | 0.0006041167 | 0.0006041167 | 0.0006041167 | 0 | 0 | 0 | 0
1589 | 281.7366 | 0.0006196249 | -10 | 784.5 | -804.5 | 0 | 0 | 0.0006196249 | 0.0006196249 | 0.0006196249 | 0.0006196249 | 0.0006196249 | 0.0006196249 | 0.0006196249 | 0.0006196249 | 0.0006196249 | 0.0006196249 | 0.0006196249 | 0.0006196249 | 0.0006196249 | 0.0006196249 | 0.0006196249 | 0.0006196249 | 0.0006196249 | 0.0006196249 | 0.0006196249 | 0.0006196249 | 0.0006196249 | 0.0006196249 | 0.0006196249 | 0.0006196249 | 0.0006196249 | 0.0006196249 | 0.0006196249 | 0.0006196249 | 0.0006196249 | 0.0006196249 | 0.0006196249 | 0.0006196249 | 0.0006196249 | 0.0006196249 | 0.0006196249 | 0.0006196249 | 0.0006196249 | 0.0006196249 | 0.0006196249 | 0.0006196249 | 0.0006196249 | 0.0006196249 | 0.0006196249 | 0.0006196249 | 0.0006196249 | 0.0006196249 | 0.0006196249 | 0.0006196249 | 0.0006196249 | 0.0006196249 | 0.0006196249 | 0.0006196249 | 0.0006196249 | 0.0006196249 | 0.0006196249 | 0.0006196249 | 0.0006196249 | 0.0006196249 | 0.0006196249 | 0.0006196249 | 0 | 0 | 0
1588 | 308.8302 | 0.0006792122 | 0 | 794 | -794 | 0 | 0 | 0 | 0.0006792122 | 0.0006792122 | 0.0006792122 | 0.0006792122 | 0.0006792122 | 0.0006792122 | 0.0006792122 | 0.0006792122 | 0.0006792122 | 0.0006792122 | 0.0006792122 | 0.0006792122 | 0.0006792122 | 0.0006792122 | 0.0006792122 | 0.0006792122 | 0.0006792122 | 0.0006792122 | 0.0006792122 | 0.0006792122 | 0.0006792122 | 0.0006792122 | 0.0006792122 | 0.0006792122 | 0.0006792122 | 0.0006792122 | 0.0006792122 | 0.0006792122 | 0.0006792122 | 0.0006792122 | 0.0006792122 | 0.0006792122 | 0.0006792122 | 0.0006792122 | 0.0006792122 | 0.0006792122 | 0.0006792122 | 0.0006792122 | 0.0006792122 | 0.0006792122 | 0.0006792122 | 0.0006792122 | 0.0006792122 | 0.0006792122 | 0.0006792122 | 0.0006792122 | 0.0006792122 | 0.0006792122 | 0.0006792122 | 0.0006792122 | 0.0006792122 | 0.0006792122 | 0.0006792122 | 0.0006792122 | 0.0006792122 | 0.0006792122 | 0.0006792122 | 0.0006792122 | 0.0006792122 | 0 | 0 | 0
1588 | 322.6234 | 0.0007095476 | 10 | 804 | -784 | 0 | 0 | 0 | 0.0007095476 | 0.0007095476 | 0.0007095476 | 0.0007095476 | 0.0007095476 | 0.0007095476 | 0.0007095476 | 0.0007095476 | 0.0007095476 | 0.0007095476 | 0.0007095476 | 0.0007095476 | 0.0007095476 | 0.0007095476 | 0.0007095476 | 0.0007095476 | 0.0007095476 | 0.0007095476 | 0.0007095476 | 0.0007095476 | 0.0007095476 | 0.0007095476 | 0.0007095476 | 0.0007095476 | 0.0007095476 | 0.0007095476 | 0.0007095476 | 0.0007095476 | 0.0007095476 | 0.0007095476 | 0.0007095476 | 0.0007095476 | 0.0007095476 | 0.0007095476 | 0.0007095476 | 0.0007095476 | 0.0007095476 | 0.0007095476 | 0.0007095476 | 0.0007095476 | 0.0007095476 | 0.0007095476 | 0.0007095476 | 0.0007095476 | 0.0007095476 | 0.0007095476 | 0.0007095476 | 0.0007095476 | 0.0007095476 | 0.0007095476 | 0.0007095476 | 0.0007095476 | 0.0007095476 | 0.0007095476 | 0.0007095476 | 0.0007095476 | 0.0007095476 | 0.0007095476 | 0.0007095476 | 0.0007095476 | 0 | 0
1588 | 309.5379 | 0.0006807685 | 20 | 814 | -774 | 0 | 0 | 0 | 0 | 0.0006807685 | 0.0006807685 | 0.0006807685 | 0.0006807685 | 0.0006807685 | 0.0006807685 | 0.0006807685 | 0.0006807685 | 0.0006807685 | 0.0006807685 | 0.0006807685 | 0.0006807685 | 0.0006807685 | 0.0006807685 | 0.0006807685 | 0.0006807685 | 0.0006807685 | 0.0006807685 | 0.0006807685 | 0.0006807685 | 0.0006807685 | 0.0006807685 | 0.0006807685 | 0.0006807685 | 0.0006807685 | 0.0006807685 | 0.0006807685 | 0.0006807685 | 0.0006807685 | 0.0006807685 | 0.0006807685 | 0.0006807685 | 0.0006807685 | 0.0006807685 | 0.0006807685 | 0.0006807685 | 0.0006807685 | 0.0006807685 | 0.0006807685 | 0.0006807685 | 0.0006807685 | 0.0006807685 | 0.0006807685 | 0.0006807685 | 0.0006807685 | 0.0006807685 | 0.0006807685 | 0.0006807685 | 0.0006807685 | 0.0006807685 | 0.0006807685 | 0.0006807685 | 0.0006807685 | 0.0006807685 | 0.0006807685 | 0.0006807685 | 0.0006807685 | 0.0006807685 | 0.0006807685 | 0 | 0
1588 | 309.4078 | 0.0006804825 | 30 | 824 | -764 | 0 | 0 | 0 | 0 | 0.0006804825 | 0.0006804825 | 0.0006804825 | 0.0006804825 | 0.0006804825 | 0.0006804825 | 0.0006804825 | 0.0006804825 | 0.0006804825 | 0.0006804825 | 0.0006804825 | 0.0006804825 | 0.0006804825 | 0.0006804825 | 0.0006804825 | 0.0006804825 | 0.0006804825 | 0.0006804825 | 0.0006804825 | 0.0006804825 | 0.0006804825 | 0.0006804825 | 0.0006804825 | 0.0006804825 | 0.0006804825 | 0.0006804825 | 0.0006804825 | 0.0006804825 | 0.0006804825 | 0.0006804825 | 0.0006804825 | 0.0006804825 | 0.0006804825 | 0.0006804825 | 0.0006804825 | 0.0006804825 | 0.0006804825 | 0.0006804825 | 0.0006804825 | 0.0006804825 | 0.0006804825 | 0.0006804825 | 0.0006804825 | 0.0006804825 | 0.0006804825 | 0.0006804825 | 0.0006804825 | 0.0006804825 | 0.0006804825 | 0.0006804825 | 0.0006804825 | 0.0006804825 | 0.0006804825 | 0.0006804825 | 0.0006804825 | 0.0006804825 | 0.0006804825 | 0.0006804825 | 0.0006804825 | 0 | 0
1588 | 305.0518 | 0.0006709022 | 40 | 834 | -754 | 0 | 0 | 0 | 0 | 0.0006709022 | 0.0006709022 | 0.0006709022 | 0.0006709022 | 0.0006709022 | 0.0006709022 | 0.0006709022 | 0.0006709022 | 0.0006709022 | 0.0006709022 | 0.0006709022 | 0.0006709022 | 0.0006709022 | 0.0006709022 | 0.0006709022 | 0.0006709022 | 0.0006709022 | 0.0006709022 | 0.0006709022 | 0.0006709022 | 0.0006709022 | 0.0006709022 | 0.0006709022 | 0.0006709022 | 0.0006709022 | 0.0006709022 | 0.0006709022 | 0.0006709022 | 0.0006709022 | 0.0006709022 | 0.0006709022 | 0.0006709022 | 0.0006709022 | 0.0006709022 | 0.0006709022 | 0.0006709022 | 0.0006709022 | 0.0006709022 | 0.0006709022 | 0.0006709022 | 0.0006709022 | 0.0006709022 | 0.0006709022 | 0.0006709022 | 0.0006709022 | 0.0006709022 | 0.0006709022 | 0.0006709022 | 0.0006709022 | 0.0006709022 | 0.0006709022 | 0.0006709022 | 0.0006709022 | 0.0006709022 | 0.0006709022 | 0.0006709022 | 0.0006709022 | 0.0006709022 | 0.0006709022 | 0.0006709022 | 0
1588 | 310.8077 | 0.0006835613 | 30 | 824 | -764 | 0 | 0 | 0 | 0 | 0.0006835613 | 0.0006835613 | 0.0006835613 | 0.0006835613 | 0.0006835613 | 0.0006835613 | 0.0006835613 | 0.0006835613 | 0.0006835613 | 0.0006835613 | 0.0006835613 | 0.0006835613 | 0.0006835613 | 0.0006835613 | 0.0006835613 | 0.0006835613 | 0.0006835613 | 0.0006835613 | 0.0006835613 | 0.0006835613 | 0.0006835613 | 0.0006835613 | 0.0006835613 | 0.0006835613 | 0.0006835613 | 0.0006835613 | 0.0006835613 | 0.0006835613 | 0.0006835613 | 0.0006835613 | 0.0006835613 | 0.0006835613 | 0.0006835613 | 0.0006835613 | 0.0006835613 | 0.0006835613 | 0.0006835613 | 0.0006835613 | 0.0006835613 | 0.0006835613 | 0.0006835613 | 0.0006835613 | 0.0006835613 | 0.0006835613 | 0.0006835613 | 0.0006835613 | 0.0006835613 | 0.0006835613 | 0.0006835613 | 0.0006835613 | 0.0006835613 | 0.0006835613 | 0.0006835613 | 0.0006835613 | 0.0006835613 | 0.0006835613 | 0.0006835613 | 0.0006835613 | 0.0006835613 | 0 | 0
1486 | 327.3933 | 0.0007200382 | 20 | 763 | -723 | 0 | 0 | 0 | 0 | 0 | 0.0007200382 | 0.0007200382 | 0.0007200382 | 0.0007200382 | 0.0007200382 | 0.0007200382 | 0.0007200382 | 0.0007200382 | 0.0007200382 | 0.0007200382 | 0.0007200382 | 0.0007200382 | 0.0007200382 | 0.0007200382 | 0.0007200382 | 0.0007200382 | 0.0007200382 | 0.0007200382 | 0.0007200382 | 0.0007200382 | 0.0007200382 | 0.0007200382 | 0.0007200382 | 0.0007200382 | 0.0007200382 | 0.0007200382 | 0.0007200382 | 0.0007200382 | 0.0007200382 | 0.0007200382 | 0.0007200382 | 0.0007200382 | 0.0007200382 | 0.0007200382 | 0.0007200382 | 0.0007200382 | 0.0007200382 | 0.0007200382 | 0.0007200382 | 0.0007200382 | 0.0007200382 | 0.0007200382 | 0.0007200382 | 0.0007200382 | 0.0007200382 | 0.0007200382 | 0.0007200382 | 0.0007200382 | 0.0007200382 | 0.0007200382 | 0.0007200382 | 0.0007200382 | 0.0007200382 | 0.0007200382 | 0.0007200382 | 0.0007200382 | 0 | 0 | 0 | 0
1483 | 324.8541 | 0.0007144535 | 10 | 751.5 | -731.5 | 0 | 0 | 0 | 0 | 0 | 0.0007144535 | 0.0007144535 | 0.0007144535 | 0.0007144535 | 0.0007144535 | 0.0007144535 | 0.0007144535 | 0.0007144535 | 0.0007144535 | 0.0007144535 | 0.0007144535 | 0.0007144535 | 0.0007144535 | 0.0007144535 | 0.0007144535 | 0.0007144535 | 0.0007144535 | 0.0007144535 | 0.0007144535 | 0.0007144535 | 0.0007144535 | 0.0007144535 | 0.0007144535 | 0.0007144535 | 0.0007144535 | 0.0007144535 | 0.0007144535 | 0.0007144535 | 0.0007144535 | 0.0007144535 | 0.0007144535 | 0.0007144535 | 0.0007144535 | 0.0007144535 | 0.0007144535 | 0.0007144535 | 0.0007144535 | 0.0007144535 | 0.0007144535 | 0.0007144535 | 0.0007144535 | 0.0007144535 | 0.0007144535 | 0.0007144535 | 0.0007144535 | 0.0007144535 | 0.0007144535 | 0.0007144535 | 0.0007144535 | 0.0007144535 | 0.0007144535 | 0.0007144535 | 0.0007144535 | 0.0007144535 | 0.0007144535 | 0.0007144535 | 0 | 0 | 0 | 0
1446 | 351.8808 | 0.0007738935 | 0 | 723 | -723 | 0 | 0 | 0 | 0 | 0 | 0.0007738935 | 0.0007738935 | 0.0007738935 | 0.0007738935 | 0.0007738935 | 0.0007738935 | 0.0007738935 | 0.0007738935 | 0.0007738935 | 0.0007738935 | 0.0007738935 | 0.0007738935 | 0.0007738935 | 0.0007738935 | 0.0007738935 | 0.0007738935 | 0.0007738935 | 0.0007738935 | 0.0007738935 | 0.0007738935 | 0.0007738935 | 0.0007738935 | 0.0007738935 | 0.0007738935 | 0.0007738935 | 0.0007738935 | 0.0007738935 | 0.0007738935 | 0.0007738935 | 0.0007738935 | 0.0007738935 | 0.0007738935 | 0.0007738935 | 0.0007738935 | 0.0007738935 | 0.0007738935 | 0.0007738935 | 0.0007738935 | 0.0007738935 | 0.0007738935 | 0.0007738935 | 0.0007738935 | 0.0007738935 | 0.0007738935 | 0.0007738935 | 0.0007738935 | 0.0007738935 | 0.0007738935 | 0.0007738935 | 0.0007738935 | 0.0007738935 | 0.0007738935 | 0.0007738935 | 0.0007738935 | 0.0007738935 | 0 | 0 | 0 | 0 | 0
1478 | 464.3023 | 0.001021143 | -10 | 729 | -749 | 0 | 0 | 0 | 0 | 0.001021143 | 0.001021143 | 0.001021143 | 0.001021143 | 0.001021143 | 0.001021143 | 0.001021143 | 0.001021143 | 0.001021143 | 0.001021143 | 0.001021143 | 0.001021143 | 0.001021143 | 0.001021143 | 0.001021143 | 0.001021143 | 0.001021143 | 0.001021143 | 0.001021143 | 0.001021143 | 0.001021143 | 0.001021143 | 0.001021143 | 0.001021143 | 0.001021143 | 0.001021143 | 0.001021143 | 0.001021143 | 0.001021143 | 0.001021143 | 0.001021143 | 0.001021143 | 0.001021143 | 0.001021143 | 0.001021143 | 0.001021143 | 0.001021143 | 0.001021143 | 0.001021143 | 0.001021143 | 0.001021143 | 0.001021143 | 0.001021143 | 0.001021143 | 0.001021143 | 0.001021143 | 0.001021143 | 0.001021143 | 0.001021143 | 0.001021143 | 0.001021143 | 0.001021143 | 0.001021143 | 0.001021143 | 0.001021143 | 0.001021143 | 0 | 0 | 0 | 0 | 0
1478 | 480.9303 | 0.001057713 | -20 | 719 | -759 | 0 | 0 | 0 | 0 | 0.001057713 | 0.001057713 | 0.001057713 | 0.001057713 | 0.001057713 | 0.001057713 | 0.001057713 | 0.001057713 | 0.001057713 | 0.001057713 | 0.001057713 | 0.001057713 | 0.001057713 | 0.001057713 | 0.001057713 | 0.001057713 | 0.001057713 | 0.001057713 | 0.001057713 | 0.001057713 | 0.001057713 | 0.001057713 | 0.001057713 | 0.001057713 | 0.001057713 | 0.001057713 | 0.001057713 | 0.001057713 | 0.001057713 | 0.001057713 | 0.001057713 | 0.001057713 | 0.001057713 | 0.001057713 | 0.001057713 | 0.001057713 | 0.001057713 | 0.001057713 | 0.001057713 | 0.001057713 | 0.001057713 | 0.001057713 | 0.001057713 | 0.001057713 | 0.001057713 | 0.001057713 | 0.001057713 | 0.001057713 | 0.001057713 | 0.001057713 | 0.001057713 | 0.001057713 | 0.001057713 | 0.001057713 | 0.001057713 | 0 | 0 | 0 | 0 | 0 | 0
1478 | 500.463 | 0.001100671 | -30 | 709 | -769 | 0 | 0 | 0 | 0 | 0.001100671 | 0.001100671 | 0.001100671 | 0.001100671 | 0.001100671 | 0.001100671 | 0.001100671 | 0.001100671 | 0.001100671 | 0.001100671 | 0.001100671 | 0.001100671 | 0.001100671 | 0.001100671 | 0.001100671 | 0.001100671 | 0.001100671 | 0.001100671 | 0.001100671 | 0.001100671 | 0.001100671 | 0.001100671 | 0.001100671 | 0.001100671 | 0.001100671 | 0.001100671 | 0.001100671 | 0.001100671 | 0.001100671 | 0.001100671 | 0.001100671 | 0.001100671 | 0.001100671 | 0.001100671 | 0.001100671 | 0.001100671 | 0.001100671 | 0.001100671 | 0.001100671 | 0.001100671 | 0.001100671 | 0.001100671 | 0.001100671 | 0.001100671 | 0.001100671 | 0.001100671 | 0.001100671 | 0.001100671 | 0.001100671 | 0.001100671 | 0.001100671 | 0.001100671 | 0.001100671 | 0.001100671 | 0.001100671 | 0 | 0 | 0 | 0 | 0 | 0
1478 | 518.2076 | 0.001139697 | -40 | 699 | -779 | 0 | 0 | 0 | 0.001139697 | 0.001139697 | 0.001139697 | 0.001139697 | 0.001139697 | 0.001139697 | 0.001139697 | 0.001139697 | 0.001139697 | 0.001139697 | 0.001139697 | 0.001139697 | 0.001139697 | 0.001139697 | 0.001139697 | 0.001139697 | 0.001139697 | 0.001139697 | 0.001139697 | 0.001139697 | 0.001139697 | 0.001139697 | 0.001139697 | 0.001139697 | 0.001139697 | 0.001139697 | 0.001139697 | 0.001139697 | 0.001139697 | 0.001139697 | 0.001139697 | 0.001139697 | 0.001139697 | 0.001139697 | 0.001139697 | 0.001139697 | 0.001139697 | 0.001139697 | 0.001139697 | 0.001139697 | 0.001139697 | 0.001139697 | 0.001139697 | 0.001139697 | 0.001139697 | 0.001139697 | 0.001139697 | 0.001139697 | 0.001139697 | 0.001139697 | 0.001139697 | 0.001139697 | 0.001139697 | 0.001139697 | 0.001139697 | 0.001139697 | 0 | 0 | 0 | 0 | 0 | 0
1394 | 400.2204 | 0.0008802071 | -30 | 667 | -727 | 0 | 0 | 0 | 0 | 0 | 0.0008802071 | 0.0008802071 | 0.0008802071 | 0.0008802071 | 0.0008802071 | 0.0008802071 | 0.0008802071 | 0.0008802071 | 0.0008802071 | 0.0008802071 | 0.0008802071 | 0.0008802071 | 0.0008802071 | 0.0008802071 | 0.0008802071 | 0.0008802071 | 0.0008802071 | 0.0008802071 | 0.0008802071 | 0.0008802071 | 0.0008802071 | 0.0008802071 | 0.0008802071 | 0.0008802071 | 0.0008802071 | 0.0008802071 | 0.0008802071 | 0.0008802071 | 0.0008802071 | 0.0008802071 | 0.0008802071 | 0.0008802071 | 0.0008802071 | 0.0008802071 | 0.0008802071 | 0.0008802071 | 0.0008802071 | 0.0008802071 | 0.0008802071 | 0.0008802071 | 0.0008802071 | 0.0008802071 | 0.0008802071 | 0.0008802071 | 0.0008802071 | 0.0008802071 | 0.0008802071 | 0.0008802071 | 0.0008802071 | 0.0008802071 | 0.0008802071 | 0.0008802071 | 0 | 0 | 0 | 0 | 0 | 0 | 0 | 0
1394 | 408.5073 | 0.0008984326 | -20 | 677 | -717 | 0 | 0 | 0 | 0 | 0 | 0 | 0.0008984326 | 0.0008984326 | 0.0008984326 | 0.0008984326 | 0.0008984326 | 0.0008984326 | 0.0008984326 | 0.0008984326 | 0.0008984326 | 0.0008984326 | 0.0008984326 | 0.0008984326 | 0.0008984326 | 0.0008984326 | 0.0008984326 | 0.0008984326 | 0.0008984326 | 0.0008984326 | 0.0008984326 | 0.0008984326 | 0.0008984326 | 0.0008984326 | 0.0008984326 | 0.0008984326 | 0.0008984326 | 0.0008984326 | 0.0008984326 | 0.0008984326 | 0.0008984326 | 0.0008984326 | 0.0008984326 | 0.0008984326 | 0.0008984326 | 0.0008984326 | 0.0008984326 | 0.0008984326 | 0.0008984326 | 0.0008984326 | 0.0008984326 | 0.0008984326 | 0.0008984326 | 0.0008984326 | 0.0008984326 | 0.0008984326 | 0.0008984326 | 0.0008984326 | 0.0008984326 | 0.0008984326 | 0.0008984326 | 0.0008984326 | 0.0008984326 | 0.0008984326 | 0 | 0 | 0 | 0 | 0 | 0 | 0
1394 | 415.6063 | 0.0009140455 | -10 | 687 | -707 | 0 | 0 | 0 | 0 | 0 | 0 | 0.0009140455 | 0.0009140455 | 0.0009140455 | 0.0009140455 | 0.0009140455 | 0.0009140455 | 0.0009140455 | 0.0009140455 | 0.0009140455 | 0.0009140455 | 0.0009140455 | 0.0009140455 | 0.0009140455 | 0.0009140455 | 0.0009140455 | 0.0009140455 | 0.0009140455 | 0.0009140455 | 0.0009140455 | 0.0009140455 | 0.0009140455 | 0.0009140455 | 0.0009140455 | 0.0009140455 | 0.0009140455 | 0.0009140455 | 0.0009140455 | 0.0009140455 | 0.0009140455 | 0.0009140455 | 0.0009140455 | 0.0009140455 | 0.0009140455 | 0.0009140455 | 0.0009140455 | 0.0009140455 | 0.0009140455 | 0.0009140455 | 0.0009140455 | 0.0009140455 | 0.0009140455 | 0.0009140455 | 0.0009140455 | 0.0009140455 | 0.0009140455 | 0.0009140455 | 0.0009140455 | 0.0009140455 | 0.0009140455 | 0.0009140455 | 0.0009140455 | 0.0009140455 | 0 | 0 | 0 | 0 | 0 | 0 | 0
1404 | 253.3399 | 0.0005571721 | 0 | 702 | -702 | 0 | 0 | 0 | 0 | 0 | 0 | 0.0005571721 | 0.0005571721 | 0.0005571721 | 0.0005571721 | 0.0005571721 | 0.0005571721 | 0.0005571721 | 0.0005571721 | 0.0005571721 | 0.0005571721 | 0.0005571721 | 0.0005571721 | 0.0005571721 | 0.0005571721 | 0.0005571721 | 0.0005571721 | 0.0005571721 | 0.0005571721 | 0.0005571721 | 0.0005571721 | 0.0005571721 | 0.0005571721 | 0.0005571721 | 0.0005571721 | 0.0005571721 | 0.0005571721 | 0.0005571721 | 0.0005571721 | 0.0005571721 | 0.0005571721 | 0.0005571721 | 0.0005571721 | 0.0005571721 | 0.0005571721 | 0.0005571721 | 0.0005571721 | 0.0005571721 | 0.0005571721 | 0.0005571721 | 0.0005571721 | 0.0005571721 | 0.0005571721 | 0.0005571721 | 0.0005571721 | 0.0005571721 | 0.0005571721 | 0.0005571721 | 0.0005571721 | 0.0005571721 | 0.0005571721 | 0.0005571721 | 0.0005571721 | 0.0005571721 | 0 | 0 | 0 | 0 | 0 | 0
1404 | 265.8789 | 0.000584749 | 10 | 712 | -692 | 0 | 0 | 0 | 0 | 0 | 0 | 0 | 0.000584749 | 0.000584749 | 0.000584749 | 0.000584749 | 0.000584749 | 0.000584749 | 0.000584749 | 0.000584749 | 0.000584749 | 0.000584749 | 0.000584749 | 0.000584749 | 0.000584749 | 0.000584749 | 0.000584749 | 0.000584749 | 0.000584749 | 0.000584749 | 0.000584749 | 0.000584749 | 0.000584749 | 0.000584749 | 0.000584749 | 0.000584749 | 0.000584749 | 0.000584749 | 0.000584749 | 0.000584749 | 0.000584749 | 0.000584749 | 0.000584749 | 0.000584749 | 0.000584749 | 0.000584749 | 0.000584749 | 0.000584749 | 0.000584749 | 0.000584749 | 0.000584749 | 0.000584749 | 0.000584749 | 0.000584749 | 0.000584749 | 0.000584749 | 0.000584749 | 0.000584749 | 0.000584749 | 0.000584749 | 0.000584749 | 0.000584749 | 0.000584749 | 0.000584749 | 0 | 0 | 0 | 0 | 0 | 0
1404 | 261.7726 | 0.0005757181 | 20 | 722 | -682 | 0 | 0 | 0 | 0 | 0 | 0 | 0 | 0.0005757181 | 0.0005757181 | 0.0005757181 | 0.0005757181 | 0.0005757181 | 0.0005757181 | 0.0005757181 | 0.0005757181 | 0.0005757181 | 0.0005757181 | 0.0005757181 | 0.0005757181 | 0.0005757181 | 0.0005757181 | 0.0005757181 | 0.0005757181 | 0.0005757181 | 0.0005757181 | 0.0005757181 | 0.0005757181 | 0.0005757181 | 0.0005757181 | 0.0005757181 | 0.0005757181 | 0.0005757181 | 0.0005757181 | 0.0005757181 | 0.0005757181 | 0.0005757181 | 0.0005757181 | 0.0005757181 | 0.0005757181 | 0.0005757181 | 0.0005757181 | 0.0005757181 | 0.0005757181 | 0.0005757181 | 0.0005757181 | 0.0005757181 | 0.0005757181 | 0.0005757181 | 0.0005757181 | 0.0005757181 | 0.0005757181 | 0.0005757181 | 0.0005757181 | 0.0005757181 | 0.0005757181 | 0.0005757181 | 0.0005757181 | 0.0005757181 | 0.0005757181 | 0.0005757181 | 0 | 0 | 0 | 0 | 0
1404 | 262.7511 | 0.00057787 | 30 | 732 | -672 | 0 | 0 | 0 | 0 | 0 | 0 | 0 | 0.00057787 | 0.00057787 | 0.00057787 | 0.00057787 | 0.00057787 | 0.00057787 | 0.00057787 | 0.00057787 | 0.00057787 | 0.00057787 | 0.00057787 | 0.00057787 | 0.00057787 | 0.00057787 | 0.00057787 | 0.00057787 | 0.00057787 | 0.00057787 | 0.00057787 | 0.00057787 | 0.00057787 | 0.00057787 | 0.00057787 | 0.00057787 | 0.00057787 | 0.00057787 | 0.00057787 | 0.00057787 | 0.00057787 | 0.00057787 | 0.00057787 | 0.00057787 | 0.00057787 | 0.00057787 | 0.00057787 | 0.00057787 | 0.00057787 | 0.00057787 | 0.00057787 | 0.00057787 | 0.00057787 | 0.00057787 | 0.00057787 | 0.00057787 | 0.00057787 | 0.00057787 | 0.00057787 | 0.00057787 | 0.00057787 | 0.00057787 | 0.00057787 | 0.00057787 | 0.00057787 | 0 | 0 | 0 | 0 | 0
1404 | 263.2883 | 0.0005790514 | 40 | 742 | -662 | 0 | 0 | 0 | 0 | 0 | 0 | 0 | 0 | 0.0005790514 | 0.0005790514 | 0.0005790514 | 0.0005790514 | 0.0005790514 | 0.0005790514 | 0.0005790514 | 0.0005790514 | 0.0005790514 | 0.0005790514 | 0.0005790514 | 0.0005790514 | 0.0005790514 | 0.0005790514 | 0.0005790514 | 0.0005790514 | 0.0005790514 | 0.0005790514 | 0.0005790514 | 0.0005790514 | 0.0005790514 | 0.0005790514 | 0.0005790514 | 0.0005790514 | 0.0005790514 | 0.0005790514 | 0.0005790514 | 0.0005790514 | 0.0005790514 | 0.0005790514 | 0.0005790514 | 0.0005790514 | 0.0005790514 | 0.0005790514 | 0.0005790514 | 0.0005790514 | 0.0005790514 | 0.0005790514 | 0.0005790514 | 0.0005790514 | 0.0005790514 | 0.0005790514 | 0.0005790514 | 0.0005790514 | 0.0005790514 | 0.0005790514 | 0.0005790514 | 0.0005790514 | 0.0005790514 | 0.0005790514 | 0.0005790514 | 0.0005790514 | 0 | 0 | 0 | 0 | 0
1404 | 263.2424 | 0.0005789506 | 30 | 732 | -672 | 0 | 0 | 0 | 0 | 0 | 0 | 0 | 0.0005789506 | 0.0005789506 | 0.0005789506 | 0.0005789506 | 0.0005789506 | 0.0005789506 | 0.0005789506 | 0.0005789506 | 0.0005789506 | 0.0005789506 | 0.0005789506 | 0.0005789506 | 0.0005789506 | 0.0005789506 | 0.0005789506 | 0.0005789506 | 0.0005789506 | 0.0005789506 | 0.0005789506 | 0.0005789506 | 0.0005789506 | 0.0005789506 | 0.0005789506 | 0.0005789506 | 0.0005789506 | 0.0005789506 | 0.0005789506 | 0.0005789506 | 0.0005789506 | 0.0005789506 | 0.0005789506 | 0.0005789506 | 0.0005789506 | 0.0005789506 | 0.0005789506 | 0.0005789506 | 0.0005789506 | 0.0005789506 | 0.0005789506 | 0.0005789506 | 0.0005789506 | 0.0005789506 | 0.0005789506 | 0.0005789506 | 0.0005789506 | 0.0005789506 | 0.0005789506 | 0.0005789506 | 0.0005789506 | 0.0005789506 | 0.0005789506 | 0.0005789506 | 0.0005789506 | 0 | 0 | 0 | 0 | 0
1404 | 253.6685 | 0.0005578946 | 20 | 722 | -682 | 0 | 0 | 0 | 0 | 0 | 0 | 0 | 0.0005578946 | 0.0005578946 | 0.0005578946 | 0.0005578946 | 0.0005578946 | 0.0005578946 | 0.0005578946 | 0.0005578946 | 0.0005578946 | 0.0005578946 | 0.0005578946 | 0.0005578946 | 0.0005578946 | 0.0005578946 | 0.0005578946 | 0.0005578946 | 0.0005578946 | 0.0005578946 | 0.0005578946 | 0.0005578946 | 0.0005578946 | 0.0005578946 | 0.0005578946 | 0.0005578946 | 0.0005578946 | 0.0005578946 | 0.0005578946 | 0.0005578946 | 0.0005578946 | 0.0005578946 | 0.0005578946 | 0.0005578946 | 0.0005578946 | 0.0005578946 | 0.0005578946 | 0.0005578946 | 0.0005578946 | 0.0005578946 | 0.0005578946 | 0.0005578946 | 0.0005578946 | 0.0005578946 | 0.0005578946 | 0.0005578946 | 0.0005578946 | 0.0005578946 | 0.0005578946 | 0.0005578946 | 0.0005578946 | 0.0005578946 | 0.0005578946 | 0.0005578946 | 0.0005578946 | 0 | 0 | 0 | 0 | 0
1404 | 265.1729 | 0.0005831964 | 10 | 712 | -692 | 0 | 0 | 0 | 0 | 0 | 0 | 0 | 0.0005831964 | 0.0005831964 | 0.0005831964 | 0.0005831964 | 0.0005831964 | 0.0005831964 | 0.0005831964 | 0.0005831964 | 0.0005831964 | 0.0005831964 | 0.0005831964 | 0.0005831964 | 0.0005831964 | 0.0005831964 | 0.0005831964 | 0.0005831964 | 0.0005831964 | 0.0005831964 | 0.0005831964 | 0.0005831964 | 0.0005831964 | 0.0005831964 | 0.0005831964 | 0.0005831964 | 0.0005831964 | 0.0005831964 | 0.0005831964 | 0.0005831964 | 0.0005831964 | 0.0005831964 | 0.0005831964 | 0.0005831964 | 0.0005831964 | 0.0005831964 | 0.0005831964 | 0.0005831964 | 0.0005831964 | 0.0005831964 | 0.0005831964 | 0.0005831964 | 0.0005831964 | 0.0005831964 | 0.0005831964 | 0.0005831964 | 0.0005831964 | 0.0005831964 | 0.0005831964 | 0.0005831964 | 0.0005831964 | 0.0005831964 | 0.0005831964 | 0.0005831964 | 0 | 0 | 0 | 0 | 0 | 0
1404 | 259.1598 | 0.0005699717 | 0 | 702 | -702 | 0 | 0 | 0 | 0 | 0 | 0 | 0.0005699717 | 0.0005699717 | 0.0005699717 | 0.0005699717 | 0.0005699717 | 0.0005699717 | 0.0005699717 | 0.0005699717 | 0.0005699717 | 0.0005699717 | 0.0005699717 | 0.0005699717 | 0.0005699717 | 0.0005699717 | 0.0005699717 | 0.0005699717 | 0.0005699717 | 0.0005699717 | 0.0005699717 | 0.0005699717 | 0.0005699717 | 0.0005699717 | 0.0005699717 | 0.0005699717 | 0.0005699717 | 0.0005699717 | 0.0005699717 | 0.0005699717 | 0.0005699717 | 0.0005699717 | 0.0005699717 | 0.0005699717 | 0.0005699717 | 0.0005699717 | 0.0005699717 | 0.0005699717 | 0.0005699717 | 0.0005699717 | 0.0005699717 | 0.0005699717 | 0.0005699717 | 0.0005699717 | 0.0005699717 | 0.0005699717 | 0.0005699717 | 0.0005699717 | 0.0005699717 | 0.0005699717 | 0.0005699717 | 0.0005699717 | 0.0005699717 | 0.0005699717 | 0.0005699717 | 0 | 0 | 0 | 0 | 0 | 0
1404 | 267.1814 | 0.0005876137 | -10 | 692 | -712 | 0 | 0 | 0 | 0 | 0 | 0 | 0.0005876137 | 0.0005876137 | 0.0005876137 | 0.0005876137 | 0.0005876137 | 0.0005876137 | 0.0005876137 | 0.0005876137 | 0.0005876137 | 0.0005876137 | 0.0005876137 | 0.0005876137 | 0.0005876137 | 0.0005876137 | 0.0005876137 | 0.0005876137 | 0.0005876137 | 0.0005876137 | 0.0005876137 | 0.0005876137 | 0.0005876137 | 0.0005876137 | 0.0005876137 | 0.0005876137 | 0.0005876137 | 0.0005876137 | 0.0005876137 | 0.0005876137 | 0.0005876137 | 0.0005876137 | 0.0005876137 | 0.0005876137 | 0.0005876137 | 0.0005876137 | 0.0005876137 | 0.0005876137 | 0.0005876137 | 0.0005876137 | 0.0005876137 | 0.0005876137 | 0.0005876137 | 0.0005876137 | 0.0005876137 | 0.0005876137 | 0.0005876137 | 0.0005876137 | 0.0005876137 | 0.0005876137 | 0.0005876137 | 0.0005876137 | 0.0005876137 | 0.0005876137 | 0 | 0 | 0 | 0 | 0 | 0 | 0
1404 | 259.6888 | 0.0005711352 | -20 | 682 | -722 | 0 | 0 | 0 | 0 | 0 | 0.0005711352 | 0.0005711352 | 0.0005711352 | 0.0005711352 | 0.0005711352 | 0.0005711352 | 0.0005711352 | 0.0005711352 | 0.0005711352 | 0.0005711352 | 0.0005711352 | 0.0005711352 | 0.0005711352 | 0.0005711352 | 0.0005711352 | 0.0005711352 | 0.0005711352 | 0.0005711352 | 0.0005711352 | 0.0005711352 | 0.0005711352 | 0.0005711352 | 0.0005711352 | 0.0005711352 | 0.0005711352 | 0.0005711352 | 0.0005711352 | 0.0005711352 | 0.0005711352 | 0.0005711352 | 0.0005711352 | 0.0005711352 | 0.0005711352 | 0.0005711352 | 0.0005711352 | 0.0005711352 | 0.0005711352 | 0.0005711352 | 0.0005711352 | 0.0005711352 | 0.0005711352 | 0.0005711352 | 0.0005711352 | 0.0005711352 | 0.0005711352 | 0.0005711352 | 0.0005711352 | 0.0005711352 | 0.0005711352 | 0.0005711352 | 0.0005711352 | 0.0005711352 | 0.0005711352 | 0 | 0 | 0 | 0 | 0 | 0 | 0
1404 | 264.5634 | 0.0005818558 | -30 | 672 | -732 | 0 | 0 | 0 | 0 | 0 | 0.0005818558 | 0.0005818558 | 0.0005818558 | 0.0005818558 | 0.0005818558 | 0.0005818558 | 0.0005818558 | 0.0005818558 | 0.0005818558 | 0.0005818558 | 0.0005818558 | 0.0005818558 | 0.0005818558 | 0.0005818558 | 0.0005818558 | 0.0005818558 | 0.0005818558 | 0.0005818558 | 0.0005818558 | 0.0005818558 | 0.0005818558 | 0.0005818558 | 0.0005818558 | 0.0005818558 | 0.0005818558 | 0.0005818558 | 0.0005818558 | 0.0005818558 | 0.0005818558 | 0.0005818558 | 0.0005818558 | 0.0005818558 | 0.0005818558 | 0.0005818558 | 0.0005818558 | 0.0005818558 | 0.0005818558 | 0.0005818558 | 0.0005818558 | 0.0005818558 | 0.0005818558 | 0.0005818558 | 0.0005818558 | 0.0005818558 | 0.0005818558 | 0.0005818558 | 0.0005818558 | 0.0005818558 | 0.0005818558 | 0.0005818558 | 0.0005818558 | 0.0005818558 | 0.0005818558 | 0 | 0 | 0 | 0 | 0 | 0 | 0
1404 | 273.3174 | 0.0006011087 | -40 | 662 | -742 | 0 | 0 | 0 | 0 | 0 | 0.0006011087 | 0.0006011087 | 0.0006011087 | 0.0006011087 | 0.0006011087 | 0.0006011087 | 0.0006011087 | 0.0006011087 | 0.0006011087 | 0.0006011087 | 0.0006011087 | 0.0006011087 | 0.0006011087 | 0.0006011087 | 0.0006011087 | 0.0006011087 | 0.0006011087 | 0.0006011087 | 0.0006011087 | 0.0006011087 | 0.0006011087 | 0.0006011087 | 0.0006011087 | 0.0006011087 | 0.0006011087 | 0.0006011087 | 0.0006011087 | 0.0006011087 | 0.0006011087 | 0.0006011087 | 0.0006011087 | 0.0006011087 | 0.0006011087 | 0.0006011087 | 0.0006011087 | 0.0006011087 | 0.0006011087 | 0.0006011087 | 0.0006011087 | 0.0006011087 | 0.0006011087 | 0.0006011087 | 0.0006011087 | 0.0006011087 | 0.0006011087 | 0.0006011087 | 0.0006011087 | 0.0006011087 | 0.0006011087 | 0.0006011087 | 0.0006011087 | 0.0006011087 | 0 | 0 | 0 | 0 | 0 | 0 | 0 | 0
1404 | 270.6213 | 0.0005951792 | -30 | 672 | -732 | 0 | 0 | 0 | 0 | 0 | 0.0005951792 | 0.0005951792 | 0.0005951792 | 0.0005951792 | 0.0005951792 | 0.0005951792 | 0.0005951792 | 0.0005951792 | 0.0005951792 | 0.0005951792 | 0.0005951792 | 0.0005951792 | 0.0005951792 | 0.0005951792 | 0.0005951792 | 0.0005951792 | 0.0005951792 | 0.0005951792 | 0.0005951792 | 0.0005951792 | 0.0005951792 | 0.0005951792 | 0.0005951792 | 0.0005951792 | 0.0005951792 | 0.0005951792 | 0.0005951792 | 0.0005951792 | 0.0005951792 | 0.0005951792 | 0.0005951792 | 0.0005951792 | 0.0005951792 | 0.0005951792 | 0.0005951792 | 0.0005951792 | 0.0005951792 | 0.0005951792 | 0.0005951792 | 0.0005951792 | 0.0005951792 | 0.0005951792 | 0.0005951792 | 0.0005951792 | 0.0005951792 | 0.0005951792 | 0.0005951792 | 0.0005951792 | 0.0005951792 | 0.0005951792 | 0.0005951792 | 0.0005951792 | 0.0005951792 | 0 | 0 | 0 | 0 | 0 | 0 | 0
1404 | 271.6121 | 0.0005973581 | -20 | 682 | -722 | 0 | 0 | 0 | 0 | 0 | 0.0005973581 | 0.0005973581 | 0.0005973581 | 0.0005973581 | 0.0005973581 | 0.0005973581 | 0.0005973581 | 0.0005973581 | 0.0005973581 | 0.0005973581 | 0.0005973581 | 0.0005973581 | 0.0005973581 | 0.0005973581 | 0.0005973581 | 0.0005973581 | 0.0005973581 | 0.0005973581 | 0.0005973581 | 0.0005973581 | 0.0005973581 | 0.0005973581 | 0.0005973581 | 0.0005973581 | 0.0005973581 | 0.0005973581 | 0.0005973581 | 0.0005973581 | 0.0005973581 | 0.0005973581 | 0.0005973581 | 0.0005973581 | 0.0005973581 | 0.0005973581 | 0.0005973581 | 0.0005973581 | 0.0005973581 | 0.0005973581 | 0.0005973581 | 0.0005973581 | 0.0005973581 | 0.0005973581 | 0.0005973581 | 0.0005973581 | 0.0005973581 | 0.0005973581 | 0.0005973581 | 0.0005973581 | 0.0005973581 | 0.0005973581 | 0.0005973581 | 0.0005973581 | 0.0005973581 | 0 | 0 | 0 | 0 | 0 | 0 | 0
1404 | 264.8225 | 0.0005824257 | -10 | 692 | -712 | 0 | 0 | 0 | 0 | 0 | 0 | 0.0005824257 | 0.0005824257 | 0.0005824257 | 0.0005824257 | 0.0005824257 | 0.0005824257 | 0.0005824257 | 0.0005824257 | 0.0005824257 | 0.0005824257 | 0.0005824257 | 0.0005824257 | 0.0005824257 | 0.0005824257 | 0.0005824257 | 0.0005824257 | 0.0005824257 | 0.0005824257 | 0.0005824257 | 0.0005824257 | 0.0005824257 | 0.0005824257 | 0.0005824257 | 0.0005824257 | 0.0005824257 | 0.0005824257 | 0.0005824257 | 0.0005824257 | 0.0005824257 | 0.0005824257 | 0.0005824257 | 0.0005824257 | 0.0005824257 | 0.0005824257 | 0.0005824257 | 0.0005824257 | 0.0005824257 | 0.0005824257 | 0.0005824257 | 0.0005824257 | 0.0005824257 | 0.0005824257 | 0.0005824257 | 0.0005824257 | 0.0005824257 | 0.0005824257 | 0.0005824257 | 0.0005824257 | 0.0005824257 | 0.0005824257 | 0.0005824257 | 0.0005824257 | 0 | 0 | 0 | 0 | 0 | 0 | 0
1404 | 268.7228 | 0.0005910036 | 0 | 702 | -702 | 0 | 0 | 0 | 0 | 0 | 0 | 0.0005910036 | 0.0005910036 | 0.0005910036 | 0.0005910036 | 0.0005910036 | 0.0005910036 | 0.0005910036 | 0.0005910036 | 0.0005910036 | 0.0005910036 | 0.0005910036 | 0.0005910036 | 0.0005910036 | 0.0005910036 | 0.0005910036 | 0.0005910036 | 0.0005910036 | 0.0005910036 | 0.0005910036 | 0.0005910036 | 0.0005910036 | 0.0005910036 | 0.0005910036 | 0.0005910036 | 0.0005910036 | 0.0005910036 | 0.0005910036 | 0.0005910036 | 0.0005910036 | 0.0005910036 | 0.0005910036 | 0.0005910036 | 0.0005910036 | 0.0005910036 | 0.0005910036 | 0.0005910036 | 0.0005910036 | 0.0005910036 | 0.0005910036 | 0.0005910036 | 0.0005910036 | 0.0005910036 | 0.0005910036 | 0.0005910036 | 0.0005910036 | 0.0005910036 | 0.0005910036 | 0.0005910036 | 0.0005910036 | 0.0005910036 | 0.0005910036 | 0.0005910036 | 0.0005910036 | 0 | 0 | 0 | 0 | 0 | 0
1404 | 239.2563 | 0.0005261978 | 10 | 712 | -692 | 0 | 0 | 0 | 0 | 0 | 0 | 0 | 0.0005261978 | 0.0005261978 | 0.0005261978 | 0.0005261978 | 0.0005261978 | 0.0005261978 | 0.0005261978 | 0.0005261978 | 0.0005261978 | 0.0005261978 | 0.0005261978 | 0.0005261978 | 0.0005261978 | 0.0005261978 | 0.0005261978 | 0.0005261978 | 0.0005261978 | 0.0005261978 | 0.0005261978 | 0.0005261978 | 0.0005261978 | 0.0005261978 | 0.0005261978 | 0.0005261978 | 0.0005261978 | 0.0005261978 | 0.0005261978 | 0.0005261978 | 0.0005261978 | 0.0005261978 | 0.0005261978 | 0.0005261978 | 0.0005261978 | 0.0005261978 | 0.0005261978 | 0.0005261978 | 0.0005261978 | 0.0005261978 | 0.0005261978 | 0.0005261978 | 0.0005261978 | 0.0005261978 | 0.0005261978 | 0.0005261978 | 0.0005261978 | 0.0005261978 | 0.0005261978 | 0.0005261978 | 0.0005261978 | 0.0005261978 | 0.0005261978 | 0.0005261978 | 0 | 0 | 0 | 0 | 0 | 0
1327 | 280.8875 | 0.0006177575 | 20 | 683.5 | -643.5 | 0 | 0 | 0 | 0 | 0 | 0 | 0 | 0 | 0.0006177575 | 0.0006177575 | 0.0006177575 | 0.0006177575 | 0.0006177575 | 0.0006177575 | 0.0006177575 | 0.0006177575 | 0.0006177575 | 0.0006177575 | 0.0006177575 | 0.0006177575 | 0.0006177575 | 0.0006177575 | 0.0006177575 | 0.0006177575 | 0.0006177575 | 0.0006177575 | 0.0006177575 | 0.0006177575 | 0.0006177575 | 0.0006177575 | 0.0006177575 | 0.0006177575 | 0.0006177575 | 0.0006177575 | 0.0006177575 | 0.0006177575 | 0.0006177575 | 0.0006177575 | 0.0006177575 | 0.0006177575 | 0.0006177575 | 0.0006177575 | 0.0006177575 | 0.0006177575 | 0.0006177575 | 0.0006177575 | 0.0006177575 | 0.0006177575 | 0.0006177575 | 0.0006177575 | 0.0006177575 | 0.0006177575 | 0.0006177575 | 0.0006177575 | 0.0006177575 | 0.0006177575 | 0.0006177575 | 0.0006177575 | 0 | 0 | 0 | 0 | 0 | 0 | 0
1327 | 261.5681 | 0.0005752682 | 30 | 693.5 | -633.5 | 0 | 0 | 0 | 0 | 0 | 0 | 0 | 0 | 0 | 0.0005752682 | 0.0005752682 | 0.0005752682 | 0.0005752682 | 0.0005752682 | 0.0005752682 | 0.0005752682 | 0.0005752682 | 0.0005752682 | 0.0005752682 | 0.0005752682 | 0.0005752682 | 0.0005752682 | 0.0005752682 | 0.0005752682 | 0.0005752682 | 0.0005752682 | 0.0005752682 | 0.0005752682 | 0.0005752682 | 0.0005752682 | 0.0005752682 | 0.0005752682 | 0.0005752682 | 0.0005752682 | 0.0005752682 | 0.0005752682 | 0.0005752682 | 0.0005752682 | 0.0005752682 | 0.0005752682 | 0.0005752682 | 0.0005752682 | 0.0005752682 | 0.0005752682 | 0.0005752682 | 0.0005752682 | 0.0005752682 | 0.0005752682 | 0.0005752682 | 0.0005752682 | 0.0005752682 | 0.0005752682 | 0.0005752682 | 0.0005752682 | 0.0005752682 | 0.0005752682 | 0.0005752682 | 0.0005752682 | 0 | 0 | 0 | 0 | 0 | 0 | 0
1302 | 309.971 | 0.0006817212 | 40 | 691 | -611 | 0 | 0 | 0 | 0 | 0 | 0 | 0 | 0 | 0 | 0 | 0.0006817212 | 0.0006817212 | 0.0006817212 | 0.0006817212 | 0.0006817212 | 0.0006817212 | 0.0006817212 | 0.0006817212 | 0.0006817212 | 0.0006817212 | 0.0006817212 | 0.0006817212 | 0.0006817212 | 0.0006817212 | 0.0006817212 | 0.0006817212 | 0.0006817212 | 0.0006817212 | 0.0006817212 | 0.0006817212 | 0.0006817212 | 0.0006817212 | 0.0006817212 | 0.0006817212 | 0.0006817212 | 0.0006817212 | 0.0006817212 | 0.0006817212 | 0.0006817212 | 0.0006817212 | 0.0006817212 | 0.0006817212 | 0.0006817212 | 0.0006817212 | 0.0006817212 | 0.0006817212 | 0.0006817212 | 0.0006817212 | 0.0006817212 | 0.0006817212 | 0.0006817212 | 0.0006817212 | 0.0006817212 | 0.0006817212 | 0.0006817212 | 0.0006817212 | 0.0006817212 | 0.0006817212 | 0 | 0 | 0 | 0 | 0 | 0 | 0
1229 | 222.0646 | 0.000488388 | 30 | 644.5 | -584.5 | 0 | 0 | 0 | 0 | 0 | 0 | 0 | 0 | 0 | 0 | 0 | 0.000488388 | 0.000488388 | 0.000488388 | 0.000488388 | 0.000488388 | 0.000488388 | 0.000488388 | 0.000488388 | 0.000488388 | 0.000488388 | 0.000488388 | 0.000488388 | 0.000488388 | 0.000488388 | 0.000488388 | 0.000488388 | 0.000488388 | 0.000488388 | 0.000488388 | 0.000488388 | 0.000488388 | 0.000488388 | 0.000488388 | 0.000488388 | 0.000488388 | 0.000488388 | 0.000488388 | 0.000488388 | 0.000488388 | 0.000488388 | 0.000488388 | 0.000488388 | 0.000488388 | 0.000488388 | 0.000488388 | 0.000488388 | 0.000488388 | 0.000488388 | 0.000488388 | 0.000488388 | 0.000488388 | 0.000488388 | 0.000488388 | 0.000488388 | 0.000488388 | 0.000488388 | 0 | 0 | 0 | 0 | 0 | 0 | 0 | 0
1229 | 167.3231 | 0.0003679948 | 20 | 634.5 | -594.5 | 0 | 0 | 0 | 0 | 0 | 0 | 0 | 0 | 0 | 0 | 0.0003679948 | 0.0003679948 | 0.0003679948 | 0.0003679948 | 0.0003679948 | 0.0003679948 | 0.0003679948 | 0.0003679948 | 0.0003679948 | 0.0003679948 | 0.0003679948 | 0.0003679948 | 0.0003679948 | 0.0003679948 | 0.0003679948 | 0.0003679948 | 0.0003679948 | 0.0003679948 | 0.0003679948 | 0.0003679948 | 0.0003679948 | 0.0003679948 | 0.0003679948 | 0.0003679948 | 0.0003679948 | 0.0003679948 | 0.0003679948 | 0.0003679948 | 0.0003679948 | 0.0003679948 | 0.0003679948 | 0.0003679948 | 0.0003679948 | 0.0003679948 | 0.0003679948 | 0.0003679948 | 0.0003679948 | 0.0003679948 | 0.0003679948 | 0.0003679948 | 0.0003679948 | 0.0003679948 | 0.0003679948 | 0.0003679948 | 0.0003679948 | 0.0003679948 | 0 | 0 | 0 | 0 | 0 | 0 | 0 | 0 | 0
1229 | 113.4705 | 0.0002495563 | 10 | 624.5 | -604.5 | 0 | 0 | 0 | 0 | 0 | 0 | 0 | 0 | 0 | 0 | 0.0002495563 | 0.0002495563 | 0.0002495563 | 0.0002495563 | 0.0002495563 | 0.0002495563 | 0.0002495563 | 0.0002495563 | 0.0002495563 | 0.0002495563 | 0.0002495563 | 0.0002495563 | 0.0002495563 | 0.0002495563 | 0.0002495563 | 0.0002495563 | 0.0002495563 | 0.0002495563 | 0.0002495563 | 0.0002495563 | 0.0002495563 | 0.0002495563 | 0.0002495563 | 0.0002495563 | 0.0002495563 | 0.0002495563 | 0.0002495563 | 0.0002495563 | 0.0002495563 | 0.0002495563 | 0.0002495563 | 0.0002495563 | 0.0002495563 | 0.0002495563 | 0.0002495563 | 0.0002495563 | 0.0002495563 | 0.0002495563 | 0.0002495563 | 0.0002495563 | 0.0002495563 | 0.0002495563 | 0.0002495563 | 0.0002495563 | 0.0002495563 | 0.0002495563 | 0 | 0 | 0 | 0 | 0 | 0 | 0 | 0 | 0
1229 | 120.2439 | 0.0002644532 | 0 | 614.5 | -614.5 | 0 | 0 | 0 | 0 | 0 | 0 | 0 | 0 | 0 | 0 | 0.0002644532 | 0.0002644532 | 0.0002644532 | 0.0002644532 | 0.0002644532 | 0.0002644532 | 0.0002644532 | 0.0002644532 | 0.0002644532 | 0.0002644532 | 0.0002644532 | 0.0002644532 | 0.0002644532 | 0.0002644532 | 0.0002644532 | 0.0002644532 | 0.0002644532 | 0.0002644532 | 0.0002644532 | 0.0002644532 | 0.0002644532 | 0.0002644532 | 0.0002644532 | 0.0002644532 | 0.0002644532 | 0.0002644532 | 0.0002644532 | 0.0002644532 | 0.0002644532 | 0.0002644532 | 0.0002644532 | 0.0002644532 | 0.0002644532 | 0.0002644532 | 0.0002644532 | 0.0002644532 | 0.0002644532 | 0.0002644532 | 0.0002644532 | 0.0002644532 | 0.0002644532 | 0.0002644532 | 0.0002644532 | 0.0002644532 | 0.0002644532 | 0 | 0 | 0 | 0 | 0 | 0 | 0 | 0 | 0 | 0
1229 | 118.5282 | 0.0002606799 | -10 | 604.5 | -624.5 | 0 | 0 | 0 | 0 | 0 | 0 | 0 | 0 | 0 | 0.0002606799 | 0.0002606799 | 0.0002606799 | 0.0002606799 | 0.0002606799 | 0.0002606799 | 0.0002606799 | 0.0002606799 | 0.0002606799 | 0.0002606799 | 0.0002606799 | 0.0002606799 | 0.0002606799 | 0.0002606799 | 0.0002606799 | 0.0002606799 | 0.0002606799 | 0.0002606799 | 0.0002606799 | 0.0002606799 | 0.0002606799 | 0.0002606799 | 0.0002606799 | 0.0002606799 | 0.0002606799 | 0.0002606799 | 0.0002606799 | 0.0002606799 | 0.0002606799 | 0.0002606799 | 0.0002606799 | 0.0002606799 | 0.0002606799 | 0.0002606799 | 0.0002606799 | 0.0002606799 | 0.0002606799 | 0.0002606799 | 0.0002606799 | 0.0002606799 | 0.0002606799 | 0.0002606799 | 0.0002606799 | 0.0002606799 | 0.0002606799 | 0.0002606799 | 0 | 0 | 0 | 0 | 0 | 0 | 0 | 0 | 0 | 0
1229 | 118.7709 | 0.0002612135 | -20 | 594.5 | -634.5 | 0 | 0 | 0 | 0 | 0 | 0 | 0 | 0 | 0 | 0.0002612135 | 0.0002612135 | 0.0002612135 | 0.0002612135 | 0.0002612135 | 0.0002612135 | 0.0002612135 | 0.0002612135 | 0.0002612135 | 0.0002612135 | 0.0002612135 | 0.0002612135 | 0.0002612135 | 0.0002612135 | 0.0002612135 | 0.0002612135 | 0.0002612135 | 0.0002612135 | 0.0002612135 | 0.0002612135 | 0.0002612135 | 0.0002612135 | 0.0002612135 | 0.0002612135 | 0.0002612135 | 0.0002612135 | 0.0002612135 | 0.0002612135 | 0.0002612135 | 0.0002612135 | 0.0002612135 | 0.0002612135 | 0.0002612135 | 0.0002612135 | 0.0002612135 | 0.0002612135 | 0.0002612135 | 0.0002612135 | 0.0002612135 | 0.0002612135 | 0.0002612135 | 0.0002612135 | 0.0002612135 | 0.0002612135 | 0.0002612135 | 0.0002612135 | 0 | 0 | 0 | 0 | 0 | 0 | 0 | 0 | 0 | 0
1229 | 114.6922 | 0.0002522433 | -30 | 584.5 | -644.5 | 0 | 0 | 0 | 0 | 0 | 0 | 0 | 0 | 0.0002522433 | 0.0002522433 | 0.0002522433 | 0.0002522433 | 0.0002522433 | 0.0002522433 | 0.0002522433 | 0.0002522433 | 0.0002522433 | 0.0002522433 | 0.0002522433 | 0.0002522433 | 0.0002522433 | 0.0002522433 | 0.0002522433 | 0.0002522433 | 0.0002522433 | 0.0002522433 | 0.0002522433 | 0.0002522433 | 0.0002522433 | 0.0002522433 | 0.0002522433 | 0.0002522433 | 0.0002522433 | 0.0002522433 | 0.0002522433 | 0.0002522433 | 0.0002522433 | 0.0002522433 | 0.0002522433 | 0.0002522433 | 0.0002522433 | 0.0002522433 | 0.0002522433 | 0.0002522433 | 0.0002522433 | 0.0002522433 | 0.0002522433 | 0.0002522433 | 0.0002522433 | 0.0002522433 | 0.0002522433 | 0.0002522433 | 0.0002522433 | 0.0002522433 | 0 | 0 | 0 | 0 | 0 | 0 | 0 | 0 | 0 | 0 | 0
1229 | 119.0573 | 0.0002618434 | -40 | 574.5 | -654.5 | 0 | 0 | 0 | 0 | 0 | 0 | 0 | 0 | 0.0002618434 | 0.0002618434 | 0.0002618434 | 0.0002618434 | 0.0002618434 | 0.0002618434 | 0.0002618434 | 0.0002618434 | 0.0002618434 | 0.0002618434 | 0.0002618434 | 0.0002618434 | 0.0002618434 | 0.0002618434 | 0.0002618434 | 0.0002618434 | 0.0002618434 | 0.0002618434 | 0.0002618434 | 0.0002618434 | 0.0002618434 | 0.0002618434 | 0.0002618434 | 0.0002618434 | 0.0002618434 | 0.0002618434 | 0.0002618434 | 0.0002618434 | 0.0002618434 | 0.0002618434 | 0.0002618434 | 0.0002618434 | 0.0002618434 | 0.0002618434 | 0.0002618434 | 0.0002618434 | 0.0002618434 | 0.0002618434 | 0.0002618434 | 0.0002618434 | 0.0002618434 | 0.0002618434 | 0.0002618434 | 0.0002618434 | 0.0002618434 | 0.0002618434 | 0 | 0 | 0 | 0 | 0 | 0 | 0 | 0 | 0 | 0 | 0
1229 | 165.2098 | 0.0003633469 | -30 | 584.5 | -644.5 | 0 | 0 | 0 | 0 | 0 | 0 | 0 | 0 | 0.0003633469 | 0.0003633469 | 0.0003633469 | 0.0003633469 | 0.0003633469 | 0.0003633469 | 0.0003633469 | 0.0003633469 | 0.0003633469 | 0.0003633469 | 0.0003633469 | 0.0003633469 | 0.0003633469 | 0.0003633469 | 0.0003633469 | 0.0003633469 | 0.0003633469 | 0.0003633469 | 0.0003633469 | 0.0003633469 | 0.0003633469 | 0.0003633469 | 0.0003633469 | 0.0003633469 | 0.0003633469 | 0.0003633469 | 0.0003633469 | 0.0003633469 | 0.0003633469 | 0.0003633469 | 0.0003633469 | 0.0003633469 | 0.0003633469 | 0.0003633469 | 0.0003633469 | 0.0003633469 | 0.0003633469 | 0.0003633469 | 0.0003633469 | 0.0003633469 | 0.0003633469 | 0.0003633469 | 0.0003633469 | 0.0003633469 | 0.0003633469 | 0.0003633469 | 0 | 0 | 0 | 0 | 0 | 0 | 0 | 0 | 0 | 0 | 0
1229 | 176.8014 | 0.0003888404 | -20 | 594.5 | -634.5 | 0 | 0 | 0 | 0 | 0 | 0 | 0 | 0 | 0 | 0.0003888404 | 0.0003888404 | 0.0003888404 | 0.0003888404 | 0.0003888404 | 0.0003888404 | 0.0003888404 | 0.0003888404 | 0.0003888404 | 0.0003888404 | 0.0003888404 | 0.0003888404 | 0.0003888404 | 0.0003888404 | 0.0003888404 | 0.0003888404 | 0.0003888404 | 0.0003888404 | 0.0003888404 | 0.0003888404 | 0.0003888404 | 0.0003888404 | 0.0003888404 | 0.0003888404 | 0.0003888404 | 0.0003888404 | 0.0003888404 | 0.0003888404 | 0.0003888404 | 0.0003888404 | 0.0003888404 | 0.0003888404 | 0.0003888404 | 0.0003888404 | 0.0003888404 | 0.0003888404 | 0.0003888404 | 0.0003888404 | 0.0003888404 | 0.0003888404 | 0.0003888404 | 0.0003888404 | 0.0003888404 | 0.0003888404 | 0.0003888404 | 0.0003888404 | 0 | 0 | 0 | 0 | 0 | 0 | 0 | 0 | 0 | 0
1229 | 174.8556 | 0.000384561 | -10 | 604.5 | -624.5 | 0 | 0 | 0 | 0 | 0 | 0 | 0 | 0 | 0 | 0.000384561 | 0.000384561 | 0.000384561 | 0.000384561 | 0.000384561 | 0.000384561 | 0.000384561 | 0.000384561 | 0.000384561 | 0.000384561 | 0.000384561 | 0.000384561 | 0.000384561 | 0.000384561 | 0.000384561 | 0.000384561 | 0.000384561 | 0.000384561 | 0.000384561 | 0.000384561 | 0.000384561 | 0.000384561 | 0.000384561 | 0.000384561 | 0.000384561 | 0.000384561 | 0.000384561 | 0.000384561 | 0.000384561 | 0.000384561 | 0.000384561 | 0.000384561 | 0.000384561 | 0.000384561 | 0.000384561 | 0.000384561 | 0.000384561 | 0.000384561 | 0.000384561 | 0.000384561 | 0.000384561 | 0.000384561 | 0.000384561 | 0.000384561 | 0.000384561 | 0.000384561 | 0 | 0 | 0 | 0 | 0 | 0 | 0 | 0 | 0 | 0
1229 | 175.0154 | 0.0003849123 | 0 | 614.5 | -614.5 | 0 | 0 | 0 | 0 | 0 | 0 | 0 | 0 | 0 | 0 | 0.0003849123 | 0.0003849123 | 0.0003849123 | 0.0003849123 | 0.0003849123 | 0.0003849123 | 0.0003849123 | 0.0003849123 | 0.0003849123 | 0.0003849123 | 0.0003849123 | 0.0003849123 | 0.0003849123 | 0.0003849123 | 0.0003849123 | 0.0003849123 | 0.0003849123 | 0.0003849123 | 0.0003849123 | 0.0003849123 | 0.0003849123 | 0.0003849123 | 0.0003849123 | 0.0003849123 | 0.0003849123 | 0.0003849123 | 0.0003849123 | 0.0003849123 | 0.0003849123 | 0.0003849123 | 0.0003849123 | 0.0003849123 | 0.0003849123 | 0.0003849123 | 0.0003849123 | 0.0003849123 | 0.0003849123 | 0.0003849123 | 0.0003849123 | 0.0003849123 | 0.0003849123 | 0.0003849123 | 0.0003849123 | 0.0003849123 | 0.0003849123 | 0 | 0 | 0 | 0 | 0 | 0 | 0 | 0 | 0 | 0
1229 | 166.8579 | 0.0003669715 | 10 | 624.5 | -604.5 | 0 | 0 | 0 | 0 | 0 | 0 | 0 | 0 | 0 | 0 | 0.0003669715 | 0.0003669715 | 0.0003669715 | 0.0003669715 | 0.0003669715 | 0.0003669715 | 0.0003669715 | 0.0003669715 | 0.0003669715 | 0.0003669715 | 0.0003669715 | 0.0003669715 | 0.0003669715 | 0.0003669715 | 0.0003669715 | 0.0003669715 | 0.0003669715 | 0.0003669715 | 0.0003669715 | 0.0003669715 | 0.0003669715 | 0.0003669715 | 0.0003669715 | 0.0003669715 | 0.0003669715 | 0.0003669715 | 0.0003669715 | 0.0003669715 | 0.0003669715 | 0.0003669715 | 0.0003669715 | 0.0003669715 | 0.0003669715 | 0.0003669715 | 0.0003669715 | 0.0003669715 | 0.0003669715 | 0.0003669715 | 0.0003669715 | 0.0003669715 | 0.0003669715 | 0.0003669715 | 0.0003669715 | 0.0003669715 | 0.0003669715 | 0.0003669715 | 0 | 0 | 0 | 0 | 0 | 0 | 0 | 0 | 0
1229 | 222.4761 | 0.0004892931 | 20 | 634.5 | -594.5 | 0 | 0 | 0 | 0 | 0 | 0 | 0 | 0 | 0 | 0 | 0.0004892931 | 0.0004892931 | 0.0004892931 | 0.0004892931 | 0.0004892931 | 0.0004892931 | 0.0004892931 | 0.0004892931 | 0.0004892931 | 0.0004892931 | 0.0004892931 | 0.0004892931 | 0.0004892931 | 0.0004892931 | 0.0004892931 | 0.0004892931 | 0.0004892931 | 0.0004892931 | 0.0004892931 | 0.0004892931 | 0.0004892931 | 0.0004892931 | 0.0004892931 | 0.0004892931 | 0.0004892931 | 0.0004892931 | 0.0004892931 | 0.0004892931 | 0.0004892931 | 0.0004892931 | 0.0004892931 | 0.0004892931 | 0.0004892931 | 0.0004892931 | 0.0004892931 | 0.0004892931 | 0.0004892931 | 0.0004892931 | 0.0004892931 | 0.0004892931 | 0.0004892931 | 0.0004892931 | 0.0004892931 | 0.0004892931 | 0.0004892931 | 0.0004892931 | 0 | 0 | 0 | 0 | 0 | 0 | 0 | 0 | 0
1229 | 120.7227 | 0.0002655062 | 30 | 644.5 | -584.5 | 0 | 0 | 0 | 0 | 0 | 0 | 0 | 0 | 0 | 0 | 0 | 0.0002655062 | 0.0002655062 | 0.0002655062 | 0.0002655062 | 0.0002655062 | 0.0002655062 | 0.0002655062 | 0.0002655062 | 0.0002655062 | 0.0002655062 | 0.0002655062 | 0.0002655062 | 0.0002655062 | 0.0002655062 | 0.0002655062 | 0.0002655062 | 0.0002655062 | 0.0002655062 | 0.0002655062 | 0.0002655062 | 0.0002655062 | 0.0002655062 | 0.0002655062 | 0.0002655062 | 0.0002655062 | 0.0002655062 | 0.0002655062 | 0.0002655062 | 0.0002655062 | 0.0002655062 | 0.0002655062 | 0.0002655062 | 0.0002655062 | 0.0002655062 | 0.0002655062 | 0.0002655062 | 0.0002655062 | 0.0002655062 | 0.0002655062 | 0.0002655062 | 0.0002655062 | 0.0002655062 | 0.0002655062 | 0.0002655062 | 0.0002655062 | 0.0002655062 | 0 | 0 | 0 | 0 | 0 | 0 | 0 | 0
1229 | 116.4114 | 0.0002560243 | 40 | 654.5 | -574.5 | 0 | 0 | 0 | 0 | 0 | 0 | 0 | 0 | 0 | 0 | 0 | 0.0002560243 | 0.0002560243 | 0.0002560243 | 0.0002560243 | 0.0002560243 | 0.0002560243 | 0.0002560243 | 0.0002560243 | 0.0002560243 | 0.0002560243 | 0.0002560243 | 0.0002560243 | 0.0002560243 | 0.0002560243 | 0.0002560243 | 0.0002560243 | 0.0002560243 | 0.0002560243 | 0.0002560243 | 0.0002560243 | 0.0002560243 | 0.0002560243 | 0.0002560243 | 0.0002560243 | 0.0002560243 | 0.0002560243 | 0.0002560243 | 0.0002560243 | 0.0002560243 | 0.0002560243 | 0.0002560243 | 0.0002560243 | 0.0002560243 | 0.0002560243 | 0.0002560243 | 0.0002560243 | 0.0002560243 | 0.0002560243 | 0.0002560243 | 0.0002560243 | 0.0002560243 | 0.0002560243 | 0.0002560243 | 0.0002560243 | 0.0002560243 | 0.0002560243 | 0 | 0 | 0 | 0 | 0 | 0 | 0 | 0
1229 | 115.6523 | 0.0002543549 | 30 | 644.5 | -584.5 | 0 | 0 | 0 | 0 | 0 | 0 | 0 | 0 | 0 | 0 | 0 | 0.0002543549 | 0.0002543549 | 0.0002543549 | 0.0002543549 | 0.0002543549 | 0.0002543549 | 0.0002543549 | 0.0002543549 | 0.0002543549 | 0.0002543549 | 0.0002543549 | 0.0002543549 | 0.0002543549 | 0.0002543549 | 0.0002543549 | 0.0002543549 | 0.0002543549 | 0.0002543549 | 0.0002543549 | 0.0002543549 | 0.0002543549 | 0.0002543549 | 0.0002543549 | 0.0002543549 | 0.0002543549 | 0.0002543549 | 0.0002543549 | 0.0002543549 | 0.0002543549 | 0.0002543549 | 0.0002543549 | 0.0002543549 | 0.0002543549 | 0.0002543549 | 0.0002543549 | 0.0002543549 | 0.0002543549 | 0.0002543549 | 0.0002543549 | 0.0002543549 | 0.0002543549 | 0.0002543549 | 0.0002543549 | 0.0002543549 | 0.0002543549 | 0.0002543549 | 0 | 0 | 0 | 0 | 0 | 0 | 0 | 0
1229 | 111.5919 | 0.0002454248 | 20 | 634.5 | -594.5 | 0 | 0 | 0 | 0 | 0 | 0 | 0 | 0 | 0 | 0 | 0.0002454248 | 0.0002454248 | 0.0002454248 | 0.0002454248 | 0.0002454248 | 0.0002454248 | 0.0002454248 | 0.0002454248 | 0.0002454248 | 0.0002454248 | 0.0002454248 | 0.0002454248 | 0.0002454248 | 0.0002454248 | 0.0002454248 | 0.0002454248 | 0.0002454248 | 0.0002454248 | 0.0002454248 | 0.0002454248 | 0.0002454248 | 0.0002454248 | 0.0002454248 | 0.0002454248 | 0.0002454248 | 0.0002454248 | 0.0002454248 | 0.0002454248 | 0.0002454248 | 0.0002454248 | 0.0002454248 | 0.0002454248 | 0.0002454248 | 0.0002454248 | 0.0002454248 | 0.0002454248 | 0.0002454248 | 0.0002454248 | 0.0002454248 | 0.0002454248 | 0.0002454248 | 0.0002454248 | 0.0002454248 | 0.0002454248 | 0.0002454248 | 0.0002454248 | 0 | 0 | 0 | 0 | 0 | 0 | 0 | 0 | 0
1229 | 113.988 | 0.0002506946 | 10 | 624.5 | -604.5 | 0 | 0 | 0 | 0 | 0 | 0 | 0 | 0 | 0 | 0 | 0.0002506946 | 0.0002506946 | 0.0002506946 | 0.0002506946 | 0.0002506946 | 0.0002506946 | 0.0002506946 | 0.0002506946 | 0.0002506946 | 0.0002506946 | 0.0002506946 | 0.0002506946 | 0.0002506946 | 0.0002506946 | 0.0002506946 | 0.0002506946 | 0.0002506946 | 0.0002506946 | 0.0002506946 | 0.0002506946 | 0.0002506946 | 0.0002506946 | 0.0002506946 | 0.0002506946 | 0.0002506946 | 0.0002506946 | 0.0002506946 | 0.0002506946 | 0.0002506946 | 0.0002506946 | 0.0002506946 | 0.0002506946 | 0.0002506946 | 0.0002506946 | 0.0002506946 | 0.0002506946 | 0.0002506946 | 0.0002506946 | 0.0002506946 | 0.0002506946 | 0.0002506946 | 0.0002506946 | 0.0002506946 | 0.0002506946 | 0.0002506946 | 0.0002506946 | 0 | 0 | 0 | 0 | 0 | 0 | 0 | 0 | 0
1229 | 113.4988 | 0.0002496186 | 0 | 614.5 | -614.5 | 0 | 0 | 0 | 0 | 0 | 0 | 0 | 0 | 0 | 0 | 0.0002496186 | 0.0002496186 | 0.0002496186 | 0.0002496186 | 0.0002496186 | 0.0002496186 | 0.0002496186 | 0.0002496186 | 0.0002496186 | 0.0002496186 | 0.0002496186 | 0.0002496186 | 0.0002496186 | 0.0002496186 | 0.0002496186 | 0.0002496186 | 0.0002496186 | 0.0002496186 | 0.0002496186 | 0.0002496186 | 0.0002496186 | 0.0002496186 | 0.0002496186 | 0.0002496186 | 0.0002496186 | 0.0002496186 | 0.0002496186 | 0.0002496186 | 0.0002496186 | 0.0002496186 | 0.0002496186 | 0.0002496186 | 0.0002496186 | 0.0002496186 | 0.0002496186 | 0.0002496186 | 0.0002496186 | 0.0002496186 | 0.0002496186 | 0.0002496186 | 0.0002496186 | 0.0002496186 | 0.0002496186 | 0.0002496186 | 0.0002496186 | 0 | 0 | 0 | 0 | 0 | 0 | 0 | 0 | 0 | 0
1229 | 116.1826 | 0.000255521 | -10 | 604.5 | -624.5 | 0 | 0 | 0 | 0 | 0 | 0 | 0 | 0 | 0 | 0.000255521 | 0.000255521 | 0.000255521 | 0.000255521 | 0.000255521 | 0.000255521 | 0.000255521 | 0.000255521 | 0.000255521 | 0.000255521 | 0.000255521 | 0.000255521 | 0.000255521 | 0.000255521 | 0.000255521 | 0.000255521 | 0.000255521 | 0.000255521 | 0.000255521 | 0.000255521 | 0.000255521 | 0.000255521 | 0.000255521 | 0.000255521 | 0.000255521 | 0.000255521 | 0.000255521 | 0.000255521 | 0.000255521 | 0.000255521 | 0.000255521 | 0.000255521 | 0.000255521 | 0.000255521 | 0.000255521 | 0.000255521 | 0.000255521 | 0.000255521 | 0.000255521 | 0.000255521 | 0.000255521 | 0.000255521 | 0.000255521 | 0.000255521 | 0.000255521 | 0.000255521 | 0 | 0 | 0 | 0 | 0 | 0 | 0 | 0 | 0 | 0
1229 | 131.3416 | 0.0002888605 | -20 | 594.5 | -634.5 | 0 | 0 | 0 | 0 | 0 | 0 | 0 | 0 | 0 | 0.0002888605 | 0.0002888605 | 0.0002888605 | 0.0002888605 | 0.0002888605 | 0.0002888605 | 0.0002888605 | 0.0002888605 | 0.0002888605 | 0.0002888605 | 0.0002888605 | 0.0002888605 | 0.0002888605 | 0.0002888605 | 0.0002888605 | 0.0002888605 | 0.0002888605 | 0.0002888605 | 0.0002888605 | 0.0002888605 | 0.0002888605 | 0.0002888605 | 0.0002888605 | 0.0002888605 | 0.0002888605 | 0.0002888605 | 0.0002888605 | 0.0002888605 | 0.0002888605 | 0.0002888605 | 0.0002888605 | 0.0002888605 | 0.0002888605 | 0.0002888605 | 0.0002888605 | 0.0002888605 | 0.0002888605 | 0.0002888605 | 0.0002888605 | 0.0002888605 | 0.0002888605 | 0.0002888605 | 0.0002888605 | 0.0002888605 | 0.0002888605 | 0.0002888605 | 0 | 0 | 0 | 0 | 0 | 0 | 0 | 0 | 0 | 0
1229 | 139.3924 | 0.0003065666 | -30 | 584.5 | -644.5 | 0 | 0 | 0 | 0 | 0 | 0 | 0 | 0 | 0.0003065666 | 0.0003065666 | 0.0003065666 | 0.0003065666 | 0.0003065666 | 0.0003065666 | 0.0003065666 | 0.0003065666 | 0.0003065666 | 0.0003065666 | 0.0003065666 | 0.0003065666 | 0.0003065666 | 0.0003065666 | 0.0003065666 | 0.0003065666 | 0.0003065666 | 0.0003065666 | 0.0003065666 | 0.0003065666 | 0.0003065666 | 0.0003065666 | 0.0003065666 | 0.0003065666 | 0.0003065666 | 0.0003065666 | 0.0003065666 | 0.0003065666 | 0.0003065666 | 0.0003065666 | 0.0003065666 | 0.0003065666 | 0.0003065666 | 0.0003065666 | 0.0003065666 | 0.0003065666 | 0.0003065666 | 0.0003065666 | 0.0003065666 | 0.0003065666 | 0.0003065666 | 0.0003065666 | 0.0003065666 | 0.0003065666 | 0.0003065666 | 0.0003065666 | 0 | 0 | 0 | 0 | 0 | 0 | 0 | 0 | 0 | 0 | 0
1211 | 202.2014 | 0.0004447028 | -40 | 565.5 | -645.5 | 0 | 0 | 0 | 0 | 0 | 0 | 0 | 0 | 0.0004447028 | 0.0004447028 | 0.0004447028 | 0.0004447028 | 0.0004447028 | 0.0004447028 | 0.0004447028 | 0.0004447028 | 0.0004447028 | 0.0004447028 | 0.0004447028 | 0.0004447028 | 0.0004447028 | 0.0004447028 | 0.0004447028 | 0.0004447028 | 0.0004447028 | 0.0004447028 | 0.0004447028 | 0.0004447028 | 0.0004447028 | 0.0004447028 | 0.0004447028 | 0.0004447028 | 0.0004447028 | 0.0004447028 | 0.0004447028 | 0.0004447028 | 0.0004447028 | 0.0004447028 | 0.0004447028 | 0.0004447028 | 0.0004447028 | 0.0004447028 | 0.0004447028 | 0.0004447028 | 0.0004447028 | 0.0004447028 | 0.0004447028 | 0.0004447028 | 0.0004447028 | 0.0004447028 | 0.0004447028 | 0.0004447028 | 0.0004447028 | 0.0004447028 | 0 | 0 | 0 | 0 | 0 | 0 | 0 | 0 | 0 | 0 | 0
1211 | 203.3404 | 0.0004472079 | -30 | 575.5 | -635.5 | 0 | 0 | 0 | 0 | 0 | 0 | 0 | 0 | 0 | 0.0004472079 | 0.0004472079 | 0.0004472079 | 0.0004472079 | 0.0004472079 | 0.0004472079 | 0.0004472079 | 0.0004472079 | 0.0004472079 | 0.0004472079 | 0.0004472079 | 0.0004472079 | 0.0004472079 | 0.0004472079 | 0.0004472079 | 0.0004472079 | 0.0004472079 | 0.0004472079 | 0.0004472079 | 0.0004472079 | 0.0004472079 | 0.0004472079 | 0.0004472079 | 0.0004472079 | 0.0004472079 | 0.0004472079 | 0.0004472079 | 0.0004472079 | 0.0004472079 | 0.0004472079 | 0.0004472079 | 0.0004472079 | 0.0004472079 | 0.0004472079 | 0.0004472079 | 0.0004472079 | 0.0004472079 | 0.0004472079 | 0.0004472079 | 0.0004472079 | 0.0004472079 | 0.0004472079 | 0.0004472079 | 0.0004472079 | 0.0004472079 | 0 | 0 | 0 | 0 | 0 | 0 | 0 | 0 | 0 | 0 | 0
1120 | 138.0956 | 0.0003037144 | -20 | 540 | -580 | 0 | 0 | 0 | 0 | 0 | 0 | 0 | 0 | 0 | 0 | 0 | 0.0003037144 | 0.0003037144 | 0.0003037144 | 0.0003037144 | 0.0003037144 | 0.0003037144 | 0.0003037144 | 0.0003037144 | 0.0003037144 | 0.0003037144 | 0.0003037144 | 0.0003037144 | 0.0003037144 | 0.0003037144 | 0.0003037144 | 0.0003037144 | 0.0003037144 | 0.0003037144 | 0.0003037144 | 0.0003037144 | 0.0003037144 | 0.0003037144 | 0.0003037144 | 0.0003037144 | 0.0003037144 | 0.0003037144 | 0.0003037144 | 0.0003037144 | 0.0003037144 | 0.0003037144 | 0.0003037144 | 0.0003037144 | 0.0003037144 | 0.0003037144 | 0.0003037144 | 0.0003037144 | 0.0003037144 | 0.0003037144 | 0.0003037144 | 0.0003037144 | 0.0003037144 | 0.0003037144 | 0 | 0 | 0 | 0 | 0 | 0 | 0 | 0 | 0 | 0 | 0 | 0
1030 | 161.9438 | 0.0003561639 | -10 | 505 | -525 | 0 | 0 | 0 | 0 | 0 | 0 | 0 | 0 | 0 | 0 | 0 | 0 | 0 | 0.0003561639 | 0.0003561639 | 0.0003561639 | 0.0003561639 | 0.0003561639 | 0.0003561639 | 0.0003561639 | 0.0003561639 | 0.0003561639 | 0.0003561639 | 0.0003561639 | 0.0003561639 | 0.0003561639 | 0.0003561639 | 0.0003561639 | 0.0003561639 | 0.0003561639 | 0.0003561639 | 0.0003561639 | 0.0003561639 | 0.0003561639 | 0.0003561639 | 0.0003561639 | 0.0003561639 | 0.0003561639 | 0.0003561639 | 0.0003561639 | 0.0003561639 | 0.0003561639 | 0.0003561639 | 0.0003561639 | 0.0003561639 | 0.0003561639 | 0.0003561639 | 0.0003561639 | 0.0003561639 | 0.0003561639 | 0.0003561639 | 0 | 0 | 0 | 0 | 0 | 0 | 0 | 0 | 0 | 0 | 0 | 0 | 0 | 0
1030 | 129.5917 | 0.0002850117 | 0 | 515 | -515 | 0 | 0 | 0 | 0 | 0 | 0 | 0 | 0 | 0 | 0 | 0 | 0 | 0 | 0.0002850117 | 0.0002850117 | 0.0002850117 | 0.0002850117 | 0.0002850117 | 0.0002850117 | 0.0002850117 | 0.0002850117 | 0.0002850117 | 0.0002850117 | 0.0002850117 | 0.0002850117 | 0.0002850117 | 0.0002850117 | 0.0002850117 | 0.0002850117 | 0.0002850117 | 0.0002850117 | 0.0002850117 | 0.0002850117 | 0.0002850117 | 0.0002850117 | 0.0002850117 | 0.0002850117 | 0.0002850117 | 0.0002850117 | 0.0002850117 | 0.0002850117 | 0.0002850117 | 0.0002850117 | 0.0002850117 | 0.0002850117 | 0.0002850117 | 0.0002850117 | 0.0002850117 | 0.0002850117 | 0.0002850117 | 0.0002850117 | 0.0002850117 | 0 | 0 | 0 | 0 | 0 | 0 | 0 | 0 | 0 | 0 | 0 | 0 | 0

## K_value
K_6_top | K_6_bottom | K_7_top | K_7_bottom
2.867933e-06 | 3.703757e-06 | 2.091432e-06 | 2.199306e-06

## F6top_comulative_column
[6 empty] | 0 | 1 | 2 | 3 | 4 | 5 | 6 | 7 | 8 | 9 | 10 | 11 | 12 | 13 | 14 | 15 | 16 | 17 | 18 | 19 | 20 | 21 | 22 | 23 | 24 | 25 | 26 | 27 | 28 | 29 | 30 | 31 | 32 | 33 | 34 | 35 | 36 | 37 | 38 | 39 | 40 | 41 | 42 | 43 | 44 | 45 | 46 | 47 | 48 | 49 | 50 | 51 | 52 | 53 | 54 | 55 | 56 | 57 | 58 | 59 | 60 | 61 | 62 | 63 | 64
ord_wdt | alpha | alpha/k | WROLL_SHIFT_POS_6 | Width1 | Width2 | -855.04 | -828.32 | -801.6 | -774.88 | -748.16 | -721.44 | -694.72 | -668 | -641.28 | -614.56 | -587.84 | -561.12 | -534.4 | -507.68 | -480.96 | -454.24 | -427.52 | -400.8 | -374.08 | -347.36 | -320.64 | -293.92 | -267.2 | -240.48 | -213.76 | -187.04 | -160.32 | -133.6 | -106.88 | -80.16 | -53.44 | -26.72 | 0 | 26.72 | 53.44 | 80.16 | 106.88 | 133.6 | 160.32 | 187.04 | 213.76 | 240.48 | 267.2 | 293.92 | 320.64 | 347.36 | 374.08 | 400.8 | 427.52 | 454.24 | 480.96 | 507.68 | 534.4 | 561.12 | 587.84 | 614.56 | 641.28 | 668 | 694.72 | 721.44 | 748.16 | 774.88 | 801.6 | 828.32 | 855.04 | C40-left | C40-right
1108 | 572.3777 | 0.001641541 | 0 | 554 | -554 | 0 | 0 | 0 | 0 | 0 | 0 | 0 | 0 | 0 | 0 | 0 | 0 | 0.001641541 | 0.001641541 | 0.001641541 | 0.001641541 | 0.001641541 | 0.001641541 | 0.001641541 | 0.001641541 | 0.001641541 | 0.001641541 | 0.001641541 | 0.001641541 | 0.001641541 | 0.001641541 | 0.001641541 | 0.001641541 | 0.001641541 | 0.001641541 | 0.001641541 | 0.001641541 | 0.001641541 | 0.001641541 | 0.001641541 | 0.001641541 | 0.001641541 | 0.001641541 | 0.001641541 | 0.001641541 | 0.001641541 | 0.001641541 | 0.001641541 | 0.001641541 | 0.001641541 | 0.001641541 | 0.001641541 | 0.001641541 | 0.001641541 | 0.001641541 | 0.001641541 | 0.001641541 | 0.001641541 | 0 | 0 | 0 | 0 | 0 | 0 | 0 | 0 | 0 | 0 | 0 | 0 | 0 | 0
1251 | 341.7238 | 0.0009800411 | 0 | 625.5 | -625.5 | 0 | 0 | 0 | 0 | 0 | 0 | 0 | 0 | 0 | 0.0009800411 | 0.0009800411 | 0.0009800411 | 0.002621582 | 0.002621582 | 0.002621582 | 0.002621582 | 0.002621582 | 0.002621582 | 0.002621582 | 0.002621582 | 0.002621582 | 0.002621582 | 0.002621582 | 0.002621582 | 0.002621582 | 0.002621582 | 0.002621582 | 0.002621582 | 0.002621582 | 0.002621582 | 0.002621582 | 0.002621582 | 0.002621582 | 0.002621582 | 0.002621582 | 0.002621582 | 0.002621582 | 0.002621582 | 0.002621582 | 0.002621582 | 0.002621582 | 0.002621582 | 0.002621582 | 0.002621582 | 0.002621582 | 0.002621582 | 0.002621582 | 0.002621582 | 0.002621582 | 0.002621582 | 0.002621582 | 0.002621582 | 0.002621582 | 0.0009800411 | 0.0009800411 | 0.0009800411 | 0 | 0 | 0 | 0 | 0 | 0 | 0 | 0 | 0 | 0.001641541 | 0.001641541
1251 | 353.1687 | 0.001012864 | 0 | 625.5 | -625.5 | 0 | 0 | 0 | 0 | 0 | 0 | 0 | 0 | 0 | 0.001992905 | 0.001992905 | 0.001992905 | 0.003634446 | 0.003634446 | 0.003634446 | 0.003634446 | 0.003634446 | 0.003634446 | 0.003634446 | 0.003634446 | 0.003634446 | 0.003634446 | 0.003634446 | 0.003634446 | 0.003634446 | 0.003634446 | 0.003634446 | 0.003634446 | 0.003634446 | 0.003634446 | 0.003634446 | 0.003634446 | 0.003634446 | 0.003634446 | 0.003634446 | 0.003634446 | 0.003634446 | 0.003634446 | 0.003634446 | 0.003634446 | 0.003634446 | 0.003634446 | 0.003634446 | 0.003634446 | 0.003634446 | 0.003634446 | 0.003634446 | 0.003634446 | 0.003634446 | 0.003634446 | 0.003634446 | 0.003634446 | 0.003634446 | 0.001992905 | 0.001992905 | 0.001992905 | 0 | 0 | 0 | 0 | 0 | 0 | 0 | 0 | 0 | 0.001641541 | 0.001641541
1251 | 353.418 | 0.001013579 | 0 | 625.5 | -625.5 | 0 | 0 | 0 | 0 | 0 | 0 | 0 | 0 | 0 | 0.003006485 | 0.003006485 | 0.003006485 | 0.004648026 | 0.004648026 | 0.004648026 | 0.004648026 | 0.004648026 | 0.004648026 | 0.004648026 | 0.004648026 | 0.004648026 | 0.004648026 | 0.004648026 | 0.004648026 | 0.004648026 | 0.004648026 | 0.004648026 | 0.004648026 | 0.004648026 | 0.004648026 | 0.004648026 | 0.004648026 | 0.004648026 | 0.004648026 | 0.004648026 | 0.004648026 | 0.004648026 | 0.004648026 | 0.004648026 | 0.004648026 | 0.004648026 | 0.004648026 | 0.004648026 | 0.004648026 | 0.004648026 | 0.004648026 | 0.004648026 | 0.004648026 | 0.004648026 | 0.004648026 | 0.004648026 | 0.004648026 | 0.004648026 | 0.003006485 | 0.003006485 | 0.003006485 | 0 | 0 | 0 | 0 | 0 | 0 | 0 | 0 | 0 | 0.001641541 | 0.001641541
1251 | 357.2296 | 0.001024511 | 0 | 625.5 | -625.5 | 0 | 0 | 0 | 0 | 0 | 0 | 0 | 0 | 0 | 0.004030995 | 0.004030995 | 0.004030995 | 0.005672536 | 0.005672536 | 0.005672536 | 0.005672536 | 0.005672536 | 0.005672536 | 0.005672536 | 0.005672536 | 0.005672536 | 0.005672536 | 0.005672536 | 0.005672536 | 0.005672536 | 0.005672536 | 0.005672536 | 0.005672536 | 0.005672536 | 0.005672536 | 0.005672536 | 0.005672536 | 0.005672536 | 0.005672536 | 0.005672536 | 0.005672536 | 0.005672536 | 0.005672536 | 0.005672536 | 0.005672536 | 0.005672536 | 0.005672536 | 0.005672536 | 0.005672536 | 0.005672536 | 0.005672536 | 0.005672536 | 0.005672536 | 0.005672536 | 0.005672536 | 0.005672536 | 0.005672536 | 0.005672536 | 0.004030995 | 0.004030995 | 0.004030995 | 0 | 0 | 0 | 0 | 0 | 0 | 0 | 0 | 0 | 0.001641541 | 0.001641541
1251 | 382.0545 | 0.001095707 | -10 | 615.5 | -635.5 | 0 | 0 | 0 | 0 | 0 | 0 | 0 | 0 | 0 | 0.005126702 | 0.005126702 | 0.005126702 | 0.006768243 | 0.006768243 | 0.006768243 | 0.006768243 | 0.006768243 | 0.006768243 | 0.006768243 | 0.006768243 | 0.006768243 | 0.006768243 | 0.006768243 | 0.006768243 | 0.006768243 | 0.006768243 | 0.006768243 | 0.006768243 | 0.006768243 | 0.006768243 | 0.006768243 | 0.006768243 | 0.006768243 | 0.006768243 | 0.006768243 | 0.006768243 | 0.006768243 | 0.006768243 | 0.006768243 | 0.006768243 | 0.006768243 | 0.006768243 | 0.006768243 | 0.006768243 | 0.006768243 | 0.006768243 | 0.006768243 | 0.006768243 | 0.006768243 | 0.006768243 | 0.006768243 | 0.006768243 | 0.006768243 | 0.005126702 | 0.005126702 | 0.005126702 | 0 | 0 | 0 | 0 | 0 | 0 | 0 | 0 | 0 | 0.001641541 | 0.001641541
1266 | 528.2698 | 0.001515043 | -20 | 613 | -653 | 0 | 0 | 0 | 0 | 0 | 0 | 0 | 0 | 0.001515043 | 0.006641745 | 0.006641745 | 0.006641745 | 0.008283286 | 0.008283286 | 0.008283286 | 0.008283286 | 0.008283286 | 0.008283286 | 0.008283286 | 0.008283286 | 0.008283286 | 0.008283286 | 0.008283286 | 0.008283286 | 0.008283286 | 0.008283286 | 0.008283286 | 0.008283286 | 0.008283286 | 0.008283286 | 0.008283286 | 0.008283286 | 0.008283286 | 0.008283286 | 0.008283286 | 0.008283286 | 0.008283286 | 0.008283286 | 0.008283286 | 0.008283286 | 0.008283286 | 0.008283286 | 0.008283286 | 0.008283286 | 0.008283286 | 0.008283286 | 0.008283286 | 0.008283286 | 0.008283286 | 0.008283286 | 0.008283286 | 0.008283286 | 0.008283286 | 0.006641745 | 0.006641745 | 0.005126702 | 0 | 0 | 0 | 0 | 0 | 0 | 0 | 0 | 0 | 0.001641541 | 0.001641541
1266 | 454.4314 | 0.001303279 | -30 | 603 | -663 | 0 | 0 | 0 | 0 | 0 | 0 | 0 | 0 | 0.002818322 | 0.007945024 | 0.007945024 | 0.007945024 | 0.009586565 | 0.009586565 | 0.009586565 | 0.009586565 | 0.009586565 | 0.009586565 | 0.009586565 | 0.009586565 | 0.009586565 | 0.009586565 | 0.009586565 | 0.009586565 | 0.009586565 | 0.009586565 | 0.009586565 | 0.009586565 | 0.009586565 | 0.009586565 | 0.009586565 | 0.009586565 | 0.009586565 | 0.009586565 | 0.009586565 | 0.009586565 | 0.009586565 | 0.009586565 | 0.009586565 | 0.009586565 | 0.009586565 | 0.009586565 | 0.009586565 | 0.009586565 | 0.009586565 | 0.009586565 | 0.009586565 | 0.009586565 | 0.009586565 | 0.009586565 | 0.009586565 | 0.009586565 | 0.009586565 | 0.007945024 | 0.007945024 | 0.005126702 | 0 | 0 | 0 | 0 | 0 | 0 | 0 | 0 | 0 | 0.003260904 | 0.001641541
1266 | 477.2609 | 0.001368752 | -40 | 593 | -673 | 0 | 0 | 0 | 0 | 0 | 0 | 0 | 0.001368752 | 0.004187074 | 0.009313776 | 0.009313776 | 0.009313776 | 0.01095532 | 0.01095532 | 0.01095532 | 0.01095532 | 0.01095532 | 0.01095532 | 0.01095532 | 0.01095532 | 0.01095532 | 0.01095532 | 0.01095532 | 0.01095532 | 0.01095532 | 0.01095532 | 0.01095532 | 0.01095532 | 0.01095532 | 0.01095532 | 0.01095532 | 0.01095532 | 0.01095532 | 0.01095532 | 0.01095532 | 0.01095532 | 0.01095532 | 0.01095532 | 0.01095532 | 0.01095532 | 0.01095532 | 0.01095532 | 0.01095532 | 0.01095532 | 0.01095532 | 0.01095532 | 0.01095532 | 0.01095532 | 0.01095532 | 0.01095532 | 0.01095532 | 0.01095532 | 0.01095532 | 0.009313776 | 0.009313776 | 0.005126702 | 0 | 0 | 0 | 0 | 0 | 0 | 0 | 0 | 0 | 0.00517958 | 0.001142689
1266 | 482.6921 | 0.001384329 | -30 | 603 | -663 | 0 | 0 | 0 | 0 | 0 | 0 | 0 | 0.001368752 | 0.005571403 | 0.0106981 | 0.0106981 | 0.0106981 | 0.01233965 | 0.01233965 | 0.01233965 | 0.01233965 | 0.01233965 | 0.01233965 | 0.01233965 | 0.01233965 | 0.01233965 | 0.01233965 | 0.01233965 | 0.01233965 | 0.01233965 | 0.01233965 | 0.01233965 | 0.01233965 | 0.01233965 | 0.01233965 | 0.01233965 | 0.01233965 | 0.01233965 | 0.01233965 | 0.01233965 | 0.01233965 | 0.01233965 | 0.01233965 | 0.01233965 | 0.01233965 | 0.01233965 | 0.01233965 | 0.01233965 | 0.01233965 | 0.01233965 | 0.01233965 | 0.01233965 | 0.01233965 | 0.01233965 | 0.01233965 | 0.01233965 | 0.01233965 | 0.01233965 | 0.0106981 | 0.0106981 | 0.005126702 | 0 | 0 | 0 | 0 | 0 | 0 | 0 | 0 | 0 | 0.003260904 | 0.001641541
1266 | 474.6545 | 0.001361277 | -20 | 613 | -653 | 0 | 0 | 0 | 0 | 0 | 0 | 0 | 0.001368752 | 0.00693268 | 0.01205938 | 0.01205938 | 0.01205938 | 0.01370092 | 0.01370092 | 0.01370092 | 0.01370092 | 0.01370092 | 0.01370092 | 0.01370092 | 0.01370092 | 0.01370092 | 0.01370092 | 0.01370092 | 0.01370092 | 0.01370092 | 0.01370092 | 0.01370092 | 0.01370092 | 0.01370092 | 0.01370092 | 0.01370092 | 0.01370092 | 0.01370092 | 0.01370092 | 0.01370092 | 0.01370092 | 0.01370092 | 0.01370092 | 0.01370092 | 0.01370092 | 0.01370092 | 0.01370092 | 0.01370092 | 0.01370092 | 0.01370092 | 0.01370092 | 0.01370092 | 0.01370092 | 0.01370092 | 0.01370092 | 0.01370092 | 0.01370092 | 0.01370092 | 0.01205938 | 0.01205938 | 0.005126702 | 0 | 0 | 0 | 0 | 0 | 0 | 0 | 0 | 0 | 0.001641541 | 0.001641541
1292 | 362.0957 | 0.001038466 | -10 | 636 | -656 | 0 | 0 | 0 | 0 | 0 | 0 | 0 | 0.001368752 | 0.007971146 | 0.01309785 | 0.01309785 | 0.01309785 | 0.01473939 | 0.01473939 | 0.01473939 | 0.01473939 | 0.01473939 | 0.01473939 | 0.01473939 | 0.01473939 | 0.01473939 | 0.01473939 | 0.01473939 | 0.01473939 | 0.01473939 | 0.01473939 | 0.01473939 | 0.01473939 | 0.01473939 | 0.01473939 | 0.01473939 | 0.01473939 | 0.01473939 | 0.01473939 | 0.01473939 | 0.01473939 | 0.01473939 | 0.01473939 | 0.01473939 | 0.01473939 | 0.01473939 | 0.01473939 | 0.01473939 | 0.01473939 | 0.01473939 | 0.01473939 | 0.01473939 | 0.01473939 | 0.01473939 | 0.01473939 | 0.01473939 | 0.01473939 | 0.01473939 | 0.01309785 | 0.01309785 | 0.006165168 | 0 | 0 | 0 | 0 | 0 | 0 | 0 | 0 | 0 | 0.00191783 | 0.003758707
1414 | 442.592 | 0.001269324 | 0 | 707 | -707 | 0 | 0 | 0 | 0 | 0 | 0 | 0.001269324 | 0.002638077 | 0.009240471 | 0.01436717 | 0.01436717 | 0.01436717 | 0.01600871 | 0.01600871 | 0.01600871 | 0.01600871 | 0.01600871 | 0.01600871 | 0.01600871 | 0.01600871 | 0.01600871 | 0.01600871 | 0.01600871 | 0.01600871 | 0.01600871 | 0.01600871 | 0.01600871 | 0.01600871 | 0.01600871 | 0.01600871 | 0.01600871 | 0.01600871 | 0.01600871 | 0.01600871 | 0.01600871 | 0.01600871 | 0.01600871 | 0.01600871 | 0.01600871 | 0.01600871 | 0.01600871 | 0.01600871 | 0.01600871 | 0.01600871 | 0.01600871 | 0.01600871 | 0.01600871 | 0.01600871 | 0.01600871 | 0.01600871 | 0.01600871 | 0.01600871 | 0.01600871 | 0.01436717 | 0.01436717 | 0.007434493 | 0.001269324 | 0.001269324 | 0.001269324 | 0 | 0 | 0 | 0 | 0 | 0 | 0.01312354 | 0.01473939
1521 | 403.1584 | 0.001156231 | 10 | 770.5 | -750.5 | 0 | 0 | 0 | 0 | 0.001156231 | 0.001156231 | 0.002425556 | 0.003794308 | 0.0103967 | 0.0155234 | 0.0155234 | 0.0155234 | 0.01716495 | 0.01716495 | 0.01716495 | 0.01716495 | 0.01716495 | 0.01716495 | 0.01716495 | 0.01716495 | 0.01716495 | 0.01716495 | 0.01716495 | 0.01716495 | 0.01716495 | 0.01716495 | 0.01716495 | 0.01716495 | 0.01716495 | 0.01716495 | 0.01716495 | 0.01716495 | 0.01716495 | 0.01716495 | 0.01716495 | 0.01716495 | 0.01716495 | 0.01716495 | 0.01716495 | 0.01716495 | 0.01716495 | 0.01716495 | 0.01716495 | 0.01716495 | 0.01716495 | 0.01716495 | 0.01716495 | 0.01716495 | 0.01716495 | 0.01716495 | 0.01716495 | 0.01716495 | 0.01716495 | 0.0155234 | 0.0155234 | 0.008590724 | 0.002425556 | 0.002425556 | 0.002425556 | 0.001156231 | 0.001156231 | 0 | 0 | 0 | 0 | 0.01548901 | 0.01600871
1602 | 505.9599 | 0.001451059 | 20 | 821 | -781 | 0 | 0 | 0 | 0.001451059 | 0.002607291 | 0.002607291 | 0.003876615 | 0.005245368 | 0.01184776 | 0.01697446 | 0.01697446 | 0.01697446 | 0.018616 | 0.018616 | 0.018616 | 0.018616 | 0.018616 | 0.018616 | 0.018616 | 0.018616 | 0.018616 | 0.018616 | 0.018616 | 0.018616 | 0.018616 | 0.018616 | 0.018616 | 0.018616 | 0.018616 | 0.018616 | 0.018616 | 0.018616 | 0.018616 | 0.018616 | 0.018616 | 0.018616 | 0.018616 | 0.018616 | 0.018616 | 0.018616 | 0.018616 | 0.018616 | 0.018616 | 0.018616 | 0.018616 | 0.018616 | 0.018616 | 0.018616 | 0.018616 | 0.018616 | 0.018616 | 0.018616 | 0.018616 | 0.01697446 | 0.01697446 | 0.01004178 | 0.003876615 | 0.003876615 | 0.003876615 | 0.002607291 | 0.002607291 | 0.001451059 | 0.001451059 | 0 | 0 | 0.01600871 | 0.01716495
1602 | 454.6693 | 0.001303961 | 30 | 831 | -771 | 0 | 0 | 0 | 0.001451059 | 0.003911252 | 0.003911252 | 0.005180576 | 0.006549329 | 0.01315172 | 0.01827843 | 0.01827843 | 0.01827843 | 0.01991997 | 0.01991997 | 0.01991997 | 0.01991997 | 0.01991997 | 0.01991997 | 0.01991997 | 0.01991997 | 0.01991997 | 0.01991997 | 0.01991997 | 0.01991997 | 0.01991997 | 0.01991997 | 0.01991997 | 0.01991997 | 0.01991997 | 0.01991997 | 0.01991997 | 0.01991997 | 0.01991997 | 0.01991997 | 0.01991997 | 0.01991997 | 0.01991997 | 0.01991997 | 0.01991997 | 0.01991997 | 0.01991997 | 0.01991997 | 0.01991997 | 0.01991997 | 0.01991997 | 0.01991997 | 0.01991997 | 0.01991997 | 0.01991997 | 0.01991997 | 0.01991997 | 0.01991997 | 0.01991997 | 0.01827843 | 0.01827843 | 0.01134574 | 0.005180576 | 0.005180576 | 0.005180576 | 0.003911252 | 0.003911252 | 0.00275502 | 0.00275502 | 0.001303961 | 0 | 0.01600871 | 0.01716495
1602 | 435.022 | 0.001247614 | 40 | 841 | -761 | 0 | 0 | 0 | 0.001451059 | 0.005158866 | 0.005158866 | 0.00642819 | 0.007796943 | 0.01439934 | 0.01952604 | 0.01952604 | 0.01952604 | 0.02116758 | 0.02116758 | 0.02116758 | 0.02116758 | 0.02116758 | 0.02116758 | 0.02116758 | 0.02116758 | 0.02116758 | 0.02116758 | 0.02116758 | 0.02116758 | 0.02116758 | 0.02116758 | 0.02116758 | 0.02116758 | 0.02116758 | 0.02116758 | 0.02116758 | 0.02116758 | 0.02116758 | 0.02116758 | 0.02116758 | 0.02116758 | 0.02116758 | 0.02116758 | 0.02116758 | 0.02116758 | 0.02116758 | 0.02116758 | 0.02116758 | 0.02116758 | 0.02116758 | 0.02116758 | 0.02116758 | 0.02116758 | 0.02116758 | 0.02116758 | 0.02116758 | 0.02116758 | 0.02116758 | 0.01952604 | 0.01952604 | 0.01259336 | 0.00642819 | 0.00642819 | 0.00642819 | 0.005158866 | 0.005158866 | 0.004002635 | 0.004002635 | 0.002551575 | 0 | 0.01598781 | 0.01716495
1602 | 453.8104 | 0.001301498 | 30 | 831 | -771 | 0 | 0 | 0 | 0.001451059 | 0.006460364 | 0.006460364 | 0.007729688 | 0.009098441 | 0.01570083 | 0.02082754 | 0.02082754 | 0.02082754 | 0.02246908 | 0.02246908 | 0.02246908 | 0.02246908 | 0.02246908 | 0.02246908 | 0.02246908 | 0.02246908 | 0.02246908 | 0.02246908 | 0.02246908 | 0.02246908 | 0.02246908 | 0.02246908 | 0.02246908 | 0.02246908 | 0.02246908 | 0.02246908 | 0.02246908 | 0.02246908 | 0.02246908 | 0.02246908 | 0.02246908 | 0.02246908 | 0.02246908 | 0.02246908 | 0.02246908 | 0.02246908 | 0.02246908 | 0.02246908 | 0.02246908 | 0.02246908 | 0.02246908 | 0.02246908 | 0.02246908 | 0.02246908 | 0.02246908 | 0.02246908 | 0.02246908 | 0.02246908 | 0.02246908 | 0.02082754 | 0.02082754 | 0.01389486 | 0.007729688 | 0.007729688 | 0.007729688 | 0.006460364 | 0.006460364 | 0.005304133 | 0.005304133 | 0.003853073 | 0 | 0.01600871 | 0.01716495
1602 | 441.8899 | 0.001267311 | 20 | 821 | -781 | 0 | 0 | 0 | 0.00271837 | 0.007727675 | 0.007727675 | 0.008996999 | 0.01036575 | 0.01696815 | 0.02209485 | 0.02209485 | 0.02209485 | 0.02373639 | 0.02373639 | 0.02373639 | 0.02373639 | 0.02373639 | 0.02373639 | 0.02373639 | 0.02373639 | 0.02373639 | 0.02373639 | 0.02373639 | 0.02373639 | 0.02373639 | 0.02373639 | 0.02373639 | 0.02373639 | 0.02373639 | 0.02373639 | 0.02373639 | 0.02373639 | 0.02373639 | 0.02373639 | 0.02373639 | 0.02373639 | 0.02373639 | 0.02373639 | 0.02373639 | 0.02373639 | 0.02373639 | 0.02373639 | 0.02373639 | 0.02373639 | 0.02373639 | 0.02373639 | 0.02373639 | 0.02373639 | 0.02373639 | 0.02373639 | 0.02373639 | 0.02373639 | 0.02373639 | 0.02209485 | 0.02209485 | 0.01516217 | 0.008996999 | 0.008996999 | 0.008996999 | 0.007727675 | 0.007727675 | 0.006571443 | 0.006571443 | 0.003853073 | 0 | 0.01600871 | 0.01716495
1602 | 446.536 | 0.001280636 | 10 | 811 | -791 | 0 | 0 | 0 | 0.003999006 | 0.00900831 | 0.00900831 | 0.01027763 | 0.01164639 | 0.01824878 | 0.02337548 | 0.02337548 | 0.02337548 | 0.02501702 | 0.02501702 | 0.02501702 | 0.02501702 | 0.02501702 | 0.02501702 | 0.02501702 | 0.02501702 | 0.02501702 | 0.02501702 | 0.02501702 | 0.02501702 | 0.02501702 | 0.02501702 | 0.02501702 | 0.02501702 | 0.02501702 | 0.02501702 | 0.02501702 | 0.02501702 | 0.02501702 | 0.02501702 | 0.02501702 | 0.02501702 | 0.02501702 | 0.02501702 | 0.02501702 | 0.02501702 | 0.02501702 | 0.02501702 | 0.02501702 | 0.02501702 | 0.02501702 | 0.02501702 | 0.02501702 | 0.02501702 | 0.02501702 | 0.02501702 | 0.02501702 | 0.02501702 | 0.02501702 | 0.02337548 | 0.02337548 | 0.0164428 | 0.01027763 | 0.01027763 | 0.01027763 | 0.00900831 | 0.00900831 | 0.007852079 | 0.007852079 | 0.003853073 | 0 | 0.01654114 | 0.01699705
1602 | 431.7052 | 0.001238102 | 0 | 801 | -801 | 0 | 0 | 0 | 0.005237108 | 0.01024641 | 0.01024641 | 0.01151574 | 0.01288449 | 0.01948688 | 0.02461359 | 0.02461359 | 0.02461359 | 0.02625513 | 0.02625513 | 0.02625513 | 0.02625513 | 0.02625513 | 0.02625513 | 0.02625513 | 0.02625513 | 0.02625513 | 0.02625513 | 0.02625513 | 0.02625513 | 0.02625513 | 0.02625513 | 0.02625513 | 0.02625513 | 0.02625513 | 0.02625513 | 0.02625513 | 0.02625513 | 0.02625513 | 0.02625513 | 0.02625513 | 0.02625513 | 0.02625513 | 0.02625513 | 0.02625513 | 0.02625513 | 0.02625513 | 0.02625513 | 0.02625513 | 0.02625513 | 0.02625513 | 0.02625513 | 0.02625513 | 0.02625513 | 0.02625513 | 0.02625513 | 0.02625513 | 0.02625513 | 0.02625513 | 0.02461359 | 0.02461359 | 0.01768091 | 0.01151574 | 0.01151574 | 0.01151574 | 0.01024641 | 0.01024641 | 0.009090181 | 0.007852079 | 0.003853073 | 0 | 0.01841588 | 0.01656433
1602 | 439.9525 | 0.001261754 | -10 | 791 | -811 | 0 | 0 | 0.001261754 | 0.006498862 | 0.01150817 | 0.01150817 | 0.01277749 | 0.01414624 | 0.02074864 | 0.02587534 | 0.02587534 | 0.02587534 | 0.02751688 | 0.02751688 | 0.02751688 | 0.02751688 | 0.02751688 | 0.02751688 | 0.02751688 | 0.02751688 | 0.02751688 | 0.02751688 | 0.02751688 | 0.02751688 | 0.02751688 | 0.02751688 | 0.02751688 | 0.02751688 | 0.02751688 | 0.02751688 | 0.02751688 | 0.02751688 | 0.02751688 | 0.02751688 | 0.02751688 | 0.02751688 | 0.02751688 | 0.02751688 | 0.02751688 | 0.02751688 | 0.02751688 | 0.02751688 | 0.02751688 | 0.02751688 | 0.02751688 | 0.02751688 | 0.02751688 | 0.02751688 | 0.02751688 | 0.02751688 | 0.02751688 | 0.02751688 | 0.02751688 | 0.02587534 | 0.02587534 | 0.01894266 | 0.01277749 | 0.01277749 | 0.01277749 | 0.01150817 | 0.01150817 | 0.01035194 | 0.007852079 | 0.003853073 | 0 | 0.02029062 | 0.01613161
1602 | 431.6831 | 0.001238038 | -20 | 781 | -821 | 0 | 0 | 0.002499793 | 0.0077369 | 0.01274621 | 0.01274621 | 0.01401553 | 0.01538428 | 0.02198668 | 0.02711338 | 0.02711338 | 0.02711338 | 0.02875492 | 0.02875492 | 0.02875492 | 0.02875492 | 0.02875492 | 0.02875492 | 0.02875492 | 0.02875492 | 0.02875492 | 0.02875492 | 0.02875492 | 0.02875492 | 0.02875492 | 0.02875492 | 0.02875492 | 0.02875492 | 0.02875492 | 0.02875492 | 0.02875492 | 0.02875492 | 0.02875492 | 0.02875492 | 0.02875492 | 0.02875492 | 0.02875492 | 0.02875492 | 0.02875492 | 0.02875492 | 0.02875492 | 0.02875492 | 0.02875492 | 0.02875492 | 0.02875492 | 0.02875492 | 0.02875492 | 0.02875492 | 0.02875492 | 0.02875492 | 0.02875492 | 0.02875492 | 0.02875492 | 0.02711338 | 0.02711338 | 0.0201807 | 0.01401553 | 0.01401553 | 0.01401553 | 0.01274621 | 0.01274621 | 0.01158997 | 0.007852079 | 0.003853073 | 0 | 0.02221754 | 0.01600871
1602 | 441.5801 | 0.001266422 | -30 | 771 | -831 | 0 | 0.001266422 | 0.003766215 | 0.009003323 | 0.01401263 | 0.01401263 | 0.01528195 | 0.0166507 | 0.0232531 | 0.0283798 | 0.0283798 | 0.0283798 | 0.03002134 | 0.03002134 | 0.03002134 | 0.03002134 | 0.03002134 | 0.03002134 | 0.03002134 | 0.03002134 | 0.03002134 | 0.03002134 | 0.03002134 | 0.03002134 | 0.03002134 | 0.03002134 | 0.03002134 | 0.03002134 | 0.03002134 | 0.03002134 | 0.03002134 | 0.03002134 | 0.03002134 | 0.03002134 | 0.03002134 | 0.03002134 | 0.03002134 | 0.03002134 | 0.03002134 | 0.03002134 | 0.03002134 | 0.03002134 | 0.03002134 | 0.03002134 | 0.03002134 | 0.03002134 | 0.03002134 | 0.03002134 | 0.03002134 | 0.03002134 | 0.03002134 | 0.03002134 | 0.03002134 | 0.0283798 | 0.0283798 | 0.02144712 | 0.01528195 | 0.01528195 | 0.01528195 | 0.01401263 | 0.01401263 | 0.01158997 | 0.007852079 | 0.003853073 | 0 | 0.02417753 | 0.01600871
1602 | 443.5053 | 0.001271944 | -40 | 761 | -841 | 0 | 0.002538366 | 0.005038159 | 0.01027527 | 0.01528457 | 0.01528457 | 0.0165539 | 0.01792265 | 0.02452504 | 0.02965174 | 0.02965174 | 0.02965174 | 0.03129328 | 0.03129328 | 0.03129328 | 0.03129328 | 0.03129328 | 0.03129328 | 0.03129328 | 0.03129328 | 0.03129328 | 0.03129328 | 0.03129328 | 0.03129328 | 0.03129328 | 0.03129328 | 0.03129328 | 0.03129328 | 0.03129328 | 0.03129328 | 0.03129328 | 0.03129328 | 0.03129328 | 0.03129328 | 0.03129328 | 0.03129328 | 0.03129328 | 0.03129328 | 0.03129328 | 0.03129328 | 0.03129328 | 0.03129328 | 0.03129328 | 0.03129328 | 0.03129328 | 0.03129328 | 0.03129328 | 0.03129328 | 0.03129328 | 0.03129328 | 0.03129328 | 0.03129328 | 0.03129328 | 0.02965174 | 0.02965174 | 0.02271906 | 0.0165539 | 0.0165539 | 0.0165539 | 0.01528457 | 0.01528457 | 0.01158997 | 0.007852079 | 0.003853073 | 0 | 0.02613753 | 0.01598781
1602 | 449.2066 | 0.001288294 | -30 | 771 | -831 | 0 | 0.00382666 | 0.006326453 | 0.01156356 | 0.01657287 | 0.01657287 | 0.01784219 | 0.01921094 | 0.02581334 | 0.03094004 | 0.03094004 | 0.03094004 | 0.03258158 | 0.03258158 | 0.03258158 | 0.03258158 | 0.03258158 | 0.03258158 | 0.03258158 | 0.03258158 | 0.03258158 | 0.03258158 | 0.03258158 | 0.03258158 | 0.03258158 | 0.03258158 | 0.03258158 | 0.03258158 | 0.03258158 | 0.03258158 | 0.03258158 | 0.03258158 | 0.03258158 | 0.03258158 | 0.03258158 | 0.03258158 | 0.03258158 | 0.03258158 | 0.03258158 | 0.03258158 | 0.03258158 | 0.03258158 | 0.03258158 | 0.03258158 | 0.03258158 | 0.03258158 | 0.03258158 | 0.03258158 | 0.03258158 | 0.03258158 | 0.03258158 | 0.03258158 | 0.03258158 | 0.03094004 | 0.03094004 | 0.02400736 | 0.01784219 | 0.01784219 | 0.01784219 | 0.01657287 | 0.01657287 | 0.01158997 | 0.007852079 | 0.003853073 | 0 | 0.02417753 | 0.01600871
1602 | 443.8212 | 0.00127285 | -20 | 781 | -821 | 0 | 0.00382666 | 0.007599303 | 0.01283641 | 0.01784571 | 0.01784571 | 0.01911504 | 0.02048379 | 0.02708619 | 0.03221289 | 0.03221289 | 0.03221289 | 0.03385443 | 0.03385443 | 0.03385443 | 0.03385443 | 0.03385443 | 0.03385443 | 0.03385443 | 0.03385443 | 0.03385443 | 0.03385443 | 0.03385443 | 0.03385443 | 0.03385443 | 0.03385443 | 0.03385443 | 0.03385443 | 0.03385443 | 0.03385443 | 0.03385443 | 0.03385443 | 0.03385443 | 0.03385443 | 0.03385443 | 0.03385443 | 0.03385443 | 0.03385443 | 0.03385443 | 0.03385443 | 0.03385443 | 0.03385443 | 0.03385443 | 0.03385443 | 0.03385443 | 0.03385443 | 0.03385443 | 0.03385443 | 0.03385443 | 0.03385443 | 0.03385443 | 0.03385443 | 0.03385443 | 0.03221289 | 0.03221289 | 0.02528021 | 0.01911504 | 0.01911504 | 0.01911504 | 0.01784571 | 0.01784571 | 0.01286282 | 0.007852079 | 0.003853073 | 0 | 0.02221754 | 0.01600871
1602 | 456.5508 | 0.001309357 | -10 | 791 | -811 | 0 | 0.00382666 | 0.00890866 | 0.01414577 | 0.01915507 | 0.01915507 | 0.0204244 | 0.02179315 | 0.02839554 | 0.03352225 | 0.03352225 | 0.03352225 | 0.03516379 | 0.03516379 | 0.03516379 | 0.03516379 | 0.03516379 | 0.03516379 | 0.03516379 | 0.03516379 | 0.03516379 | 0.03516379 | 0.03516379 | 0.03516379 | 0.03516379 | 0.03516379 | 0.03516379 | 0.03516379 | 0.03516379 | 0.03516379 | 0.03516379 | 0.03516379 | 0.03516379 | 0.03516379 | 0.03516379 | 0.03516379 | 0.03516379 | 0.03516379 | 0.03516379 | 0.03516379 | 0.03516379 | 0.03516379 | 0.03516379 | 0.03516379 | 0.03516379 | 0.03516379 | 0.03516379 | 0.03516379 | 0.03516379 | 0.03516379 | 0.03516379 | 0.03516379 | 0.03516379 | 0.03352225 | 0.03352225 | 0.02658956 | 0.0204244 | 0.0204244 | 0.0204244 | 0.01915507 | 0.01915507 | 0.01417218 | 0.007852079 | 0.003853073 | 0 | 0.02029062 | 0.01653833
1602 | 439.2885 | 0.00125985 | 0 | 801 | -801 | 0 | 0.00382666 | 0.00890866 | 0.01540562 | 0.02041492 | 0.02041492 | 0.02168425 | 0.023053 | 0.02965539 | 0.0347821 | 0.0347821 | 0.0347821 | 0.03642364 | 0.03642364 | 0.03642364 | 0.03642364 | 0.03642364 | 0.03642364 | 0.03642364 | 0.03642364 | 0.03642364 | 0.03642364 | 0.03642364 | 0.03642364 | 0.03642364 | 0.03642364 | 0.03642364 | 0.03642364 | 0.03642364 | 0.03642364 | 0.03642364 | 0.03642364 | 0.03642364 | 0.03642364 | 0.03642364 | 0.03642364 | 0.03642364 | 0.03642364 | 0.03642364 | 0.03642364 | 0.03642364 | 0.03642364 | 0.03642364 | 0.03642364 | 0.03642364 | 0.03642364 | 0.03642364 | 0.03642364 | 0.03642364 | 0.03642364 | 0.03642364 | 0.03642364 | 0.03642364 | 0.0347821 | 0.0347821 | 0.02784942 | 0.02168425 | 0.02168425 | 0.02168425 | 0.02041492 | 0.02041492 | 0.01543203 | 0.007852079 | 0.003853073 | 0 | 0.01841588 | 0.01840319
1602 | 449.0605 | 0.001287876 | 10 | 811 | -791 | 0 | 0.00382666 | 0.00890866 | 0.01669349 | 0.0217028 | 0.0217028 | 0.02297212 | 0.02434087 | 0.03094327 | 0.03606997 | 0.03606997 | 0.03606997 | 0.03771151 | 0.03771151 | 0.03771151 | 0.03771151 | 0.03771151 | 0.03771151 | 0.03771151 | 0.03771151 | 0.03771151 | 0.03771151 | 0.03771151 | 0.03771151 | 0.03771151 | 0.03771151 | 0.03771151 | 0.03771151 | 0.03771151 | 0.03771151 | 0.03771151 | 0.03771151 | 0.03771151 | 0.03771151 | 0.03771151 | 0.03771151 | 0.03771151 | 0.03771151 | 0.03771151 | 0.03771151 | 0.03771151 | 0.03771151 | 0.03771151 | 0.03771151 | 0.03771151 | 0.03771151 | 0.03771151 | 0.03771151 | 0.03771151 | 0.03771151 | 0.03771151 | 0.03771151 | 0.03771151 | 0.03606997 | 0.03606997 | 0.02913729 | 0.02297212 | 0.02297212 | 0.02297212 | 0.0217028 | 0.0217028 | 0.01671991 | 0.009139955 | 0.003853073 | 0 | 0.01654114 | 0.02026804
1602 | 425.1992 | 0.001219443 | 20 | 821 | -781 | 0 | 0.00382666 | 0.00890866 | 0.01791294 | 0.02292224 | 0.02292224 | 0.02419157 | 0.02556032 | 0.03216271 | 0.03728941 | 0.03728941 | 0.03728941 | 0.03893095 | 0.03893095 | 0.03893095 | 0.03893095 | 0.03893095 | 0.03893095 | 0.03893095 | 0.03893095 | 0.03893095 | 0.03893095 | 0.03893095 | 0.03893095 | 0.03893095 | 0.03893095 | 0.03893095 | 0.03893095 | 0.03893095 | 0.03893095 | 0.03893095 | 0.03893095 | 0.03893095 | 0.03893095 | 0.03893095 | 0.03893095 | 0.03893095 | 0.03893095 | 0.03893095 | 0.03893095 | 0.03893095 | 0.03893095 | 0.03893095 | 0.03893095 | 0.03893095 | 0.03893095 | 0.03893095 | 0.03893095 | 0.03893095 | 0.03893095 | 0.03893095 | 0.03893095 | 0.03893095 | 0.03728941 | 0.03728941 | 0.03035673 | 0.02419157 | 0.02419157 | 0.02419157 | 0.02292224 | 0.02292224 | 0.01793935 | 0.0103594 | 0.003853073 | 0 | 0.01600871 | 0.02272773
1602 | 435.8761 | 0.001250063 | 30 | 831 | -771 | 0 | 0.00382666 | 0.00890866 | 0.01791294 | 0.0241723 | 0.0241723 | 0.02544163 | 0.02681038 | 0.03341278 | 0.03853948 | 0.03853948 | 0.03853948 | 0.04018102 | 0.04018102 | 0.04018102 | 0.04018102 | 0.04018102 | 0.04018102 | 0.04018102 | 0.04018102 | 0.04018102 | 0.04018102 | 0.04018102 | 0.04018102 | 0.04018102 | 0.04018102 | 0.04018102 | 0.04018102 | 0.04018102 | 0.04018102 | 0.04018102 | 0.04018102 | 0.04018102 | 0.04018102 | 0.04018102 | 0.04018102 | 0.04018102 | 0.04018102 | 0.04018102 | 0.04018102 | 0.04018102 | 0.04018102 | 0.04018102 | 0.04018102 | 0.04018102 | 0.04018102 | 0.04018102 | 0.04018102 | 0.04018102 | 0.04018102 | 0.04018102 | 0.04018102 | 0.04018102 | 0.03853948 | 0.03853948 | 0.0316068 | 0.02544163 | 0.02544163 | 0.02544163 | 0.0241723 | 0.0241723 | 0.01918941 | 0.01160946 | 0.005103137 | 0 | 0.01600871 | 0.02556454
1602 | 429.7221 | 0.001232414 | 40 | 841 | -761 | 0 | 0.00382666 | 0.00890866 | 0.01791294 | 0.02540472 | 0.02540472 | 0.02667404 | 0.0280428 | 0.03464519 | 0.03977189 | 0.03977189 | 0.03977189 | 0.04141343 | 0.04141343 | 0.04141343 | 0.04141343 | 0.04141343 | 0.04141343 | 0.04141343 | 0.04141343 | 0.04141343 | 0.04141343 | 0.04141343 | 0.04141343 | 0.04141343 | 0.04141343 | 0.04141343 | 0.04141343 | 0.04141343 | 0.04141343 | 0.04141343 | 0.04141343 | 0.04141343 | 0.04141343 | 0.04141343 | 0.04141343 | 0.04141343 | 0.04141343 | 0.04141343 | 0.04141343 | 0.04141343 | 0.04141343 | 0.04141343 | 0.04141343 | 0.04141343 | 0.04141343 | 0.04141343 | 0.04141343 | 0.04141343 | 0.04141343 | 0.04141343 | 0.04141343 | 0.04141343 | 0.03977189 | 0.03977189 | 0.03283921 | 0.02667404 | 0.02667404 | 0.02667404 | 0.02540472 | 0.02540472 | 0.02042183 | 0.01284188 | 0.006335551 | 0 | 0.01598781 | 0.02840135
1602 | 431.9519 | 0.001238809 | 30 | 831 | -771 | 0 | 0.00382666 | 0.00890866 | 0.01791294 | 0.02664353 | 0.02664353 | 0.02791285 | 0.0292816 | 0.035884 | 0.0410107 | 0.0410107 | 0.0410107 | 0.04265224 | 0.04265224 | 0.04265224 | 0.04265224 | 0.04265224 | 0.04265224 | 0.04265224 | 0.04265224 | 0.04265224 | 0.04265224 | 0.04265224 | 0.04265224 | 0.04265224 | 0.04265224 | 0.04265224 | 0.04265224 | 0.04265224 | 0.04265224 | 0.04265224 | 0.04265224 | 0.04265224 | 0.04265224 | 0.04265224 | 0.04265224 | 0.04265224 | 0.04265224 | 0.04265224 | 0.04265224 | 0.04265224 | 0.04265224 | 0.04265224 | 0.04265224 | 0.04265224 | 0.04265224 | 0.04265224 | 0.04265224 | 0.04265224 | 0.04265224 | 0.04265224 | 0.04265224 | 0.04265224 | 0.0410107 | 0.0410107 | 0.03407802 | 0.02791285 | 0.02791285 | 0.02791285 | 0.02664353 | 0.02664353 | 0.02166064 | 0.01408068 | 0.007574361 | 0 | 0.01600871 | 0.02556454
1602 | 431.0995 | 0.001236365 | 20 | 821 | -781 | 0 | 0.00382666 | 0.00890866 | 0.0191493 | 0.02787989 | 0.02787989 | 0.02914922 | 0.03051797 | 0.03712036 | 0.04224707 | 0.04224707 | 0.04224707 | 0.04388861 | 0.04388861 | 0.04388861 | 0.04388861 | 0.04388861 | 0.04388861 | 0.04388861 | 0.04388861 | 0.04388861 | 0.04388861 | 0.04388861 | 0.04388861 | 0.04388861 | 0.04388861 | 0.04388861 | 0.04388861 | 0.04388861 | 0.04388861 | 0.04388861 | 0.04388861 | 0.04388861 | 0.04388861 | 0.04388861 | 0.04388861 | 0.04388861 | 0.04388861 | 0.04388861 | 0.04388861 | 0.04388861 | 0.04388861 | 0.04388861 | 0.04388861 | 0.04388861 | 0.04388861 | 0.04388861 | 0.04388861 | 0.04388861 | 0.04388861 | 0.04388861 | 0.04388861 | 0.04388861 | 0.04224707 | 0.04224707 | 0.03531439 | 0.02914922 | 0.02914922 | 0.02914922 | 0.02787989 | 0.02787989 | 0.022897 | 0.01531705 | 0.007574361 | 0 | 0.01600871 | 0.02272773
1602 | 442.4789 | 0.001269 | 10 | 811 | -791 | 0 | 0.00382666 | 0.00890866 | 0.0204183 | 0.02914889 | 0.02914889 | 0.03041822 | 0.03178697 | 0.03838936 | 0.04351607 | 0.04351607 | 0.04351607 | 0.04515761 | 0.04515761 | 0.04515761 | 0.04515761 | 0.04515761 | 0.04515761 | 0.04515761 | 0.04515761 | 0.04515761 | 0.04515761 | 0.04515761 | 0.04515761 | 0.04515761 | 0.04515761 | 0.04515761 | 0.04515761 | 0.04515761 | 0.04515761 | 0.04515761 | 0.04515761 | 0.04515761 | 0.04515761 | 0.04515761 | 0.04515761 | 0.04515761 | 0.04515761 | 0.04515761 | 0.04515761 | 0.04515761 | 0.04515761 | 0.04515761 | 0.04515761 | 0.04515761 | 0.04515761 | 0.04515761 | 0.04515761 | 0.04515761 | 0.04515761 | 0.04515761 | 0.04515761 | 0.04515761 | 0.04351607 | 0.04351607 | 0.03658339 | 0.03041822 | 0.03041822 | 0.03041822 | 0.02914889 | 0.02914889 | 0.024166 | 0.01658605 | 0.007574361 | 0 | 0.01693667 | 0.02026804
1602 | 438.345 | 0.001257144 | 0 | 801 | -801 | 0 | 0.00382666 | 0.00890866 | 0.02167544 | 0.03040604 | 0.03040604 | 0.03167536 | 0.03304411 | 0.03964651 | 0.04477321 | 0.04477321 | 0.04477321 | 0.04641475 | 0.04641475 | 0.04641475 | 0.04641475 | 0.04641475 | 0.04641475 | 0.04641475 | 0.04641475 | 0.04641475 | 0.04641475 | 0.04641475 | 0.04641475 | 0.04641475 | 0.04641475 | 0.04641475 | 0.04641475 | 0.04641475 | 0.04641475 | 0.04641475 | 0.04641475 | 0.04641475 | 0.04641475 | 0.04641475 | 0.04641475 | 0.04641475 | 0.04641475 | 0.04641475 | 0.04641475 | 0.04641475 | 0.04641475 | 0.04641475 | 0.04641475 | 0.04641475 | 0.04641475 | 0.04641475 | 0.04641475 | 0.04641475 | 0.04641475 | 0.04641475 | 0.04641475 | 0.04641475 | 0.04477321 | 0.04477321 | 0.03784053 | 0.03167536 | 0.03167536 | 0.03167536 | 0.03040604 | 0.03040604 | 0.02542315 | 0.01658605 | 0.007574361 | 0 | 0.0202041 | 0.01840319
1602 | 434.2426 | 0.001245379 | -10 | 791 | -811 | 0 | 0.00382666 | 0.01015404 | 0.02292082 | 0.03165142 | 0.03165142 | 0.03292074 | 0.03428949 | 0.04089189 | 0.04601859 | 0.04601859 | 0.04601859 | 0.04766013 | 0.04766013 | 0.04766013 | 0.04766013 | 0.04766013 | 0.04766013 | 0.04766013 | 0.04766013 | 0.04766013 | 0.04766013 | 0.04766013 | 0.04766013 | 0.04766013 | 0.04766013 | 0.04766013 | 0.04766013 | 0.04766013 | 0.04766013 | 0.04766013 | 0.04766013 | 0.04766013 | 0.04766013 | 0.04766013 | 0.04766013 | 0.04766013 | 0.04766013 | 0.04766013 | 0.04766013 | 0.04766013 | 0.04766013 | 0.04766013 | 0.04766013 | 0.04766013 | 0.04766013 | 0.04766013 | 0.04766013 | 0.04766013 | 0.04766013 | 0.04766013 | 0.04766013 | 0.04766013 | 0.04601859 | 0.04601859 | 0.03908591 | 0.03292074 | 0.03292074 | 0.03292074 | 0.03165142 | 0.03165142 | 0.02666852 | 0.01658605 | 0.007574361 | 0 | 0.02347154 | 0.01653833
1602 | 436.0354 | 0.00125052 | -20 | 781 | -821 | 0 | 0.00382666 | 0.01140456 | 0.02417134 | 0.03290194 | 0.03290194 | 0.03417126 | 0.03554001 | 0.04214241 | 0.04726911 | 0.04726911 | 0.04726911 | 0.04891065 | 0.04891065 | 0.04891065 | 0.04891065 | 0.04891065 | 0.04891065 | 0.04891065 | 0.04891065 | 0.04891065 | 0.04891065 | 0.04891065 | 0.04891065 | 0.04891065 | 0.04891065 | 0.04891065 | 0.04891065 | 0.04891065 | 0.04891065 | 0.04891065 | 0.04891065 | 0.04891065 | 0.04891065 | 0.04891065 | 0.04891065 | 0.04891065 | 0.04891065 | 0.04891065 | 0.04891065 | 0.04891065 | 0.04891065 | 0.04891065 | 0.04891065 | 0.04891065 | 0.04891065 | 0.04891065 | 0.04891065 | 0.04891065 | 0.04891065 | 0.04891065 | 0.04891065 | 0.04891065 | 0.04726911 | 0.04726911 | 0.04033643 | 0.03417126 | 0.03417126 | 0.03417126 | 0.03290194 | 0.03290194 | 0.02791904 | 0.01658605 | 0.007574361 | 0 | 0.02766344 | 0.01600871
1602 | 442.6266 | 0.001269424 | -30 | 771 | -831 | 0 | 0.005096084 | 0.01267398 | 0.02544077 | 0.03417136 | 0.03417136 | 0.03544068 | 0.03680944 | 0.04341183 | 0.04853853 | 0.04853853 | 0.04853853 | 0.05018007 | 0.05018007 | 0.05018007 | 0.05018007 | 0.05018007 | 0.05018007 | 0.05018007 | 0.05018007 | 0.05018007 | 0.05018007 | 0.05018007 | 0.05018007 | 0.05018007 | 0.05018007 | 0.05018007 | 0.05018007 | 0.05018007 | 0.05018007 | 0.05018007 | 0.05018007 | 0.05018007 | 0.05018007 | 0.05018007 | 0.05018007 | 0.05018007 | 0.05018007 | 0.05018007 | 0.05018007 | 0.05018007 | 0.05018007 | 0.05018007 | 0.05018007 | 0.05018007 | 0.05018007 | 0.05018007 | 0.05018007 | 0.05018007 | 0.05018007 | 0.05018007 | 0.05018007 | 0.05018007 | 0.04853853 | 0.04853853 | 0.04160585 | 0.03544068 | 0.03544068 | 0.03544068 | 0.03417136 | 0.03417136 | 0.02791904 | 0.01658605 | 0.007574361 | 0 | 0.03244142 | 0.01600871
1602 | 434.9438 | 0.00124739 | -40 | 761 | -841 | 0 | 0.006343474 | 0.01392137 | 0.02668816 | 0.03541875 | 0.03541875 | 0.03668807 | 0.03805683 | 0.04465922 | 0.04978592 | 0.04978592 | 0.04978592 | 0.05142746 | 0.05142746 | 0.05142746 | 0.05142746 | 0.05142746 | 0.05142746 | 0.05142746 | 0.05142746 | 0.05142746 | 0.05142746 | 0.05142746 | 0.05142746 | 0.05142746 | 0.05142746 | 0.05142746 | 0.05142746 | 0.05142746 | 0.05142746 | 0.05142746 | 0.05142746 | 0.05142746 | 0.05142746 | 0.05142746 | 0.05142746 | 0.05142746 | 0.05142746 | 0.05142746 | 0.05142746 | 0.05142746 | 0.05142746 | 0.05142746 | 0.05142746 | 0.05142746 | 0.05142746 | 0.05142746 | 0.05142746 | 0.05142746 | 0.05142746 | 0.05142746 | 0.05142746 | 0.05142746 | 0.04978592 | 0.04978592 | 0.04285324 | 0.03668807 | 0.03668807 | 0.03668807 | 0.03541875 | 0.03541875 | 0.02791904 | 0.01658605 | 0.007574361 | 0 | 0.03721941 | 0.01598781
1602 | 441.1668 | 0.001265237 | -30 | 771 | -831 | 0 | 0.007608711 | 0.01518661 | 0.02795339 | 0.03668399 | 0.03668399 | 0.03795331 | 0.03932206 | 0.04592446 | 0.05105116 | 0.05105116 | 0.05105116 | 0.0526927 | 0.0526927 | 0.0526927 | 0.0526927 | 0.0526927 | 0.0526927 | 0.0526927 | 0.0526927 | 0.0526927 | 0.0526927 | 0.0526927 | 0.0526927 | 0.0526927 | 0.0526927 | 0.0526927 | 0.0526927 | 0.0526927 | 0.0526927 | 0.0526927 | 0.0526927 | 0.0526927 | 0.0526927 | 0.0526927 | 0.0526927 | 0.0526927 | 0.0526927 | 0.0526927 | 0.0526927 | 0.0526927 | 0.0526927 | 0.0526927 | 0.0526927 | 0.0526927 | 0.0526927 | 0.0526927 | 0.0526927 | 0.0526927 | 0.0526927 | 0.0526927 | 0.0526927 | 0.0526927 | 0.05105116 | 0.05105116 | 0.04411848 | 0.03795331 | 0.03795331 | 0.03795331 | 0.03668399 | 0.03668399 | 0.02791904 | 0.01658605 | 0.007574361 | 0 | 0.03244142 | 0.01600871
1602 | 427.3643 | 0.001225652 | -20 | 781 | -821 | 0 | 0.007608711 | 0.01641226 | 0.02917905 | 0.03790964 | 0.03790964 | 0.03917896 | 0.04054772 | 0.04715011 | 0.05227681 | 0.05227681 | 0.05227681 | 0.05391835 | 0.05391835 | 0.05391835 | 0.05391835 | 0.05391835 | 0.05391835 | 0.05391835 | 0.05391835 | 0.05391835 | 0.05391835 | 0.05391835 | 0.05391835 | 0.05391835 | 0.05391835 | 0.05391835 | 0.05391835 | 0.05391835 | 0.05391835 | 0.05391835 | 0.05391835 | 0.05391835 | 0.05391835 | 0.05391835 | 0.05391835 | 0.05391835 | 0.05391835 | 0.05391835 | 0.05391835 | 0.05391835 | 0.05391835 | 0.05391835 | 0.05391835 | 0.05391835 | 0.05391835 | 0.05391835 | 0.05391835 | 0.05391835 | 0.05391835 | 0.05391835 | 0.05391835 | 0.05391835 | 0.05227681 | 0.05227681 | 0.04534413 | 0.03917896 | 0.03917896 | 0.03917896 | 0.03790964 | 0.03790964 | 0.0291447 | 0.01658605 | 0.007574361 | 0 | 0.02766344 | 0.01600871
1602 | 428.6043 | 0.001229208 | -10 | 791 | -811 | 0 | 0.007608711 | 0.01764147 | 0.03040826 | 0.03913885 | 0.03913885 | 0.04040817 | 0.04177692 | 0.04837932 | 0.05350602 | 0.05350602 | 0.05350602 | 0.05514756 | 0.05514756 | 0.05514756 | 0.05514756 | 0.05514756 | 0.05514756 | 0.05514756 | 0.05514756 | 0.05514756 | 0.05514756 | 0.05514756 | 0.05514756 | 0.05514756 | 0.05514756 | 0.05514756 | 0.05514756 | 0.05514756 | 0.05514756 | 0.05514756 | 0.05514756 | 0.05514756 | 0.05514756 | 0.05514756 | 0.05514756 | 0.05514756 | 0.05514756 | 0.05514756 | 0.05514756 | 0.05514756 | 0.05514756 | 0.05514756 | 0.05514756 | 0.05514756 | 0.05514756 | 0.05514756 | 0.05514756 | 0.05514756 | 0.05514756 | 0.05514756 | 0.05514756 | 0.05514756 | 0.05350602 | 0.05350602 | 0.04657334 | 0.04040817 | 0.04040817 | 0.04040817 | 0.03913885 | 0.03913885 | 0.03037391 | 0.01658605 | 0.007574361 | 0 | 0.02347154 | 0.01694032
1602 | 428.3232 | 0.001228402 | 0 | 801 | -801 | 0 | 0.007608711 | 0.01764147 | 0.03163666 | 0.04036725 | 0.04036725 | 0.04163657 | 0.04300533 | 0.04960772 | 0.05473442 | 0.05473442 | 0.05473442 | 0.05637596 | 0.05637596 | 0.05637596 | 0.05637596 | 0.05637596 | 0.05637596 | 0.05637596 | 0.05637596 | 0.05637596 | 0.05637596 | 0.05637596 | 0.05637596 | 0.05637596 | 0.05637596 | 0.05637596 | 0.05637596 | 0.05637596 | 0.05637596 | 0.05637596 | 0.05637596 | 0.05637596 | 0.05637596 | 0.05637596 | 0.05637596 | 0.05637596 | 0.05637596 | 0.05637596 | 0.05637596 | 0.05637596 | 0.05637596 | 0.05637596 | 0.05637596 | 0.05637596 | 0.05637596 | 0.05637596 | 0.05637596 | 0.05637596 | 0.05637596 | 0.05637596 | 0.05637596 | 0.05637596 | 0.05473442 | 0.05473442 | 0.04780174 | 0.04163657 | 0.04163657 | 0.04163657 | 0.04036725 | 0.04036725 | 0.03160231 | 0.01658605 | 0.007574361 | 0 | 0.0202041 | 0.02022061
1602 | 445.3742 | 0.001277304 | 10 | 811 | -791 | 0 | 0.007608711 | 0.01764147 | 0.03291396 | 0.04164455 | 0.04164455 | 0.04291388 | 0.04428263 | 0.05088502 | 0.05601173 | 0.05601173 | 0.05601173 | 0.05765327 | 0.05765327 | 0.05765327 | 0.05765327 | 0.05765327 | 0.05765327 | 0.05765327 | 0.05765327 | 0.05765327 | 0.05765327 | 0.05765327 | 0.05765327 | 0.05765327 | 0.05765327 | 0.05765327 | 0.05765327 | 0.05765327 | 0.05765327 | 0.05765327 | 0.05765327 | 0.05765327 | 0.05765327 | 0.05765327 | 0.05765327 | 0.05765327 | 0.05765327 | 0.05765327 | 0.05765327 | 0.05765327 | 0.05765327 | 0.05765327 | 0.05765327 | 0.05765327 | 0.05765327 | 0.05765327 | 0.05765327 | 0.05765327 | 0.05765327 | 0.05765327 | 0.05765327 | 0.05765327 | 0.05601173 | 0.05601173 | 0.04907905 | 0.04291388 | 0.04291388 | 0.04291388 | 0.04164455 | 0.04164455 | 0.03287961 | 0.01786335 | 0.007574361 | 0 | 0.01693667 | 0.0235009
1602 | 436.0077 | 0.001250441 | 20 | 821 | -781 | 0 | 0.007608711 | 0.01764147 | 0.0341644 | 0.04289499 | 0.04289499 | 0.04416432 | 0.04553307 | 0.05213547 | 0.05726217 | 0.05726217 | 0.05726217 | 0.05890371 | 0.05890371 | 0.05890371 | 0.05890371 | 0.05890371 | 0.05890371 | 0.05890371 | 0.05890371 | 0.05890371 | 0.05890371 | 0.05890371 | 0.05890371 | 0.05890371 | 0.05890371 | 0.05890371 | 0.05890371 | 0.05890371 | 0.05890371 | 0.05890371 | 0.05890371 | 0.05890371 | 0.05890371 | 0.05890371 | 0.05890371 | 0.05890371 | 0.05890371 | 0.05890371 | 0.05890371 | 0.05890371 | 0.05890371 | 0.05890371 | 0.05890371 | 0.05890371 | 0.05890371 | 0.05890371 | 0.05890371 | 0.05890371 | 0.05890371 | 0.05890371 | 0.05890371 | 0.05890371 | 0.05726217 | 0.05726217 | 0.05032949 | 0.04416432 | 0.04416432 | 0.04416432 | 0.04289499 | 0.04289499 | 0.03413005 | 0.01911379 | 0.007574361 | 0 | 0.01600871 | 0.02821301
1592 | 381.4373 | 0.001093937 | 30 | 826 | -766 | 0 | 0.007608711 | 0.01764147 | 0.0341644 | 0.04398893 | 0.04398893 | 0.04525826 | 0.04662701 | 0.0532294 | 0.0583561 | 0.0583561 | 0.0583561 | 0.05999764 | 0.05999764 | 0.05999764 | 0.05999764 | 0.05999764 | 0.05999764 | 0.05999764 | 0.05999764 | 0.05999764 | 0.05999764 | 0.05999764 | 0.05999764 | 0.05999764 | 0.05999764 | 0.05999764 | 0.05999764 | 0.05999764 | 0.05999764 | 0.05999764 | 0.05999764 | 0.05999764 | 0.05999764 | 0.05999764 | 0.05999764 | 0.05999764 | 0.05999764 | 0.05999764 | 0.05999764 | 0.05999764 | 0.05999764 | 0.05999764 | 0.05999764 | 0.05999764 | 0.05999764 | 0.05999764 | 0.05999764 | 0.05999764 | 0.05999764 | 0.05999764 | 0.05999764 | 0.05999764 | 0.0583561 | 0.0583561 | 0.05142342 | 0.04525826 | 0.04525826 | 0.04525826 | 0.04398893 | 0.04398893 | 0.03522399 | 0.02020773 | 0.007574361 | 0 | 0.01600871 | 0.03102294
1592 | 372.1654 | 0.001067346 | 40 | 836 | -756 | 0 | 0.007608711 | 0.01764147 | 0.0341644 | 0.04505628 | 0.04505628 | 0.0463256 | 0.04769435 | 0.05429675 | 0.05942345 | 0.05942345 | 0.05942345 | 0.06106499 | 0.06106499 | 0.06106499 | 0.06106499 | 0.06106499 | 0.06106499 | 0.06106499 | 0.06106499 | 0.06106499 | 0.06106499 | 0.06106499 | 0.06106499 | 0.06106499 | 0.06106499 | 0.06106499 | 0.06106499 | 0.06106499 | 0.06106499 | 0.06106499 | 0.06106499 | 0.06106499 | 0.06106499 | 0.06106499 | 0.06106499 | 0.06106499 | 0.06106499 | 0.06106499 | 0.06106499 | 0.06106499 | 0.06106499 | 0.06106499 | 0.06106499 | 0.06106499 | 0.06106499 | 0.06106499 | 0.06106499 | 0.06106499 | 0.06106499 | 0.06106499 | 0.06106499 | 0.06106499 | 0.05942345 | 0.05942345 | 0.05249077 | 0.0463256 | 0.0463256 | 0.0463256 | 0.04505628 | 0.04505628 | 0.03629133 | 0.02127508 | 0.008641706 | 0 | 0.01575029 | 0.03664279
1592 | 377.5804 | 0.001082875 | 30 | 826 | -766 | 0 | 0.007608711 | 0.01764147 | 0.0341644 | 0.04613915 | 0.04613915 | 0.04740848 | 0.04877723 | 0.05537962 | 0.06050632 | 0.06050632 | 0.06050632 | 0.06214787 | 0.06214787 | 0.06214787 | 0.06214787 | 0.06214787 | 0.06214787 | 0.06214787 | 0.06214787 | 0.06214787 | 0.06214787 | 0.06214787 | 0.06214787 | 0.06214787 | 0.06214787 | 0.06214787 | 0.06214787 | 0.06214787 | 0.06214787 | 0.06214787 | 0.06214787 | 0.06214787 | 0.06214787 | 0.06214787 | 0.06214787 | 0.06214787 | 0.06214787 | 0.06214787 | 0.06214787 | 0.06214787 | 0.06214787 | 0.06214787 | 0.06214787 | 0.06214787 | 0.06214787 | 0.06214787 | 0.06214787 | 0.06214787 | 0.06214787 | 0.06214787 | 0.06214787 | 0.06214787 | 0.06050632 | 0.06050632 | 0.05357364 | 0.04740848 | 0.04740848 | 0.04740848 | 0.04613915 | 0.04613915 | 0.03737421 | 0.02235795 | 0.008641706 | 0 | 0.01600871 | 0.03102294
1592 | 373.7007 | 0.001071749 | 20 | 816 | -776 | 0 | 0.007608711 | 0.01764147 | 0.03523615 | 0.0472109 | 0.0472109 | 0.04848022 | 0.04984898 | 0.05645137 | 0.06157807 | 0.06157807 | 0.06157807 | 0.06321961 | 0.06321961 | 0.06321961 | 0.06321961 | 0.06321961 | 0.06321961 | 0.06321961 | 0.06321961 | 0.06321961 | 0.06321961 | 0.06321961 | 0.06321961 | 0.06321961 | 0.06321961 | 0.06321961 | 0.06321961 | 0.06321961 | 0.06321961 | 0.06321961 | 0.06321961 | 0.06321961 | 0.06321961 | 0.06321961 | 0.06321961 | 0.06321961 | 0.06321961 | 0.06321961 | 0.06321961 | 0.06321961 | 0.06321961 | 0.06321961 | 0.06321961 | 0.06321961 | 0.06321961 | 0.06321961 | 0.06321961 | 0.06321961 | 0.06321961 | 0.06321961 | 0.06321961 | 0.06321961 | 0.06157807 | 0.06157807 | 0.05464539 | 0.04848022 | 0.04848022 | 0.04848022 | 0.0472109 | 0.0472109 | 0.03844596 | 0.0234297 | 0.008641706 | 0 | 0.01600871 | 0.02540308
1592 | 374.4555 | 0.001073913 | 10 | 806 | -786 | 0 | 0.007608711 | 0.01764147 | 0.03631006 | 0.04828481 | 0.04828481 | 0.04955414 | 0.05092289 | 0.05752528 | 0.06265199 | 0.06265199 | 0.06265199 | 0.06429353 | 0.06429353 | 0.06429353 | 0.06429353 | 0.06429353 | 0.06429353 | 0.06429353 | 0.06429353 | 0.06429353 | 0.06429353 | 0.06429353 | 0.06429353 | 0.06429353 | 0.06429353 | 0.06429353 | 0.06429353 | 0.06429353 | 0.06429353 | 0.06429353 | 0.06429353 | 0.06429353 | 0.06429353 | 0.06429353 | 0.06429353 | 0.06429353 | 0.06429353 | 0.06429353 | 0.06429353 | 0.06429353 | 0.06429353 | 0.06429353 | 0.06429353 | 0.06429353 | 0.06429353 | 0.06429353 | 0.06429353 | 0.06429353 | 0.06429353 | 0.06429353 | 0.06429353 | 0.06429353 | 0.06265199 | 0.06265199 | 0.05571931 | 0.04955414 | 0.04955414 | 0.04955414 | 0.04828481 | 0.04828481 | 0.03951987 | 0.02450361 | 0.008641706 | 0 | 0.01600871 | 0.02186076
1592 | 376.2785 | 0.001079142 | 0 | 796 | -796 | 0 | 0.007608711 | 0.01764147 | 0.03738921 | 0.04936396 | 0.04936396 | 0.05063327988 | 0.05200203 | 0.05860443 | 0.06373113 | 0.06373113 | 0.06373113 | 0.06537267 | 0.06537267 | 0.06537267 | 0.06537267 | 0.06537267 | 0.06537267 | 0.06537267 | 0.06537267 | 0.06537267 | 0.06537267 | 0.06537267 | 0.06537267 | 0.06537267 | 0.06537267 | 0.06537267 | 0.06537267 | 0.06537267 | 0.06537267 | 0.06537267 | 0.06537267 | 0.06537267 | 0.06537267 | 0.06537267 | 0.06537267 | 0.06537267 | 0.06537267 | 0.06537267 | 0.06537267 | 0.06537267 | 0.06537267 | 0.06537267 | 0.06537267 | 0.06537267 | 0.06537267 | 0.06537267 | 0.06537267 | 0.06537267 | 0.06537267 | 0.06537267 | 0.06537267 | 0.06537267 | 0.06373113 | 0.06373113 | 0.05679845 | 0.05063327988 | 0.05063327988 | 0.05063327988 | 0.04936396 | 0.04936396 | 0.04059901 | 0.02450361 | 0.008641706 | 0 | 0.01952226 | 0.01858046
1589 | 296.1173 | 0.0008492447 | -10 | 784.5 | -804.5 | 0 | 0.007608711 | 0.01849071 | 0.03823845 | 0.0502132 | 0.0502132 | 0.05148252 | 0.05285128 | 0.05945367 | 0.06458037 | 0.06458037 | 0.06458037 | 0.06622191 | 0.06622191 | 0.06622191 | 0.06622191 | 0.06622191 | 0.06622191 | 0.06622191 | 0.06622191 | 0.06622191 | 0.06622191 | 0.06622191 | 0.06622191 | 0.06622191 | 0.06622191 | 0.06622191 | 0.06622191 | 0.06622191 | 0.06622191 | 0.06622191 | 0.06622191 | 0.06622191 | 0.06622191 | 0.06622191 | 0.06622191 | 0.06622191 | 0.06622191 | 0.06622191 | 0.06622191 | 0.06622191 | 0.06622191 | 0.06622191 | 0.06622191 | 0.06622191 | 0.06622191 | 0.06622191 | 0.06622191 | 0.06622191 | 0.06622191 | 0.06622191 | 0.06622191 | 0.06622191 | 0.06458037 | 0.06458037 | 0.05764769 | 0.05148252 | 0.05148252 | 0.05148252 | 0.0502132 | 0.0502132 | 0.04144826 | 0.02450361 | 0.008641706 | 0 | 0.0233316 | 0.01600871
1589 | 274.9065 | 0.0007884135 | -20 | 774.5 | -814.5 | 0 | 0.007608711 | 0.01927913 | 0.03902686 | 0.05100161 | 0.05100161 | 0.05227094 | 0.05363969 | 0.06024208 | 0.06536879 | 0.06536879 | 0.06536879 | 0.06701033 | 0.06701033 | 0.06701033 | 0.06701033 | 0.06701033 | 0.06701033 | 0.06701033 | 0.06701033 | 0.06701033 | 0.06701033 | 0.06701033 | 0.06701033 | 0.06701033 | 0.06701033 | 0.06701033 | 0.06701033 | 0.06701033 | 0.06701033 | 0.06701033 | 0.06701033 | 0.06701033 | 0.06701033 | 0.06701033 | 0.06701033 | 0.06701033 | 0.06701033 | 0.06701033 | 0.06701033 | 0.06701033 | 0.06701033 | 0.06701033 | 0.06701033 | 0.06701033 | 0.06701033 | 0.06701033 | 0.06701033 | 0.06701033 | 0.06701033 | 0.06701033 | 0.06701033 | 0.06701033 | 0.06536879 | 0.06536879 | 0.05843611 | 0.05227094 | 0.05227094 | 0.05227094 | 0.05100161 | 0.05100161 | 0.04144826 | 0.02450361 | 0.008641706 | 0 | 0.02781316 | 0.01600871
1589 | 275.7475 | 0.0007908254 | -30 | 764.5 | -824.5 | 0 | 0.007608711 | 0.02006995 | 0.03981769 | 0.05179244 | 0.05179244 | 0.05306176 | 0.05443052 | 0.06103291 | 0.06615961 | 0.06615961 | 0.06615961 | 0.06780115 | 0.06780115 | 0.06780115 | 0.06780115 | 0.06780115 | 0.06780115 | 0.06780115 | 0.06780115 | 0.06780115 | 0.06780115 | 0.06780115 | 0.06780115 | 0.06780115 | 0.06780115 | 0.06780115 | 0.06780115 | 0.06780115 | 0.06780115 | 0.06780115 | 0.06780115 | 0.06780115 | 0.06780115 | 0.06780115 | 0.06780115 | 0.06780115 | 0.06780115 | 0.06780115 | 0.06780115 | 0.06780115 | 0.06780115 | 0.06780115 | 0.06780115 | 0.06780115 | 0.06780115 | 0.06780115 | 0.06780115 | 0.06780115 | 0.06780115 | 0.06780115 | 0.06780115 | 0.06780115 | 0.06615961 | 0.06615961 | 0.05922693 | 0.05306176 | 0.05306176 | 0.05306176 | 0.05179244 | 0.05179244 | 0.04144826 | 0.02450361 | 0.008641706 | 0 | 0.03509324 | 0.01600871
1589 | 281.7716 | 0.0008081021 | -40 | 754.5 | -834.5 | 0 | 0.008416813 | 0.02087806 | 0.04062579 | 0.05260054 | 0.05260054 | 0.05386987 | 0.05523862 | 0.06184101 | 0.06696771 | 0.06696771 | 0.06696771 | 0.06860926 | 0.06860926 | 0.06860926 | 0.06860926 | 0.06860926 | 0.06860926 | 0.06860926 | 0.06860926 | 0.06860926 | 0.06860926 | 0.06860926 | 0.06860926 | 0.06860926 | 0.06860926 | 0.06860926 | 0.06860926 | 0.06860926 | 0.06860926 | 0.06860926 | 0.06860926 | 0.06860926 | 0.06860926 | 0.06860926 | 0.06860926 | 0.06860926 | 0.06860926 | 0.06860926 | 0.06860926 | 0.06860926 | 0.06860926 | 0.06860926 | 0.06860926 | 0.06860926 | 0.06860926 | 0.06860926 | 0.06860926 | 0.06860926 | 0.06860926 | 0.06860926 | 0.06860926 | 0.06860926 | 0.06696771 | 0.06696771 | 0.06003503 | 0.05386987 | 0.05386987 | 0.05386987 | 0.05260054 | 0.05260054 | 0.04144826 | 0.02450361 | 0.008641706 | 0 | 0.04248386 | 0.01567903
1589 | 279.6229 | 0.0008019398 | -30 | 764.5 | -824.5 | 0 | 0.008416813 | 0.02168 | 0.04142773 | 0.05340248 | 0.05340248 | 0.05467181 | 0.05604056 | 0.06264295 | 0.06776965 | 0.06776965 | 0.06776965 | 0.0694112 | 0.0694112 | 0.0694112 | 0.0694112 | 0.0694112 | 0.0694112 | 0.0694112 | 0.0694112 | 0.0694112 | 0.0694112 | 0.0694112 | 0.0694112 | 0.0694112 | 0.0694112 | 0.0694112 | 0.0694112 | 0.0694112 | 0.0694112 | 0.0694112 | 0.0694112 | 0.0694112 | 0.0694112 | 0.0694112 | 0.0694112 | 0.0694112 | 0.0694112 | 0.0694112 | 0.0694112 | 0.0694112 | 0.0694112 | 0.0694112 | 0.0694112 | 0.0694112 | 0.0694112 | 0.0694112 | 0.0694112 | 0.0694112 | 0.0694112 | 0.0694112 | 0.0694112 | 0.0694112 | 0.06776965 | 0.06776965 | 0.06083697 | 0.05467181 | 0.05467181 | 0.05467181 | 0.05340248 | 0.05340248 | 0.04144826 | 0.02450361 | 0.008641706 | 0 | 0.03509324 | 0.01600871
1589 | 277.2434 | 0.0007951157 | -20 | 774.5 | -814.5 | 0 | 0.008416813 | 0.02247511 | 0.04222285 | 0.0541976 | 0.0541976 | 0.05546692 | 0.05683567 | 0.06343807 | 0.06856477 | 0.06856477 | 0.06856477 | 0.07020631 | 0.07020631 | 0.07020631 | 0.07020631 | 0.07020631 | 0.07020631 | 0.07020631 | 0.07020631 | 0.07020631 | 0.07020631 | 0.07020631 | 0.07020631 | 0.07020631 | 0.07020631 | 0.07020631 | 0.07020631 | 0.07020631 | 0.07020631 | 0.07020631 | 0.07020631 | 0.07020631 | 0.07020631 | 0.07020631 | 0.07020631 | 0.07020631 | 0.07020631 | 0.07020631 | 0.07020631 | 0.07020631 | 0.07020631 | 0.07020631 | 0.07020631 | 0.07020631 | 0.07020631 | 0.07020631 | 0.07020631 | 0.07020631 | 0.07020631 | 0.07020631 | 0.07020631 | 0.07020631 | 0.06856477 | 0.06856477 | 0.06163209 | 0.05546692 | 0.05546692 | 0.05546692 | 0.0541976 | 0.0541976 | 0.04144826 | 0.02450361 | 0.008641706 | 0 | 0.02781316 | 0.01600871
1589 | 272.5436 | 0.0007816369 | -10 | 784.5 | -804.5 | 0 | 0.008416813 | 0.02325675 | 0.04300448 | 0.05497923 | 0.05497923 | 0.05624856 | 0.05761731 | 0.0642197 | 0.06934641 | 0.06934641 | 0.06934641 | 0.07098795 | 0.07098795 | 0.07098795 | 0.07098795 | 0.07098795 | 0.07098795 | 0.07098795 | 0.07098795 | 0.07098795 | 0.07098795 | 0.07098795 | 0.07098795 | 0.07098795 | 0.07098795 | 0.07098795 | 0.07098795 | 0.07098795 | 0.07098795 | 0.07098795 | 0.07098795 | 0.07098795 | 0.07098795 | 0.07098795 | 0.07098795 | 0.07098795 | 0.07098795 | 0.07098795 | 0.07098795 | 0.07098795 | 0.07098795 | 0.07098795 | 0.07098795 | 0.07098795 | 0.07098795 | 0.07098795 | 0.07098795 | 0.07098795 | 0.07098795 | 0.07098795 | 0.07098795 | 0.07098795 | 0.06934641 | 0.06934641 | 0.06241373 | 0.05624856 | 0.05624856 | 0.05624856 | 0.05497923 | 0.05497923 | 0.0422299 | 0.02450361 | 0.008641706 | 0 | 0.0233316 | 0.01600871
1589 | 274.2103 | 0.0007864168 | 0 | 794.5 | -794.5 | 0 | 0.008416813 | 0.02325675 | 0.0437909 | 0.05576565 | 0.05576565 | 0.05703497 | 0.05840373 | 0.06500612 | 0.07013282 | 0.07013282 | 0.07013282 | 0.07177436 | 0.07177436 | 0.07177436 | 0.07177436 | 0.07177436 | 0.07177436 | 0.07177436 | 0.07177436 | 0.07177436 | 0.07177436 | 0.07177436 | 0.07177436 | 0.07177436 | 0.07177436 | 0.07177436 | 0.07177436 | 0.07177436 | 0.07177436 | 0.07177436 | 0.07177436 | 0.07177436 | 0.07177436 | 0.07177436 | 0.07177436 | 0.07177436 | 0.07177436 | 0.07177436 | 0.07177436 | 0.07177436 | 0.07177436 | 0.07177436 | 0.07177436 | 0.07177436 | 0.07177436 | 0.07177436 | 0.07177436 | 0.07177436 | 0.07177436 | 0.07177436 | 0.07177436 | 0.07177436 | 0.07013282 | 0.07013282 | 0.06320014 | 0.05703497 | 0.05703497 | 0.05703497 | 0.05576565 | 0.05576565 | 0.04301631 | 0.02450361 | 0.008641706 | 0 | 0.01885003 | 0.01903382
1589 | 274.6665 | 0.0007877253 | 10 | 804.5 | -784.5 | 0 | 0.008416813 | 0.02325675 | 0.04457863 | 0.05655338 | 0.05655338 | 0.0578227 | 0.05919145 | 0.06579385 | 0.07092055 | 0.07092055 | 0.07092055 | 0.07256209 | 0.07256209 | 0.07256209 | 0.07256209 | 0.07256209 | 0.07256209 | 0.07256209 | 0.07256209 | 0.07256209 | 0.07256209 | 0.07256209 | 0.07256209 | 0.07256209 | 0.07256209 | 0.07256209 | 0.07256209 | 0.07256209 | 0.07256209 | 0.07256209 | 0.07256209 | 0.07256209 | 0.07256209 | 0.07256209 | 0.07256209 | 0.07256209 | 0.07256209 | 0.07256209 | 0.07256209 | 0.07256209 | 0.07256209 | 0.07256209 | 0.07256209 | 0.07256209 | 0.07256209 | 0.07256209 | 0.07256209 | 0.07256209 | 0.07256209 | 0.07256209 | 0.07256209 | 0.07256209 | 0.07092055 | 0.07092055 | 0.06398787 | 0.0578227 | 0.0578227 | 0.0578227 | 0.05655338 | 0.05655338 | 0.04380404 | 0.02529134 | 0.008641706 | 0 | 0.01600871 | 0.02380528
1589 | 273.8162 | 0.0007852867 | 20 | 814.5 | -774.5 | 0 | 0.008416813 | 0.02325675 | 0.04457863 | 0.05733866 | 0.05733866 | 0.05860799 | 0.05997674 | 0.06657913 | 0.07170584 | 0.07170584 | 0.07170584 | 0.07334738 | 0.07334738 | 0.07334738 | 0.07334738 | 0.07334738 | 0.07334738 | 0.07334738 | 0.07334738 | 0.07334738 | 0.07334738 | 0.07334738 | 0.07334738 | 0.07334738 | 0.07334738 | 0.07334738 | 0.07334738 | 0.07334738 | 0.07334738 | 0.07334738 | 0.07334738 | 0.07334738 | 0.07334738 | 0.07334738 | 0.07334738 | 0.07334738 | 0.07334738 | 0.07334738 | 0.07334738 | 0.07334738 | 0.07334738 | 0.07334738 | 0.07334738 | 0.07334738 | 0.07334738 | 0.07334738 | 0.07334738 | 0.07334738 | 0.07334738 | 0.07334738 | 0.07334738 | 0.07334738 | 0.07170584 | 0.07170584 | 0.06477316 | 0.05860799 | 0.05860799 | 0.05860799 | 0.05733866 | 0.05733866 | 0.04458932 | 0.02607663 | 0.008641706 | 0 | 0.01600871 | 0.02857674
1589 | 276.4577 | 0.0007928622 | 30 | 824.5 | -764.5 | 0 | 0.008416813 | 0.02325675 | 0.04457863 | 0.05813152 | 0.05813152 | 0.05940085 | 0.0607696 | 0.067372 | 0.0724987 | 0.0724987 | 0.0724987 | 0.07414024 | 0.07414024 | 0.07414024 | 0.07414024 | 0.07414024 | 0.07414024 | 0.07414024 | 0.07414024 | 0.07414024 | 0.07414024 | 0.07414024 | 0.07414024 | 0.07414024 | 0.07414024 | 0.07414024 | 0.07414024 | 0.07414024 | 0.07414024 | 0.07414024 | 0.07414024 | 0.07414024 | 0.07414024 | 0.07414024 | 0.07414024 | 0.07414024 | 0.07414024 | 0.07414024 | 0.07414024 | 0.07414024 | 0.07414024 | 0.07414024 | 0.07414024 | 0.07414024 | 0.07414024 | 0.07414024 | 0.07414024 | 0.07414024 | 0.07414024 | 0.07414024 | 0.07414024 | 0.07414024 | 0.0724987 | 0.0724987 | 0.06556602 | 0.05940085 | 0.05940085 | 0.05940085 | 0.05813152 | 0.05813152 | 0.04538219 | 0.02686949 | 0.008641706 | 0 | 0.01600871 | 0.03542318
1589 | 275.2795 | 0.0007894834 | 40 | 834.5 | -754.5 | 0 | 0.008416813 | 0.02325675 | 0.04457863 | 0.05892101 | 0.05892101 | 0.06019033 | 0.06155908 | 0.06816148 | 0.07328818 | 0.07328818 | 0.07328818 | 0.07492972 | 0.07492972 | 0.07492972 | 0.07492972 | 0.07492972 | 0.07492972 | 0.07492972 | 0.07492972 | 0.07492972 | 0.07492972 | 0.07492972 | 0.07492972 | 0.07492972 | 0.07492972 | 0.07492972 | 0.07492972 | 0.07492972 | 0.07492972 | 0.07492972 | 0.07492972 | 0.07492972 | 0.07492972 | 0.07492972 | 0.07492972 | 0.07492972 | 0.07492972 | 0.07492972 | 0.07492972 | 0.07492972 | 0.07492972 | 0.07492972 | 0.07492972 | 0.07492972 | 0.07492972 | 0.07492972 | 0.07492972 | 0.07492972 | 0.07492972 | 0.07492972 | 0.07492972 | 0.07492972 | 0.07328818 | 0.07328818 | 0.0663555 | 0.06019033 | 0.06019033 | 0.06019033 | 0.05892101 | 0.05892101 | 0.04617167 | 0.02765897 | 0.00943119 | 0 | 0.01567903 | 0.04235158
1589 | 273.9453 | 0.0007856568 | 30 | 824.5 | -764.5 | 0 | 0.008416813 | 0.02325675 | 0.04457863 | 0.05970666 | 0.05970666 | 0.06097599 | 0.06234474 | 0.06894714 | 0.07407384 | 0.07407384 | 0.07407384 | 0.07571538 | 0.07571538 | 0.07571538 | 0.07571538 | 0.07571538 | 0.07571538 | 0.07571538 | 0.07571538 | 0.07571538 | 0.07571538 | 0.07571538 | 0.07571538 | 0.07571538 | 0.07571538 | 0.07571538 | 0.07571538 | 0.07571538 | 0.07571538 | 0.07571538 | 0.07571538 | 0.07571538 | 0.07571538 | 0.07571538 | 0.07571538 | 0.07571538 | 0.07571538 | 0.07571538 | 0.07571538 | 0.07571538 | 0.07571538 | 0.07571538 | 0.07571538 | 0.07571538 | 0.07571538 | 0.07571538 | 0.07571538 | 0.07571538 | 0.07571538 | 0.07571538 | 0.07571538 | 0.07571538 | 0.07407384 | 0.07407384 | 0.06714116 | 0.06097599 | 0.06097599 | 0.06097599 | 0.05970666 | 0.05970666 | 0.04695733 | 0.02844463 | 0.00943119 | 0 | 0.01600871 | 0.03542318
1589 | 278.2437 | 0.0007979844 | 20 | 814.5 | -774.5 | 0 | 0.008416813 | 0.02325675 | 0.04457863 | 0.06050465 | 0.06050465 | 0.06177397 | 0.06314273 | 0.06974512 | 0.07487182 | 0.07487182 | 0.07487182 | 0.07651336 | 0.07651336 | 0.07651336 | 0.07651336 | 0.07651336 | 0.07651336 | 0.07651336 | 0.07651336 | 0.07651336 | 0.07651336 | 0.07651336 | 0.07651336 | 0.07651336 | 0.07651336 | 0.07651336 | 0.07651336 | 0.07651336 | 0.07651336 | 0.07651336 | 0.07651336 | 0.07651336 | 0.07651336 | 0.07651336 | 0.07651336 | 0.07651336 | 0.07651336 | 0.07651336 | 0.07651336 | 0.07651336 | 0.07651336 | 0.07651336 | 0.07651336 | 0.07651336 | 0.07651336 | 0.07651336 | 0.07651336 | 0.07651336 | 0.07651336 | 0.07651336 | 0.07651336 | 0.07651336 | 0.07487182 | 0.07487182 | 0.06793914 | 0.06177397 | 0.06177397 | 0.06177397 | 0.06050465 | 0.06050465 | 0.04775531 | 0.02924261 | 0.00943119 | 0 | 0.01600871 | 0.02857674
1589 | 271.8246 | 0.0007795748 | 10 | 804.5 | -784.5 | 0 | 0.008416813 | 0.02325675 | 0.0453582 | 0.06128422 | 0.06128422 | 0.06255355 | 0.0639223 | 0.07052469 | 0.0756514 | 0.0756514 | 0.0756514 | 0.07729294 | 0.07729294 | 0.07729294 | 0.07729294 | 0.07729294 | 0.07729294 | 0.07729294 | 0.07729294 | 0.07729294 | 0.07729294 | 0.07729294 | 0.07729294 | 0.07729294 | 0.07729294 | 0.07729294 | 0.07729294 | 0.07729294 | 0.07729294 | 0.07729294 | 0.07729294 | 0.07729294 | 0.07729294 | 0.07729294 | 0.07729294 | 0.07729294 | 0.07729294 | 0.07729294 | 0.07729294 | 0.07729294 | 0.07729294 | 0.07729294 | 0.07729294 | 0.07729294 | 0.07729294 | 0.07729294 | 0.07729294 | 0.07729294 | 0.07729294 | 0.07729294 | 0.07729294 | 0.07729294 | 0.0756514 | 0.0756514 | 0.06871872 | 0.06255355 | 0.06255355 | 0.06255355 | 0.06128422 | 0.06128422 | 0.04853489 | 0.03002219 | 0.00943119 | 0 | 0.01600871 | 0.02380528
1589 | 275.4932 | 0.0007900962 | 0 | 794.5 | -794.5 | 0 | 0.008416813 | 0.02325675 | 0.0461483 | 0.06207432 | 0.06207432 | 0.06334364 | 0.0647124 | 0.07131479 | 0.07644149 | 0.07644149 | 0.07644149 | 0.07808303 | 0.07808303 | 0.07808303 | 0.07808303 | 0.07808303 | 0.07808303 | 0.07808303 | 0.07808303 | 0.07808303 | 0.07808303 | 0.07808303 | 0.07808303 | 0.07808303 | 0.07808303 | 0.07808303 | 0.07808303 | 0.07808303 | 0.07808303 | 0.07808303 | 0.07808303 | 0.07808303 | 0.07808303 | 0.07808303 | 0.07808303 | 0.07808303 | 0.07808303 | 0.07808303 | 0.07808303 | 0.07808303 | 0.07808303 | 0.07808303 | 0.07808303 | 0.07808303 | 0.07808303 | 0.07808303 | 0.07808303 | 0.07808303 | 0.07808303 | 0.07808303 | 0.07808303 | 0.07808303 | 0.07644149 | 0.07644149 | 0.06950881 | 0.06334364 | 0.06334364 | 0.06334364 | 0.06207432 | 0.06207432 | 0.04932498 | 0.03002219 | 0.00943119 | 0 | 0.01978757 | 0.01903382
1589 | 277.512 | 0.0007958861 | -10 | 784.5 | -804.5 | 0 | 0.008416813 | 0.02405263 | 0.04694418 | 0.06287021 | 0.06287021 | 0.06413953 | 0.06550828 | 0.07211068 | 0.07723738 | 0.07723738 | 0.07723738 | 0.07887892 | 0.07887892 | 0.07887892 | 0.07887892 | 0.07887892 | 0.07887892 | 0.07887892 | 0.07887892 | 0.07887892 | 0.07887892 | 0.07887892 | 0.07887892 | 0.07887892 | 0.07887892 | 0.07887892 | 0.07887892 | 0.07887892 | 0.07887892 | 0.07887892 | 0.07887892 | 0.07887892 | 0.07887892 | 0.07887892 | 0.07887892 | 0.07887892 | 0.07887892 | 0.07887892 | 0.07887892 | 0.07887892 | 0.07887892 | 0.07887892 | 0.07887892 | 0.07887892 | 0.07887892 | 0.07887892 | 0.07887892 | 0.07887892 | 0.07887892 | 0.07887892 | 0.07887892 | 0.07887892 | 0.07723738 | 0.07723738 | 0.0703047 | 0.06413953 | 0.06413953 | 0.06413953 | 0.06287021 | 0.06287021 | 0.05012087 | 0.03002219 | 0.00943119 | 0 | 0.02574791 | 0.01600871
1589 | 278.4976 | 0.0007987127 | -20 | 774.5 | -814.5 | 0 | 0.008416813 | 0.02485135 | 0.0477429 | 0.06366892 | 0.06366892 | 0.06493824 | 0.066307 | 0.07290939 | 0.07803609 | 0.07803609 | 0.07803609 | 0.07967763 | 0.07967763 | 0.07967763 | 0.07967763 | 0.07967763 | 0.07967763 | 0.07967763 | 0.07967763 | 0.07967763 | 0.07967763 | 0.07967763 | 0.07967763 | 0.07967763 | 0.07967763 | 0.07967763 | 0.07967763 | 0.07967763 | 0.07967763 | 0.07967763 | 0.07967763 | 0.07967763 | 0.07967763 | 0.07967763 | 0.07967763 | 0.07967763 | 0.07967763 | 0.07967763 | 0.07967763 | 0.07967763 | 0.07967763 | 0.07967763 | 0.07967763 | 0.07967763 | 0.07967763 | 0.07967763 | 0.07967763 | 0.07967763 | 0.07967763 | 0.07967763 | 0.07967763 | 0.07967763 | 0.07803609 | 0.07803609 | 0.07110341 | 0.06493824 | 0.06493824 | 0.06493824 | 0.06366892 | 0.06366892 | 0.05012087 | 0.03002219 | 0.00943119 | 0 | 0.03170824 | 0.01600871
1589 | 271.2408 | 0.0007779006 | -30 | 764.5 | -824.5 | 0 | 0.008416813 | 0.02562925 | 0.0485208 | 0.06444682 | 0.06444682 | 0.06571614 | 0.0670849 | 0.07368729 | 0.07881399 | 0.07881399 | 0.07881399 | 0.08045553 | 0.08045553 | 0.08045553 | 0.08045553 | 0.08045553 | 0.08045553 | 0.08045553 | 0.08045553 | 0.08045553 | 0.08045553 | 0.08045553 | 0.08045553 | 0.08045553 | 0.08045553 | 0.08045553 | 0.08045553 | 0.08045553 | 0.08045553 | 0.08045553 | 0.08045553 | 0.08045553 | 0.08045553 | 0.08045553 | 0.08045553 | 0.08045553 | 0.08045553 | 0.08045553 | 0.08045553 | 0.08045553 | 0.08045553 | 0.08045553 | 0.08045553 | 0.08045553 | 0.08045553 | 0.08045553 | 0.08045553 | 0.08045553 | 0.08045553 | 0.08045553 | 0.08045553 | 0.08045553 | 0.07881399 | 0.07881399 | 0.07188131 | 0.06571614 | 0.06571614 | 0.06571614 | 0.06444682 | 0.06444682 | 0.05012087 | 0.03002219 | 0.00943119 | 0 | 0.04017638 | 0.01600871
1589 | 277.2971 | 0.0007952695 | -40 | 754.5 | -834.5 | 0 | 0.009212082 | 0.02642452 | 0.04931607 | 0.06524209 | 0.06524209 | 0.06651141 | 0.06788017 | 0.07448256 | 0.07960926 | 0.07960926 | 0.07960926 | 0.0812508 | 0.0812508 | 0.0812508 | 0.0812508 | 0.0812508 | 0.0812508 | 0.0812508 | 0.0812508 | 0.0812508 | 0.0812508 | 0.0812508 | 0.0812508 | 0.0812508 | 0.0812508 | 0.0812508 | 0.0812508 | 0.0812508 | 0.0812508 | 0.0812508 | 0.0812508 | 0.0812508 | 0.0812508 | 0.0812508 | 0.0812508 | 0.0812508 | 0.0812508 | 0.0812508 | 0.0812508 | 0.0812508 | 0.0812508 | 0.0812508 | 0.0812508 | 0.0812508 | 0.0812508 | 0.0812508 | 0.0812508 | 0.0812508 | 0.0812508 | 0.0812508 | 0.0812508 | 0.0812508 | 0.07960926 | 0.07960926 | 0.07267658 | 0.06651141 | 0.06651141 | 0.06651141 | 0.06524209 | 0.06524209 | 0.05012087 | 0.03002219 | 0.00943119 | 0 | 0.04874358 | 0.01567903
1589 | 275.7245 | 0.0007907594 | -30 | 764.5 | -824.5 | 0 | 0.009212082 | 0.02721528 | 0.05010683 | 0.06603285 | 0.06603285 | 0.06730217 | 0.06867093 | 0.07527332 | 0.08040002 | 0.08040002 | 0.08040002 | 0.08204156 | 0.08204156 | 0.08204156 | 0.08204156 | 0.08204156 | 0.08204156 | 0.08204156 | 0.08204156 | 0.08204156 | 0.08204156 | 0.08204156 | 0.08204156 | 0.08204156 | 0.08204156 | 0.08204156 | 0.08204156 | 0.08204156 | 0.08204156 | 0.08204156 | 0.08204156 | 0.08204156 | 0.08204156 | 0.08204156 | 0.08204156 | 0.08204156 | 0.08204156 | 0.08204156 | 0.08204156 | 0.08204156 | 0.08204156 | 0.08204156 | 0.08204156 | 0.08204156 | 0.08204156 | 0.08204156 | 0.08204156 | 0.08204156 | 0.08204156 | 0.08204156 | 0.08204156 | 0.08204156 | 0.08040002 | 0.08040002 | 0.07346734 | 0.06730217 | 0.06730217 | 0.06730217 | 0.06603285 | 0.06603285 | 0.05012087 | 0.03002219 | 0.00943119 | 0 | 0.04017638 | 0.01600871
1589 | 272.7185 | 0.0007821384 | -20 | 774.5 | -814.5 | 0 | 0.009212082 | 0.02799741 | 0.05088896 | 0.06681499 | 0.06681499 | 0.06808431 | 0.06945306 | 0.07605546 | 0.08118216 | 0.08118216 | 0.08118216 | 0.0828237 | 0.0828237 | 0.0828237 | 0.0828237 | 0.0828237 | 0.0828237 | 0.0828237 | 0.0828237 | 0.0828237 | 0.0828237 | 0.0828237 | 0.0828237 | 0.0828237 | 0.0828237 | 0.0828237 | 0.0828237 | 0.0828237 | 0.0828237 | 0.0828237 | 0.0828237 | 0.0828237 | 0.0828237 | 0.0828237 | 0.0828237 | 0.0828237 | 0.0828237 | 0.0828237 | 0.0828237 | 0.0828237 | 0.0828237 | 0.0828237 | 0.0828237 | 0.0828237 | 0.0828237 | 0.0828237 | 0.0828237 | 0.0828237 | 0.0828237 | 0.0828237 | 0.0828237 | 0.0828237 | 0.08118216 | 0.08118216 | 0.07424948 | 0.06808431 | 0.06808431 | 0.06808431 | 0.06681499 | 0.06681499 | 0.05012087 | 0.03002219 | 0.00943119 | 0 | 0.03170824 | 0.01600871
1589 | 282.8752 | 0.0008112671 | -10 | 784.5 | -804.5 | 0 | 0.009212082 | 0.02880868 | 0.05170023 | 0.06762625 | 0.06762625 | 0.06889558 | 0.07026433 | 0.07686672 | 0.08199343 | 0.08199343 | 0.08199343 | 0.08363497 | 0.08363497 | 0.08363497 | 0.08363497 | 0.08363497 | 0.08363497 | 0.08363497 | 0.08363497 | 0.08363497 | 0.08363497 | 0.08363497 | 0.08363497 | 0.08363497 | 0.08363497 | 0.08363497 | 0.08363497 | 0.08363497 | 0.08363497 | 0.08363497 | 0.08363497 | 0.08363497 | 0.08363497 | 0.08363497 | 0.08363497 | 0.08363497 | 0.08363497 | 0.08363497 | 0.08363497 | 0.08363497 | 0.08363497 | 0.08363497 | 0.08363497 | 0.08363497 | 0.08363497 | 0.08363497 | 0.08363497 | 0.08363497 | 0.08363497 | 0.08363497 | 0.08363497 | 0.08363497 | 0.08199343 | 0.08199343 | 0.07506075 | 0.06889558 | 0.06889558 | 0.06889558 | 0.06762625 | 0.06762625 | 0.05093213 | 0.03002219 | 0.00943119 | 0 | 0.02574791 | 0.01600871
1588 | 313.5515 | 0.0008992448 | 0 | 794 | -794 | 0 | 0.009212082 | 0.02880868 | 0.05259948 | 0.0685255 | 0.0685255 | 0.06979482 | 0.07116358 | 0.07776597 | 0.08289267 | 0.08289267 | 0.08289267 | 0.08453421 | 0.08453421 | 0.08453421 | 0.08453421 | 0.08453421 | 0.08453421 | 0.08453421 | 0.08453421 | 0.08453421 | 0.08453421 | 0.08453421 | 0.08453421 | 0.08453421 | 0.08453421 | 0.08453421 | 0.08453421 | 0.08453421 | 0.08453421 | 0.08453421 | 0.08453421 | 0.08453421 | 0.08453421 | 0.08453421 | 0.08453421 | 0.08453421 | 0.08453421 | 0.08453421 | 0.08453421 | 0.08453421 | 0.08453421 | 0.08453421 | 0.08453421 | 0.08453421 | 0.08453421 | 0.08453421 | 0.08453421 | 0.08453421 | 0.08453421 | 0.08453421 | 0.08453421 | 0.08453421 | 0.08289267 | 0.08289267 | 0.07595999 | 0.06979482 | 0.06979482 | 0.06979482 | 0.0685255 | 0.0685255 | 0.05183138 | 0.03002219 | 0.00943119 | 0 | 0.01948955 | 0.01965743
1588 | 316.8006 | 0.0009085629 | 10 | 804 | -784 | 0 | 0.009212082 | 0.02880868 | 0.05350804 | 0.06943406 | 0.06943406 | 0.07070339 | 0.07207214 | 0.07867453 | 0.08380123 | 0.08380123 | 0.08380123 | 0.08544278 | 0.08544278 | 0.08544278 | 0.08544278 | 0.08544278 | 0.08544278 | 0.08544278 | 0.08544278 | 0.08544278 | 0.08544278 | 0.08544278 | 0.08544278 | 0.08544278 | 0.08544278 | 0.08544278 | 0.08544278 | 0.08544278 | 0.08544278 | 0.08544278 | 0.08544278 | 0.08544278 | 0.08544278 | 0.08544278 | 0.08544278 | 0.08544278 | 0.08544278 | 0.08544278 | 0.08544278 | 0.08544278 | 0.08544278 | 0.08544278 | 0.08544278 | 0.08544278 | 0.08544278 | 0.08544278 | 0.08544278 | 0.08544278 | 0.08544278 | 0.08544278 | 0.08544278 | 0.08544278 | 0.08380123 | 0.08380123 | 0.07686855 | 0.07070339 | 0.07070339 | 0.07070339 | 0.06943406 | 0.06943406 | 0.05273994 | 0.03093075 | 0.00943119 | 0 | 0.01600871 | 0.02590523
1588 | 310.7089 | 0.0008910924 | 20 | 814 | -774 | 0 | 0.009212082 | 0.02880868 | 0.05350804 | 0.07032515 | 0.07032515 | 0.07159448 | 0.07296323 | 0.07956562 | 0.08469233 | 0.08469233 | 0.08469233 | 0.08633387 | 0.08633387 | 0.08633387 | 0.08633387 | 0.08633387 | 0.08633387 | 0.08633387 | 0.08633387 | 0.08633387 | 0.08633387 | 0.08633387 | 0.08633387 | 0.08633387 | 0.08633387 | 0.08633387 | 0.08633387 | 0.08633387 | 0.08633387 | 0.08633387 | 0.08633387 | 0.08633387 | 0.08633387 | 0.08633387 | 0.08633387 | 0.08633387 | 0.08633387 | 0.08633387 | 0.08633387 | 0.08633387 | 0.08633387 | 0.08633387 | 0.08633387 | 0.08633387 | 0.08633387 | 0.08633387 | 0.08633387 | 0.08633387 | 0.08633387 | 0.08633387 | 0.08633387 | 0.08633387 | 0.08469233 | 0.08469233 | 0.07775965 | 0.07159448 | 0.07159448 | 0.07159448 | 0.07032515 | 0.07032515 | 0.05363103 | 0.03182184 | 0.00943119 | 0 | 0.01600871 | 0.03215303
1588 | 312.2021 | 0.0008953749 | 30 | 824 | -764 | 0 | 0.009212082 | 0.02880868 | 0.05350804 | 0.07122053 | 0.07122053 | 0.07248985 | 0.07385861 | 0.080461 | 0.0855877 | 0.0855877 | 0.0855877 | 0.08722924 | 0.08722924 | 0.08722924 | 0.08722924 | 0.08722924 | 0.08722924 | 0.08722924 | 0.08722924 | 0.08722924 | 0.08722924 | 0.08722924 | 0.08722924 | 0.08722924 | 0.08722924 | 0.08722924 | 0.08722924 | 0.08722924 | 0.08722924 | 0.08722924 | 0.08722924 | 0.08722924 | 0.08722924 | 0.08722924 | 0.08722924 | 0.08722924 | 0.08722924 | 0.08722924 | 0.08722924 | 0.08722924 | 0.08722924 | 0.08722924 | 0.08722924 | 0.08722924 | 0.08722924 | 0.08722924 | 0.08722924 | 0.08722924 | 0.08722924 | 0.08722924 | 0.08722924 | 0.08722924 | 0.0855877 | 0.0855877 | 0.07865502 | 0.07248985 | 0.07248985 | 0.07248985 | 0.07122053 | 0.07122053 | 0.05452641 | 0.03271722 | 0.00943119 | 0 | 0.01600871 | 0.04014669
1588 | 310.0172 | 0.0008891087 | 40 | 834 | -754 | 0 | 0.009212082 | 0.02880868 | 0.05350804 | 0.07210964 | 0.07210964 | 0.07337896 | 0.07474771 | 0.08135011 | 0.08647681 | 0.08647681 | 0.08647681 | 0.08811835 | 0.08811835 | 0.08811835 | 0.08811835 | 0.08811835 | 0.08811835 | 0.08811835 | 0.08811835 | 0.08811835 | 0.08811835 | 0.08811835 | 0.08811835 | 0.08811835 | 0.08811835 | 0.08811835 | 0.08811835 | 0.08811835 | 0.08811835 | 0.08811835 | 0.08811835 | 0.08811835 | 0.08811835 | 0.08811835 | 0.08811835 | 0.08811835 | 0.08811835 | 0.08811835 | 0.08811835 | 0.08811835 | 0.08811835 | 0.08811835 | 0.08811835 | 0.08811835 | 0.08811835 | 0.08811835 | 0.08811835 | 0.08811835 | 0.08811835 | 0.08811835 | 0.08811835 | 0.08811835 | 0.08647681 | 0.08647681 | 0.07954413 | 0.07337896 | 0.07337896 | 0.07337896 | 0.07210964 | 0.07210964 | 0.05541552 | 0.03360633 | 0.0103203 | 0 | 0.01565528 | 0.04830881
1588 | 309.6678 | 0.0008881067 | 30 | 824 | -764 | 0 | 0.009212082 | 0.02880868 | 0.05350804 | 0.07299774 | 0.07299774 | 0.07426707 | 0.07563582 | 0.08223822 | 0.08736492 | 0.08736492 | 0.08736492 | 0.08900646 | 0.08900646 | 0.08900646 | 0.08900646 | 0.08900646 | 0.08900646 | 0.08900646 | 0.08900646 | 0.08900646 | 0.08900646 | 0.08900646 | 0.08900646 | 0.08900646 | 0.08900646 | 0.08900646 | 0.08900646 | 0.08900646 | 0.08900646 | 0.08900646 | 0.08900646 | 0.08900646 | 0.08900646 | 0.08900646 | 0.08900646 | 0.08900646 | 0.08900646 | 0.08900646 | 0.08900646 | 0.08900646 | 0.08900646 | 0.08900646 | 0.08900646 | 0.08900646 | 0.08900646 | 0.08900646 | 0.08900646 | 0.08900646 | 0.08900646 | 0.08900646 | 0.08900646 | 0.08900646 | 0.08736492 | 0.08736492 | 0.08043224 | 0.07426707 | 0.07426707 | 0.07426707 | 0.07299774 | 0.07299774 | 0.05630363 | 0.03449443 | 0.0103203 | 0 | 0.01600871 | 0.04014669
1486 | 329.065 | 0.0009437365 | 20 | 763 | -723 | 0 | 0.009212082 | 0.02880868 | 0.05350804 | 0.07299774 | 0.07394148 | 0.07521081 | 0.07657956 | 0.08318195 | 0.08830865 | 0.08830865 | 0.08830865 | 0.08995019 | 0.08995019 | 0.08995019 | 0.08995019 | 0.08995019 | 0.08995019 | 0.08995019 | 0.08995019 | 0.08995019 | 0.08995019 | 0.08995019 | 0.08995019 | 0.08995019 | 0.08995019 | 0.08995019 | 0.08995019 | 0.08995019 | 0.08995019 | 0.08995019 | 0.08995019 | 0.08995019 | 0.08995019 | 0.08995019 | 0.08995019 | 0.08995019 | 0.08995019 | 0.08995019 | 0.08995019 | 0.08995019 | 0.08995019 | 0.08995019 | 0.08995019 | 0.08995019 | 0.08995019 | 0.08995019 | 0.08995019 | 0.08995019 | 0.08995019 | 0.08995019 | 0.08995019 | 0.08995019 | 0.08830865 | 0.08830865 | 0.08137597 | 0.07521081 | 0.07521081 | 0.07521081 | 0.07394148 | 0.07394148 | 0.05630363 | 0.03449443 | 0.0103203 | 0 | 0.01413902 | 0.01600871
1483 | 323.8041 | 0.0009286486 | 10 | 751.5 | -731.5 | 0 | 0.009212082 | 0.02880868 | 0.05350804 | 0.07299774 | 0.07487013 | 0.07613945 | 0.07750821 | 0.0841106 | 0.0892373 | 0.0892373 | 0.0892373 | 0.09087884 | 0.09087884 | 0.09087884 | 0.09087884 | 0.09087884 | 0.09087884 | 0.09087884 | 0.09087884 | 0.09087884 | 0.09087884 | 0.09087884 | 0.09087884 | 0.09087884 | 0.09087884 | 0.09087884 | 0.09087884 | 0.09087884 | 0.09087884 | 0.09087884 | 0.09087884 | 0.09087884 | 0.09087884 | 0.09087884 | 0.09087884 | 0.09087884 | 0.09087884 | 0.09087884 | 0.09087884 | 0.09087884 | 0.09087884 | 0.09087884 | 0.09087884 | 0.09087884 | 0.09087884 | 0.09087884 | 0.09087884 | 0.09087884 | 0.09087884 | 0.09087884 | 0.09087884 | 0.09087884 | 0.0892373 | 0.0892373 | 0.08230462 | 0.07613945 | 0.07613945 | 0.07613945 | 0.07487013 | 0.07487013 | 0.05630363 | 0.03449443 | 0.0103203 | 0 | 0.01457444 | 0.01553652
1446 | 329.3227 | 0.0009444755 | 0 | 723 | -723 | 0 | 0.009212082 | 0.02880868 | 0.05350804 | 0.07299774 | 0.0758146 | 0.07708393 | 0.07845268 | 0.08505508 | 0.09018178 | 0.09018178 | 0.09018178 | 0.09182332 | 0.09182332 | 0.09182332 | 0.09182332 | 0.09182332 | 0.09182332 | 0.09182332 | 0.09182332 | 0.09182332 | 0.09182332 | 0.09182332 | 0.09182332 | 0.09182332 | 0.09182332 | 0.09182332 | 0.09182332 | 0.09182332 | 0.09182332 | 0.09182332 | 0.09182332 | 0.09182332 | 0.09182332 | 0.09182332 | 0.09182332 | 0.09182332 | 0.09182332 | 0.09182332 | 0.09182332 | 0.09182332 | 0.09182332 | 0.09182332 | 0.09182332 | 0.09182332 | 0.09182332 | 0.09182332 | 0.09182332 | 0.09182332 | 0.09182332 | 0.09182332 | 0.09182332 | 0.09182332 | 0.09018178 | 0.09018178 | 0.0832491 | 0.07708393 | 0.07708393 | 0.07708393 | 0.0758146 | 0.07487013 | 0.05630363 | 0.03449443 | 0.0103203 | 0 | 0.01413902 | 0.01473939
1478 | 510.4581 | 0.00146396 | -10 | 729 | -749 | 0 | 0.009212082 | 0.02880868 | 0.05350804 | 0.0744617 | 0.07727856 | 0.07854789 | 0.07991664 | 0.08651904 | 0.09164574 | 0.09164574 | 0.09164574 | 0.09328728 | 0.09328728 | 0.09328728 | 0.09328728 | 0.09328728 | 0.09328728 | 0.09328728 | 0.09328728 | 0.09328728 | 0.09328728 | 0.09328728 | 0.09328728 | 0.09328728 | 0.09328728 | 0.09328728 | 0.09328728 | 0.09328728 | 0.09328728 | 0.09328728 | 0.09328728 | 0.09328728 | 0.09328728 | 0.09328728 | 0.09328728 | 0.09328728 | 0.09328728 | 0.09328728 | 0.09328728 | 0.09328728 | 0.09328728 | 0.09328728 | 0.09328728 | 0.09328728 | 0.09328728 | 0.09328728 | 0.09328728 | 0.09328728 | 0.09328728 | 0.09328728 | 0.09328728 | 0.09328728 | 0.09164574 | 0.09164574 | 0.08471306 | 0.07854789 | 0.07854789 | 0.07854789 | 0.07727856 | 0.07487013 | 0.05630363 | 0.03449443 | 0.0103203 | 0 | 0.01541776 | 0.01473939
1478 | 441.7668 | 0.001266958 | -20 | 719 | -759 | 0 | 0.009212082 | 0.02880868 | 0.05350804 | 0.07572866 | 0.07854552 | 0.07981485 | 0.0811836 | 0.08778599 | 0.0929127 | 0.0929127 | 0.0929127 | 0.09455424 | 0.09455424 | 0.09455424 | 0.09455424 | 0.09455424 | 0.09455424 | 0.09455424 | 0.09455424 | 0.09455424 | 0.09455424 | 0.09455424 | 0.09455424 | 0.09455424 | 0.09455424 | 0.09455424 | 0.09455424 | 0.09455424 | 0.09455424 | 0.09455424 | 0.09455424 | 0.09455424 | 0.09455424 | 0.09455424 | 0.09455424 | 0.09455424 | 0.09455424 | 0.09455424 | 0.09455424 | 0.09455424 | 0.09455424 | 0.09455424 | 0.09455424 | 0.09455424 | 0.09455424 | 0.09455424 | 0.09455424 | 0.09455424 | 0.09455424 | 0.09455424 | 0.09455424 | 0.09455424 | 0.0929127 | 0.0929127 | 0.08598002 | 0.07981485 | 0.07981485 | 0.07981485 | 0.07727856 | 0.07487013 | 0.05630363 | 0.03449443 | 0.0103203 | 0 | 0.0158928 | 0.01473939
1478 | 438.8719 | 0.001258655 | -30 | 709 | -769 | 0 | 0.009212082 | 0.02880868 | 0.05350804 | 0.07698732 | 0.07980418 | 0.0810735 | 0.08244225 | 0.08904465 | 0.09417135 | 0.09417135 | 0.09417135 | 0.09581289 | 0.09581289 | 0.09581289 | 0.09581289 | 0.09581289 | 0.09581289 | 0.09581289 | 0.09581289 | 0.09581289 | 0.09581289 | 0.09581289 | 0.09581289 | 0.09581289 | 0.09581289 | 0.09581289 | 0.09581289 | 0.09581289 | 0.09581289 | 0.09581289 | 0.09581289 | 0.09581289 | 0.09581289 | 0.09581289 | 0.09581289 | 0.09581289 | 0.09581289 | 0.09581289 | 0.09581289 | 0.09581289 | 0.09581289 | 0.09581289 | 0.09581289 | 0.09581289 | 0.09581289 | 0.09581289 | 0.09581289 | 0.09581289 | 0.09581289 | 0.09581289 | 0.09581289 | 0.09581289 | 0.09417135 | 0.09417135 | 0.08723867 | 0.0810735 | 0.0810735 | 0.0810735 | 0.07727856 | 0.07487013 | 0.05630363 | 0.03449443 | 0.0103203 | 0 | 0.0168057 | 0.01473939
1478 | 447.4897 | 0.001283371 | -40 | 699 | -779 | 0 | 0.009212082 | 0.02880868 | 0.05479141 | 0.07827069 | 0.08108755 | 0.08235687 | 0.08372563 | 0.09032802 | 0.09545472 | 0.09545472 | 0.09545472 | 0.09709626 | 0.09709626 | 0.09709626 | 0.09709626 | 0.09709626 | 0.09709626 | 0.09709626 | 0.09709626 | 0.09709626 | 0.09709626 | 0.09709626 | 0.09709626 | 0.09709626 | 0.09709626 | 0.09709626 | 0.09709626 | 0.09709626 | 0.09709626 | 0.09709626 | 0.09709626 | 0.09709626 | 0.09709626 | 0.09709626 | 0.09709626 | 0.09709626 | 0.09709626 | 0.09709626 | 0.09709626 | 0.09709626 | 0.09709626 | 0.09709626 | 0.09709626 | 0.09709626 | 0.09709626 | 0.09709626 | 0.09709626 | 0.09709626 | 0.09709626 | 0.09709626 | 0.09709626 | 0.09709626 | 0.09545472 | 0.09545472 | 0.08852204 | 0.08235687 | 0.08235687 | 0.08235687 | 0.07727856 | 0.07487013 | 0.05630363 | 0.03449443 | 0.0103203 | 0 | 0.01785991 | 0.01473939
1394 | 391.8771 | 0.001123877 | -30 | 667 | -727 | 0 | 0.009212082 | 0.02880868 | 0.05479141 | 0.07827069 | 0.08221143 | 0.08348075 | 0.0848495 | 0.0914519 | 0.0965786 | 0.0965786 | 0.0965786 | 0.09822014 | 0.09822014 | 0.09822014 | 0.09822014 | 0.09822014 | 0.09822014 | 0.09822014 | 0.09822014 | 0.09822014 | 0.09822014 | 0.09822014 | 0.09822014 | 0.09822014 | 0.09822014 | 0.09822014 | 0.09822014 | 0.09822014 | 0.09822014 | 0.09822014 | 0.09822014 | 0.09822014 | 0.09822014 | 0.09822014 | 0.09822014 | 0.09822014 | 0.09822014 | 0.09822014 | 0.09822014 | 0.09822014 | 0.09822014 | 0.09822014 | 0.09822014 | 0.09822014 | 0.09822014 | 0.09822014 | 0.09822014 | 0.09822014 | 0.09822014 | 0.09822014 | 0.09822014 | 0.09822014 | 0.0965786 | 0.0965786 | 0.08964592 | 0.08348075 | 0.08235687 | 0.08235687 | 0.07727856 | 0.07487013 | 0.05630363 | 0.03449443 | 0.0103203 | 0 | 0.01434393 | 0.01144453
1394 | 376.885 | 0.001080881 | -20 | 677 | -717 | 0 | 0.009212082 | 0.02880868 | 0.05479141 | 0.07827069 | 0.08221143 | 0.08456163 | 0.08593038 | 0.09253278 | 0.09765948 | 0.09765948 | 0.09765948 | 0.09930102 | 0.09930102 | 0.09930102 | 0.09930102 | 0.09930102 | 0.09930102 | 0.09930102 | 0.09930102 | 0.09930102 | 0.09930102 | 0.09930102 | 0.09930102 | 0.09930102 | 0.09930102 | 0.09930102 | 0.09930102 | 0.09930102 | 0.09930102 | 0.09930102 | 0.09930102 | 0.09930102 | 0.09930102 | 0.09930102 | 0.09930102 | 0.09930102 | 0.09930102 | 0.09930102 | 0.09930102 | 0.09930102 | 0.09930102 | 0.09930102 | 0.09930102 | 0.09930102 | 0.09930102 | 0.09930102 | 0.09930102 | 0.09930102 | 0.09930102 | 0.09930102 | 0.09930102 | 0.09930102 | 0.09765948 | 0.09765948 | 0.0907268 | 0.08456163 | 0.08343775 | 0.08235687 | 0.07727856 | 0.07487013 | 0.05630363 | 0.03449443 | 0.0103203 | 0 | 0.01383167 | 0.01375186
1394 | 381.169 | 0.001093167 | -10 | 687 | -707 | 0 | 0.009212082 | 0.02880868 | 0.05479141 | 0.07827069 | 0.08221143 | 0.0856548 | 0.08702355 | 0.09362595 | 0.09875265 | 0.09875265 | 0.09875265 | 0.1003942 | 0.1003942 | 0.1003942 | 0.1003942 | 0.1003942 | 0.1003942 | 0.1003942 | 0.1003942 | 0.1003942 | 0.1003942 | 0.1003942 | 0.1003942 | 0.1003942 | 0.1003942 | 0.1003942 | 0.1003942 | 0.1003942 | 0.1003942 | 0.1003942 | 0.1003942 | 0.1003942 | 0.1003942 | 0.1003942 | 0.1003942 | 0.1003942 | 0.1003942 | 0.1003942 | 0.1003942 | 0.1003942 | 0.1003942 | 0.1003942 | 0.1003942 | 0.1003942 | 0.1003942 | 0.1003942 | 0.1003942 | 0.1003942 | 0.1003942 | 0.1003942 | 0.1003942 | 0.1003942 | 0.09875265 | 0.09875265 | 0.09181997 | 0.0856548 | 0.08453092 | 0.08235687 | 0.07727856 | 0.07487013 | 0.05630363 | 0.03449443 | 0.0103203 | 0 | 0.01312354 | 0.01497998
1404 | 230.9723 | 0.0006624132 | 0 | 702 | -702 | 0 | 0.009212082 | 0.02880868 | 0.05479141 | 0.07827069 | 0.08221143 | 0.08631721 | 0.08768596 | 0.09428836 | 0.09941506 | 0.09941506 | 0.09941506 | 0.1010566 | 0.1010566 | 0.1010566 | 0.1010566 | 0.1010566 | 0.1010566 | 0.1010566 | 0.1010566 | 0.1010566 | 0.1010566 | 0.1010566 | 0.1010566 | 0.1010566 | 0.1010566 | 0.1010566 | 0.1010566 | 0.1010566 | 0.1010566 | 0.1010566 | 0.1010566 | 0.1010566 | 0.1010566 | 0.1010566 | 0.1010566 | 0.1010566 | 0.1010566 | 0.1010566 | 0.1010566 | 0.1010566 | 0.1010566 | 0.1010566 | 0.1010566 | 0.1010566 | 0.1010566 | 0.1010566 | 0.1010566 | 0.1010566 | 0.1010566 | 0.1010566 | 0.1010566 | 0.1010566 | 0.09941506 | 0.09941506 | 0.09248238 | 0.08631721 | 0.08519333 | 0.08301929 | 0.07727856 | 0.07487013 | 0.05630363 | 0.03449443 | 0.0103203 | 0 | 0.01188806 | 0.0156109
1404 | 242.8815 | 0.0006965679 | 10 | 712 | -692 | 0 | 0.009212082 | 0.02880868 | 0.05479141 | 0.07827069 | 0.08221143 | 0.08631721 | 0.08838253 | 0.09498493 | 0.1001116 | 0.1001116 | 0.1001116 | 0.1017532 | 0.1017532 | 0.1017532 | 0.1017532 | 0.1017532 | 0.1017532 | 0.1017532 | 0.1017532 | 0.1017532 | 0.1017532 | 0.1017532 | 0.1017532 | 0.1017532 | 0.1017532 | 0.1017532 | 0.1017532 | 0.1017532 | 0.1017532 | 0.1017532 | 0.1017532 | 0.1017532 | 0.1017532 | 0.1017532 | 0.1017532 | 0.1017532 | 0.1017532 | 0.1017532 | 0.1017532 | 0.1017532 | 0.1017532 | 0.1017532 | 0.1017532 | 0.1017532 | 0.1017532 | 0.1017532 | 0.1017532 | 0.1017532 | 0.1017532 | 0.1017532 | 0.1017532 | 0.1017532 | 0.1001116 | 0.1001116 | 0.09317895 | 0.08701378 | 0.0858899 | 0.08371585 | 0.07727856 | 0.07487013 | 0.05630363 | 0.03449443 | 0.0103203 | 0 | 0.009417108 | 0.01618872
1404 | 238.1292 | 0.0006829387 | 20 | 722 | -682 | 0 | 0.009212082 | 0.02880868 | 0.05479141 | 0.07827069 | 0.08221143 | 0.08631721 | 0.08906547 | 0.09566786 | 0.1007946 | 0.1007946 | 0.1007946 | 0.1024361 | 0.1024361 | 0.1024361 | 0.1024361 | 0.1024361 | 0.1024361 | 0.1024361 | 0.1024361 | 0.1024361 | 0.1024361 | 0.1024361 | 0.1024361 | 0.1024361 | 0.1024361 | 0.1024361 | 0.1024361 | 0.1024361 | 0.1024361 | 0.1024361 | 0.1024361 | 0.1024361 | 0.1024361 | 0.1024361 | 0.1024361 | 0.1024361 | 0.1024361 | 0.1024361 | 0.1024361 | 0.1024361 | 0.1024361 | 0.1024361 | 0.1024361 | 0.1024361 | 0.1024361 | 0.1024361 | 0.1024361 | 0.1024361 | 0.1024361 | 0.1024361 | 0.1024361 | 0.1024361 | 0.1007946 | 0.1007946 | 0.09386189 | 0.08769672 | 0.08657284 | 0.08439879 | 0.0779615 | 0.07487013 | 0.05630363 | 0.03449443 | 0.0103203 | 0 | 0.006946152 | 0.01700236
1404 | 242.0336 | 0.0006941362 | 30 | 732 | -672 | 0 | 0.009212082 | 0.02880868 | 0.05479141 | 0.07827069 | 0.08221143 | 0.08631721 | 0.08975961 | 0.096362 | 0.1014887 | 0.1014887 | 0.1014887 | 0.1031302 | 0.1031302 | 0.1031302 | 0.1031302 | 0.1031302 | 0.1031302 | 0.1031302 | 0.1031302 | 0.1031302 | 0.1031302 | 0.1031302 | 0.1031302 | 0.1031302 | 0.1031302 | 0.1031302 | 0.1031302 | 0.1031302 | 0.1031302 | 0.1031302 | 0.1031302 | 0.1031302 | 0.1031302 | 0.1031302 | 0.1031302 | 0.1031302 | 0.1031302 | 0.1031302 | 0.1031302 | 0.1031302 | 0.1031302 | 0.1031302 | 0.1031302 | 0.1031302 | 0.1031302 | 0.1031302 | 0.1031302 | 0.1031302 | 0.1031302 | 0.1031302 | 0.1031302 | 0.1031302 | 0.1014887 | 0.1014887 | 0.09455602 | 0.08839085 | 0.08726698 | 0.08509293 | 0.07865564 | 0.07487013 | 0.05630363 | 0.03449443 | 0.0103203 | 0 | 0.004987712 | 0.01781601
1404 | 244.7784 | 0.0007020082 | 40 | 742 | -662 | 0 | 0.009212082 | 0.02880868 | 0.05479141 | 0.07827069 | 0.08221143 | 0.08631721 | 0.08975961 | 0.09706401 | 0.1021907 | 0.1021907 | 0.1021907 | 0.1038323 | 0.1038323 | 0.1038323 | 0.1038323 | 0.1038323 | 0.1038323 | 0.1038323 | 0.1038323 | 0.1038323 | 0.1038323 | 0.1038323 | 0.1038323 | 0.1038323 | 0.1038323 | 0.1038323 | 0.1038323 | 0.1038323 | 0.1038323 | 0.1038323 | 0.1038323 | 0.1038323 | 0.1038323 | 0.1038323 | 0.1038323 | 0.1038323 | 0.1038323 | 0.1038323 | 0.1038323 | 0.1038323 | 0.1038323 | 0.1038323 | 0.1038323 | 0.1038323 | 0.1038323 | 0.1038323 | 0.1038323 | 0.1038323 | 0.1038323 | 0.1038323 | 0.1038323 | 0.1038323 | 0.1021907 | 0.1021907 | 0.09525803 | 0.08909286 | 0.08796899 | 0.08579494 | 0.07935765 | 0.07487013 | 0.05630363 | 0.03449443 | 0.0103203 | 0 | 0.003069036 | 0.01979119
1404 | 249.2368 | 0.0007147946 | 30 | 732 | -672 | 0 | 0.009212082 | 0.02880868 | 0.05479141 | 0.07827069 | 0.08221143 | 0.08631721 | 0.0904744 | 0.0977788 | 0.1029055 | 0.1029055 | 0.1029055 | 0.104547 | 0.104547 | 0.104547 | 0.104547 | 0.104547 | 0.104547 | 0.104547 | 0.104547 | 0.104547 | 0.104547 | 0.104547 | 0.104547 | 0.104547 | 0.104547 | 0.104547 | 0.104547 | 0.104547 | 0.104547 | 0.104547 | 0.104547 | 0.104547 | 0.104547 | 0.104547 | 0.104547 | 0.104547 | 0.104547 | 0.104547 | 0.104547 | 0.104547 | 0.104547 | 0.104547 | 0.104547 | 0.104547 | 0.104547 | 0.104547 | 0.104547 | 0.104547 | 0.104547 | 0.104547 | 0.104547 | 0.104547 | 0.1029055 | 0.1029055 | 0.09597283 | 0.08980766 | 0.08868378 | 0.08650973 | 0.08007244 | 0.07487013 | 0.05630363 | 0.03449443 | 0.0103203 | 0 | 0.004987712 | 0.01781601
1404 | 243.5334 | 0.0006984376 | 20 | 722 | -682 | 0 | 0.009212082 | 0.02880868 | 0.05479141 | 0.07827069 | 0.08221143 | 0.08631721 | 0.09117284 | 0.09847724 | 0.1036039 | 0.1036039 | 0.1036039 | 0.1052455 | 0.1052455 | 0.1052455 | 0.1052455 | 0.1052455 | 0.1052455 | 0.1052455 | 0.1052455 | 0.1052455 | 0.1052455 | 0.1052455 | 0.1052455 | 0.1052455 | 0.1052455 | 0.1052455 | 0.1052455 | 0.1052455 | 0.1052455 | 0.1052455 | 0.1052455 | 0.1052455 | 0.1052455 | 0.1052455 | 0.1052455 | 0.1052455 | 0.1052455 | 0.1052455 | 0.1052455 | 0.1052455 | 0.1052455 | 0.1052455 | 0.1052455 | 0.1052455 | 0.1052455 | 0.1052455 | 0.1052455 | 0.1052455 | 0.1052455 | 0.1052455 | 0.1052455 | 0.1052455 | 0.1036039 | 0.1036039 | 0.09667126 | 0.09050609 | 0.08938222 | 0.08720817 | 0.08077088 | 0.07487013 | 0.05630363 | 0.03449443 | 0.0103203 | 0 | 0.006965068 | 0.01700236
1404 | 244.8427 | 0.0007021926 | 10 | 712 | -692 | 0 | 0.009212082 | 0.02880868 | 0.05479141 | 0.07827069 | 0.08221143 | 0.08631721 | 0.09187503 | 0.09917943 | 0.1043061 | 0.1043061 | 0.1043061 | 0.1059477 | 0.1059477 | 0.1059477 | 0.1059477 | 0.1059477 | 0.1059477 | 0.1059477 | 0.1059477 | 0.1059477 | 0.1059477 | 0.1059477 | 0.1059477 | 0.1059477 | 0.1059477 | 0.1059477 | 0.1059477 | 0.1059477 | 0.1059477 | 0.1059477 | 0.1059477 | 0.1059477 | 0.1059477 | 0.1059477 | 0.1059477 | 0.1059477 | 0.1059477 | 0.1059477 | 0.1059477 | 0.1059477 | 0.1059477 | 0.1059477 | 0.1059477 | 0.1059477 | 0.1059477 | 0.1059477 | 0.1059477 | 0.1059477 | 0.1059477 | 0.1059477 | 0.1059477 | 0.1059477 | 0.1043061 | 0.1043061 | 0.09737346 | 0.09120829 | 0.09008441 | 0.08791036 | 0.08077088 | 0.07487013 | 0.05630363 | 0.03449443 | 0.0103203 | 0 | 0.009698752 | 0.01618872
1404 | 242.9701 | 0.0006968221 | 0 | 702 | -702 | 0 | 0.009212082 | 0.02880868 | 0.05479141 | 0.07827069 | 0.08221143 | 0.08701403 | 0.09257185 | 0.09987626 | 0.105003 | 0.105003 | 0.105003 | 0.1066445 | 0.1066445 | 0.1066445 | 0.1066445 | 0.1066445 | 0.1066445 | 0.1066445 | 0.1066445 | 0.1066445 | 0.1066445 | 0.1066445 | 0.1066445 | 0.1066445 | 0.1066445 | 0.1066445 | 0.1066445 | 0.1066445 | 0.1066445 | 0.1066445 | 0.1066445 | 0.1066445 | 0.1066445 | 0.1066445 | 0.1066445 | 0.1066445 | 0.1066445 | 0.1066445 | 0.1066445 | 0.1066445 | 0.1066445 | 0.1066445 | 0.1066445 | 0.1066445 | 0.1066445 | 0.1066445 | 0.1066445 | 0.1066445 | 0.1066445 | 0.1066445 | 0.1066445 | 0.1066445 | 0.105003 | 0.105003 | 0.09807028 | 0.09190511 | 0.09078123 | 0.08860718 | 0.08077088 | 0.07487013 | 0.05630363 | 0.03449443 | 0.0103203 | 0 | 0.01243244 | 0.0156109
1404 | 248.1693 | 0.0007117329 | -10 | 692 | -712 | 0 | 0.009212082 | 0.02880868 | 0.05479141 | 0.07827069 | 0.08221143 | 0.08772577 | 0.09328359 | 0.100588 | 0.1057147 | 0.1057147 | 0.1057147 | 0.1073562 | 0.1073562 | 0.1073562 | 0.1073562 | 0.1073562 | 0.1073562 | 0.1073562 | 0.1073562 | 0.1073562 | 0.1073562 | 0.1073562 | 0.1073562 | 0.1073562 | 0.1073562 | 0.1073562 | 0.1073562 | 0.1073562 | 0.1073562 | 0.1073562 | 0.1073562 | 0.1073562 | 0.1073562 | 0.1073562 | 0.1073562 | 0.1073562 | 0.1073562 | 0.1073562 | 0.1073562 | 0.1073562 | 0.1073562 | 0.1073562 | 0.1073562 | 0.1073562 | 0.1073562 | 0.1073562 | 0.1073562 | 0.1073562 | 0.1073562 | 0.1073562 | 0.1073562 | 0.1073562 | 0.1057147 | 0.1057147 | 0.09878201 | 0.09261684 | 0.09149297 | 0.08860718 | 0.08077088 | 0.07487013 | 0.05630363 | 0.03449443 | 0.0103203 | 0 | 0.01490465 | 0.01519029
1404 | 245.7688 | 0.0007048486 | -20 | 682 | -722 | 0 | 0.009212082 | 0.02880868 | 0.05479141 | 0.07827069 | 0.08291627 | 0.08843062 | 0.09398844 | 0.1012928 | 0.1064195 | 0.1064195 | 0.1064195 | 0.1080611 | 0.1080611 | 0.1080611 | 0.1080611 | 0.1080611 | 0.1080611 | 0.1080611 | 0.1080611 | 0.1080611 | 0.1080611 | 0.1080611 | 0.1080611 | 0.1080611 | 0.1080611 | 0.1080611 | 0.1080611 | 0.1080611 | 0.1080611 | 0.1080611 | 0.1080611 | 0.1080611 | 0.1080611 | 0.1080611 | 0.1080611 | 0.1080611 | 0.1080611 | 0.1080611 | 0.1080611 | 0.1080611 | 0.1080611 | 0.1080611 | 0.1080611 | 0.1080611 | 0.1080611 | 0.1080611 | 0.1080611 | 0.1080611 | 0.1080611 | 0.1080611 | 0.1080611 | 0.1080611 | 0.1064195 | 0.1064195 | 0.09948686 | 0.09332169 | 0.09219781 | 0.08860718 | 0.08077088 | 0.07487013 | 0.05630363 | 0.03449443 | 0.0103203 | 0 | 0.01698468 | 0.01476967
1404 | 244.2189 | 0.0007004035 | -30 | 672 | -732 | 0 | 0.009212082 | 0.02880868 | 0.05479141 | 0.07827069 | 0.08361668 | 0.08913102 | 0.09468884 | 0.1019932 | 0.1071199 | 0.1071199 | 0.1071199 | 0.1087615 | 0.1087615 | 0.1087615 | 0.1087615 | 0.1087615 | 0.1087615 | 0.1087615 | 0.1087615 | 0.1087615 | 0.1087615 | 0.1087615 | 0.1087615 | 0.1087615 | 0.1087615 | 0.1087615 | 0.1087615 | 0.1087615 | 0.1087615 | 0.1087615 | 0.1087615 | 0.1087615 | 0.1087615 | 0.1087615 | 0.1087615 | 0.1087615 | 0.1087615 | 0.1087615 | 0.1087615 | 0.1087615 | 0.1087615 | 0.1087615 | 0.1087615 | 0.1087615 | 0.1087615 | 0.1087615 | 0.1087615 | 0.1087615 | 0.1087615 | 0.1087615 | 0.1087615 | 0.1087615 | 0.1071199 | 0.1071199 | 0.1001873 | 0.09402209 | 0.09289822 | 0.08860718 | 0.08077088 | 0.07487013 | 0.05630363 | 0.03449443 | 0.0103203 | 0 | 0.0190647 | 0.01259819
1404 | 257.3687 | 0.0007381164 | -40 | 662 | -742 | 0 | 0.009212082 | 0.02880868 | 0.05479141 | 0.07827069 | 0.08435479 | 0.08986914 | 0.09542696 | 0.1027314 | 0.1078581 | 0.1078581 | 0.1078581 | 0.1094996 | 0.1094996 | 0.1094996 | 0.1094996 | 0.1094996 | 0.1094996 | 0.1094996 | 0.1094996 | 0.1094996 | 0.1094996 | 0.1094996 | 0.1094996 | 0.1094996 | 0.1094996 | 0.1094996 | 0.1094996 | 0.1094996 | 0.1094996 | 0.1094996 | 0.1094996 | 0.1094996 | 0.1094996 | 0.1094996 | 0.1094996 | 0.1094996 | 0.1094996 | 0.1094996 | 0.1094996 | 0.1094996 | 0.1094996 | 0.1094996 | 0.1094996 | 0.1094996 | 0.1094996 | 0.1094996 | 0.1094996 | 0.1094996 | 0.1094996 | 0.1094996 | 0.1094996 | 0.1094996 | 0.1078581 | 0.1078581 | 0.1009254 | 0.09476021 | 0.09289822 | 0.08860718 | 0.08077088 | 0.07487013 | 0.05630363 | 0.03449443 | 0.0103203 | 0 | 0.02113288 | 0.01029087
1404 | 258.535 | 0.0007414612 | -30 | 672 | -732 | 0 | 0.009212082 | 0.02880868 | 0.05479141 | 0.07827069 | 0.08509626 | 0.0906106 | 0.09616842 | 0.1034728 | 0.1085995 | 0.1085995 | 0.1085995 | 0.1102411 | 0.1102411 | 0.1102411 | 0.1102411 | 0.1102411 | 0.1102411 | 0.1102411 | 0.1102411 | 0.1102411 | 0.1102411 | 0.1102411 | 0.1102411 | 0.1102411 | 0.1102411 | 0.1102411 | 0.1102411 | 0.1102411 | 0.1102411 | 0.1102411 | 0.1102411 | 0.1102411 | 0.1102411 | 0.1102411 | 0.1102411 | 0.1102411 | 0.1102411 | 0.1102411 | 0.1102411 | 0.1102411 | 0.1102411 | 0.1102411 | 0.1102411 | 0.1102411 | 0.1102411 | 0.1102411 | 0.1102411 | 0.1102411 | 0.1102411 | 0.1102411 | 0.1102411 | 0.1102411 | 0.1085995 | 0.1085995 | 0.1016668 | 0.09550167 | 0.09363968 | 0.08860718 | 0.08077088 | 0.07487013 | 0.05630363 | 0.03449443 | 0.0103203 | 0 | 0.0190647 | 0.01259819
1404 | 257.8462 | 0.0007394856 | -20 | 682 | -722 | 0 | 0.009212082 | 0.02880868 | 0.05479141 | 0.07827069 | 0.08583574 | 0.09135008 | 0.0969079 | 0.1042123 | 0.109339 | 0.109339 | 0.109339 | 0.1109805 | 0.1109805 | 0.1109805 | 0.1109805 | 0.1109805 | 0.1109805 | 0.1109805 | 0.1109805 | 0.1109805 | 0.1109805 | 0.1109805 | 0.1109805 | 0.1109805 | 0.1109805 | 0.1109805 | 0.1109805 | 0.1109805 | 0.1109805 | 0.1109805 | 0.1109805 | 0.1109805 | 0.1109805 | 0.1109805 | 0.1109805 | 0.1109805 | 0.1109805 | 0.1109805 | 0.1109805 | 0.1109805 | 0.1109805 | 0.1109805 | 0.1109805 | 0.1109805 | 0.1109805 | 0.1109805 | 0.1109805 | 0.1109805 | 0.1109805 | 0.1109805 | 0.1109805 | 0.1109805 | 0.109339 | 0.109339 | 0.1024063 | 0.09624116 | 0.09437916 | 0.08860718 | 0.08077088 | 0.07487013 | 0.05630363 | 0.03449443 | 0.0103203 | 0 | 0.01698468 | 0.01478956
1404 | 257.1647 | 0.0007375313 | -10 | 692 | -712 | 0 | 0.009212082 | 0.02880868 | 0.05479141 | 0.07827069 | 0.08583574 | 0.09208761 | 0.09764543 | 0.1049498 | 0.1100765 | 0.1100765 | 0.1100765 | 0.1117181 | 0.1117181 | 0.1117181 | 0.1117181 | 0.1117181 | 0.1117181 | 0.1117181 | 0.1117181 | 0.1117181 | 0.1117181 | 0.1117181 | 0.1117181 | 0.1117181 | 0.1117181 | 0.1117181 | 0.1117181 | 0.1117181 | 0.1117181 | 0.1117181 | 0.1117181 | 0.1117181 | 0.1117181 | 0.1117181 | 0.1117181 | 0.1117181 | 0.1117181 | 0.1117181 | 0.1117181 | 0.1117181 | 0.1117181 | 0.1117181 | 0.1117181 | 0.1117181 | 0.1117181 | 0.1117181 | 0.1117181 | 0.1117181 | 0.1117181 | 0.1117181 | 0.1117181 | 0.1117181 | 0.1100765 | 0.1100765 | 0.1031439 | 0.09697869 | 0.0951167 | 0.08860718 | 0.08077088 | 0.07487013 | 0.05630363 | 0.03449443 | 0.0103203 | 0 | 0.01490465 | 0.01548642
1404 | 253.8865 | 0.0007281297 | 0 | 702 | -702 | 0 | 0.009212082 | 0.02880868 | 0.05479141 | 0.07827069 | 0.08583574 | 0.09281574 | 0.09837356 | 0.105678 | 0.1108047 | 0.1108047 | 0.1108047 | 0.1124462 | 0.1124462 | 0.1124462 | 0.1124462 | 0.1124462 | 0.1124462 | 0.1124462 | 0.1124462 | 0.1124462 | 0.1124462 | 0.1124462 | 0.1124462 | 0.1124462 | 0.1124462 | 0.1124462 | 0.1124462 | 0.1124462 | 0.1124462 | 0.1124462 | 0.1124462 | 0.1124462 | 0.1124462 | 0.1124462 | 0.1124462 | 0.1124462 | 0.1124462 | 0.1124462 | 0.1124462 | 0.1124462 | 0.1124462 | 0.1124462 | 0.1124462 | 0.1124462 | 0.1124462 | 0.1124462 | 0.1124462 | 0.1124462 | 0.1124462 | 0.1124462 | 0.1124462 | 0.1124462 | 0.1108047 | 0.1108047 | 0.103872 | 0.09770682 | 0.09584482 | 0.08933531 | 0.08077088 | 0.07487013 | 0.05630363 | 0.03449443 | 0.0103203 | 0 | 0.01243244 | 0.01618327
1404 | 252.8937 | 0.0007252822 | 10 | 712 | -692 | 0 | 0.009212082 | 0.02880868 | 0.05479141 | 0.07827069 | 0.08583574 | 0.09281574 | 0.09909885 | 0.1064032 | 0.1115299 | 0.1115299 | 0.1115299 | 0.1131715 | 0.1131715 | 0.1131715 | 0.1131715 | 0.1131715 | 0.1131715 | 0.1131715 | 0.1131715 | 0.1131715 | 0.1131715 | 0.1131715 | 0.1131715 | 0.1131715 | 0.1131715 | 0.1131715 | 0.1131715 | 0.1131715 | 0.1131715 | 0.1131715 | 0.1131715 | 0.1131715 | 0.1131715 | 0.1131715 | 0.1131715 | 0.1131715 | 0.1131715 | 0.1131715 | 0.1131715 | 0.1131715 | 0.1131715 | 0.1131715 | 0.1131715 | 0.1131715 | 0.1131715 | 0.1131715 | 0.1131715 | 0.1131715 | 0.1131715 | 0.1131715 | 0.1131715 | 0.1131715 | 0.1115299 | 0.1115299 | 0.1045973 | 0.0984321 | 0.09657011 | 0.0900606 | 0.08077088 | 0.07487013 | 0.05630363 | 0.03449443 | 0.0103203 | 0 | 0.009698752 | 0.01757586
1327 | 274.157 | 0.0007862641 | 20 | 683.5 | -643.5 | 0 | 0.009212082 | 0.02880868 | 0.05479141 | 0.07827069 | 0.08583574 | 0.09281574 | 0.09909885 | 0.1071895 | 0.1123162 | 0.1123162 | 0.1123162 | 0.1139578 | 0.1139578 | 0.1139578 | 0.1139578 | 0.1139578 | 0.1139578 | 0.1139578 | 0.1139578 | 0.1139578 | 0.1139578 | 0.1139578 | 0.1139578 | 0.1139578 | 0.1139578 | 0.1139578 | 0.1139578 | 0.1139578 | 0.1139578 | 0.1139578 | 0.1139578 | 0.1139578 | 0.1139578 | 0.1139578 | 0.1139578 | 0.1139578 | 0.1139578 | 0.1139578 | 0.1139578 | 0.1139578 | 0.1139578 | 0.1139578 | 0.1139578 | 0.1139578 | 0.1139578 | 0.1139578 | 0.1139578 | 0.1139578 | 0.1139578 | 0.1139578 | 0.1139578 | 0.1139578 | 0.1123162 | 0.1123162 | 0.1053835 | 0.09921837 | 0.09735637 | 0.0900606 | 0.08077088 | 0.07487013 | 0.05630363 | 0.03449443 | 0.0103203 | 0 | 0.001641541 | 0.01489409
1327 | 265.9201 | 0.0007626412 | 30 | 693.5 | -633.5 | 0 | 0.009212082 | 0.02880868 | 0.05479141 | 0.07827069 | 0.08583574 | 0.09281574 | 0.09909885 | 0.1071895 | 0.1130789 | 0.1130789 | 0.1130789 | 0.1147204 | 0.1147204 | 0.1147204 | 0.1147204 | 0.1147204 | 0.1147204 | 0.1147204 | 0.1147204 | 0.1147204 | 0.1147204 | 0.1147204 | 0.1147204 | 0.1147204 | 0.1147204 | 0.1147204 | 0.1147204 | 0.1147204 | 0.1147204 | 0.1147204 | 0.1147204 | 0.1147204 | 0.1147204 | 0.1147204 | 0.1147204 | 0.1147204 | 0.1147204 | 0.1147204 | 0.1147204 | 0.1147204 | 0.1147204 | 0.1147204 | 0.1147204 | 0.1147204 | 0.1147204 | 0.1147204 | 0.1147204 | 0.1147204 | 0.1147204 | 0.1147204 | 0.1147204 | 0.1147204 | 0.1130789 | 0.1130789 | 0.1061462 | 0.09998101 | 0.09811901 | 0.0900606 | 0.08077088 | 0.07487013 | 0.05630363 | 0.03449443 | 0.0103203 | 0 | 0.001641541 | 0.01559095
1302 | 294.8143 | 0.0008455077 | 40 | 691 | -611 | 0 | 0.009212082 | 0.02880868 | 0.05479141 | 0.07827069 | 0.08583574 | 0.09281574 | 0.09909885 | 0.1071895 | 0.1130789 | 0.1139244 | 0.1139244 | 0.1155659 | 0.1155659 | 0.1155659 | 0.1155659 | 0.1155659 | 0.1155659 | 0.1155659 | 0.1155659 | 0.1155659 | 0.1155659 | 0.1155659 | 0.1155659 | 0.1155659 | 0.1155659 | 0.1155659 | 0.1155659 | 0.1155659 | 0.1155659 | 0.1155659 | 0.1155659 | 0.1155659 | 0.1155659 | 0.1155659 | 0.1155659 | 0.1155659 | 0.1155659 | 0.1155659 | 0.1155659 | 0.1155659 | 0.1155659 | 0.1155659 | 0.1155659 | 0.1155659 | 0.1155659 | 0.1155659 | 0.1155659 | 0.1155659 | 0.1155659 | 0.1155659 | 0.1155659 | 0.1155659 | 0.1139244 | 0.1139244 | 0.1069917 | 0.1008265 | 0.09896452 | 0.0900606 | 0.08077088 | 0.07487013 | 0.05630363 | 0.03449443 | 0.0103203 | 0 | 0.001641541 | 0.01541673
1229 | 213.289 | 0.0006116987 | 30 | 644.5 | -584.5 | 0 | 0.009212082 | 0.02880868 | 0.05479141 | 0.07827069 | 0.08583574 | 0.09281574 | 0.09909885 | 0.1071895 | 0.1130789 | 0.1139244 | 0.1145361 | 0.1161776 | 0.1161776 | 0.1161776 | 0.1161776 | 0.1161776 | 0.1161776 | 0.1161776 | 0.1161776 | 0.1161776 | 0.1161776 | 0.1161776 | 0.1161776 | 0.1161776 | 0.1161776 | 0.1161776 | 0.1161776 | 0.1161776 | 0.1161776 | 0.1161776 | 0.1161776 | 0.1161776 | 0.1161776 | 0.1161776 | 0.1161776 | 0.1161776 | 0.1161776 | 0.1161776 | 0.1161776 | 0.1161776 | 0.1161776 | 0.1161776 | 0.1161776 | 0.1161776 | 0.1161776 | 0.1161776 | 0.1161776 | 0.1161776 | 0.1161776 | 0.1161776 | 0.1161776 | 0.1161776 | 0.1145361 | 0.1145361 | 0.1076034 | 0.1014382 | 0.09896452 | 0.0900606 | 0.08077088 | 0.07487013 | 0.05630363 | 0.03449443 | 0.0103203 | 0 | 0.0006204927 | 0.005964088
1229 | 161.0376 | 0.0004618452 | 20 | 634.5 | -594.5 | 0 | 0.009212082 | 0.02880868 | 0.05479141 | 0.07827069 | 0.08583574 | 0.09281574 | 0.09909885 | 0.1071895 | 0.1130789 | 0.1143862 | 0.1149979 | 0.1166394 | 0.1166394 | 0.1166394 | 0.1166394 | 0.1166394 | 0.1166394 | 0.1166394 | 0.1166394 | 0.1166394 | 0.1166394 | 0.1166394 | 0.1166394 | 0.1166394 | 0.1166394 | 0.1166394 | 0.1166394 | 0.1166394 | 0.1166394 | 0.1166394 | 0.1166394 | 0.1166394 | 0.1166394 | 0.1166394 | 0.1166394 | 0.1166394 | 0.1166394 | 0.1166394 | 0.1166394 | 0.1166394 | 0.1166394 | 0.1166394 | 0.1166394 | 0.1166394 | 0.1166394 | 0.1166394 | 0.1166394 | 0.1166394 | 0.1166394 | 0.1166394 | 0.1166394 | 0.1166394 | 0.1149979 | 0.1149979 | 0.1080652 | 0.1014382 | 0.09896452 | 0.0900606 | 0.08077088 | 0.07487013 | 0.05630363 | 0.03449443 | 0.0103203 | 0 | 0.001234842 | 0.003369522
1229 | 111.2126 | 0.0003189504 | 10 | 624.5 | -604.5 | 0 | 0.009212082 | 0.02880868 | 0.05479141 | 0.07827069 | 0.08583574 | 0.09281574 | 0.09909885 | 0.1071895 | 0.1130789 | 0.1147052 | 0.1153169 | 0.1169584 | 0.1169584 | 0.1169584 | 0.1169584 | 0.1169584 | 0.1169584 | 0.1169584 | 0.1169584 | 0.1169584 | 0.1169584 | 0.1169584 | 0.1169584 | 0.1169584 | 0.1169584 | 0.1169584 | 0.1169584 | 0.1169584 | 0.1169584 | 0.1169584 | 0.1169584 | 0.1169584 | 0.1169584 | 0.1169584 | 0.1169584 | 0.1169584 | 0.1169584 | 0.1169584 | 0.1169584 | 0.1169584 | 0.1169584 | 0.1169584 | 0.1169584 | 0.1169584 | 0.1169584 | 0.1169584 | 0.1169584 | 0.1169584 | 0.1169584 | 0.1169584 | 0.1169584 | 0.1169584 | 0.1153169 | 0.1153169 | 0.1083842 | 0.1014382 | 0.09896452 | 0.0900606 | 0.08077088 | 0.07487013 | 0.05630363 | 0.03449443 | 0.0103203 | 0 | 0.001718919 | 0.001641541
1229 | 117.5925 | 0.0003372474 | 0 | 614.5 | -614.5 | 0 | 0.009212082 | 0.02880868 | 0.05479141 | 0.07827069 | 0.08583574 | 0.09281574 | 0.09909885 | 0.1071895 | 0.1130789 | 0.1150424 | 0.1156541 | 0.1172956 | 0.1172956 | 0.1172956 | 0.1172956 | 0.1172956 | 0.1172956 | 0.1172956 | 0.1172956 | 0.1172956 | 0.1172956 | 0.1172956 | 0.1172956 | 0.1172956 | 0.1172956 | 0.1172956 | 0.1172956 | 0.1172956 | 0.1172956 | 0.1172956 | 0.1172956 | 0.1172956 | 0.1172956 | 0.1172956 | 0.1172956 | 0.1172956 | 0.1172956 | 0.1172956 | 0.1172956 | 0.1172956 | 0.1172956 | 0.1172956 | 0.1172956 | 0.1172956 | 0.1172956 | 0.1172956 | 0.1172956 | 0.1172956 | 0.1172956 | 0.1172956 | 0.1172956 | 0.1172956 | 0.1156541 | 0.1156541 | 0.1083842 | 0.1014382 | 0.09896452 | 0.0900606 | 0.08077088 | 0.07487013 | 0.05630363 | 0.03449443 | 0.0103203 | 0 | 0.001947848 | 0.001641541
1229 | 114.8417 | 0.0003293583 | -10 | 604.5 | -624.5 | 0 | 0.009212082 | 0.02880868 | 0.05479141 | 0.07827069 | 0.08583574 | 0.09281574 | 0.09909885 | 0.1071895 | 0.1134082 | 0.1153718 | 0.1159835 | 0.117625 | 0.117625 | 0.117625 | 0.117625 | 0.117625 | 0.117625 | 0.117625 | 0.117625 | 0.117625 | 0.117625 | 0.117625 | 0.117625 | 0.117625 | 0.117625 | 0.117625 | 0.117625 | 0.117625 | 0.117625 | 0.117625 | 0.117625 | 0.117625 | 0.117625 | 0.117625 | 0.117625 | 0.117625 | 0.117625 | 0.117625 | 0.117625 | 0.117625 | 0.117625 | 0.117625 | 0.117625 | 0.117625 | 0.117625 | 0.117625 | 0.117625 | 0.117625 | 0.117625 | 0.117625 | 0.117625 | 0.117625 | 0.1159835 | 0.1159835 | 0.1083842 | 0.1014382 | 0.09896452 | 0.0900606 | 0.08077088 | 0.07487013 | 0.05630363 | 0.03449443 | 0.0103203 | 0 | 0.002176777 | 0.001641541
1229 | 117.0395 | 0.0003356614 | -20 | 594.5 | -634.5 | 0 | 0.009212082 | 0.02880868 | 0.05479141 | 0.07827069 | 0.08583574 | 0.09281574 | 0.09909885 | 0.1071895 | 0.1137439 | 0.1157074 | 0.1163191 | 0.1179607 | 0.1179607 | 0.1179607 | 0.1179607 | 0.1179607 | 0.1179607 | 0.1179607 | 0.1179607 | 0.1179607 | 0.1179607 | 0.1179607 | 0.1179607 | 0.1179607 | 0.1179607 | 0.1179607 | 0.1179607 | 0.1179607 | 0.1179607 | 0.1179607 | 0.1179607 | 0.1179607 | 0.1179607 | 0.1179607 | 0.1179607 | 0.1179607 | 0.1179607 | 0.1179607 | 0.1179607 | 0.1179607 | 0.1179607 | 0.1179607 | 0.1179607 | 0.1179607 | 0.1179607 | 0.1179607 | 0.1179607 | 0.1179607 | 0.1179607 | 0.1179607 | 0.1179607 | 0.1179607 | 0.1163191 | 0.1163191 | 0.1083842 | 0.1014382 | 0.09896452 | 0.0900606 | 0.08077088 | 0.07487013 | 0.05630363 | 0.03449443 | 0.0103203 | 0 | 0.002742658 | 0.001234842
1229 | 113.5416 | 0.0003256298 | -30 | 584.5 | -644.5 | 0 | 0.009212082 | 0.02880868 | 0.05479141 | 0.07827069 | 0.08583574 | 0.09281574 | 0.09909885 | 0.1075151 | 0.1140695 | 0.1160331 | 0.1166448 | 0.1182863 | 0.1182863 | 0.1182863 | 0.1182863 | 0.1182863 | 0.1182863 | 0.1182863 | 0.1182863 | 0.1182863 | 0.1182863 | 0.1182863 | 0.1182863 | 0.1182863 | 0.1182863 | 0.1182863 | 0.1182863 | 0.1182863 | 0.1182863 | 0.1182863 | 0.1182863 | 0.1182863 | 0.1182863 | 0.1182863 | 0.1182863 | 0.1182863 | 0.1182863 | 0.1182863 | 0.1182863 | 0.1182863 | 0.1182863 | 0.1182863 | 0.1182863 | 0.1182863 | 0.1182863 | 0.1182863 | 0.1182863 | 0.1182863 | 0.1182863 | 0.1182863 | 0.1182863 | 0.1182863 | 0.1166448 | 0.1163191 | 0.1083842 | 0.1014382 | 0.09896452 | 0.0900606 | 0.08077088 | 0.07487013 | 0.05630363 | 0.03449443 | 0.0103203 | 0 | 0.003477519 | 0.0006204927
1229 | 115.681 | 0.0003317654 | -40 | 574.5 | -654.5 | 0 | 0.009212082 | 0.02880868 | 0.05479141 | 0.07827069 | 0.08583574 | 0.09281574 | 0.09909885 | 0.1078469 | 0.1144013 | 0.1163648 | 0.1169765 | 0.1186181 | 0.1186181 | 0.1186181 | 0.1186181 | 0.1186181 | 0.1186181 | 0.1186181 | 0.1186181 | 0.1186181 | 0.1186181 | 0.1186181 | 0.1186181 | 0.1186181 | 0.1186181 | 0.1186181 | 0.1186181 | 0.1186181 | 0.1186181 | 0.1186181 | 0.1186181 | 0.1186181 | 0.1186181 | 0.1186181 | 0.1186181 | 0.1186181 | 0.1186181 | 0.1186181 | 0.1186181 | 0.1186181 | 0.1186181 | 0.1186181 | 0.1186181 | 0.1186181 | 0.1186181 | 0.1186181 | 0.1186181 | 0.1186181 | 0.1186181 | 0.1186181 | 0.1186181 | 0.1186181 | 0.1169765 | 0.1163191 | 0.1083842 | 0.1014382 | 0.09896452 | 0.0900606 | 0.08077088 | 0.07487013 | 0.05630363 | 0.03449443 | 0.0103203 | 0 | 0.004212381 | 6.143492e-06
1229 | 171.2346 | 0.0004910894 | -30 | 584.5 | -644.5 | 0 | 0.009212082 | 0.02880868 | 0.05479141 | 0.07827069 | 0.08583574 | 0.09281574 | 0.09909885 | 0.108338 | 0.1148924 | 0.1168559 | 0.1174676 | 0.1191091 | 0.1191091 | 0.1191091 | 0.1191091 | 0.1191091 | 0.1191091 | 0.1191091 | 0.1191091 | 0.1191091 | 0.1191091 | 0.1191091 | 0.1191091 | 0.1191091 | 0.1191091 | 0.1191091 | 0.1191091 | 0.1191091 | 0.1191091 | 0.1191091 | 0.1191091 | 0.1191091 | 0.1191091 | 0.1191091 | 0.1191091 | 0.1191091 | 0.1191091 | 0.1191091 | 0.1191091 | 0.1191091 | 0.1191091 | 0.1191091 | 0.1191091 | 0.1191091 | 0.1191091 | 0.1191091 | 0.1191091 | 0.1191091 | 0.1191091 | 0.1191091 | 0.1191091 | 0.1191091 | 0.1174676 | 0.1163191 | 0.1083842 | 0.1014382 | 0.09896452 | 0.0900606 | 0.08077088 | 0.07487013 | 0.05630363 | 0.03449443 | 0.0103203 | 0 | 0.003477519 | 0.0006204927
1229 | 168.3031 | 0.0004826822 | -20 | 594.5 | -634.5 | 0 | 0.009212082 | 0.02880868 | 0.05479141 | 0.07827069 | 0.08583574 | 0.09281574 | 0.09909885 | 0.108338 | 0.115375 | 0.1173386 | 0.1179503 | 0.1195918 | 0.1195918 | 0.1195918 | 0.1195918 | 0.1195918 | 0.1195918 | 0.1195918 | 0.1195918 | 0.1195918 | 0.1195918 | 0.1195918 | 0.1195918 | 0.1195918 | 0.1195918 | 0.1195918 | 0.1195918 | 0.1195918 | 0.1195918 | 0.1195918 | 0.1195918 | 0.1195918 | 0.1195918 | 0.1195918 | 0.1195918 | 0.1195918 | 0.1195918 | 0.1195918 | 0.1195918 | 0.1195918 | 0.1195918 | 0.1195918 | 0.1195918 | 0.1195918 | 0.1195918 | 0.1195918 | 0.1195918 | 0.1195918 | 0.1195918 | 0.1195918 | 0.1195918 | 0.1195918 | 0.1179503 | 0.1168018 | 0.1083842 | 0.1014382 | 0.09896452 | 0.0900606 | 0.08077088 | 0.07487013 | 0.05630363 | 0.03449443 | 0.0103203 | 0 | 0.002742658 | 0.001234842
1229 | 166.2318 | 0.0004767418 | -10 | 604.5 | -624.5 | 0 | 0.009212082 | 0.02880868 | 0.05479141 | 0.07827069 | 0.08583574 | 0.09281574 | 0.09909885 | 0.108338 | 0.1158518 | 0.1178153 | 0.118427 | 0.1200686 | 0.1200686 | 0.1200686 | 0.1200686 | 0.1200686 | 0.1200686 | 0.1200686 | 0.1200686 | 0.1200686 | 0.1200686 | 0.1200686 | 0.1200686 | 0.1200686 | 0.1200686 | 0.1200686 | 0.1200686 | 0.1200686 | 0.1200686 | 0.1200686 | 0.1200686 | 0.1200686 | 0.1200686 | 0.1200686 | 0.1200686 | 0.1200686 | 0.1200686 | 0.1200686 | 0.1200686 | 0.1200686 | 0.1200686 | 0.1200686 | 0.1200686 | 0.1200686 | 0.1200686 | 0.1200686 | 0.1200686 | 0.1200686 | 0.1200686 | 0.1200686 | 0.1200686 | 0.1200686 | 0.118427 | 0.1172785 | 0.1083842 | 0.1014382 | 0.09896452 | 0.0900606 | 0.08077088 | 0.07487013 | 0.05630363 | 0.03449443 | 0.0103203 | 0 | 0.002176777 | 0.001786821
1229 | 170.8298 | 0.0004899286 | 0 | 614.5 | -614.5 | 0 | 0.009212082 | 0.02880868 | 0.05479141 | 0.07827069 | 0.08583574 | 0.09281574 | 0.09909885 | 0.108338 | 0.1158518 | 0.1183053 | 0.118917 | 0.1205585 | 0.1205585 | 0.1205585 | 0.1205585 | 0.1205585 | 0.1205585 | 0.1205585 | 0.1205585 | 0.1205585 | 0.1205585 | 0.1205585 | 0.1205585 | 0.1205585 | 0.1205585 | 0.1205585 | 0.1205585 | 0.1205585 | 0.1205585 | 0.1205585 | 0.1205585 | 0.1205585 | 0.1205585 | 0.1205585 | 0.1205585 | 0.1205585 | 0.1205585 | 0.1205585 | 0.1205585 | 0.1205585 | 0.1205585 | 0.1205585 | 0.1205585 | 0.1205585 | 0.1205585 | 0.1205585 | 0.1205585 | 0.1205585 | 0.1205585 | 0.1205585 | 0.1205585 | 0.1205585 | 0.118917 | 0.1177685 | 0.1083842 | 0.1014382 | 0.09896452 | 0.0900606 | 0.08077088 | 0.07487013 | 0.05630363 | 0.03449443 | 0.0103203 | 0 | 0.001947848 | 0.002216643
1229 | 166.4475 | 0.0004773603 | 10 | 624.5 | -604.5 | 0 | 0.009212082 | 0.02880868 | 0.05479141 | 0.07827069 | 0.08583574 | 0.09281574 | 0.09909885 | 0.108338 | 0.1158518 | 0.1187826 | 0.1193943 | 0.1210359 | 0.1210359 | 0.1210359 | 0.1210359 | 0.1210359 | 0.1210359 | 0.1210359 | 0.1210359 | 0.1210359 | 0.1210359 | 0.1210359 | 0.1210359 | 0.1210359 | 0.1210359 | 0.1210359 | 0.1210359 | 0.1210359 | 0.1210359 | 0.1210359 | 0.1210359 | 0.1210359 | 0.1210359 | 0.1210359 | 0.1210359 | 0.1210359 | 0.1210359 | 0.1210359 | 0.1210359 | 0.1210359 | 0.1210359 | 0.1210359 | 0.1210359 | 0.1210359 | 0.1210359 | 0.1210359 | 0.1210359 | 0.1210359 | 0.1210359 | 0.1210359 | 0.1210359 | 0.1210359 | 0.1193943 | 0.1182458 | 0.1088615 | 0.1014382 | 0.09896452 | 0.0900606 | 0.08077088 | 0.07487013 | 0.05630363 | 0.03449443 | 0.0103203 | 0 | 0.001718919 | 0.002646465
1229 | 221.3442 | 0.0006348005 | 20 | 634.5 | -594.5 | 0 | 0.009212082 | 0.02880868 | 0.05479141 | 0.07827069 | 0.08583574 | 0.09281574 | 0.09909885 | 0.108338 | 0.1158518 | 0.1194174 | 0.1200291 | 0.1216707 | 0.1216707 | 0.1216707 | 0.1216707 | 0.1216707 | 0.1216707 | 0.1216707 | 0.1216707 | 0.1216707 | 0.1216707 | 0.1216707 | 0.1216707 | 0.1216707 | 0.1216707 | 0.1216707 | 0.1216707 | 0.1216707 | 0.1216707 | 0.1216707 | 0.1216707 | 0.1216707 | 0.1216707 | 0.1216707 | 0.1216707 | 0.1216707 | 0.1216707 | 0.1216707 | 0.1216707 | 0.1216707 | 0.1216707 | 0.1216707 | 0.1216707 | 0.1216707 | 0.1216707 | 0.1216707 | 0.1216707 | 0.1216707 | 0.1216707 | 0.1216707 | 0.1216707 | 0.1216707 | 0.1200291 | 0.1188806 | 0.1094963 | 0.1014382 | 0.09896452 | 0.0900606 | 0.08077088 | 0.07487013 | 0.05630363 | 0.03449443 | 0.0103203 | 0 | 0.001234842 | 0.005129076
1229 | 117.048 | 0.0003356857 | 30 | 644.5 | -584.5 | 0 | 0.009212082 | 0.02880868 | 0.05479141 | 0.07827069 | 0.08583574 | 0.09281574 | 0.09909885 | 0.108338 | 0.1158518 | 0.1194174 | 0.1203648 | 0.1220063 | 0.1220063 | 0.1220063 | 0.1220063 | 0.1220063 | 0.1220063 | 0.1220063 | 0.1220063 | 0.1220063 | 0.1220063 | 0.1220063 | 0.1220063 | 0.1220063 | 0.1220063 | 0.1220063 | 0.1220063 | 0.1220063 | 0.1220063 | 0.1220063 | 0.1220063 | 0.1220063 | 0.1220063 | 0.1220063 | 0.1220063 | 0.1220063 | 0.1220063 | 0.1220063 | 0.1220063 | 0.1220063 | 0.1220063 | 0.1220063 | 0.1220063 | 0.1220063 | 0.1220063 | 0.1220063 | 0.1220063 | 0.1220063 | 0.1220063 | 0.1220063 | 0.1220063 | 0.1220063 | 0.1203648 | 0.1192163 | 0.109832 | 0.1017739 | 0.09896452 | 0.0900606 | 0.08077088 | 0.07487013 | 0.05630363 | 0.03449443 | 0.0103203 | 0 | 0.0006204927 | 0.008641165
1229 | 119.2667 | 0.000342049 | 40 | 654.5 | -574.5 | 0 | 0.009212082 | 0.02880868 | 0.05479141 | 0.07827069 | 0.08583574 | 0.09281574 | 0.09909885 | 0.108338 | 0.1158518 | 0.1194174 | 0.1207069 | 0.1223484 | 0.1223484 | 0.1223484 | 0.1223484 | 0.1223484 | 0.1223484 | 0.1223484 | 0.1223484 | 0.1223484 | 0.1223484 | 0.1223484 | 0.1223484 | 0.1223484 | 0.1223484 | 0.1223484 | 0.1223484 | 0.1223484 | 0.1223484 | 0.1223484 | 0.1223484 | 0.1223484 | 0.1223484 | 0.1223484 | 0.1223484 | 0.1223484 | 0.1223484 | 0.1223484 | 0.1223484 | 0.1223484 | 0.1223484 | 0.1223484 | 0.1223484 | 0.1223484 | 0.1223484 | 0.1223484 | 0.1223484 | 0.1223484 | 0.1223484 | 0.1223484 | 0.1223484 | 0.1223484 | 0.1207069 | 0.1195584 | 0.1101741 | 0.1021159 | 0.09896452 | 0.0900606 | 0.08077088 | 0.07487013 | 0.05630363 | 0.03449443 | 0.0103203 | 0 | 6.143492e-06 | 0.01215325
1229 | 117.9873 | 0.0003383798 | 30 | 644.5 | -584.5 | 0 | 0.009212082 | 0.02880868 | 0.05479141 | 0.07827069 | 0.08583574 | 0.09281574 | 0.09909885 | 0.108338 | 0.1158518 | 0.1194174 | 0.1210452 | 0.1226868 | 0.1226868 | 0.1226868 | 0.1226868 | 0.1226868 | 0.1226868 | 0.1226868 | 0.1226868 | 0.1226868 | 0.1226868 | 0.1226868 | 0.1226868 | 0.1226868 | 0.1226868 | 0.1226868 | 0.1226868 | 0.1226868 | 0.1226868 | 0.1226868 | 0.1226868 | 0.1226868 | 0.1226868 | 0.1226868 | 0.1226868 | 0.1226868 | 0.1226868 | 0.1226868 | 0.1226868 | 0.1226868 | 0.1226868 | 0.1226868 | 0.1226868 | 0.1226868 | 0.1226868 | 0.1226868 | 0.1226868 | 0.1226868 | 0.1226868 | 0.1226868 | 0.1226868 | 0.1226868 | 0.1210452 | 0.1198968 | 0.1105125 | 0.1024543 | 0.09896452 | 0.0900606 | 0.08077088 | 0.07487013 | 0.05630363 | 0.03449443 | 0.0103203 | 0 | 0.0006204927 | 0.008641165
1229 | 114.812 | 0.0003292731 | 20 | 634.5 | -594.5 | 0 | 0.009212082 | 0.02880868 | 0.05479141 | 0.07827069 | 0.08583574 | 0.09281574 | 0.09909885 | 0.108338 | 0.1158518 | 0.1197467 | 0.1213745 | 0.1230161 | 0.1230161 | 0.1230161 | 0.1230161 | 0.1230161 | 0.1230161 | 0.1230161 | 0.1230161 | 0.1230161 | 0.1230161 | 0.1230161 | 0.1230161 | 0.1230161 | 0.1230161 | 0.1230161 | 0.1230161 | 0.1230161 | 0.1230161 | 0.1230161 | 0.1230161 | 0.1230161 | 0.1230161 | 0.1230161 | 0.1230161 | 0.1230161 | 0.1230161 | 0.1230161 | 0.1230161 | 0.1230161 | 0.1230161 | 0.1230161 | 0.1230161 | 0.1230161 | 0.1230161 | 0.1230161 | 0.1230161 | 0.1230161 | 0.1230161 | 0.1230161 | 0.1230161 | 0.1230161 | 0.1213745 | 0.120226 | 0.1108417 | 0.1024543 | 0.09896452 | 0.0900606 | 0.08077088 | 0.07487013 | 0.05630363 | 0.03449443 | 0.0103203 | 0 | 0.001234842 | 0.005129076
1229 | 117.3603 | 0.0003365814 | 10 | 624.5 | -604.5 | 0 | 0.009212082 | 0.02880868 | 0.05479141 | 0.07827069 | 0.08583574 | 0.09281574 | 0.09909885 | 0.108338 | 0.1158518 | 0.1200833 | 0.1217111 | 0.1233526 | 0.1233526 | 0.1233526 | 0.1233526 | 0.1233526 | 0.1233526 | 0.1233526 | 0.1233526 | 0.1233526 | 0.1233526 | 0.1233526 | 0.1233526 | 0.1233526 | 0.1233526 | 0.1233526 | 0.1233526 | 0.1233526 | 0.1233526 | 0.1233526 | 0.1233526 | 0.1233526 | 0.1233526 | 0.1233526 | 0.1233526 | 0.1233526 | 0.1233526 | 0.1233526 | 0.1233526 | 0.1233526 | 0.1233526 | 0.1233526 | 0.1233526 | 0.1233526 | 0.1233526 | 0.1233526 | 0.1233526 | 0.1233526 | 0.1233526 | 0.1233526 | 0.1233526 | 0.1233526 | 0.1217111 | 0.1205626 | 0.1111783 | 0.1024543 | 0.09896452 | 0.0900606 | 0.08077088 | 0.07487013 | 0.05630363 | 0.03449443 | 0.0103203 | 0 | 0.001847455 | 0.002646465
1229 | 116.2423 | 0.0003333752 | 0 | 614.5 | -614.5 | 0 | 0.009212082 | 0.02880868 | 0.05479141 | 0.07827069 | 0.08583574 | 0.09281574 | 0.09909885 | 0.108338 | 0.1158518 | 0.1204167 | 0.1220445 | 0.123686 | 0.123686 | 0.123686 | 0.123686 | 0.123686 | 0.123686 | 0.123686 | 0.123686 | 0.123686 | 0.123686 | 0.123686 | 0.123686 | 0.123686 | 0.123686 | 0.123686 | 0.123686 | 0.123686 | 0.123686 | 0.123686 | 0.123686 | 0.123686 | 0.123686 | 0.123686 | 0.123686 | 0.123686 | 0.123686 | 0.123686 | 0.123686 | 0.123686 | 0.123686 | 0.123686 | 0.123686 | 0.123686 | 0.123686 | 0.123686 | 0.123686 | 0.123686 | 0.123686 | 0.123686 | 0.123686 | 0.123686 | 0.1220445 | 0.120896 | 0.1111783 | 0.1024543 | 0.09896452 | 0.0900606 | 0.08077088 | 0.07487013 | 0.05630363 | 0.03449443 | 0.0103203 | 0 | 0.002456666 | 0.002216643
1229 | 120.4325 | 0.0003453925 | -10 | 604.5 | -624.5 | 0 | 0.009212082 | 0.02880868 | 0.05479141 | 0.07827069 | 0.08583574 | 0.09281574 | 0.09909885 | 0.108338 | 0.1161972 | 0.120762 | 0.1223899 | 0.1240314 | 0.1240314 | 0.1240314 | 0.1240314 | 0.1240314 | 0.1240314 | 0.1240314 | 0.1240314 | 0.1240314 | 0.1240314 | 0.1240314 | 0.1240314 | 0.1240314 | 0.1240314 | 0.1240314 | 0.1240314 | 0.1240314 | 0.1240314 | 0.1240314 | 0.1240314 | 0.1240314 | 0.1240314 | 0.1240314 | 0.1240314 | 0.1240314 | 0.1240314 | 0.1240314 | 0.1240314 | 0.1240314 | 0.1240314 | 0.1240314 | 0.1240314 | 0.1240314 | 0.1240314 | 0.1240314 | 0.1240314 | 0.1240314 | 0.1240314 | 0.1240314 | 0.1240314 | 0.1240314 | 0.1223899 | 0.1212414 | 0.1111783 | 0.1024543 | 0.09896452 | 0.0900606 | 0.08077088 | 0.07487013 | 0.05630363 | 0.03449443 | 0.0103203 | 0 | 0.003065878 | 0.001786821
1229 | 149.6486 | 0.0004291822 | -20 | 594.5 | -634.5 | 0 | 0.009212082 | 0.02880868 | 0.05479141 | 0.07827069 | 0.08583574 | 0.09281574 | 0.09909885 | 0.108338 | 0.1166264 | 0.1211912 | 0.122819 | 0.1244606 | 0.1244606 | 0.1244606 | 0.1244606 | 0.1244606 | 0.1244606 | 0.1244606 | 0.1244606 | 0.1244606 | 0.1244606 | 0.1244606 | 0.1244606 | 0.1244606 | 0.1244606 | 0.1244606 | 0.1244606 | 0.1244606 | 0.1244606 | 0.1244606 | 0.1244606 | 0.1244606 | 0.1244606 | 0.1244606 | 0.1244606 | 0.1244606 | 0.1244606 | 0.1244606 | 0.1244606 | 0.1244606 | 0.1244606 | 0.1244606 | 0.1244606 | 0.1244606 | 0.1244606 | 0.1244606 | 0.1244606 | 0.1244606 | 0.1244606 | 0.1244606 | 0.1244606 | 0.1244606 | 0.122819 | 0.1216706 | 0.1111783 | 0.1024543 | 0.09896452 | 0.0900606 | 0.08077088 | 0.07487013 | 0.05630363 | 0.03449443 | 0.0103203 | 0 | 0.004407155 | 0.001234842
1229 | 147.0932 | 0.0004218534 | -30 | 584.5 | -644.5 | 0 | 0.009212082 | 0.02880868 | 0.05479141 | 0.07827069 | 0.08583574 | 0.09281574 | 0.09909885 | 0.1087598 | 0.1170482 | 0.1216131 | 0.1232409 | 0.1248824 | 0.1248824 | 0.1248824 | 0.1248824 | 0.1248824 | 0.1248824 | 0.1248824 | 0.1248824 | 0.1248824 | 0.1248824 | 0.1248824 | 0.1248824 | 0.1248824 | 0.1248824 | 0.1248824 | 0.1248824 | 0.1248824 | 0.1248824 | 0.1248824 | 0.1248824 | 0.1248824 | 0.1248824 | 0.1248824 | 0.1248824 | 0.1248824 | 0.1248824 | 0.1248824 | 0.1248824 | 0.1248824 | 0.1248824 | 0.1248824 | 0.1248824 | 0.1248824 | 0.1248824 | 0.1248824 | 0.1248824 | 0.1248824 | 0.1248824 | 0.1248824 | 0.1248824 | 0.1248824 | 0.1232409 | 0.1216706 | 0.1111783 | 0.1024543 | 0.09896452 | 0.0900606 | 0.08077088 | 0.07487013 | 0.05630363 | 0.03449443 | 0.0103203 | 0 | 0.006115564 | 0.0006204927
1211 | 205.9421 | 0.0005906282 | -40 | 565.5 | -645.5 | 0 | 0.009212082 | 0.02880868 | 0.05479141 | 0.07827069 | 0.08583574 | 0.09281574 | 0.09909885 | 0.1093505 | 0.1176388 | 0.1222037 | 0.1238315 | 0.1254731 | 0.1254731 | 0.1254731 | 0.1254731 | 0.1254731 | 0.1254731 | 0.1254731 | 0.1254731 | 0.1254731 | 0.1254731 | 0.1254731 | 0.1254731 | 0.1254731 | 0.1254731 | 0.1254731 | 0.1254731 | 0.1254731 | 0.1254731 | 0.1254731 | 0.1254731 | 0.1254731 | 0.1254731 | 0.1254731 | 0.1254731 | 0.1254731 | 0.1254731 | 0.1254731 | 0.1254731 | 0.1254731 | 0.1254731 | 0.1254731 | 0.1254731 | 0.1254731 | 0.1254731 | 0.1254731 | 0.1254731 | 0.1254731 | 0.1254731 | 0.1254731 | 0.1254731 | 0.1254731 | 0.1238315 | 0.1216706 | 0.1111783 | 0.1024543 | 0.09896452 | 0.0900606 | 0.08077088 | 0.07487013 | 0.05630363 | 0.03449443 | 0.0103203 | 0 | 0.006286405 | 0
1211 | 207.2942 | 0.0005945061 | -30 | 575.5 | -635.5 | 0 | 0.009212082 | 0.02880868 | 0.05479141 | 0.07827069 | 0.08583574 | 0.09281574 | 0.09909885 | 0.1093505 | 0.1182333 | 0.1227982 | 0.124426 | 0.1260676 | 0.1260676 | 0.1260676 | 0.1260676 | 0.1260676 | 0.1260676 | 0.1260676 | 0.1260676 | 0.1260676 | 0.1260676 | 0.1260676 | 0.1260676 | 0.1260676 | 0.1260676 | 0.1260676 | 0.1260676 | 0.1260676 | 0.1260676 | 0.1260676 | 0.1260676 | 0.1260676 | 0.1260676 | 0.1260676 | 0.1260676 | 0.1260676 | 0.1260676 | 0.1260676 | 0.1260676 | 0.1260676 | 0.1260676 | 0.1260676 | 0.1260676 | 0.1260676 | 0.1260676 | 0.1260676 | 0.1260676 | 0.1260676 | 0.1260676 | 0.1260676 | 0.1260676 | 0.1260676 | 0.124426 | 0.1216706 | 0.1111783 | 0.1024543 | 0.09896452 | 0.0900606 | 0.08077088 | 0.07487013 | 0.05630363 | 0.03449443 | 0.0103203 | 0 | 0.004577996 | 6.757841e-05
1120 | 142.9841 | 0.0004100688 | -20 | 540 | -580 | 0 | 0.009212082 | 0.02880868 | 0.05479141 | 0.07827069 | 0.08583574 | 0.09281574 | 0.09909885 | 0.1093505 | 0.1182333 | 0.1227982 | 0.1248361 | 0.1264776 | 0.1264776 | 0.1264776 | 0.1264776 | 0.1264776 | 0.1264776 | 0.1264776 | 0.1264776 | 0.1264776 | 0.1264776 | 0.1264776 | 0.1264776 | 0.1264776 | 0.1264776 | 0.1264776 | 0.1264776 | 0.1264776 | 0.1264776 | 0.1264776 | 0.1264776 | 0.1264776 | 0.1264776 | 0.1264776 | 0.1264776 | 0.1264776 | 0.1264776 | 0.1264776 | 0.1264776 | 0.1264776 | 0.1264776 | 0.1264776 | 0.1264776 | 0.1264776 | 0.1264776 | 0.1264776 | 0.1264776 | 0.1264776 | 0.1264776 | 0.1264776 | 0.1264776 | 0.1264776 | 0.124426 | 0.1216706 | 0.1111783 | 0.1024543 | 0.09896452 | 0.0900606 | 0.08077088 | 0.07487013 | 0.05630363 | 0.03449443 | 0.0103203 | 0 | 0.0003440355 | 0
1030 | 156.6458 | 0.0004492497 | -10 | 505 | -525 | 0 | 0.009212082 | 0.02880868 | 0.05479141 | 0.07827069 | 0.08583574 | 0.09281574 | 0.09909885 | 0.1093505 | 0.1182333 | 0.1227982 | 0.1248361 | 0.1264776 | 0.1269269 | 0.1269269 | 0.1269269 | 0.1269269 | 0.1269269 | 0.1269269 | 0.1269269 | 0.1269269 | 0.1269269 | 0.1269269 | 0.1269269 | 0.1269269 | 0.1269269 | 0.1269269 | 0.1269269 | 0.1269269 | 0.1269269 | 0.1269269 | 0.1269269 | 0.1269269 | 0.1269269 | 0.1269269 | 0.1269269 | 0.1269269 | 0.1269269 | 0.1269269 | 0.1269269 | 0.1269269 | 0.1269269 | 0.1269269 | 0.1269269 | 0.1269269 | 0.1269269 | 0.1269269 | 0.1269269 | 0.1269269 | 0.1269269 | 0.1269269 | 0.1264776 | 0.1264776 | 0.124426 | 0.1216706 | 0.1111783 | 0.1024543 | 0.09896452 | 0.0900606 | 0.08077088 | 0.07487013 | 0.05630363 | 0.03449443 | 0.0103203 | 0 | 0 | 0
1030 | 130.0939 | 0.0003731007 | 0 | 515 | -515 | 0 | 0.009212082 | 0.02880868 | 0.05479141 | 0.07827069 | 0.08583574 | 0.09281574 | 0.09909885 | 0.1093505 | 0.1182333 | 0.1227982 | 0.1248361 | 0.1264776 | 0.1273 | 0.1273 | 0.1273 | 0.1273 | 0.1273 | 0.1273 | 0.1273 | 0.1273 | 0.1273 | 0.1273 | 0.1273 | 0.1273 | 0.1273 | 0.1273 | 0.1273 | 0.1273 | 0.1273 | 0.1273 | 0.1273 | 0.1273 | 0.1273 | 0.1273 | 0.1273 | 0.1273 | 0.1273 | 0.1273 | 0.1273 | 0.1273 | 0.1273 | 0.1273 | 0.1273 | 0.1273 | 0.1273 | 0.1273 | 0.1273 | 0.1273 | 0.1273 | 0.1273 | 0.1268507 | 0.1264776 | 0.124426 | 0.1216706 | 0.1111783 | 0.1024543 | 0.09896452 | 0.0900606 | 0.08077088 | 0.07487013 | 0.05630363 | 0.03449443 | 0.0103203 | 0 | 0 | 0

## F6bottom_comulative_column
[6 empty] | 0 | 1 | 2 | 3 | 4 | 5 | 6 | 7 | 8 | 9 | 10 | 11 | 12 | 13 | 14 | 15 | 16 | 17 | 18 | 19 | 20 | 21 | 22 | 23 | 24 | 25 | 26 | 27 | 28 | 29 | 30 | 31 | 32 | 33 | 34 | 35 | 36 | 37 | 38 | 39 | 40 | 41 | 42 | 43 | 44 | 45 | 46 | 47 | 48 | 49 | 50 | 51 | 52 | 53 | 54 | 55 | 56 | 57 | 58 | 59 | 60 | 61 | 62 | 63 | 64
ord_wdt | alpha | alpha/k | WROLL_SHIFT_POS_6 | Width1 | Width2 | -855.04 | -828.32 | -801.6 | -774.88 | -748.16 | -721.44 | -694.72 | -668 | -641.28 | -614.56 | -587.84 | -561.12 | -534.4 | -507.68 | -480.96 | -454.24 | -427.52 | -400.8 | -374.08 | -347.36 | -320.64 | -293.92 | -267.2 | -240.48 | -213.76 | -187.04 | -160.32 | -133.6 | -106.88 | -80.16 | -53.44 | -26.72 | 0 | 26.72 | 53.44 | 80.16 | 106.88 | 133.6 | 160.32 | 187.04 | 213.76 | 240.48 | 267.2 | 293.92 | 320.64 | 347.36 | 374.08 | 400.8 | 427.52 | 454.24 | 480.96 | 507.68 | 534.4 | 561.12 | 587.84 | 614.56 | 641.28 | 668 | 694.72 | 721.44 | 748.16 | 774.88 | 801.6 | 828.32 | 855.04 | C40-left | C40-right
1108 | 572.3777 | 0.002119948 | 0 | 554 | -554 | 0 | 0 | 0 | 0 | 0 | 0 | 0 | 0 | 0 | 0 | 0 | 0 | 0.002119948 | 0.002119948 | 0.002119948 | 0.002119948 | 0.002119948 | 0.002119948 | 0.002119948 | 0.002119948 | 0.002119948 | 0.002119948 | 0.002119948 | 0.002119948 | 0.002119948 | 0.002119948 | 0.002119948 | 0.002119948 | 0.002119948 | 0.002119948 | 0.002119948 | 0.002119948 | 0.002119948 | 0.002119948 | 0.002119948 | 0.002119948 | 0.002119948 | 0.002119948 | 0.002119948 | 0.002119948 | 0.002119948 | 0.002119948 | 0.002119948 | 0.002119948 | 0.002119948 | 0.002119948 | 0.002119948 | 0.002119948 | 0.002119948 | 0.002119948 | 0.002119948 | 0.002119948 | 0.002119948 | 0 | 0 | 0 | 0 | 0 | 0 | 0 | 0 | 0 | 0 | 0 | 0 | 0 | 0
1251 | 341.7238 | 0.001265662 | 0 | 625.5 | -625.5 | 0 | 0 | 0 | 0 | 0 | 0 | 0 | 0 | 0 | 0.001265662 | 0.001265662 | 0.001265662 | 0.00338561 | 0.00338561 | 0.00338561 | 0.00338561 | 0.00338561 | 0.00338561 | 0.00338561 | 0.00338561 | 0.00338561 | 0.00338561 | 0.00338561 | 0.00338561 | 0.00338561 | 0.00338561 | 0.00338561 | 0.00338561 | 0.00338561 | 0.00338561 | 0.00338561 | 0.00338561 | 0.00338561 | 0.00338561 | 0.00338561 | 0.00338561 | 0.00338561 | 0.00338561 | 0.00338561 | 0.00338561 | 0.00338561 | 0.00338561 | 0.00338561 | 0.00338561 | 0.00338561 | 0.00338561 | 0.00338561 | 0.00338561 | 0.00338561 | 0.00338561 | 0.00338561 | 0.00338561 | 0.00338561 | 0.001265662 | 0.001265662 | 0.001265662 | 0 | 0 | 0 | 0 | 0 | 0 | 0 | 0 | 0 | 0.002119948 | 0.002119948
1251 | 353.1687 | 0.001308051 | 0 | 625.5 | -625.5 | 0 | 0 | 0 | 0 | 0 | 0 | 0 | 0 | 0 | 0.002573713 | 0.002573713 | 0.002573713 | 0.004693661 | 0.004693661 | 0.004693661 | 0.004693661 | 0.004693661 | 0.004693661 | 0.004693661 | 0.004693661 | 0.004693661 | 0.004693661 | 0.004693661 | 0.004693661 | 0.004693661 | 0.004693661 | 0.004693661 | 0.004693661 | 0.004693661 | 0.004693661 | 0.004693661 | 0.004693661 | 0.004693661 | 0.004693661 | 0.004693661 | 0.004693661 | 0.004693661 | 0.004693661 | 0.004693661 | 0.004693661 | 0.004693661 | 0.004693661 | 0.004693661 | 0.004693661 | 0.004693661 | 0.004693661 | 0.004693661 | 0.004693661 | 0.004693661 | 0.004693661 | 0.004693661 | 0.004693661 | 0.004693661 | 0.002573713 | 0.002573713 | 0.002573713 | 0 | 0 | 0 | 0 | 0 | 0 | 0 | 0 | 0 | 0.002119948 | 0.002119948
1251 | 353.418 | 0.001308974 | 0 | 625.5 | -625.5 | 0 | 0 | 0 | 0 | 0 | 0 | 0 | 0 | 0 | 0.003882688 | 0.003882688 | 0.003882688 | 0.006002635 | 0.006002635 | 0.006002635 | 0.006002635 | 0.006002635 | 0.006002635 | 0.006002635 | 0.006002635 | 0.006002635 | 0.006002635 | 0.006002635 | 0.006002635 | 0.006002635 | 0.006002635 | 0.006002635 | 0.006002635 | 0.006002635 | 0.006002635 | 0.006002635 | 0.006002635 | 0.006002635 | 0.006002635 | 0.006002635 | 0.006002635 | 0.006002635 | 0.006002635 | 0.006002635 | 0.006002635 | 0.006002635 | 0.006002635 | 0.006002635 | 0.006002635 | 0.006002635 | 0.006002635 | 0.006002635 | 0.006002635 | 0.006002635 | 0.006002635 | 0.006002635 | 0.006002635 | 0.006002635 | 0.003882688 | 0.003882688 | 0.003882688 | 0 | 0 | 0 | 0 | 0 | 0 | 0 | 0 | 0 | 0.002119948 | 0.002119948
1251 | 357.2296 | 0.001323092 | 0 | 625.5 | -625.5 | 0 | 0 | 0 | 0 | 0 | 0 | 0 | 0 | 0 | 0.005205779 | 0.005205779 | 0.005205779 | 0.007325727 | 0.007325727 | 0.007325727 | 0.007325727 | 0.007325727 | 0.007325727 | 0.007325727 | 0.007325727 | 0.007325727 | 0.007325727 | 0.007325727 | 0.007325727 | 0.007325727 | 0.007325727 | 0.007325727 | 0.007325727 | 0.007325727 | 0.007325727 | 0.007325727 | 0.007325727 | 0.007325727 | 0.007325727 | 0.007325727 | 0.007325727 | 0.007325727 | 0.007325727 | 0.007325727 | 0.007325727 | 0.007325727 | 0.007325727 | 0.007325727 | 0.007325727 | 0.007325727 | 0.007325727 | 0.007325727 | 0.007325727 | 0.007325727 | 0.007325727 | 0.007325727 | 0.007325727 | 0.007325727 | 0.005205779 | 0.005205779 | 0.005205779 | 0 | 0 | 0 | 0 | 0 | 0 | 0 | 0 | 0 | 0.002119948 | 0.002119948
1251 | 382.0545 | 0.001415037 | -10 | 635.5 | -615.5 | 0 | 0 | 0 | 0 | 0 | 0 | 0 | 0 | 0 | 0.006620816 | 0.006620816 | 0.006620816 | 0.008740764 | 0.008740764 | 0.008740764 | 0.008740764 | 0.008740764 | 0.008740764 | 0.008740764 | 0.008740764 | 0.008740764 | 0.008740764 | 0.008740764 | 0.008740764 | 0.008740764 | 0.008740764 | 0.008740764 | 0.008740764 | 0.008740764 | 0.008740764 | 0.008740764 | 0.008740764 | 0.008740764 | 0.008740764 | 0.008740764 | 0.008740764 | 0.008740764 | 0.008740764 | 0.008740764 | 0.008740764 | 0.008740764 | 0.008740764 | 0.008740764 | 0.008740764 | 0.008740764 | 0.008740764 | 0.008740764 | 0.008740764 | 0.008740764 | 0.008740764 | 0.008740764 | 0.008740764 | 0.008740764 | 0.006620816 | 0.006620816 | 0.006620816 | 0 | 0 | 0 | 0 | 0 | 0 | 0 | 0 | 0 | 0.002119948 | 0.002119948
1266 | 528.2698 | 0.001956583 | -20 | 653 | -613 | 0 | 0 | 0 | 0 | 0 | 0 | 0 | 0 | 0 | 0.006620816 | 0.008577399 | 0.008577399 | 0.01069735 | 0.01069735 | 0.01069735 | 0.01069735 | 0.01069735 | 0.01069735 | 0.01069735 | 0.01069735 | 0.01069735 | 0.01069735 | 0.01069735 | 0.01069735 | 0.01069735 | 0.01069735 | 0.01069735 | 0.01069735 | 0.01069735 | 0.01069735 | 0.01069735 | 0.01069735 | 0.01069735 | 0.01069735 | 0.01069735 | 0.01069735 | 0.01069735 | 0.01069735 | 0.01069735 | 0.01069735 | 0.01069735 | 0.01069735 | 0.01069735 | 0.01069735 | 0.01069735 | 0.01069735 | 0.01069735 | 0.01069735 | 0.01069735 | 0.01069735 | 0.01069735 | 0.01069735 | 0.01069735 | 0.008577399 | 0.008577399 | 0.008577399 | 0.001956583 | 0 | 0 | 0 | 0 | 0 | 0 | 0 | 0 | 0.002119948 | 0.002119948
1266 | 454.4314 | 0.001683104 | -30 | 663 | -603 | 0 | 0 | 0 | 0 | 0 | 0 | 0 | 0 | 0 | 0.006620816 | 0.0102605 | 0.0102605 | 0.01238045 | 0.01238045 | 0.01238045 | 0.01238045 | 0.01238045 | 0.01238045 | 0.01238045 | 0.01238045 | 0.01238045 | 0.01238045 | 0.01238045 | 0.01238045 | 0.01238045 | 0.01238045 | 0.01238045 | 0.01238045 | 0.01238045 | 0.01238045 | 0.01238045 | 0.01238045 | 0.01238045 | 0.01238045 | 0.01238045 | 0.01238045 | 0.01238045 | 0.01238045 | 0.01238045 | 0.01238045 | 0.01238045 | 0.01238045 | 0.01238045 | 0.01238045 | 0.01238045 | 0.01238045 | 0.01238045 | 0.01238045 | 0.01238045 | 0.01238045 | 0.01238045 | 0.01238045 | 0.01238045 | 0.0102605 | 0.0102605 | 0.0102605 | 0.003639687 | 0 | 0 | 0 | 0 | 0 | 0 | 0 | 0 | 0.002119948 | 0.004211254
1266 | 477.2609 | 0.001767658 | -40 | 673 | -593 | 0 | 0 | 0 | 0 | 0 | 0 | 0 | 0 | 0 | 0.006620816 | 0.01202816 | 0.01202816 | 0.01414811 | 0.01414811 | 0.01414811 | 0.01414811 | 0.01414811 | 0.01414811 | 0.01414811 | 0.01414811 | 0.01414811 | 0.01414811 | 0.01414811 | 0.01414811 | 0.01414811 | 0.01414811 | 0.01414811 | 0.01414811 | 0.01414811 | 0.01414811 | 0.01414811 | 0.01414811 | 0.01414811 | 0.01414811 | 0.01414811 | 0.01414811 | 0.01414811 | 0.01414811 | 0.01414811 | 0.01414811 | 0.01414811 | 0.01414811 | 0.01414811 | 0.01414811 | 0.01414811 | 0.01414811 | 0.01414811 | 0.01414811 | 0.01414811 | 0.01414811 | 0.01414811 | 0.01414811 | 0.01414811 | 0.01202816 | 0.01202816 | 0.01202816 | 0.005407345 | 0.001767658 | 0 | 0 | 0 | 0 | 0 | 0 | 0 | 0.001475712 | 0.006689104
1266 | 482.6921 | 0.001787774 | -30 | 663 | -603 | 0 | 0 | 0 | 0 | 0 | 0 | 0 | 0 | 0 | 0.006620816 | 0.01381594 | 0.01381594 | 0.01593588 | 0.01593588 | 0.01593588 | 0.01593588 | 0.01593588 | 0.01593588 | 0.01593588 | 0.01593588 | 0.01593588 | 0.01593588 | 0.01593588 | 0.01593588 | 0.01593588 | 0.01593588 | 0.01593588 | 0.01593588 | 0.01593588 | 0.01593588 | 0.01593588 | 0.01593588 | 0.01593588 | 0.01593588 | 0.01593588 | 0.01593588 | 0.01593588 | 0.01593588 | 0.01593588 | 0.01593588 | 0.01593588 | 0.01593588 | 0.01593588 | 0.01593588 | 0.01593588 | 0.01593588 | 0.01593588 | 0.01593588 | 0.01593588 | 0.01593588 | 0.01593588 | 0.01593588 | 0.01593588 | 0.01381594 | 0.01381594 | 0.01381594 | 0.007195119 | 0.001767658 | 0 | 0 | 0 | 0 | 0 | 0 | 0 | 0.002119948 | 0.004211254
1266 | 474.6545 | 0.001758005 | -20 | 653 | -613 | 0 | 0 | 0 | 0 | 0 | 0 | 0 | 0 | 0 | 0.006620816 | 0.01557394 | 0.01557394 | 0.01769389 | 0.01769389 | 0.01769389 | 0.01769389 | 0.01769389 | 0.01769389 | 0.01769389 | 0.01769389 | 0.01769389 | 0.01769389 | 0.01769389 | 0.01769389 | 0.01769389 | 0.01769389 | 0.01769389 | 0.01769389 | 0.01769389 | 0.01769389 | 0.01769389 | 0.01769389 | 0.01769389 | 0.01769389 | 0.01769389 | 0.01769389 | 0.01769389 | 0.01769389 | 0.01769389 | 0.01769389 | 0.01769389 | 0.01769389 | 0.01769389 | 0.01769389 | 0.01769389 | 0.01769389 | 0.01769389 | 0.01769389 | 0.01769389 | 0.01769389 | 0.01769389 | 0.01769389 | 0.01769389 | 0.01557394 | 0.01557394 | 0.01557394 | 0.008953124 | 0.001767658 | 0 | 0 | 0 | 0 | 0 | 0 | 0 | 0.002119948 | 0.002119948
1292 | 362.0957 | 0.001341114 | -10 | 656 | -636 | 0 | 0 | 0 | 0 | 0 | 0 | 0 | 0 | 0 | 0.007961931 | 0.01691506 | 0.01691506 | 0.019035 | 0.019035 | 0.019035 | 0.019035 | 0.019035 | 0.019035 | 0.019035 | 0.019035 | 0.019035 | 0.019035 | 0.019035 | 0.019035 | 0.019035 | 0.019035 | 0.019035 | 0.019035 | 0.019035 | 0.019035 | 0.019035 | 0.019035 | 0.019035 | 0.019035 | 0.019035 | 0.019035 | 0.019035 | 0.019035 | 0.019035 | 0.019035 | 0.019035 | 0.019035 | 0.019035 | 0.019035 | 0.019035 | 0.019035 | 0.019035 | 0.019035 | 0.019035 | 0.019035 | 0.019035 | 0.019035 | 0.019035 | 0.01691506 | 0.01691506 | 0.01691506 | 0.01029424 | 0.001767658 | 0 | 0 | 0 | 0 | 0 | 0 | 0 | 0.004854136 | 0.002476758
1414 | 442.592 | 0.001639253 | 0 | 707 | -707 | 0 | 0 | 0 | 0 | 0 | 0 | 0.001639253 | 0.001639253 | 0.001639253 | 0.009601184 | 0.01855431 | 0.01855431 | 0.02067426 | 0.02067426 | 0.02067426 | 0.02067426 | 0.02067426 | 0.02067426 | 0.02067426 | 0.02067426 | 0.02067426 | 0.02067426 | 0.02067426 | 0.02067426 | 0.02067426 | 0.02067426 | 0.02067426 | 0.02067426 | 0.02067426 | 0.02067426 | 0.02067426 | 0.02067426 | 0.02067426 | 0.02067426 | 0.02067426 | 0.02067426 | 0.02067426 | 0.02067426 | 0.02067426 | 0.02067426 | 0.02067426 | 0.02067426 | 0.02067426 | 0.02067426 | 0.02067426 | 0.02067426 | 0.02067426 | 0.02067426 | 0.02067426 | 0.02067426 | 0.02067426 | 0.02067426 | 0.02067426 | 0.01855431 | 0.01855431 | 0.01855431 | 0.01193349 | 0.003406912 | 0.001639253 | 0 | 0 | 0 | 0 | 0 | 0 | 0.019035 | 0.01694824
1521 | 403.1584 | 0.001493201 | 10 | 750.5 | -770.5 | 0 | 0 | 0 | 0 | 0.001493201 | 0.001493201 | 0.003132454 | 0.003132454 | 0.003132454 | 0.01109438 | 0.02004751 | 0.02004751 | 0.02216746 | 0.02216746 | 0.02216746 | 0.02216746 | 0.02216746 | 0.02216746 | 0.02216746 | 0.02216746 | 0.02216746 | 0.02216746 | 0.02216746 | 0.02216746 | 0.02216746 | 0.02216746 | 0.02216746 | 0.02216746 | 0.02216746 | 0.02216746 | 0.02216746 | 0.02216746 | 0.02216746 | 0.02216746 | 0.02216746 | 0.02216746 | 0.02216746 | 0.02216746 | 0.02216746 | 0.02216746 | 0.02216746 | 0.02216746 | 0.02216746 | 0.02216746 | 0.02216746 | 0.02216746 | 0.02216746 | 0.02216746 | 0.02216746 | 0.02216746 | 0.02216746 | 0.02216746 | 0.02216746 | 0.02004751 | 0.02004751 | 0.02004751 | 0.01342669 | 0.004900113 | 0.003132454 | 0.001493201 | 0.001493201 | 0 | 0 | 0 | 0 | 0.02067426 | 0.02000309
1602 | 505.9599 | 0.001873953 | 20 | 781 | -821 | 0 | 0 | 0.001873953 | 0.001873953 | 0.003367154 | 0.003367154 | 0.005006407 | 0.005006407 | 0.005006407 | 0.01296834 | 0.02192146 | 0.02192146 | 0.02404141 | 0.02404141 | 0.02404141 | 0.02404141 | 0.02404141 | 0.02404141 | 0.02404141 | 0.02404141 | 0.02404141 | 0.02404141 | 0.02404141 | 0.02404141 | 0.02404141 | 0.02404141 | 0.02404141 | 0.02404141 | 0.02404141 | 0.02404141 | 0.02404141 | 0.02404141 | 0.02404141 | 0.02404141 | 0.02404141 | 0.02404141 | 0.02404141 | 0.02404141 | 0.02404141 | 0.02404141 | 0.02404141 | 0.02404141 | 0.02404141 | 0.02404141 | 0.02404141 | 0.02404141 | 0.02404141 | 0.02404141 | 0.02404141 | 0.02404141 | 0.02404141 | 0.02404141 | 0.02404141 | 0.02192146 | 0.02192146 | 0.02192146 | 0.01530065 | 0.006774065 | 0.005006407 | 0.003367154 | 0.003367154 | 0.001873953 | 0 | 0 | 0 | 0.02216746 | 0.02067426
1602 | 454.6693 | 0.001683985 | 30 | 771 | -831 | 0 | 0.001683985 | 0.003557937 | 0.003557937 | 0.005051138 | 0.005051138 | 0.006690391 | 0.006690391 | 0.006690391 | 0.01465232 | 0.02360545 | 0.02360545 | 0.02572539 | 0.02572539 | 0.02572539 | 0.02572539 | 0.02572539 | 0.02572539 | 0.02572539 | 0.02572539 | 0.02572539 | 0.02572539 | 0.02572539 | 0.02572539 | 0.02572539 | 0.02572539 | 0.02572539 | 0.02572539 | 0.02572539 | 0.02572539 | 0.02572539 | 0.02572539 | 0.02572539 | 0.02572539 | 0.02572539 | 0.02572539 | 0.02572539 | 0.02572539 | 0.02572539 | 0.02572539 | 0.02572539 | 0.02572539 | 0.02572539 | 0.02572539 | 0.02572539 | 0.02572539 | 0.02572539 | 0.02572539 | 0.02572539 | 0.02572539 | 0.02572539 | 0.02572539 | 0.02572539 | 0.02360545 | 0.02360545 | 0.02360545 | 0.01698463 | 0.00845805 | 0.006690391 | 0.005051138 | 0.005051138 | 0.001873953 | 0 | 0 | 0 | 0.02216746 | 0.02067426
1602 | 435.022 | 0.001611216 | 40 | 761 | -841 | 0 | 0.0032952 | 0.005169153 | 0.005169153 | 0.006662354 | 0.006662354 | 0.008301607 | 0.008301607 | 0.008301607 | 0.01626354 | 0.02521666 | 0.02521666 | 0.02733661 | 0.02733661 | 0.02733661 | 0.02733661 | 0.02733661 | 0.02733661 | 0.02733661 | 0.02733661 | 0.02733661 | 0.02733661 | 0.02733661 | 0.02733661 | 0.02733661 | 0.02733661 | 0.02733661 | 0.02733661 | 0.02733661 | 0.02733661 | 0.02733661 | 0.02733661 | 0.02733661 | 0.02733661 | 0.02733661 | 0.02733661 | 0.02733661 | 0.02733661 | 0.02733661 | 0.02733661 | 0.02733661 | 0.02733661 | 0.02733661 | 0.02733661 | 0.02733661 | 0.02733661 | 0.02733661 | 0.02733661 | 0.02733661 | 0.02733661 | 0.02733661 | 0.02733661 | 0.02733661 | 0.02521666 | 0.02521666 | 0.02521666 | 0.01859585 | 0.01006927 | 0.008301607 | 0.006662354 | 0.006662354 | 0.001873953 | 0 | 0 | 0 | 0.02216746 | 0.02064726
1602 | 453.8104 | 0.001680804 | 30 | 771 | -831 | 0 | 0.004976004 | 0.006849957 | 0.006849957 | 0.008343157 | 0.008343157 | 0.009982411 | 0.009982411 | 0.009982411 | 0.01794434 | 0.02689747 | 0.02689747 | 0.02901741 | 0.02901741 | 0.02901741 | 0.02901741 | 0.02901741 | 0.02901741 | 0.02901741 | 0.02901741 | 0.02901741 | 0.02901741 | 0.02901741 | 0.02901741 | 0.02901741 | 0.02901741 | 0.02901741 | 0.02901741 | 0.02901741 | 0.02901741 | 0.02901741 | 0.02901741 | 0.02901741 | 0.02901741 | 0.02901741 | 0.02901741 | 0.02901741 | 0.02901741 | 0.02901741 | 0.02901741 | 0.02901741 | 0.02901741 | 0.02901741 | 0.02901741 | 0.02901741 | 0.02901741 | 0.02901741 | 0.02901741 | 0.02901741 | 0.02901741 | 0.02901741 | 0.02901741 | 0.02901741 | 0.02689747 | 0.02689747 | 0.02689747 | 0.02027665 | 0.01175007 | 0.009982411 | 0.008343157 | 0.008343157 | 0.001873953 | 0 | 0 | 0 | 0.02216746 | 0.02067426
1602 | 441.8899 | 0.001636653 | 20 | 781 | -821 | 0 | 0.004976004 | 0.00848661 | 0.00848661 | 0.00997981 | 0.00997981 | 0.01161906 | 0.01161906 | 0.01161906 | 0.01958099 | 0.02853412 | 0.02853412 | 0.03065407 | 0.03065407 | 0.03065407 | 0.03065407 | 0.03065407 | 0.03065407 | 0.03065407 | 0.03065407 | 0.03065407 | 0.03065407 | 0.03065407 | 0.03065407 | 0.03065407 | 0.03065407 | 0.03065407 | 0.03065407 | 0.03065407 | 0.03065407 | 0.03065407 | 0.03065407 | 0.03065407 | 0.03065407 | 0.03065407 | 0.03065407 | 0.03065407 | 0.03065407 | 0.03065407 | 0.03065407 | 0.03065407 | 0.03065407 | 0.03065407 | 0.03065407 | 0.03065407 | 0.03065407 | 0.03065407 | 0.03065407 | 0.03065407 | 0.03065407 | 0.03065407 | 0.03065407 | 0.03065407 | 0.02853412 | 0.02853412 | 0.02853412 | 0.0219133 | 0.01338672 | 0.01161906 | 0.00997981 | 0.00997981 | 0.003510606 | 0 | 0 | 0 | 0.02216746 | 0.02067426
1602 | 446.536 | 0.001653861 | 10 | 791 | -811 | 0 | 0.004976004 | 0.01014047 | 0.01014047 | 0.01163367 | 0.01163367 | 0.01327292 | 0.01327292 | 0.01327292 | 0.02123486 | 0.03018798 | 0.03018798 | 0.03230793 | 0.03230793 | 0.03230793 | 0.03230793 | 0.03230793 | 0.03230793 | 0.03230793 | 0.03230793 | 0.03230793 | 0.03230793 | 0.03230793 | 0.03230793 | 0.03230793 | 0.03230793 | 0.03230793 | 0.03230793 | 0.03230793 | 0.03230793 | 0.03230793 | 0.03230793 | 0.03230793 | 0.03230793 | 0.03230793 | 0.03230793 | 0.03230793 | 0.03230793 | 0.03230793 | 0.03230793 | 0.03230793 | 0.03230793 | 0.03230793 | 0.03230793 | 0.03230793 | 0.03230793 | 0.03230793 | 0.03230793 | 0.03230793 | 0.03230793 | 0.03230793 | 0.03230793 | 0.03230793 | 0.03018798 | 0.03018798 | 0.03018798 | 0.02356716 | 0.01504058 | 0.01327292 | 0.01163367 | 0.01163367 | 0.005164467 | 0 | 0 | 0 | 0.02195063 | 0.02136185
1602 | 431.7052 | 0.001598931 | 0 | 801 | -801 | 0 | 0.004976004 | 0.01014047 | 0.0117394 | 0.0132326 | 0.0132326 | 0.01487186 | 0.01487186 | 0.01487186 | 0.02283379 | 0.03178691 | 0.03178691 | 0.03390686 | 0.03390686 | 0.03390686 | 0.03390686 | 0.03390686 | 0.03390686 | 0.03390686 | 0.03390686 | 0.03390686 | 0.03390686 | 0.03390686 | 0.03390686 | 0.03390686 | 0.03390686 | 0.03390686 | 0.03390686 | 0.03390686 | 0.03390686 | 0.03390686 | 0.03390686 | 0.03390686 | 0.03390686 | 0.03390686 | 0.03390686 | 0.03390686 | 0.03390686 | 0.03390686 | 0.03390686 | 0.03390686 | 0.03390686 | 0.03390686 | 0.03390686 | 0.03390686 | 0.03390686 | 0.03390686 | 0.03390686 | 0.03390686 | 0.03390686 | 0.03390686 | 0.03390686 | 0.03390686 | 0.03178691 | 0.03178691 | 0.03178691 | 0.02516609 | 0.01663951 | 0.01487186 | 0.0132326 | 0.0132326 | 0.006763398 | 0 | 0 | 0 | 0.0213918 | 0.02378296
1602 | 439.9525 | 0.001629477 | -10 | 811 | -791 | 0 | 0.004976004 | 0.01014047 | 0.01336888 | 0.01486208 | 0.01486208 | 0.01650133 | 0.01650133 | 0.01650133 | 0.02446326 | 0.03341639 | 0.03341639 | 0.03553634 | 0.03553634 | 0.03553634 | 0.03553634 | 0.03553634 | 0.03553634 | 0.03553634 | 0.03553634 | 0.03553634 | 0.03553634 | 0.03553634 | 0.03553634 | 0.03553634 | 0.03553634 | 0.03553634 | 0.03553634 | 0.03553634 | 0.03553634 | 0.03553634 | 0.03553634 | 0.03553634 | 0.03553634 | 0.03553634 | 0.03553634 | 0.03553634 | 0.03553634 | 0.03553634 | 0.03553634 | 0.03553634 | 0.03553634 | 0.03553634 | 0.03553634 | 0.03553634 | 0.03553634 | 0.03553634 | 0.03553634 | 0.03553634 | 0.03553634 | 0.03553634 | 0.03553634 | 0.03553634 | 0.03341639 | 0.03341639 | 0.03341639 | 0.02679557 | 0.01826899 | 0.01650133 | 0.01486208 | 0.01486208 | 0.008392875 | 0.001629477 | 0 | 0 | 0.02083296 | 0.02620407
1602 | 431.6831 | 0.001598849 | -20 | 821 | -781 | 0 | 0.004976004 | 0.01014047 | 0.01496773 | 0.01646093 | 0.01646093 | 0.01810018 | 0.01810018 | 0.01810018 | 0.02606211 | 0.03501524 | 0.03501524 | 0.03713519 | 0.03713519 | 0.03713519 | 0.03713519 | 0.03713519 | 0.03713519 | 0.03713519 | 0.03713519 | 0.03713519 | 0.03713519 | 0.03713519 | 0.03713519 | 0.03713519 | 0.03713519 | 0.03713519 | 0.03713519 | 0.03713519 | 0.03713519 | 0.03713519 | 0.03713519 | 0.03713519 | 0.03713519 | 0.03713519 | 0.03713519 | 0.03713519 | 0.03713519 | 0.03713519 | 0.03713519 | 0.03713519 | 0.03713519 | 0.03713519 | 0.03713519 | 0.03713519 | 0.03713519 | 0.03713519 | 0.03713519 | 0.03713519 | 0.03713519 | 0.03713519 | 0.03713519 | 0.03713519 | 0.03501524 | 0.03501524 | 0.03501524 | 0.02839442 | 0.01986784 | 0.01810018 | 0.01646093 | 0.01646093 | 0.009991725 | 0.003228327 | 0 | 0 | 0.02067426 | 0.02869256
1602 | 441.5801 | 0.001635505 | -30 | 831 | -771 | 0 | 0.004976004 | 0.01014047 | 0.01496773 | 0.01809643 | 0.01809643 | 0.01973569 | 0.01973569 | 0.01973569 | 0.02769762 | 0.03665074 | 0.03665074 | 0.03877069 | 0.03877069 | 0.03877069 | 0.03877069 | 0.03877069 | 0.03877069 | 0.03877069 | 0.03877069 | 0.03877069 | 0.03877069 | 0.03877069 | 0.03877069 | 0.03877069 | 0.03877069 | 0.03877069 | 0.03877069 | 0.03877069 | 0.03877069 | 0.03877069 | 0.03877069 | 0.03877069 | 0.03877069 | 0.03877069 | 0.03877069 | 0.03877069 | 0.03877069 | 0.03877069 | 0.03877069 | 0.03877069 | 0.03877069 | 0.03877069 | 0.03877069 | 0.03877069 | 0.03877069 | 0.03877069 | 0.03877069 | 0.03877069 | 0.03877069 | 0.03877069 | 0.03877069 | 0.03877069 | 0.03665074 | 0.03665074 | 0.03665074 | 0.03002993 | 0.02150335 | 0.01973569 | 0.01809643 | 0.01809643 | 0.01162723 | 0.004863832 | 0.001635505 | 0 | 0.02067426 | 0.03122377
1602 | 443.5053 | 0.001642636 | -40 | 841 | -761 | 0 | 0.004976004 | 0.01014047 | 0.01496773 | 0.01973907 | 0.01973907 | 0.02137832 | 0.02137832 | 0.02137832 | 0.02934025 | 0.03829338 | 0.03829338 | 0.04041333 | 0.04041333 | 0.04041333 | 0.04041333 | 0.04041333 | 0.04041333 | 0.04041333 | 0.04041333 | 0.04041333 | 0.04041333 | 0.04041333 | 0.04041333 | 0.04041333 | 0.04041333 | 0.04041333 | 0.04041333 | 0.04041333 | 0.04041333 | 0.04041333 | 0.04041333 | 0.04041333 | 0.04041333 | 0.04041333 | 0.04041333 | 0.04041333 | 0.04041333 | 0.04041333 | 0.04041333 | 0.04041333 | 0.04041333 | 0.04041333 | 0.04041333 | 0.04041333 | 0.04041333 | 0.04041333 | 0.04041333 | 0.04041333 | 0.04041333 | 0.04041333 | 0.04041333 | 0.04041333 | 0.03829338 | 0.03829338 | 0.03829338 | 0.03167256 | 0.02314598 | 0.02137832 | 0.01973907 | 0.01973907 | 0.01326987 | 0.006506468 | 0.003278141 | 0 | 0.02064726 | 0.03375499
1602 | 449.2066 | 0.001663752 | -30 | 831 | -771 | 0 | 0.004976004 | 0.01014047 | 0.01496773 | 0.02140282 | 0.02140282 | 0.02304208 | 0.02304208 | 0.02304208 | 0.03100401 | 0.03995713 | 0.03995713 | 0.04207708 | 0.04207708 | 0.04207708 | 0.04207708 | 0.04207708 | 0.04207708 | 0.04207708 | 0.04207708 | 0.04207708 | 0.04207708 | 0.04207708 | 0.04207708 | 0.04207708 | 0.04207708 | 0.04207708 | 0.04207708 | 0.04207708 | 0.04207708 | 0.04207708 | 0.04207708 | 0.04207708 | 0.04207708 | 0.04207708 | 0.04207708 | 0.04207708 | 0.04207708 | 0.04207708 | 0.04207708 | 0.04207708 | 0.04207708 | 0.04207708 | 0.04207708 | 0.04207708 | 0.04207708 | 0.04207708 | 0.04207708 | 0.04207708 | 0.04207708 | 0.04207708 | 0.04207708 | 0.04207708 | 0.03995713 | 0.03995713 | 0.03995713 | 0.03333631 | 0.02480973 | 0.02304208 | 0.02140282 | 0.02140282 | 0.01493362 | 0.00817022 | 0.004941893 | 0 | 0.02067426 | 0.03122377
1602 | 443.8212 | 0.001643806 | -20 | 821 | -781 | 0 | 0.004976004 | 0.01014047 | 0.01661153 | 0.02304663 | 0.02304663 | 0.02468588 | 0.02468588 | 0.02468588 | 0.03264781 | 0.04160094 | 0.04160094 | 0.04372088 | 0.04372088 | 0.04372088 | 0.04372088 | 0.04372088 | 0.04372088 | 0.04372088 | 0.04372088 | 0.04372088 | 0.04372088 | 0.04372088 | 0.04372088 | 0.04372088 | 0.04372088 | 0.04372088 | 0.04372088 | 0.04372088 | 0.04372088 | 0.04372088 | 0.04372088 | 0.04372088 | 0.04372088 | 0.04372088 | 0.04372088 | 0.04372088 | 0.04372088 | 0.04372088 | 0.04372088 | 0.04372088 | 0.04372088 | 0.04372088 | 0.04372088 | 0.04372088 | 0.04372088 | 0.04372088 | 0.04372088 | 0.04372088 | 0.04372088 | 0.04372088 | 0.04372088 | 0.04372088 | 0.04160094 | 0.04160094 | 0.04160094 | 0.03498012 | 0.02645354 | 0.02468588 | 0.02304663 | 0.02304663 | 0.01657742 | 0.009814026 | 0.004941893 | 0 | 0.02067426 | 0.02869256
1602 | 456.5508 | 0.001690953 | -10 | 811 | -791 | 0 | 0.004976004 | 0.01014047 | 0.01830249 | 0.02473758 | 0.02473758 | 0.02637683 | 0.02637683 | 0.02637683 | 0.03433877 | 0.04329189 | 0.04329189 | 0.04541184 | 0.04541184 | 0.04541184 | 0.04541184 | 0.04541184 | 0.04541184 | 0.04541184 | 0.04541184 | 0.04541184 | 0.04541184 | 0.04541184 | 0.04541184 | 0.04541184 | 0.04541184 | 0.04541184 | 0.04541184 | 0.04541184 | 0.04541184 | 0.04541184 | 0.04541184 | 0.04541184 | 0.04541184 | 0.04541184 | 0.04541184 | 0.04541184 | 0.04541184 | 0.04541184 | 0.04541184 | 0.04541184 | 0.04541184 | 0.04541184 | 0.04541184 | 0.04541184 | 0.04541184 | 0.04541184 | 0.04541184 | 0.04541184 | 0.04541184 | 0.04541184 | 0.04541184 | 0.04541184 | 0.04329189 | 0.04329189 | 0.04329189 | 0.03667107 | 0.02814449 | 0.02637683 | 0.02473758 | 0.02473758 | 0.01826838 | 0.01150498 | 0.004941893 | 0 | 0.02135823 | 0.02620407
1602 | 439.2885 | 0.001627018 | 0 | 801 | -801 | 0 | 0.004976004 | 0.01014047 | 0.01992951 | 0.0263646 | 0.0263646 | 0.02800385 | 0.02800385 | 0.02800385 | 0.03596578 | 0.04491891 | 0.04491891 | 0.04703886 | 0.04703886 | 0.04703886 | 0.04703886 | 0.04703886 | 0.04703886 | 0.04703886 | 0.04703886 | 0.04703886 | 0.04703886 | 0.04703886 | 0.04703886 | 0.04703886 | 0.04703886 | 0.04703886 | 0.04703886 | 0.04703886 | 0.04703886 | 0.04703886 | 0.04703886 | 0.04703886 | 0.04703886 | 0.04703886 | 0.04703886 | 0.04703886 | 0.04703886 | 0.04703886 | 0.04703886 | 0.04703886 | 0.04703886 | 0.04703886 | 0.04703886 | 0.04703886 | 0.04703886 | 0.04703886 | 0.04703886 | 0.04703886 | 0.04703886 | 0.04703886 | 0.04703886 | 0.04703886 | 0.04491891 | 0.04491891 | 0.04491891 | 0.03829809 | 0.02977151 | 0.02800385 | 0.0263646 | 0.0263646 | 0.01989539 | 0.01150498 | 0.004941893 | 0 | 0.02376657 | 0.02378296
1602 | 449.0605 | 0.001663211 | 10 | 791 | -811 | 0 | 0.004976004 | 0.01180368 | 0.02159272 | 0.02802781 | 0.02802781 | 0.02966706 | 0.02966706 | 0.02966706 | 0.03762899 | 0.04658212 | 0.04658212 | 0.04870207 | 0.04870207 | 0.04870207 | 0.04870207 | 0.04870207 | 0.04870207 | 0.04870207 | 0.04870207 | 0.04870207 | 0.04870207 | 0.04870207 | 0.04870207 | 0.04870207 | 0.04870207 | 0.04870207 | 0.04870207 | 0.04870207 | 0.04870207 | 0.04870207 | 0.04870207 | 0.04870207 | 0.04870207 | 0.04870207 | 0.04870207 | 0.04870207 | 0.04870207 | 0.04870207 | 0.04870207 | 0.04870207 | 0.04870207 | 0.04870207 | 0.04870207 | 0.04870207 | 0.04870207 | 0.04870207 | 0.04870207 | 0.04870207 | 0.04870207 | 0.04870207 | 0.04870207 | 0.04870207 | 0.04658212 | 0.04658212 | 0.04658212 | 0.0399613 | 0.03143472 | 0.02966706 | 0.02802781 | 0.02802781 | 0.02155861 | 0.01150498 | 0.004941893 | 0 | 0.02617491 | 0.02136185
1602 | 425.1992 | 0.001574834 | 20 | 781 | -821 | 0 | 0.004976004 | 0.01337852 | 0.02316755 | 0.02960264 | 0.02960264 | 0.0312419 | 0.0312419 | 0.0312419 | 0.03920383 | 0.04815695 | 0.04815695 | 0.0502769 | 0.0502769 | 0.0502769 | 0.0502769 | 0.0502769 | 0.0502769 | 0.0502769 | 0.0502769 | 0.0502769 | 0.0502769 | 0.0502769 | 0.0502769 | 0.0502769 | 0.0502769 | 0.0502769 | 0.0502769 | 0.0502769 | 0.0502769 | 0.0502769 | 0.0502769 | 0.0502769 | 0.0502769 | 0.0502769 | 0.0502769 | 0.0502769 | 0.0502769 | 0.0502769 | 0.0502769 | 0.0502769 | 0.0502769 | 0.0502769 | 0.0502769 | 0.0502769 | 0.0502769 | 0.0502769 | 0.0502769 | 0.0502769 | 0.0502769 | 0.0502769 | 0.0502769 | 0.0502769 | 0.04815695 | 0.04815695 | 0.04815695 | 0.04153614 | 0.03300956 | 0.0312419 | 0.02960264 | 0.02960264 | 0.02313344 | 0.01150498 | 0.004941893 | 0 | 0.02935145 | 0.02067426
1602 | 435.8761 | 0.001614379 | 30 | 771 | -831 | 0 | 0.006590383 | 0.0149929 | 0.02478193 | 0.03121702 | 0.03121702 | 0.03285628 | 0.03285628 | 0.03285628 | 0.04081821 | 0.04977133 | 0.04977133 | 0.05189128 | 0.05189128 | 0.05189128 | 0.05189128 | 0.05189128 | 0.05189128 | 0.05189128 | 0.05189128 | 0.05189128 | 0.05189128 | 0.05189128 | 0.05189128 | 0.05189128 | 0.05189128 | 0.05189128 | 0.05189128 | 0.05189128 | 0.05189128 | 0.05189128 | 0.05189128 | 0.05189128 | 0.05189128 | 0.05189128 | 0.05189128 | 0.05189128 | 0.05189128 | 0.05189128 | 0.05189128 | 0.05189128 | 0.05189128 | 0.05189128 | 0.05189128 | 0.05189128 | 0.05189128 | 0.05189128 | 0.05189128 | 0.05189128 | 0.05189128 | 0.05189128 | 0.05189128 | 0.05189128 | 0.04977133 | 0.04977133 | 0.04977133 | 0.04315052 | 0.03462394 | 0.03285628 | 0.03121702 | 0.03121702 | 0.02313344 | 0.01150498 | 0.004941893 | 0 | 0.03301501 | 0.02067426
1602 | 429.7221 | 0.001591586 | 40 | 761 | -841 | 0 | 0.008181969 | 0.01658448 | 0.02637352 | 0.03280861 | 0.03280861 | 0.03444786 | 0.03444786 | 0.03444786 | 0.04240979 | 0.05136292 | 0.05136292 | 0.05348287 | 0.05348287 | 0.05348287 | 0.05348287 | 0.05348287 | 0.05348287 | 0.05348287 | 0.05348287 | 0.05348287 | 0.05348287 | 0.05348287 | 0.05348287 | 0.05348287 | 0.05348287 | 0.05348287 | 0.05348287 | 0.05348287 | 0.05348287 | 0.05348287 | 0.05348287 | 0.05348287 | 0.05348287 | 0.05348287 | 0.05348287 | 0.05348287 | 0.05348287 | 0.05348287 | 0.05348287 | 0.05348287 | 0.05348287 | 0.05348287 | 0.05348287 | 0.05348287 | 0.05348287 | 0.05348287 | 0.05348287 | 0.05348287 | 0.05348287 | 0.05348287 | 0.05348287 | 0.05348287 | 0.05136292 | 0.05136292 | 0.05136292 | 0.0447421 | 0.03621552 | 0.03444786 | 0.03280861 | 0.03280861 | 0.02313344 | 0.01150498 | 0.004941893 | 0 | 0.03667857 | 0.02064726
1602 | 431.9519 | 0.001599845 | 30 | 771 | -831 | 0 | 0.009781814 | 0.01818433 | 0.02797336 | 0.03440846 | 0.03440846 | 0.03604771 | 0.03604771 | 0.03604771 | 0.04400964 | 0.05296276 | 0.05296276 | 0.05508271 | 0.05508271 | 0.05508271 | 0.05508271 | 0.05508271 | 0.05508271 | 0.05508271 | 0.05508271 | 0.05508271 | 0.05508271 | 0.05508271 | 0.05508271 | 0.05508271 | 0.05508271 | 0.05508271 | 0.05508271 | 0.05508271 | 0.05508271 | 0.05508271 | 0.05508271 | 0.05508271 | 0.05508271 | 0.05508271 | 0.05508271 | 0.05508271 | 0.05508271 | 0.05508271 | 0.05508271 | 0.05508271 | 0.05508271 | 0.05508271 | 0.05508271 | 0.05508271 | 0.05508271 | 0.05508271 | 0.05508271 | 0.05508271 | 0.05508271 | 0.05508271 | 0.05508271 | 0.05508271 | 0.05296276 | 0.05296276 | 0.05296276 | 0.04634195 | 0.03781537 | 0.03604771 | 0.03440846 | 0.03440846 | 0.02313344 | 0.01150498 | 0.004941893 | 0 | 0.03301501 | 0.02067426
1602 | 431.0995 | 0.001596688 | 20 | 781 | -821 | 0 | 0.009781814 | 0.01978101 | 0.02957005 | 0.03600514 | 0.03600514 | 0.0376444 | 0.0376444 | 0.0376444 | 0.04560633 | 0.05455945 | 0.05455945 | 0.0566794 | 0.0566794 | 0.0566794 | 0.0566794 | 0.0566794 | 0.0566794 | 0.0566794 | 0.0566794 | 0.0566794 | 0.0566794 | 0.0566794 | 0.0566794 | 0.0566794 | 0.0566794 | 0.0566794 | 0.0566794 | 0.0566794 | 0.0566794 | 0.0566794 | 0.0566794 | 0.0566794 | 0.0566794 | 0.0566794 | 0.0566794 | 0.0566794 | 0.0566794 | 0.0566794 | 0.0566794 | 0.0566794 | 0.0566794 | 0.0566794 | 0.0566794 | 0.0566794 | 0.0566794 | 0.0566794 | 0.0566794 | 0.0566794 | 0.0566794 | 0.0566794 | 0.0566794 | 0.0566794 | 0.05455945 | 0.05455945 | 0.05455945 | 0.04793864 | 0.03941206 | 0.0376444 | 0.03600514 | 0.03600514 | 0.02473013 | 0.01150498 | 0.004941893 | 0 | 0.02935145 | 0.02067426
1602 | 442.4789 | 0.001638834 | 10 | 791 | -811 | 0 | 0.009781814 | 0.02141985 | 0.03120888 | 0.03764398 | 0.03764398 | 0.03928323 | 0.03928323 | 0.03928323 | 0.04724516 | 0.05619829 | 0.05619829 | 0.05831823 | 0.05831823 | 0.05831823 | 0.05831823 | 0.05831823 | 0.05831823 | 0.05831823 | 0.05831823 | 0.05831823 | 0.05831823 | 0.05831823 | 0.05831823 | 0.05831823 | 0.05831823 | 0.05831823 | 0.05831823 | 0.05831823 | 0.05831823 | 0.05831823 | 0.05831823 | 0.05831823 | 0.05831823 | 0.05831823 | 0.05831823 | 0.05831823 | 0.05831823 | 0.05831823 | 0.05831823 | 0.05831823 | 0.05831823 | 0.05831823 | 0.05831823 | 0.05831823 | 0.05831823 | 0.05831823 | 0.05831823 | 0.05831823 | 0.05831823 | 0.05831823 | 0.05831823 | 0.05831823 | 0.05619829 | 0.05619829 | 0.05619829 | 0.04957747 | 0.04105089 | 0.03928323 | 0.03764398 | 0.03764398 | 0.02636896 | 0.01150498 | 0.004941893 | 0 | 0.02617491 | 0.02187265
1602 | 438.345 | 0.001623524 | 0 | 801 | -801 | 0 | 0.009781814 | 0.02141985 | 0.03283241 | 0.0392675 | 0.0392675 | 0.04090675 | 0.04090675 | 0.04090675 | 0.04886869 | 0.05782181 | 0.05782181 | 0.05994176 | 0.05994176 | 0.05994176 | 0.05994176 | 0.05994176 | 0.05994176 | 0.05994176 | 0.05994176 | 0.05994176 | 0.05994176 | 0.05994176 | 0.05994176 | 0.05994176 | 0.05994176 | 0.05994176 | 0.05994176 | 0.05994176 | 0.05994176 | 0.05994176 | 0.05994176 | 0.05994176 | 0.05994176 | 0.05994176 | 0.05994176 | 0.05994176 | 0.05994176 | 0.05994176 | 0.05994176 | 0.05994176 | 0.05994176 | 0.05994176 | 0.05994176 | 0.05994176 | 0.05994176 | 0.05994176 | 0.05994176 | 0.05994176 | 0.05994176 | 0.05994176 | 0.05994176 | 0.05994176 | 0.05782181 | 0.05782181 | 0.05782181 | 0.05120099 | 0.04267441 | 0.04090675 | 0.0392675 | 0.0392675 | 0.02799249 | 0.01150498 | 0.004941893 | 0 | 0.02376657 | 0.02609234
1602 | 434.2426 | 0.001608329 | -10 | 811 | -791 | 0 | 0.009781814 | 0.02141985 | 0.03444074 | 0.04087583 | 0.04087583 | 0.04251508 | 0.04251508 | 0.04251508 | 0.05047701 | 0.05943014 | 0.05943014 | 0.06155009 | 0.06155009 | 0.06155009 | 0.06155009 | 0.06155009 | 0.06155009 | 0.06155009 | 0.06155009 | 0.06155009 | 0.06155009 | 0.06155009 | 0.06155009 | 0.06155009 | 0.06155009 | 0.06155009 | 0.06155009 | 0.06155009 | 0.06155009 | 0.06155009 | 0.06155009 | 0.06155009 | 0.06155009 | 0.06155009 | 0.06155009 | 0.06155009 | 0.06155009 | 0.06155009 | 0.06155009 | 0.06155009 | 0.06155009 | 0.06155009 | 0.06155009 | 0.06155009 | 0.06155009 | 0.06155009 | 0.06155009 | 0.06155009 | 0.06155009 | 0.06155009 | 0.06155009 | 0.06155009 | 0.05943014 | 0.05943014 | 0.05943014 | 0.05280932 | 0.04428274 | 0.04251508 | 0.04087583 | 0.04087583 | 0.02960082 | 0.01311331 | 0.004941893 | 0 | 0.02135823 | 0.03031203
1602 | 436.0354 | 0.001614969 | -20 | 821 | -781 | 0 | 0.009781814 | 0.02141985 | 0.03605571 | 0.0424908 | 0.0424908 | 0.04413005 | 0.04413005 | 0.04413005 | 0.05209198 | 0.06104511 | 0.06104511 | 0.06316506 | 0.06316506 | 0.06316506 | 0.06316506 | 0.06316506 | 0.06316506 | 0.06316506 | 0.06316506 | 0.06316506 | 0.06316506 | 0.06316506 | 0.06316506 | 0.06316506 | 0.06316506 | 0.06316506 | 0.06316506 | 0.06316506 | 0.06316506 | 0.06316506 | 0.06316506 | 0.06316506 | 0.06316506 | 0.06316506 | 0.06316506 | 0.06316506 | 0.06316506 | 0.06316506 | 0.06316506 | 0.06316506 | 0.06316506 | 0.06316506 | 0.06316506 | 0.06316506 | 0.06316506 | 0.06316506 | 0.06316506 | 0.06316506 | 0.06316506 | 0.06316506 | 0.06316506 | 0.06316506 | 0.06104511 | 0.06104511 | 0.06104511 | 0.05442429 | 0.04589771 | 0.04413005 | 0.0424908 | 0.0424908 | 0.03121578 | 0.01472828 | 0.004941893 | 0 | 0.02067426 | 0.0357256
1602 | 442.6266 | 0.001639381 | -30 | 831 | -771 | 0 | 0.009781814 | 0.02141985 | 0.03605571 | 0.04413018 | 0.04413018 | 0.04576943 | 0.04576943 | 0.04576943 | 0.05373136 | 0.06268449 | 0.06268449 | 0.06480444 | 0.06480444 | 0.06480444 | 0.06480444 | 0.06480444 | 0.06480444 | 0.06480444 | 0.06480444 | 0.06480444 | 0.06480444 | 0.06480444 | 0.06480444 | 0.06480444 | 0.06480444 | 0.06480444 | 0.06480444 | 0.06480444 | 0.06480444 | 0.06480444 | 0.06480444 | 0.06480444 | 0.06480444 | 0.06480444 | 0.06480444 | 0.06480444 | 0.06480444 | 0.06480444 | 0.06480444 | 0.06480444 | 0.06480444 | 0.06480444 | 0.06480444 | 0.06480444 | 0.06480444 | 0.06480444 | 0.06480444 | 0.06480444 | 0.06480444 | 0.06480444 | 0.06480444 | 0.06480444 | 0.06268449 | 0.06268449 | 0.06268449 | 0.05606367 | 0.04753709 | 0.04576943 | 0.04413018 | 0.04413018 | 0.03285517 | 0.01636766 | 0.006581275 | 0 | 0.02067426 | 0.04189608
1602 | 434.9438 | 0.001610926 | -40 | 841 | -761 | 0 | 0.009781814 | 0.02141985 | 0.03605571 | 0.04574111 | 0.04574111 | 0.04738036 | 0.04738036 | 0.04738036 | 0.05534229 | 0.06429542 | 0.06429542 | 0.06641536 | 0.06641536 | 0.06641536 | 0.06641536 | 0.06641536 | 0.06641536 | 0.06641536 | 0.06641536 | 0.06641536 | 0.06641536 | 0.06641536 | 0.06641536 | 0.06641536 | 0.06641536 | 0.06641536 | 0.06641536 | 0.06641536 | 0.06641536 | 0.06641536 | 0.06641536 | 0.06641536 | 0.06641536 | 0.06641536 | 0.06641536 | 0.06641536 | 0.06641536 | 0.06641536 | 0.06641536 | 0.06641536 | 0.06641536 | 0.06641536 | 0.06641536 | 0.06641536 | 0.06641536 | 0.06641536 | 0.06641536 | 0.06641536 | 0.06641536 | 0.06641536 | 0.06641536 | 0.06641536 | 0.06429542 | 0.06429542 | 0.06429542 | 0.0576746 | 0.04914802 | 0.04738036 | 0.04574111 | 0.04574111 | 0.03446609 | 0.01797858 | 0.008192201 | 0 | 0.02064726 | 0.04806655
1602 | 441.1668 | 0.001633975 | -30 | 831 | -771 | 0 | 0.009781814 | 0.02141985 | 0.03605571 | 0.04737508 | 0.04737508 | 0.04901434 | 0.04901434 | 0.04901434 | 0.05697627 | 0.06592939 | 0.06592939 | 0.06804934 | 0.06804934 | 0.06804934 | 0.06804934 | 0.06804934 | 0.06804934 | 0.06804934 | 0.06804934 | 0.06804934 | 0.06804934 | 0.06804934 | 0.06804934 | 0.06804934 | 0.06804934 | 0.06804934 | 0.06804934 | 0.06804934 | 0.06804934 | 0.06804934 | 0.06804934 | 0.06804934 | 0.06804934 | 0.06804934 | 0.06804934 | 0.06804934 | 0.06804934 | 0.06804934 | 0.06804934 | 0.06804934 | 0.06804934 | 0.06804934 | 0.06804934 | 0.06804934 | 0.06804934 | 0.06804934 | 0.06804934 | 0.06804934 | 0.06804934 | 0.06804934 | 0.06804934 | 0.06804934 | 0.06592939 | 0.06592939 | 0.06592939 | 0.05930857 | 0.05078199 | 0.04901434 | 0.04737508 | 0.04737508 | 0.03610007 | 0.01961256 | 0.009826175 | 0 | 0.02067426 | 0.04189608
1602 | 427.3643 | 0.001582853 | -20 | 821 | -781 | 0 | 0.009781814 | 0.02141985 | 0.03763856 | 0.04895794 | 0.04895794 | 0.05059719 | 0.05059719 | 0.05059719 | 0.05855912 | 0.06751224 | 0.06751224 | 0.06963219 | 0.06963219 | 0.06963219 | 0.06963219 | 0.06963219 | 0.06963219 | 0.06963219 | 0.06963219 | 0.06963219 | 0.06963219 | 0.06963219 | 0.06963219 | 0.06963219 | 0.06963219 | 0.06963219 | 0.06963219 | 0.06963219 | 0.06963219 | 0.06963219 | 0.06963219 | 0.06963219 | 0.06963219 | 0.06963219 | 0.06963219 | 0.06963219 | 0.06963219 | 0.06963219 | 0.06963219 | 0.06963219 | 0.06963219 | 0.06963219 | 0.06963219 | 0.06963219 | 0.06963219 | 0.06963219 | 0.06963219 | 0.06963219 | 0.06963219 | 0.06963219 | 0.06963219 | 0.06963219 | 0.06751224 | 0.06751224 | 0.06751224 | 0.06089143 | 0.05236485 | 0.05059719 | 0.04895794 | 0.04895794 | 0.03768292 | 0.02119541 | 0.009826175 | 0 | 0.02067426 | 0.0357256
1602 | 428.6043 | 0.001587446 | -10 | 811 | -791 | 0 | 0.009781814 | 0.02141985 | 0.03922601 | 0.05054538 | 0.05054538 | 0.05218463 | 0.05218463 | 0.05218463 | 0.06014657 | 0.06909969 | 0.06909969 | 0.07121964 | 0.07121964 | 0.07121964 | 0.07121964 | 0.07121964 | 0.07121964 | 0.07121964 | 0.07121964 | 0.07121964 | 0.07121964 | 0.07121964 | 0.07121964 | 0.07121964 | 0.07121964 | 0.07121964 | 0.07121964 | 0.07121964 | 0.07121964 | 0.07121964 | 0.07121964 | 0.07121964 | 0.07121964 | 0.07121964 | 0.07121964 | 0.07121964 | 0.07121964 | 0.07121964 | 0.07121964 | 0.07121964 | 0.07121964 | 0.07121964 | 0.07121964 | 0.07121964 | 0.07121964 | 0.07121964 | 0.07121964 | 0.07121964 | 0.07121964 | 0.07121964 | 0.07121964 | 0.07121964 | 0.06909969 | 0.06909969 | 0.06909969 | 0.06247887 | 0.05395229 | 0.05218463 | 0.05054538 | 0.05054538 | 0.03927037 | 0.02278286 | 0.009826175 | 0 | 0.02187736 | 0.03031203
1602 | 428.3232 | 0.001586405 | 0 | 801 | -801 | 0 | 0.009781814 | 0.02141985 | 0.04081241 | 0.05213179 | 0.05213179 | 0.05377104 | 0.05377104 | 0.05377104 | 0.06173297 | 0.07068609 | 0.07068609 | 0.07280604 | 0.07280604 | 0.07280604 | 0.07280604 | 0.07280604 | 0.07280604 | 0.07280604 | 0.07280604 | 0.07280604 | 0.07280604 | 0.07280604 | 0.07280604 | 0.07280604 | 0.07280604 | 0.07280604 | 0.07280604 | 0.07280604 | 0.07280604 | 0.07280604 | 0.07280604 | 0.07280604 | 0.07280604 | 0.07280604 | 0.07280604 | 0.07280604 | 0.07280604 | 0.07280604 | 0.07280604 | 0.07280604 | 0.07280604 | 0.07280604 | 0.07280604 | 0.07280604 | 0.07280604 | 0.07280604 | 0.07280604 | 0.07280604 | 0.07280604 | 0.07280604 | 0.07280604 | 0.07280604 | 0.07068609 | 0.07068609 | 0.07068609 | 0.06406528 | 0.0555387 | 0.05377104 | 0.05213179 | 0.05213179 | 0.04085677 | 0.02278286 | 0.009826175 | 0 | 0.02611366 | 0.02609234
1602 | 445.3742 | 0.001649558 | 10 | 791 | -811 | 0 | 0.009781814 | 0.02306941 | 0.04246197 | 0.05378134 | 0.05378134 | 0.0554206 | 0.0554206 | 0.0554206 | 0.06338253 | 0.07233565 | 0.07233565 | 0.0744556 | 0.0744556 | 0.0744556 | 0.0744556 | 0.0744556 | 0.0744556 | 0.0744556 | 0.0744556 | 0.0744556 | 0.0744556 | 0.0744556 | 0.0744556 | 0.0744556 | 0.0744556 | 0.0744556 | 0.0744556 | 0.0744556 | 0.0744556 | 0.0744556 | 0.0744556 | 0.0744556 | 0.0744556 | 0.0744556 | 0.0744556 | 0.0744556 | 0.0744556 | 0.0744556 | 0.0744556 | 0.0744556 | 0.0744556 | 0.0744556 | 0.0744556 | 0.0744556 | 0.0744556 | 0.0744556 | 0.0744556 | 0.0744556 | 0.0744556 | 0.0744556 | 0.0744556 | 0.0744556 | 0.07233565 | 0.07233565 | 0.07233565 | 0.06571484 | 0.05718826 | 0.0554206 | 0.05378134 | 0.05378134 | 0.04250633 | 0.02278286 | 0.009826175 | 0 | 0.03034995 | 0.02187265
1602 | 436.0077 | 0.001614867 | 20 | 781 | -821 | 0 | 0.009781814 | 0.02468427 | 0.04407683 | 0.05539621 | 0.05539621 | 0.05703546 | 0.05703546 | 0.05703546 | 0.0649974 | 0.07395052 | 0.07395052 | 0.07607047 | 0.07607047 | 0.07607047 | 0.07607047 | 0.07607047 | 0.07607047 | 0.07607047 | 0.07607047 | 0.07607047 | 0.07607047 | 0.07607047 | 0.07607047 | 0.07607047 | 0.07607047 | 0.07607047 | 0.07607047 | 0.07607047 | 0.07607047 | 0.07607047 | 0.07607047 | 0.07607047 | 0.07607047 | 0.07607047 | 0.07607047 | 0.07607047 | 0.07607047 | 0.07607047 | 0.07607047 | 0.07607047 | 0.07607047 | 0.07607047 | 0.07607047 | 0.07607047 | 0.07607047 | 0.07607047 | 0.07607047 | 0.07607047 | 0.07607047 | 0.07607047 | 0.07607047 | 0.07607047 | 0.07395052 | 0.07395052 | 0.07395052 | 0.0673297 | 0.05880312 | 0.05703546 | 0.05539621 | 0.05539621 | 0.0441212 | 0.02278286 | 0.009826175 | 0 | 0.03643534 | 0.02067426
1592 | 381.4373 | 0.001412751 | 30 | 766 | -826 | 0 | 0.009781814 | 0.02609702 | 0.04548959 | 0.05680896 | 0.05680896 | 0.05844822 | 0.05844822 | 0.05844822 | 0.06641015 | 0.07536327 | 0.07536327 | 0.07748322 | 0.07748322 | 0.07748322 | 0.07748322 | 0.07748322 | 0.07748322 | 0.07748322 | 0.07748322 | 0.07748322 | 0.07748322 | 0.07748322 | 0.07748322 | 0.07748322 | 0.07748322 | 0.07748322 | 0.07748322 | 0.07748322 | 0.07748322 | 0.07748322 | 0.07748322 | 0.07748322 | 0.07748322 | 0.07748322 | 0.07748322 | 0.07748322 | 0.07748322 | 0.07748322 | 0.07748322 | 0.07748322 | 0.07748322 | 0.07748322 | 0.07748322 | 0.07748322 | 0.07748322 | 0.07748322 | 0.07748322 | 0.07748322 | 0.07748322 | 0.07748322 | 0.07748322 | 0.07748322 | 0.07536327 | 0.07536327 | 0.07536327 | 0.06874245 | 0.06021587 | 0.05844822 | 0.05680896 | 0.05680896 | 0.0441212 | 0.02278286 | 0.009826175 | 0 | 0.04006419 | 0.02067426
1592 | 372.1654 | 0.00137841 | 40 | 756 | -836 | 0 | 0.01116022 | 0.02747543 | 0.046868 | 0.05818737 | 0.05818737 | 0.05982663 | 0.05982663 | 0.05982663 | 0.06778856 | 0.07674168 | 0.07674168 | 0.07886163 | 0.07886163 | 0.07886163 | 0.07886163 | 0.07886163 | 0.07886163 | 0.07886163 | 0.07886163 | 0.07886163 | 0.07886163 | 0.07886163 | 0.07886163 | 0.07886163 | 0.07886163 | 0.07886163 | 0.07886163 | 0.07886163 | 0.07886163 | 0.07886163 | 0.07886163 | 0.07886163 | 0.07886163 | 0.07886163 | 0.07886163 | 0.07886163 | 0.07886163 | 0.07886163 | 0.07886163 | 0.07886163 | 0.07886163 | 0.07886163 | 0.07886163 | 0.07886163 | 0.07886163 | 0.07886163 | 0.07886163 | 0.07886163 | 0.07886163 | 0.07886163 | 0.07886163 | 0.07886163 | 0.07674168 | 0.07674168 | 0.07674168 | 0.07012086 | 0.06159428 | 0.05982663 | 0.05818737 | 0.05818737 | 0.0441212 | 0.02278286 | 0.009826175 | 0 | 0.04732188 | 0.02034052
1592 | 377.5804 | 0.001398466 | 30 | 766 | -826 | 0 | 0.01116022 | 0.0288739 | 0.04826646 | 0.05958584 | 0.05958584 | 0.06122509 | 0.06122509 | 0.06122509 | 0.06918702 | 0.07814015 | 0.07814015 | 0.08026009 | 0.08026009 | 0.08026009 | 0.08026009 | 0.08026009 | 0.08026009 | 0.08026009 | 0.08026009 | 0.08026009 | 0.08026009 | 0.08026009 | 0.08026009 | 0.08026009 | 0.08026009 | 0.08026009 | 0.08026009 | 0.08026009 | 0.08026009 | 0.08026009 | 0.08026009 | 0.08026009 | 0.08026009 | 0.08026009 | 0.08026009 | 0.08026009 | 0.08026009 | 0.08026009 | 0.08026009 | 0.08026009 | 0.08026009 | 0.08026009 | 0.08026009 | 0.08026009 | 0.08026009 | 0.08026009 | 0.08026009 | 0.08026009 | 0.08026009 | 0.08026009 | 0.08026009 | 0.08026009 | 0.07814015 | 0.07814015 | 0.07814015 | 0.07151933 | 0.06299275 | 0.06122509 | 0.05958584 | 0.05958584 | 0.0441212 | 0.02278286 | 0.009826175 | 0 | 0.04006419 | 0.02067426
1592 | 373.7007 | 0.001384097 | 20 | 776 | -816 | 0 | 0.01116022 | 0.030258 | 0.04965056 | 0.06096993 | 0.06096993 | 0.06260919 | 0.06260919 | 0.06260919 | 0.07057112 | 0.07952424 | 0.07952424 | 0.08164419 | 0.08164419 | 0.08164419 | 0.08164419 | 0.08164419 | 0.08164419 | 0.08164419 | 0.08164419 | 0.08164419 | 0.08164419 | 0.08164419 | 0.08164419 | 0.08164419 | 0.08164419 | 0.08164419 | 0.08164419 | 0.08164419 | 0.08164419 | 0.08164419 | 0.08164419 | 0.08164419 | 0.08164419 | 0.08164419 | 0.08164419 | 0.08164419 | 0.08164419 | 0.08164419 | 0.08164419 | 0.08164419 | 0.08164419 | 0.08164419 | 0.08164419 | 0.08164419 | 0.08164419 | 0.08164419 | 0.08164419 | 0.08164419 | 0.08164419 | 0.08164419 | 0.08164419 | 0.08164419 | 0.07952424 | 0.07952424 | 0.07952424 | 0.07290343 | 0.06437685 | 0.06260919 | 0.06096993 | 0.06096993 | 0.04550529 | 0.02278286 | 0.009826175 | 0 | 0.03280649 | 0.02067426
1592 | 374.4555 | 0.001386892 | 10 | 786 | -806 | 0 | 0.01116022 | 0.03164489 | 0.05103745 | 0.06235683 | 0.06235683 | 0.06399608 | 0.06399608 | 0.06399608 | 0.07195801 | 0.08091114 | 0.08091114 | 0.08303108 | 0.08303108 | 0.08303108 | 0.08303108 | 0.08303108 | 0.08303108 | 0.08303108 | 0.08303108 | 0.08303108 | 0.08303108 | 0.08303108 | 0.08303108 | 0.08303108 | 0.08303108 | 0.08303108 | 0.08303108 | 0.08303108 | 0.08303108 | 0.08303108 | 0.08303108 | 0.08303108 | 0.08303108 | 0.08303108 | 0.08303108 | 0.08303108 | 0.08303108 | 0.08303108 | 0.08303108 | 0.08303108 | 0.08303108 | 0.08303108 | 0.08303108 | 0.08303108 | 0.08303108 | 0.08303108 | 0.08303108 | 0.08303108 | 0.08303108 | 0.08303108 | 0.08303108 | 0.08303108 | 0.08091114 | 0.08091114 | 0.08091114 | 0.07429032 | 0.06576374 | 0.06399608 | 0.06235683 | 0.06235683 | 0.04689218 | 0.02278286 | 0.009826175 | 0 | 0.0282318 | 0.02067426
1592 | 376.2785 | 0.001393644 | 0 | 796 | -796 | 0 | 0.01116022 | 0.03164489 | 0.0524311 | 0.06375047 | 0.06375047 | 0.06538972 | 0.06538972 | 0.06538972 | 0.07335166 | 0.08230478 | 0.08230478 | 0.08442473 | 0.08442473 | 0.08442473 | 0.08442473 | 0.08442473 | 0.08442473 | 0.08442473 | 0.08442473 | 0.08442473 | 0.08442473 | 0.08442473 | 0.08442473 | 0.08442473 | 0.08442473 | 0.08442473 | 0.08442473 | 0.08442473 | 0.08442473 | 0.08442473 | 0.08442473 | 0.08442473 | 0.08442473 | 0.08442473 | 0.08442473 | 0.08442473 | 0.08442473 | 0.08442473 | 0.08442473 | 0.08442473 | 0.08442473 | 0.08442473 | 0.08442473 | 0.08442473 | 0.08442473 | 0.08442473 | 0.08442473 | 0.08442473 | 0.08442473 | 0.08442473 | 0.08442473 | 0.08442473 | 0.08230478 | 0.08230478 | 0.08230478 | 0.07568396 | 0.06715738 | 0.06538972 | 0.06375047 | 0.06375047 | 0.04828583 | 0.02278286 | 0.009826175 | 0 | 0.02399551 | 0.02521179
1589 | 296.1173 | 0.001096747 | -10 | 804.5 | -784.5 | 0 | 0.01116022 | 0.03164489 | 0.05352784 | 0.06484722 | 0.06484722 | 0.06648647 | 0.06648647 | 0.06648647 | 0.0744484 | 0.08340153 | 0.08340153 | 0.08552147 | 0.08552147 | 0.08552147 | 0.08552147 | 0.08552147 | 0.08552147 | 0.08552147 | 0.08552147 | 0.08552147 | 0.08552147 | 0.08552147 | 0.08552147 | 0.08552147 | 0.08552147 | 0.08552147 | 0.08552147 | 0.08552147 | 0.08552147 | 0.08552147 | 0.08552147 | 0.08552147 | 0.08552147 | 0.08552147 | 0.08552147 | 0.08552147 | 0.08552147 | 0.08552147 | 0.08552147 | 0.08552147 | 0.08552147 | 0.08552147 | 0.08552147 | 0.08552147 | 0.08552147 | 0.08552147 | 0.08552147 | 0.08552147 | 0.08552147 | 0.08552147 | 0.08552147 | 0.08552147 | 0.08340153 | 0.08340153 | 0.08340153 | 0.07678071 | 0.06825413 | 0.06648647 | 0.06484722 | 0.06484722 | 0.04938258 | 0.02387961 | 0.009826175 | 0 | 0.02067426 | 0.0301313
1589 | 274.9065 | 0.001018187 | -20 | 814.5 | -774.5 | 0 | 0.01116022 | 0.03164489 | 0.05352784 | 0.0658654 | 0.0658654 | 0.06750466 | 0.06750466 | 0.06750466 | 0.07546659 | 0.08441971 | 0.08441971 | 0.08653966 | 0.08653966 | 0.08653966 | 0.08653966 | 0.08653966 | 0.08653966 | 0.08653966 | 0.08653966 | 0.08653966 | 0.08653966 | 0.08653966 | 0.08653966 | 0.08653966 | 0.08653966 | 0.08653966 | 0.08653966 | 0.08653966 | 0.08653966 | 0.08653966 | 0.08653966 | 0.08653966 | 0.08653966 | 0.08653966 | 0.08653966 | 0.08653966 | 0.08653966 | 0.08653966 | 0.08653966 | 0.08653966 | 0.08653966 | 0.08653966 | 0.08653966 | 0.08653966 | 0.08653966 | 0.08653966 | 0.08653966 | 0.08653966 | 0.08653966 | 0.08653966 | 0.08653966 | 0.08653966 | 0.08441971 | 0.08441971 | 0.08441971 | 0.0777989 | 0.06927232 | 0.06750466 | 0.0658654 | 0.0658654 | 0.05040076 | 0.02489779 | 0.009826175 | 0 | 0.02067426 | 0.03591897
1589 | 275.7475 | 0.001021302 | -30 | 824.5 | -764.5 | 0 | 0.01116022 | 0.03164489 | 0.05352784 | 0.06688671 | 0.06688671 | 0.06852596 | 0.06852596 | 0.06852596 | 0.07648789 | 0.08544101 | 0.08544101 | 0.08756096 | 0.08756096 | 0.08756096 | 0.08756096 | 0.08756096 | 0.08756096 | 0.08756096 | 0.08756096 | 0.08756096 | 0.08756096 | 0.08756096 | 0.08756096 | 0.08756096 | 0.08756096 | 0.08756096 | 0.08756096 | 0.08756096 | 0.08756096 | 0.08756096 | 0.08756096 | 0.08756096 | 0.08756096 | 0.08756096 | 0.08756096 | 0.08756096 | 0.08756096 | 0.08756096 | 0.08756096 | 0.08756096 | 0.08756096 | 0.08756096 | 0.08756096 | 0.08756096 | 0.08756096 | 0.08756096 | 0.08756096 | 0.08756096 | 0.08756096 | 0.08756096 | 0.08756096 | 0.08756096 | 0.08544101 | 0.08544101 | 0.08544101 | 0.0788202 | 0.07029362 | 0.06852596 | 0.06688671 | 0.06688671 | 0.05142206 | 0.02591909 | 0.009826175 | 0 | 0.02067426 | 0.04532073
1589 | 281.7716 | 0.001043614 | -40 | 834.5 | -754.5 | 0 | 0.01116022 | 0.03164489 | 0.05352784 | 0.06793032 | 0.06793032 | 0.06956957 | 0.06956957 | 0.06956957 | 0.0775315 | 0.08648463 | 0.08648463 | 0.08860458 | 0.08860458 | 0.08860458 | 0.08860458 | 0.08860458 | 0.08860458 | 0.08860458 | 0.08860458 | 0.08860458 | 0.08860458 | 0.08860458 | 0.08860458 | 0.08860458 | 0.08860458 | 0.08860458 | 0.08860458 | 0.08860458 | 0.08860458 | 0.08860458 | 0.08860458 | 0.08860458 | 0.08860458 | 0.08860458 | 0.08860458 | 0.08860458 | 0.08860458 | 0.08860458 | 0.08860458 | 0.08860458 | 0.08860458 | 0.08860458 | 0.08860458 | 0.08860458 | 0.08860458 | 0.08860458 | 0.08860458 | 0.08860458 | 0.08860458 | 0.08860458 | 0.08860458 | 0.08860458 | 0.08648463 | 0.08648463 | 0.08648463 | 0.07986381 | 0.07133723 | 0.06956957 | 0.06793032 | 0.06793032 | 0.05246568 | 0.02696271 | 0.01086979 | 0 | 0.02024849 | 0.05486526
1589 | 279.6229 | 0.001035655 | -30 | 824.5 | -764.5 | 0 | 0.01116022 | 0.03164489 | 0.05352784 | 0.06896598 | 0.06896598 | 0.07060523 | 0.07060523 | 0.07060523 | 0.07856716 | 0.08752028 | 0.08752028 | 0.08964023 | 0.08964023 | 0.08964023 | 0.08964023 | 0.08964023 | 0.08964023 | 0.08964023 | 0.08964023 | 0.08964023 | 0.08964023 | 0.08964023 | 0.08964023 | 0.08964023 | 0.08964023 | 0.08964023 | 0.08964023 | 0.08964023 | 0.08964023 | 0.08964023 | 0.08964023 | 0.08964023 | 0.08964023 | 0.08964023 | 0.08964023 | 0.08964023 | 0.08964023 | 0.08964023 | 0.08964023 | 0.08964023 | 0.08964023 | 0.08964023 | 0.08964023 | 0.08964023 | 0.08964023 | 0.08964023 | 0.08964023 | 0.08964023 | 0.08964023 | 0.08964023 | 0.08964023 | 0.08964023 | 0.08752028 | 0.08752028 | 0.08752028 | 0.08089947 | 0.07237289 | 0.07060523 | 0.06896598 | 0.06896598 | 0.05350133 | 0.02799836 | 0.01086979 | 0 | 0.02067426 | 0.04532073
1589 | 277.2434 | 0.001026842 | -20 | 814.5 | -774.5 | 0 | 0.01116022 | 0.03164489 | 0.05352784 | 0.06999282 | 0.06999282 | 0.07163207 | 0.07163207 | 0.07163207 | 0.079594 | 0.08854713 | 0.08854713 | 0.09066707 | 0.09066707 | 0.09066707 | 0.09066707 | 0.09066707 | 0.09066707 | 0.09066707 | 0.09066707 | 0.09066707 | 0.09066707 | 0.09066707 | 0.09066707 | 0.09066707 | 0.09066707 | 0.09066707 | 0.09066707 | 0.09066707 | 0.09066707 | 0.09066707 | 0.09066707 | 0.09066707 | 0.09066707 | 0.09066707 | 0.09066707 | 0.09066707 | 0.09066707 | 0.09066707 | 0.09066707 | 0.09066707 | 0.09066707 | 0.09066707 | 0.09066707 | 0.09066707 | 0.09066707 | 0.09066707 | 0.09066707 | 0.09066707 | 0.09066707 | 0.09066707 | 0.09066707 | 0.09066707 | 0.08854713 | 0.08854713 | 0.08854713 | 0.08192631 | 0.07339973 | 0.07163207 | 0.06999282 | 0.06999282 | 0.05452818 | 0.02902521 | 0.01086979 | 0 | 0.02067426 | 0.03591897
1589 | 272.5436 | 0.001009435 | -10 | 804.5 | -784.5 | 0 | 0.01116022 | 0.03164489 | 0.05453728 | 0.07100225 | 0.07100225 | 0.07264151 | 0.07264151 | 0.07264151 | 0.08060344 | 0.08955656 | 0.08955656 | 0.09167651 | 0.09167651 | 0.09167651 | 0.09167651 | 0.09167651 | 0.09167651 | 0.09167651 | 0.09167651 | 0.09167651 | 0.09167651 | 0.09167651 | 0.09167651 | 0.09167651 | 0.09167651 | 0.09167651 | 0.09167651 | 0.09167651 | 0.09167651 | 0.09167651 | 0.09167651 | 0.09167651 | 0.09167651 | 0.09167651 | 0.09167651 | 0.09167651 | 0.09167651 | 0.09167651 | 0.09167651 | 0.09167651 | 0.09167651 | 0.09167651 | 0.09167651 | 0.09167651 | 0.09167651 | 0.09167651 | 0.09167651 | 0.09167651 | 0.09167651 | 0.09167651 | 0.09167651 | 0.09167651 | 0.08955656 | 0.08955656 | 0.08955656 | 0.08293575 | 0.07440916 | 0.07264151 | 0.07100225 | 0.07100225 | 0.05553761 | 0.03003464 | 0.01086979 | 0 | 0.02067426 | 0.0301313
1589 | 274.2103 | 0.001015608 | 0 | 794.5 | -794.5 | 0 | 0.01116022 | 0.03164489 | 0.05555289 | 0.07201786 | 0.07201786 | 0.07365711 | 0.07365711 | 0.07365711 | 0.08161905 | 0.09057217 | 0.09057217 | 0.09269212 | 0.09269212 | 0.09269212 | 0.09269212 | 0.09269212 | 0.09269212 | 0.09269212 | 0.09269212 | 0.09269212 | 0.09269212 | 0.09269212 | 0.09269212 | 0.09269212 | 0.09269212 | 0.09269212 | 0.09269212 | 0.09269212 | 0.09269212 | 0.09269212 | 0.09269212 | 0.09269212 | 0.09269212 | 0.09269212 | 0.09269212 | 0.09269212 | 0.09269212 | 0.09269212 | 0.09269212 | 0.09269212 | 0.09269212 | 0.09269212 | 0.09269212 | 0.09269212 | 0.09269212 | 0.09269212 | 0.09269212 | 0.09269212 | 0.09269212 | 0.09269212 | 0.09269212 | 0.09269212 | 0.09057217 | 0.09057217 | 0.09057217 | 0.08395135 | 0.07542477 | 0.07365711 | 0.07201786 | 0.07201786 | 0.05655322 | 0.03003464 | 0.01086979 | 0 | 0.02458099 | 0.02434364
1589 | 274.6665 | 0.001017298 | 10 | 784.5 | -804.5 | 0 | 0.01116022 | 0.03266219 | 0.05657018 | 0.07303516 | 0.07303516 | 0.07467441 | 0.07467441 | 0.07467441 | 0.08263634 | 0.09158947 | 0.09158947 | 0.09370942 | 0.09370942 | 0.09370942 | 0.09370942 | 0.09370942 | 0.09370942 | 0.09370942 | 0.09370942 | 0.09370942 | 0.09370942 | 0.09370942 | 0.09370942 | 0.09370942 | 0.09370942 | 0.09370942 | 0.09370942 | 0.09370942 | 0.09370942 | 0.09370942 | 0.09370942 | 0.09370942 | 0.09370942 | 0.09370942 | 0.09370942 | 0.09370942 | 0.09370942 | 0.09370942 | 0.09370942 | 0.09370942 | 0.09370942 | 0.09370942 | 0.09370942 | 0.09370942 | 0.09370942 | 0.09370942 | 0.09370942 | 0.09370942 | 0.09370942 | 0.09370942 | 0.09370942 | 0.09370942 | 0.09158947 | 0.09158947 | 0.09158947 | 0.08496865 | 0.07644207 | 0.07467441 | 0.07303516 | 0.07303516 | 0.05757052 | 0.03003464 | 0.01086979 | 0 | 0.03074303 | 0.02067426
1589 | 273.8162 | 0.001014149 | 20 | 774.5 | -814.5 | 0 | 0.01116022 | 0.03367634 | 0.05758433 | 0.07404931 | 0.07404931 | 0.07568856 | 0.07568856 | 0.07568856 | 0.08365049 | 0.09260362 | 0.09260362 | 0.09472356 | 0.09472356 | 0.09472356 | 0.09472356 | 0.09472356 | 0.09472356 | 0.09472356 | 0.09472356 | 0.09472356 | 0.09472356 | 0.09472356 | 0.09472356 | 0.09472356 | 0.09472356 | 0.09472356 | 0.09472356 | 0.09472356 | 0.09472356 | 0.09472356 | 0.09472356 | 0.09472356 | 0.09472356 | 0.09472356 | 0.09472356 | 0.09472356 | 0.09472356 | 0.09472356 | 0.09472356 | 0.09472356 | 0.09472356 | 0.09472356 | 0.09472356 | 0.09472356 | 0.09472356 | 0.09472356 | 0.09472356 | 0.09472356 | 0.09472356 | 0.09472356 | 0.09472356 | 0.09472356 | 0.09260362 | 0.09260362 | 0.09260362 | 0.0859828 | 0.07745622 | 0.07568856 | 0.07404931 | 0.07404931 | 0.05757052 | 0.03003464 | 0.01086979 | 0 | 0.03690507 | 0.02067426
1589 | 276.4577 | 0.001023932 | 30 | 764.5 | -824.5 | 0 | 0.01116022 | 0.03470027 | 0.05860826 | 0.07507324 | 0.07507324 | 0.07671249 | 0.07671249 | 0.07671249 | 0.08467442 | 0.09362755 | 0.09362755 | 0.0957475 | 0.0957475 | 0.0957475 | 0.0957475 | 0.0957475 | 0.0957475 | 0.0957475 | 0.0957475 | 0.0957475 | 0.0957475 | 0.0957475 | 0.0957475 | 0.0957475 | 0.0957475 | 0.0957475 | 0.0957475 | 0.0957475 | 0.0957475 | 0.0957475 | 0.0957475 | 0.0957475 | 0.0957475 | 0.0957475 | 0.0957475 | 0.0957475 | 0.0957475 | 0.0957475 | 0.0957475 | 0.0957475 | 0.0957475 | 0.0957475 | 0.0957475 | 0.0957475 | 0.0957475 | 0.0957475 | 0.0957475 | 0.0957475 | 0.0957475 | 0.0957475 | 0.0957475 | 0.0957475 | 0.09362755 | 0.09362755 | 0.09362755 | 0.08700673 | 0.07848015 | 0.07671249 | 0.07507324 | 0.07507324 | 0.05757052 | 0.03003464 | 0.01086979 | 0 | 0.04574683 | 0.02067426
1589 | 275.2795 | 0.001019569 | 40 | 754.5 | -834.5 | 0 | 0.01217979 | 0.03571984 | 0.05962783 | 0.07609281 | 0.07609281 | 0.07773206 | 0.07773206 | 0.07773206 | 0.08569399 | 0.09464712 | 0.09464712 | 0.09676707 | 0.09676707 | 0.09676707 | 0.09676707 | 0.09676707 | 0.09676707 | 0.09676707 | 0.09676707 | 0.09676707 | 0.09676707 | 0.09676707 | 0.09676707 | 0.09676707 | 0.09676707 | 0.09676707 | 0.09676707 | 0.09676707 | 0.09676707 | 0.09676707 | 0.09676707 | 0.09676707 | 0.09676707 | 0.09676707 | 0.09676707 | 0.09676707 | 0.09676707 | 0.09676707 | 0.09676707 | 0.09676707 | 0.09676707 | 0.09676707 | 0.09676707 | 0.09676707 | 0.09676707 | 0.09676707 | 0.09676707 | 0.09676707 | 0.09676707 | 0.09676707 | 0.09676707 | 0.09676707 | 0.09464712 | 0.09464712 | 0.09464712 | 0.0880263 | 0.07949972 | 0.07773206 | 0.07609281 | 0.07609281 | 0.05757052 | 0.03003464 | 0.01086979 | 0 | 0.05469443 | 0.02024849
1589 | 273.9453 | 0.001014627 | 30 | 764.5 | -824.5 | 0 | 0.01217979 | 0.03673446 | 0.06064246 | 0.07710744 | 0.07710744 | 0.07874669 | 0.07874669 | 0.07874669 | 0.08670862 | 0.09566174 | 0.09566174 | 0.09778169 | 0.09778169 | 0.09778169 | 0.09778169 | 0.09778169 | 0.09778169 | 0.09778169 | 0.09778169 | 0.09778169 | 0.09778169 | 0.09778169 | 0.09778169 | 0.09778169 | 0.09778169 | 0.09778169 | 0.09778169 | 0.09778169 | 0.09778169 | 0.09778169 | 0.09778169 | 0.09778169 | 0.09778169 | 0.09778169 | 0.09778169 | 0.09778169 | 0.09778169 | 0.09778169 | 0.09778169 | 0.09778169 | 0.09778169 | 0.09778169 | 0.09778169 | 0.09778169 | 0.09778169 | 0.09778169 | 0.09778169 | 0.09778169 | 0.09778169 | 0.09778169 | 0.09778169 | 0.09778169 | 0.09566174 | 0.09566174 | 0.09566174 | 0.08904093 | 0.08051435 | 0.07874669 | 0.07710744 | 0.07710744 | 0.05757052 | 0.03003464 | 0.01086979 | 0 | 0.04574683 | 0.02067426
1589 | 278.2437 | 0.001030547 | 20 | 774.5 | -814.5 | 0 | 0.01217979 | 0.03776501 | 0.06167301 | 0.07813798 | 0.07813798 | 0.07977724 | 0.07977724 | 0.07977724 | 0.08773917 | 0.09669229 | 0.09669229 | 0.09881224 | 0.09881224 | 0.09881224 | 0.09881224 | 0.09881224 | 0.09881224 | 0.09881224 | 0.09881224 | 0.09881224 | 0.09881224 | 0.09881224 | 0.09881224 | 0.09881224 | 0.09881224 | 0.09881224 | 0.09881224 | 0.09881224 | 0.09881224 | 0.09881224 | 0.09881224 | 0.09881224 | 0.09881224 | 0.09881224 | 0.09881224 | 0.09881224 | 0.09881224 | 0.09881224 | 0.09881224 | 0.09881224 | 0.09881224 | 0.09881224 | 0.09881224 | 0.09881224 | 0.09881224 | 0.09881224 | 0.09881224 | 0.09881224 | 0.09881224 | 0.09881224 | 0.09881224 | 0.09881224 | 0.09669229 | 0.09669229 | 0.09669229 | 0.09007147 | 0.08154489 | 0.07977724 | 0.07813798 | 0.07813798 | 0.05757052 | 0.03003464 | 0.01086979 | 0 | 0.03690507 | 0.02067426
1589 | 271.8246 | 0.001006772 | 10 | 784.5 | -804.5 | 0 | 0.01217979 | 0.03877178 | 0.06267978 | 0.07914475 | 0.07914475 | 0.08078401 | 0.08078401 | 0.08078401 | 0.08874594 | 0.09769906 | 0.09769906 | 0.09981901 | 0.09981901 | 0.09981901 | 0.09981901 | 0.09981901 | 0.09981901 | 0.09981901 | 0.09981901 | 0.09981901 | 0.09981901 | 0.09981901 | 0.09981901 | 0.09981901 | 0.09981901 | 0.09981901 | 0.09981901 | 0.09981901 | 0.09981901 | 0.09981901 | 0.09981901 | 0.09981901 | 0.09981901 | 0.09981901 | 0.09981901 | 0.09981901 | 0.09981901 | 0.09981901 | 0.09981901 | 0.09981901 | 0.09981901 | 0.09981901 | 0.09981901 | 0.09981901 | 0.09981901 | 0.09981901 | 0.09981901 | 0.09981901 | 0.09981901 | 0.09981901 | 0.09981901 | 0.09981901 | 0.09769906 | 0.09769906 | 0.09769906 | 0.09107825 | 0.08255167 | 0.08078401 | 0.07914475 | 0.07914475 | 0.05857729 | 0.03003464 | 0.01086979 | 0 | 0.03074303 | 0.02067426
1589 | 275.4932 | 0.00102036 | 0 | 794.5 | -794.5 | 0 | 0.01217979 | 0.03877178 | 0.06370014 | 0.08016511 | 0.08016511 | 0.08180437 | 0.08180437 | 0.08180437 | 0.0897663 | 0.09871942 | 0.09871942 | 0.1008394 | 0.1008394 | 0.1008394 | 0.1008394 | 0.1008394 | 0.1008394 | 0.1008394 | 0.1008394 | 0.1008394 | 0.1008394 | 0.1008394 | 0.1008394 | 0.1008394 | 0.1008394 | 0.1008394 | 0.1008394 | 0.1008394 | 0.1008394 | 0.1008394 | 0.1008394 | 0.1008394 | 0.1008394 | 0.1008394 | 0.1008394 | 0.1008394 | 0.1008394 | 0.1008394 | 0.1008394 | 0.1008394 | 0.1008394 | 0.1008394 | 0.1008394 | 0.1008394 | 0.1008394 | 0.1008394 | 0.1008394 | 0.1008394 | 0.1008394 | 0.1008394 | 0.1008394 | 0.1008394 | 0.09871942 | 0.09871942 | 0.09871942 | 0.09209861 | 0.08357203 | 0.08180437 | 0.08016511 | 0.08016511 | 0.05959765 | 0.03003464 | 0.01086979 | 0 | 0.02458099 | 0.02555441
1589 | 277.512 | 0.001027837 | -10 | 804.5 | -784.5 | 0 | 0.01217979 | 0.03877178 | 0.06472798 | 0.08119295 | 0.08119295 | 0.08283221 | 0.08283221 | 0.08283221 | 0.09079414 | 0.09974726 | 0.09974726 | 0.1018672 | 0.1018672 | 0.1018672 | 0.1018672 | 0.1018672 | 0.1018672 | 0.1018672 | 0.1018672 | 0.1018672 | 0.1018672 | 0.1018672 | 0.1018672 | 0.1018672 | 0.1018672 | 0.1018672 | 0.1018672 | 0.1018672 | 0.1018672 | 0.1018672 | 0.1018672 | 0.1018672 | 0.1018672 | 0.1018672 | 0.1018672 | 0.1018672 | 0.1018672 | 0.1018672 | 0.1018672 | 0.1018672 | 0.1018672 | 0.1018672 | 0.1018672 | 0.1018672 | 0.1018672 | 0.1018672 | 0.1018672 | 0.1018672 | 0.1018672 | 0.1018672 | 0.1018672 | 0.1018672 | 0.09974726 | 0.09974726 | 0.09974726 | 0.09312644 | 0.08459986 | 0.08283221 | 0.08119295 | 0.08119295 | 0.06062549 | 0.03106248 | 0.01086979 | 0 | 0.02067426 | 0.03325182
1589 | 278.4976 | 0.001031488 | -20 | 814.5 | -774.5 | 0 | 0.01217979 | 0.03877178 | 0.06472798 | 0.08222444 | 0.08222444 | 0.08386369 | 0.08386369 | 0.08386369 | 0.09182562 | 0.1007787 | 0.1007787 | 0.1028987 | 0.1028987 | 0.1028987 | 0.1028987 | 0.1028987 | 0.1028987 | 0.1028987 | 0.1028987 | 0.1028987 | 0.1028987 | 0.1028987 | 0.1028987 | 0.1028987 | 0.1028987 | 0.1028987 | 0.1028987 | 0.1028987 | 0.1028987 | 0.1028987 | 0.1028987 | 0.1028987 | 0.1028987 | 0.1028987 | 0.1028987 | 0.1028987 | 0.1028987 | 0.1028987 | 0.1028987 | 0.1028987 | 0.1028987 | 0.1028987 | 0.1028987 | 0.1028987 | 0.1028987 | 0.1028987 | 0.1028987 | 0.1028987 | 0.1028987 | 0.1028987 | 0.1028987 | 0.1028987 | 0.1007787 | 0.1007787 | 0.1007787 | 0.09415793 | 0.08563135 | 0.08386369 | 0.08222444 | 0.08222444 | 0.06165697 | 0.03209397 | 0.01086979 | 0 | 0.02067426 | 0.04094922
1589 | 271.2408 | 0.00100461 | -30 | 824.5 | -764.5 | 0 | 0.01217979 | 0.03877178 | 0.06472798 | 0.08322905 | 0.08322905 | 0.0848683 | 0.0848683 | 0.0848683 | 0.09283023 | 0.1017834 | 0.1017834 | 0.1039033 | 0.1039033 | 0.1039033 | 0.1039033 | 0.1039033 | 0.1039033 | 0.1039033 | 0.1039033 | 0.1039033 | 0.1039033 | 0.1039033 | 0.1039033 | 0.1039033 | 0.1039033 | 0.1039033 | 0.1039033 | 0.1039033 | 0.1039033 | 0.1039033 | 0.1039033 | 0.1039033 | 0.1039033 | 0.1039033 | 0.1039033 | 0.1039033 | 0.1039033 | 0.1039033 | 0.1039033 | 0.1039033 | 0.1039033 | 0.1039033 | 0.1039033 | 0.1039033 | 0.1039033 | 0.1039033 | 0.1039033 | 0.1039033 | 0.1039033 | 0.1039033 | 0.1039033 | 0.1039033 | 0.1017834 | 0.1017834 | 0.1017834 | 0.09516254 | 0.08663596 | 0.0848683 | 0.08322905 | 0.08322905 | 0.06266158 | 0.03309858 | 0.01086979 | 0 | 0.02067426 | 0.05188529
1589 | 277.2971 | 0.001027041 | -40 | 834.5 | -754.5 | 0 | 0.01217979 | 0.03877178 | 0.06472798 | 0.08425609 | 0.08425609 | 0.08589534 | 0.08589534 | 0.08589534 | 0.09385727 | 0.1028104 | 0.1028104 | 0.1049303 | 0.1049303 | 0.1049303 | 0.1049303 | 0.1049303 | 0.1049303 | 0.1049303 | 0.1049303 | 0.1049303 | 0.1049303 | 0.1049303 | 0.1049303 | 0.1049303 | 0.1049303 | 0.1049303 | 0.1049303 | 0.1049303 | 0.1049303 | 0.1049303 | 0.1049303 | 0.1049303 | 0.1049303 | 0.1049303 | 0.1049303 | 0.1049303 | 0.1049303 | 0.1049303 | 0.1049303 | 0.1049303 | 0.1049303 | 0.1049303 | 0.1049303 | 0.1049303 | 0.1049303 | 0.1049303 | 0.1049303 | 0.1049303 | 0.1049303 | 0.1049303 | 0.1049303 | 0.1049303 | 0.1028104 | 0.1028104 | 0.1028104 | 0.09618958 | 0.087663 | 0.08589534 | 0.08425609 | 0.08425609 | 0.06368862 | 0.03412562 | 0.01189683 | 0 | 0.02024849 | 0.06294929
1589 | 275.7245 | 0.001021216 | -30 | 824.5 | -764.5 | 0 | 0.01217979 | 0.03877178 | 0.06472798 | 0.08527731 | 0.08527731 | 0.08691656 | 0.08691656 | 0.08691656 | 0.09487849 | 0.1038316 | 0.1038316 | 0.1059516 | 0.1059516 | 0.1059516 | 0.1059516 | 0.1059516 | 0.1059516 | 0.1059516 | 0.1059516 | 0.1059516 | 0.1059516 | 0.1059516 | 0.1059516 | 0.1059516 | 0.1059516 | 0.1059516 | 0.1059516 | 0.1059516 | 0.1059516 | 0.1059516 | 0.1059516 | 0.1059516 | 0.1059516 | 0.1059516 | 0.1059516 | 0.1059516 | 0.1059516 | 0.1059516 | 0.1059516 | 0.1059516 | 0.1059516 | 0.1059516 | 0.1059516 | 0.1059516 | 0.1059516 | 0.1059516 | 0.1059516 | 0.1059516 | 0.1059516 | 0.1059516 | 0.1059516 | 0.1059516 | 0.1038316 | 0.1038316 | 0.1038316 | 0.0972108 | 0.08868422 | 0.08691656 | 0.08527731 | 0.08527731 | 0.06470984 | 0.03514683 | 0.01189683 | 0 | 0.02067426 | 0.05188529
1589 | 272.7185 | 0.001010083 | -20 | 814.5 | -774.5 | 0 | 0.01217979 | 0.03877178 | 0.06472798 | 0.08628739 | 0.08628739 | 0.08792664 | 0.08792664 | 0.08792664 | 0.09588857 | 0.1048417 | 0.1048417 | 0.1069616 | 0.1069616 | 0.1069616 | 0.1069616 | 0.1069616 | 0.1069616 | 0.1069616 | 0.1069616 | 0.1069616 | 0.1069616 | 0.1069616 | 0.1069616 | 0.1069616 | 0.1069616 | 0.1069616 | 0.1069616 | 0.1069616 | 0.1069616 | 0.1069616 | 0.1069616 | 0.1069616 | 0.1069616 | 0.1069616 | 0.1069616 | 0.1069616 | 0.1069616 | 0.1069616 | 0.1069616 | 0.1069616 | 0.1069616 | 0.1069616 | 0.1069616 | 0.1069616 | 0.1069616 | 0.1069616 | 0.1069616 | 0.1069616 | 0.1069616 | 0.1069616 | 0.1069616 | 0.1069616 | 0.1048417 | 0.1048417 | 0.1048417 | 0.09822088 | 0.0896943 | 0.08792664 | 0.08628739 | 0.08628739 | 0.06571992 | 0.03615692 | 0.01189683 | 0 | 0.02067426 | 0.04094922
1589 | 282.8752 | 0.001047701 | -10 | 804.5 | -784.5 | 0 | 0.01217979 | 0.03877178 | 0.06577568 | 0.08733509 | 0.08733509 | 0.08897434 | 0.08897434 | 0.08897434 | 0.09693628 | 0.1058894 | 0.1058894 | 0.1080093 | 0.1080093 | 0.1080093 | 0.1080093 | 0.1080093 | 0.1080093 | 0.1080093 | 0.1080093 | 0.1080093 | 0.1080093 | 0.1080093 | 0.1080093 | 0.1080093 | 0.1080093 | 0.1080093 | 0.1080093 | 0.1080093 | 0.1080093 | 0.1080093 | 0.1080093 | 0.1080093 | 0.1080093 | 0.1080093 | 0.1080093 | 0.1080093 | 0.1080093 | 0.1080093 | 0.1080093 | 0.1080093 | 0.1080093 | 0.1080093 | 0.1080093 | 0.1080093 | 0.1080093 | 0.1080093 | 0.1080093 | 0.1080093 | 0.1080093 | 0.1080093 | 0.1080093 | 0.1080093 | 0.1058894 | 0.1058894 | 0.1058894 | 0.09926858 | 0.090742 | 0.08897434 | 0.08733509 | 0.08733509 | 0.06676763 | 0.03720462 | 0.01189683 | 0 | 0.02067426 | 0.03325182
1588 | 313.5515 | 0.001161319 | 0 | 794 | -794 | 0 | 0.01217979 | 0.03877178 | 0.066937 | 0.08849641 | 0.08849641 | 0.09013566 | 0.09013566 | 0.09013566 | 0.09809759 | 0.1070507 | 0.1070507 | 0.1091707 | 0.1091707 | 0.1091707 | 0.1091707 | 0.1091707 | 0.1091707 | 0.1091707 | 0.1091707 | 0.1091707 | 0.1091707 | 0.1091707 | 0.1091707 | 0.1091707 | 0.1091707 | 0.1091707 | 0.1091707 | 0.1091707 | 0.1091707 | 0.1091707 | 0.1091707 | 0.1091707 | 0.1091707 | 0.1091707 | 0.1091707 | 0.1091707 | 0.1091707 | 0.1091707 | 0.1091707 | 0.1091707 | 0.1091707 | 0.1091707 | 0.1091707 | 0.1091707 | 0.1091707 | 0.1091707 | 0.1091707 | 0.1091707 | 0.1091707 | 0.1091707 | 0.1091707 | 0.1091707 | 0.1070507 | 0.1070507 | 0.1070507 | 0.1004299 | 0.09190332 | 0.09013566 | 0.08849641 | 0.08849641 | 0.06792894 | 0.03720462 | 0.01189683 | 0 | 0.02538634 | 0.02516954
1588 | 316.8006 | 0.001173352 | 10 | 784 | -804 | 0 | 0.01217979 | 0.03994514 | 0.06811035 | 0.08966976 | 0.08966976 | 0.09130902 | 0.09130902 | 0.09130902 | 0.09927095 | 0.1082241 | 0.1082241 | 0.110344 | 0.110344 | 0.110344 | 0.110344 | 0.110344 | 0.110344 | 0.110344 | 0.110344 | 0.110344 | 0.110344 | 0.110344 | 0.110344 | 0.110344 | 0.110344 | 0.110344 | 0.110344 | 0.110344 | 0.110344 | 0.110344 | 0.110344 | 0.110344 | 0.110344 | 0.110344 | 0.110344 | 0.110344 | 0.110344 | 0.110344 | 0.110344 | 0.110344 | 0.110344 | 0.110344 | 0.110344 | 0.110344 | 0.110344 | 0.110344 | 0.110344 | 0.110344 | 0.110344 | 0.110344 | 0.110344 | 0.110344 | 0.1082241 | 0.1082241 | 0.1082241 | 0.1016033 | 0.09307667 | 0.09130902 | 0.08966976 | 0.08966976 | 0.0691023 | 0.03720462 | 0.01189683 | 0 | 0.03345499 | 0.02067426
1588 | 310.7089 | 0.00115079 | 20 | 774 | -814 | 0 | 0.01217979 | 0.04109593 | 0.06926114 | 0.09082055 | 0.09082055 | 0.09245981 | 0.09245981 | 0.09245981 | 0.1004217 | 0.1093749 | 0.1093749 | 0.1114948 | 0.1114948 | 0.1114948 | 0.1114948 | 0.1114948 | 0.1114948 | 0.1114948 | 0.1114948 | 0.1114948 | 0.1114948 | 0.1114948 | 0.1114948 | 0.1114948 | 0.1114948 | 0.1114948 | 0.1114948 | 0.1114948 | 0.1114948 | 0.1114948 | 0.1114948 | 0.1114948 | 0.1114948 | 0.1114948 | 0.1114948 | 0.1114948 | 0.1114948 | 0.1114948 | 0.1114948 | 0.1114948 | 0.1114948 | 0.1114948 | 0.1114948 | 0.1114948 | 0.1114948 | 0.1114948 | 0.1114948 | 0.1114948 | 0.1114948 | 0.1114948 | 0.1114948 | 0.1114948 | 0.1093749 | 0.1093749 | 0.1093749 | 0.102754 | 0.09422746 | 0.09245981 | 0.09082055 | 0.09082055 | 0.0691023 | 0.03720462 | 0.01189683 | 0 | 0.04152363 | 0.02067426
1588 | 312.2021 | 0.001156321 | 30 | 764 | -824 | 0 | 0.01217979 | 0.04225225 | 0.07041746 | 0.09197687 | 0.09197687 | 0.09361613 | 0.09361613 | 0.09361613 | 0.1015781 | 0.1105312 | 0.1105312 | 0.1126511 | 0.1126511 | 0.1126511 | 0.1126511 | 0.1126511 | 0.1126511 | 0.1126511 | 0.1126511 | 0.1126511 | 0.1126511 | 0.1126511 | 0.1126511 | 0.1126511 | 0.1126511 | 0.1126511 | 0.1126511 | 0.1126511 | 0.1126511 | 0.1126511 | 0.1126511 | 0.1126511 | 0.1126511 | 0.1126511 | 0.1126511 | 0.1126511 | 0.1126511 | 0.1126511 | 0.1126511 | 0.1126511 | 0.1126511 | 0.1126511 | 0.1126511 | 0.1126511 | 0.1126511 | 0.1126511 | 0.1126511 | 0.1126511 | 0.1126511 | 0.1126511 | 0.1126511 | 0.1126511 | 0.1105312 | 0.1105312 | 0.1105312 | 0.1039104 | 0.09538378 | 0.09361613 | 0.09197687 | 0.09197687 | 0.0691023 | 0.03720462 | 0.01189683 | 0 | 0.05184695 | 0.02067426
1588 | 310.0172 | 0.001148228 | 40 | 754 | -834 | 0 | 0.01332802 | 0.04340048 | 0.07156569 | 0.0931251 | 0.0931251 | 0.09476436 | 0.09476436 | 0.09476436 | 0.1027263 | 0.1116794 | 0.1116794 | 0.1137994 | 0.1137994 | 0.1137994 | 0.1137994 | 0.1137994 | 0.1137994 | 0.1137994 | 0.1137994 | 0.1137994 | 0.1137994 | 0.1137994 | 0.1137994 | 0.1137994 | 0.1137994 | 0.1137994 | 0.1137994 | 0.1137994 | 0.1137994 | 0.1137994 | 0.1137994 | 0.1137994 | 0.1137994 | 0.1137994 | 0.1137994 | 0.1137994 | 0.1137994 | 0.1137994 | 0.1137994 | 0.1137994 | 0.1137994 | 0.1137994 | 0.1137994 | 0.1137994 | 0.1137994 | 0.1137994 | 0.1137994 | 0.1137994 | 0.1137994 | 0.1137994 | 0.1137994 | 0.1137994 | 0.1116794 | 0.1116794 | 0.1116794 | 0.1050586 | 0.09653201 | 0.09476436 | 0.0931251 | 0.0931251 | 0.0691023 | 0.03720462 | 0.01189683 | 0 | 0.06238782 | 0.02021782
1588 | 309.6678 | 0.001146934 | 30 | 764 | -824 | 0 | 0.01332802 | 0.04454741 | 0.07271262 | 0.09427204 | 0.09427204 | 0.09591129 | 0.09591129 | 0.09591129 | 0.1038732 | 0.1128263 | 0.1128263 | 0.1149463 | 0.1149463 | 0.1149463 | 0.1149463 | 0.1149463 | 0.1149463 | 0.1149463 | 0.1149463 | 0.1149463 | 0.1149463 | 0.1149463 | 0.1149463 | 0.1149463 | 0.1149463 | 0.1149463 | 0.1149463 | 0.1149463 | 0.1149463 | 0.1149463 | 0.1149463 | 0.1149463 | 0.1149463 | 0.1149463 | 0.1149463 | 0.1149463 | 0.1149463 | 0.1149463 | 0.1149463 | 0.1149463 | 0.1149463 | 0.1149463 | 0.1149463 | 0.1149463 | 0.1149463 | 0.1149463 | 0.1149463 | 0.1149463 | 0.1149463 | 0.1149463 | 0.1149463 | 0.1149463 | 0.1128263 | 0.1128263 | 0.1128263 | 0.1062055 | 0.09767895 | 0.09591129 | 0.09427204 | 0.09427204 | 0.0691023 | 0.03720462 | 0.01189683 | 0 | 0.05184695 | 0.02067426
1486 | 329.065 | 0.001218777 | 20 | 723 | -763 | 0 | 0.01332802 | 0.04454741 | 0.07271262 | 0.09549081 | 0.09549081 | 0.09713007 | 0.09713007 | 0.09713007 | 0.105092 | 0.1140451 | 0.1140451 | 0.1161651 | 0.1161651 | 0.1161651 | 0.1161651 | 0.1161651 | 0.1161651 | 0.1161651 | 0.1161651 | 0.1161651 | 0.1161651 | 0.1161651 | 0.1161651 | 0.1161651 | 0.1161651 | 0.1161651 | 0.1161651 | 0.1161651 | 0.1161651 | 0.1161651 | 0.1161651 | 0.1161651 | 0.1161651 | 0.1161651 | 0.1161651 | 0.1161651 | 0.1161651 | 0.1161651 | 0.1161651 | 0.1161651 | 0.1161651 | 0.1161651 | 0.1161651 | 0.1161651 | 0.1161651 | 0.1161651 | 0.1161651 | 0.1161651 | 0.1161651 | 0.1161651 | 0.1161651 | 0.1161651 | 0.1140451 | 0.1140451 | 0.1140451 | 0.1074243 | 0.09889772 | 0.09713007 | 0.09549081 | 0.09427204 | 0.0691023 | 0.03720462 | 0.01189683 | 0 | 0.02067426 | 0.01825967
1483 | 323.8041 | 0.001199292 | 10 | 731.5 | -751.5 | 0 | 0.01332802 | 0.04454741 | 0.07271262 | 0.0966901 | 0.0966901 | 0.09832936 | 0.09832936 | 0.09832936 | 0.1062913 | 0.1152444 | 0.1152444 | 0.1173644 | 0.1173644 | 0.1173644 | 0.1173644 | 0.1173644 | 0.1173644 | 0.1173644 | 0.1173644 | 0.1173644 | 0.1173644 | 0.1173644 | 0.1173644 | 0.1173644 | 0.1173644 | 0.1173644 | 0.1173644 | 0.1173644 | 0.1173644 | 0.1173644 | 0.1173644 | 0.1173644 | 0.1173644 | 0.1173644 | 0.1173644 | 0.1173644 | 0.1173644 | 0.1173644 | 0.1173644 | 0.1173644 | 0.1173644 | 0.1173644 | 0.1173644 | 0.1173644 | 0.1173644 | 0.1173644 | 0.1173644 | 0.1173644 | 0.1173644 | 0.1173644 | 0.1173644 | 0.1173644 | 0.1152444 | 0.1152444 | 0.1152444 | 0.1086236 | 0.100097 | 0.09832936 | 0.0966901 | 0.09427204 | 0.0691023 | 0.03720462 | 0.01189683 | 0 | 0.02006444 | 0.01882198
1446 | 329.3227 | 0.001219731 | 0 | 723 | -723 | 0 | 0.01332802 | 0.04454741 | 0.07271262 | 0.0966901 | 0.09790984 | 0.09954909 | 0.09954909 | 0.09954909 | 0.107511 | 0.1164641 | 0.1164641 | 0.1185841 | 0.1185841 | 0.1185841 | 0.1185841 | 0.1185841 | 0.1185841 | 0.1185841 | 0.1185841 | 0.1185841 | 0.1185841 | 0.1185841 | 0.1185841 | 0.1185841 | 0.1185841 | 0.1185841 | 0.1185841 | 0.1185841 | 0.1185841 | 0.1185841 | 0.1185841 | 0.1185841 | 0.1185841 | 0.1185841 | 0.1185841 | 0.1185841 | 0.1185841 | 0.1185841 | 0.1185841 | 0.1185841 | 0.1185841 | 0.1185841 | 0.1185841 | 0.1185841 | 0.1185841 | 0.1185841 | 0.1185841 | 0.1185841 | 0.1185841 | 0.1185841 | 0.1185841 | 0.1185841 | 0.1164641 | 0.1164641 | 0.1164641 | 0.1098433 | 0.1013167 | 0.09954909 | 0.09790984 | 0.09427204 | 0.0691023 | 0.03720462 | 0.01189683 | 0 | 0.019035 | 0.01825967
1478 | 510.4581 | 0.001890613 | -10 | 749 | -729 | 0 | 0.01332802 | 0.04454741 | 0.07271262 | 0.0966901 | 0.09980045 | 0.1014397 | 0.1014397 | 0.1014397 | 0.1094016 | 0.1183548 | 0.1183548 | 0.1204747 | 0.1204747 | 0.1204747 | 0.1204747 | 0.1204747 | 0.1204747 | 0.1204747 | 0.1204747 | 0.1204747 | 0.1204747 | 0.1204747 | 0.1204747 | 0.1204747 | 0.1204747 | 0.1204747 | 0.1204747 | 0.1204747 | 0.1204747 | 0.1204747 | 0.1204747 | 0.1204747 | 0.1204747 | 0.1204747 | 0.1204747 | 0.1204747 | 0.1204747 | 0.1204747 | 0.1204747 | 0.1204747 | 0.1204747 | 0.1204747 | 0.1204747 | 0.1204747 | 0.1204747 | 0.1204747 | 0.1204747 | 0.1204747 | 0.1204747 | 0.1204747 | 0.1204747 | 0.1204747 | 0.1183548 | 0.1183548 | 0.1183548 | 0.1117339 | 0.1032074 | 0.1014397 | 0.09980045 | 0.09616265 | 0.0691023 | 0.03720462 | 0.01189683 | 0 | 0.019035 | 0.01991107
1478 | 441.7668 | 0.001636197 | -20 | 759 | -719 | 0 | 0.01332802 | 0.04454741 | 0.07271262 | 0.0966901 | 0.09980045 | 0.1030759 | 0.1030759 | 0.1030759 | 0.1110378 | 0.119991 | 0.119991 | 0.1221109 | 0.1221109 | 0.1221109 | 0.1221109 | 0.1221109 | 0.1221109 | 0.1221109 | 0.1221109 | 0.1221109 | 0.1221109 | 0.1221109 | 0.1221109 | 0.1221109 | 0.1221109 | 0.1221109 | 0.1221109 | 0.1221109 | 0.1221109 | 0.1221109 | 0.1221109 | 0.1221109 | 0.1221109 | 0.1221109 | 0.1221109 | 0.1221109 | 0.1221109 | 0.1221109 | 0.1221109 | 0.1221109 | 0.1221109 | 0.1221109 | 0.1221109 | 0.1221109 | 0.1221109 | 0.1221109 | 0.1221109 | 0.1221109 | 0.1221109 | 0.1221109 | 0.1221109 | 0.1221109 | 0.119991 | 0.119991 | 0.119991 | 0.1133701 | 0.1048436 | 0.1030759 | 0.1014366 | 0.09779885 | 0.0691023 | 0.03720462 | 0.01189683 | 0 | 0.019035 | 0.02052456
1478 | 438.8719 | 0.001625475 | -30 | 769 | -709 | 0 | 0.01332802 | 0.04454741 | 0.07271262 | 0.0966901 | 0.09980045 | 0.1047014 | 0.1047014 | 0.1047014 | 0.1126633 | 0.1216164 | 0.1216164 | 0.1237364 | 0.1237364 | 0.1237364 | 0.1237364 | 0.1237364 | 0.1237364 | 0.1237364 | 0.1237364 | 0.1237364 | 0.1237364 | 0.1237364 | 0.1237364 | 0.1237364 | 0.1237364 | 0.1237364 | 0.1237364 | 0.1237364 | 0.1237364 | 0.1237364 | 0.1237364 | 0.1237364 | 0.1237364 | 0.1237364 | 0.1237364 | 0.1237364 | 0.1237364 | 0.1237364 | 0.1237364 | 0.1237364 | 0.1237364 | 0.1237364 | 0.1237364 | 0.1237364 | 0.1237364 | 0.1237364 | 0.1237364 | 0.1237364 | 0.1237364 | 0.1237364 | 0.1237364 | 0.1237364 | 0.1216164 | 0.1216164 | 0.1216164 | 0.1149956 | 0.106469 | 0.1047014 | 0.1030621 | 0.09942432 | 0.0691023 | 0.03720462 | 0.01189683 | 0 | 0.019035 | 0.02170351
1478 | 447.4897 | 0.001657393 | -40 | 779 | -699 | 0 | 0.01332802 | 0.04454741 | 0.07271262 | 0.0966901 | 0.09980045 | 0.1063588 | 0.1063588 | 0.1063588 | 0.1143207 | 0.1232738 | 0.1232738 | 0.1253938 | 0.1253938 | 0.1253938 | 0.1253938 | 0.1253938 | 0.1253938 | 0.1253938 | 0.1253938 | 0.1253938 | 0.1253938 | 0.1253938 | 0.1253938 | 0.1253938 | 0.1253938 | 0.1253938 | 0.1253938 | 0.1253938 | 0.1253938 | 0.1253938 | 0.1253938 | 0.1253938 | 0.1253938 | 0.1253938 | 0.1253938 | 0.1253938 | 0.1253938 | 0.1253938 | 0.1253938 | 0.1253938 | 0.1253938 | 0.1253938 | 0.1253938 | 0.1253938 | 0.1253938 | 0.1253938 | 0.1253938 | 0.1253938 | 0.1253938 | 0.1253938 | 0.1253938 | 0.1253938 | 0.1232738 | 0.1232738 | 0.1232738 | 0.116653 | 0.1081264 | 0.1063588 | 0.1047195 | 0.1010817 | 0.07075969 | 0.03720462 | 0.01189683 | 0 | 0.019035 | 0.02306497
1394 | 391.8771 | 0.001451418 | -30 | 727 | -667 | 0 | 0.01332802 | 0.04454741 | 0.07271262 | 0.0966901 | 0.09980045 | 0.1063588 | 0.1063588 | 0.1078102 | 0.1157721 | 0.1247252 | 0.1247252 | 0.1268452 | 0.1268452 | 0.1268452 | 0.1268452 | 0.1268452 | 0.1268452 | 0.1268452 | 0.1268452 | 0.1268452 | 0.1268452 | 0.1268452 | 0.1268452 | 0.1268452 | 0.1268452 | 0.1268452 | 0.1268452 | 0.1268452 | 0.1268452 | 0.1268452 | 0.1268452 | 0.1268452 | 0.1268452 | 0.1268452 | 0.1268452 | 0.1268452 | 0.1268452 | 0.1268452 | 0.1268452 | 0.1268452 | 0.1268452 | 0.1268452 | 0.1268452 | 0.1268452 | 0.1268452 | 0.1268452 | 0.1268452 | 0.1268452 | 0.1268452 | 0.1268452 | 0.1268452 | 0.1268452 | 0.1247252 | 0.1247252 | 0.1247252 | 0.1181044 | 0.1095778 | 0.1078102 | 0.1061709 | 0.1010817 | 0.07075969 | 0.03720462 | 0.01189683 | 0 | 0.0147799 | 0.01852429
1394 | 376.885 | 0.001395891 | -20 | 717 | -677 | 0 | 0.01332802 | 0.04454741 | 0.07271262 | 0.0966901 | 0.09980045 | 0.1063588 | 0.1077547 | 0.1092061 | 0.117168 | 0.1261211 | 0.1261211 | 0.1282411 | 0.1282411 | 0.1282411 | 0.1282411 | 0.1282411 | 0.1282411 | 0.1282411 | 0.1282411 | 0.1282411 | 0.1282411 | 0.1282411 | 0.1282411 | 0.1282411 | 0.1282411 | 0.1282411 | 0.1282411 | 0.1282411 | 0.1282411 | 0.1282411 | 0.1282411 | 0.1282411 | 0.1282411 | 0.1282411 | 0.1282411 | 0.1282411 | 0.1282411 | 0.1282411 | 0.1282411 | 0.1282411 | 0.1282411 | 0.1282411 | 0.1282411 | 0.1282411 | 0.1282411 | 0.1282411 | 0.1282411 | 0.1282411 | 0.1282411 | 0.1282411 | 0.1282411 | 0.1282411 | 0.1261211 | 0.1261211 | 0.1261211 | 0.1195003 | 0.1109737 | 0.1092061 | 0.1061709 | 0.1010817 | 0.07075969 | 0.03720462 | 0.01189683 | 0 | 0.01775966 | 0.01786274
1394 | 381.169 | 0.001411758 | -10 | 707 | -687 | 0 | 0.01332802 | 0.04454741 | 0.07271262 | 0.0966901 | 0.09980045 | 0.1063588 | 0.1091664 | 0.1106178 | 0.1185798 | 0.1275329 | 0.1275329 | 0.1296528 | 0.1296528 | 0.1296528 | 0.1296528 | 0.1296528 | 0.1296528 | 0.1296528 | 0.1296528 | 0.1296528 | 0.1296528 | 0.1296528 | 0.1296528 | 0.1296528 | 0.1296528 | 0.1296528 | 0.1296528 | 0.1296528 | 0.1296528 | 0.1296528 | 0.1296528 | 0.1296528 | 0.1296528 | 0.1296528 | 0.1296528 | 0.1296528 | 0.1296528 | 0.1296528 | 0.1296528 | 0.1296528 | 0.1296528 | 0.1296528 | 0.1296528 | 0.1296528 | 0.1296528 | 0.1296528 | 0.1296528 | 0.1296528 | 0.1296528 | 0.1296528 | 0.1296528 | 0.1296528 | 0.1275329 | 0.1275329 | 0.1275329 | 0.1209121 | 0.1123855 | 0.1106178 | 0.1061709 | 0.1010817 | 0.07075969 | 0.03720462 | 0.01189683 | 0 | 0.01934571 | 0.01694824
1404 | 230.9723 | 0.0008554654 | 0 | 702 | -702 | 0 | 0.01332802 | 0.04454741 | 0.07271262 | 0.0966901 | 0.09980045 | 0.1072142 | 0.1100219 | 0.1114733 | 0.1194352 | 0.1283884 | 0.1283884 | 0.1305083 | 0.1305083 | 0.1305083 | 0.1305083 | 0.1305083 | 0.1305083 | 0.1305083 | 0.1305083 | 0.1305083 | 0.1305083 | 0.1305083 | 0.1305083 | 0.1305083 | 0.1305083 | 0.1305083 | 0.1305083 | 0.1305083 | 0.1305083 | 0.1305083 | 0.1305083 | 0.1305083 | 0.1305083 | 0.1305083 | 0.1305083 | 0.1305083 | 0.1305083 | 0.1305083 | 0.1305083 | 0.1305083 | 0.1305083 | 0.1305083 | 0.1305083 | 0.1305083 | 0.1305083 | 0.1305083 | 0.1305083 | 0.1305083 | 0.1305083 | 0.1305083 | 0.1305083 | 0.1305083 | 0.1283884 | 0.1283884 | 0.1283884 | 0.1217675 | 0.113241 | 0.1114733 | 0.1061709 | 0.1010817 | 0.07075969 | 0.03720462 | 0.01189683 | 0 | 0.0201605 | 0.01535269
1404 | 242.8815 | 0.000899574 | 10 | 692 | -712 | 0 | 0.01332802 | 0.04454741 | 0.07271262 | 0.0966901 | 0.09980045 | 0.1081138 | 0.1109215 | 0.1123729 | 0.1203348 | 0.1292879 | 0.1292879 | 0.1314079 | 0.1314079 | 0.1314079 | 0.1314079 | 0.1314079 | 0.1314079 | 0.1314079 | 0.1314079 | 0.1314079 | 0.1314079 | 0.1314079 | 0.1314079 | 0.1314079 | 0.1314079 | 0.1314079 | 0.1314079 | 0.1314079 | 0.1314079 | 0.1314079 | 0.1314079 | 0.1314079 | 0.1314079 | 0.1314079 | 0.1314079 | 0.1314079 | 0.1314079 | 0.1314079 | 0.1314079 | 0.1314079 | 0.1314079 | 0.1314079 | 0.1314079 | 0.1314079 | 0.1314079 | 0.1314079 | 0.1314079 | 0.1314079 | 0.1314079 | 0.1314079 | 0.1314079 | 0.1314079 | 0.1292879 | 0.1292879 | 0.1292879 | 0.1226671 | 0.1141405 | 0.1114733 | 0.1061709 | 0.1010817 | 0.07075969 | 0.03720462 | 0.01189683 | 0 | 0.02090673 | 0.01216161
1404 | 238.1292 | 0.0008819728 | 20 | 682 | -722 | 0 | 0.01332802 | 0.04454741 | 0.07271262 | 0.0966901 | 0.1006824 | 0.1089958 | 0.1118034 | 0.1132548 | 0.1212168 | 0.1301699 | 0.1301699 | 0.1322898 | 0.1322898 | 0.1322898 | 0.1322898 | 0.1322898 | 0.1322898 | 0.1322898 | 0.1322898 | 0.1322898 | 0.1322898 | 0.1322898 | 0.1322898 | 0.1322898 | 0.1322898 | 0.1322898 | 0.1322898 | 0.1322898 | 0.1322898 | 0.1322898 | 0.1322898 | 0.1322898 | 0.1322898 | 0.1322898 | 0.1322898 | 0.1322898 | 0.1322898 | 0.1322898 | 0.1322898 | 0.1322898 | 0.1322898 | 0.1322898 | 0.1322898 | 0.1322898 | 0.1322898 | 0.1322898 | 0.1322898 | 0.1322898 | 0.1322898 | 0.1322898 | 0.1322898 | 0.1322898 | 0.1301699 | 0.1301699 | 0.1301699 | 0.1235491 | 0.1150225 | 0.1114733 | 0.1061709 | 0.1010817 | 0.07075969 | 0.03720462 | 0.01189683 | 0 | 0.02195749 | 0.008970522
1404 | 242.0336 | 0.0008964336 | 30 | 672 | -732 | 0 | 0.01332802 | 0.04454741 | 0.07271262 | 0.0966901 | 0.1015789 | 0.1098922 | 0.1126999 | 0.1141513 | 0.1221132 | 0.1310663 | 0.1310663 | 0.1331863 | 0.1331863 | 0.1331863 | 0.1331863 | 0.1331863 | 0.1331863 | 0.1331863 | 0.1331863 | 0.1331863 | 0.1331863 | 0.1331863 | 0.1331863 | 0.1331863 | 0.1331863 | 0.1331863 | 0.1331863 | 0.1331863 | 0.1331863 | 0.1331863 | 0.1331863 | 0.1331863 | 0.1331863 | 0.1331863 | 0.1331863 | 0.1331863 | 0.1331863 | 0.1331863 | 0.1331863 | 0.1331863 | 0.1331863 | 0.1331863 | 0.1331863 | 0.1331863 | 0.1331863 | 0.1331863 | 0.1331863 | 0.1331863 | 0.1331863 | 0.1331863 | 0.1331863 | 0.1331863 | 0.1310663 | 0.1310663 | 0.1310663 | 0.1244455 | 0.1159189 | 0.1114733 | 0.1061709 | 0.1010817 | 0.07075969 | 0.03720462 | 0.01189683 | 0 | 0.02300826 | 0.006441319
1404 | 244.7784 | 0.0009065998 | 40 | 662 | -742 | 0 | 0.01332802 | 0.04454741 | 0.07271262 | 0.0966901 | 0.1024855 | 0.1107988 | 0.1136065 | 0.1150579 | 0.1230198 | 0.1319729 | 0.1319729 | 0.1340929 | 0.1340929 | 0.1340929 | 0.1340929 | 0.1340929 | 0.1340929 | 0.1340929 | 0.1340929 | 0.1340929 | 0.1340929 | 0.1340929 | 0.1340929 | 0.1340929 | 0.1340929 | 0.1340929 | 0.1340929 | 0.1340929 | 0.1340929 | 0.1340929 | 0.1340929 | 0.1340929 | 0.1340929 | 0.1340929 | 0.1340929 | 0.1340929 | 0.1340929 | 0.1340929 | 0.1340929 | 0.1340929 | 0.1340929 | 0.1340929 | 0.1340929 | 0.1340929 | 0.1340929 | 0.1340929 | 0.1340929 | 0.1340929 | 0.1340929 | 0.1340929 | 0.1340929 | 0.1340929 | 0.1319729 | 0.1319729 | 0.1319729 | 0.1253521 | 0.1159189 | 0.1114733 | 0.1061709 | 0.1010817 | 0.07075969 | 0.03720462 | 0.01189683 | 0 | 0.02555909 | 0.003963469
1404 | 249.2368 | 0.0009231127 | 30 | 672 | -732 | 0 | 0.01332802 | 0.04454741 | 0.07271262 | 0.0966901 | 0.1034086 | 0.1117219 | 0.1145296 | 0.115981 | 0.1239429 | 0.132896 | 0.132896 | 0.135016 | 0.135016 | 0.135016 | 0.135016 | 0.135016 | 0.135016 | 0.135016 | 0.135016 | 0.135016 | 0.135016 | 0.135016 | 0.135016 | 0.135016 | 0.135016 | 0.135016 | 0.135016 | 0.135016 | 0.135016 | 0.135016 | 0.135016 | 0.135016 | 0.135016 | 0.135016 | 0.135016 | 0.135016 | 0.135016 | 0.135016 | 0.135016 | 0.135016 | 0.135016 | 0.135016 | 0.135016 | 0.135016 | 0.135016 | 0.135016 | 0.135016 | 0.135016 | 0.135016 | 0.135016 | 0.135016 | 0.135016 | 0.132896 | 0.132896 | 0.132896 | 0.1262752 | 0.116842 | 0.1114733 | 0.1061709 | 0.1010817 | 0.07075969 | 0.03720462 | 0.01189683 | 0 | 0.02300826 | 0.006441319
1404 | 243.5334 | 0.0009019886 | 20 | 682 | -722 | 0 | 0.01332802 | 0.04454741 | 0.07271262 | 0.0966901 | 0.1043106 | 0.1126239 | 0.1154316 | 0.116883 | 0.1248449 | 0.133798 | 0.133798 | 0.135918 | 0.135918 | 0.135918 | 0.135918 | 0.135918 | 0.135918 | 0.135918 | 0.135918 | 0.135918 | 0.135918 | 0.135918 | 0.135918 | 0.135918 | 0.135918 | 0.135918 | 0.135918 | 0.135918 | 0.135918 | 0.135918 | 0.135918 | 0.135918 | 0.135918 | 0.135918 | 0.135918 | 0.135918 | 0.135918 | 0.135918 | 0.135918 | 0.135918 | 0.135918 | 0.135918 | 0.135918 | 0.135918 | 0.135918 | 0.135918 | 0.135918 | 0.135918 | 0.135918 | 0.135918 | 0.135918 | 0.135918 | 0.133798 | 0.133798 | 0.133798 | 0.1271772 | 0.117744 | 0.1114733 | 0.1061709 | 0.1010817 | 0.07075969 | 0.03720462 | 0.01189683 | 0 | 0.02195749 | 0.008994952
1404 | 244.8427 | 0.000906838 | 10 | 692 | -712 | 0 | 0.01332802 | 0.04454741 | 0.07271262 | 0.0966901 | 0.1043106 | 0.1135308 | 0.1163384 | 0.1177898 | 0.1257517 | 0.1347049 | 0.1347049 | 0.1368248 | 0.1368248 | 0.1368248 | 0.1368248 | 0.1368248 | 0.1368248 | 0.1368248 | 0.1368248 | 0.1368248 | 0.1368248 | 0.1368248 | 0.1368248 | 0.1368248 | 0.1368248 | 0.1368248 | 0.1368248 | 0.1368248 | 0.1368248 | 0.1368248 | 0.1368248 | 0.1368248 | 0.1368248 | 0.1368248 | 0.1368248 | 0.1368248 | 0.1368248 | 0.1368248 | 0.1368248 | 0.1368248 | 0.1368248 | 0.1368248 | 0.1368248 | 0.1368248 | 0.1368248 | 0.1368248 | 0.1368248 | 0.1368248 | 0.1368248 | 0.1368248 | 0.1368248 | 0.1368248 | 0.1347049 | 0.1347049 | 0.1347049 | 0.1280841 | 0.1186509 | 0.1114733 | 0.1061709 | 0.1010817 | 0.07075969 | 0.03720462 | 0.01189683 | 0 | 0.02090673 | 0.01252533
1404 | 242.9701 | 0.0008999023 | 0 | 702 | -702 | 0 | 0.01332802 | 0.04454741 | 0.07271262 | 0.0966901 | 0.1043106 | 0.1144307 | 0.1172383 | 0.1186897 | 0.1266517 | 0.1356048 | 0.1356048 | 0.1377247 | 0.1377247 | 0.1377247 | 0.1377247 | 0.1377247 | 0.1377247 | 0.1377247 | 0.1377247 | 0.1377247 | 0.1377247 | 0.1377247 | 0.1377247 | 0.1377247 | 0.1377247 | 0.1377247 | 0.1377247 | 0.1377247 | 0.1377247 | 0.1377247 | 0.1377247 | 0.1377247 | 0.1377247 | 0.1377247 | 0.1377247 | 0.1377247 | 0.1377247 | 0.1377247 | 0.1377247 | 0.1377247 | 0.1377247 | 0.1377247 | 0.1377247 | 0.1377247 | 0.1377247 | 0.1377247 | 0.1377247 | 0.1377247 | 0.1377247 | 0.1377247 | 0.1377247 | 0.1377247 | 0.1356048 | 0.1356048 | 0.1356048 | 0.128984 | 0.1195508 | 0.1123732 | 0.1061709 | 0.1010817 | 0.07075969 | 0.03720462 | 0.01189683 | 0 | 0.0201605 | 0.01605572
1404 | 248.1693 | 0.0009191587 | -10 | 712 | -692 | 0 | 0.01332802 | 0.04454741 | 0.07271262 | 0.0966901 | 0.1043106 | 0.1144307 | 0.1181575 | 0.1196089 | 0.1275708 | 0.1365239 | 0.1365239 | 0.1386439 | 0.1386439 | 0.1386439 | 0.1386439 | 0.1386439 | 0.1386439 | 0.1386439 | 0.1386439 | 0.1386439 | 0.1386439 | 0.1386439 | 0.1386439 | 0.1386439 | 0.1386439 | 0.1386439 | 0.1386439 | 0.1386439 | 0.1386439 | 0.1386439 | 0.1386439 | 0.1386439 | 0.1386439 | 0.1386439 | 0.1386439 | 0.1386439 | 0.1386439 | 0.1386439 | 0.1386439 | 0.1386439 | 0.1386439 | 0.1386439 | 0.1386439 | 0.1386439 | 0.1386439 | 0.1386439 | 0.1386439 | 0.1386439 | 0.1386439 | 0.1386439 | 0.1386439 | 0.1386439 | 0.1365239 | 0.1365239 | 0.1365239 | 0.1299031 | 0.1204699 | 0.1132924 | 0.1061709 | 0.1010817 | 0.07075969 | 0.03720462 | 0.01189683 | 0 | 0.01961731 | 0.01924843
1404 | 245.7688 | 0.000910268 | -20 | 722 | -682 | 0 | 0.01332802 | 0.04454741 | 0.07271262 | 0.0966901 | 0.1043106 | 0.1144307 | 0.1190677 | 0.1205191 | 0.1284811 | 0.1374342 | 0.1374342 | 0.1395541 | 0.1395541 | 0.1395541 | 0.1395541 | 0.1395541 | 0.1395541 | 0.1395541 | 0.1395541 | 0.1395541 | 0.1395541 | 0.1395541 | 0.1395541 | 0.1395541 | 0.1395541 | 0.1395541 | 0.1395541 | 0.1395541 | 0.1395541 | 0.1395541 | 0.1395541 | 0.1395541 | 0.1395541 | 0.1395541 | 0.1395541 | 0.1395541 | 0.1395541 | 0.1395541 | 0.1395541 | 0.1395541 | 0.1395541 | 0.1395541 | 0.1395541 | 0.1395541 | 0.1395541 | 0.1395541 | 0.1395541 | 0.1395541 | 0.1395541 | 0.1395541 | 0.1395541 | 0.1395541 | 0.1374342 | 0.1374342 | 0.1374342 | 0.1308134 | 0.1213802 | 0.1142026 | 0.1070812 | 0.1010817 | 0.07075969 | 0.03720462 | 0.01189683 | 0 | 0.01907411 | 0.02193465
1404 | 244.2189 | 0.0009045274 | -30 | 732 | -672 | 0 | 0.01332802 | 0.04454741 | 0.07271262 | 0.0966901 | 0.1043106 | 0.1144307 | 0.1199723 | 0.1214237 | 0.1293856 | 0.1383387 | 0.1383387 | 0.1404587 | 0.1404587 | 0.1404587 | 0.1404587 | 0.1404587 | 0.1404587 | 0.1404587 | 0.1404587 | 0.1404587 | 0.1404587 | 0.1404587 | 0.1404587 | 0.1404587 | 0.1404587 | 0.1404587 | 0.1404587 | 0.1404587 | 0.1404587 | 0.1404587 | 0.1404587 | 0.1404587 | 0.1404587 | 0.1404587 | 0.1404587 | 0.1404587 | 0.1404587 | 0.1404587 | 0.1404587 | 0.1404587 | 0.1404587 | 0.1404587 | 0.1404587 | 0.1404587 | 0.1404587 | 0.1404587 | 0.1404587 | 0.1404587 | 0.1404587 | 0.1404587 | 0.1404587 | 0.1404587 | 0.1383387 | 0.1383387 | 0.1383387 | 0.1317179 | 0.1222847 | 0.1151072 | 0.1079857 | 0.1010817 | 0.07075969 | 0.03720462 | 0.01189683 | 0 | 0.01626978 | 0.02462087
1404 | 257.3687 | 0.0009532313 | -40 | 742 | -662 | 0 | 0.01332802 | 0.04454741 | 0.07271262 | 0.0966901 | 0.1043106 | 0.1144307 | 0.1199723 | 0.1223769 | 0.1303388 | 0.139292 | 0.139292 | 0.1414119 | 0.1414119 | 0.1414119 | 0.1414119 | 0.1414119 | 0.1414119 | 0.1414119 | 0.1414119 | 0.1414119 | 0.1414119 | 0.1414119 | 0.1414119 | 0.1414119 | 0.1414119 | 0.1414119 | 0.1414119 | 0.1414119 | 0.1414119 | 0.1414119 | 0.1414119 | 0.1414119 | 0.1414119 | 0.1414119 | 0.1414119 | 0.1414119 | 0.1414119 | 0.1414119 | 0.1414119 | 0.1414119 | 0.1414119 | 0.1414119 | 0.1414119 | 0.1414119 | 0.1414119 | 0.1414119 | 0.1414119 | 0.1414119 | 0.1414119 | 0.1414119 | 0.1414119 | 0.1414119 | 0.139292 | 0.139292 | 0.139292 | 0.1326711 | 0.123238 | 0.1160604 | 0.108939 | 0.1010817 | 0.07075969 | 0.03720462 | 0.01189683 | 0 | 0.01329002 | 0.02729179
1404 | 258.535 | 0.0009575509 | -30 | 732 | -672 | 0 | 0.01332802 | 0.04454741 | 0.07271262 | 0.0966901 | 0.1043106 | 0.1144307 | 0.1209298 | 0.1233345 | 0.1312964 | 0.1402495 | 0.1402495 | 0.1423695 | 0.1423695 | 0.1423695 | 0.1423695 | 0.1423695 | 0.1423695 | 0.1423695 | 0.1423695 | 0.1423695 | 0.1423695 | 0.1423695 | 0.1423695 | 0.1423695 | 0.1423695 | 0.1423695 | 0.1423695 | 0.1423695 | 0.1423695 | 0.1423695 | 0.1423695 | 0.1423695 | 0.1423695 | 0.1423695 | 0.1423695 | 0.1423695 | 0.1423695 | 0.1423695 | 0.1423695 | 0.1423695 | 0.1423695 | 0.1423695 | 0.1423695 | 0.1423695 | 0.1423695 | 0.1423695 | 0.1423695 | 0.1423695 | 0.1423695 | 0.1423695 | 0.1423695 | 0.1423695 | 0.1402495 | 0.1402495 | 0.1402495 | 0.1336287 | 0.1241955 | 0.1170179 | 0.1098965 | 0.1010817 | 0.07075969 | 0.03720462 | 0.01189683 | 0 | 0.01626978 | 0.02462087
1404 | 257.8462 | 0.0009549995 | -20 | 722 | -682 | 0 | 0.01332802 | 0.04454741 | 0.07271262 | 0.0966901 | 0.1043106 | 0.1144307 | 0.1218848 | 0.1242895 | 0.1322514 | 0.1412045 | 0.1412045 | 0.1433245 | 0.1433245 | 0.1433245 | 0.1433245 | 0.1433245 | 0.1433245 | 0.1433245 | 0.1433245 | 0.1433245 | 0.1433245 | 0.1433245 | 0.1433245 | 0.1433245 | 0.1433245 | 0.1433245 | 0.1433245 | 0.1433245 | 0.1433245 | 0.1433245 | 0.1433245 | 0.1433245 | 0.1433245 | 0.1433245 | 0.1433245 | 0.1433245 | 0.1433245 | 0.1433245 | 0.1433245 | 0.1433245 | 0.1433245 | 0.1433245 | 0.1433245 | 0.1433245 | 0.1433245 | 0.1433245 | 0.1433245 | 0.1433245 | 0.1433245 | 0.1433245 | 0.1433245 | 0.1433245 | 0.1412045 | 0.1412045 | 0.1412045 | 0.1345837 | 0.1251505 | 0.1179729 | 0.1108515 | 0.1010817 | 0.07075969 | 0.03720462 | 0.01189683 | 0 | 0.0190998 | 0.02193465
1404 | 257.1647 | 0.0009524757 | -10 | 712 | -692 | 0 | 0.01332802 | 0.04454741 | 0.07271262 | 0.0966901 | 0.1043106 | 0.1144307 | 0.1228373 | 0.1252419 | 0.1332039 | 0.142157 | 0.142157 | 0.1442769 | 0.1442769 | 0.1442769 | 0.1442769 | 0.1442769 | 0.1442769 | 0.1442769 | 0.1442769 | 0.1442769 | 0.1442769 | 0.1442769 | 0.1442769 | 0.1442769 | 0.1442769 | 0.1442769 | 0.1442769 | 0.1442769 | 0.1442769 | 0.1442769 | 0.1442769 | 0.1442769 | 0.1442769 | 0.1442769 | 0.1442769 | 0.1442769 | 0.1442769 | 0.1442769 | 0.1442769 | 0.1442769 | 0.1442769 | 0.1442769 | 0.1442769 | 0.1442769 | 0.1442769 | 0.1442769 | 0.1442769 | 0.1442769 | 0.1442769 | 0.1442769 | 0.1442769 | 0.1442769 | 0.142157 | 0.142157 | 0.142157 | 0.1355362 | 0.126103 | 0.1189254 | 0.1108515 | 0.1010817 | 0.07075969 | 0.03720462 | 0.01189683 | 0 | 0.01999974 | 0.01924843
1404 | 253.8865 | 0.0009403341 | 0 | 702 | -702 | 0 | 0.01332802 | 0.04454741 | 0.07271262 | 0.0966901 | 0.1043106 | 0.115371 | 0.1237776 | 0.1261823 | 0.1341442 | 0.1430973 | 0.1430973 | 0.1452173 | 0.1452173 | 0.1452173 | 0.1452173 | 0.1452173 | 0.1452173 | 0.1452173 | 0.1452173 | 0.1452173 | 0.1452173 | 0.1452173 | 0.1452173 | 0.1452173 | 0.1452173 | 0.1452173 | 0.1452173 | 0.1452173 | 0.1452173 | 0.1452173 | 0.1452173 | 0.1452173 | 0.1452173 | 0.1452173 | 0.1452173 | 0.1452173 | 0.1452173 | 0.1452173 | 0.1452173 | 0.1452173 | 0.1452173 | 0.1452173 | 0.1452173 | 0.1452173 | 0.1452173 | 0.1452173 | 0.1452173 | 0.1452173 | 0.1452173 | 0.1452173 | 0.1452173 | 0.1452173 | 0.1430973 | 0.1430973 | 0.1430973 | 0.1364765 | 0.1270433 | 0.1198657 | 0.1108515 | 0.1010817 | 0.07075969 | 0.03720462 | 0.01189683 | 0 | 0.02089969 | 0.01605572
1404 | 252.8937 | 0.0009366568 | 10 | 692 | -712 | 0 | 0.01332802 | 0.04454741 | 0.07271262 | 0.0966901 | 0.1043106 | 0.1163076 | 0.1247143 | 0.1271189 | 0.1350809 | 0.144034 | 0.144034 | 0.1461539 | 0.1461539 | 0.1461539 | 0.1461539 | 0.1461539 | 0.1461539 | 0.1461539 | 0.1461539 | 0.1461539 | 0.1461539 | 0.1461539 | 0.1461539 | 0.1461539 | 0.1461539 | 0.1461539 | 0.1461539 | 0.1461539 | 0.1461539 | 0.1461539 | 0.1461539 | 0.1461539 | 0.1461539 | 0.1461539 | 0.1461539 | 0.1461539 | 0.1461539 | 0.1461539 | 0.1461539 | 0.1461539 | 0.1461539 | 0.1461539 | 0.1461539 | 0.1461539 | 0.1461539 | 0.1461539 | 0.1461539 | 0.1461539 | 0.1461539 | 0.1461539 | 0.1461539 | 0.1461539 | 0.144034 | 0.144034 | 0.144034 | 0.1374132 | 0.12798 | 0.1198657 | 0.1108515 | 0.1010817 | 0.07075969 | 0.03720462 | 0.01189683 | 0 | 0.02269813 | 0.01252533
1327 | 274.157 | 0.001015411 | 20 | 643.5 | -683.5 | 0 | 0.01332802 | 0.04454741 | 0.07271262 | 0.0966901 | 0.1043106 | 0.1163076 | 0.1257297 | 0.1281343 | 0.1360963 | 0.1450494 | 0.1450494 | 0.1471693 | 0.1471693 | 0.1471693 | 0.1471693 | 0.1471693 | 0.1471693 | 0.1471693 | 0.1471693 | 0.1471693 | 0.1471693 | 0.1471693 | 0.1471693 | 0.1471693 | 0.1471693 | 0.1471693 | 0.1471693 | 0.1471693 | 0.1471693 | 0.1471693 | 0.1471693 | 0.1471693 | 0.1471693 | 0.1471693 | 0.1471693 | 0.1471693 | 0.1471693 | 0.1471693 | 0.1471693 | 0.1471693 | 0.1471693 | 0.1471693 | 0.1471693 | 0.1471693 | 0.1471693 | 0.1471693 | 0.1471693 | 0.1471693 | 0.1471693 | 0.1471693 | 0.1471693 | 0.1471693 | 0.1450494 | 0.1450494 | 0.1450494 | 0.1384286 | 0.12798 | 0.1198657 | 0.1108515 | 0.1010817 | 0.07075969 | 0.03720462 | 0.01189683 | 0 | 0.01923479 | 0.002119948
1327 | 265.9201 | 0.0009849036 | 30 | 633.5 | -693.5 | 0 | 0.01332802 | 0.04454741 | 0.07271262 | 0.0966901 | 0.1043106 | 0.1163076 | 0.1267146 | 0.1291192 | 0.1370812 | 0.1460343 | 0.1460343 | 0.1481542 | 0.1481542 | 0.1481542 | 0.1481542 | 0.1481542 | 0.1481542 | 0.1481542 | 0.1481542 | 0.1481542 | 0.1481542 | 0.1481542 | 0.1481542 | 0.1481542 | 0.1481542 | 0.1481542 | 0.1481542 | 0.1481542 | 0.1481542 | 0.1481542 | 0.1481542 | 0.1481542 | 0.1481542 | 0.1481542 | 0.1481542 | 0.1481542 | 0.1481542 | 0.1481542 | 0.1481542 | 0.1481542 | 0.1481542 | 0.1481542 | 0.1481542 | 0.1481542 | 0.1481542 | 0.1481542 | 0.1481542 | 0.1481542 | 0.1481542 | 0.1481542 | 0.1481542 | 0.1481542 | 0.1460343 | 0.1460343 | 0.1460343 | 0.1384286 | 0.12798 | 0.1198657 | 0.1108515 | 0.1010817 | 0.07075969 | 0.03720462 | 0.01189683 | 0 | 0.02013473 | 0.002119948
1302 | 294.8143 | 0.001091921 | 40 | 611 | -691 | 0 | 0.01332802 | 0.04454741 | 0.07271262 | 0.0966901 | 0.1043106 | 0.1163076 | 0.1278065 | 0.1302112 | 0.1381731 | 0.1471262 | 0.1471262 | 0.1492462 | 0.1492462 | 0.1492462 | 0.1492462 | 0.1492462 | 0.1492462 | 0.1492462 | 0.1492462 | 0.1492462 | 0.1492462 | 0.1492462 | 0.1492462 | 0.1492462 | 0.1492462 | 0.1492462 | 0.1492462 | 0.1492462 | 0.1492462 | 0.1492462 | 0.1492462 | 0.1492462 | 0.1492462 | 0.1492462 | 0.1492462 | 0.1492462 | 0.1492462 | 0.1492462 | 0.1492462 | 0.1492462 | 0.1492462 | 0.1492462 | 0.1492462 | 0.1492462 | 0.1492462 | 0.1492462 | 0.1492462 | 0.1492462 | 0.1492462 | 0.1492462 | 0.1492462 | 0.1492462 | 0.1471262 | 0.1471262 | 0.1460343 | 0.1384286 | 0.12798 | 0.1198657 | 0.1108515 | 0.1010817 | 0.07075969 | 0.03720462 | 0.01189683 | 0 | 0.01990975 | 0.002119948
1229 | 213.289 | 0.0007899707 | 30 | 584.5 | -644.5 | 0 | 0.01332802 | 0.04454741 | 0.07271262 | 0.0966901 | 0.1043106 | 0.1163076 | 0.1278065 | 0.1310011 | 0.1389631 | 0.1479162 | 0.1479162 | 0.1500361 | 0.1500361 | 0.1500361 | 0.1500361 | 0.1500361 | 0.1500361 | 0.1500361 | 0.1500361 | 0.1500361 | 0.1500361 | 0.1500361 | 0.1500361 | 0.1500361 | 0.1500361 | 0.1500361 | 0.1500361 | 0.1500361 | 0.1500361 | 0.1500361 | 0.1500361 | 0.1500361 | 0.1500361 | 0.1500361 | 0.1500361 | 0.1500361 | 0.1500361 | 0.1500361 | 0.1500361 | 0.1500361 | 0.1500361 | 0.1500361 | 0.1500361 | 0.1500361 | 0.1500361 | 0.1500361 | 0.1500361 | 0.1500361 | 0.1500361 | 0.1500361 | 0.1500361 | 0.1500361 | 0.1479162 | 0.1471262 | 0.1460343 | 0.1384286 | 0.12798 | 0.1198657 | 0.1108515 | 0.1010817 | 0.07075969 | 0.03720462 | 0.01189683 | 0 | 0.007702248 | 0.0008013276
1229 | 161.0376 | 0.0005964442 | 20 | 594.5 | -634.5 | 0 | 0.01332802 | 0.04454741 | 0.07271262 | 0.0966901 | 0.1043106 | 0.1163076 | 0.1278065 | 0.1310011 | 0.1395595 | 0.1485126 | 0.1485126 | 0.1506326 | 0.1506326 | 0.1506326 | 0.1506326 | 0.1506326 | 0.1506326 | 0.1506326 | 0.1506326 | 0.1506326 | 0.1506326 | 0.1506326 | 0.1506326 | 0.1506326 | 0.1506326 | 0.1506326 | 0.1506326 | 0.1506326 | 0.1506326 | 0.1506326 | 0.1506326 | 0.1506326 | 0.1506326 | 0.1506326 | 0.1506326 | 0.1506326 | 0.1506326 | 0.1506326 | 0.1506326 | 0.1506326 | 0.1506326 | 0.1506326 | 0.1506326 | 0.1506326 | 0.1506326 | 0.1506326 | 0.1506326 | 0.1506326 | 0.1506326 | 0.1506326 | 0.1506326 | 0.1506326 | 0.1485126 | 0.1477227 | 0.1460343 | 0.1384286 | 0.12798 | 0.1198657 | 0.1108515 | 0.1010817 | 0.07075969 | 0.03720462 | 0.01189683 | 0 | 0.004351528 | 0.001594721
1229 | 111.2126 | 0.0004119045 | 10 | 604.5 | -624.5 | 0 | 0.01332802 | 0.04454741 | 0.07271262 | 0.0966901 | 0.1043106 | 0.1163076 | 0.1278065 | 0.1310011 | 0.1399714 | 0.1489245 | 0.1489245 | 0.1510445 | 0.1510445 | 0.1510445 | 0.1510445 | 0.1510445 | 0.1510445 | 0.1510445 | 0.1510445 | 0.1510445 | 0.1510445 | 0.1510445 | 0.1510445 | 0.1510445 | 0.1510445 | 0.1510445 | 0.1510445 | 0.1510445 | 0.1510445 | 0.1510445 | 0.1510445 | 0.1510445 | 0.1510445 | 0.1510445 | 0.1510445 | 0.1510445 | 0.1510445 | 0.1510445 | 0.1510445 | 0.1510445 | 0.1510445 | 0.1510445 | 0.1510445 | 0.1510445 | 0.1510445 | 0.1510445 | 0.1510445 | 0.1510445 | 0.1510445 | 0.1510445 | 0.1510445 | 0.1510445 | 0.1489245 | 0.1481346 | 0.1460343 | 0.1384286 | 0.12798 | 0.1198657 | 0.1108515 | 0.1010817 | 0.07075969 | 0.03720462 | 0.01189683 | 0 | 0.002119948 | 0.002219877
1229 | 117.5925 | 0.000435534 | 0 | 614.5 | -614.5 | 0 | 0.01332802 | 0.04454741 | 0.07271262 | 0.0966901 | 0.1043106 | 0.1163076 | 0.1278065 | 0.1310011 | 0.1399714 | 0.1493601 | 0.1493601 | 0.15148 | 0.15148 | 0.15148 | 0.15148 | 0.15148 | 0.15148 | 0.15148 | 0.15148 | 0.15148 | 0.15148 | 0.15148 | 0.15148 | 0.15148 | 0.15148 | 0.15148 | 0.15148 | 0.15148 | 0.15148 | 0.15148 | 0.15148 | 0.15148 | 0.15148 | 0.15148 | 0.15148 | 0.15148 | 0.15148 | 0.15148 | 0.15148 | 0.15148 | 0.15148 | 0.15148 | 0.15148 | 0.15148 | 0.15148 | 0.15148 | 0.15148 | 0.15148 | 0.15148 | 0.15148 | 0.15148 | 0.15148 | 0.1493601 | 0.1485701 | 0.1460343 | 0.1384286 | 0.12798 | 0.1198657 | 0.1108515 | 0.1010817 | 0.07075969 | 0.03720462 | 0.01189683 | 0 | 0.002119948 | 0.002515525
1229 | 114.8417 | 0.0004253457 | -10 | 624.5 | -604.5 | 0 | 0.01332802 | 0.04454741 | 0.07271262 | 0.0966901 | 0.1043106 | 0.1163076 | 0.1278065 | 0.1310011 | 0.1399714 | 0.1497854 | 0.1497854 | 0.1519054 | 0.1519054 | 0.1519054 | 0.1519054 | 0.1519054 | 0.1519054 | 0.1519054 | 0.1519054 | 0.1519054 | 0.1519054 | 0.1519054 | 0.1519054 | 0.1519054 | 0.1519054 | 0.1519054 | 0.1519054 | 0.1519054 | 0.1519054 | 0.1519054 | 0.1519054 | 0.1519054 | 0.1519054 | 0.1519054 | 0.1519054 | 0.1519054 | 0.1519054 | 0.1519054 | 0.1519054 | 0.1519054 | 0.1519054 | 0.1519054 | 0.1519054 | 0.1519054 | 0.1519054 | 0.1519054 | 0.1519054 | 0.1519054 | 0.1519054 | 0.1519054 | 0.1519054 | 0.1519054 | 0.1497854 | 0.1489954 | 0.1464596 | 0.1384286 | 0.12798 | 0.1198657 | 0.1108515 | 0.1010817 | 0.07075969 | 0.03720462 | 0.01189683 | 0 | 0.002119948 | 0.002811172
1229 | 117.0395 | 0.0004334857 | -20 | 634.5 | -594.5 | 0 | 0.01332802 | 0.04454741 | 0.07271262 | 0.0966901 | 0.1043106 | 0.1163076 | 0.1278065 | 0.1310011 | 0.1399714 | 0.1502189 | 0.1502189 | 0.1523388 | 0.1523388 | 0.1523388 | 0.1523388 | 0.1523388 | 0.1523388 | 0.1523388 | 0.1523388 | 0.1523388 | 0.1523388 | 0.1523388 | 0.1523388 | 0.1523388 | 0.1523388 | 0.1523388 | 0.1523388 | 0.1523388 | 0.1523388 | 0.1523388 | 0.1523388 | 0.1523388 | 0.1523388 | 0.1523388 | 0.1523388 | 0.1523388 | 0.1523388 | 0.1523388 | 0.1523388 | 0.1523388 | 0.1523388 | 0.1523388 | 0.1523388 | 0.1523388 | 0.1523388 | 0.1523388 | 0.1523388 | 0.1523388 | 0.1523388 | 0.1523388 | 0.1523388 | 0.1523388 | 0.1502189 | 0.1494289 | 0.1468931 | 0.1384286 | 0.12798 | 0.1198657 | 0.1108515 | 0.1010817 | 0.07075969 | 0.03720462 | 0.01189683 | 0 | 0.001594721 | 0.003541971
1229 | 113.5416 | 0.0004205306 | -30 | 644.5 | -584.5 | 0 | 0.01332802 | 0.04454741 | 0.07271262 | 0.0966901 | 0.1043106 | 0.1163076 | 0.1278065 | 0.1310011 | 0.1399714 | 0.1502189 | 0.1506394 | 0.1527594 | 0.1527594 | 0.1527594 | 0.1527594 | 0.1527594 | 0.1527594 | 0.1527594 | 0.1527594 | 0.1527594 | 0.1527594 | 0.1527594 | 0.1527594 | 0.1527594 | 0.1527594 | 0.1527594 | 0.1527594 | 0.1527594 | 0.1527594 | 0.1527594 | 0.1527594 | 0.1527594 | 0.1527594 | 0.1527594 | 0.1527594 | 0.1527594 | 0.1527594 | 0.1527594 | 0.1527594 | 0.1527594 | 0.1527594 | 0.1527594 | 0.1527594 | 0.1527594 | 0.1527594 | 0.1527594 | 0.1527594 | 0.1527594 | 0.1527594 | 0.1527594 | 0.1527594 | 0.1527594 | 0.1506394 | 0.1498495 | 0.1473137 | 0.1388491 | 0.12798 | 0.1198657 | 0.1108515 | 0.1010817 | 0.07075969 | 0.03720462 | 0.01189683 | 0 | 0.0008013276 | 0.004491
1229 | 115.681 | 0.0004284543 | -40 | 654.5 | -574.5 | 0 | 0.01332802 | 0.04454741 | 0.07271262 | 0.0966901 | 0.1043106 | 0.1163076 | 0.1278065 | 0.1310011 | 0.1399714 | 0.1502189 | 0.1510679 | 0.1531878 | 0.1531878 | 0.1531878 | 0.1531878 | 0.1531878 | 0.1531878 | 0.1531878 | 0.1531878 | 0.1531878 | 0.1531878 | 0.1531878 | 0.1531878 | 0.1531878 | 0.1531878 | 0.1531878 | 0.1531878 | 0.1531878 | 0.1531878 | 0.1531878 | 0.1531878 | 0.1531878 | 0.1531878 | 0.1531878 | 0.1531878 | 0.1531878 | 0.1531878 | 0.1531878 | 0.1531878 | 0.1531878 | 0.1531878 | 0.1531878 | 0.1531878 | 0.1531878 | 0.1531878 | 0.1531878 | 0.1531878 | 0.1531878 | 0.1531878 | 0.1531878 | 0.1531878 | 0.1531878 | 0.1510679 | 0.1502779 | 0.1477421 | 0.1392776 | 0.12798 | 0.1198657 | 0.1108515 | 0.1010817 | 0.07075969 | 0.03720462 | 0.01189683 | 0 | 7.933937e-06 | 0.005440028
1229 | 171.2346 | 0.0006342113 | -30 | 644.5 | -584.5 | 0 | 0.01332802 | 0.04454741 | 0.07271262 | 0.0966901 | 0.1043106 | 0.1163076 | 0.1278065 | 0.1310011 | 0.1399714 | 0.1502189 | 0.1517021 | 0.153822 | 0.153822 | 0.153822 | 0.153822 | 0.153822 | 0.153822 | 0.153822 | 0.153822 | 0.153822 | 0.153822 | 0.153822 | 0.153822 | 0.153822 | 0.153822 | 0.153822 | 0.153822 | 0.153822 | 0.153822 | 0.153822 | 0.153822 | 0.153822 | 0.153822 | 0.153822 | 0.153822 | 0.153822 | 0.153822 | 0.153822 | 0.153822 | 0.153822 | 0.153822 | 0.153822 | 0.153822 | 0.153822 | 0.153822 | 0.153822 | 0.153822 | 0.153822 | 0.153822 | 0.153822 | 0.153822 | 0.153822 | 0.1517021 | 0.1509121 | 0.1483763 | 0.1399118 | 0.12798 | 0.1198657 | 0.1108515 | 0.1010817 | 0.07075969 | 0.03720462 | 0.01189683 | 0 | 0.0008013276 | 0.004491
1229 | 168.3031 | 0.0006233539 | -20 | 634.5 | -594.5 | 0 | 0.01332802 | 0.04454741 | 0.07271262 | 0.0966901 | 0.1043106 | 0.1163076 | 0.1278065 | 0.1310011 | 0.1399714 | 0.1508423 | 0.1523254 | 0.1544454 | 0.1544454 | 0.1544454 | 0.1544454 | 0.1544454 | 0.1544454 | 0.1544454 | 0.1544454 | 0.1544454 | 0.1544454 | 0.1544454 | 0.1544454 | 0.1544454 | 0.1544454 | 0.1544454 | 0.1544454 | 0.1544454 | 0.1544454 | 0.1544454 | 0.1544454 | 0.1544454 | 0.1544454 | 0.1544454 | 0.1544454 | 0.1544454 | 0.1544454 | 0.1544454 | 0.1544454 | 0.1544454 | 0.1544454 | 0.1544454 | 0.1544454 | 0.1544454 | 0.1544454 | 0.1544454 | 0.1544454 | 0.1544454 | 0.1544454 | 0.1544454 | 0.1544454 | 0.1544454 | 0.1523254 | 0.1515355 | 0.1489997 | 0.1399118 | 0.12798 | 0.1198657 | 0.1108515 | 0.1010817 | 0.07075969 | 0.03720462 | 0.01189683 | 0 | 0.001594721 | 0.003541971
1229 | 166.2318 | 0.0006156823 | -10 | 624.5 | -604.5 | 0 | 0.01332802 | 0.04454741 | 0.07271262 | 0.0966901 | 0.1043106 | 0.1163076 | 0.1278065 | 0.1310011 | 0.1399714 | 0.1514579 | 0.1529411 | 0.1550611 | 0.1550611 | 0.1550611 | 0.1550611 | 0.1550611 | 0.1550611 | 0.1550611 | 0.1550611 | 0.1550611 | 0.1550611 | 0.1550611 | 0.1550611 | 0.1550611 | 0.1550611 | 0.1550611 | 0.1550611 | 0.1550611 | 0.1550611 | 0.1550611 | 0.1550611 | 0.1550611 | 0.1550611 | 0.1550611 | 0.1550611 | 0.1550611 | 0.1550611 | 0.1550611 | 0.1550611 | 0.1550611 | 0.1550611 | 0.1550611 | 0.1550611 | 0.1550611 | 0.1550611 | 0.1550611 | 0.1550611 | 0.1550611 | 0.1550611 | 0.1550611 | 0.1550611 | 0.1550611 | 0.1529411 | 0.1521512 | 0.1496154 | 0.1399118 | 0.12798 | 0.1198657 | 0.1108515 | 0.1010817 | 0.07075969 | 0.03720462 | 0.01189683 | 0 | 0.002307568 | 0.002811172
1229 | 170.8298 | 0.0006327122 | 0 | 614.5 | -614.5 | 0 | 0.01332802 | 0.04454741 | 0.07271262 | 0.0966901 | 0.1043106 | 0.1163076 | 0.1278065 | 0.1310011 | 0.1399714 | 0.1520906 | 0.1535738 | 0.1556938 | 0.1556938 | 0.1556938 | 0.1556938 | 0.1556938 | 0.1556938 | 0.1556938 | 0.1556938 | 0.1556938 | 0.1556938 | 0.1556938 | 0.1556938 | 0.1556938 | 0.1556938 | 0.1556938 | 0.1556938 | 0.1556938 | 0.1556938 | 0.1556938 | 0.1556938 | 0.1556938 | 0.1556938 | 0.1556938 | 0.1556938 | 0.1556938 | 0.1556938 | 0.1556938 | 0.1556938 | 0.1556938 | 0.1556938 | 0.1556938 | 0.1556938 | 0.1556938 | 0.1556938 | 0.1556938 | 0.1556938 | 0.1556938 | 0.1556938 | 0.1556938 | 0.1556938 | 0.1556938 | 0.1535738 | 0.1527839 | 0.1496154 | 0.1399118 | 0.12798 | 0.1198657 | 0.1108515 | 0.1010817 | 0.07075969 | 0.03720462 | 0.01189683 | 0 | 0.002862656 | 0.002515525
1229 | 166.4475 | 0.0006164811 | 10 | 604.5 | -624.5 | 0 | 0.01332802 | 0.04454741 | 0.07271262 | 0.0966901 | 0.1043106 | 0.1163076 | 0.1278065 | 0.1310011 | 0.1405879 | 0.1527071 | 0.1541903 | 0.1563103 | 0.1563103 | 0.1563103 | 0.1563103 | 0.1563103 | 0.1563103 | 0.1563103 | 0.1563103 | 0.1563103 | 0.1563103 | 0.1563103 | 0.1563103 | 0.1563103 | 0.1563103 | 0.1563103 | 0.1563103 | 0.1563103 | 0.1563103 | 0.1563103 | 0.1563103 | 0.1563103 | 0.1563103 | 0.1563103 | 0.1563103 | 0.1563103 | 0.1563103 | 0.1563103 | 0.1563103 | 0.1563103 | 0.1563103 | 0.1563103 | 0.1563103 | 0.1563103 | 0.1563103 | 0.1563103 | 0.1563103 | 0.1563103 | 0.1563103 | 0.1563103 | 0.1563103 | 0.1563103 | 0.1541903 | 0.1534004 | 0.1496154 | 0.1399118 | 0.12798 | 0.1198657 | 0.1108515 | 0.1010817 | 0.07075969 | 0.03720462 | 0.01189683 | 0 | 0.003417745 | 0.002219877
1229 | 221.3442 | 0.0008198053 | 20 | 594.5 | -634.5 | 0 | 0.01332802 | 0.04454741 | 0.07271262 | 0.0966901 | 0.1043106 | 0.1163076 | 0.1278065 | 0.1310011 | 0.1414077 | 0.1535269 | 0.1550101 | 0.1571301 | 0.1571301 | 0.1571301 | 0.1571301 | 0.1571301 | 0.1571301 | 0.1571301 | 0.1571301 | 0.1571301 | 0.1571301 | 0.1571301 | 0.1571301 | 0.1571301 | 0.1571301 | 0.1571301 | 0.1571301 | 0.1571301 | 0.1571301 | 0.1571301 | 0.1571301 | 0.1571301 | 0.1571301 | 0.1571301 | 0.1571301 | 0.1571301 | 0.1571301 | 0.1571301 | 0.1571301 | 0.1571301 | 0.1571301 | 0.1571301 | 0.1571301 | 0.1571301 | 0.1571301 | 0.1571301 | 0.1571301 | 0.1571301 | 0.1571301 | 0.1571301 | 0.1571301 | 0.1571301 | 0.1550101 | 0.1542202 | 0.1496154 | 0.1399118 | 0.12798 | 0.1198657 | 0.1108515 | 0.1010817 | 0.07075969 | 0.03720462 | 0.01189683 | 0 | 0.006623882 | 0.001594721
1229 | 117.048 | 0.0004335172 | 30 | 584.5 | -644.5 | 0 | 0.01332802 | 0.04454741 | 0.07271262 | 0.0966901 | 0.1043106 | 0.1163076 | 0.1278065 | 0.1314346 | 0.1418412 | 0.1539604 | 0.1554436 | 0.1575636 | 0.1575636 | 0.1575636 | 0.1575636 | 0.1575636 | 0.1575636 | 0.1575636 | 0.1575636 | 0.1575636 | 0.1575636 | 0.1575636 | 0.1575636 | 0.1575636 | 0.1575636 | 0.1575636 | 0.1575636 | 0.1575636 | 0.1575636 | 0.1575636 | 0.1575636 | 0.1575636 | 0.1575636 | 0.1575636 | 0.1575636 | 0.1575636 | 0.1575636 | 0.1575636 | 0.1575636 | 0.1575636 | 0.1575636 | 0.1575636 | 0.1575636 | 0.1575636 | 0.1575636 | 0.1575636 | 0.1575636 | 0.1575636 | 0.1575636 | 0.1575636 | 0.1575636 | 0.1575636 | 0.1554436 | 0.1542202 | 0.1496154 | 0.1399118 | 0.12798 | 0.1198657 | 0.1108515 | 0.1010817 | 0.07075969 | 0.03720462 | 0.01189683 | 0 | 0.01115953 | 0.0008013276
1229 | 119.2667 | 0.0004417349 | 40 | 574.5 | -654.5 | 0 | 0.01332802 | 0.04454741 | 0.07271262 | 0.0966901 | 0.1043106 | 0.1163076 | 0.1278065 | 0.1318764 | 0.1422829 | 0.1544022 | 0.1558854 | 0.1580053 | 0.1580053 | 0.1580053 | 0.1580053 | 0.1580053 | 0.1580053 | 0.1580053 | 0.1580053 | 0.1580053 | 0.1580053 | 0.1580053 | 0.1580053 | 0.1580053 | 0.1580053 | 0.1580053 | 0.1580053 | 0.1580053 | 0.1580053 | 0.1580053 | 0.1580053 | 0.1580053 | 0.1580053 | 0.1580053 | 0.1580053 | 0.1580053 | 0.1580053 | 0.1580053 | 0.1580053 | 0.1580053 | 0.1580053 | 0.1580053 | 0.1580053 | 0.1580053 | 0.1580053 | 0.1580053 | 0.1580053 | 0.1580053 | 0.1580053 | 0.1580053 | 0.1580053 | 0.1580053 | 0.1558854 | 0.1542202 | 0.1496154 | 0.1399118 | 0.12798 | 0.1198657 | 0.1108515 | 0.1010817 | 0.07075969 | 0.03720462 | 0.01189683 | 0 | 0.01569517 | 7.933937e-06
1229 | 117.9873 | 0.0004369965 | 30 | 584.5 | -644.5 | 0 | 0.01332802 | 0.04454741 | 0.07271262 | 0.0966901 | 0.1043106 | 0.1163076 | 0.1278065 | 0.1323134 | 0.1427199 | 0.1548392 | 0.1563224 | 0.1584423 | 0.1584423 | 0.1584423 | 0.1584423 | 0.1584423 | 0.1584423 | 0.1584423 | 0.1584423 | 0.1584423 | 0.1584423 | 0.1584423 | 0.1584423 | 0.1584423 | 0.1584423 | 0.1584423 | 0.1584423 | 0.1584423 | 0.1584423 | 0.1584423 | 0.1584423 | 0.1584423 | 0.1584423 | 0.1584423 | 0.1584423 | 0.1584423 | 0.1584423 | 0.1584423 | 0.1584423 | 0.1584423 | 0.1584423 | 0.1584423 | 0.1584423 | 0.1584423 | 0.1584423 | 0.1584423 | 0.1584423 | 0.1584423 | 0.1584423 | 0.1584423 | 0.1584423 | 0.1584423 | 0.1563224 | 0.1542202 | 0.1496154 | 0.1399118 | 0.12798 | 0.1198657 | 0.1108515 | 0.1010817 | 0.07075969 | 0.03720462 | 0.01189683 | 0 | 0.01115953 | 0.0008013276
1229 | 114.812 | 0.0004252357 | 20 | 594.5 | -634.5 | 0 | 0.01332802 | 0.04454741 | 0.07271262 | 0.0966901 | 0.1043106 | 0.1163076 | 0.1278065 | 0.1323134 | 0.1431452 | 0.1552644 | 0.1567476 | 0.1588676 | 0.1588676 | 0.1588676 | 0.1588676 | 0.1588676 | 0.1588676 | 0.1588676 | 0.1588676 | 0.1588676 | 0.1588676 | 0.1588676 | 0.1588676 | 0.1588676 | 0.1588676 | 0.1588676 | 0.1588676 | 0.1588676 | 0.1588676 | 0.1588676 | 0.1588676 | 0.1588676 | 0.1588676 | 0.1588676 | 0.1588676 | 0.1588676 | 0.1588676 | 0.1588676 | 0.1588676 | 0.1588676 | 0.1588676 | 0.1588676 | 0.1588676 | 0.1588676 | 0.1588676 | 0.1588676 | 0.1588676 | 0.1588676 | 0.1588676 | 0.1588676 | 0.1588676 | 0.1588676 | 0.1567476 | 0.1546454 | 0.1496154 | 0.1399118 | 0.12798 | 0.1198657 | 0.1108515 | 0.1010817 | 0.07075969 | 0.03720462 | 0.01189683 | 0 | 0.006623882 | 0.001594721
1229 | 117.3603 | 0.0004346739 | 10 | 604.5 | -624.5 | 0 | 0.01332802 | 0.04454741 | 0.07271262 | 0.0966901 | 0.1043106 | 0.1163076 | 0.1278065 | 0.1323134 | 0.1435799 | 0.1556991 | 0.1571823 | 0.1593022 | 0.1593022 | 0.1593022 | 0.1593022 | 0.1593022 | 0.1593022 | 0.1593022 | 0.1593022 | 0.1593022 | 0.1593022 | 0.1593022 | 0.1593022 | 0.1593022 | 0.1593022 | 0.1593022 | 0.1593022 | 0.1593022 | 0.1593022 | 0.1593022 | 0.1593022 | 0.1593022 | 0.1593022 | 0.1593022 | 0.1593022 | 0.1593022 | 0.1593022 | 0.1593022 | 0.1593022 | 0.1593022 | 0.1593022 | 0.1593022 | 0.1593022 | 0.1593022 | 0.1593022 | 0.1593022 | 0.1593022 | 0.1593022 | 0.1593022 | 0.1593022 | 0.1593022 | 0.1593022 | 0.1571823 | 0.1550801 | 0.1496154 | 0.1399118 | 0.12798 | 0.1198657 | 0.1108515 | 0.1010817 | 0.07075969 | 0.03720462 | 0.01189683 | 0 | 0.003417745 | 0.002385872
1229 | 116.2423 | 0.0004305333 | 0 | 614.5 | -614.5 | 0 | 0.01332802 | 0.04454741 | 0.07271262 | 0.0966901 | 0.1043106 | 0.1163076 | 0.1278065 | 0.1323134 | 0.1435799 | 0.1561296 | 0.1576128 | 0.1597328 | 0.1597328 | 0.1597328 | 0.1597328 | 0.1597328 | 0.1597328 | 0.1597328 | 0.1597328 | 0.1597328 | 0.1597328 | 0.1597328 | 0.1597328 | 0.1597328 | 0.1597328 | 0.1597328 | 0.1597328 | 0.1597328 | 0.1597328 | 0.1597328 | 0.1597328 | 0.1597328 | 0.1597328 | 0.1597328 | 0.1597328 | 0.1597328 | 0.1597328 | 0.1597328 | 0.1597328 | 0.1597328 | 0.1597328 | 0.1597328 | 0.1597328 | 0.1597328 | 0.1597328 | 0.1597328 | 0.1597328 | 0.1597328 | 0.1597328 | 0.1597328 | 0.1597328 | 0.1597328 | 0.1576128 | 0.1555106 | 0.1496154 | 0.1399118 | 0.12798 | 0.1198657 | 0.1108515 | 0.1010817 | 0.07075969 | 0.03720462 | 0.01189683 | 0 | 0.002862656 | 0.003172631
1229 | 120.4325 | 0.0004460529 | -10 | 624.5 | -604.5 | 0 | 0.01332802 | 0.04454741 | 0.07271262 | 0.0966901 | 0.1043106 | 0.1163076 | 0.1278065 | 0.1323134 | 0.1435799 | 0.1565757 | 0.1580589 | 0.1601788 | 0.1601788 | 0.1601788 | 0.1601788 | 0.1601788 | 0.1601788 | 0.1601788 | 0.1601788 | 0.1601788 | 0.1601788 | 0.1601788 | 0.1601788 | 0.1601788 | 0.1601788 | 0.1601788 | 0.1601788 | 0.1601788 | 0.1601788 | 0.1601788 | 0.1601788 | 0.1601788 | 0.1601788 | 0.1601788 | 0.1601788 | 0.1601788 | 0.1601788 | 0.1601788 | 0.1601788 | 0.1601788 | 0.1601788 | 0.1601788 | 0.1601788 | 0.1601788 | 0.1601788 | 0.1601788 | 0.1601788 | 0.1601788 | 0.1601788 | 0.1601788 | 0.1601788 | 0.1601788 | 0.1580589 | 0.1559567 | 0.1500614 | 0.1399118 | 0.12798 | 0.1198657 | 0.1108515 | 0.1010817 | 0.07075969 | 0.03720462 | 0.01189683 | 0 | 0.002307568 | 0.00395939
1229 | 149.6486 | 0.000554262 | -20 | 634.5 | -594.5 | 0 | 0.01332802 | 0.04454741 | 0.07271262 | 0.0966901 | 0.1043106 | 0.1163076 | 0.1278065 | 0.1323134 | 0.1435799 | 0.1571299 | 0.1586131 | 0.1607331 | 0.1607331 | 0.1607331 | 0.1607331 | 0.1607331 | 0.1607331 | 0.1607331 | 0.1607331 | 0.1607331 | 0.1607331 | 0.1607331 | 0.1607331 | 0.1607331 | 0.1607331 | 0.1607331 | 0.1607331 | 0.1607331 | 0.1607331 | 0.1607331 | 0.1607331 | 0.1607331 | 0.1607331 | 0.1607331 | 0.1607331 | 0.1607331 | 0.1607331 | 0.1607331 | 0.1607331 | 0.1607331 | 0.1607331 | 0.1607331 | 0.1607331 | 0.1607331 | 0.1607331 | 0.1607331 | 0.1607331 | 0.1607331 | 0.1607331 | 0.1607331 | 0.1607331 | 0.1607331 | 0.1586131 | 0.1565109 | 0.1506157 | 0.1399118 | 0.12798 | 0.1198657 | 0.1108515 | 0.1010817 | 0.07075969 | 0.03720462 | 0.01189683 | 0 | 0.001594721 | 0.005691566
1229 | 147.0932 | 0.0005447973 | -30 | 644.5 | -584.5 | 0 | 0.01332802 | 0.04454741 | 0.07271262 | 0.0966901 | 0.1043106 | 0.1163076 | 0.1278065 | 0.1323134 | 0.1435799 | 0.1571299 | 0.1591579 | 0.1612779 | 0.1612779 | 0.1612779 | 0.1612779 | 0.1612779 | 0.1612779 | 0.1612779 | 0.1612779 | 0.1612779 | 0.1612779 | 0.1612779 | 0.1612779 | 0.1612779 | 0.1612779 | 0.1612779 | 0.1612779 | 0.1612779 | 0.1612779 | 0.1612779 | 0.1612779 | 0.1612779 | 0.1612779 | 0.1612779 | 0.1612779 | 0.1612779 | 0.1612779 | 0.1612779 | 0.1612779 | 0.1612779 | 0.1612779 | 0.1612779 | 0.1612779 | 0.1612779 | 0.1612779 | 0.1612779 | 0.1612779 | 0.1612779 | 0.1612779 | 0.1612779 | 0.1612779 | 0.1612779 | 0.1591579 | 0.1570557 | 0.1511605 | 0.1404566 | 0.12798 | 0.1198657 | 0.1108515 | 0.1010817 | 0.07075969 | 0.03720462 | 0.01189683 | 0 | 0.0008013276 | 0.00789787
1211 | 205.9421 | 0.0007627595 | -40 | 645.5 | -565.5 | 0 | 0.01332802 | 0.04454741 | 0.07271262 | 0.0966901 | 0.1043106 | 0.1163076 | 0.1278065 | 0.1323134 | 0.1435799 | 0.1571299 | 0.1599207 | 0.1620406 | 0.1620406 | 0.1620406 | 0.1620406 | 0.1620406 | 0.1620406 | 0.1620406 | 0.1620406 | 0.1620406 | 0.1620406 | 0.1620406 | 0.1620406 | 0.1620406 | 0.1620406 | 0.1620406 | 0.1620406 | 0.1620406 | 0.1620406 | 0.1620406 | 0.1620406 | 0.1620406 | 0.1620406 | 0.1620406 | 0.1620406 | 0.1620406 | 0.1620406 | 0.1620406 | 0.1620406 | 0.1620406 | 0.1620406 | 0.1620406 | 0.1620406 | 0.1620406 | 0.1620406 | 0.1620406 | 0.1620406 | 0.1620406 | 0.1620406 | 0.1620406 | 0.1620406 | 0.1620406 | 0.1599207 | 0.1578185 | 0.1519232 | 0.1412193 | 0.12798 | 0.1198657 | 0.1108515 | 0.1010817 | 0.07075969 | 0.03720462 | 0.01189683 | 0 | 0 | 0.0081185
1211 | 207.2942 | 0.0007677675 | -30 | 635.5 | -575.5 | 0 | 0.01332802 | 0.04454741 | 0.07271262 | 0.0966901 | 0.1043106 | 0.1163076 | 0.1278065 | 0.1323134 | 0.1435799 | 0.1571299 | 0.1606885 | 0.1628084 | 0.1628084 | 0.1628084 | 0.1628084 | 0.1628084 | 0.1628084 | 0.1628084 | 0.1628084 | 0.1628084 | 0.1628084 | 0.1628084 | 0.1628084 | 0.1628084 | 0.1628084 | 0.1628084 | 0.1628084 | 0.1628084 | 0.1628084 | 0.1628084 | 0.1628084 | 0.1628084 | 0.1628084 | 0.1628084 | 0.1628084 | 0.1628084 | 0.1628084 | 0.1628084 | 0.1628084 | 0.1628084 | 0.1628084 | 0.1628084 | 0.1628084 | 0.1628084 | 0.1628084 | 0.1628084 | 0.1628084 | 0.1628084 | 0.1628084 | 0.1628084 | 0.1628084 | 0.1628084 | 0.1606885 | 0.1585862 | 0.152691 | 0.1412193 | 0.12798 | 0.1198657 | 0.1108515 | 0.1010817 | 0.07075969 | 0.03720462 | 0.01189683 | 0 | 8.72733e-05 | 0.005912196
1120 | 142.9841 | 0.0005295783 | -20 | 580 | -540 | 0 | 0.01332802 | 0.04454741 | 0.07271262 | 0.0966901 | 0.1043106 | 0.1163076 | 0.1278065 | 0.1323134 | 0.1435799 | 0.1571299 | 0.1606885 | 0.163338 | 0.163338 | 0.163338 | 0.163338 | 0.163338 | 0.163338 | 0.163338 | 0.163338 | 0.163338 | 0.163338 | 0.163338 | 0.163338 | 0.163338 | 0.163338 | 0.163338 | 0.163338 | 0.163338 | 0.163338 | 0.163338 | 0.163338 | 0.163338 | 0.163338 | 0.163338 | 0.163338 | 0.163338 | 0.163338 | 0.163338 | 0.163338 | 0.163338 | 0.163338 | 0.163338 | 0.163338 | 0.163338 | 0.163338 | 0.163338 | 0.163338 | 0.163338 | 0.163338 | 0.163338 | 0.163338 | 0.163338 | 0.161218 | 0.1585862 | 0.152691 | 0.1412193 | 0.12798 | 0.1198657 | 0.1108515 | 0.1010817 | 0.07075969 | 0.03720462 | 0.01189683 | 0 | 0 | 0.0004443005
1030 | 156.6458 | 0.000580178 | -10 | 525 | -505 | 0 | 0.01332802 | 0.04454741 | 0.07271262 | 0.0966901 | 0.1043106 | 0.1163076 | 0.1278065 | 0.1323134 | 0.1435799 | 0.1571299 | 0.1606885 | 0.163338 | 0.163338 | 0.1639182 | 0.1639182 | 0.1639182 | 0.1639182 | 0.1639182 | 0.1639182 | 0.1639182 | 0.1639182 | 0.1639182 | 0.1639182 | 0.1639182 | 0.1639182 | 0.1639182 | 0.1639182 | 0.1639182 | 0.1639182 | 0.1639182 | 0.1639182 | 0.1639182 | 0.1639182 | 0.1639182 | 0.1639182 | 0.1639182 | 0.1639182 | 0.1639182 | 0.1639182 | 0.1639182 | 0.1639182 | 0.1639182 | 0.1639182 | 0.1639182 | 0.1639182 | 0.1639182 | 0.1639182 | 0.1639182 | 0.1639182 | 0.1639182 | 0.1639182 | 0.163338 | 0.161218 | 0.1585862 | 0.152691 | 0.1412193 | 0.12798 | 0.1198657 | 0.1108515 | 0.1010817 | 0.07075969 | 0.03720462 | 0.01189683 | 0 | 0 | 0
1030 | 130.0939 | 0.0004818363 | 0 | 515 | -515 | 0 | 0.01332802 | 0.04454741 | 0.07271262 | 0.0966901 | 0.1043106 | 0.1163076 | 0.1278065 | 0.1323134 | 0.1435799 | 0.1571299 | 0.1606885 | 0.163338 | 0.1638198 | 0.1644 | 0.1644 | 0.1644 | 0.1644 | 0.1644 | 0.1644 | 0.1644 | 0.1644 | 0.1644 | 0.1644 | 0.1644 | 0.1644 | 0.1644 | 0.1644 | 0.1644 | 0.1644 | 0.1644 | 0.1644 | 0.1644 | 0.1644 | 0.1644 | 0.1644 | 0.1644 | 0.1644 | 0.1644 | 0.1644 | 0.1644 | 0.1644 | 0.1644 | 0.1644 | 0.1644 | 0.1644 | 0.1644 | 0.1644 | 0.1644 | 0.1644 | 0.1644 | 0.1644 | 0.163338 | 0.161218 | 0.1585862 | 0.152691 | 0.1412193 | 0.12798 | 0.1198657 | 0.1108515 | 0.1010817 | 0.07075969 | 0.03720462 | 0.01189683 | 0 | 0 | 0

## F7top_comulative_column
[6 empty] | 0 | 1 | 2 | 3 | 4 | 5 | 6 | 7 | 8 | 9 | 10 | 11 | 12 | 13 | 14 | 15 | 16 | 17 | 18 | 19 | 20 | 21 | 22 | 23 | 24 | 25 | 26 | 27 | 28 | 29 | 30 | 31 | 32 | 33 | 34 | 35 | 36 | 37 | 38 | 39 | 40 | 41 | 42 | 43 | 44 | 45 | 46 | 47 | 48 | 49 | 50 | 51 | 52 | 53 | 54 | 55 | 56 | 57 | 58 | 59 | 60 | 61 | 62 | 63 | 64
ord_wdt | alpha | alpha/k | WROLL_SHIFT_POS_7 | Width1 | Width2 | -855.04 | -828.32 | -801.6 | -774.88 | -748.16 | -721.44 | -694.72 | -668 | -641.28 | -614.56 | -587.84 | -561.12 | -534.4 | -507.68 | -480.96 | -454.24 | -427.52 | -400.8 | -374.08 | -347.36 | -320.64 | -293.92 | -267.2 | -240.48 | -213.76 | -187.04 | -160.32 | -133.6 | -106.88 | -80.16 | -53.44 | -26.72 | 0 | 26.72 | 53.44 | 80.16 | 106.88 | 133.6 | 160.32 | 187.04 | 213.76 | 240.48 | 267.2 | 293.92 | 320.64 | 347.36 | 374.08 | 400.8 | 427.52 | 454.24 | 480.96 | 507.68 | 534.4 | 561.12 | 587.84 | 614.56 | 641.28 | 668 | 694.72 | 721.44 | 748.16 | 774.88 | 801.6 | 828.32 | 855.04 | C40-left | C40-right
1108 | 534.5267 | 0.001117926 | 0 | 554 | -554 | 0 | 0 | 0 | 0 | 0 | 0 | 0 | 0 | 0 | 0 | 0 | 0 | 0.001117926 | 0.001117926 | 0.001117926 | 0.001117926 | 0.001117926 | 0.001117926 | 0.001117926 | 0.001117926 | 0.001117926 | 0.001117926 | 0.001117926 | 0.001117926 | 0.001117926 | 0.001117926 | 0.001117926 | 0.001117926 | 0.001117926 | 0.001117926 | 0.001117926 | 0.001117926 | 0.001117926 | 0.001117926 | 0.001117926 | 0.001117926 | 0.001117926 | 0.001117926 | 0.001117926 | 0.001117926 | 0.001117926 | 0.001117926 | 0.001117926 | 0.001117926 | 0.001117926 | 0.001117926 | 0.001117926 | 0.001117926 | 0.001117926 | 0.001117926 | 0.001117926 | 0.001117926 | 0.001117926 | 0 | 0 | 0 | 0 | 0 | 0 | 0 | 0 | 0 | 0 | 0 | 0 | 0 | 0
1251 | 370.1747 | 0.0007741953 | 0 | 625.5 | -625.5 | 0 | 0 | 0 | 0 | 0 | 0 | 0 | 0 | 0 | 0.0007741953 | 0.0007741953 | 0.0007741953 | 0.001892122 | 0.001892122 | 0.001892122 | 0.001892122 | 0.001892122 | 0.001892122 | 0.001892122 | 0.001892122 | 0.001892122 | 0.001892122 | 0.001892122 | 0.001892122 | 0.001892122 | 0.001892122 | 0.001892122 | 0.001892122 | 0.001892122 | 0.001892122 | 0.001892122 | 0.001892122 | 0.001892122 | 0.001892122 | 0.001892122 | 0.001892122 | 0.001892122 | 0.001892122 | 0.001892122 | 0.001892122 | 0.001892122 | 0.001892122 | 0.001892122 | 0.001892122 | 0.001892122 | 0.001892122 | 0.001892122 | 0.001892122 | 0.001892122 | 0.001892122 | 0.001892122 | 0.001892122 | 0.001892122 | 0.0007741953 | 0.0007741953 | 0.0007741953 | 0 | 0 | 0 | 0 | 0 | 0 | 0 | 0 | 0 | 0.001117926 | 0.001117926
1251 | 396.1884 | 0.0008286012 | 0 | 625.5 | -625.5 | 0 | 0 | 0 | 0 | 0 | 0 | 0 | 0 | 0 | 0.001602796 | 0.001602796 | 0.001602796 | 0.002720723 | 0.002720723 | 0.002720723 | 0.002720723 | 0.002720723 | 0.002720723 | 0.002720723 | 0.002720723 | 0.002720723 | 0.002720723 | 0.002720723 | 0.002720723 | 0.002720723 | 0.002720723 | 0.002720723 | 0.002720723 | 0.002720723 | 0.002720723 | 0.002720723 | 0.002720723 | 0.002720723 | 0.002720723 | 0.002720723 | 0.002720723 | 0.002720723 | 0.002720723 | 0.002720723 | 0.002720723 | 0.002720723 | 0.002720723 | 0.002720723 | 0.002720723 | 0.002720723 | 0.002720723 | 0.002720723 | 0.002720723 | 0.002720723 | 0.002720723 | 0.002720723 | 0.002720723 | 0.002720723 | 0.001602796 | 0.001602796 | 0.001602796 | 0 | 0 | 0 | 0 | 0 | 0 | 0 | 0 | 0 | 0.001117926 | 0.001117926
1251 | 394.2596 | 0.0008245673 | 0 | 625.5 | -625.5 | 0 | 0 | 0 | 0 | 0 | 0 | 0 | 0 | 0 | 0.002427364 | 0.002427364 | 0.002427364 | 0.00354529 | 0.00354529 | 0.00354529 | 0.00354529 | 0.00354529 | 0.00354529 | 0.00354529 | 0.00354529 | 0.00354529 | 0.00354529 | 0.00354529 | 0.00354529 | 0.00354529 | 0.00354529 | 0.00354529 | 0.00354529 | 0.00354529 | 0.00354529 | 0.00354529 | 0.00354529 | 0.00354529 | 0.00354529 | 0.00354529 | 0.00354529 | 0.00354529 | 0.00354529 | 0.00354529 | 0.00354529 | 0.00354529 | 0.00354529 | 0.00354529 | 0.00354529 | 0.00354529 | 0.00354529 | 0.00354529 | 0.00354529 | 0.00354529 | 0.00354529 | 0.00354529 | 0.00354529 | 0.00354529 | 0.002427364 | 0.002427364 | 0.002427364 | 0 | 0 | 0 | 0 | 0 | 0 | 0 | 0 | 0 | 0.001117926 | 0.001117926
1251 | 395.1575 | 0.0008264452 | 0 | 625.5 | -625.5 | 0 | 0 | 0 | 0 | 0 | 0 | 0 | 0 | 0 | 0.003253809 | 0.003253809 | 0.003253809 | 0.004371735 | 0.004371735 | 0.004371735 | 0.004371735 | 0.004371735 | 0.004371735 | 0.004371735 | 0.004371735 | 0.004371735 | 0.004371735 | 0.004371735 | 0.004371735 | 0.004371735 | 0.004371735 | 0.004371735 | 0.004371735 | 0.004371735 | 0.004371735 | 0.004371735 | 0.004371735 | 0.004371735 | 0.004371735 | 0.004371735 | 0.004371735 | 0.004371735 | 0.004371735 | 0.004371735 | 0.004371735 | 0.004371735 | 0.004371735 | 0.004371735 | 0.004371735 | 0.004371735 | 0.004371735 | 0.004371735 | 0.004371735 | 0.004371735 | 0.004371735 | 0.004371735 | 0.004371735 | 0.004371735 | 0.003253809 | 0.003253809 | 0.003253809 | 0 | 0 | 0 | 0 | 0 | 0 | 0 | 0 | 0 | 0.001117926 | 0.001117926
1251 | 380.8276 | 0.0007964751 | 10 | 635.5 | -615.5 | 0 | 0 | 0 | 0 | 0 | 0 | 0 | 0 | 0 | 0.004050284 | 0.004050284 | 0.004050284 | 0.00516821 | 0.00516821 | 0.00516821 | 0.00516821 | 0.00516821 | 0.00516821 | 0.00516821 | 0.00516821 | 0.00516821 | 0.00516821 | 0.00516821 | 0.00516821 | 0.00516821 | 0.00516821 | 0.00516821 | 0.00516821 | 0.00516821 | 0.00516821 | 0.00516821 | 0.00516821 | 0.00516821 | 0.00516821 | 0.00516821 | 0.00516821 | 0.00516821 | 0.00516821 | 0.00516821 | 0.00516821 | 0.00516821 | 0.00516821 | 0.00516821 | 0.00516821 | 0.00516821 | 0.00516821 | 0.00516821 | 0.00516821 | 0.00516821 | 0.00516821 | 0.00516821 | 0.00516821 | 0.00516821 | 0.004050284 | 0.004050284 | 0.004050284 | 0 | 0 | 0 | 0 | 0 | 0 | 0 | 0 | 0 | 0.001117926 | 0.001117926
1266 | 531.8876 | 0.001112407 | 20 | 653 | -613 | 0 | 0 | 0 | 0 | 0 | 0 | 0 | 0 | 0 | 0.004050284 | 0.005162691 | 0.005162691 | 0.006280617 | 0.006280617 | 0.006280617 | 0.006280617 | 0.006280617 | 0.006280617 | 0.006280617 | 0.006280617 | 0.006280617 | 0.006280617 | 0.006280617 | 0.006280617 | 0.006280617 | 0.006280617 | 0.006280617 | 0.006280617 | 0.006280617 | 0.006280617 | 0.006280617 | 0.006280617 | 0.006280617 | 0.006280617 | 0.006280617 | 0.006280617 | 0.006280617 | 0.006280617 | 0.006280617 | 0.006280617 | 0.006280617 | 0.006280617 | 0.006280617 | 0.006280617 | 0.006280617 | 0.006280617 | 0.006280617 | 0.006280617 | 0.006280617 | 0.006280617 | 0.006280617 | 0.006280617 | 0.006280617 | 0.005162691 | 0.005162691 | 0.005162691 | 0.001112407 | 0 | 0 | 0 | 0 | 0 | 0 | 0 | 0 | 0.001117926 | 0.001117926
1266 | 506.8107 | 0.00105996 | 30 | 663 | -603 | 0 | 0 | 0 | 0 | 0 | 0 | 0 | 0 | 0 | 0.004050284 | 0.006222651 | 0.006222651 | 0.007340578 | 0.007340578 | 0.007340578 | 0.007340578 | 0.007340578 | 0.007340578 | 0.007340578 | 0.007340578 | 0.007340578 | 0.007340578 | 0.007340578 | 0.007340578 | 0.007340578 | 0.007340578 | 0.007340578 | 0.007340578 | 0.007340578 | 0.007340578 | 0.007340578 | 0.007340578 | 0.007340578 | 0.007340578 | 0.007340578 | 0.007340578 | 0.007340578 | 0.007340578 | 0.007340578 | 0.007340578 | 0.007340578 | 0.007340578 | 0.007340578 | 0.007340578 | 0.007340578 | 0.007340578 | 0.007340578 | 0.007340578 | 0.007340578 | 0.007340578 | 0.007340578 | 0.007340578 | 0.007340578 | 0.006222651 | 0.006222651 | 0.006222651 | 0.002172367 | 0 | 0 | 0 | 0 | 0 | 0 | 0 | 0 | 0.001117926 | 0.002397283
1266 | 527.5708 | 0.001103379 | 40 | 673 | -593 | 0 | 0 | 0 | 0 | 0 | 0 | 0 | 0 | 0 | 0.004050284 | 0.00732603 | 0.00732603 | 0.008443956 | 0.008443956 | 0.008443956 | 0.008443956 | 0.008443956 | 0.008443956 | 0.008443956 | 0.008443956 | 0.008443956 | 0.008443956 | 0.008443956 | 0.008443956 | 0.008443956 | 0.008443956 | 0.008443956 | 0.008443956 | 0.008443956 | 0.008443956 | 0.008443956 | 0.008443956 | 0.008443956 | 0.008443956 | 0.008443956 | 0.008443956 | 0.008443956 | 0.008443956 | 0.008443956 | 0.008443956 | 0.008443956 | 0.008443956 | 0.008443956 | 0.008443956 | 0.008443956 | 0.008443956 | 0.008443956 | 0.008443956 | 0.008443956 | 0.008443956 | 0.008443956 | 0.008443956 | 0.008443956 | 0.00732603 | 0.00732603 | 0.00732603 | 0.003275746 | 0.001103379 | 0 | 0 | 0 | 0 | 0 | 0 | 0 | 0.0007781972 | 0.003913107
1266 | 507.5564 | 0.00106152 | 30 | 663 | -603 | 0 | 0 | 0 | 0 | 0 | 0 | 0 | 0 | 0 | 0.004050284 | 0.00838755 | 0.00838755 | 0.009505476 | 0.009505476 | 0.009505476 | 0.009505476 | 0.009505476 | 0.009505476 | 0.009505476 | 0.009505476 | 0.009505476 | 0.009505476 | 0.009505476 | 0.009505476 | 0.009505476 | 0.009505476 | 0.009505476 | 0.009505476 | 0.009505476 | 0.009505476 | 0.009505476 | 0.009505476 | 0.009505476 | 0.009505476 | 0.009505476 | 0.009505476 | 0.009505476 | 0.009505476 | 0.009505476 | 0.009505476 | 0.009505476 | 0.009505476 | 0.009505476 | 0.009505476 | 0.009505476 | 0.009505476 | 0.009505476 | 0.009505476 | 0.009505476 | 0.009505476 | 0.009505476 | 0.009505476 | 0.009505476 | 0.00838755 | 0.00838755 | 0.00838755 | 0.004337266 | 0.001103379 | 0 | 0 | 0 | 0 | 0 | 0 | 0 | 0.001117926 | 0.002397283
1266 | 537.7668 | 0.001124703 | 20 | 653 | -613 | 0 | 0 | 0 | 0 | 0 | 0 | 0 | 0 | 0 | 0.004050284 | 0.009512253 | 0.009512253 | 0.01063018 | 0.01063018 | 0.01063018 | 0.01063018 | 0.01063018 | 0.01063018 | 0.01063018 | 0.01063018 | 0.01063018 | 0.01063018 | 0.01063018 | 0.01063018 | 0.01063018 | 0.01063018 | 0.01063018 | 0.01063018 | 0.01063018 | 0.01063018 | 0.01063018 | 0.01063018 | 0.01063018 | 0.01063018 | 0.01063018 | 0.01063018 | 0.01063018 | 0.01063018 | 0.01063018 | 0.01063018 | 0.01063018 | 0.01063018 | 0.01063018 | 0.01063018 | 0.01063018 | 0.01063018 | 0.01063018 | 0.01063018 | 0.01063018 | 0.01063018 | 0.01063018 | 0.01063018 | 0.01063018 | 0.009512253 | 0.009512253 | 0.009512253 | 0.005461968 | 0.001103379 | 0 | 0 | 0 | 0 | 0 | 0 | 0 | 0.001117926 | 0.001117926
1292 | 372.1875 | 0.0007784049 | 10 | 656 | -636 | 0 | 0 | 0 | 0 | 0 | 0 | 0 | 0 | 0 | 0.004828689 | 0.01029066 | 0.01029066 | 0.01140858 | 0.01140858 | 0.01140858 | 0.01140858 | 0.01140858 | 0.01140858 | 0.01140858 | 0.01140858 | 0.01140858 | 0.01140858 | 0.01140858 | 0.01140858 | 0.01140858 | 0.01140858 | 0.01140858 | 0.01140858 | 0.01140858 | 0.01140858 | 0.01140858 | 0.01140858 | 0.01140858 | 0.01140858 | 0.01140858 | 0.01140858 | 0.01140858 | 0.01140858 | 0.01140858 | 0.01140858 | 0.01140858 | 0.01140858 | 0.01140858 | 0.01140858 | 0.01140858 | 0.01140858 | 0.01140858 | 0.01140858 | 0.01140858 | 0.01140858 | 0.01140858 | 0.01140858 | 0.01140858 | 0.01029066 | 0.01029066 | 0.01029066 | 0.006240373 | 0.001103379 | 0 | 0 | 0 | 0 | 0 | 0 | 0 | 0.002785953 | 0.001336205
1414 | 509.2168 | 0.001064992 | 0 | 707 | -707 | 0 | 0 | 0 | 0 | 0 | 0 | 0.001064992 | 0.001064992 | 0.001064992 | 0.005893681 | 0.01135565 | 0.01135565 | 0.01247358 | 0.01247358 | 0.01247358 | 0.01247358 | 0.01247358 | 0.01247358 | 0.01247358 | 0.01247358 | 0.01247358 | 0.01247358 | 0.01247358 | 0.01247358 | 0.01247358 | 0.01247358 | 0.01247358 | 0.01247358 | 0.01247358 | 0.01247358 | 0.01247358 | 0.01247358 | 0.01247358 | 0.01247358 | 0.01247358 | 0.01247358 | 0.01247358 | 0.01247358 | 0.01247358 | 0.01247358 | 0.01247358 | 0.01247358 | 0.01247358 | 0.01247358 | 0.01247358 | 0.01247358 | 0.01247358 | 0.01247358 | 0.01247358 | 0.01247358 | 0.01247358 | 0.01247358 | 0.01247358 | 0.01135565 | 0.01135565 | 0.01135565 | 0.007305366 | 0.002168371 | 0.001064992 | 0 | 0 | 0 | 0 | 0 | 0 | 0.01140858 | 0.01011295
1521 | 411.8353 | 0.0008613257 | -10 | 750.5 | -770.5 | 0 | 0 | 0 | 0 | 0.0008613257 | 0.0008613257 | 0.001926318 | 0.001926318 | 0.001926318 | 0.006755007 | 0.01221698 | 0.01221698 | 0.0133349 | 0.0133349 | 0.0133349 | 0.0133349 | 0.0133349 | 0.0133349 | 0.0133349 | 0.0133349 | 0.0133349 | 0.0133349 | 0.0133349 | 0.0133349 | 0.0133349 | 0.0133349 | 0.0133349 | 0.0133349 | 0.0133349 | 0.0133349 | 0.0133349 | 0.0133349 | 0.0133349 | 0.0133349 | 0.0133349 | 0.0133349 | 0.0133349 | 0.0133349 | 0.0133349 | 0.0133349 | 0.0133349 | 0.0133349 | 0.0133349 | 0.0133349 | 0.0133349 | 0.0133349 | 0.0133349 | 0.0133349 | 0.0133349 | 0.0133349 | 0.0133349 | 0.0133349 | 0.0133349 | 0.01221698 | 0.01221698 | 0.01221698 | 0.008166691 | 0.003029697 | 0.001926318 | 0.0008613257 | 0.0008613257 | 0 | 0 | 0 | 0 | 0.01247358 | 0.01203754
1602 | 471.1609 | 0.0009854011 | -20 | 781 | -821 | 0 | 0 | 0.0009854011 | 0.0009854011 | 0.001846727 | 0.001846727 | 0.002911719 | 0.002911719 | 0.002911719 | 0.007740408 | 0.01320238 | 0.01320238 | 0.0143203 | 0.0143203 | 0.0143203 | 0.0143203 | 0.0143203 | 0.0143203 | 0.0143203 | 0.0143203 | 0.0143203 | 0.0143203 | 0.0143203 | 0.0143203 | 0.0143203 | 0.0143203 | 0.0143203 | 0.0143203 | 0.0143203 | 0.0143203 | 0.0143203 | 0.0143203 | 0.0143203 | 0.0143203 | 0.0143203 | 0.0143203 | 0.0143203 | 0.0143203 | 0.0143203 | 0.0143203 | 0.0143203 | 0.0143203 | 0.0143203 | 0.0143203 | 0.0143203 | 0.0143203 | 0.0143203 | 0.0143203 | 0.0143203 | 0.0143203 | 0.0143203 | 0.0143203 | 0.0143203 | 0.01320238 | 0.01320238 | 0.01320238 | 0.009152093 | 0.004015098 | 0.002911719 | 0.001846727 | 0.001846727 | 0.0009854011 | 0 | 0 | 0 | 0.0133349 | 0.01247358
1602 | 469.212 | 0.0009813251 | -30 | 771 | -831 | 0 | 0.0009813251 | 0.001966726 | 0.001966726 | 0.002828052 | 0.002828052 | 0.003893044 | 0.003893044 | 0.003893044 | 0.008721733 | 0.0141837 | 0.0141837 | 0.01530163 | 0.01530163 | 0.01530163 | 0.01530163 | 0.01530163 | 0.01530163 | 0.01530163 | 0.01530163 | 0.01530163 | 0.01530163 | 0.01530163 | 0.01530163 | 0.01530163 | 0.01530163 | 0.01530163 | 0.01530163 | 0.01530163 | 0.01530163 | 0.01530163 | 0.01530163 | 0.01530163 | 0.01530163 | 0.01530163 | 0.01530163 | 0.01530163 | 0.01530163 | 0.01530163 | 0.01530163 | 0.01530163 | 0.01530163 | 0.01530163 | 0.01530163 | 0.01530163 | 0.01530163 | 0.01530163 | 0.01530163 | 0.01530163 | 0.01530163 | 0.01530163 | 0.01530163 | 0.01530163 | 0.0141837 | 0.0141837 | 0.0141837 | 0.01013342 | 0.004996423 | 0.003893044 | 0.002828052 | 0.002828052 | 0.0009854011 | 0 | 0 | 0 | 0.0133349 | 0.01247358
1602 | 428.5126 | 0.0008962051 | -40 | 761 | -841 | 0 | 0.00187753 | 0.002862931 | 0.002862931 | 0.003724257 | 0.003724257 | 0.004789249 | 0.004789249 | 0.004789249 | 0.009617938 | 0.01507991 | 0.01507991 | 0.01619783 | 0.01619783 | 0.01619783 | 0.01619783 | 0.01619783 | 0.01619783 | 0.01619783 | 0.01619783 | 0.01619783 | 0.01619783 | 0.01619783 | 0.01619783 | 0.01619783 | 0.01619783 | 0.01619783 | 0.01619783 | 0.01619783 | 0.01619783 | 0.01619783 | 0.01619783 | 0.01619783 | 0.01619783 | 0.01619783 | 0.01619783 | 0.01619783 | 0.01619783 | 0.01619783 | 0.01619783 | 0.01619783 | 0.01619783 | 0.01619783 | 0.01619783 | 0.01619783 | 0.01619783 | 0.01619783 | 0.01619783 | 0.01619783 | 0.01619783 | 0.01619783 | 0.01619783 | 0.01619783 | 0.01507991 | 0.01507991 | 0.01507991 | 0.01102962 | 0.005892628 | 0.004789249 | 0.003724257 | 0.003724257 | 0.0009854011 | 0 | 0 | 0 | 0.0133349 | 0.01245604
1602 | 432.2502 | 0.0009040221 | -30 | 771 | -831 | 0 | 0.002781552 | 0.003766953 | 0.003766953 | 0.004628279 | 0.004628279 | 0.005693271 | 0.005693271 | 0.005693271 | 0.01052196 | 0.01598393 | 0.01598393 | 0.01710186 | 0.01710186 | 0.01710186 | 0.01710186 | 0.01710186 | 0.01710186 | 0.01710186 | 0.01710186 | 0.01710186 | 0.01710186 | 0.01710186 | 0.01710186 | 0.01710186 | 0.01710186 | 0.01710186 | 0.01710186 | 0.01710186 | 0.01710186 | 0.01710186 | 0.01710186 | 0.01710186 | 0.01710186 | 0.01710186 | 0.01710186 | 0.01710186 | 0.01710186 | 0.01710186 | 0.01710186 | 0.01710186 | 0.01710186 | 0.01710186 | 0.01710186 | 0.01710186 | 0.01710186 | 0.01710186 | 0.01710186 | 0.01710186 | 0.01710186 | 0.01710186 | 0.01710186 | 0.01710186 | 0.01598393 | 0.01598393 | 0.01598393 | 0.01193364 | 0.00679665 | 0.005693271 | 0.004628279 | 0.004628279 | 0.0009854011 | 0 | 0 | 0 | 0.0133349 | 0.01247358
1602 | 437.3156 | 0.000914616 | -20 | 781 | -821 | 0 | 0.002781552 | 0.004681569 | 0.004681569 | 0.005542895 | 0.005542895 | 0.006607887 | 0.006607887 | 0.006607887 | 0.01143658 | 0.01689854 | 0.01689854 | 0.01801647 | 0.01801647 | 0.01801647 | 0.01801647 | 0.01801647 | 0.01801647 | 0.01801647 | 0.01801647 | 0.01801647 | 0.01801647 | 0.01801647 | 0.01801647 | 0.01801647 | 0.01801647 | 0.01801647 | 0.01801647 | 0.01801647 | 0.01801647 | 0.01801647 | 0.01801647 | 0.01801647 | 0.01801647 | 0.01801647 | 0.01801647 | 0.01801647 | 0.01801647 | 0.01801647 | 0.01801647 | 0.01801647 | 0.01801647 | 0.01801647 | 0.01801647 | 0.01801647 | 0.01801647 | 0.01801647 | 0.01801647 | 0.01801647 | 0.01801647 | 0.01801647 | 0.01801647 | 0.01801647 | 0.01689854 | 0.01689854 | 0.01689854 | 0.01284826 | 0.007711266 | 0.006607887 | 0.005542895 | 0.005542895 | 0.001900017 | 0 | 0 | 0 | 0.0133349 | 0.01247358
1602 | 429.711 | 0.0008987115 | -10 | 791 | -811 | 0 | 0.002781552 | 0.005580281 | 0.005580281 | 0.006441607 | 0.006441607 | 0.007506599 | 0.007506599 | 0.007506599 | 0.01233529 | 0.01779726 | 0.01779726 | 0.01891518 | 0.01891518 | 0.01891518 | 0.01891518 | 0.01891518 | 0.01891518 | 0.01891518 | 0.01891518 | 0.01891518 | 0.01891518 | 0.01891518 | 0.01891518 | 0.01891518 | 0.01891518 | 0.01891518 | 0.01891518 | 0.01891518 | 0.01891518 | 0.01891518 | 0.01891518 | 0.01891518 | 0.01891518 | 0.01891518 | 0.01891518 | 0.01891518 | 0.01891518 | 0.01891518 | 0.01891518 | 0.01891518 | 0.01891518 | 0.01891518 | 0.01891518 | 0.01891518 | 0.01891518 | 0.01891518 | 0.01891518 | 0.01891518 | 0.01891518 | 0.01891518 | 0.01891518 | 0.01891518 | 0.01779726 | 0.01779726 | 0.01779726 | 0.01374697 | 0.008609978 | 0.007506599 | 0.006441607 | 0.006441607 | 0.002798729 | 0 | 0 | 0 | 0.01320983 | 0.01286077
1602 | 433.7895 | 0.0009072413 | 0 | 801 | -801 | 0 | 0.002781552 | 0.005580281 | 0.006487522 | 0.007348848 | 0.007348848 | 0.00841384 | 0.00841384 | 0.00841384 | 0.01324253 | 0.0187045 | 0.0187045 | 0.01982242 | 0.01982242 | 0.01982242 | 0.01982242 | 0.01982242 | 0.01982242 | 0.01982242 | 0.01982242 | 0.01982242 | 0.01982242 | 0.01982242 | 0.01982242 | 0.01982242 | 0.01982242 | 0.01982242 | 0.01982242 | 0.01982242 | 0.01982242 | 0.01982242 | 0.01982242 | 0.01982242 | 0.01982242 | 0.01982242 | 0.01982242 | 0.01982242 | 0.01982242 | 0.01982242 | 0.01982242 | 0.01982242 | 0.01982242 | 0.01982242 | 0.01982242 | 0.01982242 | 0.01982242 | 0.01982242 | 0.01982242 | 0.01982242 | 0.01982242 | 0.01982242 | 0.01982242 | 0.01982242 | 0.0187045 | 0.0187045 | 0.0187045 | 0.01465421 | 0.009517219 | 0.00841384 | 0.007348848 | 0.007348848 | 0.00370597 | 0 | 0 | 0 | 0.01288748 | 0.01422412
1602 | 446.6502 | 0.0009341386 | 10 | 811 | -791 | 0 | 0.002781552 | 0.005580281 | 0.007421661 | 0.008282986 | 0.008282986 | 0.009347979 | 0.009347979 | 0.009347979 | 0.01417667 | 0.01963864 | 0.01963864 | 0.02075656 | 0.02075656 | 0.02075656 | 0.02075656 | 0.02075656 | 0.02075656 | 0.02075656 | 0.02075656 | 0.02075656 | 0.02075656 | 0.02075656 | 0.02075656 | 0.02075656 | 0.02075656 | 0.02075656 | 0.02075656 | 0.02075656 | 0.02075656 | 0.02075656 | 0.02075656 | 0.02075656 | 0.02075656 | 0.02075656 | 0.02075656 | 0.02075656 | 0.02075656 | 0.02075656 | 0.02075656 | 0.02075656 | 0.02075656 | 0.02075656 | 0.02075656 | 0.02075656 | 0.02075656 | 0.02075656 | 0.02075656 | 0.02075656 | 0.02075656 | 0.02075656 | 0.02075656 | 0.02075656 | 0.01963864 | 0.01963864 | 0.01963864 | 0.01558835 | 0.01045136 | 0.009347979 | 0.008282986 | 0.008282986 | 0.004640108 | 0.0009341386 | 0 | 0 | 0.01256512 | 0.01558747
1602 | 420.0614 | 0.0008785299 | 20 | 821 | -781 | 0 | 0.002781552 | 0.005580281 | 0.008300191 | 0.009161516 | 0.009161516 | 0.01022651 | 0.01022651 | 0.01022651 | 0.0150552 | 0.02051717 | 0.02051717 | 0.02163509 | 0.02163509 | 0.02163509 | 0.02163509 | 0.02163509 | 0.02163509 | 0.02163509 | 0.02163509 | 0.02163509 | 0.02163509 | 0.02163509 | 0.02163509 | 0.02163509 | 0.02163509 | 0.02163509 | 0.02163509 | 0.02163509 | 0.02163509 | 0.02163509 | 0.02163509 | 0.02163509 | 0.02163509 | 0.02163509 | 0.02163509 | 0.02163509 | 0.02163509 | 0.02163509 | 0.02163509 | 0.02163509 | 0.02163509 | 0.02163509 | 0.02163509 | 0.02163509 | 0.02163509 | 0.02163509 | 0.02163509 | 0.02163509 | 0.02163509 | 0.02163509 | 0.02163509 | 0.02163509 | 0.02051717 | 0.02051717 | 0.02051717 | 0.01646688 | 0.01132989 | 0.01022651 | 0.009161516 | 0.009161516 | 0.005518638 | 0.001812668 | 0 | 0 | 0.01247358 | 0.01696528
1602 | 457.5475 | 0.0009569297 | 30 | 831 | -771 | 0 | 0.002781552 | 0.005580281 | 0.008300191 | 0.01011845 | 0.01011845 | 0.01118344 | 0.01118344 | 0.01118344 | 0.01601213 | 0.0214741 | 0.0214741 | 0.02259202 | 0.02259202 | 0.02259202 | 0.02259202 | 0.02259202 | 0.02259202 | 0.02259202 | 0.02259202 | 0.02259202 | 0.02259202 | 0.02259202 | 0.02259202 | 0.02259202 | 0.02259202 | 0.02259202 | 0.02259202 | 0.02259202 | 0.02259202 | 0.02259202 | 0.02259202 | 0.02259202 | 0.02259202 | 0.02259202 | 0.02259202 | 0.02259202 | 0.02259202 | 0.02259202 | 0.02259202 | 0.02259202 | 0.02259202 | 0.02259202 | 0.02259202 | 0.02259202 | 0.02259202 | 0.02259202 | 0.02259202 | 0.02259202 | 0.02259202 | 0.02259202 | 0.02259202 | 0.02259202 | 0.0214741 | 0.0214741 | 0.0214741 | 0.01742381 | 0.01228682 | 0.01118344 | 0.01011845 | 0.01011845 | 0.006475568 | 0.002769598 | 0.0009569297 | 0 | 0.01247358 | 0.01835224
1602 | 438.5496 | 0.0009171968 | 40 | 841 | -761 | 0 | 0.002781552 | 0.005580281 | 0.008300191 | 0.01103564 | 0.01103564 | 0.01210064 | 0.01210064 | 0.01210064 | 0.01692932 | 0.02239129 | 0.02239129 | 0.02350922 | 0.02350922 | 0.02350922 | 0.02350922 | 0.02350922 | 0.02350922 | 0.02350922 | 0.02350922 | 0.02350922 | 0.02350922 | 0.02350922 | 0.02350922 | 0.02350922 | 0.02350922 | 0.02350922 | 0.02350922 | 0.02350922 | 0.02350922 | 0.02350922 | 0.02350922 | 0.02350922 | 0.02350922 | 0.02350922 | 0.02350922 | 0.02350922 | 0.02350922 | 0.02350922 | 0.02350922 | 0.02350922 | 0.02350922 | 0.02350922 | 0.02350922 | 0.02350922 | 0.02350922 | 0.02350922 | 0.02350922 | 0.02350922 | 0.02350922 | 0.02350922 | 0.02350922 | 0.02350922 | 0.02239129 | 0.02239129 | 0.02239129 | 0.01834101 | 0.01320401 | 0.01210064 | 0.01103564 | 0.01103564 | 0.007392765 | 0.003686795 | 0.001874127 | 0 | 0.01245604 | 0.01973921
1602 | 430.1318 | 0.0008995915 | 30 | 831 | -771 | 0 | 0.002781552 | 0.005580281 | 0.008300191 | 0.01193523 | 0.01193523 | 0.01300023 | 0.01300023 | 0.01300023 | 0.01782892 | 0.02329088 | 0.02329088 | 0.02440881 | 0.02440881 | 0.02440881 | 0.02440881 | 0.02440881 | 0.02440881 | 0.02440881 | 0.02440881 | 0.02440881 | 0.02440881 | 0.02440881 | 0.02440881 | 0.02440881 | 0.02440881 | 0.02440881 | 0.02440881 | 0.02440881 | 0.02440881 | 0.02440881 | 0.02440881 | 0.02440881 | 0.02440881 | 0.02440881 | 0.02440881 | 0.02440881 | 0.02440881 | 0.02440881 | 0.02440881 | 0.02440881 | 0.02440881 | 0.02440881 | 0.02440881 | 0.02440881 | 0.02440881 | 0.02440881 | 0.02440881 | 0.02440881 | 0.02440881 | 0.02440881 | 0.02440881 | 0.02440881 | 0.02329088 | 0.02329088 | 0.02329088 | 0.0192406 | 0.01410361 | 0.01300023 | 0.01193523 | 0.01193523 | 0.008292356 | 0.004586386 | 0.002773718 | 0 | 0.01247358 | 0.01835224
1602 | 445.7038 | 0.0009321593 | 20 | 821 | -781 | 0 | 0.002781552 | 0.005580281 | 0.00923235 | 0.01286739 | 0.01286739 | 0.01393239 | 0.01393239 | 0.01393239 | 0.01876108 | 0.02422304 | 0.02422304 | 0.02534097 | 0.02534097 | 0.02534097 | 0.02534097 | 0.02534097 | 0.02534097 | 0.02534097 | 0.02534097 | 0.02534097 | 0.02534097 | 0.02534097 | 0.02534097 | 0.02534097 | 0.02534097 | 0.02534097 | 0.02534097 | 0.02534097 | 0.02534097 | 0.02534097 | 0.02534097 | 0.02534097 | 0.02534097 | 0.02534097 | 0.02534097 | 0.02534097 | 0.02534097 | 0.02534097 | 0.02534097 | 0.02534097 | 0.02534097 | 0.02534097 | 0.02534097 | 0.02534097 | 0.02534097 | 0.02534097 | 0.02534097 | 0.02534097 | 0.02534097 | 0.02534097 | 0.02534097 | 0.02534097 | 0.02422304 | 0.02422304 | 0.02422304 | 0.02017276 | 0.01503576 | 0.01393239 | 0.01286739 | 0.01286739 | 0.009224516 | 0.005518546 | 0.002773718 | 0 | 0.01247358 | 0.01696528
1602 | 436.4279 | 0.0009127593 | 10 | 811 | -791 | 0 | 0.002781552 | 0.005580281 | 0.01014511 | 0.01378015 | 0.01378015 | 0.01484515 | 0.01484515 | 0.01484515 | 0.01967383 | 0.0251358 | 0.0251358 | 0.02625373 | 0.02625373 | 0.02625373 | 0.02625373 | 0.02625373 | 0.02625373 | 0.02625373 | 0.02625373 | 0.02625373 | 0.02625373 | 0.02625373 | 0.02625373 | 0.02625373 | 0.02625373 | 0.02625373 | 0.02625373 | 0.02625373 | 0.02625373 | 0.02625373 | 0.02625373 | 0.02625373 | 0.02625373 | 0.02625373 | 0.02625373 | 0.02625373 | 0.02625373 | 0.02625373 | 0.02625373 | 0.02625373 | 0.02625373 | 0.02625373 | 0.02625373 | 0.02625373 | 0.02625373 | 0.02625373 | 0.02625373 | 0.02625373 | 0.02625373 | 0.02625373 | 0.02625373 | 0.02625373 | 0.0251358 | 0.0251358 | 0.0251358 | 0.02108552 | 0.01594852 | 0.01484515 | 0.01378015 | 0.01378015 | 0.01013728 | 0.006431305 | 0.002773718 | 0 | 0.01285994 | 0.01558747
1602 | 464.763 | 0.0009720204 | 0 | 801 | -801 | 0 | 0.002781552 | 0.005580281 | 0.01111713 | 0.01475217 | 0.01475217 | 0.01581717 | 0.01581717 | 0.01581717 | 0.02064585 | 0.02610782 | 0.02610782 | 0.02722575 | 0.02722575 | 0.02722575 | 0.02722575 | 0.02722575 | 0.02722575 | 0.02722575 | 0.02722575 | 0.02722575 | 0.02722575 | 0.02722575 | 0.02722575 | 0.02722575 | 0.02722575 | 0.02722575 | 0.02722575 | 0.02722575 | 0.02722575 | 0.02722575 | 0.02722575 | 0.02722575 | 0.02722575 | 0.02722575 | 0.02722575 | 0.02722575 | 0.02722575 | 0.02722575 | 0.02722575 | 0.02722575 | 0.02722575 | 0.02722575 | 0.02722575 | 0.02722575 | 0.02722575 | 0.02722575 | 0.02722575 | 0.02722575 | 0.02722575 | 0.02722575 | 0.02722575 | 0.02722575 | 0.02610782 | 0.02610782 | 0.02610782 | 0.02205754 | 0.01692054 | 0.01581717 | 0.01475217 | 0.01475217 | 0.0111093 | 0.006431305 | 0.002773718 | 0 | 0.01422036 | 0.01422412
1602 | 433.5913 | 0.0009068269 | -10 | 791 | -811 | 0 | 0.002781552 | 0.006487108 | 0.01202396 | 0.015659 | 0.015659 | 0.01672399 | 0.01672399 | 0.01672399 | 0.02155268 | 0.02701465 | 0.02701465 | 0.02813258 | 0.02813258 | 0.02813258 | 0.02813258 | 0.02813258 | 0.02813258 | 0.02813258 | 0.02813258 | 0.02813258 | 0.02813258 | 0.02813258 | 0.02813258 | 0.02813258 | 0.02813258 | 0.02813258 | 0.02813258 | 0.02813258 | 0.02813258 | 0.02813258 | 0.02813258 | 0.02813258 | 0.02813258 | 0.02813258 | 0.02813258 | 0.02813258 | 0.02813258 | 0.02813258 | 0.02813258 | 0.02813258 | 0.02813258 | 0.02813258 | 0.02813258 | 0.02813258 | 0.02813258 | 0.02813258 | 0.02813258 | 0.02813258 | 0.02813258 | 0.02813258 | 0.02813258 | 0.02813258 | 0.02701465 | 0.02701465 | 0.02701465 | 0.02296437 | 0.01782737 | 0.01672399 | 0.015659 | 0.015659 | 0.01201612 | 0.006431305 | 0.002773718 | 0 | 0.01558078 | 0.01286077
1602 | 442.4369 | 0.0009253268 | -20 | 781 | -821 | 0 | 0.002781552 | 0.007412435 | 0.01294928 | 0.01658433 | 0.01658433 | 0.01764932 | 0.01764932 | 0.01764932 | 0.02247801 | 0.02793998 | 0.02793998 | 0.0290579 | 0.0290579 | 0.0290579 | 0.0290579 | 0.0290579 | 0.0290579 | 0.0290579 | 0.0290579 | 0.0290579 | 0.0290579 | 0.0290579 | 0.0290579 | 0.0290579 | 0.0290579 | 0.0290579 | 0.0290579 | 0.0290579 | 0.0290579 | 0.0290579 | 0.0290579 | 0.0290579 | 0.0290579 | 0.0290579 | 0.0290579 | 0.0290579 | 0.0290579 | 0.0290579 | 0.0290579 | 0.0290579 | 0.0290579 | 0.0290579 | 0.0290579 | 0.0290579 | 0.0290579 | 0.0290579 | 0.0290579 | 0.0290579 | 0.0290579 | 0.0290579 | 0.0290579 | 0.0290579 | 0.02793998 | 0.02793998 | 0.02793998 | 0.02388969 | 0.0187527 | 0.01764932 | 0.01658433 | 0.01658433 | 0.01294145 | 0.006431305 | 0.002773718 | 0 | 0.01737679 | 0.01247358
1602 | 432.94 | 0.0009054646 | -30 | 771 | -831 | 0 | 0.003687017 | 0.008317899 | 0.01385475 | 0.01748979 | 0.01748979 | 0.01855478 | 0.01855478 | 0.01855478 | 0.02338347 | 0.02884544 | 0.02884544 | 0.02996337 | 0.02996337 | 0.02996337 | 0.02996337 | 0.02996337 | 0.02996337 | 0.02996337 | 0.02996337 | 0.02996337 | 0.02996337 | 0.02996337 | 0.02996337 | 0.02996337 | 0.02996337 | 0.02996337 | 0.02996337 | 0.02996337 | 0.02996337 | 0.02996337 | 0.02996337 | 0.02996337 | 0.02996337 | 0.02996337 | 0.02996337 | 0.02996337 | 0.02996337 | 0.02996337 | 0.02996337 | 0.02996337 | 0.02996337 | 0.02996337 | 0.02996337 | 0.02996337 | 0.02996337 | 0.02996337 | 0.02996337 | 0.02996337 | 0.02996337 | 0.02996337 | 0.02996337 | 0.02996337 | 0.02884544 | 0.02884544 | 0.02884544 | 0.02479516 | 0.01965816 | 0.01855478 | 0.01748979 | 0.01748979 | 0.01294145 | 0.006431305 | 0.002773718 | 0 | 0.01944896 | 0.01247358
1602 | 431.6922 | 0.0009028551 | -40 | 761 | -841 | 0 | 0.004589872 | 0.009220754 | 0.0147576 | 0.01839265 | 0.01839265 | 0.01945764 | 0.01945764 | 0.01945764 | 0.02428633 | 0.0297483 | 0.0297483 | 0.03086622 | 0.03086622 | 0.03086622 | 0.03086622 | 0.03086622 | 0.03086622 | 0.03086622 | 0.03086622 | 0.03086622 | 0.03086622 | 0.03086622 | 0.03086622 | 0.03086622 | 0.03086622 | 0.03086622 | 0.03086622 | 0.03086622 | 0.03086622 | 0.03086622 | 0.03086622 | 0.03086622 | 0.03086622 | 0.03086622 | 0.03086622 | 0.03086622 | 0.03086622 | 0.03086622 | 0.03086622 | 0.03086622 | 0.03086622 | 0.03086622 | 0.03086622 | 0.03086622 | 0.03086622 | 0.03086622 | 0.03086622 | 0.03086622 | 0.03086622 | 0.03086622 | 0.03086622 | 0.03086622 | 0.0297483 | 0.0297483 | 0.0297483 | 0.02569801 | 0.02056102 | 0.01945764 | 0.01839265 | 0.01839265 | 0.01294145 | 0.006431305 | 0.002773718 | 0 | 0.02152114 | 0.01245604
1602 | 453.6378 | 0.0009487527 | -30 | 771 | -831 | 0 | 0.005538625 | 0.01016951 | 0.01570636 | 0.0193414 | 0.0193414 | 0.02040639 | 0.02040639 | 0.02040639 | 0.02523508 | 0.03069705 | 0.03069705 | 0.03181498 | 0.03181498 | 0.03181498 | 0.03181498 | 0.03181498 | 0.03181498 | 0.03181498 | 0.03181498 | 0.03181498 | 0.03181498 | 0.03181498 | 0.03181498 | 0.03181498 | 0.03181498 | 0.03181498 | 0.03181498 | 0.03181498 | 0.03181498 | 0.03181498 | 0.03181498 | 0.03181498 | 0.03181498 | 0.03181498 | 0.03181498 | 0.03181498 | 0.03181498 | 0.03181498 | 0.03181498 | 0.03181498 | 0.03181498 | 0.03181498 | 0.03181498 | 0.03181498 | 0.03181498 | 0.03181498 | 0.03181498 | 0.03181498 | 0.03181498 | 0.03181498 | 0.03181498 | 0.03181498 | 0.03069705 | 0.03069705 | 0.03069705 | 0.02664677 | 0.02150977 | 0.02040639 | 0.0193414 | 0.0193414 | 0.01294145 | 0.006431305 | 0.002773718 | 0 | 0.01944896 | 0.01247358
1602 | 447.1657 | 0.0009352168 | -20 | 781 | -821 | 0 | 0.005538625 | 0.01110472 | 0.01664157 | 0.02027662 | 0.02027662 | 0.02134161 | 0.02134161 | 0.02134161 | 0.0261703 | 0.03163227 | 0.03163227 | 0.03275019 | 0.03275019 | 0.03275019 | 0.03275019 | 0.03275019 | 0.03275019 | 0.03275019 | 0.03275019 | 0.03275019 | 0.03275019 | 0.03275019 | 0.03275019 | 0.03275019 | 0.03275019 | 0.03275019 | 0.03275019 | 0.03275019 | 0.03275019 | 0.03275019 | 0.03275019 | 0.03275019 | 0.03275019 | 0.03275019 | 0.03275019 | 0.03275019 | 0.03275019 | 0.03275019 | 0.03275019 | 0.03275019 | 0.03275019 | 0.03275019 | 0.03275019 | 0.03275019 | 0.03275019 | 0.03275019 | 0.03275019 | 0.03275019 | 0.03275019 | 0.03275019 | 0.03275019 | 0.03275019 | 0.03163227 | 0.03163227 | 0.03163227 | 0.02758198 | 0.02244499 | 0.02134161 | 0.02027662 | 0.02027662 | 0.01387667 | 0.006431305 | 0.002773718 | 0 | 0.01737679 | 0.01247358
1602 | 432.5156 | 0.0009045771 | -10 | 791 | -811 | 0 | 0.005538625 | 0.0120093 | 0.01754615 | 0.02118119 | 0.02118119 | 0.02224619 | 0.02224619 | 0.02224619 | 0.02707487 | 0.03253684 | 0.03253684 | 0.03365477 | 0.03365477 | 0.03365477 | 0.03365477 | 0.03365477 | 0.03365477 | 0.03365477 | 0.03365477 | 0.03365477 | 0.03365477 | 0.03365477 | 0.03365477 | 0.03365477 | 0.03365477 | 0.03365477 | 0.03365477 | 0.03365477 | 0.03365477 | 0.03365477 | 0.03365477 | 0.03365477 | 0.03365477 | 0.03365477 | 0.03365477 | 0.03365477 | 0.03365477 | 0.03365477 | 0.03365477 | 0.03365477 | 0.03365477 | 0.03365477 | 0.03365477 | 0.03365477 | 0.03365477 | 0.03365477 | 0.03365477 | 0.03365477 | 0.03365477 | 0.03365477 | 0.03365477 | 0.03365477 | 0.03253684 | 0.03253684 | 0.03253684 | 0.02848656 | 0.02334956 | 0.02224619 | 0.02118119 | 0.02118119 | 0.01478124 | 0.006431305 | 0.002773718 | 0 | 0.01558078 | 0.01315381
1602 | 456.695 | 0.0009551466 | 0 | 801 | -801 | 0 | 0.005538625 | 0.0120093 | 0.0185013 | 0.02213634 | 0.02213634 | 0.02320133 | 0.02320133 | 0.02320133 | 0.02803002 | 0.03349199 | 0.03349199 | 0.03460992 | 0.03460992 | 0.03460992 | 0.03460992 | 0.03460992 | 0.03460992 | 0.03460992 | 0.03460992 | 0.03460992 | 0.03460992 | 0.03460992 | 0.03460992 | 0.03460992 | 0.03460992 | 0.03460992 | 0.03460992 | 0.03460992 | 0.03460992 | 0.03460992 | 0.03460992 | 0.03460992 | 0.03460992 | 0.03460992 | 0.03460992 | 0.03460992 | 0.03460992 | 0.03460992 | 0.03460992 | 0.03460992 | 0.03460992 | 0.03460992 | 0.03460992 | 0.03460992 | 0.03460992 | 0.03460992 | 0.03460992 | 0.03460992 | 0.03460992 | 0.03460992 | 0.03460992 | 0.03460992 | 0.03349199 | 0.03349199 | 0.03349199 | 0.02944171 | 0.02430471 | 0.02320133 | 0.02213634 | 0.02213634 | 0.01573639 | 0.006431305 | 0.002773718 | 0 | 0.01422036 | 0.015549
1602 | 435.1303 | 0.0009100455 | 10 | 811 | -791 | 0 | 0.005538625 | 0.0120093 | 0.01941134 | 0.02304639 | 0.02304639 | 0.02411138 | 0.02411138 | 0.02411138 | 0.02894007 | 0.03440204 | 0.03440204 | 0.03551996 | 0.03551996 | 0.03551996 | 0.03551996 | 0.03551996 | 0.03551996 | 0.03551996 | 0.03551996 | 0.03551996 | 0.03551996 | 0.03551996 | 0.03551996 | 0.03551996 | 0.03551996 | 0.03551996 | 0.03551996 | 0.03551996 | 0.03551996 | 0.03551996 | 0.03551996 | 0.03551996 | 0.03551996 | 0.03551996 | 0.03551996 | 0.03551996 | 0.03551996 | 0.03551996 | 0.03551996 | 0.03551996 | 0.03551996 | 0.03551996 | 0.03551996 | 0.03551996 | 0.03551996 | 0.03551996 | 0.03551996 | 0.03551996 | 0.03551996 | 0.03551996 | 0.03551996 | 0.03551996 | 0.03440204 | 0.03440204 | 0.03440204 | 0.03035175 | 0.02521476 | 0.02411138 | 0.02304639 | 0.02304639 | 0.01664644 | 0.007341351 | 0.002773718 | 0 | 0.01285994 | 0.01794419
1602 | 461.3848 | 0.0009649551 | 20 | 821 | -781 | 0 | 0.005538625 | 0.0120093 | 0.0203763 | 0.02401134 | 0.02401134 | 0.02507633 | 0.02507633 | 0.02507633 | 0.02990502 | 0.03536699 | 0.03536699 | 0.03648492 | 0.03648492 | 0.03648492 | 0.03648492 | 0.03648492 | 0.03648492 | 0.03648492 | 0.03648492 | 0.03648492 | 0.03648492 | 0.03648492 | 0.03648492 | 0.03648492 | 0.03648492 | 0.03648492 | 0.03648492 | 0.03648492 | 0.03648492 | 0.03648492 | 0.03648492 | 0.03648492 | 0.03648492 | 0.03648492 | 0.03648492 | 0.03648492 | 0.03648492 | 0.03648492 | 0.03648492 | 0.03648492 | 0.03648492 | 0.03648492 | 0.03648492 | 0.03648492 | 0.03648492 | 0.03648492 | 0.03648492 | 0.03648492 | 0.03648492 | 0.03648492 | 0.03648492 | 0.03648492 | 0.03536699 | 0.03536699 | 0.03536699 | 0.03131671 | 0.02617971 | 0.02507633 | 0.02401134 | 0.02401134 | 0.01761139 | 0.008306306 | 0.002773718 | 0 | 0.01247358 | 0.02100478
1602 | 447.174 | 0.0009352341 | 30 | 831 | -771 | 0 | 0.005538625 | 0.0120093 | 0.0203763 | 0.02494657 | 0.02494657 | 0.02601157 | 0.02601157 | 0.02601157 | 0.03084026 | 0.03630222 | 0.03630222 | 0.03742015 | 0.03742015 | 0.03742015 | 0.03742015 | 0.03742015 | 0.03742015 | 0.03742015 | 0.03742015 | 0.03742015 | 0.03742015 | 0.03742015 | 0.03742015 | 0.03742015 | 0.03742015 | 0.03742015 | 0.03742015 | 0.03742015 | 0.03742015 | 0.03742015 | 0.03742015 | 0.03742015 | 0.03742015 | 0.03742015 | 0.03742015 | 0.03742015 | 0.03742015 | 0.03742015 | 0.03742015 | 0.03742015 | 0.03742015 | 0.03742015 | 0.03742015 | 0.03742015 | 0.03742015 | 0.03742015 | 0.03742015 | 0.03742015 | 0.03742015 | 0.03742015 | 0.03742015 | 0.03742015 | 0.03630222 | 0.03630222 | 0.03630222 | 0.03225194 | 0.02711495 | 0.02601157 | 0.02494657 | 0.02494657 | 0.01854662 | 0.00924154 | 0.003708952 | 0 | 0.01247358 | 0.02448722
1602 | 459.0729 | 0.00096012 | 40 | 841 | -761 | 0 | 0.005538625 | 0.0120093 | 0.0203763 | 0.02590669 | 0.02590669 | 0.02697169 | 0.02697169 | 0.02697169 | 0.03180038 | 0.03726234 | 0.03726234 | 0.03838027 | 0.03838027 | 0.03838027 | 0.03838027 | 0.03838027 | 0.03838027 | 0.03838027 | 0.03838027 | 0.03838027 | 0.03838027 | 0.03838027 | 0.03838027 | 0.03838027 | 0.03838027 | 0.03838027 | 0.03838027 | 0.03838027 | 0.03838027 | 0.03838027 | 0.03838027 | 0.03838027 | 0.03838027 | 0.03838027 | 0.03838027 | 0.03838027 | 0.03838027 | 0.03838027 | 0.03838027 | 0.03838027 | 0.03838027 | 0.03838027 | 0.03838027 | 0.03838027 | 0.03838027 | 0.03838027 | 0.03838027 | 0.03838027 | 0.03838027 | 0.03838027 | 0.03838027 | 0.03838027 | 0.03726234 | 0.03726234 | 0.03726234 | 0.03321206 | 0.02807507 | 0.02697169 | 0.02590669 | 0.02590669 | 0.01950674 | 0.01020166 | 0.004669072 | 0 | 0.01245604 | 0.02796966
1602 | 464.4248 | 0.0009713129 | 30 | 831 | -771 | 0 | 0.005538625 | 0.0120093 | 0.0203763 | 0.02687801 | 0.02687801 | 0.027943 | 0.027943 | 0.027943 | 0.03277169 | 0.03823366 | 0.03823366 | 0.03935158 | 0.03935158 | 0.03935158 | 0.03935158 | 0.03935158 | 0.03935158 | 0.03935158 | 0.03935158 | 0.03935158 | 0.03935158 | 0.03935158 | 0.03935158 | 0.03935158 | 0.03935158 | 0.03935158 | 0.03935158 | 0.03935158 | 0.03935158 | 0.03935158 | 0.03935158 | 0.03935158 | 0.03935158 | 0.03935158 | 0.03935158 | 0.03935158 | 0.03935158 | 0.03935158 | 0.03935158 | 0.03935158 | 0.03935158 | 0.03935158 | 0.03935158 | 0.03935158 | 0.03935158 | 0.03935158 | 0.03935158 | 0.03935158 | 0.03935158 | 0.03935158 | 0.03935158 | 0.03935158 | 0.03823366 | 0.03823366 | 0.03823366 | 0.03418337 | 0.02904638 | 0.027943 | 0.02687801 | 0.02687801 | 0.02047806 | 0.01117297 | 0.005640385 | 0 | 0.01247358 | 0.02448722
1602 | 460.8043 | 0.000963741 | 20 | 821 | -781 | 0 | 0.005538625 | 0.0120093 | 0.02134004 | 0.02784175 | 0.02784175 | 0.02890674 | 0.02890674 | 0.02890674 | 0.03373543 | 0.0391974 | 0.0391974 | 0.04031532 | 0.04031532 | 0.04031532 | 0.04031532 | 0.04031532 | 0.04031532 | 0.04031532 | 0.04031532 | 0.04031532 | 0.04031532 | 0.04031532 | 0.04031532 | 0.04031532 | 0.04031532 | 0.04031532 | 0.04031532 | 0.04031532 | 0.04031532 | 0.04031532 | 0.04031532 | 0.04031532 | 0.04031532 | 0.04031532 | 0.04031532 | 0.04031532 | 0.04031532 | 0.04031532 | 0.04031532 | 0.04031532 | 0.04031532 | 0.04031532 | 0.04031532 | 0.04031532 | 0.04031532 | 0.04031532 | 0.04031532 | 0.04031532 | 0.04031532 | 0.04031532 | 0.04031532 | 0.04031532 | 0.0391974 | 0.0391974 | 0.0391974 | 0.03514711 | 0.03001012 | 0.02890674 | 0.02784175 | 0.02784175 | 0.0214418 | 0.01213671 | 0.005640385 | 0 | 0.01247358 | 0.02100478
1602 | 444.384 | 0.0009293991 | 10 | 811 | -791 | 0 | 0.005538625 | 0.0120093 | 0.02226944 | 0.02877115 | 0.02877115 | 0.02983614 | 0.02983614 | 0.02983614 | 0.03466483 | 0.0401268 | 0.0401268 | 0.04124472 | 0.04124472 | 0.04124472 | 0.04124472 | 0.04124472 | 0.04124472 | 0.04124472 | 0.04124472 | 0.04124472 | 0.04124472 | 0.04124472 | 0.04124472 | 0.04124472 | 0.04124472 | 0.04124472 | 0.04124472 | 0.04124472 | 0.04124472 | 0.04124472 | 0.04124472 | 0.04124472 | 0.04124472 | 0.04124472 | 0.04124472 | 0.04124472 | 0.04124472 | 0.04124472 | 0.04124472 | 0.04124472 | 0.04124472 | 0.04124472 | 0.04124472 | 0.04124472 | 0.04124472 | 0.04124472 | 0.04124472 | 0.04124472 | 0.04124472 | 0.04124472 | 0.04124472 | 0.04124472 | 0.0401268 | 0.0401268 | 0.0401268 | 0.03607651 | 0.03093952 | 0.02983614 | 0.02877115 | 0.02877115 | 0.0223712 | 0.01306611 | 0.005640385 | 0 | 0.01316463 | 0.01794419
1602 | 465.2244 | 0.0009729852 | 0 | 801 | -801 | 0 | 0.005538625 | 0.0120093 | 0.02324242 | 0.02974413 | 0.02974413 | 0.03080913 | 0.03080913 | 0.03080913 | 0.03563781 | 0.04109978 | 0.04109978 | 0.04221771 | 0.04221771 | 0.04221771 | 0.04221771 | 0.04221771 | 0.04221771 | 0.04221771 | 0.04221771 | 0.04221771 | 0.04221771 | 0.04221771 | 0.04221771 | 0.04221771 | 0.04221771 | 0.04221771 | 0.04221771 | 0.04221771 | 0.04221771 | 0.04221771 | 0.04221771 | 0.04221771 | 0.04221771 | 0.04221771 | 0.04221771 | 0.04221771 | 0.04221771 | 0.04221771 | 0.04221771 | 0.04221771 | 0.04221771 | 0.04221771 | 0.04221771 | 0.04221771 | 0.04221771 | 0.04221771 | 0.04221771 | 0.04221771 | 0.04221771 | 0.04221771 | 0.04221771 | 0.04221771 | 0.04109978 | 0.04109978 | 0.04109978 | 0.0370495 | 0.0319125 | 0.03080913 | 0.02974413 | 0.02974413 | 0.02334418 | 0.01306611 | 0.005640385 | 0 | 0.0155979 | 0.015549
1602 | 466.3364 | 0.0009753111 | -10 | 791 | -811 | 0 | 0.005538625 | 0.01298461 | 0.02421773 | 0.03071944 | 0.03071944 | 0.03178444 | 0.03178444 | 0.03178444 | 0.03661313 | 0.04207509 | 0.04207509 | 0.04319302 | 0.04319302 | 0.04319302 | 0.04319302 | 0.04319302 | 0.04319302 | 0.04319302 | 0.04319302 | 0.04319302 | 0.04319302 | 0.04319302 | 0.04319302 | 0.04319302 | 0.04319302 | 0.04319302 | 0.04319302 | 0.04319302 | 0.04319302 | 0.04319302 | 0.04319302 | 0.04319302 | 0.04319302 | 0.04319302 | 0.04319302 | 0.04319302 | 0.04319302 | 0.04319302 | 0.04319302 | 0.04319302 | 0.04319302 | 0.04319302 | 0.04319302 | 0.04319302 | 0.04319302 | 0.04319302 | 0.04319302 | 0.04319302 | 0.04319302 | 0.04319302 | 0.04319302 | 0.04319302 | 0.04207509 | 0.04207509 | 0.04207509 | 0.03802481 | 0.03288781 | 0.03178444 | 0.03071944 | 0.03071944 | 0.02431949 | 0.01306611 | 0.005640385 | 0 | 0.01803118 | 0.01315381
1602 | 447.0968 | 0.0009350726 | -20 | 781 | -821 | 0 | 0.005538625 | 0.01391968 | 0.02515281 | 0.03165452 | 0.03165452 | 0.03271951 | 0.03271951 | 0.03271951 | 0.0375482 | 0.04301017 | 0.04301017 | 0.04412809 | 0.04412809 | 0.04412809 | 0.04412809 | 0.04412809 | 0.04412809 | 0.04412809 | 0.04412809 | 0.04412809 | 0.04412809 | 0.04412809 | 0.04412809 | 0.04412809 | 0.04412809 | 0.04412809 | 0.04412809 | 0.04412809 | 0.04412809 | 0.04412809 | 0.04412809 | 0.04412809 | 0.04412809 | 0.04412809 | 0.04412809 | 0.04412809 | 0.04412809 | 0.04412809 | 0.04412809 | 0.04412809 | 0.04412809 | 0.04412809 | 0.04412809 | 0.04412809 | 0.04412809 | 0.04412809 | 0.04412809 | 0.04412809 | 0.04412809 | 0.04412809 | 0.04412809 | 0.04412809 | 0.04301017 | 0.04301017 | 0.04301017 | 0.03895988 | 0.03382289 | 0.03271951 | 0.03165452 | 0.03165452 | 0.02525457 | 0.01306611 | 0.005640385 | 0 | 0.02154814 | 0.01247358
1592 | 368.8297 | 0.0007713824 | -30 | 766 | -826 | 0 | 0.005538625 | 0.01469107 | 0.02592419 | 0.0324259 | 0.0324259 | 0.03349089 | 0.03349089 | 0.03349089 | 0.03831958 | 0.04378155 | 0.04378155 | 0.04489948 | 0.04489948 | 0.04489948 | 0.04489948 | 0.04489948 | 0.04489948 | 0.04489948 | 0.04489948 | 0.04489948 | 0.04489948 | 0.04489948 | 0.04489948 | 0.04489948 | 0.04489948 | 0.04489948 | 0.04489948 | 0.04489948 | 0.04489948 | 0.04489948 | 0.04489948 | 0.04489948 | 0.04489948 | 0.04489948 | 0.04489948 | 0.04489948 | 0.04489948 | 0.04489948 | 0.04489948 | 0.04489948 | 0.04489948 | 0.04489948 | 0.04489948 | 0.04489948 | 0.04489948 | 0.04489948 | 0.04489948 | 0.04489948 | 0.04489948 | 0.04489948 | 0.04489948 | 0.04489948 | 0.04378155 | 0.04378155 | 0.04378155 | 0.03973126 | 0.03459427 | 0.03349089 | 0.0324259 | 0.0324259 | 0.02525457 | 0.01306611 | 0.005640385 | 0 | 0.02365015 | 0.01247358
1592 | 372.485 | 0.0007790272 | -40 | 756 | -836 | 0 | 0.006317652 | 0.01547009 | 0.02670322 | 0.03320493 | 0.03320493 | 0.03426992 | 0.03426992 | 0.03426992 | 0.03909861 | 0.04456058 | 0.04456058 | 0.0456785 | 0.0456785 | 0.0456785 | 0.0456785 | 0.0456785 | 0.0456785 | 0.0456785 | 0.0456785 | 0.0456785 | 0.0456785 | 0.0456785 | 0.0456785 | 0.0456785 | 0.0456785 | 0.0456785 | 0.0456785 | 0.0456785 | 0.0456785 | 0.0456785 | 0.0456785 | 0.0456785 | 0.0456785 | 0.0456785 | 0.0456785 | 0.0456785 | 0.0456785 | 0.0456785 | 0.0456785 | 0.0456785 | 0.0456785 | 0.0456785 | 0.0456785 | 0.0456785 | 0.0456785 | 0.0456785 | 0.0456785 | 0.0456785 | 0.0456785 | 0.0456785 | 0.0456785 | 0.0456785 | 0.04456058 | 0.04456058 | 0.04456058 | 0.04051029 | 0.0353733 | 0.03426992 | 0.03320493 | 0.03320493 | 0.02525457 | 0.01306611 | 0.005640385 | 0 | 0.02785416 | 0.01225675
1592 | 387.2597 | 0.0008099275 | -30 | 766 | -826 | 0 | 0.006317652 | 0.01628002 | 0.02751314 | 0.03401485 | 0.03401485 | 0.03507985 | 0.03507985 | 0.03507985 | 0.03990853 | 0.0453705 | 0.0453705 | 0.04648843 | 0.04648843 | 0.04648843 | 0.04648843 | 0.04648843 | 0.04648843 | 0.04648843 | 0.04648843 | 0.04648843 | 0.04648843 | 0.04648843 | 0.04648843 | 0.04648843 | 0.04648843 | 0.04648843 | 0.04648843 | 0.04648843 | 0.04648843 | 0.04648843 | 0.04648843 | 0.04648843 | 0.04648843 | 0.04648843 | 0.04648843 | 0.04648843 | 0.04648843 | 0.04648843 | 0.04648843 | 0.04648843 | 0.04648843 | 0.04648843 | 0.04648843 | 0.04648843 | 0.04648843 | 0.04648843 | 0.04648843 | 0.04648843 | 0.04648843 | 0.04648843 | 0.04648843 | 0.04648843 | 0.0453705 | 0.0453705 | 0.0453705 | 0.04132022 | 0.03618322 | 0.03507985 | 0.03401485 | 0.03401485 | 0.02525457 | 0.01306611 | 0.005640385 | 0 | 0.02365015 | 0.01247358
1592 | 379.5959 | 0.000793899 | -20 | 776 | -816 | 0 | 0.006317652 | 0.01707392 | 0.02830704 | 0.03480875 | 0.03480875 | 0.03587374 | 0.03587374 | 0.03587374 | 0.04070243 | 0.0461644 | 0.0461644 | 0.04728233 | 0.04728233 | 0.04728233 | 0.04728233 | 0.04728233 | 0.04728233 | 0.04728233 | 0.04728233 | 0.04728233 | 0.04728233 | 0.04728233 | 0.04728233 | 0.04728233 | 0.04728233 | 0.04728233 | 0.04728233 | 0.04728233 | 0.04728233 | 0.04728233 | 0.04728233 | 0.04728233 | 0.04728233 | 0.04728233 | 0.04728233 | 0.04728233 | 0.04728233 | 0.04728233 | 0.04728233 | 0.04728233 | 0.04728233 | 0.04728233 | 0.04728233 | 0.04728233 | 0.04728233 | 0.04728233 | 0.04728233 | 0.04728233 | 0.04728233 | 0.04728233 | 0.04728233 | 0.04728233 | 0.0461644 | 0.0461644 | 0.0461644 | 0.04211412 | 0.03697712 | 0.03587374 | 0.03480875 | 0.03480875 | 0.02604847 | 0.01306611 | 0.005640385 | 0 | 0.01944614 | 0.01247358
1592 | 380.1618 | 0.0007950826 | -10 | 786 | -806 | 0 | 0.006317652 | 0.017869 | 0.02910212 | 0.03560384 | 0.03560384 | 0.03666883 | 0.03666883 | 0.03666883 | 0.04149752 | 0.04695948 | 0.04695948 | 0.04807741 | 0.04807741 | 0.04807741 | 0.04807741 | 0.04807741 | 0.04807741 | 0.04807741 | 0.04807741 | 0.04807741 | 0.04807741 | 0.04807741 | 0.04807741 | 0.04807741 | 0.04807741 | 0.04807741 | 0.04807741 | 0.04807741 | 0.04807741 | 0.04807741 | 0.04807741 | 0.04807741 | 0.04807741 | 0.04807741 | 0.04807741 | 0.04807741 | 0.04807741 | 0.04807741 | 0.04807741 | 0.04807741 | 0.04807741 | 0.04807741 | 0.04807741 | 0.04807741 | 0.04807741 | 0.04807741 | 0.04807741 | 0.04807741 | 0.04807741 | 0.04807741 | 0.04807741 | 0.04807741 | 0.04695948 | 0.04695948 | 0.04695948 | 0.0429092 | 0.03777221 | 0.03666883 | 0.03560384 | 0.03560384 | 0.02684355 | 0.01306611 | 0.005640385 | 0 | 0.01681454 | 0.01247358
1592 | 373.8115 | 0.0007818015 | 0 | 796 | -796 | 0 | 0.006317652 | 0.017869 | 0.02988393 | 0.03638564 | 0.03638564 | 0.03745063 | 0.03745063 | 0.03745063 | 0.04227932 | 0.04774129 | 0.04774129 | 0.04885921 | 0.04885921 | 0.04885921 | 0.04885921 | 0.04885921 | 0.04885921 | 0.04885921 | 0.04885921 | 0.04885921 | 0.04885921 | 0.04885921 | 0.04885921 | 0.04885921 | 0.04885921 | 0.04885921 | 0.04885921 | 0.04885921 | 0.04885921 | 0.04885921 | 0.04885921 | 0.04885921 | 0.04885921 | 0.04885921 | 0.04885921 | 0.04885921 | 0.04885921 | 0.04885921 | 0.04885921 | 0.04885921 | 0.04885921 | 0.04885921 | 0.04885921 | 0.04885921 | 0.04885921 | 0.04885921 | 0.04885921 | 0.04885921 | 0.04885921 | 0.04885921 | 0.04885921 | 0.04885921 | 0.04774129 | 0.04774129 | 0.04774129 | 0.043691 | 0.03855401 | 0.03745063 | 0.03638564 | 0.03638564 | 0.02762535 | 0.01306611 | 0.005640385 | 0 | 0.01438126 | 0.01504396
1589 | 263.0159 | 0.0005500799 | 10 | 804.5 | -784.5 | 0 | 0.006317652 | 0.017869 | 0.03043401 | 0.03693572 | 0.03693572 | 0.03800071 | 0.03800071 | 0.03800071 | 0.0428294 | 0.04829137 | 0.04829137 | 0.04940929 | 0.04940929 | 0.04940929 | 0.04940929 | 0.04940929 | 0.04940929 | 0.04940929 | 0.04940929 | 0.04940929 | 0.04940929 | 0.04940929 | 0.04940929 | 0.04940929 | 0.04940929 | 0.04940929 | 0.04940929 | 0.04940929 | 0.04940929 | 0.04940929 | 0.04940929 | 0.04940929 | 0.04940929 | 0.04940929 | 0.04940929 | 0.04940929 | 0.04940929 | 0.04940929 | 0.04940929 | 0.04940929 | 0.04940929 | 0.04940929 | 0.04940929 | 0.04940929 | 0.04940929 | 0.04940929 | 0.04940929 | 0.04940929 | 0.04940929 | 0.04940929 | 0.04940929 | 0.04940929 | 0.04829137 | 0.04829137 | 0.04829137 | 0.04424108 | 0.03910409 | 0.03800071 | 0.03693572 | 0.03693572 | 0.02817543 | 0.01361619 | 0.005640385 | 0 | 0.01247358 | 0.01783073
1589 | 270.3834 | 0.0005654886 | 20 | 814.5 | -774.5 | 0 | 0.006317652 | 0.017869 | 0.03043401 | 0.03750121 | 0.03750121 | 0.0385662 | 0.0385662 | 0.0385662 | 0.04339489 | 0.04885685 | 0.04885685 | 0.04997478 | 0.04997478 | 0.04997478 | 0.04997478 | 0.04997478 | 0.04997478 | 0.04997478 | 0.04997478 | 0.04997478 | 0.04997478 | 0.04997478 | 0.04997478 | 0.04997478 | 0.04997478 | 0.04997478 | 0.04997478 | 0.04997478 | 0.04997478 | 0.04997478 | 0.04997478 | 0.04997478 | 0.04997478 | 0.04997478 | 0.04997478 | 0.04997478 | 0.04997478 | 0.04997478 | 0.04997478 | 0.04997478 | 0.04997478 | 0.04997478 | 0.04997478 | 0.04997478 | 0.04997478 | 0.04997478 | 0.04997478 | 0.04997478 | 0.04997478 | 0.04997478 | 0.04997478 | 0.04997478 | 0.04885685 | 0.04885685 | 0.04885685 | 0.04480657 | 0.03966958 | 0.0385662 | 0.03750121 | 0.03750121 | 0.02874092 | 0.01418168 | 0.005640385 | 0 | 0.01247358 | 0.02110928
1589 | 276.531 | 0.0005783459 | 30 | 824.5 | -764.5 | 0 | 0.006317652 | 0.017869 | 0.03043401 | 0.03807955 | 0.03807955 | 0.03914454 | 0.03914454 | 0.03914454 | 0.04397323 | 0.0494352 | 0.0494352 | 0.05055313 | 0.05055313 | 0.05055313 | 0.05055313 | 0.05055313 | 0.05055313 | 0.05055313 | 0.05055313 | 0.05055313 | 0.05055313 | 0.05055313 | 0.05055313 | 0.05055313 | 0.05055313 | 0.05055313 | 0.05055313 | 0.05055313 | 0.05055313 | 0.05055313 | 0.05055313 | 0.05055313 | 0.05055313 | 0.05055313 | 0.05055313 | 0.05055313 | 0.05055313 | 0.05055313 | 0.05055313 | 0.05055313 | 0.05055313 | 0.05055313 | 0.05055313 | 0.05055313 | 0.05055313 | 0.05055313 | 0.05055313 | 0.05055313 | 0.05055313 | 0.05055313 | 0.05055313 | 0.05055313 | 0.0494352 | 0.0494352 | 0.0494352 | 0.04538492 | 0.04024792 | 0.03914454 | 0.03807955 | 0.03807955 | 0.02931926 | 0.01476003 | 0.005640385 | 0 | 0.01247358 | 0.02647562
1589 | 276.4971 | 0.0005782749 | 40 | 834.5 | -754.5 | 0 | 0.006317652 | 0.017869 | 0.03043401 | 0.03865783 | 0.03865783 | 0.03972282 | 0.03972282 | 0.03972282 | 0.04455151 | 0.05001348 | 0.05001348 | 0.0511314 | 0.0511314 | 0.0511314 | 0.0511314 | 0.0511314 | 0.0511314 | 0.0511314 | 0.0511314 | 0.0511314 | 0.0511314 | 0.0511314 | 0.0511314 | 0.0511314 | 0.0511314 | 0.0511314 | 0.0511314 | 0.0511314 | 0.0511314 | 0.0511314 | 0.0511314 | 0.0511314 | 0.0511314 | 0.0511314 | 0.0511314 | 0.0511314 | 0.0511314 | 0.0511314 | 0.0511314 | 0.0511314 | 0.0511314 | 0.0511314 | 0.0511314 | 0.0511314 | 0.0511314 | 0.0511314 | 0.0511314 | 0.0511314 | 0.0511314 | 0.0511314 | 0.0511314 | 0.0511314 | 0.05001348 | 0.05001348 | 0.05001348 | 0.04596319 | 0.0408262 | 0.03972282 | 0.03865783 | 0.03865783 | 0.02989754 | 0.0153383 | 0.00621866 | 0 | 0.01219697 | 0.03192444
1589 | 275.189 | 0.0005755392 | 30 | 824.5 | -764.5 | 0 | 0.006317652 | 0.017869 | 0.03043401 | 0.03923337 | 0.03923337 | 0.04029836 | 0.04029836 | 0.04029836 | 0.04512705 | 0.05058901 | 0.05058901 | 0.05170694 | 0.05170694 | 0.05170694 | 0.05170694 | 0.05170694 | 0.05170694 | 0.05170694 | 0.05170694 | 0.05170694 | 0.05170694 | 0.05170694 | 0.05170694 | 0.05170694 | 0.05170694 | 0.05170694 | 0.05170694 | 0.05170694 | 0.05170694 | 0.05170694 | 0.05170694 | 0.05170694 | 0.05170694 | 0.05170694 | 0.05170694 | 0.05170694 | 0.05170694 | 0.05170694 | 0.05170694 | 0.05170694 | 0.05170694 | 0.05170694 | 0.05170694 | 0.05170694 | 0.05170694 | 0.05170694 | 0.05170694 | 0.05170694 | 0.05170694 | 0.05170694 | 0.05170694 | 0.05170694 | 0.05058901 | 0.05058901 | 0.05058901 | 0.04653873 | 0.04140174 | 0.04029836 | 0.03923337 | 0.03923337 | 0.03047308 | 0.01591384 | 0.00621866 | 0 | 0.01247358 | 0.02647562
1589 | 276.3334 | 0.0005779327 | 20 | 814.5 | -774.5 | 0 | 0.006317652 | 0.017869 | 0.03043401 | 0.0398113 | 0.0398113 | 0.04087629 | 0.04087629 | 0.04087629 | 0.04570498 | 0.05116695 | 0.05116695 | 0.05228487 | 0.05228487 | 0.05228487 | 0.05228487 | 0.05228487 | 0.05228487 | 0.05228487 | 0.05228487 | 0.05228487 | 0.05228487 | 0.05228487 | 0.05228487 | 0.05228487 | 0.05228487 | 0.05228487 | 0.05228487 | 0.05228487 | 0.05228487 | 0.05228487 | 0.05228487 | 0.05228487 | 0.05228487 | 0.05228487 | 0.05228487 | 0.05228487 | 0.05228487 | 0.05228487 | 0.05228487 | 0.05228487 | 0.05228487 | 0.05228487 | 0.05228487 | 0.05228487 | 0.05228487 | 0.05228487 | 0.05228487 | 0.05228487 | 0.05228487 | 0.05228487 | 0.05228487 | 0.05228487 | 0.05116695 | 0.05116695 | 0.05116695 | 0.04711666 | 0.04197967 | 0.04087629 | 0.0398113 | 0.0398113 | 0.03105101 | 0.01649177 | 0.00621866 | 0 | 0.01247358 | 0.02110928
1589 | 271.1853 | 0.0005671657 | 10 | 804.5 | -784.5 | 0 | 0.006317652 | 0.017869 | 0.03100117 | 0.04037846 | 0.04037846 | 0.04144346 | 0.04144346 | 0.04144346 | 0.04627214 | 0.05173411 | 0.05173411 | 0.05285204 | 0.05285204 | 0.05285204 | 0.05285204 | 0.05285204 | 0.05285204 | 0.05285204 | 0.05285204 | 0.05285204 | 0.05285204 | 0.05285204 | 0.05285204 | 0.05285204 | 0.05285204 | 0.05285204 | 0.05285204 | 0.05285204 | 0.05285204 | 0.05285204 | 0.05285204 | 0.05285204 | 0.05285204 | 0.05285204 | 0.05285204 | 0.05285204 | 0.05285204 | 0.05285204 | 0.05285204 | 0.05285204 | 0.05285204 | 0.05285204 | 0.05285204 | 0.05285204 | 0.05285204 | 0.05285204 | 0.05285204 | 0.05285204 | 0.05285204 | 0.05285204 | 0.05285204 | 0.05285204 | 0.05173411 | 0.05173411 | 0.05173411 | 0.04768383 | 0.04254683 | 0.04144346 | 0.04037846 | 0.04037846 | 0.03161818 | 0.01705894 | 0.00621866 | 0 | 0.01247358 | 0.01783073
1589 | 274.9261 | 0.0005749893 | 0 | 794.5 | -794.5 | 0 | 0.006317652 | 0.017869 | 0.03157616 | 0.04095345 | 0.04095345 | 0.04201845 | 0.04201845 | 0.04201845 | 0.04684713 | 0.0523091 | 0.0523091 | 0.05342703 | 0.05342703 | 0.05342703 | 0.05342703 | 0.05342703 | 0.05342703 | 0.05342703 | 0.05342703 | 0.05342703 | 0.05342703 | 0.05342703 | 0.05342703 | 0.05342703 | 0.05342703 | 0.05342703 | 0.05342703 | 0.05342703 | 0.05342703 | 0.05342703 | 0.05342703 | 0.05342703 | 0.05342703 | 0.05342703 | 0.05342703 | 0.05342703 | 0.05342703 | 0.05342703 | 0.05342703 | 0.05342703 | 0.05342703 | 0.05342703 | 0.05342703 | 0.05342703 | 0.05342703 | 0.05342703 | 0.05342703 | 0.05342703 | 0.05342703 | 0.05342703 | 0.05342703 | 0.05342703 | 0.0523091 | 0.0523091 | 0.0523091 | 0.04825882 | 0.04312182 | 0.04201845 | 0.04095345 | 0.04095345 | 0.03219317 | 0.01705894 | 0.00621866 | 0 | 0.01469858 | 0.01455218
1589 | 275.2704 | 0.0005757095 | -10 | 784.5 | -804.5 | 0 | 0.006317652 | 0.01844471 | 0.03215187 | 0.04152916 | 0.04152916 | 0.04259415 | 0.04259415 | 0.04259415 | 0.04742284 | 0.05288481 | 0.05288481 | 0.05400274 | 0.05400274 | 0.05400274 | 0.05400274 | 0.05400274 | 0.05400274 | 0.05400274 | 0.05400274 | 0.05400274 | 0.05400274 | 0.05400274 | 0.05400274 | 0.05400274 | 0.05400274 | 0.05400274 | 0.05400274 | 0.05400274 | 0.05400274 | 0.05400274 | 0.05400274 | 0.05400274 | 0.05400274 | 0.05400274 | 0.05400274 | 0.05400274 | 0.05400274 | 0.05400274 | 0.05400274 | 0.05400274 | 0.05400274 | 0.05400274 | 0.05400274 | 0.05400274 | 0.05400274 | 0.05400274 | 0.05400274 | 0.05400274 | 0.05400274 | 0.05400274 | 0.05400274 | 0.05400274 | 0.05288481 | 0.05288481 | 0.05288481 | 0.04883453 | 0.04369753 | 0.04259415 | 0.04152916 | 0.04152916 | 0.03276887 | 0.01705894 | 0.00621866 | 0 | 0.01820804 | 0.01247358
1589 | 277.7855 | 0.0005809695 | -20 | 774.5 | -814.5 | 0 | 0.006317652 | 0.01902568 | 0.03273284 | 0.04211013 | 0.04211013 | 0.04317512 | 0.04317512 | 0.04317512 | 0.04800381 | 0.05346578 | 0.05346578 | 0.05458371 | 0.05458371 | 0.05458371 | 0.05458371 | 0.05458371 | 0.05458371 | 0.05458371 | 0.05458371 | 0.05458371 | 0.05458371 | 0.05458371 | 0.05458371 | 0.05458371 | 0.05458371 | 0.05458371 | 0.05458371 | 0.05458371 | 0.05458371 | 0.05458371 | 0.05458371 | 0.05458371 | 0.05458371 | 0.05458371 | 0.05458371 | 0.05458371 | 0.05458371 | 0.05458371 | 0.05458371 | 0.05458371 | 0.05458371 | 0.05458371 | 0.05458371 | 0.05458371 | 0.05458371 | 0.05458371 | 0.05458371 | 0.05458371 | 0.05458371 | 0.05458371 | 0.05458371 | 0.05458371 | 0.05346578 | 0.05346578 | 0.05346578 | 0.0494155 | 0.0442785 | 0.04317512 | 0.04211013 | 0.04211013 | 0.03276887 | 0.01705894 | 0.00621866 | 0 | 0.02171751 | 0.01247358
1589 | 274.183 | 0.0005734352 | -30 | 764.5 | -824.5 | 0 | 0.006317652 | 0.01959912 | 0.03330627 | 0.04268357 | 0.04268357 | 0.04374856 | 0.04374856 | 0.04374856 | 0.04857725 | 0.05403922 | 0.05403922 | 0.05515714 | 0.05515714 | 0.05515714 | 0.05515714 | 0.05515714 | 0.05515714 | 0.05515714 | 0.05515714 | 0.05515714 | 0.05515714 | 0.05515714 | 0.05515714 | 0.05515714 | 0.05515714 | 0.05515714 | 0.05515714 | 0.05515714 | 0.05515714 | 0.05515714 | 0.05515714 | 0.05515714 | 0.05515714 | 0.05515714 | 0.05515714 | 0.05515714 | 0.05515714 | 0.05515714 | 0.05515714 | 0.05515714 | 0.05515714 | 0.05515714 | 0.05515714 | 0.05515714 | 0.05515714 | 0.05515714 | 0.05515714 | 0.05515714 | 0.05515714 | 0.05515714 | 0.05515714 | 0.05515714 | 0.05403922 | 0.05403922 | 0.05403922 | 0.04998893 | 0.04485194 | 0.04374856 | 0.04268357 | 0.04268357 | 0.03276887 | 0.01705894 | 0.00621866 | 0 | 0.02678586 | 0.01247358
1589 | 279.7908 | 0.0005851634 | -40 | 754.5 | -834.5 | 0 | 0.006902815 | 0.02018428 | 0.03389144 | 0.04326873 | 0.04326873 | 0.04433372 | 0.04433372 | 0.04433372 | 0.04916241 | 0.05462438 | 0.05462438 | 0.05574231 | 0.05574231 | 0.05574231 | 0.05574231 | 0.05574231 | 0.05574231 | 0.05574231 | 0.05574231 | 0.05574231 | 0.05574231 | 0.05574231 | 0.05574231 | 0.05574231 | 0.05574231 | 0.05574231 | 0.05574231 | 0.05574231 | 0.05574231 | 0.05574231 | 0.05574231 | 0.05574231 | 0.05574231 | 0.05574231 | 0.05574231 | 0.05574231 | 0.05574231 | 0.05574231 | 0.05574231 | 0.05574231 | 0.05574231 | 0.05574231 | 0.05574231 | 0.05574231 | 0.05574231 | 0.05574231 | 0.05574231 | 0.05574231 | 0.05574231 | 0.05574231 | 0.05574231 | 0.05574231 | 0.05462438 | 0.05462438 | 0.05462438 | 0.0505741 | 0.0454371 | 0.04433372 | 0.04326873 | 0.04326873 | 0.03276887 | 0.01705894 | 0.00621866 | 0 | 0.03191578 | 0.01219697
1589 | 275.4759 | 0.0005761391 | -30 | 764.5 | -824.5 | 0 | 0.006902815 | 0.02076042 | 0.03446758 | 0.04384487 | 0.04384487 | 0.04490986 | 0.04490986 | 0.04490986 | 0.04973855 | 0.05520052 | 0.05520052 | 0.05631845 | 0.05631845 | 0.05631845 | 0.05631845 | 0.05631845 | 0.05631845 | 0.05631845 | 0.05631845 | 0.05631845 | 0.05631845 | 0.05631845 | 0.05631845 | 0.05631845 | 0.05631845 | 0.05631845 | 0.05631845 | 0.05631845 | 0.05631845 | 0.05631845 | 0.05631845 | 0.05631845 | 0.05631845 | 0.05631845 | 0.05631845 | 0.05631845 | 0.05631845 | 0.05631845 | 0.05631845 | 0.05631845 | 0.05631845 | 0.05631845 | 0.05631845 | 0.05631845 | 0.05631845 | 0.05631845 | 0.05631845 | 0.05631845 | 0.05631845 | 0.05631845 | 0.05631845 | 0.05631845 | 0.05520052 | 0.05520052 | 0.05520052 | 0.05115024 | 0.04601324 | 0.04490986 | 0.04384487 | 0.04384487 | 0.03276887 | 0.01705894 | 0.00621866 | 0 | 0.02678586 | 0.01247358
1589 | 274.5539 | 0.0005742108 | -20 | 774.5 | -814.5 | 0 | 0.006902815 | 0.02133463 | 0.03504179 | 0.04441908 | 0.04441908 | 0.04548407 | 0.04548407 | 0.04548407 | 0.05031276 | 0.05577473 | 0.05577473 | 0.05689266 | 0.05689266 | 0.05689266 | 0.05689266 | 0.05689266 | 0.05689266 | 0.05689266 | 0.05689266 | 0.05689266 | 0.05689266 | 0.05689266 | 0.05689266 | 0.05689266 | 0.05689266 | 0.05689266 | 0.05689266 | 0.05689266 | 0.05689266 | 0.05689266 | 0.05689266 | 0.05689266 | 0.05689266 | 0.05689266 | 0.05689266 | 0.05689266 | 0.05689266 | 0.05689266 | 0.05689266 | 0.05689266 | 0.05689266 | 0.05689266 | 0.05689266 | 0.05689266 | 0.05689266 | 0.05689266 | 0.05689266 | 0.05689266 | 0.05689266 | 0.05689266 | 0.05689266 | 0.05689266 | 0.05577473 | 0.05577473 | 0.05577473 | 0.05172445 | 0.04658745 | 0.04548407 | 0.04441908 | 0.04441908 | 0.03276887 | 0.01705894 | 0.00621866 | 0 | 0.02171751 | 0.01247358
1589 | 268.5493 | 0.0005616526 | -10 | 784.5 | -804.5 | 0 | 0.006902815 | 0.02189628 | 0.03560344 | 0.04498073 | 0.04498073 | 0.04604573 | 0.04604573 | 0.04604573 | 0.05087441 | 0.05633638 | 0.05633638 | 0.05745431 | 0.05745431 | 0.05745431 | 0.05745431 | 0.05745431 | 0.05745431 | 0.05745431 | 0.05745431 | 0.05745431 | 0.05745431 | 0.05745431 | 0.05745431 | 0.05745431 | 0.05745431 | 0.05745431 | 0.05745431 | 0.05745431 | 0.05745431 | 0.05745431 | 0.05745431 | 0.05745431 | 0.05745431 | 0.05745431 | 0.05745431 | 0.05745431 | 0.05745431 | 0.05745431 | 0.05745431 | 0.05745431 | 0.05745431 | 0.05745431 | 0.05745431 | 0.05745431 | 0.05745431 | 0.05745431 | 0.05745431 | 0.05745431 | 0.05745431 | 0.05745431 | 0.05745431 | 0.05745431 | 0.05633638 | 0.05633638 | 0.05633638 | 0.0522861 | 0.0471491 | 0.04604573 | 0.04498073 | 0.04498073 | 0.03333053 | 0.01705894 | 0.00621866 | 0 | 0.01820804 | 0.01247358
1589 | 277.9535 | 0.000581321 | 0 | 794.5 | -794.5 | 0 | 0.006902815 | 0.02189628 | 0.03618476 | 0.04556205 | 0.04556205 | 0.04662705 | 0.04662705 | 0.04662705 | 0.05145574 | 0.0569177 | 0.0569177 | 0.05803563 | 0.05803563 | 0.05803563 | 0.05803563 | 0.05803563 | 0.05803563 | 0.05803563 | 0.05803563 | 0.05803563 | 0.05803563 | 0.05803563 | 0.05803563 | 0.05803563 | 0.05803563 | 0.05803563 | 0.05803563 | 0.05803563 | 0.05803563 | 0.05803563 | 0.05803563 | 0.05803563 | 0.05803563 | 0.05803563 | 0.05803563 | 0.05803563 | 0.05803563 | 0.05803563 | 0.05803563 | 0.05803563 | 0.05803563 | 0.05803563 | 0.05803563 | 0.05803563 | 0.05803563 | 0.05803563 | 0.05803563 | 0.05803563 | 0.05803563 | 0.05803563 | 0.05803563 | 0.05803563 | 0.0569177 | 0.0569177 | 0.0569177 | 0.05286742 | 0.04773042 | 0.04662705 | 0.04556205 | 0.04556205 | 0.03391185 | 0.01705894 | 0.00621866 | 0 | 0.01469858 | 0.01523788
1589 | 277.2265 | 0.0005798005 | 10 | 804.5 | -784.5 | 0 | 0.006902815 | 0.02189628 | 0.03676456 | 0.04614185 | 0.04614185 | 0.04720685 | 0.04720685 | 0.04720685 | 0.05203554 | 0.0574975 | 0.0574975 | 0.05861543 | 0.05861543 | 0.05861543 | 0.05861543 | 0.05861543 | 0.05861543 | 0.05861543 | 0.05861543 | 0.05861543 | 0.05861543 | 0.05861543 | 0.05861543 | 0.05861543 | 0.05861543 | 0.05861543 | 0.05861543 | 0.05861543 | 0.05861543 | 0.05861543 | 0.05861543 | 0.05861543 | 0.05861543 | 0.05861543 | 0.05861543 | 0.05861543 | 0.05861543 | 0.05861543 | 0.05861543 | 0.05861543 | 0.05861543 | 0.05861543 | 0.05861543 | 0.05861543 | 0.05861543 | 0.05861543 | 0.05861543 | 0.05861543 | 0.05861543 | 0.05861543 | 0.05861543 | 0.05861543 | 0.0574975 | 0.0574975 | 0.0574975 | 0.05344722 | 0.04831023 | 0.04720685 | 0.04614185 | 0.04614185 | 0.03449165 | 0.01763874 | 0.00621866 | 0 | 0.01247358 | 0.01959799
1589 | 280.4171 | 0.0005864733 | 20 | 814.5 | -774.5 | 0 | 0.006902815 | 0.02189628 | 0.03676456 | 0.04672833 | 0.04672833 | 0.04779332 | 0.04779332 | 0.04779332 | 0.05262201 | 0.05808398 | 0.05808398 | 0.0592019 | 0.0592019 | 0.0592019 | 0.0592019 | 0.0592019 | 0.0592019 | 0.0592019 | 0.0592019 | 0.0592019 | 0.0592019 | 0.0592019 | 0.0592019 | 0.0592019 | 0.0592019 | 0.0592019 | 0.0592019 | 0.0592019 | 0.0592019 | 0.0592019 | 0.0592019 | 0.0592019 | 0.0592019 | 0.0592019 | 0.0592019 | 0.0592019 | 0.0592019 | 0.0592019 | 0.0592019 | 0.0592019 | 0.0592019 | 0.0592019 | 0.0592019 | 0.0592019 | 0.0592019 | 0.0592019 | 0.0592019 | 0.0592019 | 0.0592019 | 0.0592019 | 0.0592019 | 0.0592019 | 0.05808398 | 0.05808398 | 0.05808398 | 0.05403369 | 0.0488967 | 0.04779332 | 0.04672833 | 0.04672833 | 0.03507812 | 0.01822521 | 0.00621866 | 0 | 0.01247358 | 0.0239581
1589 | 271.3251 | 0.000567458 | 30 | 824.5 | -764.5 | 0 | 0.006902815 | 0.02189628 | 0.03676456 | 0.04729579 | 0.04729579 | 0.04836078 | 0.04836078 | 0.04836078 | 0.05318947 | 0.05865144 | 0.05865144 | 0.05976936 | 0.05976936 | 0.05976936 | 0.05976936 | 0.05976936 | 0.05976936 | 0.05976936 | 0.05976936 | 0.05976936 | 0.05976936 | 0.05976936 | 0.05976936 | 0.05976936 | 0.05976936 | 0.05976936 | 0.05976936 | 0.05976936 | 0.05976936 | 0.05976936 | 0.05976936 | 0.05976936 | 0.05976936 | 0.05976936 | 0.05976936 | 0.05976936 | 0.05976936 | 0.05976936 | 0.05976936 | 0.05976936 | 0.05976936 | 0.05976936 | 0.05976936 | 0.05976936 | 0.05976936 | 0.05976936 | 0.05976936 | 0.05976936 | 0.05976936 | 0.05976936 | 0.05976936 | 0.05976936 | 0.05865144 | 0.05865144 | 0.05865144 | 0.05460115 | 0.04946416 | 0.04836078 | 0.04729579 | 0.04729579 | 0.03564558 | 0.01879267 | 0.00621866 | 0 | 0.01247358 | 0.03019133
1589 | 280.59 | 0.000586835 | 40 | 834.5 | -754.5 | 0 | 0.006902815 | 0.02189628 | 0.03676456 | 0.04788262 | 0.04788262 | 0.04894761 | 0.04894761 | 0.04894761 | 0.0537763 | 0.05923827 | 0.05923827 | 0.0603562 | 0.0603562 | 0.0603562 | 0.0603562 | 0.0603562 | 0.0603562 | 0.0603562 | 0.0603562 | 0.0603562 | 0.0603562 | 0.0603562 | 0.0603562 | 0.0603562 | 0.0603562 | 0.0603562 | 0.0603562 | 0.0603562 | 0.0603562 | 0.0603562 | 0.0603562 | 0.0603562 | 0.0603562 | 0.0603562 | 0.0603562 | 0.0603562 | 0.0603562 | 0.0603562 | 0.0603562 | 0.0603562 | 0.0603562 | 0.0603562 | 0.0603562 | 0.0603562 | 0.0603562 | 0.0603562 | 0.0603562 | 0.0603562 | 0.0603562 | 0.0603562 | 0.0603562 | 0.0603562 | 0.05923827 | 0.05923827 | 0.05923827 | 0.05518799 | 0.05005099 | 0.04894761 | 0.04788262 | 0.04788262 | 0.03623242 | 0.01937951 | 0.006805495 | 0 | 0.01219697 | 0.03649856
1589 | 279.7738 | 0.0005851279 | 30 | 824.5 | -764.5 | 0 | 0.006902815 | 0.02189628 | 0.03676456 | 0.04846775 | 0.04846775 | 0.04953274 | 0.04953274 | 0.04953274 | 0.05436143 | 0.0598234 | 0.0598234 | 0.06094133 | 0.06094133 | 0.06094133 | 0.06094133 | 0.06094133 | 0.06094133 | 0.06094133 | 0.06094133 | 0.06094133 | 0.06094133 | 0.06094133 | 0.06094133 | 0.06094133 | 0.06094133 | 0.06094133 | 0.06094133 | 0.06094133 | 0.06094133 | 0.06094133 | 0.06094133 | 0.06094133 | 0.06094133 | 0.06094133 | 0.06094133 | 0.06094133 | 0.06094133 | 0.06094133 | 0.06094133 | 0.06094133 | 0.06094133 | 0.06094133 | 0.06094133 | 0.06094133 | 0.06094133 | 0.06094133 | 0.06094133 | 0.06094133 | 0.06094133 | 0.06094133 | 0.06094133 | 0.06094133 | 0.0598234 | 0.0598234 | 0.0598234 | 0.05577311 | 0.05063612 | 0.04953274 | 0.04846775 | 0.04846775 | 0.03681754 | 0.01996463 | 0.006805495 | 0 | 0.01247358 | 0.03019133
1589 | 274.6851 | 0.0005744853 | 20 | 814.5 | -774.5 | 0 | 0.006902815 | 0.02189628 | 0.03676456 | 0.04904223 | 0.04904223 | 0.05010723 | 0.05010723 | 0.05010723 | 0.05493592 | 0.06039788 | 0.06039788 | 0.06151581 | 0.06151581 | 0.06151581 | 0.06151581 | 0.06151581 | 0.06151581 | 0.06151581 | 0.06151581 | 0.06151581 | 0.06151581 | 0.06151581 | 0.06151581 | 0.06151581 | 0.06151581 | 0.06151581 | 0.06151581 | 0.06151581 | 0.06151581 | 0.06151581 | 0.06151581 | 0.06151581 | 0.06151581 | 0.06151581 | 0.06151581 | 0.06151581 | 0.06151581 | 0.06151581 | 0.06151581 | 0.06151581 | 0.06151581 | 0.06151581 | 0.06151581 | 0.06151581 | 0.06151581 | 0.06151581 | 0.06151581 | 0.06151581 | 0.06151581 | 0.06151581 | 0.06151581 | 0.06151581 | 0.06039788 | 0.06039788 | 0.06039788 | 0.0563476 | 0.05121061 | 0.05010723 | 0.04904223 | 0.04904223 | 0.03739203 | 0.02053912 | 0.006805495 | 0 | 0.01247358 | 0.0239581
1589 | 281.7366 | 0.0005892329 | 10 | 804.5 | -784.5 | 0 | 0.006902815 | 0.02189628 | 0.0373538 | 0.04963147 | 0.04963147 | 0.05069646 | 0.05069646 | 0.05069646 | 0.05552515 | 0.06098712 | 0.06098712 | 0.06210504 | 0.06210504 | 0.06210504 | 0.06210504 | 0.06210504 | 0.06210504 | 0.06210504 | 0.06210504 | 0.06210504 | 0.06210504 | 0.06210504 | 0.06210504 | 0.06210504 | 0.06210504 | 0.06210504 | 0.06210504 | 0.06210504 | 0.06210504 | 0.06210504 | 0.06210504 | 0.06210504 | 0.06210504 | 0.06210504 | 0.06210504 | 0.06210504 | 0.06210504 | 0.06210504 | 0.06210504 | 0.06210504 | 0.06210504 | 0.06210504 | 0.06210504 | 0.06210504 | 0.06210504 | 0.06210504 | 0.06210504 | 0.06210504 | 0.06210504 | 0.06210504 | 0.06210504 | 0.06210504 | 0.06098712 | 0.06098712 | 0.06098712 | 0.05693683 | 0.05179984 | 0.05069646 | 0.04963147 | 0.04963147 | 0.03798126 | 0.02112835 | 0.006805495 | 0 | 0.01247358 | 0.01959799
1588 | 308.8302 | 0.0006458975 | 0 | 794 | -794 | 0 | 0.006902815 | 0.02189628 | 0.03799969 | 0.05027736 | 0.05027736 | 0.05134236 | 0.05134236 | 0.05134236 | 0.05617105 | 0.06163301 | 0.06163301 | 0.06275094 | 0.06275094 | 0.06275094 | 0.06275094 | 0.06275094 | 0.06275094 | 0.06275094 | 0.06275094 | 0.06275094 | 0.06275094 | 0.06275094 | 0.06275094 | 0.06275094 | 0.06275094 | 0.06275094 | 0.06275094 | 0.06275094 | 0.06275094 | 0.06275094 | 0.06275094 | 0.06275094 | 0.06275094 | 0.06275094 | 0.06275094 | 0.06275094 | 0.06275094 | 0.06275094 | 0.06275094 | 0.06275094 | 0.06275094 | 0.06275094 | 0.06275094 | 0.06275094 | 0.06275094 | 0.06275094 | 0.06275094 | 0.06275094 | 0.06275094 | 0.06275094 | 0.06275094 | 0.06275094 | 0.06163301 | 0.06163301 | 0.06163301 | 0.05758273 | 0.05244574 | 0.05134236 | 0.05027736 | 0.05027736 | 0.03862716 | 0.02112835 | 0.006805495 | 0 | 0.01515702 | 0.01501988
1588 | 322.6234 | 0.000674745 | -10 | 784 | -804 | 0 | 0.006902815 | 0.02257103 | 0.03867444 | 0.05095211 | 0.05095211 | 0.0520171 | 0.0520171 | 0.0520171 | 0.05684579 | 0.06230776 | 0.06230776 | 0.06342569 | 0.06342569 | 0.06342569 | 0.06342569 | 0.06342569 | 0.06342569 | 0.06342569 | 0.06342569 | 0.06342569 | 0.06342569 | 0.06342569 | 0.06342569 | 0.06342569 | 0.06342569 | 0.06342569 | 0.06342569 | 0.06342569 | 0.06342569 | 0.06342569 | 0.06342569 | 0.06342569 | 0.06342569 | 0.06342569 | 0.06342569 | 0.06342569 | 0.06342569 | 0.06342569 | 0.06342569 | 0.06342569 | 0.06342569 | 0.06342569 | 0.06342569 | 0.06342569 | 0.06342569 | 0.06342569 | 0.06342569 | 0.06342569 | 0.06342569 | 0.06342569 | 0.06342569 | 0.06342569 | 0.06230776 | 0.06230776 | 0.06230776 | 0.05825748 | 0.05312048 | 0.0520171 | 0.05095211 | 0.05095211 | 0.0393019 | 0.02112835 | 0.006805495 | 0 | 0.01975196 | 0.01247358
1588 | 309.5379 | 0.0006473775 | -20 | 774 | -814 | 0 | 0.006902815 | 0.02321841 | 0.03932182 | 0.05159949 | 0.05159949 | 0.05266448 | 0.05266448 | 0.05266448 | 0.05749317 | 0.06295514 | 0.06295514 | 0.06407306 | 0.06407306 | 0.06407306 | 0.06407306 | 0.06407306 | 0.06407306 | 0.06407306 | 0.06407306 | 0.06407306 | 0.06407306 | 0.06407306 | 0.06407306 | 0.06407306 | 0.06407306 | 0.06407306 | 0.06407306 | 0.06407306 | 0.06407306 | 0.06407306 | 0.06407306 | 0.06407306 | 0.06407306 | 0.06407306 | 0.06407306 | 0.06407306 | 0.06407306 | 0.06407306 | 0.06407306 | 0.06407306 | 0.06407306 | 0.06407306 | 0.06407306 | 0.06407306 | 0.06407306 | 0.06407306 | 0.06407306 | 0.06407306 | 0.06407306 | 0.06407306 | 0.06407306 | 0.06407306 | 0.06295514 | 0.06295514 | 0.06295514 | 0.05890485 | 0.05376786 | 0.05266448 | 0.05159949 | 0.05159949 | 0.0393019 | 0.02112835 | 0.006805495 | 0 | 0.02434689 | 0.01247358
1588 | 309.4078 | 0.0006471055 | -30 | 764 | -824 | 0 | 0.006902815 | 0.02386551 | 0.03996892 | 0.05224659 | 0.05224659 | 0.05331159 | 0.05331159 | 0.05331159 | 0.05814027 | 0.06360224 | 0.06360224 | 0.06472017 | 0.06472017 | 0.06472017 | 0.06472017 | 0.06472017 | 0.06472017 | 0.06472017 | 0.06472017 | 0.06472017 | 0.06472017 | 0.06472017 | 0.06472017 | 0.06472017 | 0.06472017 | 0.06472017 | 0.06472017 | 0.06472017 | 0.06472017 | 0.06472017 | 0.06472017 | 0.06472017 | 0.06472017 | 0.06472017 | 0.06472017 | 0.06472017 | 0.06472017 | 0.06472017 | 0.06472017 | 0.06472017 | 0.06472017 | 0.06472017 | 0.06472017 | 0.06472017 | 0.06472017 | 0.06472017 | 0.06472017 | 0.06472017 | 0.06472017 | 0.06472017 | 0.06472017 | 0.06472017 | 0.06360224 | 0.06360224 | 0.06360224 | 0.05955196 | 0.05441496 | 0.05331159 | 0.05224659 | 0.05224659 | 0.0393019 | 0.02112835 | 0.006805495 | 0 | 0.03024762 | 0.01247358
1588 | 305.0518 | 0.0006379952 | -40 | 754 | -834 | 0 | 0.00754081 | 0.02450351 | 0.04060692 | 0.05288459 | 0.05288459 | 0.05394958 | 0.05394958 | 0.05394958 | 0.05877827 | 0.06424024 | 0.06424024 | 0.06535816 | 0.06535816 | 0.06535816 | 0.06535816 | 0.06535816 | 0.06535816 | 0.06535816 | 0.06535816 | 0.06535816 | 0.06535816 | 0.06535816 | 0.06535816 | 0.06535816 | 0.06535816 | 0.06535816 | 0.06535816 | 0.06535816 | 0.06535816 | 0.06535816 | 0.06535816 | 0.06535816 | 0.06535816 | 0.06535816 | 0.06535816 | 0.06535816 | 0.06535816 | 0.06535816 | 0.06535816 | 0.06535816 | 0.06535816 | 0.06535816 | 0.06535816 | 0.06535816 | 0.06535816 | 0.06535816 | 0.06535816 | 0.06535816 | 0.06535816 | 0.06535816 | 0.06535816 | 0.06535816 | 0.06424024 | 0.06424024 | 0.06424024 | 0.06018995 | 0.05505296 | 0.05394958 | 0.05288459 | 0.05288459 | 0.0393019 | 0.02112835 | 0.006805495 | 0 | 0.03627435 | 0.01217704
1588 | 310.8077 | 0.0006500333 | -30 | 764 | -824 | 0 | 0.00754081 | 0.02515354 | 0.04125695 | 0.05353462 | 0.05353462 | 0.05459961 | 0.05459961 | 0.05459961 | 0.0594283 | 0.06489027 | 0.06489027 | 0.0660082 | 0.0660082 | 0.0660082 | 0.0660082 | 0.0660082 | 0.0660082 | 0.0660082 | 0.0660082 | 0.0660082 | 0.0660082 | 0.0660082 | 0.0660082 | 0.0660082 | 0.0660082 | 0.0660082 | 0.0660082 | 0.0660082 | 0.0660082 | 0.0660082 | 0.0660082 | 0.0660082 | 0.0660082 | 0.0660082 | 0.0660082 | 0.0660082 | 0.0660082 | 0.0660082 | 0.0660082 | 0.0660082 | 0.0660082 | 0.0660082 | 0.0660082 | 0.0660082 | 0.0660082 | 0.0660082 | 0.0660082 | 0.0660082 | 0.0660082 | 0.0660082 | 0.0660082 | 0.0660082 | 0.06489027 | 0.06489027 | 0.06489027 | 0.06083999 | 0.05570299 | 0.05459961 | 0.05353462 | 0.05353462 | 0.0393019 | 0.02112835 | 0.006805495 | 0 | 0.03024762 | 0.01247358
1486 | 327.3933 | 0.000684721 | -20 | 723 | -763 | 0 | 0.00754081 | 0.02515354 | 0.04125695 | 0.05421934 | 0.05421934 | 0.05528433 | 0.05528433 | 0.05528433 | 0.06011302 | 0.06557499 | 0.06557499 | 0.06669292 | 0.06669292 | 0.06669292 | 0.06669292 | 0.06669292 | 0.06669292 | 0.06669292 | 0.06669292 | 0.06669292 | 0.06669292 | 0.06669292 | 0.06669292 | 0.06669292 | 0.06669292 | 0.06669292 | 0.06669292 | 0.06669292 | 0.06669292 | 0.06669292 | 0.06669292 | 0.06669292 | 0.06669292 | 0.06669292 | 0.06669292 | 0.06669292 | 0.06669292 | 0.06669292 | 0.06669292 | 0.06669292 | 0.06669292 | 0.06669292 | 0.06669292 | 0.06669292 | 0.06669292 | 0.06669292 | 0.06669292 | 0.06669292 | 0.06669292 | 0.06669292 | 0.06669292 | 0.06669292 | 0.06557499 | 0.06557499 | 0.06557499 | 0.06152471 | 0.05638771 | 0.05528433 | 0.05421934 | 0.05353462 | 0.0393019 | 0.02112835 | 0.006805495 | 0 | 0.01247358 | 0.01092462
1483 | 324.8541 | 0.0006794102 | -10 | 731.5 | -751.5 | 0 | 0.00754081 | 0.02515354 | 0.04125695 | 0.05489875 | 0.05489875 | 0.05596374 | 0.05596374 | 0.05596374 | 0.06079243 | 0.0662544 | 0.0662544 | 0.06737233 | 0.06737233 | 0.06737233 | 0.06737233 | 0.06737233 | 0.06737233 | 0.06737233 | 0.06737233 | 0.06737233 | 0.06737233 | 0.06737233 | 0.06737233 | 0.06737233 | 0.06737233 | 0.06737233 | 0.06737233 | 0.06737233 | 0.06737233 | 0.06737233 | 0.06737233 | 0.06737233 | 0.06737233 | 0.06737233 | 0.06737233 | 0.06737233 | 0.06737233 | 0.06737233 | 0.06737233 | 0.06737233 | 0.06737233 | 0.06737233 | 0.06737233 | 0.06737233 | 0.06737233 | 0.06737233 | 0.06737233 | 0.06737233 | 0.06737233 | 0.06737233 | 0.06737233 | 0.06737233 | 0.0662544 | 0.0662544 | 0.0662544 | 0.06220412 | 0.05706712 | 0.05596374 | 0.05489875 | 0.05353462 | 0.0393019 | 0.02112835 | 0.006805495 | 0 | 0.01207739 | 0.01127562
1446 | 351.8808 | 0.0007359348 | 0 | 723 | -723 | 0 | 0.00754081 | 0.02515354 | 0.04125695 | 0.05489875 | 0.05563469 | 0.05669968 | 0.05669968 | 0.05669968 | 0.06152837 | 0.06699034 | 0.06699034 | 0.06810826 | 0.06810826 | 0.06810826 | 0.06810826 | 0.06810826 | 0.06810826 | 0.06810826 | 0.06810826 | 0.06810826 | 0.06810826 | 0.06810826 | 0.06810826 | 0.06810826 | 0.06810826 | 0.06810826 | 0.06810826 | 0.06810826 | 0.06810826 | 0.06810826 | 0.06810826 | 0.06810826 | 0.06810826 | 0.06810826 | 0.06810826 | 0.06810826 | 0.06810826 | 0.06810826 | 0.06810826 | 0.06810826 | 0.06810826 | 0.06810826 | 0.06810826 | 0.06810826 | 0.06810826 | 0.06810826 | 0.06810826 | 0.06810826 | 0.06810826 | 0.06810826 | 0.06810826 | 0.06810826 | 0.06699034 | 0.06699034 | 0.06699034 | 0.06294005 | 0.05780306 | 0.05669968 | 0.05563469 | 0.05353462 | 0.0393019 | 0.02112835 | 0.006805495 | 0 | 0.01140858 | 0.01092462
1478 | 464.3023 | 0.0009710569 | 10 | 749 | -729 | 0 | 0.00754081 | 0.02515354 | 0.04125695 | 0.05489875 | 0.05660574 | 0.05767074 | 0.05767074 | 0.05767074 | 0.06249943 | 0.06796139 | 0.06796139 | 0.06907932 | 0.06907932 | 0.06907932 | 0.06907932 | 0.06907932 | 0.06907932 | 0.06907932 | 0.06907932 | 0.06907932 | 0.06907932 | 0.06907932 | 0.06907932 | 0.06907932 | 0.06907932 | 0.06907932 | 0.06907932 | 0.06907932 | 0.06907932 | 0.06907932 | 0.06907932 | 0.06907932 | 0.06907932 | 0.06907932 | 0.06907932 | 0.06907932 | 0.06907932 | 0.06907932 | 0.06907932 | 0.06907932 | 0.06907932 | 0.06907932 | 0.06907932 | 0.06907932 | 0.06907932 | 0.06907932 | 0.06907932 | 0.06907932 | 0.06907932 | 0.06907932 | 0.06907932 | 0.06907932 | 0.06796139 | 0.06796139 | 0.06796139 | 0.06391111 | 0.05877412 | 0.05767074 | 0.05660574 | 0.05450568 | 0.0393019 | 0.02112835 | 0.006805495 | 0 | 0.01140858 | 0.01197775
1478 | 480.9303 | 0.001005833 | 20 | 759 | -719 | 0 | 0.00754081 | 0.02515354 | 0.04125695 | 0.05489875 | 0.05660574 | 0.05867657 | 0.05867657 | 0.05867657 | 0.06350526 | 0.06896723 | 0.06896723 | 0.07008515 | 0.07008515 | 0.07008515 | 0.07008515 | 0.07008515 | 0.07008515 | 0.07008515 | 0.07008515 | 0.07008515 | 0.07008515 | 0.07008515 | 0.07008515 | 0.07008515 | 0.07008515 | 0.07008515 | 0.07008515 | 0.07008515 | 0.07008515 | 0.07008515 | 0.07008515 | 0.07008515 | 0.07008515 | 0.07008515 | 0.07008515 | 0.07008515 | 0.07008515 | 0.07008515 | 0.07008515 | 0.07008515 | 0.07008515 | 0.07008515 | 0.07008515 | 0.07008515 | 0.07008515 | 0.07008515 | 0.07008515 | 0.07008515 | 0.07008515 | 0.07008515 | 0.07008515 | 0.07008515 | 0.06896723 | 0.06896723 | 0.06896723 | 0.06491694 | 0.05977995 | 0.05867657 | 0.05761158 | 0.05551151 | 0.0393019 | 0.02112835 | 0.006805495 | 0 | 0.01140858 | 0.01237632
1478 | 500.463 | 0.001046684 | 30 | 769 | -709 | 0 | 0.00754081 | 0.02515354 | 0.04125695 | 0.05489875 | 0.05660574 | 0.05972325 | 0.05972325 | 0.05972325 | 0.06455194 | 0.07001391 | 0.07001391 | 0.07113184 | 0.07113184 | 0.07113184 | 0.07113184 | 0.07113184 | 0.07113184 | 0.07113184 | 0.07113184 | 0.07113184 | 0.07113184 | 0.07113184 | 0.07113184 | 0.07113184 | 0.07113184 | 0.07113184 | 0.07113184 | 0.07113184 | 0.07113184 | 0.07113184 | 0.07113184 | 0.07113184 | 0.07113184 | 0.07113184 | 0.07113184 | 0.07113184 | 0.07113184 | 0.07113184 | 0.07113184 | 0.07113184 | 0.07113184 | 0.07113184 | 0.07113184 | 0.07113184 | 0.07113184 | 0.07113184 | 0.07113184 | 0.07113184 | 0.07113184 | 0.07113184 | 0.07113184 | 0.07113184 | 0.07001391 | 0.07001391 | 0.07001391 | 0.06596363 | 0.06082663 | 0.05972325 | 0.05865826 | 0.0565582 | 0.0393019 | 0.02112835 | 0.006805495 | 0 | 0.01140858 | 0.01306776
1478 | 518.2076 | 0.001083796 | 40 | 779 | -699 | 0 | 0.00754081 | 0.02515354 | 0.04125695 | 0.05489875 | 0.05660574 | 0.06080705 | 0.06080705 | 0.06080705 | 0.06563574 | 0.07109771 | 0.07109771 | 0.07221563 | 0.07221563 | 0.07221563 | 0.07221563 | 0.07221563 | 0.07221563 | 0.07221563 | 0.07221563 | 0.07221563 | 0.07221563 | 0.07221563 | 0.07221563 | 0.07221563 | 0.07221563 | 0.07221563 | 0.07221563 | 0.07221563 | 0.07221563 | 0.07221563 | 0.07221563 | 0.07221563 | 0.07221563 | 0.07221563 | 0.07221563 | 0.07221563 | 0.07221563 | 0.07221563 | 0.07221563 | 0.07221563 | 0.07221563 | 0.07221563 | 0.07221563 | 0.07221563 | 0.07221563 | 0.07221563 | 0.07221563 | 0.07221563 | 0.07221563 | 0.07221563 | 0.07221563 | 0.07221563 | 0.07109771 | 0.07109771 | 0.07109771 | 0.06704742 | 0.06191043 | 0.06080705 | 0.05974206 | 0.05764199 | 0.0403857 | 0.02112835 | 0.006805495 | 0 | 0.01140858 | 0.01385371
1394 | 400.2204 | 0.0008370338 | 30 | 727 | -667 | 0 | 0.00754081 | 0.02515354 | 0.04125695 | 0.05489875 | 0.05660574 | 0.06080705 | 0.06080705 | 0.06164408 | 0.06647277 | 0.07193474 | 0.07193474 | 0.07305267 | 0.07305267 | 0.07305267 | 0.07305267 | 0.07305267 | 0.07305267 | 0.07305267 | 0.07305267 | 0.07305267 | 0.07305267 | 0.07305267 | 0.07305267 | 0.07305267 | 0.07305267 | 0.07305267 | 0.07305267 | 0.07305267 | 0.07305267 | 0.07305267 | 0.07305267 | 0.07305267 | 0.07305267 | 0.07305267 | 0.07305267 | 0.07305267 | 0.07305267 | 0.07305267 | 0.07305267 | 0.07305267 | 0.07305267 | 0.07305267 | 0.07305267 | 0.07305267 | 0.07305267 | 0.07305267 | 0.07305267 | 0.07305267 | 0.07305267 | 0.07305267 | 0.07305267 | 0.07305267 | 0.07193474 | 0.07193474 | 0.07193474 | 0.06788446 | 0.06274746 | 0.06164408 | 0.06057909 | 0.05764199 | 0.0403857 | 0.02112835 | 0.006805495 | 0 | 0.008827982 | 0.01108979
1394 | 408.5073 | 0.0008543653 | 20 | 717 | -677 | 0 | 0.00754081 | 0.02515354 | 0.04125695 | 0.05489875 | 0.05660574 | 0.06080705 | 0.06166142 | 0.06249845 | 0.06732714 | 0.07278911 | 0.07278911 | 0.07390703 | 0.07390703 | 0.07390703 | 0.07390703 | 0.07390703 | 0.07390703 | 0.07390703 | 0.07390703 | 0.07390703 | 0.07390703 | 0.07390703 | 0.07390703 | 0.07390703 | 0.07390703 | 0.07390703 | 0.07390703 | 0.07390703 | 0.07390703 | 0.07390703 | 0.07390703 | 0.07390703 | 0.07390703 | 0.07390703 | 0.07390703 | 0.07390703 | 0.07390703 | 0.07390703 | 0.07390703 | 0.07390703 | 0.07390703 | 0.07390703 | 0.07390703 | 0.07390703 | 0.07390703 | 0.07390703 | 0.07390703 | 0.07390703 | 0.07390703 | 0.07390703 | 0.07390703 | 0.07390703 | 0.07278911 | 0.07278911 | 0.07278911 | 0.06873882 | 0.06360183 | 0.06249845 | 0.06057909 | 0.05764199 | 0.0403857 | 0.02112835 | 0.006805495 | 0 | 0.01063513 | 0.01067685
1394 | 415.6063 | 0.0008692125 | 10 | 707 | -687 | 0 | 0.00754081 | 0.02515354 | 0.04125695 | 0.05489875 | 0.05660574 | 0.06080705 | 0.06253063 | 0.06336766 | 0.06819635 | 0.07365832 | 0.07365832 | 0.07477625 | 0.07477625 | 0.07477625 | 0.07477625 | 0.07477625 | 0.07477625 | 0.07477625 | 0.07477625 | 0.07477625 | 0.07477625 | 0.07477625 | 0.07477625 | 0.07477625 | 0.07477625 | 0.07477625 | 0.07477625 | 0.07477625 | 0.07477625 | 0.07477625 | 0.07477625 | 0.07477625 | 0.07477625 | 0.07477625 | 0.07477625 | 0.07477625 | 0.07477625 | 0.07477625 | 0.07477625 | 0.07477625 | 0.07477625 | 0.07477625 | 0.07477625 | 0.07477625 | 0.07477625 | 0.07477625 | 0.07477625 | 0.07477625 | 0.07477625 | 0.07477625 | 0.07477625 | 0.07477625 | 0.07365832 | 0.07365832 | 0.07365832 | 0.06960804 | 0.06447104 | 0.06336766 | 0.06057909 | 0.05764199 | 0.0403857 | 0.02112835 | 0.006805495 | 0 | 0.01158777 | 0.01011295
1404 | 253.3399 | 0.0005298433 | 0 | 702 | -702 | 0 | 0.00754081 | 0.02515354 | 0.04125695 | 0.05489875 | 0.05660574 | 0.06133689 | 0.06306047 | 0.06389751 | 0.06872619 | 0.07418816 | 0.07418816 | 0.07530609 | 0.07530609 | 0.07530609 | 0.07530609 | 0.07530609 | 0.07530609 | 0.07530609 | 0.07530609 | 0.07530609 | 0.07530609 | 0.07530609 | 0.07530609 | 0.07530609 | 0.07530609 | 0.07530609 | 0.07530609 | 0.07530609 | 0.07530609 | 0.07530609 | 0.07530609 | 0.07530609 | 0.07530609 | 0.07530609 | 0.07530609 | 0.07530609 | 0.07530609 | 0.07530609 | 0.07530609 | 0.07530609 | 0.07530609 | 0.07530609 | 0.07530609 | 0.07530609 | 0.07530609 | 0.07530609 | 0.07530609 | 0.07530609 | 0.07530609 | 0.07530609 | 0.07530609 | 0.07530609 | 0.07418816 | 0.07418816 | 0.07418816 | 0.07013788 | 0.06500088 | 0.06389751 | 0.06057909 | 0.05764199 | 0.0403857 | 0.02112835 | 0.006805495 | 0 | 0.01205766 | 0.009151688
1404 | 265.8789 | 0.0005560676 | -10 | 692 | -712 | 0 | 0.00754081 | 0.02515354 | 0.04125695 | 0.05489875 | 0.05660574 | 0.06189296 | 0.06361654 | 0.06445357 | 0.06928226 | 0.07474423 | 0.07474423 | 0.07586216 | 0.07586216 | 0.07586216 | 0.07586216 | 0.07586216 | 0.07586216 | 0.07586216 | 0.07586216 | 0.07586216 | 0.07586216 | 0.07586216 | 0.07586216 | 0.07586216 | 0.07586216 | 0.07586216 | 0.07586216 | 0.07586216 | 0.07586216 | 0.07586216 | 0.07586216 | 0.07586216 | 0.07586216 | 0.07586216 | 0.07586216 | 0.07586216 | 0.07586216 | 0.07586216 | 0.07586216 | 0.07586216 | 0.07586216 | 0.07586216 | 0.07586216 | 0.07586216 | 0.07586216 | 0.07586216 | 0.07586216 | 0.07586216 | 0.07586216 | 0.07586216 | 0.07586216 | 0.07586216 | 0.07474423 | 0.07474423 | 0.07474423 | 0.07069395 | 0.06555695 | 0.06389751 | 0.06057909 | 0.05764199 | 0.0403857 | 0.02112835 | 0.006805495 | 0 | 0.01250364 | 0.00722916
1404 | 261.7726 | 0.0005474797 | -20 | 682 | -722 | 0 | 0.00754081 | 0.02515354 | 0.04125695 | 0.05489875 | 0.05715322 | 0.06244044 | 0.06416402 | 0.06500105 | 0.06982974 | 0.07529171 | 0.07529171 | 0.07640964 | 0.07640964 | 0.07640964 | 0.07640964 | 0.07640964 | 0.07640964 | 0.07640964 | 0.07640964 | 0.07640964 | 0.07640964 | 0.07640964 | 0.07640964 | 0.07640964 | 0.07640964 | 0.07640964 | 0.07640964 | 0.07640964 | 0.07640964 | 0.07640964 | 0.07640964 | 0.07640964 | 0.07640964 | 0.07640964 | 0.07640964 | 0.07640964 | 0.07640964 | 0.07640964 | 0.07640964 | 0.07640964 | 0.07640964 | 0.07640964 | 0.07640964 | 0.07640964 | 0.07640964 | 0.07640964 | 0.07640964 | 0.07640964 | 0.07640964 | 0.07640964 | 0.07640964 | 0.07640964 | 0.07529171 | 0.07529171 | 0.07529171 | 0.07124143 | 0.06610443 | 0.06389751 | 0.06057909 | 0.05764199 | 0.0403857 | 0.02112835 | 0.006805495 | 0 | 0.01314869 | 0.005306632
1404 | 262.7511 | 0.0005495261 | -30 | 672 | -732 | 0 | 0.00754081 | 0.02515354 | 0.04125695 | 0.05489875 | 0.05770275 | 0.06298997 | 0.06471354 | 0.06555058 | 0.07037927 | 0.07584124 | 0.07584124 | 0.07695916 | 0.07695916 | 0.07695916 | 0.07695916 | 0.07695916 | 0.07695916 | 0.07695916 | 0.07695916 | 0.07695916 | 0.07695916 | 0.07695916 | 0.07695916 | 0.07695916 | 0.07695916 | 0.07695916 | 0.07695916 | 0.07695916 | 0.07695916 | 0.07695916 | 0.07695916 | 0.07695916 | 0.07695916 | 0.07695916 | 0.07695916 | 0.07695916 | 0.07695916 | 0.07695916 | 0.07695916 | 0.07695916 | 0.07695916 | 0.07695916 | 0.07695916 | 0.07695916 | 0.07695916 | 0.07695916 | 0.07695916 | 0.07695916 | 0.07695916 | 0.07695916 | 0.07695916 | 0.07695916 | 0.07584124 | 0.07584124 | 0.07584124 | 0.07179095 | 0.06665396 | 0.06389751 | 0.06057909 | 0.05764199 | 0.0403857 | 0.02112835 | 0.006805495 | 0 | 0.01379374 | 0.003761525
1404 | 263.2883 | 0.0005506495 | -40 | 662 | -742 | 0 | 0.00754081 | 0.02515354 | 0.04125695 | 0.05489875 | 0.0582534 | 0.06354062 | 0.06526419 | 0.06610123 | 0.07092992 | 0.07639189 | 0.07639189 | 0.07750981 | 0.07750981 | 0.07750981 | 0.07750981 | 0.07750981 | 0.07750981 | 0.07750981 | 0.07750981 | 0.07750981 | 0.07750981 | 0.07750981 | 0.07750981 | 0.07750981 | 0.07750981 | 0.07750981 | 0.07750981 | 0.07750981 | 0.07750981 | 0.07750981 | 0.07750981 | 0.07750981 | 0.07750981 | 0.07750981 | 0.07750981 | 0.07750981 | 0.07750981 | 0.07750981 | 0.07750981 | 0.07750981 | 0.07750981 | 0.07750981 | 0.07750981 | 0.07750981 | 0.07750981 | 0.07750981 | 0.07750981 | 0.07750981 | 0.07750981 | 0.07750981 | 0.07750981 | 0.07750981 | 0.07639189 | 0.07639189 | 0.07639189 | 0.0723416 | 0.06665396 | 0.06389751 | 0.06057909 | 0.05764199 | 0.0403857 | 0.02112835 | 0.006805495 | 0 | 0.01540972 | 0.0022457
1404 | 263.2424 | 0.0005505537 | -30 | 672 | -732 | 0 | 0.00754081 | 0.02515354 | 0.04125695 | 0.05489875 | 0.05880395 | 0.06409117 | 0.06581475 | 0.06665178 | 0.07148047 | 0.07694244 | 0.07694244 | 0.07806037 | 0.07806037 | 0.07806037 | 0.07806037 | 0.07806037 | 0.07806037 | 0.07806037 | 0.07806037 | 0.07806037 | 0.07806037 | 0.07806037 | 0.07806037 | 0.07806037 | 0.07806037 | 0.07806037 | 0.07806037 | 0.07806037 | 0.07806037 | 0.07806037 | 0.07806037 | 0.07806037 | 0.07806037 | 0.07806037 | 0.07806037 | 0.07806037 | 0.07806037 | 0.07806037 | 0.07806037 | 0.07806037 | 0.07806037 | 0.07806037 | 0.07806037 | 0.07806037 | 0.07806037 | 0.07806037 | 0.07806037 | 0.07806037 | 0.07806037 | 0.07806037 | 0.07806037 | 0.07806037 | 0.07694244 | 0.07694244 | 0.07694244 | 0.07289216 | 0.06720451 | 0.06389751 | 0.06057909 | 0.05764199 | 0.0403857 | 0.02112835 | 0.006805495 | 0 | 0.01379374 | 0.003761525
1404 | 253.6685 | 0.0005305304 | -20 | 682 | -722 | 0 | 0.00754081 | 0.02515354 | 0.04125695 | 0.05489875 | 0.05933448 | 0.0646217 | 0.06634528 | 0.06718231 | 0.072011 | 0.07747297 | 0.07747297 | 0.0785909 | 0.0785909 | 0.0785909 | 0.0785909 | 0.0785909 | 0.0785909 | 0.0785909 | 0.0785909 | 0.0785909 | 0.0785909 | 0.0785909 | 0.0785909 | 0.0785909 | 0.0785909 | 0.0785909 | 0.0785909 | 0.0785909 | 0.0785909 | 0.0785909 | 0.0785909 | 0.0785909 | 0.0785909 | 0.0785909 | 0.0785909 | 0.0785909 | 0.0785909 | 0.0785909 | 0.0785909 | 0.0785909 | 0.0785909 | 0.0785909 | 0.0785909 | 0.0785909 | 0.0785909 | 0.0785909 | 0.0785909 | 0.0785909 | 0.0785909 | 0.0785909 | 0.0785909 | 0.0785909 | 0.07747297 | 0.07747297 | 0.07747297 | 0.07342269 | 0.06773504 | 0.06389751 | 0.06057909 | 0.05764199 | 0.0403857 | 0.02112835 | 0.006805495 | 0 | 0.01314869 | 0.00532147
1404 | 265.1729 | 0.0005545912 | -10 | 692 | -712 | 0 | 0.00754081 | 0.02515354 | 0.04125695 | 0.05489875 | 0.05933448 | 0.06517629 | 0.06689987 | 0.0677369 | 0.07256559 | 0.07802756 | 0.07802756 | 0.07914549 | 0.07914549 | 0.07914549 | 0.07914549 | 0.07914549 | 0.07914549 | 0.07914549 | 0.07914549 | 0.07914549 | 0.07914549 | 0.07914549 | 0.07914549 | 0.07914549 | 0.07914549 | 0.07914549 | 0.07914549 | 0.07914549 | 0.07914549 | 0.07914549 | 0.07914549 | 0.07914549 | 0.07914549 | 0.07914549 | 0.07914549 | 0.07914549 | 0.07914549 | 0.07914549 | 0.07914549 | 0.07914549 | 0.07914549 | 0.07914549 | 0.07914549 | 0.07914549 | 0.07914549 | 0.07914549 | 0.07914549 | 0.07914549 | 0.07914549 | 0.07914549 | 0.07914549 | 0.07914549 | 0.07802756 | 0.07802756 | 0.07802756 | 0.07397728 | 0.06828963 | 0.06389751 | 0.06057909 | 0.05764199 | 0.0403857 | 0.02112835 | 0.006805495 | 0 | 0.01250364 | 0.00745008
1404 | 259.1598 | 0.0005420151 | 0 | 702 | -702 | 0 | 0.00754081 | 0.02515354 | 0.04125695 | 0.05489875 | 0.05933448 | 0.06571831 | 0.06744188 | 0.06827892 | 0.07310761 | 0.07856958 | 0.07856958 | 0.0796875 | 0.0796875 | 0.0796875 | 0.0796875 | 0.0796875 | 0.0796875 | 0.0796875 | 0.0796875 | 0.0796875 | 0.0796875 | 0.0796875 | 0.0796875 | 0.0796875 | 0.0796875 | 0.0796875 | 0.0796875 | 0.0796875 | 0.0796875 | 0.0796875 | 0.0796875 | 0.0796875 | 0.0796875 | 0.0796875 | 0.0796875 | 0.0796875 | 0.0796875 | 0.0796875 | 0.0796875 | 0.0796875 | 0.0796875 | 0.0796875 | 0.0796875 | 0.0796875 | 0.0796875 | 0.0796875 | 0.0796875 | 0.0796875 | 0.0796875 | 0.0796875 | 0.0796875 | 0.0796875 | 0.07856958 | 0.07856958 | 0.07856958 | 0.07451929 | 0.06883165 | 0.06443952 | 0.06057909 | 0.05764199 | 0.0403857 | 0.02112835 | 0.006805495 | 0 | 0.01205766 | 0.009578689
1404 | 267.1814 | 0.0005587919 | 10 | 712 | -692 | 0 | 0.00754081 | 0.02515354 | 0.04125695 | 0.05489875 | 0.05933448 | 0.06571831 | 0.06800068 | 0.06883771 | 0.0736664 | 0.07912837 | 0.07912837 | 0.08024629 | 0.08024629 | 0.08024629 | 0.08024629 | 0.08024629 | 0.08024629 | 0.08024629 | 0.08024629 | 0.08024629 | 0.08024629 | 0.08024629 | 0.08024629 | 0.08024629 | 0.08024629 | 0.08024629 | 0.08024629 | 0.08024629 | 0.08024629 | 0.08024629 | 0.08024629 | 0.08024629 | 0.08024629 | 0.08024629 | 0.08024629 | 0.08024629 | 0.08024629 | 0.08024629 | 0.08024629 | 0.08024629 | 0.08024629 | 0.08024629 | 0.08024629 | 0.08024629 | 0.08024629 | 0.08024629 | 0.08024629 | 0.08024629 | 0.08024629 | 0.08024629 | 0.08024629 | 0.08024629 | 0.07912837 | 0.07912837 | 0.07912837 | 0.07507808 | 0.06939044 | 0.06499831 | 0.06057909 | 0.05764199 | 0.0403857 | 0.02112835 | 0.006805495 | 0 | 0.0117444 | 0.01151336
1404 | 259.6888 | 0.0005431216 | 20 | 722 | -682 | 0 | 0.00754081 | 0.02515354 | 0.04125695 | 0.05489875 | 0.05933448 | 0.06571831 | 0.0685438 | 0.06938083 | 0.07420952 | 0.07967149 | 0.07967149 | 0.08078942 | 0.08078942 | 0.08078942 | 0.08078942 | 0.08078942 | 0.08078942 | 0.08078942 | 0.08078942 | 0.08078942 | 0.08078942 | 0.08078942 | 0.08078942 | 0.08078942 | 0.08078942 | 0.08078942 | 0.08078942 | 0.08078942 | 0.08078942 | 0.08078942 | 0.08078942 | 0.08078942 | 0.08078942 | 0.08078942 | 0.08078942 | 0.08078942 | 0.08078942 | 0.08078942 | 0.08078942 | 0.08078942 | 0.08078942 | 0.08078942 | 0.08078942 | 0.08078942 | 0.08078942 | 0.08078942 | 0.08078942 | 0.08078942 | 0.08078942 | 0.08078942 | 0.08078942 | 0.08078942 | 0.07967149 | 0.07967149 | 0.07967149 | 0.07562121 | 0.06993356 | 0.06554143 | 0.06112221 | 0.05764199 | 0.0403857 | 0.02112835 | 0.006805495 | 0 | 0.01143114 | 0.01315712
1404 | 264.5634 | 0.0005533164 | 30 | 732 | -672 | 0 | 0.00754081 | 0.02515354 | 0.04125695 | 0.05489875 | 0.05933448 | 0.06571831 | 0.06909711 | 0.06993415 | 0.07476284 | 0.08022481 | 0.08022481 | 0.08134273 | 0.08134273 | 0.08134273 | 0.08134273 | 0.08134273 | 0.08134273 | 0.08134273 | 0.08134273 | 0.08134273 | 0.08134273 | 0.08134273 | 0.08134273 | 0.08134273 | 0.08134273 | 0.08134273 | 0.08134273 | 0.08134273 | 0.08134273 | 0.08134273 | 0.08134273 | 0.08134273 | 0.08134273 | 0.08134273 | 0.08134273 | 0.08134273 | 0.08134273 | 0.08134273 | 0.08134273 | 0.08134273 | 0.08134273 | 0.08134273 | 0.08134273 | 0.08134273 | 0.08134273 | 0.08134273 | 0.08134273 | 0.08134273 | 0.08134273 | 0.08134273 | 0.08134273 | 0.08134273 | 0.08022481 | 0.08022481 | 0.08022481 | 0.07617452 | 0.07048688 | 0.06609475 | 0.06167553 | 0.05764199 | 0.0403857 | 0.02112835 | 0.006805495 | 0 | 0.009731554 | 0.01480088
1404 | 273.3174 | 0.0005716249 | 40 | 742 | -662 | 0 | 0.00754081 | 0.02515354 | 0.04125695 | 0.05489875 | 0.05933448 | 0.06571831 | 0.06909711 | 0.07050577 | 0.07533446 | 0.08079643 | 0.08079643 | 0.08191436 | 0.08191436 | 0.08191436 | 0.08191436 | 0.08191436 | 0.08191436 | 0.08191436 | 0.08191436 | 0.08191436 | 0.08191436 | 0.08191436 | 0.08191436 | 0.08191436 | 0.08191436 | 0.08191436 | 0.08191436 | 0.08191436 | 0.08191436 | 0.08191436 | 0.08191436 | 0.08191436 | 0.08191436 | 0.08191436 | 0.08191436 | 0.08191436 | 0.08191436 | 0.08191436 | 0.08191436 | 0.08191436 | 0.08191436 | 0.08191436 | 0.08191436 | 0.08191436 | 0.08191436 | 0.08191436 | 0.08191436 | 0.08191436 | 0.08191436 | 0.08191436 | 0.08191436 | 0.08191436 | 0.08079643 | 0.08079643 | 0.08079643 | 0.07674615 | 0.0710585 | 0.06666638 | 0.06224715 | 0.05764199 | 0.0403857 | 0.02112835 | 0.006805495 | 0 | 0.00792441 | 0.01645202
1404 | 270.6213 | 0.0005659862 | 30 | 732 | -672 | 0 | 0.00754081 | 0.02515354 | 0.04125695 | 0.05489875 | 0.05933448 | 0.06571831 | 0.0696631 | 0.07107176 | 0.07590045 | 0.08136242 | 0.08136242 | 0.08248034 | 0.08248034 | 0.08248034 | 0.08248034 | 0.08248034 | 0.08248034 | 0.08248034 | 0.08248034 | 0.08248034 | 0.08248034 | 0.08248034 | 0.08248034 | 0.08248034 | 0.08248034 | 0.08248034 | 0.08248034 | 0.08248034 | 0.08248034 | 0.08248034 | 0.08248034 | 0.08248034 | 0.08248034 | 0.08248034 | 0.08248034 | 0.08248034 | 0.08248034 | 0.08248034 | 0.08248034 | 0.08248034 | 0.08248034 | 0.08248034 | 0.08248034 | 0.08248034 | 0.08248034 | 0.08248034 | 0.08248034 | 0.08248034 | 0.08248034 | 0.08248034 | 0.08248034 | 0.08248034 | 0.08136242 | 0.08136242 | 0.08136242 | 0.07731213 | 0.07162449 | 0.06723236 | 0.06281314 | 0.05764199 | 0.0403857 | 0.02112835 | 0.006805495 | 0 | 0.009731554 | 0.01480088
1404 | 271.6121 | 0.0005680583 | 20 | 722 | -682 | 0 | 0.00754081 | 0.02515354 | 0.04125695 | 0.05489875 | 0.05933448 | 0.06571831 | 0.07023116 | 0.07163982 | 0.07646851 | 0.08193048 | 0.08193048 | 0.0830484 | 0.0830484 | 0.0830484 | 0.0830484 | 0.0830484 | 0.0830484 | 0.0830484 | 0.0830484 | 0.0830484 | 0.0830484 | 0.0830484 | 0.0830484 | 0.0830484 | 0.0830484 | 0.0830484 | 0.0830484 | 0.0830484 | 0.0830484 | 0.0830484 | 0.0830484 | 0.0830484 | 0.0830484 | 0.0830484 | 0.0830484 | 0.0830484 | 0.0830484 | 0.0830484 | 0.0830484 | 0.0830484 | 0.0830484 | 0.0830484 | 0.0830484 | 0.0830484 | 0.0830484 | 0.0830484 | 0.0830484 | 0.0830484 | 0.0830484 | 0.0830484 | 0.0830484 | 0.0830484 | 0.08193048 | 0.08193048 | 0.08193048 | 0.07788019 | 0.07219255 | 0.06780042 | 0.0633812 | 0.05764199 | 0.0403857 | 0.02112835 | 0.006805495 | 0 | 0.01144654 | 0.01315712
1404 | 264.8225 | 0.0005538583 | 10 | 712 | -692 | 0 | 0.00754081 | 0.02515354 | 0.04125695 | 0.05489875 | 0.05933448 | 0.06571831 | 0.07078502 | 0.07219368 | 0.07702237 | 0.08248433 | 0.08248433 | 0.08360226 | 0.08360226 | 0.08360226 | 0.08360226 | 0.08360226 | 0.08360226 | 0.08360226 | 0.08360226 | 0.08360226 | 0.08360226 | 0.08360226 | 0.08360226 | 0.08360226 | 0.08360226 | 0.08360226 | 0.08360226 | 0.08360226 | 0.08360226 | 0.08360226 | 0.08360226 | 0.08360226 | 0.08360226 | 0.08360226 | 0.08360226 | 0.08360226 | 0.08360226 | 0.08360226 | 0.08360226 | 0.08360226 | 0.08360226 | 0.08360226 | 0.08360226 | 0.08360226 | 0.08360226 | 0.08360226 | 0.08360226 | 0.08360226 | 0.08360226 | 0.08360226 | 0.08360226 | 0.08360226 | 0.08248433 | 0.08248433 | 0.08248433 | 0.07843405 | 0.07274641 | 0.06835428 | 0.0633812 | 0.05764199 | 0.0403857 | 0.02112835 | 0.006805495 | 0 | 0.01197373 | 0.01151336
1404 | 268.7228 | 0.0005620154 | 0 | 702 | -702 | 0 | 0.00754081 | 0.02515354 | 0.04125695 | 0.05489875 | 0.05933448 | 0.06628032 | 0.07134703 | 0.07275569 | 0.07758438 | 0.08304635 | 0.08304635 | 0.08416428 | 0.08416428 | 0.08416428 | 0.08416428 | 0.08416428 | 0.08416428 | 0.08416428 | 0.08416428 | 0.08416428 | 0.08416428 | 0.08416428 | 0.08416428 | 0.08416428 | 0.08416428 | 0.08416428 | 0.08416428 | 0.08416428 | 0.08416428 | 0.08416428 | 0.08416428 | 0.08416428 | 0.08416428 | 0.08416428 | 0.08416428 | 0.08416428 | 0.08416428 | 0.08416428 | 0.08416428 | 0.08416428 | 0.08416428 | 0.08416428 | 0.08416428 | 0.08416428 | 0.08416428 | 0.08416428 | 0.08416428 | 0.08416428 | 0.08416428 | 0.08416428 | 0.08416428 | 0.08416428 | 0.08304635 | 0.08304635 | 0.08304635 | 0.07899606 | 0.07330842 | 0.06891629 | 0.0633812 | 0.05764199 | 0.0403857 | 0.02112835 | 0.006805495 | 0 | 0.01250093 | 0.009578689
1404 | 239.2563 | 0.0005003883 | -10 | 692 | -712 | 0 | 0.00754081 | 0.02515354 | 0.04125695 | 0.05489875 | 0.05933448 | 0.06678071 | 0.07184742 | 0.07325608 | 0.07808477 | 0.08354674 | 0.08354674 | 0.08466466 | 0.08466466 | 0.08466466 | 0.08466466 | 0.08466466 | 0.08466466 | 0.08466466 | 0.08466466 | 0.08466466 | 0.08466466 | 0.08466466 | 0.08466466 | 0.08466466 | 0.08466466 | 0.08466466 | 0.08466466 | 0.08466466 | 0.08466466 | 0.08466466 | 0.08466466 | 0.08466466 | 0.08466466 | 0.08466466 | 0.08466466 | 0.08466466 | 0.08466466 | 0.08466466 | 0.08466466 | 0.08466466 | 0.08466466 | 0.08466466 | 0.08466466 | 0.08466466 | 0.08466466 | 0.08466466 | 0.08466466 | 0.08466466 | 0.08466466 | 0.08466466 | 0.08466466 | 0.08466466 | 0.08354674 | 0.08354674 | 0.08354674 | 0.07949645 | 0.07380881 | 0.06891629 | 0.0633812 | 0.05764199 | 0.0403857 | 0.02112835 | 0.006805495 | 0 | 0.01357573 | 0.00745008
1327 | 280.8875 | 0.0005874571 | -20 | 643.5 | -683.5 | 0 | 0.00754081 | 0.02515354 | 0.04125695 | 0.05489875 | 0.05933448 | 0.06678071 | 0.07243488 | 0.07384354 | 0.07867223 | 0.08413419 | 0.08413419 | 0.08525212 | 0.08525212 | 0.08525212 | 0.08525212 | 0.08525212 | 0.08525212 | 0.08525212 | 0.08525212 | 0.08525212 | 0.08525212 | 0.08525212 | 0.08525212 | 0.08525212 | 0.08525212 | 0.08525212 | 0.08525212 | 0.08525212 | 0.08525212 | 0.08525212 | 0.08525212 | 0.08525212 | 0.08525212 | 0.08525212 | 0.08525212 | 0.08525212 | 0.08525212 | 0.08525212 | 0.08525212 | 0.08525212 | 0.08525212 | 0.08525212 | 0.08525212 | 0.08525212 | 0.08525212 | 0.08525212 | 0.08525212 | 0.08525212 | 0.08525212 | 0.08525212 | 0.08525212 | 0.08525212 | 0.08413419 | 0.08413419 | 0.08413419 | 0.08008391 | 0.07380881 | 0.06891629 | 0.0633812 | 0.05764199 | 0.0403857 | 0.02112835 | 0.006805495 | 0 | 0.01152562 | 0.001117926
1327 | 261.5681 | 0.0005470519 | -30 | 633.5 | -693.5 | 0 | 0.00754081 | 0.02515354 | 0.04125695 | 0.05489875 | 0.05933448 | 0.06678071 | 0.07298193 | 0.07439059 | 0.07921928 | 0.08468125 | 0.08468125 | 0.08579917 | 0.08579917 | 0.08579917 | 0.08579917 | 0.08579917 | 0.08579917 | 0.08579917 | 0.08579917 | 0.08579917 | 0.08579917 | 0.08579917 | 0.08579917 | 0.08579917 | 0.08579917 | 0.08579917 | 0.08579917 | 0.08579917 | 0.08579917 | 0.08579917 | 0.08579917 | 0.08579917 | 0.08579917 | 0.08579917 | 0.08579917 | 0.08579917 | 0.08579917 | 0.08579917 | 0.08579917 | 0.08579917 | 0.08579917 | 0.08579917 | 0.08579917 | 0.08579917 | 0.08579917 | 0.08579917 | 0.08579917 | 0.08579917 | 0.08579917 | 0.08579917 | 0.08579917 | 0.08579917 | 0.08468125 | 0.08468125 | 0.08468125 | 0.08008391 | 0.07380881 | 0.06891629 | 0.0633812 | 0.05764199 | 0.0403857 | 0.02112835 | 0.006805495 | 0 | 0.01205281 | 0.001117926
1302 | 309.971 | 0.0006482834 | -40 | 611 | -691 | 0 | 0.00754081 | 0.02515354 | 0.04125695 | 0.05489875 | 0.05933448 | 0.06678071 | 0.07363021 | 0.07503887 | 0.07986756 | 0.08532953 | 0.08532953 | 0.08644746 | 0.08644746 | 0.08644746 | 0.08644746 | 0.08644746 | 0.08644746 | 0.08644746 | 0.08644746 | 0.08644746 | 0.08644746 | 0.08644746 | 0.08644746 | 0.08644746 | 0.08644746 | 0.08644746 | 0.08644746 | 0.08644746 | 0.08644746 | 0.08644746 | 0.08644746 | 0.08644746 | 0.08644746 | 0.08644746 | 0.08644746 | 0.08644746 | 0.08644746 | 0.08644746 | 0.08644746 | 0.08644746 | 0.08644746 | 0.08644746 | 0.08644746 | 0.08644746 | 0.08644746 | 0.08644746 | 0.08644746 | 0.08644746 | 0.08644746 | 0.08644746 | 0.08644746 | 0.08644746 | 0.08532953 | 0.08532953 | 0.08468125 | 0.08008391 | 0.07380881 | 0.06891629 | 0.0633812 | 0.05764199 | 0.0403857 | 0.02112835 | 0.006805495 | 0 | 0.01192102 | 0.001117926
1229 | 222.0646 | 0.0004644331 | -30 | 584.5 | -644.5 | 0 | 0.00754081 | 0.02515354 | 0.04125695 | 0.05489875 | 0.05933448 | 0.06678071 | 0.07363021 | 0.07550331 | 0.08033199 | 0.08579396 | 0.08579396 | 0.08691189 | 0.08691189 | 0.08691189 | 0.08691189 | 0.08691189 | 0.08691189 | 0.08691189 | 0.08691189 | 0.08691189 | 0.08691189 | 0.08691189 | 0.08691189 | 0.08691189 | 0.08691189 | 0.08691189 | 0.08691189 | 0.08691189 | 0.08691189 | 0.08691189 | 0.08691189 | 0.08691189 | 0.08691189 | 0.08691189 | 0.08691189 | 0.08691189 | 0.08691189 | 0.08691189 | 0.08691189 | 0.08691189 | 0.08691189 | 0.08691189 | 0.08691189 | 0.08691189 | 0.08691189 | 0.08691189 | 0.08691189 | 0.08691189 | 0.08691189 | 0.08691189 | 0.08691189 | 0.08691189 | 0.08579396 | 0.08532953 | 0.08468125 | 0.08008391 | 0.07380881 | 0.06891629 | 0.0633812 | 0.05764199 | 0.0403857 | 0.02112835 | 0.006805495 | 0 | 0.00452348 | 0.0004225695
1229 | 167.3231 | 0.000349945 | -20 | 594.5 | -634.5 | 0 | 0.00754081 | 0.02515354 | 0.04125695 | 0.05489875 | 0.05933448 | 0.06678071 | 0.07363021 | 0.07550331 | 0.08068194 | 0.08614391 | 0.08614391 | 0.08726183 | 0.08726183 | 0.08726183 | 0.08726183 | 0.08726183 | 0.08726183 | 0.08726183 | 0.08726183 | 0.08726183 | 0.08726183 | 0.08726183 | 0.08726183 | 0.08726183 | 0.08726183 | 0.08726183 | 0.08726183 | 0.08726183 | 0.08726183 | 0.08726183 | 0.08726183 | 0.08726183 | 0.08726183 | 0.08726183 | 0.08726183 | 0.08726183 | 0.08726183 | 0.08726183 | 0.08726183 | 0.08726183 | 0.08726183 | 0.08726183 | 0.08726183 | 0.08726183 | 0.08726183 | 0.08726183 | 0.08726183 | 0.08726183 | 0.08726183 | 0.08726183 | 0.08726183 | 0.08726183 | 0.08614391 | 0.08567947 | 0.08468125 | 0.08008391 | 0.07380881 | 0.06891629 | 0.0633812 | 0.05764199 | 0.0403857 | 0.02112835 | 0.006805495 | 0 | 0.00247933 | 0.0008409551
1229 | 113.4705 | 0.0002373159 | -10 | 604.5 | -624.5 | 0 | 0.00754081 | 0.02515354 | 0.04125695 | 0.05489875 | 0.05933448 | 0.06678071 | 0.07363021 | 0.07550331 | 0.08091926 | 0.08638122 | 0.08638122 | 0.08749915 | 0.08749915 | 0.08749915 | 0.08749915 | 0.08749915 | 0.08749915 | 0.08749915 | 0.08749915 | 0.08749915 | 0.08749915 | 0.08749915 | 0.08749915 | 0.08749915 | 0.08749915 | 0.08749915 | 0.08749915 | 0.08749915 | 0.08749915 | 0.08749915 | 0.08749915 | 0.08749915 | 0.08749915 | 0.08749915 | 0.08749915 | 0.08749915 | 0.08749915 | 0.08749915 | 0.08749915 | 0.08749915 | 0.08749915 | 0.08749915 | 0.08749915 | 0.08749915 | 0.08749915 | 0.08749915 | 0.08749915 | 0.08749915 | 0.08749915 | 0.08749915 | 0.08749915 | 0.08749915 | 0.08638122 | 0.08591679 | 0.08468125 | 0.08008391 | 0.07380881 | 0.06891629 | 0.0633812 | 0.05764199 | 0.0403857 | 0.02112835 | 0.006805495 | 0 | 0.001117926 | 0.001176676
1229 | 120.2439 | 0.0002514821 | 0 | 614.5 | -614.5 | 0 | 0.00754081 | 0.02515354 | 0.04125695 | 0.05489875 | 0.05933448 | 0.06678071 | 0.07363021 | 0.07550331 | 0.08091926 | 0.08663271 | 0.08663271 | 0.08775063 | 0.08775063 | 0.08775063 | 0.08775063 | 0.08775063 | 0.08775063 | 0.08775063 | 0.08775063 | 0.08775063 | 0.08775063 | 0.08775063 | 0.08775063 | 0.08775063 | 0.08775063 | 0.08775063 | 0.08775063 | 0.08775063 | 0.08775063 | 0.08775063 | 0.08775063 | 0.08775063 | 0.08775063 | 0.08775063 | 0.08775063 | 0.08775063 | 0.08775063 | 0.08775063 | 0.08775063 | 0.08775063 | 0.08775063 | 0.08775063 | 0.08775063 | 0.08775063 | 0.08775063 | 0.08775063 | 0.08775063 | 0.08775063 | 0.08775063 | 0.08775063 | 0.08775063 | 0.08775063 | 0.08663271 | 0.08616827 | 0.08468125 | 0.08008391 | 0.07380881 | 0.06891629 | 0.0633812 | 0.05764199 | 0.0403857 | 0.02112835 | 0.006805495 | 0 | 0.001117926 | 0.001350491
1229 | 118.5282 | 0.0002478938 | 10 | 624.5 | -604.5 | 0 | 0.00754081 | 0.02515354 | 0.04125695 | 0.05489875 | 0.05933448 | 0.06678071 | 0.07363021 | 0.07550331 | 0.08091926 | 0.0868806 | 0.0868806 | 0.08799853 | 0.08799853 | 0.08799853 | 0.08799853 | 0.08799853 | 0.08799853 | 0.08799853 | 0.08799853 | 0.08799853 | 0.08799853 | 0.08799853 | 0.08799853 | 0.08799853 | 0.08799853 | 0.08799853 | 0.08799853 | 0.08799853 | 0.08799853 | 0.08799853 | 0.08799853 | 0.08799853 | 0.08799853 | 0.08799853 | 0.08799853 | 0.08799853 | 0.08799853 | 0.08799853 | 0.08799853 | 0.08799853 | 0.08799853 | 0.08799853 | 0.08799853 | 0.08799853 | 0.08799853 | 0.08799853 | 0.08799853 | 0.08799853 | 0.08799853 | 0.08799853 | 0.08799853 | 0.08799853 | 0.0868806 | 0.08641617 | 0.08492914 | 0.08008391 | 0.07380881 | 0.06891629 | 0.0633812 | 0.05764199 | 0.0403857 | 0.02112835 | 0.006805495 | 0 | 0.001117926 | 0.001524305
1229 | 118.7709 | 0.0002484012 | 20 | 634.5 | -594.5 | 0 | 0.00754081 | 0.02515354 | 0.04125695 | 0.05489875 | 0.05933448 | 0.06678071 | 0.07363021 | 0.07550331 | 0.08091926 | 0.087129 | 0.087129 | 0.08824693 | 0.08824693 | 0.08824693 | 0.08824693 | 0.08824693 | 0.08824693 | 0.08824693 | 0.08824693 | 0.08824693 | 0.08824693 | 0.08824693 | 0.08824693 | 0.08824693 | 0.08824693 | 0.08824693 | 0.08824693 | 0.08824693 | 0.08824693 | 0.08824693 | 0.08824693 | 0.08824693 | 0.08824693 | 0.08824693 | 0.08824693 | 0.08824693 | 0.08824693 | 0.08824693 | 0.08824693 | 0.08824693 | 0.08824693 | 0.08824693 | 0.08824693 | 0.08824693 | 0.08824693 | 0.08824693 | 0.08824693 | 0.08824693 | 0.08824693 | 0.08824693 | 0.08824693 | 0.08824693 | 0.087129 | 0.08666457 | 0.08517754 | 0.08008391 | 0.07380881 | 0.06891629 | 0.0633812 | 0.05764199 | 0.0403857 | 0.02112835 | 0.006805495 | 0 | 0.0008409551 | 0.001953003
1229 | 114.6922 | 0.000239871 | 30 | 644.5 | -584.5 | 0 | 0.00754081 | 0.02515354 | 0.04125695 | 0.05489875 | 0.05933448 | 0.06678071 | 0.07363021 | 0.07550331 | 0.08091926 | 0.087129 | 0.08736887 | 0.0884868 | 0.0884868 | 0.0884868 | 0.0884868 | 0.0884868 | 0.0884868 | 0.0884868 | 0.0884868 | 0.0884868 | 0.0884868 | 0.0884868 | 0.0884868 | 0.0884868 | 0.0884868 | 0.0884868 | 0.0884868 | 0.0884868 | 0.0884868 | 0.0884868 | 0.0884868 | 0.0884868 | 0.0884868 | 0.0884868 | 0.0884868 | 0.0884868 | 0.0884868 | 0.0884868 | 0.0884868 | 0.0884868 | 0.0884868 | 0.0884868 | 0.0884868 | 0.0884868 | 0.0884868 | 0.0884868 | 0.0884868 | 0.0884868 | 0.0884868 | 0.0884868 | 0.0884868 | 0.0884868 | 0.08736887 | 0.08690444 | 0.08541741 | 0.08032378 | 0.07380881 | 0.06891629 | 0.0633812 | 0.05764199 | 0.0403857 | 0.02112835 | 0.006805495 | 0 | 0.0004225695 | 0.002509525
1229 | 119.0573 | 0.0002490003 | 40 | 654.5 | -574.5 | 0 | 0.00754081 | 0.02515354 | 0.04125695 | 0.05489875 | 0.05933448 | 0.06678071 | 0.07363021 | 0.07550331 | 0.08091926 | 0.087129 | 0.08761787 | 0.0887358 | 0.0887358 | 0.0887358 | 0.0887358 | 0.0887358 | 0.0887358 | 0.0887358 | 0.0887358 | 0.0887358 | 0.0887358 | 0.0887358 | 0.0887358 | 0.0887358 | 0.0887358 | 0.0887358 | 0.0887358 | 0.0887358 | 0.0887358 | 0.0887358 | 0.0887358 | 0.0887358 | 0.0887358 | 0.0887358 | 0.0887358 | 0.0887358 | 0.0887358 | 0.0887358 | 0.0887358 | 0.0887358 | 0.0887358 | 0.0887358 | 0.0887358 | 0.0887358 | 0.0887358 | 0.0887358 | 0.0887358 | 0.0887358 | 0.0887358 | 0.0887358 | 0.0887358 | 0.0887358 | 0.08761787 | 0.08715344 | 0.08566641 | 0.08057278 | 0.07380881 | 0.06891629 | 0.0633812 | 0.05764199 | 0.0403857 | 0.02112835 | 0.006805495 | 0 | 4.183856e-06 | 0.003066047
1229 | 165.2098 | 0.0003455251 | 30 | 644.5 | -584.5 | 0 | 0.00754081 | 0.02515354 | 0.04125695 | 0.05489875 | 0.05933448 | 0.06678071 | 0.07363021 | 0.07550331 | 0.08091926 | 0.087129 | 0.0879634 | 0.08908132 | 0.08908132 | 0.08908132 | 0.08908132 | 0.08908132 | 0.08908132 | 0.08908132 | 0.08908132 | 0.08908132 | 0.08908132 | 0.08908132 | 0.08908132 | 0.08908132 | 0.08908132 | 0.08908132 | 0.08908132 | 0.08908132 | 0.08908132 | 0.08908132 | 0.08908132 | 0.08908132 | 0.08908132 | 0.08908132 | 0.08908132 | 0.08908132 | 0.08908132 | 0.08908132 | 0.08908132 | 0.08908132 | 0.08908132 | 0.08908132 | 0.08908132 | 0.08908132 | 0.08908132 | 0.08908132 | 0.08908132 | 0.08908132 | 0.08908132 | 0.08908132 | 0.08908132 | 0.08908132 | 0.0879634 | 0.08749896 | 0.08601194 | 0.08091831 | 0.07380881 | 0.06891629 | 0.0633812 | 0.05764199 | 0.0403857 | 0.02112835 | 0.006805495 | 0 | 0.0004225695 | 0.002509525
1229 | 176.8014 | 0.0003697682 | 20 | 634.5 | -594.5 | 0 | 0.00754081 | 0.02515354 | 0.04125695 | 0.05489875 | 0.05933448 | 0.06678071 | 0.07363021 | 0.07550331 | 0.08091926 | 0.08749877 | 0.08833317 | 0.08945109 | 0.08945109 | 0.08945109 | 0.08945109 | 0.08945109 | 0.08945109 | 0.08945109 | 0.08945109 | 0.08945109 | 0.08945109 | 0.08945109 | 0.08945109 | 0.08945109 | 0.08945109 | 0.08945109 | 0.08945109 | 0.08945109 | 0.08945109 | 0.08945109 | 0.08945109 | 0.08945109 | 0.08945109 | 0.08945109 | 0.08945109 | 0.08945109 | 0.08945109 | 0.08945109 | 0.08945109 | 0.08945109 | 0.08945109 | 0.08945109 | 0.08945109 | 0.08945109 | 0.08945109 | 0.08945109 | 0.08945109 | 0.08945109 | 0.08945109 | 0.08945109 | 0.08945109 | 0.08945109 | 0.08833317 | 0.08786873 | 0.08638171 | 0.08091831 | 0.07380881 | 0.06891629 | 0.0633812 | 0.05764199 | 0.0403857 | 0.02112835 | 0.006805495 | 0 | 0.0008409551 | 0.001953003
1229 | 174.8556 | 0.0003656987 | 10 | 624.5 | -604.5 | 0 | 0.00754081 | 0.02515354 | 0.04125695 | 0.05489875 | 0.05933448 | 0.06678071 | 0.07363021 | 0.07550331 | 0.08091926 | 0.08786447 | 0.08869886 | 0.08981679 | 0.08981679 | 0.08981679 | 0.08981679 | 0.08981679 | 0.08981679 | 0.08981679 | 0.08981679 | 0.08981679 | 0.08981679 | 0.08981679 | 0.08981679 | 0.08981679 | 0.08981679 | 0.08981679 | 0.08981679 | 0.08981679 | 0.08981679 | 0.08981679 | 0.08981679 | 0.08981679 | 0.08981679 | 0.08981679 | 0.08981679 | 0.08981679 | 0.08981679 | 0.08981679 | 0.08981679 | 0.08981679 | 0.08981679 | 0.08981679 | 0.08981679 | 0.08981679 | 0.08981679 | 0.08981679 | 0.08981679 | 0.08981679 | 0.08981679 | 0.08981679 | 0.08981679 | 0.08981679 | 0.08869886 | 0.08823443 | 0.0867474 | 0.08091831 | 0.07380881 | 0.06891629 | 0.0633812 | 0.05764199 | 0.0403857 | 0.02112835 | 0.006805495 | 0 | 0.001223475 | 0.001524305
1229 | 175.0154 | 0.0003660328 | 0 | 614.5 | -614.5 | 0 | 0.00754081 | 0.02515354 | 0.04125695 | 0.05489875 | 0.05933448 | 0.06678071 | 0.07363021 | 0.07550331 | 0.08091926 | 0.0882305 | 0.0890649 | 0.09018282 | 0.09018282 | 0.09018282 | 0.09018282 | 0.09018282 | 0.09018282 | 0.09018282 | 0.09018282 | 0.09018282 | 0.09018282 | 0.09018282 | 0.09018282 | 0.09018282 | 0.09018282 | 0.09018282 | 0.09018282 | 0.09018282 | 0.09018282 | 0.09018282 | 0.09018282 | 0.09018282 | 0.09018282 | 0.09018282 | 0.09018282 | 0.09018282 | 0.09018282 | 0.09018282 | 0.09018282 | 0.09018282 | 0.09018282 | 0.09018282 | 0.09018282 | 0.09018282 | 0.09018282 | 0.09018282 | 0.09018282 | 0.09018282 | 0.09018282 | 0.09018282 | 0.09018282 | 0.09018282 | 0.0890649 | 0.08860046 | 0.0867474 | 0.08091831 | 0.07380881 | 0.06891629 | 0.0633812 | 0.05764199 | 0.0403857 | 0.02112835 | 0.006805495 | 0 | 0.001535749 | 0.001350491
1229 | 166.8579 | 0.0003489719 | -10 | 604.5 | -624.5 | 0 | 0.00754081 | 0.02515354 | 0.04125695 | 0.05489875 | 0.05933448 | 0.06678071 | 0.07363021 | 0.07550331 | 0.08126823 | 0.08857947 | 0.08941387 | 0.09053179 | 0.09053179 | 0.09053179 | 0.09053179 | 0.09053179 | 0.09053179 | 0.09053179 | 0.09053179 | 0.09053179 | 0.09053179 | 0.09053179 | 0.09053179 | 0.09053179 | 0.09053179 | 0.09053179 | 0.09053179 | 0.09053179 | 0.09053179 | 0.09053179 | 0.09053179 | 0.09053179 | 0.09053179 | 0.09053179 | 0.09053179 | 0.09053179 | 0.09053179 | 0.09053179 | 0.09053179 | 0.09053179 | 0.09053179 | 0.09053179 | 0.09053179 | 0.09053179 | 0.09053179 | 0.09053179 | 0.09053179 | 0.09053179 | 0.09053179 | 0.09053179 | 0.09053179 | 0.09053179 | 0.08941387 | 0.08894944 | 0.0867474 | 0.08091831 | 0.07380881 | 0.06891629 | 0.0633812 | 0.05764199 | 0.0403857 | 0.02112835 | 0.006805495 | 0 | 0.001848023 | 0.001176676
1229 | 222.4761 | 0.0004652938 | -20 | 594.5 | -634.5 | 0 | 0.00754081 | 0.02515354 | 0.04125695 | 0.05489875 | 0.05933448 | 0.06678071 | 0.07363021 | 0.07550331 | 0.08173352 | 0.08904477 | 0.08987916 | 0.09099709 | 0.09099709 | 0.09099709 | 0.09099709 | 0.09099709 | 0.09099709 | 0.09099709 | 0.09099709 | 0.09099709 | 0.09099709 | 0.09099709 | 0.09099709 | 0.09099709 | 0.09099709 | 0.09099709 | 0.09099709 | 0.09099709 | 0.09099709 | 0.09099709 | 0.09099709 | 0.09099709 | 0.09099709 | 0.09099709 | 0.09099709 | 0.09099709 | 0.09099709 | 0.09099709 | 0.09099709 | 0.09099709 | 0.09099709 | 0.09099709 | 0.09099709 | 0.09099709 | 0.09099709 | 0.09099709 | 0.09099709 | 0.09099709 | 0.09099709 | 0.09099709 | 0.09099709 | 0.09099709 | 0.08987916 | 0.08941473 | 0.0867474 | 0.08091831 | 0.07380881 | 0.06891629 | 0.0633812 | 0.05764199 | 0.0403857 | 0.02112835 | 0.006805495 | 0 | 0.003774662 | 0.0008409551
1229 | 120.7227 | 0.0002524834 | -30 | 584.5 | -644.5 | 0 | 0.00754081 | 0.02515354 | 0.04125695 | 0.05489875 | 0.05933448 | 0.06678071 | 0.07363021 | 0.07575579 | 0.081986 | 0.08929725 | 0.09013165 | 0.09124957 | 0.09124957 | 0.09124957 | 0.09124957 | 0.09124957 | 0.09124957 | 0.09124957 | 0.09124957 | 0.09124957 | 0.09124957 | 0.09124957 | 0.09124957 | 0.09124957 | 0.09124957 | 0.09124957 | 0.09124957 | 0.09124957 | 0.09124957 | 0.09124957 | 0.09124957 | 0.09124957 | 0.09124957 | 0.09124957 | 0.09124957 | 0.09124957 | 0.09124957 | 0.09124957 | 0.09124957 | 0.09124957 | 0.09124957 | 0.09124957 | 0.09124957 | 0.09124957 | 0.09124957 | 0.09124957 | 0.09124957 | 0.09124957 | 0.09124957 | 0.09124957 | 0.09124957 | 0.09124957 | 0.09013165 | 0.08941473 | 0.0867474 | 0.08091831 | 0.07380881 | 0.06891629 | 0.0633812 | 0.05764199 | 0.0403857 | 0.02112835 | 0.006805495 | 0 | 0.006510906 | 0.0004225695
1229 | 116.4114 | 0.0002434666 | -40 | 574.5 | -654.5 | 0 | 0.00754081 | 0.02515354 | 0.04125695 | 0.05489875 | 0.05933448 | 0.06678071 | 0.07363021 | 0.07599926 | 0.08222947 | 0.08954072 | 0.09037511 | 0.09149304 | 0.09149304 | 0.09149304 | 0.09149304 | 0.09149304 | 0.09149304 | 0.09149304 | 0.09149304 | 0.09149304 | 0.09149304 | 0.09149304 | 0.09149304 | 0.09149304 | 0.09149304 | 0.09149304 | 0.09149304 | 0.09149304 | 0.09149304 | 0.09149304 | 0.09149304 | 0.09149304 | 0.09149304 | 0.09149304 | 0.09149304 | 0.09149304 | 0.09149304 | 0.09149304 | 0.09149304 | 0.09149304 | 0.09149304 | 0.09149304 | 0.09149304 | 0.09149304 | 0.09149304 | 0.09149304 | 0.09149304 | 0.09149304 | 0.09149304 | 0.09149304 | 0.09149304 | 0.09149304 | 0.09037511 | 0.08941473 | 0.0867474 | 0.08091831 | 0.07380881 | 0.06891629 | 0.0633812 | 0.05764199 | 0.0403857 | 0.02112835 | 0.006805495 | 0 | 0.00924715 | 4.183856e-06
1229 | 115.6523 | 0.000241879 | -30 | 584.5 | -644.5 | 0 | 0.00754081 | 0.02515354 | 0.04125695 | 0.05489875 | 0.05933448 | 0.06678071 | 0.07363021 | 0.07624113 | 0.08247135 | 0.0897826 | 0.09061699 | 0.09173492 | 0.09173492 | 0.09173492 | 0.09173492 | 0.09173492 | 0.09173492 | 0.09173492 | 0.09173492 | 0.09173492 | 0.09173492 | 0.09173492 | 0.09173492 | 0.09173492 | 0.09173492 | 0.09173492 | 0.09173492 | 0.09173492 | 0.09173492 | 0.09173492 | 0.09173492 | 0.09173492 | 0.09173492 | 0.09173492 | 0.09173492 | 0.09173492 | 0.09173492 | 0.09173492 | 0.09173492 | 0.09173492 | 0.09173492 | 0.09173492 | 0.09173492 | 0.09173492 | 0.09173492 | 0.09173492 | 0.09173492 | 0.09173492 | 0.09173492 | 0.09173492 | 0.09173492 | 0.09173492 | 0.09061699 | 0.08941473 | 0.0867474 | 0.08091831 | 0.07380881 | 0.06891629 | 0.0633812 | 0.05764199 | 0.0403857 | 0.02112835 | 0.006805495 | 0 | 0.006510906 | 0.0004225695
1229 | 111.5919 | 0.0002333869 | -20 | 594.5 | -634.5 | 0 | 0.00754081 | 0.02515354 | 0.04125695 | 0.05489875 | 0.05933448 | 0.06678071 | 0.07363021 | 0.07624113 | 0.08270474 | 0.09001598 | 0.09085038 | 0.0919683 | 0.0919683 | 0.0919683 | 0.0919683 | 0.0919683 | 0.0919683 | 0.0919683 | 0.0919683 | 0.0919683 | 0.0919683 | 0.0919683 | 0.0919683 | 0.0919683 | 0.0919683 | 0.0919683 | 0.0919683 | 0.0919683 | 0.0919683 | 0.0919683 | 0.0919683 | 0.0919683 | 0.0919683 | 0.0919683 | 0.0919683 | 0.0919683 | 0.0919683 | 0.0919683 | 0.0919683 | 0.0919683 | 0.0919683 | 0.0919683 | 0.0919683 | 0.0919683 | 0.0919683 | 0.0919683 | 0.0919683 | 0.0919683 | 0.0919683 | 0.0919683 | 0.0919683 | 0.0919683 | 0.09085038 | 0.08964812 | 0.0867474 | 0.08091831 | 0.07380881 | 0.06891629 | 0.0633812 | 0.05764199 | 0.0403857 | 0.02112835 | 0.006805495 | 0 | 0.003774662 | 0.0008409551
1229 | 113.988 | 0.0002383983 | -10 | 604.5 | -624.5 | 0 | 0.00754081 | 0.02515354 | 0.04125695 | 0.05489875 | 0.05933448 | 0.06678071 | 0.07363021 | 0.07624113 | 0.08294314 | 0.09025438 | 0.09108878 | 0.0922067 | 0.0922067 | 0.0922067 | 0.0922067 | 0.0922067 | 0.0922067 | 0.0922067 | 0.0922067 | 0.0922067 | 0.0922067 | 0.0922067 | 0.0922067 | 0.0922067 | 0.0922067 | 0.0922067 | 0.0922067 | 0.0922067 | 0.0922067 | 0.0922067 | 0.0922067 | 0.0922067 | 0.0922067 | 0.0922067 | 0.0922067 | 0.0922067 | 0.0922067 | 0.0922067 | 0.0922067 | 0.0922067 | 0.0922067 | 0.0922067 | 0.0922067 | 0.0922067 | 0.0922067 | 0.0922067 | 0.0922067 | 0.0922067 | 0.0922067 | 0.0922067 | 0.0922067 | 0.0922067 | 0.09108878 | 0.08988651 | 0.0867474 | 0.08091831 | 0.07380881 | 0.06891629 | 0.0633812 | 0.05764199 | 0.0403857 | 0.02112835 | 0.006805495 | 0 | 0.001848023 | 0.001270009
1229 | 113.4988 | 0.0002373751 | 0 | 614.5 | -614.5 | 0 | 0.00754081 | 0.02515354 | 0.04125695 | 0.05489875 | 0.05933448 | 0.06678071 | 0.07363021 | 0.07624113 | 0.08294314 | 0.09049176 | 0.09132615 | 0.09244408 | 0.09244408 | 0.09244408 | 0.09244408 | 0.09244408 | 0.09244408 | 0.09244408 | 0.09244408 | 0.09244408 | 0.09244408 | 0.09244408 | 0.09244408 | 0.09244408 | 0.09244408 | 0.09244408 | 0.09244408 | 0.09244408 | 0.09244408 | 0.09244408 | 0.09244408 | 0.09244408 | 0.09244408 | 0.09244408 | 0.09244408 | 0.09244408 | 0.09244408 | 0.09244408 | 0.09244408 | 0.09244408 | 0.09244408 | 0.09244408 | 0.09244408 | 0.09244408 | 0.09244408 | 0.09244408 | 0.09244408 | 0.09244408 | 0.09244408 | 0.09244408 | 0.09244408 | 0.09244408 | 0.09132615 | 0.09012389 | 0.0867474 | 0.08091831 | 0.07380881 | 0.06891629 | 0.0633812 | 0.05764199 | 0.0403857 | 0.02112835 | 0.006805495 | 0 | 0.001535749 | 0.001719957
1229 | 116.1826 | 0.000242988 | 10 | 624.5 | -604.5 | 0 | 0.00754081 | 0.02515354 | 0.04125695 | 0.05489875 | 0.05933448 | 0.06678071 | 0.07363021 | 0.07624113 | 0.08294314 | 0.09073474 | 0.09156914 | 0.09268707 | 0.09268707 | 0.09268707 | 0.09268707 | 0.09268707 | 0.09268707 | 0.09268707 | 0.09268707 | 0.09268707 | 0.09268707 | 0.09268707 | 0.09268707 | 0.09268707 | 0.09268707 | 0.09268707 | 0.09268707 | 0.09268707 | 0.09268707 | 0.09268707 | 0.09268707 | 0.09268707 | 0.09268707 | 0.09268707 | 0.09268707 | 0.09268707 | 0.09268707 | 0.09268707 | 0.09268707 | 0.09268707 | 0.09268707 | 0.09268707 | 0.09268707 | 0.09268707 | 0.09268707 | 0.09268707 | 0.09268707 | 0.09268707 | 0.09268707 | 0.09268707 | 0.09268707 | 0.09268707 | 0.09156914 | 0.09036688 | 0.08699039 | 0.08091831 | 0.07380881 | 0.06891629 | 0.0633812 | 0.05764199 | 0.0403857 | 0.02112835 | 0.006805495 | 0 | 0.001223475 | 0.002169906
1229 | 131.3416 | 0.0002746921 | 20 | 634.5 | -594.5 | 0 | 0.00754081 | 0.02515354 | 0.04125695 | 0.05489875 | 0.05933448 | 0.06678071 | 0.07363021 | 0.07624113 | 0.08294314 | 0.09100944 | 0.09184383 | 0.09296176 | 0.09296176 | 0.09296176 | 0.09296176 | 0.09296176 | 0.09296176 | 0.09296176 | 0.09296176 | 0.09296176 | 0.09296176 | 0.09296176 | 0.09296176 | 0.09296176 | 0.09296176 | 0.09296176 | 0.09296176 | 0.09296176 | 0.09296176 | 0.09296176 | 0.09296176 | 0.09296176 | 0.09296176 | 0.09296176 | 0.09296176 | 0.09296176 | 0.09296176 | 0.09296176 | 0.09296176 | 0.09296176 | 0.09296176 | 0.09296176 | 0.09296176 | 0.09296176 | 0.09296176 | 0.09296176 | 0.09296176 | 0.09296176 | 0.09296176 | 0.09296176 | 0.09296176 | 0.09296176 | 0.09184383 | 0.09064157 | 0.08726508 | 0.08091831 | 0.07380881 | 0.06891629 | 0.0633812 | 0.05764199 | 0.0403857 | 0.02112835 | 0.006805495 | 0 | 0.0008409551 | 0.003161782
1229 | 139.3924 | 0.0002915299 | 30 | 644.5 | -584.5 | 0 | 0.00754081 | 0.02515354 | 0.04125695 | 0.05489875 | 0.05933448 | 0.06678071 | 0.07363021 | 0.07624113 | 0.08294314 | 0.09100944 | 0.09213536 | 0.09325329 | 0.09325329 | 0.09325329 | 0.09325329 | 0.09325329 | 0.09325329 | 0.09325329 | 0.09325329 | 0.09325329 | 0.09325329 | 0.09325329 | 0.09325329 | 0.09325329 | 0.09325329 | 0.09325329 | 0.09325329 | 0.09325329 | 0.09325329 | 0.09325329 | 0.09325329 | 0.09325329 | 0.09325329 | 0.09325329 | 0.09325329 | 0.09325329 | 0.09325329 | 0.09325329 | 0.09325329 | 0.09325329 | 0.09325329 | 0.09325329 | 0.09325329 | 0.09325329 | 0.09325329 | 0.09325329 | 0.09325329 | 0.09325329 | 0.09325329 | 0.09325329 | 0.09325329 | 0.09325329 | 0.09213536 | 0.0909331 | 0.08755661 | 0.08120984 | 0.07380881 | 0.06891629 | 0.0633812 | 0.05764199 | 0.0403857 | 0.02112835 | 0.006805495 | 0 | 0.0004225695 | 0.004425437
1211 | 202.2014 | 0.0004228906 | 40 | 645.5 | -565.5 | 0 | 0.00754081 | 0.02515354 | 0.04125695 | 0.05489875 | 0.05933448 | 0.06678071 | 0.07363021 | 0.07624113 | 0.08294314 | 0.09100944 | 0.09255825 | 0.09367618 | 0.09367618 | 0.09367618 | 0.09367618 | 0.09367618 | 0.09367618 | 0.09367618 | 0.09367618 | 0.09367618 | 0.09367618 | 0.09367618 | 0.09367618 | 0.09367618 | 0.09367618 | 0.09367618 | 0.09367618 | 0.09367618 | 0.09367618 | 0.09367618 | 0.09367618 | 0.09367618 | 0.09367618 | 0.09367618 | 0.09367618 | 0.09367618 | 0.09367618 | 0.09367618 | 0.09367618 | 0.09367618 | 0.09367618 | 0.09367618 | 0.09367618 | 0.09367618 | 0.09367618 | 0.09367618 | 0.09367618 | 0.09367618 | 0.09367618 | 0.09367618 | 0.09367618 | 0.09367618 | 0.09255825 | 0.09135599 | 0.08797951 | 0.08163273 | 0.07380881 | 0.06891629 | 0.0633812 | 0.05764199 | 0.0403857 | 0.02112835 | 0.006805495 | 0 | 0 | 0.004551802
1211 | 203.3404 | 0.0004252728 | 30 | 635.5 | -575.5 | 0 | 0.00754081 | 0.02515354 | 0.04125695 | 0.05489875 | 0.05933448 | 0.06678071 | 0.07363021 | 0.07624113 | 0.08294314 | 0.09100944 | 0.09298353 | 0.09410145 | 0.09410145 | 0.09410145 | 0.09410145 | 0.09410145 | 0.09410145 | 0.09410145 | 0.09410145 | 0.09410145 | 0.09410145 | 0.09410145 | 0.09410145 | 0.09410145 | 0.09410145 | 0.09410145 | 0.09410145 | 0.09410145 | 0.09410145 | 0.09410145 | 0.09410145 | 0.09410145 | 0.09410145 | 0.09410145 | 0.09410145 | 0.09410145 | 0.09410145 | 0.09410145 | 0.09410145 | 0.09410145 | 0.09410145 | 0.09410145 | 0.09410145 | 0.09410145 | 0.09410145 | 0.09410145 | 0.09410145 | 0.09410145 | 0.09410145 | 0.09410145 | 0.09410145 | 0.09410145 | 0.09298353 | 0.09178126 | 0.08840478 | 0.08163273 | 0.07380881 | 0.06891629 | 0.0633812 | 0.05764199 | 0.0403857 | 0.02112835 | 0.006805495 | 0 | 4.602242e-05 | 0.003288148
1120 | 138.0956 | 0.0002888175 | 20 | 580 | -540 | 0 | 0.00754081 | 0.02515354 | 0.04125695 | 0.05489875 | 0.05933448 | 0.06678071 | 0.07363021 | 0.07624113 | 0.08294314 | 0.09100944 | 0.09298353 | 0.09439027 | 0.09439027 | 0.09439027 | 0.09439027 | 0.09439027 | 0.09439027 | 0.09439027 | 0.09439027 | 0.09439027 | 0.09439027 | 0.09439027 | 0.09439027 | 0.09439027 | 0.09439027 | 0.09439027 | 0.09439027 | 0.09439027 | 0.09439027 | 0.09439027 | 0.09439027 | 0.09439027 | 0.09439027 | 0.09439027 | 0.09439027 | 0.09439027 | 0.09439027 | 0.09439027 | 0.09439027 | 0.09439027 | 0.09439027 | 0.09439027 | 0.09439027 | 0.09439027 | 0.09439027 | 0.09439027 | 0.09439027 | 0.09439027 | 0.09439027 | 0.09439027 | 0.09439027 | 0.09439027 | 0.09327234 | 0.09178126 | 0.08840478 | 0.08163273 | 0.07380881 | 0.06891629 | 0.0633812 | 0.05764199 | 0.0403857 | 0.02112835 | 0.006805495 | 0 | 0 | 0.0002342959
1030 | 161.9438 | 0.0003386945 | 10 | 525 | -505 | 0 | 0.00754081 | 0.02515354 | 0.04125695 | 0.05489875 | 0.05933448 | 0.06678071 | 0.07363021 | 0.07624113 | 0.08294314 | 0.09100944 | 0.09298353 | 0.09439027 | 0.09439027 | 0.09472896 | 0.09472896 | 0.09472896 | 0.09472896 | 0.09472896 | 0.09472896 | 0.09472896 | 0.09472896 | 0.09472896 | 0.09472896 | 0.09472896 | 0.09472896 | 0.09472896 | 0.09472896 | 0.09472896 | 0.09472896 | 0.09472896 | 0.09472896 | 0.09472896 | 0.09472896 | 0.09472896 | 0.09472896 | 0.09472896 | 0.09472896 | 0.09472896 | 0.09472896 | 0.09472896 | 0.09472896 | 0.09472896 | 0.09472896 | 0.09472896 | 0.09472896 | 0.09472896 | 0.09472896 | 0.09472896 | 0.09472896 | 0.09472896 | 0.09472896 | 0.09439027 | 0.09327234 | 0.09178126 | 0.08840478 | 0.08163273 | 0.07380881 | 0.06891629 | 0.0633812 | 0.05764199 | 0.0403857 | 0.02112835 | 0.006805495 | 0 | 0 | 0
1030 | 129.5917 | 0.0002710322 | 0 | 515 | -515 | 0 | 0.00754081 | 0.02515354 | 0.04125695 | 0.05489875 | 0.05933448 | 0.06678071 | 0.07363021 | 0.07624113 | 0.08294314 | 0.09100944 | 0.09298353 | 0.09439027 | 0.0946613 | 0.095 | 0.095 | 0.095 | 0.095 | 0.095 | 0.095 | 0.095 | 0.095 | 0.095 | 0.095 | 0.095 | 0.095 | 0.095 | 0.095 | 0.095 | 0.095 | 0.095 | 0.095 | 0.095 | 0.095 | 0.095 | 0.095 | 0.095 | 0.095 | 0.095 | 0.095 | 0.095 | 0.095 | 0.095 | 0.095 | 0.095 | 0.095 | 0.095 | 0.095 | 0.095 | 0.095 | 0.095 | 0.095 | 0.09439027 | 0.09327234 | 0.09178126 | 0.08840478 | 0.08163273 | 0.07380881 | 0.06891629 | 0.0633812 | 0.05764199 | 0.0403857 | 0.02112835 | 0.006805495 | 0 | 0 | 0

## F7bottom_comulative_column
[6 empty] | 0 | 1 | 2 | 3 | 4 | 5 | 6 | 7 | 8 | 9 | 10 | 11 | 12 | 13 | 14 | 15 | 16 | 17 | 18 | 19 | 20 | 21 | 22 | 23 | 24 | 25 | 26 | 27 | 28 | 29 | 30 | 31 | 32 | 33 | 34 | 35 | 36 | 37 | 38 | 39 | 40 | 41 | 42 | 43 | 44 | 45 | 46 | 47 | 48 | 49 | 50 | 51 | 52 | 53 | 54 | 55 | 56 | 57 | 58 | 59 | 60 | 61 | 62 | 63 | 64
ord_wdt | alpha | alpha/k | WROLL_SHIFT_POS_7 | Width1 | Width2 | -855.04 | -828.32 | -801.6 | -774.88 | -748.16 | -721.44 | -694.72 | -668 | -641.28 | -614.56 | -587.84 | -561.12 | -534.4 | -507.68 | -480.96 | -454.24 | -427.52 | -400.8 | -374.08 | -347.36 | -320.64 | -293.92 | -267.2 | -240.48 | -213.76 | -187.04 | -160.32 | -133.6 | -106.88 | -80.16 | -53.44 | -26.72 | 0 | 26.72 | 53.44 | 80.16 | 106.88 | 133.6 | 160.32 | 187.04 | 213.76 | 240.48 | 267.2 | 293.92 | 320.64 | 347.36 | 374.08 | 400.8 | 427.52 | 454.24 | 480.96 | 507.68 | 534.4 | 561.12 | 587.84 | 614.56 | 641.28 | 668 | 694.72 | 721.44 | 748.16 | 774.88 | 801.6 | 828.32 | 855.04 | C40-left | C40-right
1108 | 534.5267 | 0.001175588 | 0 | 554 | -554 | 0 | 0 | 0 | 0 | 0 | 0 | 0 | 0 | 0 | 0 | 0 | 0 | 0.001175588 | 0.001175588 | 0.001175588 | 0.001175588 | 0.001175588 | 0.001175588 | 0.001175588 | 0.001175588 | 0.001175588 | 0.001175588 | 0.001175588 | 0.001175588 | 0.001175588 | 0.001175588 | 0.001175588 | 0.001175588 | 0.001175588 | 0.001175588 | 0.001175588 | 0.001175588 | 0.001175588 | 0.001175588 | 0.001175588 | 0.001175588 | 0.001175588 | 0.001175588 | 0.001175588 | 0.001175588 | 0.001175588 | 0.001175588 | 0.001175588 | 0.001175588 | 0.001175588 | 0.001175588 | 0.001175588 | 0.001175588 | 0.001175588 | 0.001175588 | 0.001175588 | 0.001175588 | 0.001175588 | 0 | 0 | 0 | 0 | 0 | 0 | 0 | 0 | 0 | 0 | 0 | 0 | 0 | 0
1251 | 370.1747 | 0.0008141275 | 0 | 625.5 | -625.5 | 0 | 0 | 0 | 0 | 0 | 0 | 0 | 0 | 0 | 0.0008141275 | 0.0008141275 | 0.0008141275 | 0.001989715 | 0.001989715 | 0.001989715 | 0.001989715 | 0.001989715 | 0.001989715 | 0.001989715 | 0.001989715 | 0.001989715 | 0.001989715 | 0.001989715 | 0.001989715 | 0.001989715 | 0.001989715 | 0.001989715 | 0.001989715 | 0.001989715 | 0.001989715 | 0.001989715 | 0.001989715 | 0.001989715 | 0.001989715 | 0.001989715 | 0.001989715 | 0.001989715 | 0.001989715 | 0.001989715 | 0.001989715 | 0.001989715 | 0.001989715 | 0.001989715 | 0.001989715 | 0.001989715 | 0.001989715 | 0.001989715 | 0.001989715 | 0.001989715 | 0.001989715 | 0.001989715 | 0.001989715 | 0.001989715 | 0.0008141275 | 0.0008141275 | 0.0008141275 | 0 | 0 | 0 | 0 | 0 | 0 | 0 | 0 | 0 | 0.001175588 | 0.001175588
1251 | 396.1884 | 0.0008713395 | 0 | 625.5 | -625.5 | 0 | 0 | 0 | 0 | 0 | 0 | 0 | 0 | 0 | 0.001685467 | 0.001685467 | 0.001685467 | 0.002861055 | 0.002861055 | 0.002861055 | 0.002861055 | 0.002861055 | 0.002861055 | 0.002861055 | 0.002861055 | 0.002861055 | 0.002861055 | 0.002861055 | 0.002861055 | 0.002861055 | 0.002861055 | 0.002861055 | 0.002861055 | 0.002861055 | 0.002861055 | 0.002861055 | 0.002861055 | 0.002861055 | 0.002861055 | 0.002861055 | 0.002861055 | 0.002861055 | 0.002861055 | 0.002861055 | 0.002861055 | 0.002861055 | 0.002861055 | 0.002861055 | 0.002861055 | 0.002861055 | 0.002861055 | 0.002861055 | 0.002861055 | 0.002861055 | 0.002861055 | 0.002861055 | 0.002861055 | 0.002861055 | 0.001685467 | 0.001685467 | 0.001685467 | 0 | 0 | 0 | 0 | 0 | 0 | 0 | 0 | 0 | 0.001175588 | 0.001175588
1251 | 394.2596 | 0.0008670976 | 0 | 625.5 | -625.5 | 0 | 0 | 0 | 0 | 0 | 0 | 0 | 0 | 0 | 0.002552565 | 0.002552565 | 0.002552565 | 0.003728152 | 0.003728152 | 0.003728152 | 0.003728152 | 0.003728152 | 0.003728152 | 0.003728152 | 0.003728152 | 0.003728152 | 0.003728152 | 0.003728152 | 0.003728152 | 0.003728152 | 0.003728152 | 0.003728152 | 0.003728152 | 0.003728152 | 0.003728152 | 0.003728152 | 0.003728152 | 0.003728152 | 0.003728152 | 0.003728152 | 0.003728152 | 0.003728152 | 0.003728152 | 0.003728152 | 0.003728152 | 0.003728152 | 0.003728152 | 0.003728152 | 0.003728152 | 0.003728152 | 0.003728152 | 0.003728152 | 0.003728152 | 0.003728152 | 0.003728152 | 0.003728152 | 0.003728152 | 0.003728152 | 0.002552565 | 0.002552565 | 0.002552565 | 0 | 0 | 0 | 0 | 0 | 0 | 0 | 0 | 0 | 0.001175588 | 0.001175588
1251 | 395.1575 | 0.0008690723 | 0 | 625.5 | -625.5 | 0 | 0 | 0 | 0 | 0 | 0 | 0 | 0 | 0 | 0.003421637 | 0.003421637 | 0.003421637 | 0.004597225 | 0.004597225 | 0.004597225 | 0.004597225 | 0.004597225 | 0.004597225 | 0.004597225 | 0.004597225 | 0.004597225 | 0.004597225 | 0.004597225 | 0.004597225 | 0.004597225 | 0.004597225 | 0.004597225 | 0.004597225 | 0.004597225 | 0.004597225 | 0.004597225 | 0.004597225 | 0.004597225 | 0.004597225 | 0.004597225 | 0.004597225 | 0.004597225 | 0.004597225 | 0.004597225 | 0.004597225 | 0.004597225 | 0.004597225 | 0.004597225 | 0.004597225 | 0.004597225 | 0.004597225 | 0.004597225 | 0.004597225 | 0.004597225 | 0.004597225 | 0.004597225 | 0.004597225 | 0.004597225 | 0.003421637 | 0.003421637 | 0.003421637 | 0 | 0 | 0 | 0 | 0 | 0 | 0 | 0 | 0 | 0.001175588 | 0.001175588
1251 | 380.8276 | 0.0008375564 | -10 | 615.5 | -635.5 | 0 | 0 | 0 | 0 | 0 | 0 | 0 | 0 | 0 | 0.004259193 | 0.004259193 | 0.004259193 | 0.005434781 | 0.005434781 | 0.005434781 | 0.005434781 | 0.005434781 | 0.005434781 | 0.005434781 | 0.005434781 | 0.005434781 | 0.005434781 | 0.005434781 | 0.005434781 | 0.005434781 | 0.005434781 | 0.005434781 | 0.005434781 | 0.005434781 | 0.005434781 | 0.005434781 | 0.005434781 | 0.005434781 | 0.005434781 | 0.005434781 | 0.005434781 | 0.005434781 | 0.005434781 | 0.005434781 | 0.005434781 | 0.005434781 | 0.005434781 | 0.005434781 | 0.005434781 | 0.005434781 | 0.005434781 | 0.005434781 | 0.005434781 | 0.005434781 | 0.005434781 | 0.005434781 | 0.005434781 | 0.005434781 | 0.004259193 | 0.004259193 | 0.004259193 | 0 | 0 | 0 | 0 | 0 | 0 | 0 | 0 | 0 | 0.001175588 | 0.001175588
1266 | 531.8876 | 0.001169784 | -20 | 613 | -653 | 0 | 0 | 0 | 0 | 0 | 0 | 0 | 0 | 0.001169784 | 0.005428977 | 0.005428977 | 0.005428977 | 0.006604565 | 0.006604565 | 0.006604565 | 0.006604565 | 0.006604565 | 0.006604565 | 0.006604565 | 0.006604565 | 0.006604565 | 0.006604565 | 0.006604565 | 0.006604565 | 0.006604565 | 0.006604565 | 0.006604565 | 0.006604565 | 0.006604565 | 0.006604565 | 0.006604565 | 0.006604565 | 0.006604565 | 0.006604565 | 0.006604565 | 0.006604565 | 0.006604565 | 0.006604565 | 0.006604565 | 0.006604565 | 0.006604565 | 0.006604565 | 0.006604565 | 0.006604565 | 0.006604565 | 0.006604565 | 0.006604565 | 0.006604565 | 0.006604565 | 0.006604565 | 0.006604565 | 0.006604565 | 0.006604565 | 0.005428977 | 0.005428977 | 0.004259193 | 0 | 0 | 0 | 0 | 0 | 0 | 0 | 0 | 0 | 0.001175588 | 0.001175588
1266 | 506.8107 | 0.001114632 | -30 | 603 | -663 | 0 | 0 | 0 | 0 | 0 | 0 | 0 | 0 | 0.002284416 | 0.006543609 | 0.006543609 | 0.006543609 | 0.007719196 | 0.007719196 | 0.007719196 | 0.007719196 | 0.007719196 | 0.007719196 | 0.007719196 | 0.007719196 | 0.007719196 | 0.007719196 | 0.007719196 | 0.007719196 | 0.007719196 | 0.007719196 | 0.007719196 | 0.007719196 | 0.007719196 | 0.007719196 | 0.007719196 | 0.007719196 | 0.007719196 | 0.007719196 | 0.007719196 | 0.007719196 | 0.007719196 | 0.007719196 | 0.007719196 | 0.007719196 | 0.007719196 | 0.007719196 | 0.007719196 | 0.007719196 | 0.007719196 | 0.007719196 | 0.007719196 | 0.007719196 | 0.007719196 | 0.007719196 | 0.007719196 | 0.007719196 | 0.007719196 | 0.006543609 | 0.006543609 | 0.004259193 | 0 | 0 | 0 | 0 | 0 | 0 | 0 | 0 | 0 | 0.002520932 | 0.001175588
1266 | 527.5708 | 0.00116029 | -40 | 593 | -673 | 0 | 0 | 0 | 0 | 0 | 0 | 0 | 0.00116029 | 0.003444705 | 0.007703898 | 0.007703898 | 0.007703898 | 0.008879486 | 0.008879486 | 0.008879486 | 0.008879486 | 0.008879486 | 0.008879486 | 0.008879486 | 0.008879486 | 0.008879486 | 0.008879486 | 0.008879486 | 0.008879486 | 0.008879486 | 0.008879486 | 0.008879486 | 0.008879486 | 0.008879486 | 0.008879486 | 0.008879486 | 0.008879486 | 0.008879486 | 0.008879486 | 0.008879486 | 0.008879486 | 0.008879486 | 0.008879486 | 0.008879486 | 0.008879486 | 0.008879486 | 0.008879486 | 0.008879486 | 0.008879486 | 0.008879486 | 0.008879486 | 0.008879486 | 0.008879486 | 0.008879486 | 0.008879486 | 0.008879486 | 0.008879486 | 0.008879486 | 0.007703898 | 0.007703898 | 0.004259193 | 0 | 0 | 0 | 0 | 0 | 0 | 0 | 0 | 0 | 0.004114941 | 0.0008183358
1266 | 507.5564 | 0.001116272 | -30 | 603 | -663 | 0 | 0 | 0 | 0 | 0 | 0 | 0 | 0.00116029 | 0.004560977 | 0.00882017 | 0.00882017 | 0.00882017 | 0.009995758 | 0.009995758 | 0.009995758 | 0.009995758 | 0.009995758 | 0.009995758 | 0.009995758 | 0.009995758 | 0.009995758 | 0.009995758 | 0.009995758 | 0.009995758 | 0.009995758 | 0.009995758 | 0.009995758 | 0.009995758 | 0.009995758 | 0.009995758 | 0.009995758 | 0.009995758 | 0.009995758 | 0.009995758 | 0.009995758 | 0.009995758 | 0.009995758 | 0.009995758 | 0.009995758 | 0.009995758 | 0.009995758 | 0.009995758 | 0.009995758 | 0.009995758 | 0.009995758 | 0.009995758 | 0.009995758 | 0.009995758 | 0.009995758 | 0.009995758 | 0.009995758 | 0.009995758 | 0.009995758 | 0.00882017 | 0.00882017 | 0.004259193 | 0 | 0 | 0 | 0 | 0 | 0 | 0 | 0 | 0 | 0.002520932 | 0.001175588
1266 | 537.7668 | 0.001182714 | -20 | 613 | -653 | 0 | 0 | 0 | 0 | 0 | 0 | 0 | 0.00116029 | 0.005743691 | 0.01000288 | 0.01000288 | 0.01000288 | 0.01117847 | 0.01117847 | 0.01117847 | 0.01117847 | 0.01117847 | 0.01117847 | 0.01117847 | 0.01117847 | 0.01117847 | 0.01117847 | 0.01117847 | 0.01117847 | 0.01117847 | 0.01117847 | 0.01117847 | 0.01117847 | 0.01117847 | 0.01117847 | 0.01117847 | 0.01117847 | 0.01117847 | 0.01117847 | 0.01117847 | 0.01117847 | 0.01117847 | 0.01117847 | 0.01117847 | 0.01117847 | 0.01117847 | 0.01117847 | 0.01117847 | 0.01117847 | 0.01117847 | 0.01117847 | 0.01117847 | 0.01117847 | 0.01117847 | 0.01117847 | 0.01117847 | 0.01117847 | 0.01117847 | 0.01000288 | 0.01000288 | 0.004259193 | 0 | 0 | 0 | 0 | 0 | 0 | 0 | 0 | 0 | 0.001175588 | 0.001175588
1292 | 372.1875 | 0.0008185542 | -10 | 636 | -656 | 0 | 0 | 0 | 0 | 0 | 0 | 0 | 0.00116029 | 0.006562245 | 0.01082144 | 0.01082144 | 0.01082144 | 0.01199703 | 0.01199703 | 0.01199703 | 0.01199703 | 0.01199703 | 0.01199703 | 0.01199703 | 0.01199703 | 0.01199703 | 0.01199703 | 0.01199703 | 0.01199703 | 0.01199703 | 0.01199703 | 0.01199703 | 0.01199703 | 0.01199703 | 0.01199703 | 0.01199703 | 0.01199703 | 0.01199703 | 0.01199703 | 0.01199703 | 0.01199703 | 0.01199703 | 0.01199703 | 0.01199703 | 0.01199703 | 0.01199703 | 0.01199703 | 0.01199703 | 0.01199703 | 0.01199703 | 0.01199703 | 0.01199703 | 0.01199703 | 0.01199703 | 0.01199703 | 0.01199703 | 0.01199703 | 0.01199703 | 0.01082144 | 0.01082144 | 0.005077747 | 0 | 0 | 0 | 0 | 0 | 0 | 0 | 0 | 0 | 0.001405125 | 0.002929649
1414 | 509.2168 | 0.001119924 | 0 | 707 | -707 | 0 | 0 | 0 | 0 | 0 | 0 | 0.001119924 | 0.002280213 | 0.007682168 | 0.01194136 | 0.01194136 | 0.01194136 | 0.01311695 | 0.01311695 | 0.01311695 | 0.01311695 | 0.01311695 | 0.01311695 | 0.01311695 | 0.01311695 | 0.01311695 | 0.01311695 | 0.01311695 | 0.01311695 | 0.01311695 | 0.01311695 | 0.01311695 | 0.01311695 | 0.01311695 | 0.01311695 | 0.01311695 | 0.01311695 | 0.01311695 | 0.01311695 | 0.01311695 | 0.01311695 | 0.01311695 | 0.01311695 | 0.01311695 | 0.01311695 | 0.01311695 | 0.01311695 | 0.01311695 | 0.01311695 | 0.01311695 | 0.01311695 | 0.01311695 | 0.01311695 | 0.01311695 | 0.01311695 | 0.01311695 | 0.01311695 | 0.01311695 | 0.01194136 | 0.01194136 | 0.006197671 | 0.001119924 | 0.001119924 | 0.001119924 | 0 | 0 | 0 | 0 | 0 | 0 | 0.01063457 | 0.01199703
1521 | 411.8353 | 0.0009057519 | 10 | 770.5 | -750.5 | 0 | 0 | 0 | 0 | 0.0009057519 | 0.0009057519 | 0.002025676 | 0.003185965 | 0.00858792 | 0.01284711 | 0.01284711 | 0.01284711 | 0.0140227 | 0.0140227 | 0.0140227 | 0.0140227 | 0.0140227 | 0.0140227 | 0.0140227 | 0.0140227 | 0.0140227 | 0.0140227 | 0.0140227 | 0.0140227 | 0.0140227 | 0.0140227 | 0.0140227 | 0.0140227 | 0.0140227 | 0.0140227 | 0.0140227 | 0.0140227 | 0.0140227 | 0.0140227 | 0.0140227 | 0.0140227 | 0.0140227 | 0.0140227 | 0.0140227 | 0.0140227 | 0.0140227 | 0.0140227 | 0.0140227 | 0.0140227 | 0.0140227 | 0.0140227 | 0.0140227 | 0.0140227 | 0.0140227 | 0.0140227 | 0.0140227 | 0.0140227 | 0.0140227 | 0.01284711 | 0.01284711 | 0.007103423 | 0.002025676 | 0.002025676 | 0.002025676 | 0.0009057519 | 0.0009057519 | 0 | 0 | 0 | 0 | 0.01265842 | 0.01311695
1602 | 471.1609 | 0.001036227 | 20 | 821 | -781 | 0 | 0 | 0 | 0.001036227 | 0.001941979 | 0.001941979 | 0.003061902 | 0.004222192 | 0.009624147 | 0.01388334 | 0.01388334 | 0.01388334 | 0.01505893 | 0.01505893 | 0.01505893 | 0.01505893 | 0.01505893 | 0.01505893 | 0.01505893 | 0.01505893 | 0.01505893 | 0.01505893 | 0.01505893 | 0.01505893 | 0.01505893 | 0.01505893 | 0.01505893 | 0.01505893 | 0.01505893 | 0.01505893 | 0.01505893 | 0.01505893 | 0.01505893 | 0.01505893 | 0.01505893 | 0.01505893 | 0.01505893 | 0.01505893 | 0.01505893 | 0.01505893 | 0.01505893 | 0.01505893 | 0.01505893 | 0.01505893 | 0.01505893 | 0.01505893 | 0.01505893 | 0.01505893 | 0.01505893 | 0.01505893 | 0.01505893 | 0.01505893 | 0.01505893 | 0.01388334 | 0.01388334 | 0.00813965 | 0.003061902 | 0.003061902 | 0.003061902 | 0.001941979 | 0.001941979 | 0.001036227 | 0.001036227 | 0 | 0 | 0.01311695 | 0.0140227
1602 | 469.212 | 0.001031941 | 30 | 831 | -771 | 0 | 0 | 0 | 0.001036227 | 0.00297392 | 0.00297392 | 0.004093843 | 0.005254133 | 0.01065609 | 0.01491528 | 0.01491528 | 0.01491528 | 0.01609087 | 0.01609087 | 0.01609087 | 0.01609087 | 0.01609087 | 0.01609087 | 0.01609087 | 0.01609087 | 0.01609087 | 0.01609087 | 0.01609087 | 0.01609087 | 0.01609087 | 0.01609087 | 0.01609087 | 0.01609087 | 0.01609087 | 0.01609087 | 0.01609087 | 0.01609087 | 0.01609087 | 0.01609087 | 0.01609087 | 0.01609087 | 0.01609087 | 0.01609087 | 0.01609087 | 0.01609087 | 0.01609087 | 0.01609087 | 0.01609087 | 0.01609087 | 0.01609087 | 0.01609087 | 0.01609087 | 0.01609087 | 0.01609087 | 0.01609087 | 0.01609087 | 0.01609087 | 0.01609087 | 0.01491528 | 0.01491528 | 0.009171591 | 0.004093843 | 0.004093843 | 0.004093843 | 0.00297392 | 0.00297392 | 0.002068168 | 0.002068168 | 0.001031941 | 0 | 0.01311695 | 0.0140227
1602 | 428.5126 | 0.0009424303 | 40 | 841 | -761 | 0 | 0 | 0 | 0.001036227 | 0.00391635 | 0.00391635 | 0.005036274 | 0.006196563 | 0.01159852 | 0.01585771 | 0.01585771 | 0.01585771 | 0.0170333 | 0.0170333 | 0.0170333 | 0.0170333 | 0.0170333 | 0.0170333 | 0.0170333 | 0.0170333 | 0.0170333 | 0.0170333 | 0.0170333 | 0.0170333 | 0.0170333 | 0.0170333 | 0.0170333 | 0.0170333 | 0.0170333 | 0.0170333 | 0.0170333 | 0.0170333 | 0.0170333 | 0.0170333 | 0.0170333 | 0.0170333 | 0.0170333 | 0.0170333 | 0.0170333 | 0.0170333 | 0.0170333 | 0.0170333 | 0.0170333 | 0.0170333 | 0.0170333 | 0.0170333 | 0.0170333 | 0.0170333 | 0.0170333 | 0.0170333 | 0.0170333 | 0.0170333 | 0.0170333 | 0.01585771 | 0.01585771 | 0.01011402 | 0.005036274 | 0.005036274 | 0.005036274 | 0.00391635 | 0.00391635 | 0.003010598 | 0.003010598 | 0.001974371 | 0 | 0.01309851 | 0.0140227
1602 | 432.2502 | 0.0009506505 | 30 | 831 | -771 | 0 | 0 | 0 | 0.001036227 | 0.004867 | 0.004867 | 0.005986924 | 0.007147214 | 0.01254917 | 0.01680836 | 0.01680836 | 0.01680836 | 0.01798395 | 0.01798395 | 0.01798395 | 0.01798395 | 0.01798395 | 0.01798395 | 0.01798395 | 0.01798395 | 0.01798395 | 0.01798395 | 0.01798395 | 0.01798395 | 0.01798395 | 0.01798395 | 0.01798395 | 0.01798395 | 0.01798395 | 0.01798395 | 0.01798395 | 0.01798395 | 0.01798395 | 0.01798395 | 0.01798395 | 0.01798395 | 0.01798395 | 0.01798395 | 0.01798395 | 0.01798395 | 0.01798395 | 0.01798395 | 0.01798395 | 0.01798395 | 0.01798395 | 0.01798395 | 0.01798395 | 0.01798395 | 0.01798395 | 0.01798395 | 0.01798395 | 0.01798395 | 0.01798395 | 0.01680836 | 0.01680836 | 0.01106467 | 0.005986924 | 0.005986924 | 0.005986924 | 0.004867 | 0.004867 | 0.003961249 | 0.003961249 | 0.002925022 | 0 | 0.01311695 | 0.0140227
1602 | 437.3156 | 0.0009617908 | 20 | 821 | -781 | 0 | 0 | 0 | 0.001998018 | 0.005828791 | 0.005828791 | 0.006948715 | 0.008109005 | 0.01351096 | 0.01777015 | 0.01777015 | 0.01777015 | 0.01894574 | 0.01894574 | 0.01894574 | 0.01894574 | 0.01894574 | 0.01894574 | 0.01894574 | 0.01894574 | 0.01894574 | 0.01894574 | 0.01894574 | 0.01894574 | 0.01894574 | 0.01894574 | 0.01894574 | 0.01894574 | 0.01894574 | 0.01894574 | 0.01894574 | 0.01894574 | 0.01894574 | 0.01894574 | 0.01894574 | 0.01894574 | 0.01894574 | 0.01894574 | 0.01894574 | 0.01894574 | 0.01894574 | 0.01894574 | 0.01894574 | 0.01894574 | 0.01894574 | 0.01894574 | 0.01894574 | 0.01894574 | 0.01894574 | 0.01894574 | 0.01894574 | 0.01894574 | 0.01894574 | 0.01777015 | 0.01777015 | 0.01202646 | 0.006948715 | 0.006948715 | 0.006948715 | 0.005828791 | 0.005828791 | 0.004923039 | 0.004923039 | 0.002925022 | 0 | 0.01311695 | 0.0140227
1602 | 429.711 | 0.0009450661 | 10 | 811 | -791 | 0 | 0 | 0 | 0.002943084 | 0.006773857 | 0.006773857 | 0.007893781 | 0.009054071 | 0.01445603 | 0.01871522 | 0.01871522 | 0.01871522 | 0.01989081 | 0.01989081 | 0.01989081 | 0.01989081 | 0.01989081 | 0.01989081 | 0.01989081 | 0.01989081 | 0.01989081 | 0.01989081 | 0.01989081 | 0.01989081 | 0.01989081 | 0.01989081 | 0.01989081 | 0.01989081 | 0.01989081 | 0.01989081 | 0.01989081 | 0.01989081 | 0.01989081 | 0.01989081 | 0.01989081 | 0.01989081 | 0.01989081 | 0.01989081 | 0.01989081 | 0.01989081 | 0.01989081 | 0.01989081 | 0.01989081 | 0.01989081 | 0.01989081 | 0.01989081 | 0.01989081 | 0.01989081 | 0.01989081 | 0.01989081 | 0.01989081 | 0.01989081 | 0.01989081 | 0.01871522 | 0.01871522 | 0.01297153 | 0.007893781 | 0.007893781 | 0.007893781 | 0.006773857 | 0.006773857 | 0.005868106 | 0.005868106 | 0.002925022 | 0 | 0.01352411 | 0.01389118
1602 | 433.7895 | 0.0009540358 | 0 | 801 | -801 | 0 | 0 | 0 | 0.00389712 | 0.007727893 | 0.007727893 | 0.008847817 | 0.01000811 | 0.01541006 | 0.01966925 | 0.01966925 | 0.01966925 | 0.02084484 | 0.02084484 | 0.02084484 | 0.02084484 | 0.02084484 | 0.02084484 | 0.02084484 | 0.02084484 | 0.02084484 | 0.02084484 | 0.02084484 | 0.02084484 | 0.02084484 | 0.02084484 | 0.02084484 | 0.02084484 | 0.02084484 | 0.02084484 | 0.02084484 | 0.02084484 | 0.02084484 | 0.02084484 | 0.02084484 | 0.02084484 | 0.02084484 | 0.02084484 | 0.02084484 | 0.02084484 | 0.02084484 | 0.02084484 | 0.02084484 | 0.02084484 | 0.02084484 | 0.02084484 | 0.02084484 | 0.02084484 | 0.02084484 | 0.02084484 | 0.02084484 | 0.02084484 | 0.02084484 | 0.01966925 | 0.01966925 | 0.01392556 | 0.008847817 | 0.008847817 | 0.008847817 | 0.007727893 | 0.007727893 | 0.006822141 | 0.005868106 | 0.002925022 | 0 | 0.01495779 | 0.0135522
1602 | 446.6502 | 0.0009823204 | -10 | 791 | -811 | 0 | 0 | 0.0009823204 | 0.00487944 | 0.008710214 | 0.008710214 | 0.009830137 | 0.01099043 | 0.01639238 | 0.02065158 | 0.02065158 | 0.02065158 | 0.02182716 | 0.02182716 | 0.02182716 | 0.02182716 | 0.02182716 | 0.02182716 | 0.02182716 | 0.02182716 | 0.02182716 | 0.02182716 | 0.02182716 | 0.02182716 | 0.02182716 | 0.02182716 | 0.02182716 | 0.02182716 | 0.02182716 | 0.02182716 | 0.02182716 | 0.02182716 | 0.02182716 | 0.02182716 | 0.02182716 | 0.02182716 | 0.02182716 | 0.02182716 | 0.02182716 | 0.02182716 | 0.02182716 | 0.02182716 | 0.02182716 | 0.02182716 | 0.02182716 | 0.02182716 | 0.02182716 | 0.02182716 | 0.02182716 | 0.02182716 | 0.02182716 | 0.02182716 | 0.02182716 | 0.02065158 | 0.02065158 | 0.01490788 | 0.009830137 | 0.009830137 | 0.009830137 | 0.008710214 | 0.008710214 | 0.007804462 | 0.005868106 | 0.002925022 | 0 | 0.01639146 | 0.01321322
1602 | 420.0614 | 0.0009238435 | -20 | 781 | -821 | 0 | 0 | 0.001906164 | 0.005803284 | 0.009634057 | 0.009634057 | 0.01075398 | 0.01191427 | 0.01731623 | 0.02157542 | 0.02157542 | 0.02157542 | 0.02275101 | 0.02275101 | 0.02275101 | 0.02275101 | 0.02275101 | 0.02275101 | 0.02275101 | 0.02275101 | 0.02275101 | 0.02275101 | 0.02275101 | 0.02275101 | 0.02275101 | 0.02275101 | 0.02275101 | 0.02275101 | 0.02275101 | 0.02275101 | 0.02275101 | 0.02275101 | 0.02275101 | 0.02275101 | 0.02275101 | 0.02275101 | 0.02275101 | 0.02275101 | 0.02275101 | 0.02275101 | 0.02275101 | 0.02275101 | 0.02275101 | 0.02275101 | 0.02275101 | 0.02275101 | 0.02275101 | 0.02275101 | 0.02275101 | 0.02275101 | 0.02275101 | 0.02275101 | 0.02275101 | 0.02157542 | 0.02157542 | 0.01583173 | 0.01075398 | 0.01075398 | 0.01075398 | 0.009634057 | 0.009634057 | 0.008728305 | 0.005868106 | 0.002925022 | 0 | 0.01784033 | 0.01311695
1602 | 457.5475 | 0.001006287 | -30 | 771 | -831 | 0 | 0.001006287 | 0.002912451 | 0.006809571 | 0.01064034 | 0.01064034 | 0.01176027 | 0.01292056 | 0.01832251 | 0.02258171 | 0.02258171 | 0.02258171 | 0.02375729 | 0.02375729 | 0.02375729 | 0.02375729 | 0.02375729 | 0.02375729 | 0.02375729 | 0.02375729 | 0.02375729 | 0.02375729 | 0.02375729 | 0.02375729 | 0.02375729 | 0.02375729 | 0.02375729 | 0.02375729 | 0.02375729 | 0.02375729 | 0.02375729 | 0.02375729 | 0.02375729 | 0.02375729 | 0.02375729 | 0.02375729 | 0.02375729 | 0.02375729 | 0.02375729 | 0.02375729 | 0.02375729 | 0.02375729 | 0.02375729 | 0.02375729 | 0.02375729 | 0.02375729 | 0.02375729 | 0.02375729 | 0.02375729 | 0.02375729 | 0.02375729 | 0.02375729 | 0.02375729 | 0.02258171 | 0.02258171 | 0.01683802 | 0.01176027 | 0.01176027 | 0.01176027 | 0.01064034 | 0.01064034 | 0.008728305 | 0.005868106 | 0.002925022 | 0 | 0.01929883 | 0.01311695
1602 | 438.5496 | 0.0009645048 | -40 | 761 | -841 | 0 | 0.001970792 | 0.003876956 | 0.007774075 | 0.01160485 | 0.01160485 | 0.01272477 | 0.01388506 | 0.01928702 | 0.02354621 | 0.02354621 | 0.02354621 | 0.0247218 | 0.0247218 | 0.0247218 | 0.0247218 | 0.0247218 | 0.0247218 | 0.0247218 | 0.0247218 | 0.0247218 | 0.0247218 | 0.0247218 | 0.0247218 | 0.0247218 | 0.0247218 | 0.0247218 | 0.0247218 | 0.0247218 | 0.0247218 | 0.0247218 | 0.0247218 | 0.0247218 | 0.0247218 | 0.0247218 | 0.0247218 | 0.0247218 | 0.0247218 | 0.0247218 | 0.0247218 | 0.0247218 | 0.0247218 | 0.0247218 | 0.0247218 | 0.0247218 | 0.0247218 | 0.0247218 | 0.0247218 | 0.0247218 | 0.0247218 | 0.0247218 | 0.0247218 | 0.0247218 | 0.02354621 | 0.02354621 | 0.01780252 | 0.01272477 | 0.01272477 | 0.01272477 | 0.01160485 | 0.01160485 | 0.008728305 | 0.005868106 | 0.002925022 | 0 | 0.02075733 | 0.01309851
1602 | 430.1318 | 0.0009459914 | -30 | 771 | -831 | 0 | 0.002916783 | 0.004822947 | 0.008720067 | 0.01255084 | 0.01255084 | 0.01367076 | 0.01483105 | 0.02023301 | 0.0244922 | 0.0244922 | 0.0244922 | 0.02566779 | 0.02566779 | 0.02566779 | 0.02566779 | 0.02566779 | 0.02566779 | 0.02566779 | 0.02566779 | 0.02566779 | 0.02566779 | 0.02566779 | 0.02566779 | 0.02566779 | 0.02566779 | 0.02566779 | 0.02566779 | 0.02566779 | 0.02566779 | 0.02566779 | 0.02566779 | 0.02566779 | 0.02566779 | 0.02566779 | 0.02566779 | 0.02566779 | 0.02566779 | 0.02566779 | 0.02566779 | 0.02566779 | 0.02566779 | 0.02566779 | 0.02566779 | 0.02566779 | 0.02566779 | 0.02566779 | 0.02566779 | 0.02566779 | 0.02566779 | 0.02566779 | 0.02566779 | 0.02566779 | 0.0244922 | 0.0244922 | 0.01874851 | 0.01367076 | 0.01367076 | 0.01367076 | 0.01255084 | 0.01255084 | 0.008728305 | 0.005868106 | 0.002925022 | 0 | 0.01929883 | 0.01311695
1602 | 445.7038 | 0.0009802391 | -20 | 781 | -821 | 0 | 0.002916783 | 0.005803186 | 0.009700306 | 0.01353108 | 0.01353108 | 0.014651 | 0.01581129 | 0.02121325 | 0.02547244 | 0.02547244 | 0.02547244 | 0.02664803 | 0.02664803 | 0.02664803 | 0.02664803 | 0.02664803 | 0.02664803 | 0.02664803 | 0.02664803 | 0.02664803 | 0.02664803 | 0.02664803 | 0.02664803 | 0.02664803 | 0.02664803 | 0.02664803 | 0.02664803 | 0.02664803 | 0.02664803 | 0.02664803 | 0.02664803 | 0.02664803 | 0.02664803 | 0.02664803 | 0.02664803 | 0.02664803 | 0.02664803 | 0.02664803 | 0.02664803 | 0.02664803 | 0.02664803 | 0.02664803 | 0.02664803 | 0.02664803 | 0.02664803 | 0.02664803 | 0.02664803 | 0.02664803 | 0.02664803 | 0.02664803 | 0.02664803 | 0.02664803 | 0.02547244 | 0.02547244 | 0.01972875 | 0.014651 | 0.014651 | 0.014651 | 0.01353108 | 0.01353108 | 0.009708544 | 0.005868106 | 0.002925022 | 0 | 0.01784033 | 0.01311695
1602 | 436.4279 | 0.0009598384 | -10 | 791 | -811 | 0 | 0.002916783 | 0.006763025 | 0.01066014 | 0.01449092 | 0.01449092 | 0.01561084 | 0.01677113 | 0.02217309 | 0.02643228 | 0.02643228 | 0.02643228 | 0.02760787 | 0.02760787 | 0.02760787 | 0.02760787 | 0.02760787 | 0.02760787 | 0.02760787 | 0.02760787 | 0.02760787 | 0.02760787 | 0.02760787 | 0.02760787 | 0.02760787 | 0.02760787 | 0.02760787 | 0.02760787 | 0.02760787 | 0.02760787 | 0.02760787 | 0.02760787 | 0.02760787 | 0.02760787 | 0.02760787 | 0.02760787 | 0.02760787 | 0.02760787 | 0.02760787 | 0.02760787 | 0.02760787 | 0.02760787 | 0.02760787 | 0.02760787 | 0.02760787 | 0.02760787 | 0.02760787 | 0.02760787 | 0.02760787 | 0.02760787 | 0.02760787 | 0.02760787 | 0.02760787 | 0.02643228 | 0.02643228 | 0.02068859 | 0.01561084 | 0.01561084 | 0.01561084 | 0.01449092 | 0.01449092 | 0.01066838 | 0.005868106 | 0.002925022 | 0 | 0.01639146 | 0.01352324
1602 | 464.763 | 0.001022156 | 0 | 801 | -801 | 0 | 0.002916783 | 0.006763025 | 0.0116823 | 0.01551307 | 0.01551307 | 0.016633 | 0.01779329 | 0.02319524 | 0.02745444 | 0.02745444 | 0.02745444 | 0.02863002 | 0.02863002 | 0.02863002 | 0.02863002 | 0.02863002 | 0.02863002 | 0.02863002 | 0.02863002 | 0.02863002 | 0.02863002 | 0.02863002 | 0.02863002 | 0.02863002 | 0.02863002 | 0.02863002 | 0.02863002 | 0.02863002 | 0.02863002 | 0.02863002 | 0.02863002 | 0.02863002 | 0.02863002 | 0.02863002 | 0.02863002 | 0.02863002 | 0.02863002 | 0.02863002 | 0.02863002 | 0.02863002 | 0.02863002 | 0.02863002 | 0.02863002 | 0.02863002 | 0.02863002 | 0.02863002 | 0.02863002 | 0.02863002 | 0.02863002 | 0.02863002 | 0.02863002 | 0.02863002 | 0.02745444 | 0.02745444 | 0.02171075 | 0.016633 | 0.016633 | 0.016633 | 0.01551307 | 0.01551307 | 0.01169054 | 0.005868106 | 0.002925022 | 0 | 0.01495779 | 0.01495383
1602 | 433.5913 | 0.0009536 | 10 | 811 | -791 | 0 | 0.002916783 | 0.006763025 | 0.0126359 | 0.01646667 | 0.01646667 | 0.0175866 | 0.01874689 | 0.02414884 | 0.02840804 | 0.02840804 | 0.02840804 | 0.02958362 | 0.02958362 | 0.02958362 | 0.02958362 | 0.02958362 | 0.02958362 | 0.02958362 | 0.02958362 | 0.02958362 | 0.02958362 | 0.02958362 | 0.02958362 | 0.02958362 | 0.02958362 | 0.02958362 | 0.02958362 | 0.02958362 | 0.02958362 | 0.02958362 | 0.02958362 | 0.02958362 | 0.02958362 | 0.02958362 | 0.02958362 | 0.02958362 | 0.02958362 | 0.02958362 | 0.02958362 | 0.02958362 | 0.02958362 | 0.02958362 | 0.02958362 | 0.02958362 | 0.02958362 | 0.02958362 | 0.02958362 | 0.02958362 | 0.02958362 | 0.02958362 | 0.02958362 | 0.02958362 | 0.02840804 | 0.02840804 | 0.02266434 | 0.0175866 | 0.0175866 | 0.0175866 | 0.01646667 | 0.01646667 | 0.01264414 | 0.006821705 | 0.002925022 | 0 | 0.01352411 | 0.01638442
1602 | 442.4369 | 0.0009730542 | 20 | 821 | -781 | 0 | 0.002916783 | 0.006763025 | 0.01360895 | 0.01743973 | 0.01743973 | 0.01855965 | 0.01971994 | 0.0251219 | 0.02938109 | 0.02938109 | 0.02938109 | 0.03055668 | 0.03055668 | 0.03055668 | 0.03055668 | 0.03055668 | 0.03055668 | 0.03055668 | 0.03055668 | 0.03055668 | 0.03055668 | 0.03055668 | 0.03055668 | 0.03055668 | 0.03055668 | 0.03055668 | 0.03055668 | 0.03055668 | 0.03055668 | 0.03055668 | 0.03055668 | 0.03055668 | 0.03055668 | 0.03055668 | 0.03055668 | 0.03055668 | 0.03055668 | 0.03055668 | 0.03055668 | 0.03055668 | 0.03055668 | 0.03055668 | 0.03055668 | 0.03055668 | 0.03055668 | 0.03055668 | 0.03055668 | 0.03055668 | 0.03055668 | 0.03055668 | 0.03055668 | 0.03055668 | 0.02938109 | 0.02938109 | 0.0236374 | 0.01855965 | 0.01855965 | 0.01855965 | 0.01743973 | 0.01743973 | 0.01361719 | 0.00779476 | 0.002925022 | 0 | 0.01311695 | 0.01827307
1602 | 432.94 | 0.0009521675 | 30 | 831 | -771 | 0 | 0.002916783 | 0.006763025 | 0.01360895 | 0.0183919 | 0.0183919 | 0.01951182 | 0.02067211 | 0.02607406 | 0.03033326 | 0.03033326 | 0.03033326 | 0.03150884 | 0.03150884 | 0.03150884 | 0.03150884 | 0.03150884 | 0.03150884 | 0.03150884 | 0.03150884 | 0.03150884 | 0.03150884 | 0.03150884 | 0.03150884 | 0.03150884 | 0.03150884 | 0.03150884 | 0.03150884 | 0.03150884 | 0.03150884 | 0.03150884 | 0.03150884 | 0.03150884 | 0.03150884 | 0.03150884 | 0.03150884 | 0.03150884 | 0.03150884 | 0.03150884 | 0.03150884 | 0.03150884 | 0.03150884 | 0.03150884 | 0.03150884 | 0.03150884 | 0.03150884 | 0.03150884 | 0.03150884 | 0.03150884 | 0.03150884 | 0.03150884 | 0.03150884 | 0.03150884 | 0.03033326 | 0.03033326 | 0.02458957 | 0.01951182 | 0.01951182 | 0.01951182 | 0.0183919 | 0.0183919 | 0.01456936 | 0.008746927 | 0.003877189 | 0 | 0.01311695 | 0.02045212
1602 | 431.6922 | 0.0009494234 | 40 | 841 | -761 | 0 | 0.002916783 | 0.006763025 | 0.01360895 | 0.01934132 | 0.01934132 | 0.02046124 | 0.02162153 | 0.02702349 | 0.03128268 | 0.03128268 | 0.03128268 | 0.03245827 | 0.03245827 | 0.03245827 | 0.03245827 | 0.03245827 | 0.03245827 | 0.03245827 | 0.03245827 | 0.03245827 | 0.03245827 | 0.03245827 | 0.03245827 | 0.03245827 | 0.03245827 | 0.03245827 | 0.03245827 | 0.03245827 | 0.03245827 | 0.03245827 | 0.03245827 | 0.03245827 | 0.03245827 | 0.03245827 | 0.03245827 | 0.03245827 | 0.03245827 | 0.03245827 | 0.03245827 | 0.03245827 | 0.03245827 | 0.03245827 | 0.03245827 | 0.03245827 | 0.03245827 | 0.03245827 | 0.03245827 | 0.03245827 | 0.03245827 | 0.03245827 | 0.03245827 | 0.03245827 | 0.03128268 | 0.03128268 | 0.02553899 | 0.02046124 | 0.02046124 | 0.02046124 | 0.01934132 | 0.01934132 | 0.01551878 | 0.00969635 | 0.004826612 | 0 | 0.01309851 | 0.02263117
1602 | 453.6378 | 0.0009976883 | 30 | 831 | -771 | 0 | 0.002916783 | 0.006763025 | 0.01360895 | 0.02033901 | 0.02033901 | 0.02145893 | 0.02261922 | 0.02802118 | 0.03228037 | 0.03228037 | 0.03228037 | 0.03345596 | 0.03345596 | 0.03345596 | 0.03345596 | 0.03345596 | 0.03345596 | 0.03345596 | 0.03345596 | 0.03345596 | 0.03345596 | 0.03345596 | 0.03345596 | 0.03345596 | 0.03345596 | 0.03345596 | 0.03345596 | 0.03345596 | 0.03345596 | 0.03345596 | 0.03345596 | 0.03345596 | 0.03345596 | 0.03345596 | 0.03345596 | 0.03345596 | 0.03345596 | 0.03345596 | 0.03345596 | 0.03345596 | 0.03345596 | 0.03345596 | 0.03345596 | 0.03345596 | 0.03345596 | 0.03345596 | 0.03345596 | 0.03345596 | 0.03345596 | 0.03345596 | 0.03345596 | 0.03345596 | 0.03228037 | 0.03228037 | 0.02653668 | 0.02145893 | 0.02145893 | 0.02145893 | 0.02033901 | 0.02033901 | 0.01651647 | 0.01069404 | 0.005824301 | 0 | 0.01311695 | 0.02045212
1602 | 447.1657 | 0.0009834542 | 20 | 821 | -781 | 0 | 0.002916783 | 0.006763025 | 0.01459241 | 0.02132246 | 0.02132246 | 0.02244239 | 0.02360267 | 0.02900463 | 0.03326382 | 0.03326382 | 0.03326382 | 0.03443941 | 0.03443941 | 0.03443941 | 0.03443941 | 0.03443941 | 0.03443941 | 0.03443941 | 0.03443941 | 0.03443941 | 0.03443941 | 0.03443941 | 0.03443941 | 0.03443941 | 0.03443941 | 0.03443941 | 0.03443941 | 0.03443941 | 0.03443941 | 0.03443941 | 0.03443941 | 0.03443941 | 0.03443941 | 0.03443941 | 0.03443941 | 0.03443941 | 0.03443941 | 0.03443941 | 0.03443941 | 0.03443941 | 0.03443941 | 0.03443941 | 0.03443941 | 0.03443941 | 0.03443941 | 0.03443941 | 0.03443941 | 0.03443941 | 0.03443941 | 0.03443941 | 0.03443941 | 0.03443941 | 0.03326382 | 0.03326382 | 0.02752013 | 0.02244239 | 0.02244239 | 0.02244239 | 0.02132246 | 0.02132246 | 0.01749993 | 0.01167749 | 0.005824301 | 0 | 0.01311695 | 0.01827307
1602 | 432.5156 | 0.0009512342 | 10 | 811 | -791 | 0 | 0.002916783 | 0.006763025 | 0.01554364 | 0.0222737 | 0.0222737 | 0.02339362 | 0.02455391 | 0.02995586 | 0.03421506 | 0.03421506 | 0.03421506 | 0.03539065 | 0.03539065 | 0.03539065 | 0.03539065 | 0.03539065 | 0.03539065 | 0.03539065 | 0.03539065 | 0.03539065 | 0.03539065 | 0.03539065 | 0.03539065 | 0.03539065 | 0.03539065 | 0.03539065 | 0.03539065 | 0.03539065 | 0.03539065 | 0.03539065 | 0.03539065 | 0.03539065 | 0.03539065 | 0.03539065 | 0.03539065 | 0.03539065 | 0.03539065 | 0.03539065 | 0.03539065 | 0.03539065 | 0.03539065 | 0.03539065 | 0.03539065 | 0.03539065 | 0.03539065 | 0.03539065 | 0.03539065 | 0.03539065 | 0.03539065 | 0.03539065 | 0.03539065 | 0.03539065 | 0.03421506 | 0.03421506 | 0.02847137 | 0.02339362 | 0.02339362 | 0.02339362 | 0.0222737 | 0.0222737 | 0.01845116 | 0.01262873 | 0.005824301 | 0 | 0.01383227 | 0.01638442
1602 | 456.695 | 0.001004412 | 0 | 801 | -801 | 0 | 0.002916783 | 0.006763025 | 0.01654806 | 0.02327811 | 0.02327811 | 0.02439803 | 0.02555832 | 0.03096028 | 0.03521947 | 0.03521947 | 0.03521947 | 0.03639506 | 0.03639506 | 0.03639506 | 0.03639506 | 0.03639506 | 0.03639506 | 0.03639506 | 0.03639506 | 0.03639506 | 0.03639506 | 0.03639506 | 0.03639506 | 0.03639506 | 0.03639506 | 0.03639506 | 0.03639506 | 0.03639506 | 0.03639506 | 0.03639506 | 0.03639506 | 0.03639506 | 0.03639506 | 0.03639506 | 0.03639506 | 0.03639506 | 0.03639506 | 0.03639506 | 0.03639506 | 0.03639506 | 0.03639506 | 0.03639506 | 0.03639506 | 0.03639506 | 0.03639506 | 0.03639506 | 0.03639506 | 0.03639506 | 0.03639506 | 0.03639506 | 0.03639506 | 0.03639506 | 0.03521947 | 0.03521947 | 0.02947578 | 0.02439803 | 0.02439803 | 0.02439803 | 0.02327811 | 0.02327811 | 0.01945557 | 0.01262873 | 0.005824301 | 0 | 0.016351 | 0.01495383
1602 | 435.1303 | 0.0009569846 | -10 | 791 | -811 | 0 | 0.002916783 | 0.007720009 | 0.01750504 | 0.02423509 | 0.02423509 | 0.02535502 | 0.02651531 | 0.03191726 | 0.03617645 | 0.03617645 | 0.03617645 | 0.03735204 | 0.03735204 | 0.03735204 | 0.03735204 | 0.03735204 | 0.03735204 | 0.03735204 | 0.03735204 | 0.03735204 | 0.03735204 | 0.03735204 | 0.03735204 | 0.03735204 | 0.03735204 | 0.03735204 | 0.03735204 | 0.03735204 | 0.03735204 | 0.03735204 | 0.03735204 | 0.03735204 | 0.03735204 | 0.03735204 | 0.03735204 | 0.03735204 | 0.03735204 | 0.03735204 | 0.03735204 | 0.03735204 | 0.03735204 | 0.03735204 | 0.03735204 | 0.03735204 | 0.03735204 | 0.03735204 | 0.03735204 | 0.03735204 | 0.03735204 | 0.03735204 | 0.03735204 | 0.03735204 | 0.03617645 | 0.03617645 | 0.03043276 | 0.02535502 | 0.02535502 | 0.02535502 | 0.02423509 | 0.02423509 | 0.02041256 | 0.01262873 | 0.005824301 | 0 | 0.01886973 | 0.01352324
1602 | 461.3848 | 0.001014726 | -20 | 781 | -821 | 0 | 0.002916783 | 0.008734736 | 0.01851977 | 0.02524982 | 0.02524982 | 0.02636974 | 0.02753003 | 0.03293199 | 0.03719118 | 0.03719118 | 0.03719118 | 0.03836677 | 0.03836677 | 0.03836677 | 0.03836677 | 0.03836677 | 0.03836677 | 0.03836677 | 0.03836677 | 0.03836677 | 0.03836677 | 0.03836677 | 0.03836677 | 0.03836677 | 0.03836677 | 0.03836677 | 0.03836677 | 0.03836677 | 0.03836677 | 0.03836677 | 0.03836677 | 0.03836677 | 0.03836677 | 0.03836677 | 0.03836677 | 0.03836677 | 0.03836677 | 0.03836677 | 0.03836677 | 0.03836677 | 0.03836677 | 0.03836677 | 0.03836677 | 0.03836677 | 0.03836677 | 0.03836677 | 0.03836677 | 0.03836677 | 0.03836677 | 0.03836677 | 0.03836677 | 0.03836677 | 0.03719118 | 0.03719118 | 0.03144749 | 0.02636974 | 0.02636974 | 0.02636974 | 0.02524982 | 0.02524982 | 0.02142728 | 0.01262873 | 0.005824301 | 0 | 0.02208818 | 0.01311695
1602 | 447.174 | 0.0009834725 | -30 | 771 | -831 | 0 | 0.003900256 | 0.009718208 | 0.01950324 | 0.02623329 | 0.02623329 | 0.02735321 | 0.0285135 | 0.03391546 | 0.03817465 | 0.03817465 | 0.03817465 | 0.03935024 | 0.03935024 | 0.03935024 | 0.03935024 | 0.03935024 | 0.03935024 | 0.03935024 | 0.03935024 | 0.03935024 | 0.03935024 | 0.03935024 | 0.03935024 | 0.03935024 | 0.03935024 | 0.03935024 | 0.03935024 | 0.03935024 | 0.03935024 | 0.03935024 | 0.03935024 | 0.03935024 | 0.03935024 | 0.03935024 | 0.03935024 | 0.03935024 | 0.03935024 | 0.03935024 | 0.03935024 | 0.03935024 | 0.03935024 | 0.03935024 | 0.03935024 | 0.03935024 | 0.03935024 | 0.03935024 | 0.03935024 | 0.03935024 | 0.03935024 | 0.03935024 | 0.03935024 | 0.03935024 | 0.03817465 | 0.03817465 | 0.03243096 | 0.02735321 | 0.02735321 | 0.02735321 | 0.02623329 | 0.02623329 | 0.02142728 | 0.01262873 | 0.005824301 | 0 | 0.02575025 | 0.01311695
1602 | 459.0729 | 0.001009642 | -40 | 761 | -841 | 0 | 0.004909898 | 0.01072785 | 0.02051288 | 0.02724293 | 0.02724293 | 0.02836286 | 0.02952315 | 0.0349251 | 0.03918429 | 0.03918429 | 0.03918429 | 0.04035988 | 0.04035988 | 0.04035988 | 0.04035988 | 0.04035988 | 0.04035988 | 0.04035988 | 0.04035988 | 0.04035988 | 0.04035988 | 0.04035988 | 0.04035988 | 0.04035988 | 0.04035988 | 0.04035988 | 0.04035988 | 0.04035988 | 0.04035988 | 0.04035988 | 0.04035988 | 0.04035988 | 0.04035988 | 0.04035988 | 0.04035988 | 0.04035988 | 0.04035988 | 0.04035988 | 0.04035988 | 0.04035988 | 0.04035988 | 0.04035988 | 0.04035988 | 0.04035988 | 0.04035988 | 0.04035988 | 0.04035988 | 0.04035988 | 0.04035988 | 0.04035988 | 0.04035988 | 0.04035988 | 0.03918429 | 0.03918429 | 0.0334406 | 0.02836286 | 0.02836286 | 0.02836286 | 0.02724293 | 0.02724293 | 0.02142728 | 0.01262873 | 0.005824301 | 0 | 0.02941231 | 0.01309851
1602 | 464.4248 | 0.001021412 | -30 | 771 | -831 | 0 | 0.00593131 | 0.01174926 | 0.02153429 | 0.02826435 | 0.02826435 | 0.02938427 | 0.03054456 | 0.03594651 | 0.04020571 | 0.04020571 | 0.04020571 | 0.04138129 | 0.04138129 | 0.04138129 | 0.04138129 | 0.04138129 | 0.04138129 | 0.04138129 | 0.04138129 | 0.04138129 | 0.04138129 | 0.04138129 | 0.04138129 | 0.04138129 | 0.04138129 | 0.04138129 | 0.04138129 | 0.04138129 | 0.04138129 | 0.04138129 | 0.04138129 | 0.04138129 | 0.04138129 | 0.04138129 | 0.04138129 | 0.04138129 | 0.04138129 | 0.04138129 | 0.04138129 | 0.04138129 | 0.04138129 | 0.04138129 | 0.04138129 | 0.04138129 | 0.04138129 | 0.04138129 | 0.04138129 | 0.04138129 | 0.04138129 | 0.04138129 | 0.04138129 | 0.04138129 | 0.04020571 | 0.04020571 | 0.03446202 | 0.02938427 | 0.02938427 | 0.02938427 | 0.02826435 | 0.02826435 | 0.02142728 | 0.01262873 | 0.005824301 | 0 | 0.02575025 | 0.01311695
1602 | 460.8043 | 0.00101345 | -20 | 781 | -821 | 0 | 0.00593131 | 0.01276271 | 0.02254774 | 0.02927779 | 0.02927779 | 0.03039772 | 0.03155801 | 0.03695996 | 0.04121916 | 0.04121916 | 0.04121916 | 0.04239474 | 0.04239474 | 0.04239474 | 0.04239474 | 0.04239474 | 0.04239474 | 0.04239474 | 0.04239474 | 0.04239474 | 0.04239474 | 0.04239474 | 0.04239474 | 0.04239474 | 0.04239474 | 0.04239474 | 0.04239474 | 0.04239474 | 0.04239474 | 0.04239474 | 0.04239474 | 0.04239474 | 0.04239474 | 0.04239474 | 0.04239474 | 0.04239474 | 0.04239474 | 0.04239474 | 0.04239474 | 0.04239474 | 0.04239474 | 0.04239474 | 0.04239474 | 0.04239474 | 0.04239474 | 0.04239474 | 0.04239474 | 0.04239474 | 0.04239474 | 0.04239474 | 0.04239474 | 0.04239474 | 0.04121916 | 0.04121916 | 0.03547547 | 0.03039772 | 0.03039772 | 0.03039772 | 0.02927779 | 0.02927779 | 0.02244073 | 0.01262873 | 0.005824301 | 0 | 0.02208818 | 0.01311695
1602 | 444.384 | 0.0009773364 | -10 | 791 | -811 | 0 | 0.00593131 | 0.01374005 | 0.02352508 | 0.03025513 | 0.03025513 | 0.03137505 | 0.03253534 | 0.0379373 | 0.04219649 | 0.04219649 | 0.04219649 | 0.04337208 | 0.04337208 | 0.04337208 | 0.04337208 | 0.04337208 | 0.04337208 | 0.04337208 | 0.04337208 | 0.04337208 | 0.04337208 | 0.04337208 | 0.04337208 | 0.04337208 | 0.04337208 | 0.04337208 | 0.04337208 | 0.04337208 | 0.04337208 | 0.04337208 | 0.04337208 | 0.04337208 | 0.04337208 | 0.04337208 | 0.04337208 | 0.04337208 | 0.04337208 | 0.04337208 | 0.04337208 | 0.04337208 | 0.04337208 | 0.04337208 | 0.04337208 | 0.04337208 | 0.04337208 | 0.04337208 | 0.04337208 | 0.04337208 | 0.04337208 | 0.04337208 | 0.04337208 | 0.04337208 | 0.04219649 | 0.04219649 | 0.0364528 | 0.03137505 | 0.03137505 | 0.03137505 | 0.03025513 | 0.03025513 | 0.02341807 | 0.01262873 | 0.005824301 | 0 | 0.01886973 | 0.01384364
1602 | 465.2244 | 0.001023171 | 0 | 801 | -801 | 0 | 0.00593131 | 0.01374005 | 0.02454825 | 0.0312783 | 0.0312783 | 0.03239823 | 0.03355852 | 0.03896047 | 0.04321966 | 0.04321966 | 0.04321966 | 0.04439525 | 0.04439525 | 0.04439525 | 0.04439525 | 0.04439525 | 0.04439525 | 0.04439525 | 0.04439525 | 0.04439525 | 0.04439525 | 0.04439525 | 0.04439525 | 0.04439525 | 0.04439525 | 0.04439525 | 0.04439525 | 0.04439525 | 0.04439525 | 0.04439525 | 0.04439525 | 0.04439525 | 0.04439525 | 0.04439525 | 0.04439525 | 0.04439525 | 0.04439525 | 0.04439525 | 0.04439525 | 0.04439525 | 0.04439525 | 0.04439525 | 0.04439525 | 0.04439525 | 0.04439525 | 0.04439525 | 0.04439525 | 0.04439525 | 0.04439525 | 0.04439525 | 0.04439525 | 0.04439525 | 0.04321966 | 0.04321966 | 0.03747597 | 0.03239823 | 0.03239823 | 0.03239823 | 0.0312783 | 0.0312783 | 0.02444124 | 0.01262873 | 0.005824301 | 0 | 0.016351 | 0.01640242
1602 | 466.3364 | 0.001025617 | 10 | 811 | -791 | 0 | 0.00593131 | 0.01374005 | 0.02557387 | 0.03230392 | 0.03230392 | 0.03342384 | 0.03458413 | 0.03998609 | 0.04424528 | 0.04424528 | 0.04424528 | 0.04542087 | 0.04542087 | 0.04542087 | 0.04542087 | 0.04542087 | 0.04542087 | 0.04542087 | 0.04542087 | 0.04542087 | 0.04542087 | 0.04542087 | 0.04542087 | 0.04542087 | 0.04542087 | 0.04542087 | 0.04542087 | 0.04542087 | 0.04542087 | 0.04542087 | 0.04542087 | 0.04542087 | 0.04542087 | 0.04542087 | 0.04542087 | 0.04542087 | 0.04542087 | 0.04542087 | 0.04542087 | 0.04542087 | 0.04542087 | 0.04542087 | 0.04542087 | 0.04542087 | 0.04542087 | 0.04542087 | 0.04542087 | 0.04542087 | 0.04542087 | 0.04542087 | 0.04542087 | 0.04542087 | 0.04424528 | 0.04424528 | 0.03850159 | 0.03342384 | 0.03342384 | 0.03342384 | 0.03230392 | 0.03230392 | 0.02546686 | 0.01365434 | 0.005824301 | 0 | 0.01383227 | 0.0189612
1602 | 447.0968 | 0.0009833026 | 20 | 821 | -781 | 0 | 0.00593131 | 0.01374005 | 0.02655717 | 0.03328722 | 0.03328722 | 0.03440714 | 0.03556743 | 0.04096939 | 0.04522858 | 0.04522858 | 0.04522858 | 0.04640417 | 0.04640417 | 0.04640417 | 0.04640417 | 0.04640417 | 0.04640417 | 0.04640417 | 0.04640417 | 0.04640417 | 0.04640417 | 0.04640417 | 0.04640417 | 0.04640417 | 0.04640417 | 0.04640417 | 0.04640417 | 0.04640417 | 0.04640417 | 0.04640417 | 0.04640417 | 0.04640417 | 0.04640417 | 0.04640417 | 0.04640417 | 0.04640417 | 0.04640417 | 0.04640417 | 0.04640417 | 0.04640417 | 0.04640417 | 0.04640417 | 0.04640417 | 0.04640417 | 0.04640417 | 0.04640417 | 0.04640417 | 0.04640417 | 0.04640417 | 0.04640417 | 0.04640417 | 0.04640417 | 0.04522858 | 0.04522858 | 0.03948489 | 0.03440714 | 0.03440714 | 0.03440714 | 0.03328722 | 0.03328722 | 0.02645016 | 0.01463765 | 0.005824301 | 0 | 0.01311695 | 0.02265957
1592 | 368.8297 | 0.0008111694 | 30 | 826 | -766 | 0 | 0.00593131 | 0.01374005 | 0.02655717 | 0.03409839 | 0.03409839 | 0.03521831 | 0.0363786 | 0.04178056 | 0.04603975 | 0.04603975 | 0.04603975 | 0.04721534 | 0.04721534 | 0.04721534 | 0.04721534 | 0.04721534 | 0.04721534 | 0.04721534 | 0.04721534 | 0.04721534 | 0.04721534 | 0.04721534 | 0.04721534 | 0.04721534 | 0.04721534 | 0.04721534 | 0.04721534 | 0.04721534 | 0.04721534 | 0.04721534 | 0.04721534 | 0.04721534 | 0.04721534 | 0.04721534 | 0.04721534 | 0.04721534 | 0.04721534 | 0.04721534 | 0.04721534 | 0.04721534 | 0.04721534 | 0.04721534 | 0.04721534 | 0.04721534 | 0.04721534 | 0.04721534 | 0.04721534 | 0.04721534 | 0.04721534 | 0.04721534 | 0.04721534 | 0.04721534 | 0.04603975 | 0.04603975 | 0.04029606 | 0.03521831 | 0.03521831 | 0.03521831 | 0.03409839 | 0.03409839 | 0.02726133 | 0.01544882 | 0.005824301 | 0 | 0.01311695 | 0.02487
1592 | 372.485 | 0.0008192085 | 40 | 836 | -756 | 0 | 0.00593131 | 0.01374005 | 0.02655717 | 0.0349176 | 0.0349176 | 0.03603752 | 0.03719781 | 0.04259977 | 0.04685896 | 0.04685896 | 0.04685896 | 0.04803455 | 0.04803455 | 0.04803455 | 0.04803455 | 0.04803455 | 0.04803455 | 0.04803455 | 0.04803455 | 0.04803455 | 0.04803455 | 0.04803455 | 0.04803455 | 0.04803455 | 0.04803455 | 0.04803455 | 0.04803455 | 0.04803455 | 0.04803455 | 0.04803455 | 0.04803455 | 0.04803455 | 0.04803455 | 0.04803455 | 0.04803455 | 0.04803455 | 0.04803455 | 0.04803455 | 0.04803455 | 0.04803455 | 0.04803455 | 0.04803455 | 0.04803455 | 0.04803455 | 0.04803455 | 0.04803455 | 0.04803455 | 0.04803455 | 0.04803455 | 0.04803455 | 0.04803455 | 0.04803455 | 0.04685896 | 0.04685896 | 0.04111527 | 0.03603752 | 0.03603752 | 0.03603752 | 0.0349176 | 0.0349176 | 0.02808054 | 0.01626802 | 0.006643509 | 0 | 0.01288894 | 0.02929085
1592 | 387.2597 | 0.0008517026 | 30 | 826 | -766 | 0 | 0.00593131 | 0.01374005 | 0.02655717 | 0.0357693 | 0.0357693 | 0.03688923 | 0.03804951 | 0.04345147 | 0.04771066 | 0.04771066 | 0.04771066 | 0.04888625 | 0.04888625 | 0.04888625 | 0.04888625 | 0.04888625 | 0.04888625 | 0.04888625 | 0.04888625 | 0.04888625 | 0.04888625 | 0.04888625 | 0.04888625 | 0.04888625 | 0.04888625 | 0.04888625 | 0.04888625 | 0.04888625 | 0.04888625 | 0.04888625 | 0.04888625 | 0.04888625 | 0.04888625 | 0.04888625 | 0.04888625 | 0.04888625 | 0.04888625 | 0.04888625 | 0.04888625 | 0.04888625 | 0.04888625 | 0.04888625 | 0.04888625 | 0.04888625 | 0.04888625 | 0.04888625 | 0.04888625 | 0.04888625 | 0.04888625 | 0.04888625 | 0.04888625 | 0.04888625 | 0.04771066 | 0.04771066 | 0.04196697 | 0.03688923 | 0.03688923 | 0.03688923 | 0.0357693 | 0.0357693 | 0.02893224 | 0.01711973 | 0.006643509 | 0 | 0.01311695 | 0.02487
1592 | 379.5959 | 0.0008348475 | 20 | 816 | -776 | 0 | 0.00593131 | 0.01374005 | 0.02739202 | 0.03660415 | 0.03660415 | 0.03772407 | 0.03888436 | 0.04428632 | 0.04854551 | 0.04854551 | 0.04854551 | 0.0497211 | 0.0497211 | 0.0497211 | 0.0497211 | 0.0497211 | 0.0497211 | 0.0497211 | 0.0497211 | 0.0497211 | 0.0497211 | 0.0497211 | 0.0497211 | 0.0497211 | 0.0497211 | 0.0497211 | 0.0497211 | 0.0497211 | 0.0497211 | 0.0497211 | 0.0497211 | 0.0497211 | 0.0497211 | 0.0497211 | 0.0497211 | 0.0497211 | 0.0497211 | 0.0497211 | 0.0497211 | 0.0497211 | 0.0497211 | 0.0497211 | 0.0497211 | 0.0497211 | 0.0497211 | 0.0497211 | 0.0497211 | 0.0497211 | 0.0497211 | 0.0497211 | 0.0497211 | 0.0497211 | 0.04854551 | 0.04854551 | 0.04280182 | 0.03772407 | 0.03772407 | 0.03772407 | 0.03660415 | 0.03660415 | 0.02976709 | 0.01795457 | 0.006643509 | 0 | 0.01311695 | 0.02044915
1592 | 380.1618 | 0.0008360921 | 10 | 806 | -786 | 0 | 0.00593131 | 0.01374005 | 0.02822811 | 0.03744024 | 0.03744024 | 0.03856016 | 0.03972045 | 0.04512241 | 0.0493816 | 0.0493816 | 0.0493816 | 0.05055719 | 0.05055719 | 0.05055719 | 0.05055719 | 0.05055719 | 0.05055719 | 0.05055719 | 0.05055719 | 0.05055719 | 0.05055719 | 0.05055719 | 0.05055719 | 0.05055719 | 0.05055719 | 0.05055719 | 0.05055719 | 0.05055719 | 0.05055719 | 0.05055719 | 0.05055719 | 0.05055719 | 0.05055719 | 0.05055719 | 0.05055719 | 0.05055719 | 0.05055719 | 0.05055719 | 0.05055719 | 0.05055719 | 0.05055719 | 0.05055719 | 0.05055719 | 0.05055719 | 0.05055719 | 0.05055719 | 0.05055719 | 0.05055719 | 0.05055719 | 0.05055719 | 0.05055719 | 0.05055719 | 0.0493816 | 0.0493816 | 0.04363791 | 0.03856016 | 0.03856016 | 0.03856016 | 0.03744024 | 0.03744024 | 0.03060318 | 0.01879067 | 0.006643509 | 0 | 0.01311695 | 0.01768181
1592 | 373.8115 | 0.0008221259 | 0 | 796 | -796 | 0 | 0.00593131 | 0.01374005 | 0.02905023 | 0.03826237 | 0.03826237 | 0.03938229 | 0.04054258 | 0.04594454 | 0.05020373 | 0.05020373 | 0.05020373 | 0.05137932 | 0.05137932 | 0.05137932 | 0.05137932 | 0.05137932 | 0.05137932 | 0.05137932 | 0.05137932 | 0.05137932 | 0.05137932 | 0.05137932 | 0.05137932 | 0.05137932 | 0.05137932 | 0.05137932 | 0.05137932 | 0.05137932 | 0.05137932 | 0.05137932 | 0.05137932 | 0.05137932 | 0.05137932 | 0.05137932 | 0.05137932 | 0.05137932 | 0.05137932 | 0.05137932 | 0.05137932 | 0.05137932 | 0.05137932 | 0.05137932 | 0.05137932 | 0.05137932 | 0.05137932 | 0.05137932 | 0.05137932 | 0.05137932 | 0.05137932 | 0.05137932 | 0.05137932 | 0.05137932 | 0.05020373 | 0.05020373 | 0.04446004 | 0.03938229 | 0.03938229 | 0.03938229 | 0.03826237 | 0.03826237 | 0.03142531 | 0.01879067 | 0.006643509 | 0 | 0.01581991 | 0.01512303
1589 | 263.0159 | 0.0005784524 | -10 | 784.5 | -804.5 | 0 | 0.00593131 | 0.0143185 | 0.02962869 | 0.03884082 | 0.03884082 | 0.03996074 | 0.04112103 | 0.04652299 | 0.05078218 | 0.05078218 | 0.05078218 | 0.05195777 | 0.05195777 | 0.05195777 | 0.05195777 | 0.05195777 | 0.05195777 | 0.05195777 | 0.05195777 | 0.05195777 | 0.05195777 | 0.05195777 | 0.05195777 | 0.05195777 | 0.05195777 | 0.05195777 | 0.05195777 | 0.05195777 | 0.05195777 | 0.05195777 | 0.05195777 | 0.05195777 | 0.05195777 | 0.05195777 | 0.05195777 | 0.05195777 | 0.05195777 | 0.05195777 | 0.05195777 | 0.05195777 | 0.05195777 | 0.05195777 | 0.05195777 | 0.05195777 | 0.05195777 | 0.05195777 | 0.05195777 | 0.05195777 | 0.05195777 | 0.05195777 | 0.05195777 | 0.05195777 | 0.05078218 | 0.05078218 | 0.04503849 | 0.03996074 | 0.03996074 | 0.03996074 | 0.03884082 | 0.03884082 | 0.03200376 | 0.01879067 | 0.006643509 | 0 | 0.01875042 | 0.01311695
1589 | 270.3834 | 0.0005946559 | -20 | 774.5 | -814.5 | 0 | 0.00593131 | 0.01491316 | 0.03022334 | 0.03943548 | 0.03943548 | 0.0405554 | 0.04171569 | 0.04711764 | 0.05137684 | 0.05137684 | 0.05137684 | 0.05255242 | 0.05255242 | 0.05255242 | 0.05255242 | 0.05255242 | 0.05255242 | 0.05255242 | 0.05255242 | 0.05255242 | 0.05255242 | 0.05255242 | 0.05255242 | 0.05255242 | 0.05255242 | 0.05255242 | 0.05255242 | 0.05255242 | 0.05255242 | 0.05255242 | 0.05255242 | 0.05255242 | 0.05255242 | 0.05255242 | 0.05255242 | 0.05255242 | 0.05255242 | 0.05255242 | 0.05255242 | 0.05255242 | 0.05255242 | 0.05255242 | 0.05255242 | 0.05255242 | 0.05255242 | 0.05255242 | 0.05255242 | 0.05255242 | 0.05255242 | 0.05255242 | 0.05255242 | 0.05255242 | 0.05137684 | 0.05137684 | 0.04563315 | 0.0405554 | 0.0405554 | 0.0405554 | 0.03943548 | 0.03943548 | 0.03200376 | 0.01879067 | 0.006643509 | 0 | 0.02219807 | 0.01311695
1589 | 276.531 | 0.0006081763 | -30 | 764.5 | -824.5 | 0 | 0.00593131 | 0.01552133 | 0.03083152 | 0.04004365 | 0.04004365 | 0.04116358 | 0.04232387 | 0.04772582 | 0.05198501 | 0.05198501 | 0.05198501 | 0.0531606 | 0.0531606 | 0.0531606 | 0.0531606 | 0.0531606 | 0.0531606 | 0.0531606 | 0.0531606 | 0.0531606 | 0.0531606 | 0.0531606 | 0.0531606 | 0.0531606 | 0.0531606 | 0.0531606 | 0.0531606 | 0.0531606 | 0.0531606 | 0.0531606 | 0.0531606 | 0.0531606 | 0.0531606 | 0.0531606 | 0.0531606 | 0.0531606 | 0.0531606 | 0.0531606 | 0.0531606 | 0.0531606 | 0.0531606 | 0.0531606 | 0.0531606 | 0.0531606 | 0.0531606 | 0.0531606 | 0.0531606 | 0.0531606 | 0.0531606 | 0.0531606 | 0.0531606 | 0.0531606 | 0.05198501 | 0.05198501 | 0.04624132 | 0.04116358 | 0.04116358 | 0.04116358 | 0.04004365 | 0.04004365 | 0.03200376 | 0.01879067 | 0.006643509 | 0 | 0.02784121 | 0.01311695
1589 | 276.4971 | 0.0006081017 | -40 | 754.5 | -834.5 | 0 | 0.006539411 | 0.01612943 | 0.03143962 | 0.04065175 | 0.04065175 | 0.04177168 | 0.04293197 | 0.04833392 | 0.05259312 | 0.05259312 | 0.05259312 | 0.0537687 | 0.0537687 | 0.0537687 | 0.0537687 | 0.0537687 | 0.0537687 | 0.0537687 | 0.0537687 | 0.0537687 | 0.0537687 | 0.0537687 | 0.0537687 | 0.0537687 | 0.0537687 | 0.0537687 | 0.0537687 | 0.0537687 | 0.0537687 | 0.0537687 | 0.0537687 | 0.0537687 | 0.0537687 | 0.0537687 | 0.0537687 | 0.0537687 | 0.0537687 | 0.0537687 | 0.0537687 | 0.0537687 | 0.0537687 | 0.0537687 | 0.0537687 | 0.0537687 | 0.0537687 | 0.0537687 | 0.0537687 | 0.0537687 | 0.0537687 | 0.0537687 | 0.0537687 | 0.0537687 | 0.05259312 | 0.05259312 | 0.04684942 | 0.04177168 | 0.04177168 | 0.04177168 | 0.04065175 | 0.04065175 | 0.03200376 | 0.01879067 | 0.006643509 | 0 | 0.03357107 | 0.01282607
1589 | 275.189 | 0.0006052249 | -30 | 764.5 | -824.5 | 0 | 0.006539411 | 0.01673466 | 0.03204485 | 0.04125698 | 0.04125698 | 0.0423769 | 0.04353719 | 0.04893915 | 0.05319834 | 0.05319834 | 0.05319834 | 0.05437393 | 0.05437393 | 0.05437393 | 0.05437393 | 0.05437393 | 0.05437393 | 0.05437393 | 0.05437393 | 0.05437393 | 0.05437393 | 0.05437393 | 0.05437393 | 0.05437393 | 0.05437393 | 0.05437393 | 0.05437393 | 0.05437393 | 0.05437393 | 0.05437393 | 0.05437393 | 0.05437393 | 0.05437393 | 0.05437393 | 0.05437393 | 0.05437393 | 0.05437393 | 0.05437393 | 0.05437393 | 0.05437393 | 0.05437393 | 0.05437393 | 0.05437393 | 0.05437393 | 0.05437393 | 0.05437393 | 0.05437393 | 0.05437393 | 0.05437393 | 0.05437393 | 0.05437393 | 0.05437393 | 0.05319834 | 0.05319834 | 0.04745465 | 0.0423769 | 0.0423769 | 0.0423769 | 0.04125698 | 0.04125698 | 0.03200376 | 0.01879067 | 0.006643509 | 0 | 0.02784121 | 0.01311695
1589 | 276.3334 | 0.0006077418 | -20 | 774.5 | -814.5 | 0 | 0.006539411 | 0.0173424 | 0.03265259 | 0.04186472 | 0.04186472 | 0.04298464 | 0.04414493 | 0.04954689 | 0.05380608 | 0.05380608 | 0.05380608 | 0.05498167 | 0.05498167 | 0.05498167 | 0.05498167 | 0.05498167 | 0.05498167 | 0.05498167 | 0.05498167 | 0.05498167 | 0.05498167 | 0.05498167 | 0.05498167 | 0.05498167 | 0.05498167 | 0.05498167 | 0.05498167 | 0.05498167 | 0.05498167 | 0.05498167 | 0.05498167 | 0.05498167 | 0.05498167 | 0.05498167 | 0.05498167 | 0.05498167 | 0.05498167 | 0.05498167 | 0.05498167 | 0.05498167 | 0.05498167 | 0.05498167 | 0.05498167 | 0.05498167 | 0.05498167 | 0.05498167 | 0.05498167 | 0.05498167 | 0.05498167 | 0.05498167 | 0.05498167 | 0.05498167 | 0.05380608 | 0.05380608 | 0.04806239 | 0.04298464 | 0.04298464 | 0.04298464 | 0.04186472 | 0.04186472 | 0.03200376 | 0.01879067 | 0.006643509 | 0 | 0.02219807 | 0.01311695
1589 | 271.1853 | 0.0005964194 | -10 | 784.5 | -804.5 | 0 | 0.006539411 | 0.01793882 | 0.03324901 | 0.04246114 | 0.04246114 | 0.04358106 | 0.04474135 | 0.05014331 | 0.0544025 | 0.0544025 | 0.0544025 | 0.05557809 | 0.05557809 | 0.05557809 | 0.05557809 | 0.05557809 | 0.05557809 | 0.05557809 | 0.05557809 | 0.05557809 | 0.05557809 | 0.05557809 | 0.05557809 | 0.05557809 | 0.05557809 | 0.05557809 | 0.05557809 | 0.05557809 | 0.05557809 | 0.05557809 | 0.05557809 | 0.05557809 | 0.05557809 | 0.05557809 | 0.05557809 | 0.05557809 | 0.05557809 | 0.05557809 | 0.05557809 | 0.05557809 | 0.05557809 | 0.05557809 | 0.05557809 | 0.05557809 | 0.05557809 | 0.05557809 | 0.05557809 | 0.05557809 | 0.05557809 | 0.05557809 | 0.05557809 | 0.05557809 | 0.0544025 | 0.0544025 | 0.04865881 | 0.04358106 | 0.04358106 | 0.04358106 | 0.04246114 | 0.04246114 | 0.03260018 | 0.01879067 | 0.006643509 | 0 | 0.01875042 | 0.01311695
1589 | 274.9261 | 0.0006046466 | 0 | 794.5 | -794.5 | 0 | 0.006539411 | 0.01793882 | 0.03385365 | 0.04306579 | 0.04306579 | 0.04418571 | 0.045346 | 0.05074795 | 0.05500715 | 0.05500715 | 0.05500715 | 0.05618274 | 0.05618274 | 0.05618274 | 0.05618274 | 0.05618274 | 0.05618274 | 0.05618274 | 0.05618274 | 0.05618274 | 0.05618274 | 0.05618274 | 0.05618274 | 0.05618274 | 0.05618274 | 0.05618274 | 0.05618274 | 0.05618274 | 0.05618274 | 0.05618274 | 0.05618274 | 0.05618274 | 0.05618274 | 0.05618274 | 0.05618274 | 0.05618274 | 0.05618274 | 0.05618274 | 0.05618274 | 0.05618274 | 0.05618274 | 0.05618274 | 0.05618274 | 0.05618274 | 0.05618274 | 0.05618274 | 0.05618274 | 0.05618274 | 0.05618274 | 0.05618274 | 0.05618274 | 0.05618274 | 0.05500715 | 0.05500715 | 0.04926346 | 0.04418571 | 0.04418571 | 0.04418571 | 0.04306579 | 0.04306579 | 0.03320482 | 0.01879067 | 0.006643509 | 0 | 0.01530276 | 0.01545671
1589 | 275.2704 | 0.0006054039 | 10 | 804.5 | -784.5 | 0 | 0.006539411 | 0.01793882 | 0.03445906 | 0.04367119 | 0.04367119 | 0.04479111 | 0.0459514 | 0.05135336 | 0.05561255 | 0.05561255 | 0.05561255 | 0.05678814 | 0.05678814 | 0.05678814 | 0.05678814 | 0.05678814 | 0.05678814 | 0.05678814 | 0.05678814 | 0.05678814 | 0.05678814 | 0.05678814 | 0.05678814 | 0.05678814 | 0.05678814 | 0.05678814 | 0.05678814 | 0.05678814 | 0.05678814 | 0.05678814 | 0.05678814 | 0.05678814 | 0.05678814 | 0.05678814 | 0.05678814 | 0.05678814 | 0.05678814 | 0.05678814 | 0.05678814 | 0.05678814 | 0.05678814 | 0.05678814 | 0.05678814 | 0.05678814 | 0.05678814 | 0.05678814 | 0.05678814 | 0.05678814 | 0.05678814 | 0.05678814 | 0.05678814 | 0.05678814 | 0.05561255 | 0.05561255 | 0.04986886 | 0.04479111 | 0.04479111 | 0.04479111 | 0.04367119 | 0.04367119 | 0.03381023 | 0.01939607 | 0.006643509 | 0 | 0.01311695 | 0.01914719
1589 | 277.7855 | 0.0006109353 | 20 | 814.5 | -774.5 | 0 | 0.006539411 | 0.01793882 | 0.03445906 | 0.04428213 | 0.04428213 | 0.04540205 | 0.04656234 | 0.05196429 | 0.05622349 | 0.05622349 | 0.05622349 | 0.05739907 | 0.05739907 | 0.05739907 | 0.05739907 | 0.05739907 | 0.05739907 | 0.05739907 | 0.05739907 | 0.05739907 | 0.05739907 | 0.05739907 | 0.05739907 | 0.05739907 | 0.05739907 | 0.05739907 | 0.05739907 | 0.05739907 | 0.05739907 | 0.05739907 | 0.05739907 | 0.05739907 | 0.05739907 | 0.05739907 | 0.05739907 | 0.05739907 | 0.05739907 | 0.05739907 | 0.05739907 | 0.05739907 | 0.05739907 | 0.05739907 | 0.05739907 | 0.05739907 | 0.05739907 | 0.05739907 | 0.05739907 | 0.05739907 | 0.05739907 | 0.05739907 | 0.05739907 | 0.05739907 | 0.05622349 | 0.05622349 | 0.0504798 | 0.04540205 | 0.04540205 | 0.04540205 | 0.04428213 | 0.04428213 | 0.03442116 | 0.02000701 | 0.006643509 | 0 | 0.01311695 | 0.02283767
1589 | 274.183 | 0.0006030124 | 30 | 824.5 | -764.5 | 0 | 0.006539411 | 0.01793882 | 0.03445906 | 0.04488514 | 0.04488514 | 0.04600506 | 0.04716535 | 0.05256731 | 0.0568265 | 0.0568265 | 0.0568265 | 0.05800209 | 0.05800209 | 0.05800209 | 0.05800209 | 0.05800209 | 0.05800209 | 0.05800209 | 0.05800209 | 0.05800209 | 0.05800209 | 0.05800209 | 0.05800209 | 0.05800209 | 0.05800209 | 0.05800209 | 0.05800209 | 0.05800209 | 0.05800209 | 0.05800209 | 0.05800209 | 0.05800209 | 0.05800209 | 0.05800209 | 0.05800209 | 0.05800209 | 0.05800209 | 0.05800209 | 0.05800209 | 0.05800209 | 0.05800209 | 0.05800209 | 0.05800209 | 0.05800209 | 0.05800209 | 0.05800209 | 0.05800209 | 0.05800209 | 0.05800209 | 0.05800209 | 0.05800209 | 0.05800209 | 0.0568265 | 0.0568265 | 0.05108281 | 0.04600506 | 0.04600506 | 0.04600506 | 0.04488514 | 0.04488514 | 0.03502418 | 0.02061002 | 0.006643509 | 0 | 0.01311695 | 0.02816744
1589 | 279.7908 | 0.0006153455 | 40 | 834.5 | -754.5 | 0 | 0.006539411 | 0.01793882 | 0.03445906 | 0.04550048 | 0.04550048 | 0.04662041 | 0.0477807 | 0.05318265 | 0.05744185 | 0.05744185 | 0.05744185 | 0.05861743 | 0.05861743 | 0.05861743 | 0.05861743 | 0.05861743 | 0.05861743 | 0.05861743 | 0.05861743 | 0.05861743 | 0.05861743 | 0.05861743 | 0.05861743 | 0.05861743 | 0.05861743 | 0.05861743 | 0.05861743 | 0.05861743 | 0.05861743 | 0.05861743 | 0.05861743 | 0.05861743 | 0.05861743 | 0.05861743 | 0.05861743 | 0.05861743 | 0.05861743 | 0.05861743 | 0.05861743 | 0.05861743 | 0.05861743 | 0.05861743 | 0.05861743 | 0.05861743 | 0.05861743 | 0.05861743 | 0.05861743 | 0.05861743 | 0.05861743 | 0.05861743 | 0.05861743 | 0.05861743 | 0.05744185 | 0.05744185 | 0.05169815 | 0.04662041 | 0.04662041 | 0.04662041 | 0.04550048 | 0.04550048 | 0.03563952 | 0.02122536 | 0.007258855 | 0 | 0.01282607 | 0.03356196
1589 | 275.4759 | 0.0006058557 | 30 | 824.5 | -764.5 | 0 | 0.006539411 | 0.01793882 | 0.03445906 | 0.04610634 | 0.04610634 | 0.04722626 | 0.04838655 | 0.05378851 | 0.0580477 | 0.0580477 | 0.0580477 | 0.05922329 | 0.05922329 | 0.05922329 | 0.05922329 | 0.05922329 | 0.05922329 | 0.05922329 | 0.05922329 | 0.05922329 | 0.05922329 | 0.05922329 | 0.05922329 | 0.05922329 | 0.05922329 | 0.05922329 | 0.05922329 | 0.05922329 | 0.05922329 | 0.05922329 | 0.05922329 | 0.05922329 | 0.05922329 | 0.05922329 | 0.05922329 | 0.05922329 | 0.05922329 | 0.05922329 | 0.05922329 | 0.05922329 | 0.05922329 | 0.05922329 | 0.05922329 | 0.05922329 | 0.05922329 | 0.05922329 | 0.05922329 | 0.05922329 | 0.05922329 | 0.05922329 | 0.05922329 | 0.05922329 | 0.0580477 | 0.0580477 | 0.05230401 | 0.04722626 | 0.04722626 | 0.04722626 | 0.04610634 | 0.04610634 | 0.03624538 | 0.02183122 | 0.007258855 | 0 | 0.01311695 | 0.02816744
1589 | 274.5539 | 0.000603828 | 20 | 814.5 | -774.5 | 0 | 0.006539411 | 0.01793882 | 0.03445906 | 0.04671017 | 0.04671017 | 0.04783009 | 0.04899038 | 0.05439234 | 0.05865153 | 0.05865153 | 0.05865153 | 0.05982712 | 0.05982712 | 0.05982712 | 0.05982712 | 0.05982712 | 0.05982712 | 0.05982712 | 0.05982712 | 0.05982712 | 0.05982712 | 0.05982712 | 0.05982712 | 0.05982712 | 0.05982712 | 0.05982712 | 0.05982712 | 0.05982712 | 0.05982712 | 0.05982712 | 0.05982712 | 0.05982712 | 0.05982712 | 0.05982712 | 0.05982712 | 0.05982712 | 0.05982712 | 0.05982712 | 0.05982712 | 0.05982712 | 0.05982712 | 0.05982712 | 0.05982712 | 0.05982712 | 0.05982712 | 0.05982712 | 0.05982712 | 0.05982712 | 0.05982712 | 0.05982712 | 0.05982712 | 0.05982712 | 0.05865153 | 0.05865153 | 0.05290784 | 0.04783009 | 0.04783009 | 0.04783009 | 0.04671017 | 0.04671017 | 0.0368492 | 0.02243505 | 0.007258855 | 0 | 0.01311695 | 0.02283767
1589 | 268.5493 | 0.000590622 | 10 | 804.5 | -784.5 | 0 | 0.006539411 | 0.01793882 | 0.03504968 | 0.04730079 | 0.04730079 | 0.04842071 | 0.049581 | 0.05498296 | 0.05924215 | 0.05924215 | 0.05924215 | 0.06041774 | 0.06041774 | 0.06041774 | 0.06041774 | 0.06041774 | 0.06041774 | 0.06041774 | 0.06041774 | 0.06041774 | 0.06041774 | 0.06041774 | 0.06041774 | 0.06041774 | 0.06041774 | 0.06041774 | 0.06041774 | 0.06041774 | 0.06041774 | 0.06041774 | 0.06041774 | 0.06041774 | 0.06041774 | 0.06041774 | 0.06041774 | 0.06041774 | 0.06041774 | 0.06041774 | 0.06041774 | 0.06041774 | 0.06041774 | 0.06041774 | 0.06041774 | 0.06041774 | 0.06041774 | 0.06041774 | 0.06041774 | 0.06041774 | 0.06041774 | 0.06041774 | 0.06041774 | 0.06041774 | 0.05924215 | 0.05924215 | 0.05349846 | 0.04842071 | 0.04842071 | 0.04842071 | 0.04730079 | 0.04730079 | 0.03743983 | 0.02302567 | 0.007258855 | 0 | 0.01311695 | 0.01914719
1589 | 277.9535 | 0.0006113049 | 0 | 794.5 | -794.5 | 0 | 0.006539411 | 0.01793882 | 0.03566098 | 0.04791209 | 0.04791209 | 0.04903202 | 0.05019231 | 0.05559426 | 0.05985346 | 0.05985346 | 0.05985346 | 0.06102904 | 0.06102904 | 0.06102904 | 0.06102904 | 0.06102904 | 0.06102904 | 0.06102904 | 0.06102904 | 0.06102904 | 0.06102904 | 0.06102904 | 0.06102904 | 0.06102904 | 0.06102904 | 0.06102904 | 0.06102904 | 0.06102904 | 0.06102904 | 0.06102904 | 0.06102904 | 0.06102904 | 0.06102904 | 0.06102904 | 0.06102904 | 0.06102904 | 0.06102904 | 0.06102904 | 0.06102904 | 0.06102904 | 0.06102904 | 0.06102904 | 0.06102904 | 0.06102904 | 0.06102904 | 0.06102904 | 0.06102904 | 0.06102904 | 0.06102904 | 0.06102904 | 0.06102904 | 0.06102904 | 0.05985346 | 0.05985346 | 0.05410977 | 0.04903202 | 0.04903202 | 0.04903202 | 0.04791209 | 0.04791209 | 0.03805113 | 0.02302567 | 0.007258855 | 0 | 0.01602384 | 0.01545671
1589 | 277.2265 | 0.000609706 | -10 | 784.5 | -804.5 | 0 | 0.006539411 | 0.01854853 | 0.03627069 | 0.0485218 | 0.0485218 | 0.04964172 | 0.05080201 | 0.05620397 | 0.06046316 | 0.06046316 | 0.06046316 | 0.06163875 | 0.06163875 | 0.06163875 | 0.06163875 | 0.06163875 | 0.06163875 | 0.06163875 | 0.06163875 | 0.06163875 | 0.06163875 | 0.06163875 | 0.06163875 | 0.06163875 | 0.06163875 | 0.06163875 | 0.06163875 | 0.06163875 | 0.06163875 | 0.06163875 | 0.06163875 | 0.06163875 | 0.06163875 | 0.06163875 | 0.06163875 | 0.06163875 | 0.06163875 | 0.06163875 | 0.06163875 | 0.06163875 | 0.06163875 | 0.06163875 | 0.06163875 | 0.06163875 | 0.06163875 | 0.06163875 | 0.06163875 | 0.06163875 | 0.06163875 | 0.06163875 | 0.06163875 | 0.06163875 | 0.06046316 | 0.06046316 | 0.05471947 | 0.04964172 | 0.04964172 | 0.04964172 | 0.0485218 | 0.0485218 | 0.03866084 | 0.02302567 | 0.007258855 | 0 | 0.02060883 | 0.01311695
1589 | 280.4171 | 0.000616723 | -20 | 774.5 | -814.5 | 0 | 0.006539411 | 0.01916525 | 0.03688741 | 0.04913852 | 0.04913852 | 0.05025845 | 0.05141874 | 0.05682069 | 0.06107988 | 0.06107988 | 0.06107988 | 0.06225547 | 0.06225547 | 0.06225547 | 0.06225547 | 0.06225547 | 0.06225547 | 0.06225547 | 0.06225547 | 0.06225547 | 0.06225547 | 0.06225547 | 0.06225547 | 0.06225547 | 0.06225547 | 0.06225547 | 0.06225547 | 0.06225547 | 0.06225547 | 0.06225547 | 0.06225547 | 0.06225547 | 0.06225547 | 0.06225547 | 0.06225547 | 0.06225547 | 0.06225547 | 0.06225547 | 0.06225547 | 0.06225547 | 0.06225547 | 0.06225547 | 0.06225547 | 0.06225547 | 0.06225547 | 0.06225547 | 0.06225547 | 0.06225547 | 0.06225547 | 0.06225547 | 0.06225547 | 0.06225547 | 0.06107988 | 0.06107988 | 0.05533619 | 0.05025845 | 0.05025845 | 0.05025845 | 0.04913852 | 0.04913852 | 0.03866084 | 0.02302567 | 0.007258855 | 0 | 0.02519383 | 0.01311695
1589 | 271.3251 | 0.0005967269 | -30 | 764.5 | -824.5 | 0 | 0.006539411 | 0.01976198 | 0.03748414 | 0.04973525 | 0.04973525 | 0.05085517 | 0.05201546 | 0.05741742 | 0.06167661 | 0.06167661 | 0.06167661 | 0.0628522 | 0.0628522 | 0.0628522 | 0.0628522 | 0.0628522 | 0.0628522 | 0.0628522 | 0.0628522 | 0.0628522 | 0.0628522 | 0.0628522 | 0.0628522 | 0.0628522 | 0.0628522 | 0.0628522 | 0.0628522 | 0.0628522 | 0.0628522 | 0.0628522 | 0.0628522 | 0.0628522 | 0.0628522 | 0.0628522 | 0.0628522 | 0.0628522 | 0.0628522 | 0.0628522 | 0.0628522 | 0.0628522 | 0.0628522 | 0.0628522 | 0.0628522 | 0.0628522 | 0.0628522 | 0.0628522 | 0.0628522 | 0.0628522 | 0.0628522 | 0.0628522 | 0.0628522 | 0.0628522 | 0.06167661 | 0.06167661 | 0.05593292 | 0.05085517 | 0.05085517 | 0.05085517 | 0.04973525 | 0.04973525 | 0.03866084 | 0.02302567 | 0.007258855 | 0 | 0.03174857 | 0.01311695
1589 | 280.59 | 0.0006171033 | -40 | 754.5 | -834.5 | 0 | 0.007156515 | 0.02037908 | 0.03810124 | 0.05035235 | 0.05035235 | 0.05147228 | 0.05263257 | 0.05803452 | 0.06229371 | 0.06229371 | 0.06229371 | 0.0634693 | 0.0634693 | 0.0634693 | 0.0634693 | 0.0634693 | 0.0634693 | 0.0634693 | 0.0634693 | 0.0634693 | 0.0634693 | 0.0634693 | 0.0634693 | 0.0634693 | 0.0634693 | 0.0634693 | 0.0634693 | 0.0634693 | 0.0634693 | 0.0634693 | 0.0634693 | 0.0634693 | 0.0634693 | 0.0634693 | 0.0634693 | 0.0634693 | 0.0634693 | 0.0634693 | 0.0634693 | 0.0634693 | 0.0634693 | 0.0634693 | 0.0634693 | 0.0634693 | 0.0634693 | 0.0634693 | 0.0634693 | 0.0634693 | 0.0634693 | 0.0634693 | 0.0634693 | 0.0634693 | 0.06229371 | 0.06229371 | 0.05655002 | 0.05147228 | 0.05147228 | 0.05147228 | 0.05035235 | 0.05035235 | 0.03866084 | 0.02302567 | 0.007258855 | 0 | 0.03838111 | 0.01282607
1589 | 279.7738 | 0.0006153082 | -30 | 764.5 | -824.5 | 0 | 0.007156515 | 0.02099439 | 0.03871655 | 0.05096766 | 0.05096766 | 0.05208758 | 0.05324787 | 0.05864983 | 0.06290902 | 0.06290902 | 0.06290902 | 0.06408461 | 0.06408461 | 0.06408461 | 0.06408461 | 0.06408461 | 0.06408461 | 0.06408461 | 0.06408461 | 0.06408461 | 0.06408461 | 0.06408461 | 0.06408461 | 0.06408461 | 0.06408461 | 0.06408461 | 0.06408461 | 0.06408461 | 0.06408461 | 0.06408461 | 0.06408461 | 0.06408461 | 0.06408461 | 0.06408461 | 0.06408461 | 0.06408461 | 0.06408461 | 0.06408461 | 0.06408461 | 0.06408461 | 0.06408461 | 0.06408461 | 0.06408461 | 0.06408461 | 0.06408461 | 0.06408461 | 0.06408461 | 0.06408461 | 0.06408461 | 0.06408461 | 0.06408461 | 0.06408461 | 0.06290902 | 0.06290902 | 0.05716533 | 0.05208758 | 0.05208758 | 0.05208758 | 0.05096766 | 0.05096766 | 0.03866084 | 0.02302567 | 0.007258855 | 0 | 0.03174857 | 0.01311695
1589 | 274.6851 | 0.0006041167 | -20 | 774.5 | -814.5 | 0 | 0.007156515 | 0.0215985 | 0.03932067 | 0.05157178 | 0.05157178 | 0.0526917 | 0.05385199 | 0.05925395 | 0.06351314 | 0.06351314 | 0.06351314 | 0.06468873 | 0.06468873 | 0.06468873 | 0.06468873 | 0.06468873 | 0.06468873 | 0.06468873 | 0.06468873 | 0.06468873 | 0.06468873 | 0.06468873 | 0.06468873 | 0.06468873 | 0.06468873 | 0.06468873 | 0.06468873 | 0.06468873 | 0.06468873 | 0.06468873 | 0.06468873 | 0.06468873 | 0.06468873 | 0.06468873 | 0.06468873 | 0.06468873 | 0.06468873 | 0.06468873 | 0.06468873 | 0.06468873 | 0.06468873 | 0.06468873 | 0.06468873 | 0.06468873 | 0.06468873 | 0.06468873 | 0.06468873 | 0.06468873 | 0.06468873 | 0.06468873 | 0.06468873 | 0.06468873 | 0.06351314 | 0.06351314 | 0.05776945 | 0.0526917 | 0.0526917 | 0.0526917 | 0.05157178 | 0.05157178 | 0.03866084 | 0.02302567 | 0.007258855 | 0 | 0.02519383 | 0.01311695
1589 | 281.7366 | 0.0006196249 | -10 | 784.5 | -804.5 | 0 | 0.007156515 | 0.02221813 | 0.03994029 | 0.0521914 | 0.0521914 | 0.05331133 | 0.05447162 | 0.05987357 | 0.06413276 | 0.06413276 | 0.06413276 | 0.06530835 | 0.06530835 | 0.06530835 | 0.06530835 | 0.06530835 | 0.06530835 | 0.06530835 | 0.06530835 | 0.06530835 | 0.06530835 | 0.06530835 | 0.06530835 | 0.06530835 | 0.06530835 | 0.06530835 | 0.06530835 | 0.06530835 | 0.06530835 | 0.06530835 | 0.06530835 | 0.06530835 | 0.06530835 | 0.06530835 | 0.06530835 | 0.06530835 | 0.06530835 | 0.06530835 | 0.06530835 | 0.06530835 | 0.06530835 | 0.06530835 | 0.06530835 | 0.06530835 | 0.06530835 | 0.06530835 | 0.06530835 | 0.06530835 | 0.06530835 | 0.06530835 | 0.06530835 | 0.06530835 | 0.06413276 | 0.06413276 | 0.05838907 | 0.05331133 | 0.05331133 | 0.05331133 | 0.0521914 | 0.0521914 | 0.03928046 | 0.02302567 | 0.007258855 | 0 | 0.02060883 | 0.01311695
1588 | 308.8302 | 0.0006792122 | 0 | 794 | -794 | 0 | 0.007156515 | 0.02221813 | 0.0406195 | 0.05287062 | 0.05287062 | 0.05399054 | 0.05515083 | 0.06055278 | 0.06481198 | 0.06481198 | 0.06481198 | 0.06598756 | 0.06598756 | 0.06598756 | 0.06598756 | 0.06598756 | 0.06598756 | 0.06598756 | 0.06598756 | 0.06598756 | 0.06598756 | 0.06598756 | 0.06598756 | 0.06598756 | 0.06598756 | 0.06598756 | 0.06598756 | 0.06598756 | 0.06598756 | 0.06598756 | 0.06598756 | 0.06598756 | 0.06598756 | 0.06598756 | 0.06598756 | 0.06598756 | 0.06598756 | 0.06598756 | 0.06598756 | 0.06598756 | 0.06598756 | 0.06598756 | 0.06598756 | 0.06598756 | 0.06598756 | 0.06598756 | 0.06598756 | 0.06598756 | 0.06598756 | 0.06598756 | 0.06598756 | 0.06598756 | 0.06481198 | 0.06481198 | 0.05906829 | 0.05399054 | 0.05399054 | 0.05399054 | 0.05287062 | 0.05287062 | 0.03995967 | 0.02302567 | 0.007258855 | 0 | 0.01579459 | 0.0159388
1588 | 322.6234 | 0.0007095476 | 10 | 804 | -784 | 0 | 0.007156515 | 0.02221813 | 0.04132905 | 0.05358016 | 0.05358016 | 0.05470009 | 0.05586038 | 0.06126233 | 0.06552152 | 0.06552152 | 0.06552152 | 0.06669711 | 0.06669711 | 0.06669711 | 0.06669711 | 0.06669711 | 0.06669711 | 0.06669711 | 0.06669711 | 0.06669711 | 0.06669711 | 0.06669711 | 0.06669711 | 0.06669711 | 0.06669711 | 0.06669711 | 0.06669711 | 0.06669711 | 0.06669711 | 0.06669711 | 0.06669711 | 0.06669711 | 0.06669711 | 0.06669711 | 0.06669711 | 0.06669711 | 0.06669711 | 0.06669711 | 0.06669711 | 0.06669711 | 0.06669711 | 0.06669711 | 0.06669711 | 0.06669711 | 0.06669711 | 0.06669711 | 0.06669711 | 0.06669711 | 0.06669711 | 0.06669711 | 0.06669711 | 0.06669711 | 0.06552152 | 0.06552152 | 0.05977783 | 0.05470009 | 0.05470009 | 0.05470009 | 0.05358016 | 0.05358016 | 0.04066922 | 0.02373522 | 0.007258855 | 0 | 0.01311695 | 0.02077074
1588 | 309.5379 | 0.0006807685 | 20 | 814 | -774 | 0 | 0.007156515 | 0.02221813 | 0.04132905 | 0.05426093 | 0.05426093 | 0.05538085 | 0.05654114 | 0.0619431 | 0.06620229 | 0.06620229 | 0.06620229 | 0.06737788 | 0.06737788 | 0.06737788 | 0.06737788 | 0.06737788 | 0.06737788 | 0.06737788 | 0.06737788 | 0.06737788 | 0.06737788 | 0.06737788 | 0.06737788 | 0.06737788 | 0.06737788 | 0.06737788 | 0.06737788 | 0.06737788 | 0.06737788 | 0.06737788 | 0.06737788 | 0.06737788 | 0.06737788 | 0.06737788 | 0.06737788 | 0.06737788 | 0.06737788 | 0.06737788 | 0.06737788 | 0.06737788 | 0.06737788 | 0.06737788 | 0.06737788 | 0.06737788 | 0.06737788 | 0.06737788 | 0.06737788 | 0.06737788 | 0.06737788 | 0.06737788 | 0.06737788 | 0.06737788 | 0.06620229 | 0.06620229 | 0.0604586 | 0.05538085 | 0.05538085 | 0.05538085 | 0.05426093 | 0.05426093 | 0.04134999 | 0.02441599 | 0.007258855 | 0 | 0.01311695 | 0.02560268
1588 | 309.4078 | 0.0006804825 | 30 | 824 | -764 | 0 | 0.007156515 | 0.02221813 | 0.04132905 | 0.05494141 | 0.05494141 | 0.05606134 | 0.05722163 | 0.06262358 | 0.06688278 | 0.06688278 | 0.06688278 | 0.06805836 | 0.06805836 | 0.06805836 | 0.06805836 | 0.06805836 | 0.06805836 | 0.06805836 | 0.06805836 | 0.06805836 | 0.06805836 | 0.06805836 | 0.06805836 | 0.06805836 | 0.06805836 | 0.06805836 | 0.06805836 | 0.06805836 | 0.06805836 | 0.06805836 | 0.06805836 | 0.06805836 | 0.06805836 | 0.06805836 | 0.06805836 | 0.06805836 | 0.06805836 | 0.06805836 | 0.06805836 | 0.06805836 | 0.06805836 | 0.06805836 | 0.06805836 | 0.06805836 | 0.06805836 | 0.06805836 | 0.06805836 | 0.06805836 | 0.06805836 | 0.06805836 | 0.06805836 | 0.06805836 | 0.06688278 | 0.06688278 | 0.06113908 | 0.05606134 | 0.05606134 | 0.05606134 | 0.05494141 | 0.05494141 | 0.04203047 | 0.02509647 | 0.007258855 | 0 | 0.01311695 | 0.03180776
1588 | 305.0518 | 0.0006709022 | 40 | 834 | -754 | 0 | 0.007156515 | 0.02221813 | 0.04132905 | 0.05561232 | 0.05561232 | 0.05673224 | 0.05789253 | 0.06329448 | 0.06755368 | 0.06755368 | 0.06755368 | 0.06872927 | 0.06872927 | 0.06872927 | 0.06872927 | 0.06872927 | 0.06872927 | 0.06872927 | 0.06872927 | 0.06872927 | 0.06872927 | 0.06872927 | 0.06872927 | 0.06872927 | 0.06872927 | 0.06872927 | 0.06872927 | 0.06872927 | 0.06872927 | 0.06872927 | 0.06872927 | 0.06872927 | 0.06872927 | 0.06872927 | 0.06872927 | 0.06872927 | 0.06872927 | 0.06872927 | 0.06872927 | 0.06872927 | 0.06872927 | 0.06872927 | 0.06872927 | 0.06872927 | 0.06872927 | 0.06872927 | 0.06872927 | 0.06872927 | 0.06872927 | 0.06872927 | 0.06872927 | 0.06872927 | 0.06755368 | 0.06755368 | 0.06180999 | 0.05673224 | 0.05673224 | 0.05673224 | 0.05561232 | 0.05561232 | 0.04270138 | 0.02576737 | 0.007929757 | 0 | 0.01280511 | 0.03814534
1588 | 310.8077 | 0.0006835613 | 30 | 824 | -764 | 0 | 0.007156515 | 0.02221813 | 0.04132905 | 0.05629588 | 0.05629588 | 0.0574158 | 0.05857609 | 0.06397805 | 0.06823724 | 0.06823724 | 0.06823724 | 0.06941283 | 0.06941283 | 0.06941283 | 0.06941283 | 0.06941283 | 0.06941283 | 0.06941283 | 0.06941283 | 0.06941283 | 0.06941283 | 0.06941283 | 0.06941283 | 0.06941283 | 0.06941283 | 0.06941283 | 0.06941283 | 0.06941283 | 0.06941283 | 0.06941283 | 0.06941283 | 0.06941283 | 0.06941283 | 0.06941283 | 0.06941283 | 0.06941283 | 0.06941283 | 0.06941283 | 0.06941283 | 0.06941283 | 0.06941283 | 0.06941283 | 0.06941283 | 0.06941283 | 0.06941283 | 0.06941283 | 0.06941283 | 0.06941283 | 0.06941283 | 0.06941283 | 0.06941283 | 0.06941283 | 0.06823724 | 0.06823724 | 0.06249355 | 0.0574158 | 0.0574158 | 0.0574158 | 0.05629588 | 0.05629588 | 0.04338494 | 0.02645093 | 0.007929757 | 0 | 0.01311695 | 0.03180776
1486 | 327.3933 | 0.0007200382 | 20 | 763 | -723 | 0 | 0.007156515 | 0.02221813 | 0.04132905 | 0.05629588 | 0.05701592 | 0.05813584 | 0.05929613 | 0.06469808 | 0.06895728 | 0.06895728 | 0.06895728 | 0.07013286 | 0.07013286 | 0.07013286 | 0.07013286 | 0.07013286 | 0.07013286 | 0.07013286 | 0.07013286 | 0.07013286 | 0.07013286 | 0.07013286 | 0.07013286 | 0.07013286 | 0.07013286 | 0.07013286 | 0.07013286 | 0.07013286 | 0.07013286 | 0.07013286 | 0.07013286 | 0.07013286 | 0.07013286 | 0.07013286 | 0.07013286 | 0.07013286 | 0.07013286 | 0.07013286 | 0.07013286 | 0.07013286 | 0.07013286 | 0.07013286 | 0.07013286 | 0.07013286 | 0.07013286 | 0.07013286 | 0.07013286 | 0.07013286 | 0.07013286 | 0.07013286 | 0.07013286 | 0.07013286 | 0.06895728 | 0.06895728 | 0.06321359 | 0.05813584 | 0.05813584 | 0.05813584 | 0.05701592 | 0.05701592 | 0.04338494 | 0.02645093 | 0.007929757 | 0 | 0.0114881 | 0.01311695
1483 | 324.8541 | 0.0007144535 | 10 | 751.5 | -731.5 | 0 | 0.007156515 | 0.02221813 | 0.04132905 | 0.05629588 | 0.05773037 | 0.05885029 | 0.06001058 | 0.06541254 | 0.06967173 | 0.06967173 | 0.06967173 | 0.07084732 | 0.07084732 | 0.07084732 | 0.07084732 | 0.07084732 | 0.07084732 | 0.07084732 | 0.07084732 | 0.07084732 | 0.07084732 | 0.07084732 | 0.07084732 | 0.07084732 | 0.07084732 | 0.07084732 | 0.07084732 | 0.07084732 | 0.07084732 | 0.07084732 | 0.07084732 | 0.07084732 | 0.07084732 | 0.07084732 | 0.07084732 | 0.07084732 | 0.07084732 | 0.07084732 | 0.07084732 | 0.07084732 | 0.07084732 | 0.07084732 | 0.07084732 | 0.07084732 | 0.07084732 | 0.07084732 | 0.07084732 | 0.07084732 | 0.07084732 | 0.07084732 | 0.07084732 | 0.07084732 | 0.06967173 | 0.06967173 | 0.06392804 | 0.05885029 | 0.05885029 | 0.05885029 | 0.05773037 | 0.05773037 | 0.04338494 | 0.02645093 | 0.007929757 | 0 | 0.0118572 | 0.01270033
1446 | 351.8808 | 0.0007738935 | 0 | 723 | -723 | 0 | 0.007156515 | 0.02221813 | 0.04132905 | 0.05629588 | 0.05850426 | 0.05962419 | 0.06078448 | 0.06618643 | 0.07044562 | 0.07044562 | 0.07044562 | 0.07162121 | 0.07162121 | 0.07162121 | 0.07162121 | 0.07162121 | 0.07162121 | 0.07162121 | 0.07162121 | 0.07162121 | 0.07162121 | 0.07162121 | 0.07162121 | 0.07162121 | 0.07162121 | 0.07162121 | 0.07162121 | 0.07162121 | 0.07162121 | 0.07162121 | 0.07162121 | 0.07162121 | 0.07162121 | 0.07162121 | 0.07162121 | 0.07162121 | 0.07162121 | 0.07162121 | 0.07162121 | 0.07162121 | 0.07162121 | 0.07162121 | 0.07162121 | 0.07162121 | 0.07162121 | 0.07162121 | 0.07162121 | 0.07162121 | 0.07162121 | 0.07162121 | 0.07162121 | 0.07162121 | 0.07044562 | 0.07044562 | 0.06470193 | 0.05962419 | 0.05962419 | 0.05962419 | 0.05850426 | 0.05773037 | 0.04338494 | 0.02645093 | 0.007929757 | 0 | 0.0114881 | 0.01199703
1478 | 464.3023 | 0.001021143 | -10 | 729 | -749 | 0 | 0.007156515 | 0.02221813 | 0.04132905 | 0.05731702 | 0.05952541 | 0.06064533 | 0.06180562 | 0.06720757 | 0.07146677 | 0.07146677 | 0.07146677 | 0.07264235 | 0.07264235 | 0.07264235 | 0.07264235 | 0.07264235 | 0.07264235 | 0.07264235 | 0.07264235 | 0.07264235 | 0.07264235 | 0.07264235 | 0.07264235 | 0.07264235 | 0.07264235 | 0.07264235 | 0.07264235 | 0.07264235 | 0.07264235 | 0.07264235 | 0.07264235 | 0.07264235 | 0.07264235 | 0.07264235 | 0.07264235 | 0.07264235 | 0.07264235 | 0.07264235 | 0.07264235 | 0.07264235 | 0.07264235 | 0.07264235 | 0.07264235 | 0.07264235 | 0.07264235 | 0.07264235 | 0.07264235 | 0.07264235 | 0.07264235 | 0.07264235 | 0.07264235 | 0.07264235 | 0.07146677 | 0.07146677 | 0.06572308 | 0.06064533 | 0.06064533 | 0.06064533 | 0.05952541 | 0.05773037 | 0.04338494 | 0.02645093 | 0.007929757 | 0 | 0.01259555 | 0.01199703
1478 | 480.9303 | 0.001057713 | -20 | 719 | -759 | 0 | 0.007156515 | 0.02221813 | 0.04132905 | 0.05837473 | 0.06058312 | 0.06170304 | 0.06286333 | 0.06826529 | 0.07252448 | 0.07252448 | 0.07252448 | 0.07370007 | 0.07370007 | 0.07370007 | 0.07370007 | 0.07370007 | 0.07370007 | 0.07370007 | 0.07370007 | 0.07370007 | 0.07370007 | 0.07370007 | 0.07370007 | 0.07370007 | 0.07370007 | 0.07370007 | 0.07370007 | 0.07370007 | 0.07370007 | 0.07370007 | 0.07370007 | 0.07370007 | 0.07370007 | 0.07370007 | 0.07370007 | 0.07370007 | 0.07370007 | 0.07370007 | 0.07370007 | 0.07370007 | 0.07370007 | 0.07370007 | 0.07370007 | 0.07370007 | 0.07370007 | 0.07370007 | 0.07370007 | 0.07370007 | 0.07370007 | 0.07370007 | 0.07370007 | 0.07370007 | 0.07252448 | 0.07252448 | 0.06678079 | 0.06170304 | 0.06170304 | 0.06170304 | 0.05952541 | 0.05773037 | 0.04338494 | 0.02645093 | 0.007929757 | 0 | 0.01301468 | 0.01199703
1478 | 500.463 | 0.001100671 | -30 | 709 | -769 | 0 | 0.007156515 | 0.02221813 | 0.04132905 | 0.0594754 | 0.06168379 | 0.06280371 | 0.063964 | 0.06936596 | 0.07362515 | 0.07362515 | 0.07362515 | 0.07480074 | 0.07480074 | 0.07480074 | 0.07480074 | 0.07480074 | 0.07480074 | 0.07480074 | 0.07480074 | 0.07480074 | 0.07480074 | 0.07480074 | 0.07480074 | 0.07480074 | 0.07480074 | 0.07480074 | 0.07480074 | 0.07480074 | 0.07480074 | 0.07480074 | 0.07480074 | 0.07480074 | 0.07480074 | 0.07480074 | 0.07480074 | 0.07480074 | 0.07480074 | 0.07480074 | 0.07480074 | 0.07480074 | 0.07480074 | 0.07480074 | 0.07480074 | 0.07480074 | 0.07480074 | 0.07480074 | 0.07480074 | 0.07480074 | 0.07480074 | 0.07480074 | 0.07480074 | 0.07480074 | 0.07362515 | 0.07362515 | 0.06788146 | 0.06280371 | 0.06280371 | 0.06280371 | 0.05952541 | 0.05773037 | 0.04338494 | 0.02645093 | 0.007929757 | 0 | 0.01374178 | 0.01199703
1478 | 518.2076 | 0.001139697 | -40 | 699 | -779 | 0 | 0.007156515 | 0.02221813 | 0.04246875 | 0.0606151 | 0.06282349 | 0.06394341 | 0.0651037 | 0.07050565 | 0.07476485 | 0.07476485 | 0.07476485 | 0.07594044 | 0.07594044 | 0.07594044 | 0.07594044 | 0.07594044 | 0.07594044 | 0.07594044 | 0.07594044 | 0.07594044 | 0.07594044 | 0.07594044 | 0.07594044 | 0.07594044 | 0.07594044 | 0.07594044 | 0.07594044 | 0.07594044 | 0.07594044 | 0.07594044 | 0.07594044 | 0.07594044 | 0.07594044 | 0.07594044 | 0.07594044 | 0.07594044 | 0.07594044 | 0.07594044 | 0.07594044 | 0.07594044 | 0.07594044 | 0.07594044 | 0.07594044 | 0.07594044 | 0.07594044 | 0.07594044 | 0.07594044 | 0.07594044 | 0.07594044 | 0.07594044 | 0.07594044 | 0.07594044 | 0.07476485 | 0.07476485 | 0.06902116 | 0.06394341 | 0.06394341 | 0.06394341 | 0.05952541 | 0.05773037 | 0.04338494 | 0.02645093 | 0.007929757 | 0 | 0.01456827 | 0.01199703
1394 | 400.2204 | 0.0008802071 | -30 | 667 | -727 | 0 | 0.007156515 | 0.02221813 | 0.04246875 | 0.0606151 | 0.06370369 | 0.06482362 | 0.06598391 | 0.07138586 | 0.07564506 | 0.07564506 | 0.07564506 | 0.07682064 | 0.07682064 | 0.07682064 | 0.07682064 | 0.07682064 | 0.07682064 | 0.07682064 | 0.07682064 | 0.07682064 | 0.07682064 | 0.07682064 | 0.07682064 | 0.07682064 | 0.07682064 | 0.07682064 | 0.07682064 | 0.07682064 | 0.07682064 | 0.07682064 | 0.07682064 | 0.07682064 | 0.07682064 | 0.07682064 | 0.07682064 | 0.07682064 | 0.07682064 | 0.07682064 | 0.07682064 | 0.07682064 | 0.07682064 | 0.07682064 | 0.07682064 | 0.07682064 | 0.07682064 | 0.07682064 | 0.07682064 | 0.07682064 | 0.07682064 | 0.07682064 | 0.07682064 | 0.07682064 | 0.07564506 | 0.07564506 | 0.06990136 | 0.06482362 | 0.06394341 | 0.06394341 | 0.05952541 | 0.05773037 | 0.04338494 | 0.02645093 | 0.007929757 | 0 | 0.01166179 | 0.009283319
1394 | 408.5073 | 0.0008984326 | -20 | 677 | -717 | 0 | 0.007156515 | 0.02221813 | 0.04246875 | 0.0606151 | 0.06370369 | 0.06572205 | 0.06688234 | 0.07228429 | 0.07654349 | 0.07654349 | 0.07654349 | 0.07771908 | 0.07771908 | 0.07771908 | 0.07771908 | 0.07771908 | 0.07771908 | 0.07771908 | 0.07771908 | 0.07771908 | 0.07771908 | 0.07771908 | 0.07771908 | 0.07771908 | 0.07771908 | 0.07771908 | 0.07771908 | 0.07771908 | 0.07771908 | 0.07771908 | 0.07771908 | 0.07771908 | 0.07771908 | 0.07771908 | 0.07771908 | 0.07771908 | 0.07771908 | 0.07771908 | 0.07771908 | 0.07771908 | 0.07771908 | 0.07771908 | 0.07771908 | 0.07771908 | 0.07771908 | 0.07771908 | 0.07771908 | 0.07771908 | 0.07771908 | 0.07771908 | 0.07771908 | 0.07771908 | 0.07654349 | 0.07654349 | 0.0707998 | 0.06572205 | 0.06484184 | 0.06394341 | 0.05952541 | 0.05773037 | 0.04338494 | 0.02645093 | 0.007929757 | 0 | 0.01122755 | 0.01118367
1394 | 415.6063 | 0.0009140455 | -10 | 687 | -707 | 0 | 0.007156515 | 0.02221813 | 0.04246875 | 0.0606151 | 0.06370369 | 0.0666361 | 0.06779638 | 0.07319834 | 0.07745753 | 0.07745753 | 0.07745753 | 0.07863312 | 0.07863312 | 0.07863312 | 0.07863312 | 0.07863312 | 0.07863312 | 0.07863312 | 0.07863312 | 0.07863312 | 0.07863312 | 0.07863312 | 0.07863312 | 0.07863312 | 0.07863312 | 0.07863312 | 0.07863312 | 0.07863312 | 0.07863312 | 0.07863312 | 0.07863312 | 0.07863312 | 0.07863312 | 0.07863312 | 0.07863312 | 0.07863312 | 0.07863312 | 0.07863312 | 0.07863312 | 0.07863312 | 0.07863312 | 0.07863312 | 0.07863312 | 0.07863312 | 0.07863312 | 0.07863312 | 0.07863312 | 0.07863312 | 0.07863312 | 0.07863312 | 0.07863312 | 0.07863312 | 0.07745753 | 0.07745753 | 0.07171384 | 0.0666361 | 0.06575589 | 0.06394341 | 0.05952541 | 0.05773037 | 0.04338494 | 0.02645093 | 0.007929757 | 0 | 0.01063457 | 0.01218545
1404 | 253.3399 | 0.0005571721 | 0 | 702 | -702 | 0 | 0.007156515 | 0.02221813 | 0.04246875 | 0.0606151 | 0.06370369 | 0.06719327 | 0.06835356 | 0.07375551 | 0.07801471 | 0.07801471 | 0.07801471 | 0.07919029 | 0.07919029 | 0.07919029 | 0.07919029 | 0.07919029 | 0.07919029 | 0.07919029 | 0.07919029 | 0.07919029 | 0.07919029 | 0.07919029 | 0.07919029 | 0.07919029 | 0.07919029 | 0.07919029 | 0.07919029 | 0.07919029 | 0.07919029 | 0.07919029 | 0.07919029 | 0.07919029 | 0.07919029 | 0.07919029 | 0.07919029 | 0.07919029 | 0.07919029 | 0.07919029 | 0.07919029 | 0.07919029 | 0.07919029 | 0.07919029 | 0.07919029 | 0.07919029 | 0.07919029 | 0.07919029 | 0.07919029 | 0.07919029 | 0.07919029 | 0.07919029 | 0.07919029 | 0.07919029 | 0.07801471 | 0.07801471 | 0.07227101 | 0.06719327 | 0.06631306 | 0.06450058 | 0.05952541 | 0.05773037 | 0.04338494 | 0.02645093 | 0.007929757 | 0 | 0.009623722 | 0.01267958
1404 | 265.8789 | 0.000584749 | 10 | 712 | -692 | 0 | 0.007156515 | 0.02221813 | 0.04246875 | 0.0606151 | 0.06370369 | 0.06719327 | 0.06893831 | 0.07434026 | 0.07859945 | 0.07859945 | 0.07859945 | 0.07977504 | 0.07977504 | 0.07977504 | 0.07977504 | 0.07977504 | 0.07977504 | 0.07977504 | 0.07977504 | 0.07977504 | 0.07977504 | 0.07977504 | 0.07977504 | 0.07977504 | 0.07977504 | 0.07977504 | 0.07977504 | 0.07977504 | 0.07977504 | 0.07977504 | 0.07977504 | 0.07977504 | 0.07977504 | 0.07977504 | 0.07977504 | 0.07977504 | 0.07977504 | 0.07977504 | 0.07977504 | 0.07977504 | 0.07977504 | 0.07977504 | 0.07977504 | 0.07977504 | 0.07977504 | 0.07977504 | 0.07977504 | 0.07977504 | 0.07977504 | 0.07977504 | 0.07977504 | 0.07977504 | 0.07859945 | 0.07859945 | 0.07285576 | 0.06777802 | 0.06689781 | 0.06508533 | 0.05952541 | 0.05773037 | 0.04338494 | 0.02645093 | 0.007929757 | 0 | 0.007602032 | 0.01314856
1404 | 261.7726 | 0.0005757181 | 20 | 722 | -682 | 0 | 0.007156515 | 0.02221813 | 0.04246875 | 0.0606151 | 0.06370369 | 0.06719327 | 0.06951402 | 0.07491598 | 0.07917517 | 0.07917517 | 0.07917517 | 0.08035076 | 0.08035076 | 0.08035076 | 0.08035076 | 0.08035076 | 0.08035076 | 0.08035076 | 0.08035076 | 0.08035076 | 0.08035076 | 0.08035076 | 0.08035076 | 0.08035076 | 0.08035076 | 0.08035076 | 0.08035076 | 0.08035076 | 0.08035076 | 0.08035076 | 0.08035076 | 0.08035076 | 0.08035076 | 0.08035076 | 0.08035076 | 0.08035076 | 0.08035076 | 0.08035076 | 0.08035076 | 0.08035076 | 0.08035076 | 0.08035076 | 0.08035076 | 0.08035076 | 0.08035076 | 0.08035076 | 0.08035076 | 0.08035076 | 0.08035076 | 0.08035076 | 0.08035076 | 0.08035076 | 0.07917517 | 0.07917517 | 0.07343148 | 0.06835373 | 0.06747353 | 0.06566105 | 0.06010112 | 0.05773037 | 0.04338494 | 0.02645093 | 0.007929757 | 0 | 0.005580343 | 0.01382688
1404 | 262.7511 | 0.00057787 | 30 | 732 | -672 | 0 | 0.007156515 | 0.02221813 | 0.04246875 | 0.0606151 | 0.06370369 | 0.06719327 | 0.07009189 | 0.07549385 | 0.07975304 | 0.07975304 | 0.07975304 | 0.08092863 | 0.08092863 | 0.08092863 | 0.08092863 | 0.08092863 | 0.08092863 | 0.08092863 | 0.08092863 | 0.08092863 | 0.08092863 | 0.08092863 | 0.08092863 | 0.08092863 | 0.08092863 | 0.08092863 | 0.08092863 | 0.08092863 | 0.08092863 | 0.08092863 | 0.08092863 | 0.08092863 | 0.08092863 | 0.08092863 | 0.08092863 | 0.08092863 | 0.08092863 | 0.08092863 | 0.08092863 | 0.08092863 | 0.08092863 | 0.08092863 | 0.08092863 | 0.08092863 | 0.08092863 | 0.08092863 | 0.08092863 | 0.08092863 | 0.08092863 | 0.08092863 | 0.08092863 | 0.08092863 | 0.07975304 | 0.07975304 | 0.07400935 | 0.0689316 | 0.0680514 | 0.06623892 | 0.06067899 | 0.05773037 | 0.04338494 | 0.02645093 | 0.007929757 | 0 | 0.00395554 | 0.01450521
1404 | 263.2883 | 0.0005790514 | 40 | 742 | -662 | 0 | 0.007156515 | 0.02221813 | 0.04246875 | 0.0606151 | 0.06370369 | 0.06719327 | 0.07009189 | 0.0760729 | 0.08033209 | 0.08033209 | 0.08033209 | 0.08150768 | 0.08150768 | 0.08150768 | 0.08150768 | 0.08150768 | 0.08150768 | 0.08150768 | 0.08150768 | 0.08150768 | 0.08150768 | 0.08150768 | 0.08150768 | 0.08150768 | 0.08150768 | 0.08150768 | 0.08150768 | 0.08150768 | 0.08150768 | 0.08150768 | 0.08150768 | 0.08150768 | 0.08150768 | 0.08150768 | 0.08150768 | 0.08150768 | 0.08150768 | 0.08150768 | 0.08150768 | 0.08150768 | 0.08150768 | 0.08150768 | 0.08150768 | 0.08150768 | 0.08150768 | 0.08150768 | 0.08150768 | 0.08150768 | 0.08150768 | 0.08150768 | 0.08150768 | 0.08150768 | 0.08033209 | 0.08033209 | 0.0745884 | 0.06951066 | 0.06863045 | 0.06681797 | 0.06125804 | 0.05773037 | 0.04338494 | 0.02645093 | 0.007929757 | 0 | 0.002361531 | 0.01620454
1404 | 263.2424 | 0.0005789506 | 30 | 732 | -672 | 0 | 0.007156515 | 0.02221813 | 0.04246875 | 0.0606151 | 0.06370369 | 0.06719327 | 0.07067084 | 0.07665185 | 0.08091104 | 0.08091104 | 0.08091104 | 0.08208663 | 0.08208663 | 0.08208663 | 0.08208663 | 0.08208663 | 0.08208663 | 0.08208663 | 0.08208663 | 0.08208663 | 0.08208663 | 0.08208663 | 0.08208663 | 0.08208663 | 0.08208663 | 0.08208663 | 0.08208663 | 0.08208663 | 0.08208663 | 0.08208663 | 0.08208663 | 0.08208663 | 0.08208663 | 0.08208663 | 0.08208663 | 0.08208663 | 0.08208663 | 0.08208663 | 0.08208663 | 0.08208663 | 0.08208663 | 0.08208663 | 0.08208663 | 0.08208663 | 0.08208663 | 0.08208663 | 0.08208663 | 0.08208663 | 0.08208663 | 0.08208663 | 0.08208663 | 0.08208663 | 0.08091104 | 0.08091104 | 0.07516735 | 0.07008961 | 0.0692094 | 0.06739692 | 0.061837 | 0.05773037 | 0.04338494 | 0.02645093 | 0.007929757 | 0 | 0.00395554 | 0.01450521
1404 | 253.6685 | 0.0005578946 | 20 | 722 | -682 | 0 | 0.007156515 | 0.02221813 | 0.04246875 | 0.0606151 | 0.06370369 | 0.06719327 | 0.07122874 | 0.07720975 | 0.08146894 | 0.08146894 | 0.08146894 | 0.08264453 | 0.08264453 | 0.08264453 | 0.08264453 | 0.08264453 | 0.08264453 | 0.08264453 | 0.08264453 | 0.08264453 | 0.08264453 | 0.08264453 | 0.08264453 | 0.08264453 | 0.08264453 | 0.08264453 | 0.08264453 | 0.08264453 | 0.08264453 | 0.08264453 | 0.08264453 | 0.08264453 | 0.08264453 | 0.08264453 | 0.08264453 | 0.08264453 | 0.08264453 | 0.08264453 | 0.08264453 | 0.08264453 | 0.08264453 | 0.08264453 | 0.08264453 | 0.08264453 | 0.08264453 | 0.08264453 | 0.08264453 | 0.08264453 | 0.08264453 | 0.08264453 | 0.08264453 | 0.08264453 | 0.08146894 | 0.08146894 | 0.07572525 | 0.0706475 | 0.06976729 | 0.06795482 | 0.06239489 | 0.05773037 | 0.04338494 | 0.02645093 | 0.007929757 | 0 | 0.005595946 | 0.01382688
1404 | 265.1729 | 0.0005831964 | 10 | 712 | -692 | 0 | 0.007156515 | 0.02221813 | 0.04246875 | 0.0606151 | 0.06370369 | 0.06719327 | 0.07181194 | 0.07779294 | 0.08205214 | 0.08205214 | 0.08205214 | 0.08322772 | 0.08322772 | 0.08322772 | 0.08322772 | 0.08322772 | 0.08322772 | 0.08322772 | 0.08322772 | 0.08322772 | 0.08322772 | 0.08322772 | 0.08322772 | 0.08322772 | 0.08322772 | 0.08322772 | 0.08322772 | 0.08322772 | 0.08322772 | 0.08322772 | 0.08322772 | 0.08322772 | 0.08322772 | 0.08322772 | 0.08322772 | 0.08322772 | 0.08322772 | 0.08322772 | 0.08322772 | 0.08322772 | 0.08322772 | 0.08322772 | 0.08322772 | 0.08322772 | 0.08322772 | 0.08322772 | 0.08322772 | 0.08322772 | 0.08322772 | 0.08322772 | 0.08322772 | 0.08322772 | 0.08205214 | 0.08205214 | 0.07630844 | 0.0712307 | 0.07035049 | 0.06853801 | 0.06239489 | 0.05773037 | 0.04338494 | 0.02645093 | 0.007929757 | 0 | 0.007834347 | 0.01314856
1404 | 259.1598 | 0.0005699717 | 0 | 702 | -702 | 0 | 0.007156515 | 0.02221813 | 0.04246875 | 0.0606151 | 0.06370369 | 0.06776324 | 0.07238191 | 0.07836291 | 0.08262211 | 0.08262211 | 0.08262211 | 0.08379769 | 0.08379769 | 0.08379769 | 0.08379769 | 0.08379769 | 0.08379769 | 0.08379769 | 0.08379769 | 0.08379769 | 0.08379769 | 0.08379769 | 0.08379769 | 0.08379769 | 0.08379769 | 0.08379769 | 0.08379769 | 0.08379769 | 0.08379769 | 0.08379769 | 0.08379769 | 0.08379769 | 0.08379769 | 0.08379769 | 0.08379769 | 0.08379769 | 0.08379769 | 0.08379769 | 0.08379769 | 0.08379769 | 0.08379769 | 0.08379769 | 0.08379769 | 0.08379769 | 0.08379769 | 0.08379769 | 0.08379769 | 0.08379769 | 0.08379769 | 0.08379769 | 0.08379769 | 0.08379769 | 0.08262211 | 0.08262211 | 0.07687842 | 0.07180067 | 0.07092046 | 0.06910798 | 0.06239489 | 0.05773037 | 0.04338494 | 0.02645093 | 0.007929757 | 0 | 0.01007275 | 0.01267958
1404 | 267.1814 | 0.0005876137 | -10 | 692 | -712 | 0 | 0.007156515 | 0.02221813 | 0.04246875 | 0.0606151 | 0.06370369 | 0.06835085 | 0.07296952 | 0.07895053 | 0.08320972 | 0.08320972 | 0.08320972 | 0.08438531 | 0.08438531 | 0.08438531 | 0.08438531 | 0.08438531 | 0.08438531 | 0.08438531 | 0.08438531 | 0.08438531 | 0.08438531 | 0.08438531 | 0.08438531 | 0.08438531 | 0.08438531 | 0.08438531 | 0.08438531 | 0.08438531 | 0.08438531 | 0.08438531 | 0.08438531 | 0.08438531 | 0.08438531 | 0.08438531 | 0.08438531 | 0.08438531 | 0.08438531 | 0.08438531 | 0.08438531 | 0.08438531 | 0.08438531 | 0.08438531 | 0.08438531 | 0.08438531 | 0.08438531 | 0.08438531 | 0.08438531 | 0.08438531 | 0.08438531 | 0.08438531 | 0.08438531 | 0.08438531 | 0.08320972 | 0.08320972 | 0.07746603 | 0.07238828 | 0.07150808 | 0.06910798 | 0.06239489 | 0.05773037 | 0.04338494 | 0.02645093 | 0.007929757 | 0 | 0.01210721 | 0.01235016
1404 | 259.6888 | 0.0005711352 | -20 | 682 | -722 | 0 | 0.007156515 | 0.02221813 | 0.04246875 | 0.0606151 | 0.06427483 | 0.06892199 | 0.07354066 | 0.07952166 | 0.08378086 | 0.08378086 | 0.08378086 | 0.08495644 | 0.08495644 | 0.08495644 | 0.08495644 | 0.08495644 | 0.08495644 | 0.08495644 | 0.08495644 | 0.08495644 | 0.08495644 | 0.08495644 | 0.08495644 | 0.08495644 | 0.08495644 | 0.08495644 | 0.08495644 | 0.08495644 | 0.08495644 | 0.08495644 | 0.08495644 | 0.08495644 | 0.08495644 | 0.08495644 | 0.08495644 | 0.08495644 | 0.08495644 | 0.08495644 | 0.08495644 | 0.08495644 | 0.08495644 | 0.08495644 | 0.08495644 | 0.08495644 | 0.08495644 | 0.08495644 | 0.08495644 | 0.08495644 | 0.08495644 | 0.08495644 | 0.08495644 | 0.08495644 | 0.08378086 | 0.08378086 | 0.07803717 | 0.07295942 | 0.07207921 | 0.06910798 | 0.06239489 | 0.05773037 | 0.04338494 | 0.02645093 | 0.007929757 | 0 | 0.01383575 | 0.01202074
1404 | 264.5634 | 0.0005818558 | -30 | 672 | -732 | 0 | 0.007156515 | 0.02221813 | 0.04246875 | 0.0606151 | 0.06485668 | 0.06950384 | 0.07412251 | 0.08010352 | 0.08436271 | 0.08436271 | 0.08436271 | 0.0855383 | 0.0855383 | 0.0855383 | 0.0855383 | 0.0855383 | 0.0855383 | 0.0855383 | 0.0855383 | 0.0855383 | 0.0855383 | 0.0855383 | 0.0855383 | 0.0855383 | 0.0855383 | 0.0855383 | 0.0855383 | 0.0855383 | 0.0855383 | 0.0855383 | 0.0855383 | 0.0855383 | 0.0855383 | 0.0855383 | 0.0855383 | 0.0855383 | 0.0855383 | 0.0855383 | 0.0855383 | 0.0855383 | 0.0855383 | 0.0855383 | 0.0855383 | 0.0855383 | 0.0855383 | 0.0855383 | 0.0855383 | 0.0855383 | 0.0855383 | 0.0855383 | 0.0855383 | 0.0855383 | 0.08436271 | 0.08436271 | 0.07861902 | 0.07354127 | 0.07266107 | 0.06910798 | 0.06239489 | 0.05773037 | 0.04338494 | 0.02645093 | 0.007929757 | 0 | 0.01556429 | 0.0102335
1404 | 273.3174 | 0.0006011087 | -40 | 662 | -742 | 0 | 0.007156515 | 0.02221813 | 0.04246875 | 0.0606151 | 0.06545779 | 0.07010495 | 0.07472362 | 0.08070463 | 0.08496382 | 0.08496382 | 0.08496382 | 0.08613941 | 0.08613941 | 0.08613941 | 0.08613941 | 0.08613941 | 0.08613941 | 0.08613941 | 0.08613941 | 0.08613941 | 0.08613941 | 0.08613941 | 0.08613941 | 0.08613941 | 0.08613941 | 0.08613941 | 0.08613941 | 0.08613941 | 0.08613941 | 0.08613941 | 0.08613941 | 0.08613941 | 0.08613941 | 0.08613941 | 0.08613941 | 0.08613941 | 0.08613941 | 0.08613941 | 0.08613941 | 0.08613941 | 0.08613941 | 0.08613941 | 0.08613941 | 0.08613941 | 0.08613941 | 0.08613941 | 0.08613941 | 0.08613941 | 0.08613941 | 0.08613941 | 0.08613941 | 0.08613941 | 0.08496382 | 0.08496382 | 0.07922013 | 0.07414238 | 0.07266107 | 0.06910798 | 0.06239489 | 0.05773037 | 0.04338494 | 0.02645093 | 0.007929757 | 0 | 0.0173006 | 0.008333142
1404 | 270.6213 | 0.0005951792 | -30 | 672 | -732 | 0 | 0.007156515 | 0.02221813 | 0.04246875 | 0.0606151 | 0.06605297 | 0.07070013 | 0.0753188 | 0.08129981 | 0.085559 | 0.085559 | 0.085559 | 0.08673459 | 0.08673459 | 0.08673459 | 0.08673459 | 0.08673459 | 0.08673459 | 0.08673459 | 0.08673459 | 0.08673459 | 0.08673459 | 0.08673459 | 0.08673459 | 0.08673459 | 0.08673459 | 0.08673459 | 0.08673459 | 0.08673459 | 0.08673459 | 0.08673459 | 0.08673459 | 0.08673459 | 0.08673459 | 0.08673459 | 0.08673459 | 0.08673459 | 0.08673459 | 0.08673459 | 0.08673459 | 0.08673459 | 0.08673459 | 0.08673459 | 0.08673459 | 0.08673459 | 0.08673459 | 0.08673459 | 0.08673459 | 0.08673459 | 0.08673459 | 0.08673459 | 0.08673459 | 0.08673459 | 0.085559 | 0.085559 | 0.07981531 | 0.07473756 | 0.07325625 | 0.06910798 | 0.06239489 | 0.05773037 | 0.04338494 | 0.02645093 | 0.007929757 | 0 | 0.01556429 | 0.0102335
1404 | 271.6121 | 0.0005973581 | -20 | 682 | -722 | 0 | 0.007156515 | 0.02221813 | 0.04246875 | 0.0606151 | 0.06665033 | 0.07129749 | 0.07591616 | 0.08189716 | 0.08615636 | 0.08615636 | 0.08615636 | 0.08733195 | 0.08733195 | 0.08733195 | 0.08733195 | 0.08733195 | 0.08733195 | 0.08733195 | 0.08733195 | 0.08733195 | 0.08733195 | 0.08733195 | 0.08733195 | 0.08733195 | 0.08733195 | 0.08733195 | 0.08733195 | 0.08733195 | 0.08733195 | 0.08733195 | 0.08733195 | 0.08733195 | 0.08733195 | 0.08733195 | 0.08733195 | 0.08733195 | 0.08733195 | 0.08733195 | 0.08733195 | 0.08733195 | 0.08733195 | 0.08733195 | 0.08733195 | 0.08733195 | 0.08733195 | 0.08733195 | 0.08733195 | 0.08733195 | 0.08733195 | 0.08733195 | 0.08733195 | 0.08733195 | 0.08615636 | 0.08615636 | 0.08041267 | 0.07533492 | 0.0738536 | 0.06910798 | 0.06239489 | 0.05773037 | 0.04338494 | 0.02645093 | 0.007929757 | 0 | 0.01383575 | 0.01203694
1404 | 264.8225 | 0.0005824257 | -10 | 692 | -712 | 0 | 0.007156515 | 0.02221813 | 0.04246875 | 0.0606151 | 0.06665033 | 0.07187992 | 0.07649858 | 0.08247959 | 0.08673878 | 0.08673878 | 0.08673878 | 0.08791437 | 0.08791437 | 0.08791437 | 0.08791437 | 0.08791437 | 0.08791437 | 0.08791437 | 0.08791437 | 0.08791437 | 0.08791437 | 0.08791437 | 0.08791437 | 0.08791437 | 0.08791437 | 0.08791437 | 0.08791437 | 0.08791437 | 0.08791437 | 0.08791437 | 0.08791437 | 0.08791437 | 0.08791437 | 0.08791437 | 0.08791437 | 0.08791437 | 0.08791437 | 0.08791437 | 0.08791437 | 0.08791437 | 0.08791437 | 0.08791437 | 0.08791437 | 0.08791437 | 0.08791437 | 0.08791437 | 0.08791437 | 0.08791437 | 0.08791437 | 0.08791437 | 0.08791437 | 0.08791437 | 0.08673878 | 0.08673878 | 0.08099509 | 0.07591735 | 0.07443603 | 0.06910798 | 0.06239489 | 0.05773037 | 0.04338494 | 0.02645093 | 0.007929757 | 0 | 0.01210721 | 0.01259133
1404 | 268.7228 | 0.0005910036 | 0 | 702 | -702 | 0 | 0.007156515 | 0.02221813 | 0.04246875 | 0.0606151 | 0.06665033 | 0.07247092 | 0.07708959 | 0.08307059 | 0.08732979 | 0.08732979 | 0.08732979 | 0.08850537 | 0.08850537 | 0.08850537 | 0.08850537 | 0.08850537 | 0.08850537 | 0.08850537 | 0.08850537 | 0.08850537 | 0.08850537 | 0.08850537 | 0.08850537 | 0.08850537 | 0.08850537 | 0.08850537 | 0.08850537 | 0.08850537 | 0.08850537 | 0.08850537 | 0.08850537 | 0.08850537 | 0.08850537 | 0.08850537 | 0.08850537 | 0.08850537 | 0.08850537 | 0.08850537 | 0.08850537 | 0.08850537 | 0.08850537 | 0.08850537 | 0.08850537 | 0.08850537 | 0.08850537 | 0.08850537 | 0.08850537 | 0.08850537 | 0.08850537 | 0.08850537 | 0.08850537 | 0.08850537 | 0.08732979 | 0.08732979 | 0.0815861 | 0.07650835 | 0.07502703 | 0.06969899 | 0.06239489 | 0.05773037 | 0.04338494 | 0.02645093 | 0.007929757 | 0 | 0.01007275 | 0.01314571
1404 | 239.2563 | 0.0005261978 | 10 | 712 | -692 | 0 | 0.007156515 | 0.02221813 | 0.04246875 | 0.0606151 | 0.06665033 | 0.07247092 | 0.07761579 | 0.08359679 | 0.08785598 | 0.08785598 | 0.08785598 | 0.08903157 | 0.08903157 | 0.08903157 | 0.08903157 | 0.08903157 | 0.08903157 | 0.08903157 | 0.08903157 | 0.08903157 | 0.08903157 | 0.08903157 | 0.08903157 | 0.08903157 | 0.08903157 | 0.08903157 | 0.08903157 | 0.08903157 | 0.08903157 | 0.08903157 | 0.08903157 | 0.08903157 | 0.08903157 | 0.08903157 | 0.08903157 | 0.08903157 | 0.08903157 | 0.08903157 | 0.08903157 | 0.08903157 | 0.08903157 | 0.08903157 | 0.08903157 | 0.08903157 | 0.08903157 | 0.08903157 | 0.08903157 | 0.08903157 | 0.08903157 | 0.08903157 | 0.08903157 | 0.08903157 | 0.08785598 | 0.08785598 | 0.08211229 | 0.07703455 | 0.07555323 | 0.07022519 | 0.06239489 | 0.05773037 | 0.04338494 | 0.02645093 | 0.007929757 | 0 | 0.007834347 | 0.01427595
1327 | 280.8875 | 0.0006177575 | 20 | 683.5 | -643.5 | 0 | 0.007156515 | 0.02221813 | 0.04246875 | 0.0606151 | 0.06665033 | 0.07247092 | 0.07761579 | 0.08421455 | 0.08847374 | 0.08847374 | 0.08847374 | 0.08964933 | 0.08964933 | 0.08964933 | 0.08964933 | 0.08964933 | 0.08964933 | 0.08964933 | 0.08964933 | 0.08964933 | 0.08964933 | 0.08964933 | 0.08964933 | 0.08964933 | 0.08964933 | 0.08964933 | 0.08964933 | 0.08964933 | 0.08964933 | 0.08964933 | 0.08964933 | 0.08964933 | 0.08964933 | 0.08964933 | 0.08964933 | 0.08964933 | 0.08964933 | 0.08964933 | 0.08964933 | 0.08964933 | 0.08964933 | 0.08964933 | 0.08964933 | 0.08964933 | 0.08964933 | 0.08964933 | 0.08964933 | 0.08964933 | 0.08964933 | 0.08964933 | 0.08964933 | 0.08964933 | 0.08847374 | 0.08847374 | 0.08273005 | 0.0776523 | 0.07617099 | 0.07022519 | 0.06239489 | 0.05773037 | 0.04338494 | 0.02645093 | 0.007929757 | 0 | 0.001175588 | 0.0121201
1327 | 261.5681 | 0.0005752682 | 30 | 693.5 | -633.5 | 0 | 0.007156515 | 0.02221813 | 0.04246875 | 0.0606151 | 0.06665033 | 0.07247092 | 0.07761579 | 0.08421455 | 0.08904901 | 0.08904901 | 0.08904901 | 0.0902246 | 0.0902246 | 0.0902246 | 0.0902246 | 0.0902246 | 0.0902246 | 0.0902246 | 0.0902246 | 0.0902246 | 0.0902246 | 0.0902246 | 0.0902246 | 0.0902246 | 0.0902246 | 0.0902246 | 0.0902246 | 0.0902246 | 0.0902246 | 0.0902246 | 0.0902246 | 0.0902246 | 0.0902246 | 0.0902246 | 0.0902246 | 0.0902246 | 0.0902246 | 0.0902246 | 0.0902246 | 0.0902246 | 0.0902246 | 0.0902246 | 0.0902246 | 0.0902246 | 0.0902246 | 0.0902246 | 0.0902246 | 0.0902246 | 0.0902246 | 0.0902246 | 0.0902246 | 0.0902246 | 0.08904901 | 0.08904901 | 0.08330532 | 0.07822757 | 0.07674626 | 0.07022519 | 0.06239489 | 0.05773037 | 0.04338494 | 0.02645093 | 0.007929757 | 0 | 0.001175588 | 0.01267448
1302 | 309.971 | 0.0006817212 | 40 | 691 | -611 | 0 | 0.007156515 | 0.02221813 | 0.04246875 | 0.0606151 | 0.06665033 | 0.07247092 | 0.07761579 | 0.08421455 | 0.08904901 | 0.08973073 | 0.08973073 | 0.09090632 | 0.09090632 | 0.09090632 | 0.09090632 | 0.09090632 | 0.09090632 | 0.09090632 | 0.09090632 | 0.09090632 | 0.09090632 | 0.09090632 | 0.09090632 | 0.09090632 | 0.09090632 | 0.09090632 | 0.09090632 | 0.09090632 | 0.09090632 | 0.09090632 | 0.09090632 | 0.09090632 | 0.09090632 | 0.09090632 | 0.09090632 | 0.09090632 | 0.09090632 | 0.09090632 | 0.09090632 | 0.09090632 | 0.09090632 | 0.09090632 | 0.09090632 | 0.09090632 | 0.09090632 | 0.09090632 | 0.09090632 | 0.09090632 | 0.09090632 | 0.09090632 | 0.09090632 | 0.09090632 | 0.08973073 | 0.08973073 | 0.08398704 | 0.07890929 | 0.07742798 | 0.07022519 | 0.06239489 | 0.05773037 | 0.04338494 | 0.02645093 | 0.007929757 | 0 | 0.001175588 | 0.01253589
1229 | 222.0646 | 0.000488388 | 30 | 644.5 | -584.5 | 0 | 0.007156515 | 0.02221813 | 0.04246875 | 0.0606151 | 0.06665033 | 0.07247092 | 0.07761579 | 0.08421455 | 0.08904901 | 0.08973073 | 0.09021912 | 0.09139471 | 0.09139471 | 0.09139471 | 0.09139471 | 0.09139471 | 0.09139471 | 0.09139471 | 0.09139471 | 0.09139471 | 0.09139471 | 0.09139471 | 0.09139471 | 0.09139471 | 0.09139471 | 0.09139471 | 0.09139471 | 0.09139471 | 0.09139471 | 0.09139471 | 0.09139471 | 0.09139471 | 0.09139471 | 0.09139471 | 0.09139471 | 0.09139471 | 0.09139471 | 0.09139471 | 0.09139471 | 0.09139471 | 0.09139471 | 0.09139471 | 0.09139471 | 0.09139471 | 0.09139471 | 0.09139471 | 0.09139471 | 0.09139471 | 0.09139471 | 0.09139471 | 0.09139471 | 0.09139471 | 0.09021912 | 0.09021912 | 0.08447543 | 0.07939768 | 0.07742798 | 0.07022519 | 0.06239489 | 0.05773037 | 0.04338494 | 0.02645093 | 0.007929757 | 0 | 0.0004443651 | 0.004756796
1229 | 167.3231 | 0.0003679948 | 20 | 634.5 | -594.5 | 0 | 0.007156515 | 0.02221813 | 0.04246875 | 0.0606151 | 0.06665033 | 0.07247092 | 0.07761579 | 0.08421455 | 0.08904901 | 0.09009873 | 0.09058711 | 0.0917627 | 0.0917627 | 0.0917627 | 0.0917627 | 0.0917627 | 0.0917627 | 0.0917627 | 0.0917627 | 0.0917627 | 0.0917627 | 0.0917627 | 0.0917627 | 0.0917627 | 0.0917627 | 0.0917627 | 0.0917627 | 0.0917627 | 0.0917627 | 0.0917627 | 0.0917627 | 0.0917627 | 0.0917627 | 0.0917627 | 0.0917627 | 0.0917627 | 0.0917627 | 0.0917627 | 0.0917627 | 0.0917627 | 0.0917627 | 0.0917627 | 0.0917627 | 0.0917627 | 0.0917627 | 0.0917627 | 0.0917627 | 0.0917627 | 0.0917627 | 0.0917627 | 0.0917627 | 0.0917627 | 0.09058711 | 0.09058711 | 0.08484342 | 0.07939768 | 0.07742798 | 0.07022519 | 0.06239489 | 0.05773037 | 0.04338494 | 0.02645093 | 0.007929757 | 0 | 0.0008843306 | 0.002607211
1229 | 113.4705 | 0.0002495563 | 10 | 624.5 | -604.5 | 0 | 0.007156515 | 0.02221813 | 0.04246875 | 0.0606151 | 0.06665033 | 0.07247092 | 0.07761579 | 0.08421455 | 0.08904901 | 0.09034828 | 0.09083667 | 0.09201226 | 0.09201226 | 0.09201226 | 0.09201226 | 0.09201226 | 0.09201226 | 0.09201226 | 0.09201226 | 0.09201226 | 0.09201226 | 0.09201226 | 0.09201226 | 0.09201226 | 0.09201226 | 0.09201226 | 0.09201226 | 0.09201226 | 0.09201226 | 0.09201226 | 0.09201226 | 0.09201226 | 0.09201226 | 0.09201226 | 0.09201226 | 0.09201226 | 0.09201226 | 0.09201226 | 0.09201226 | 0.09201226 | 0.09201226 | 0.09201226 | 0.09201226 | 0.09201226 | 0.09201226 | 0.09201226 | 0.09201226 | 0.09201226 | 0.09201226 | 0.09201226 | 0.09201226 | 0.09201226 | 0.09083667 | 0.09083667 | 0.08509298 | 0.07939768 | 0.07742798 | 0.07022519 | 0.06239489 | 0.05773037 | 0.04338494 | 0.02645093 | 0.007929757 | 0 | 0.001237367 | 0.001175588
1229 | 120.2439 | 0.0002644532 | 0 | 614.5 | -614.5 | 0 | 0.007156515 | 0.02221813 | 0.04246875 | 0.0606151 | 0.06665033 | 0.07247092 | 0.07761579 | 0.08421455 | 0.08904901 | 0.09061274 | 0.09110112 | 0.09227671 | 0.09227671 | 0.09227671 | 0.09227671 | 0.09227671 | 0.09227671 | 0.09227671 | 0.09227671 | 0.09227671 | 0.09227671 | 0.09227671 | 0.09227671 | 0.09227671 | 0.09227671 | 0.09227671 | 0.09227671 | 0.09227671 | 0.09227671 | 0.09227671 | 0.09227671 | 0.09227671 | 0.09227671 | 0.09227671 | 0.09227671 | 0.09227671 | 0.09227671 | 0.09227671 | 0.09227671 | 0.09227671 | 0.09227671 | 0.09227671 | 0.09227671 | 0.09227671 | 0.09227671 | 0.09227671 | 0.09227671 | 0.09227671 | 0.09227671 | 0.09227671 | 0.09227671 | 0.09227671 | 0.09110112 | 0.09110112 | 0.08509298 | 0.07939768 | 0.07742798 | 0.07022519 | 0.06239489 | 0.05773037 | 0.04338494 | 0.02645093 | 0.007929757 | 0 | 0.001420147 | 0.001175588
1229 | 118.5282 | 0.0002606799 | -10 | 604.5 | -624.5 | 0 | 0.007156515 | 0.02221813 | 0.04246875 | 0.0606151 | 0.06665033 | 0.07247092 | 0.07761579 | 0.08421455 | 0.08930969 | 0.09087342 | 0.0913618 | 0.09253739 | 0.09253739 | 0.09253739 | 0.09253739 | 0.09253739 | 0.09253739 | 0.09253739 | 0.09253739 | 0.09253739 | 0.09253739 | 0.09253739 | 0.09253739 | 0.09253739 | 0.09253739 | 0.09253739 | 0.09253739 | 0.09253739 | 0.09253739 | 0.09253739 | 0.09253739 | 0.09253739 | 0.09253739 | 0.09253739 | 0.09253739 | 0.09253739 | 0.09253739 | 0.09253739 | 0.09253739 | 0.09253739 | 0.09253739 | 0.09253739 | 0.09253739 | 0.09253739 | 0.09253739 | 0.09253739 | 0.09253739 | 0.09253739 | 0.09253739 | 0.09253739 | 0.09253739 | 0.09253739 | 0.0913618 | 0.0913618 | 0.08509298 | 0.07939768 | 0.07742798 | 0.07022519 | 0.06239489 | 0.05773037 | 0.04338494 | 0.02645093 | 0.007929757 | 0 | 0.001602927 | 0.001175588
1229 | 118.7709 | 0.0002612135 | -20 | 594.5 | -634.5 | 0 | 0.007156515 | 0.02221813 | 0.04246875 | 0.0606151 | 0.06665033 | 0.07247092 | 0.07761579 | 0.08421455 | 0.0895709 | 0.09113463 | 0.09162302 | 0.09279861 | 0.09279861 | 0.09279861 | 0.09279861 | 0.09279861 | 0.09279861 | 0.09279861 | 0.09279861 | 0.09279861 | 0.09279861 | 0.09279861 | 0.09279861 | 0.09279861 | 0.09279861 | 0.09279861 | 0.09279861 | 0.09279861 | 0.09279861 | 0.09279861 | 0.09279861 | 0.09279861 | 0.09279861 | 0.09279861 | 0.09279861 | 0.09279861 | 0.09279861 | 0.09279861 | 0.09279861 | 0.09279861 | 0.09279861 | 0.09279861 | 0.09279861 | 0.09279861 | 0.09279861 | 0.09279861 | 0.09279861 | 0.09279861 | 0.09279861 | 0.09279861 | 0.09279861 | 0.09279861 | 0.09162302 | 0.09162302 | 0.08509298 | 0.07939768 | 0.07742798 | 0.07022519 | 0.06239489 | 0.05773037 | 0.04338494 | 0.02645093 | 0.007929757 | 0 | 0.002053737 | 0.0008843306
1229 | 114.6922 | 0.0002522433 | -30 | 584.5 | -644.5 | 0 | 0.007156515 | 0.02221813 | 0.04246875 | 0.0606151 | 0.06665033 | 0.07247092 | 0.07761579 | 0.08446679 | 0.08982315 | 0.09138687 | 0.09187526 | 0.09305085 | 0.09305085 | 0.09305085 | 0.09305085 | 0.09305085 | 0.09305085 | 0.09305085 | 0.09305085 | 0.09305085 | 0.09305085 | 0.09305085 | 0.09305085 | 0.09305085 | 0.09305085 | 0.09305085 | 0.09305085 | 0.09305085 | 0.09305085 | 0.09305085 | 0.09305085 | 0.09305085 | 0.09305085 | 0.09305085 | 0.09305085 | 0.09305085 | 0.09305085 | 0.09305085 | 0.09305085 | 0.09305085 | 0.09305085 | 0.09305085 | 0.09305085 | 0.09305085 | 0.09305085 | 0.09305085 | 0.09305085 | 0.09305085 | 0.09305085 | 0.09305085 | 0.09305085 | 0.09305085 | 0.09187526 | 0.09162302 | 0.08509298 | 0.07939768 | 0.07742798 | 0.07022519 | 0.06239489 | 0.05773037 | 0.04338494 | 0.02645093 | 0.007929757 | 0 | 0.002638963 | 0.0004443651
1229 | 119.0573 | 0.0002618434 | -40 | 574.5 | -654.5 | 0 | 0.007156515 | 0.02221813 | 0.04246875 | 0.0606151 | 0.06665033 | 0.07247092 | 0.07761579 | 0.08472864 | 0.09008499 | 0.09164872 | 0.0921371 | 0.09331269 | 0.09331269 | 0.09331269 | 0.09331269 | 0.09331269 | 0.09331269 | 0.09331269 | 0.09331269 | 0.09331269 | 0.09331269 | 0.09331269 | 0.09331269 | 0.09331269 | 0.09331269 | 0.09331269 | 0.09331269 | 0.09331269 | 0.09331269 | 0.09331269 | 0.09331269 | 0.09331269 | 0.09331269 | 0.09331269 | 0.09331269 | 0.09331269 | 0.09331269 | 0.09331269 | 0.09331269 | 0.09331269 | 0.09331269 | 0.09331269 | 0.09331269 | 0.09331269 | 0.09331269 | 0.09331269 | 0.09331269 | 0.09331269 | 0.09331269 | 0.09331269 | 0.09331269 | 0.09331269 | 0.0921371 | 0.09162302 | 0.08509298 | 0.07939768 | 0.07742798 | 0.07022519 | 0.06239489 | 0.05773037 | 0.04338494 | 0.02645093 | 0.007929757 | 0 | 0.00322419 | 4.399655e-06
1229 | 165.2098 | 0.0003633469 | -30 | 584.5 | -644.5 | 0 | 0.007156515 | 0.02221813 | 0.04246875 | 0.0606151 | 0.06665033 | 0.07247092 | 0.07761579 | 0.08509198 | 0.09044834 | 0.09201206 | 0.09250045 | 0.09367604 | 0.09367604 | 0.09367604 | 0.09367604 | 0.09367604 | 0.09367604 | 0.09367604 | 0.09367604 | 0.09367604 | 0.09367604 | 0.09367604 | 0.09367604 | 0.09367604 | 0.09367604 | 0.09367604 | 0.09367604 | 0.09367604 | 0.09367604 | 0.09367604 | 0.09367604 | 0.09367604 | 0.09367604 | 0.09367604 | 0.09367604 | 0.09367604 | 0.09367604 | 0.09367604 | 0.09367604 | 0.09367604 | 0.09367604 | 0.09367604 | 0.09367604 | 0.09367604 | 0.09367604 | 0.09367604 | 0.09367604 | 0.09367604 | 0.09367604 | 0.09367604 | 0.09367604 | 0.09367604 | 0.09250045 | 0.09162302 | 0.08509298 | 0.07939768 | 0.07742798 | 0.07022519 | 0.06239489 | 0.05773037 | 0.04338494 | 0.02645093 | 0.007929757 | 0 | 0.002638963 | 0.0004443651
1229 | 176.8014 | 0.0003888404 | -20 | 594.5 | -634.5 | 0 | 0.007156515 | 0.02221813 | 0.04246875 | 0.0606151 | 0.06665033 | 0.07247092 | 0.07761579 | 0.08509198 | 0.09083718 | 0.0924009 | 0.09288929 | 0.09406488 | 0.09406488 | 0.09406488 | 0.09406488 | 0.09406488 | 0.09406488 | 0.09406488 | 0.09406488 | 0.09406488 | 0.09406488 | 0.09406488 | 0.09406488 | 0.09406488 | 0.09406488 | 0.09406488 | 0.09406488 | 0.09406488 | 0.09406488 | 0.09406488 | 0.09406488 | 0.09406488 | 0.09406488 | 0.09406488 | 0.09406488 | 0.09406488 | 0.09406488 | 0.09406488 | 0.09406488 | 0.09406488 | 0.09406488 | 0.09406488 | 0.09406488 | 0.09406488 | 0.09406488 | 0.09406488 | 0.09406488 | 0.09406488 | 0.09406488 | 0.09406488 | 0.09406488 | 0.09406488 | 0.09288929 | 0.09201186 | 0.08509298 | 0.07939768 | 0.07742798 | 0.07022519 | 0.06239489 | 0.05773037 | 0.04338494 | 0.02645093 | 0.007929757 | 0 | 0.002053737 | 0.0008843306
1229 | 174.8556 | 0.000384561 | -10 | 604.5 | -624.5 | 0 | 0.007156515 | 0.02221813 | 0.04246875 | 0.0606151 | 0.06665033 | 0.07247092 | 0.07761579 | 0.08509198 | 0.09122174 | 0.09278546 | 0.09327385 | 0.09444944 | 0.09444944 | 0.09444944 | 0.09444944 | 0.09444944 | 0.09444944 | 0.09444944 | 0.09444944 | 0.09444944 | 0.09444944 | 0.09444944 | 0.09444944 | 0.09444944 | 0.09444944 | 0.09444944 | 0.09444944 | 0.09444944 | 0.09444944 | 0.09444944 | 0.09444944 | 0.09444944 | 0.09444944 | 0.09444944 | 0.09444944 | 0.09444944 | 0.09444944 | 0.09444944 | 0.09444944 | 0.09444944 | 0.09444944 | 0.09444944 | 0.09444944 | 0.09444944 | 0.09444944 | 0.09444944 | 0.09444944 | 0.09444944 | 0.09444944 | 0.09444944 | 0.09444944 | 0.09444944 | 0.09327385 | 0.09239642 | 0.08509298 | 0.07939768 | 0.07742798 | 0.07022519 | 0.06239489 | 0.05773037 | 0.04338494 | 0.02645093 | 0.007929757 | 0 | 0.001602927 | 0.00128658
1229 | 175.0154 | 0.0003849123 | 0 | 614.5 | -614.5 | 0 | 0.007156515 | 0.02221813 | 0.04246875 | 0.0606151 | 0.06665033 | 0.07247092 | 0.07761579 | 0.08509198 | 0.09122174 | 0.09317038 | 0.09365876 | 0.09483435 | 0.09483435 | 0.09483435 | 0.09483435 | 0.09483435 | 0.09483435 | 0.09483435 | 0.09483435 | 0.09483435 | 0.09483435 | 0.09483435 | 0.09483435 | 0.09483435 | 0.09483435 | 0.09483435 | 0.09483435 | 0.09483435 | 0.09483435 | 0.09483435 | 0.09483435 | 0.09483435 | 0.09483435 | 0.09483435 | 0.09483435 | 0.09483435 | 0.09483435 | 0.09483435 | 0.09483435 | 0.09483435 | 0.09483435 | 0.09483435 | 0.09483435 | 0.09483435 | 0.09483435 | 0.09483435 | 0.09483435 | 0.09483435 | 0.09483435 | 0.09483435 | 0.09483435 | 0.09483435 | 0.09365876 | 0.09278133 | 0.08509298 | 0.07939768 | 0.07742798 | 0.07022519 | 0.06239489 | 0.05773037 | 0.04338494 | 0.02645093 | 0.007929757 | 0 | 0.001420147 | 0.001614961
1229 | 166.8579 | 0.0003669715 | 10 | 624.5 | -604.5 | 0 | 0.007156515 | 0.02221813 | 0.04246875 | 0.0606151 | 0.06665033 | 0.07247092 | 0.07761579 | 0.08509198 | 0.09122174 | 0.09353735 | 0.09402574 | 0.09520132 | 0.09520132 | 0.09520132 | 0.09520132 | 0.09520132 | 0.09520132 | 0.09520132 | 0.09520132 | 0.09520132 | 0.09520132 | 0.09520132 | 0.09520132 | 0.09520132 | 0.09520132 | 0.09520132 | 0.09520132 | 0.09520132 | 0.09520132 | 0.09520132 | 0.09520132 | 0.09520132 | 0.09520132 | 0.09520132 | 0.09520132 | 0.09520132 | 0.09520132 | 0.09520132 | 0.09520132 | 0.09520132 | 0.09520132 | 0.09520132 | 0.09520132 | 0.09520132 | 0.09520132 | 0.09520132 | 0.09520132 | 0.09520132 | 0.09520132 | 0.09520132 | 0.09520132 | 0.09520132 | 0.09402574 | 0.0931483 | 0.08545995 | 0.07939768 | 0.07742798 | 0.07022519 | 0.06239489 | 0.05773037 | 0.04338494 | 0.02645093 | 0.007929757 | 0 | 0.001237367 | 0.001943342
1229 | 222.4761 | 0.0004892931 | 20 | 634.5 | -594.5 | 0 | 0.007156515 | 0.02221813 | 0.04246875 | 0.0606151 | 0.06665033 | 0.07247092 | 0.07761579 | 0.08509198 | 0.09122174 | 0.09402664 | 0.09451503 | 0.09569062 | 0.09569062 | 0.09569062 | 0.09569062 | 0.09569062 | 0.09569062 | 0.09569062 | 0.09569062 | 0.09569062 | 0.09569062 | 0.09569062 | 0.09569062 | 0.09569062 | 0.09569062 | 0.09569062 | 0.09569062 | 0.09569062 | 0.09569062 | 0.09569062 | 0.09569062 | 0.09569062 | 0.09569062 | 0.09569062 | 0.09569062 | 0.09569062 | 0.09569062 | 0.09569062 | 0.09569062 | 0.09569062 | 0.09569062 | 0.09569062 | 0.09569062 | 0.09569062 | 0.09569062 | 0.09569062 | 0.09569062 | 0.09569062 | 0.09569062 | 0.09569062 | 0.09569062 | 0.09569062 | 0.09451503 | 0.0936376 | 0.08594924 | 0.07939768 | 0.07742798 | 0.07022519 | 0.06239489 | 0.05773037 | 0.04338494 | 0.02645093 | 0.007929757 | 0 | 0.0008843306 | 0.003969354
1229 | 120.7227 | 0.0002655062 | 30 | 644.5 | -584.5 | 0 | 0.007156515 | 0.02221813 | 0.04246875 | 0.0606151 | 0.06665033 | 0.07247092 | 0.07761579 | 0.08509198 | 0.09122174 | 0.09402664 | 0.09478054 | 0.09595612 | 0.09595612 | 0.09595612 | 0.09595612 | 0.09595612 | 0.09595612 | 0.09595612 | 0.09595612 | 0.09595612 | 0.09595612 | 0.09595612 | 0.09595612 | 0.09595612 | 0.09595612 | 0.09595612 | 0.09595612 | 0.09595612 | 0.09595612 | 0.09595612 | 0.09595612 | 0.09595612 | 0.09595612 | 0.09595612 | 0.09595612 | 0.09595612 | 0.09595612 | 0.09595612 | 0.09595612 | 0.09595612 | 0.09595612 | 0.09595612 | 0.09595612 | 0.09595612 | 0.09595612 | 0.09595612 | 0.09595612 | 0.09595612 | 0.09595612 | 0.09595612 | 0.09595612 | 0.09595612 | 0.09478054 | 0.0939031 | 0.08621475 | 0.07966319 | 0.07742798 | 0.07022519 | 0.06239489 | 0.05773037 | 0.04338494 | 0.02645093 | 0.007929757 | 0 | 0.0004443651 | 0.006846731
1229 | 116.4114 | 0.0002560243 | 40 | 654.5 | -574.5 | 0 | 0.007156515 | 0.02221813 | 0.04246875 | 0.0606151 | 0.06665033 | 0.07247092 | 0.07761579 | 0.08509198 | 0.09122174 | 0.09402664 | 0.09503656 | 0.09621215 | 0.09621215 | 0.09621215 | 0.09621215 | 0.09621215 | 0.09621215 | 0.09621215 | 0.09621215 | 0.09621215 | 0.09621215 | 0.09621215 | 0.09621215 | 0.09621215 | 0.09621215 | 0.09621215 | 0.09621215 | 0.09621215 | 0.09621215 | 0.09621215 | 0.09621215 | 0.09621215 | 0.09621215 | 0.09621215 | 0.09621215 | 0.09621215 | 0.09621215 | 0.09621215 | 0.09621215 | 0.09621215 | 0.09621215 | 0.09621215 | 0.09621215 | 0.09621215 | 0.09621215 | 0.09621215 | 0.09621215 | 0.09621215 | 0.09621215 | 0.09621215 | 0.09621215 | 0.09621215 | 0.09503656 | 0.09415913 | 0.08647078 | 0.07991921 | 0.07742798 | 0.07022519 | 0.06239489 | 0.05773037 | 0.04338494 | 0.02645093 | 0.007929757 | 0 | 4.399655e-06 | 0.009724108
1229 | 115.6523 | 0.0002543549 | 30 | 644.5 | -584.5 | 0 | 0.007156515 | 0.02221813 | 0.04246875 | 0.0606151 | 0.06665033 | 0.07247092 | 0.07761579 | 0.08509198 | 0.09122174 | 0.09402664 | 0.09529092 | 0.0964665 | 0.0964665 | 0.0964665 | 0.0964665 | 0.0964665 | 0.0964665 | 0.0964665 | 0.0964665 | 0.0964665 | 0.0964665 | 0.0964665 | 0.0964665 | 0.0964665 | 0.0964665 | 0.0964665 | 0.0964665 | 0.0964665 | 0.0964665 | 0.0964665 | 0.0964665 | 0.0964665 | 0.0964665 | 0.0964665 | 0.0964665 | 0.0964665 | 0.0964665 | 0.0964665 | 0.0964665 | 0.0964665 | 0.0964665 | 0.0964665 | 0.0964665 | 0.0964665 | 0.0964665 | 0.0964665 | 0.0964665 | 0.0964665 | 0.0964665 | 0.0964665 | 0.0964665 | 0.0964665 | 0.09529092 | 0.09441348 | 0.08672513 | 0.08017357 | 0.07742798 | 0.07022519 | 0.06239489 | 0.05773037 | 0.04338494 | 0.02645093 | 0.007929757 | 0 | 0.0004443651 | 0.006846731
1229 | 111.5919 | 0.0002454248 | 20 | 634.5 | -594.5 | 0 | 0.007156515 | 0.02221813 | 0.04246875 | 0.0606151 | 0.06665033 | 0.07247092 | 0.07761579 | 0.08509198 | 0.09122174 | 0.09427207 | 0.09553634 | 0.09671193 | 0.09671193 | 0.09671193 | 0.09671193 | 0.09671193 | 0.09671193 | 0.09671193 | 0.09671193 | 0.09671193 | 0.09671193 | 0.09671193 | 0.09671193 | 0.09671193 | 0.09671193 | 0.09671193 | 0.09671193 | 0.09671193 | 0.09671193 | 0.09671193 | 0.09671193 | 0.09671193 | 0.09671193 | 0.09671193 | 0.09671193 | 0.09671193 | 0.09671193 | 0.09671193 | 0.09671193 | 0.09671193 | 0.09671193 | 0.09671193 | 0.09671193 | 0.09671193 | 0.09671193 | 0.09671193 | 0.09671193 | 0.09671193 | 0.09671193 | 0.09671193 | 0.09671193 | 0.09671193 | 0.09553634 | 0.09465891 | 0.08697056 | 0.08017357 | 0.07742798 | 0.07022519 | 0.06239489 | 0.05773037 | 0.04338494 | 0.02645093 | 0.007929757 | 0 | 0.0008843306 | 0.003969354
1229 | 113.988 | 0.0002506946 | 10 | 624.5 | -604.5 | 0 | 0.007156515 | 0.02221813 | 0.04246875 | 0.0606151 | 0.06665033 | 0.07247092 | 0.07761579 | 0.08509198 | 0.09122174 | 0.09452276 | 0.09578703 | 0.09696262 | 0.09696262 | 0.09696262 | 0.09696262 | 0.09696262 | 0.09696262 | 0.09696262 | 0.09696262 | 0.09696262 | 0.09696262 | 0.09696262 | 0.09696262 | 0.09696262 | 0.09696262 | 0.09696262 | 0.09696262 | 0.09696262 | 0.09696262 | 0.09696262 | 0.09696262 | 0.09696262 | 0.09696262 | 0.09696262 | 0.09696262 | 0.09696262 | 0.09696262 | 0.09696262 | 0.09696262 | 0.09696262 | 0.09696262 | 0.09696262 | 0.09696262 | 0.09696262 | 0.09696262 | 0.09696262 | 0.09696262 | 0.09696262 | 0.09696262 | 0.09696262 | 0.09696262 | 0.09696262 | 0.09578703 | 0.0949096 | 0.08722125 | 0.08017357 | 0.07742798 | 0.07022519 | 0.06239489 | 0.05773037 | 0.04338494 | 0.02645093 | 0.007929757 | 0 | 0.001335515 | 0.001943342
1229 | 113.4988 | 0.0002496186 | 0 | 614.5 | -614.5 | 0 | 0.007156515 | 0.02221813 | 0.04246875 | 0.0606151 | 0.06665033 | 0.07247092 | 0.07761579 | 0.08509198 | 0.09122174 | 0.09477238 | 0.09603665 | 0.09721224 | 0.09721224 | 0.09721224 | 0.09721224 | 0.09721224 | 0.09721224 | 0.09721224 | 0.09721224 | 0.09721224 | 0.09721224 | 0.09721224 | 0.09721224 | 0.09721224 | 0.09721224 | 0.09721224 | 0.09721224 | 0.09721224 | 0.09721224 | 0.09721224 | 0.09721224 | 0.09721224 | 0.09721224 | 0.09721224 | 0.09721224 | 0.09721224 | 0.09721224 | 0.09721224 | 0.09721224 | 0.09721224 | 0.09721224 | 0.09721224 | 0.09721224 | 0.09721224 | 0.09721224 | 0.09721224 | 0.09721224 | 0.09721224 | 0.09721224 | 0.09721224 | 0.09721224 | 0.09721224 | 0.09603665 | 0.09515922 | 0.08722125 | 0.08017357 | 0.07742798 | 0.07022519 | 0.06239489 | 0.05773037 | 0.04338494 | 0.02645093 | 0.007929757 | 0 | 0.001808671 | 0.001614961
1229 | 116.1826 | 0.000255521 | -10 | 604.5 | -624.5 | 0 | 0.007156515 | 0.02221813 | 0.04246875 | 0.0606151 | 0.06665033 | 0.07247092 | 0.07761579 | 0.08509198 | 0.09147726 | 0.0950279 | 0.09629217 | 0.09746776 | 0.09746776 | 0.09746776 | 0.09746776 | 0.09746776 | 0.09746776 | 0.09746776 | 0.09746776 | 0.09746776 | 0.09746776 | 0.09746776 | 0.09746776 | 0.09746776 | 0.09746776 | 0.09746776 | 0.09746776 | 0.09746776 | 0.09746776 | 0.09746776 | 0.09746776 | 0.09746776 | 0.09746776 | 0.09746776 | 0.09746776 | 0.09746776 | 0.09746776 | 0.09746776 | 0.09746776 | 0.09746776 | 0.09746776 | 0.09746776 | 0.09746776 | 0.09746776 | 0.09746776 | 0.09746776 | 0.09746776 | 0.09746776 | 0.09746776 | 0.09746776 | 0.09746776 | 0.09746776 | 0.09629217 | 0.09541474 | 0.08722125 | 0.08017357 | 0.07742798 | 0.07022519 | 0.06239489 | 0.05773037 | 0.04338494 | 0.02645093 | 0.007929757 | 0 | 0.002281827 | 0.00128658
1229 | 131.3416 | 0.0002888605 | -20 | 594.5 | -634.5 | 0 | 0.007156515 | 0.02221813 | 0.04246875 | 0.0606151 | 0.06665033 | 0.07247092 | 0.07761579 | 0.08509198 | 0.09176612 | 0.09531676 | 0.09658103 | 0.09775662 | 0.09775662 | 0.09775662 | 0.09775662 | 0.09775662 | 0.09775662 | 0.09775662 | 0.09775662 | 0.09775662 | 0.09775662 | 0.09775662 | 0.09775662 | 0.09775662 | 0.09775662 | 0.09775662 | 0.09775662 | 0.09775662 | 0.09775662 | 0.09775662 | 0.09775662 | 0.09775662 | 0.09775662 | 0.09775662 | 0.09775662 | 0.09775662 | 0.09775662 | 0.09775662 | 0.09775662 | 0.09775662 | 0.09775662 | 0.09775662 | 0.09775662 | 0.09775662 | 0.09775662 | 0.09775662 | 0.09775662 | 0.09775662 | 0.09775662 | 0.09775662 | 0.09775662 | 0.09775662 | 0.09658103 | 0.0957036 | 0.08722125 | 0.08017357 | 0.07742798 | 0.07022519 | 0.06239489 | 0.05773037 | 0.04338494 | 0.02645093 | 0.007929757 | 0 | 0.003324864 | 0.0008843306
1229 | 139.3924 | 0.0003065666 | -30 | 584.5 | -644.5 | 0 | 0.007156515 | 0.02221813 | 0.04246875 | 0.0606151 | 0.06665033 | 0.07247092 | 0.07761579 | 0.08539855 | 0.09207269 | 0.09562333 | 0.0968876 | 0.09806319 | 0.09806319 | 0.09806319 | 0.09806319 | 0.09806319 | 0.09806319 | 0.09806319 | 0.09806319 | 0.09806319 | 0.09806319 | 0.09806319 | 0.09806319 | 0.09806319 | 0.09806319 | 0.09806319 | 0.09806319 | 0.09806319 | 0.09806319 | 0.09806319 | 0.09806319 | 0.09806319 | 0.09806319 | 0.09806319 | 0.09806319 | 0.09806319 | 0.09806319 | 0.09806319 | 0.09806319 | 0.09806319 | 0.09806319 | 0.09806319 | 0.09806319 | 0.09806319 | 0.09806319 | 0.09806319 | 0.09806319 | 0.09806319 | 0.09806319 | 0.09806319 | 0.09806319 | 0.09806319 | 0.0968876 | 0.0957036 | 0.08722125 | 0.08017357 | 0.07742798 | 0.07022519 | 0.06239489 | 0.05773037 | 0.04338494 | 0.02645093 | 0.007929757 | 0 | 0.004653696 | 0.0004443651
1211 | 202.2014 | 0.0004447028 | -40 | 565.5 | -645.5 | 0 | 0.007156515 | 0.02221813 | 0.04246875 | 0.0606151 | 0.06665033 | 0.07247092 | 0.07761579 | 0.08584325 | 0.09251739 | 0.09606803 | 0.0973323 | 0.09850789 | 0.09850789 | 0.09850789 | 0.09850789 | 0.09850789 | 0.09850789 | 0.09850789 | 0.09850789 | 0.09850789 | 0.09850789 | 0.09850789 | 0.09850789 | 0.09850789 | 0.09850789 | 0.09850789 | 0.09850789 | 0.09850789 | 0.09850789 | 0.09850789 | 0.09850789 | 0.09850789 | 0.09850789 | 0.09850789 | 0.09850789 | 0.09850789 | 0.09850789 | 0.09850789 | 0.09850789 | 0.09850789 | 0.09850789 | 0.09850789 | 0.09850789 | 0.09850789 | 0.09850789 | 0.09850789 | 0.09850789 | 0.09850789 | 0.09850789 | 0.09850789 | 0.09850789 | 0.09850789 | 0.0973323 | 0.0957036 | 0.08722125 | 0.08017357 | 0.07742798 | 0.07022519 | 0.06239489 | 0.05773037 | 0.04338494 | 0.02645093 | 0.007929757 | 0 | 0.004786579 | 0
1211 | 203.3404 | 0.0004472079 | -30 | 575.5 | -635.5 | 0 | 0.007156515 | 0.02221813 | 0.04246875 | 0.0606151 | 0.06665033 | 0.07247092 | 0.07761579 | 0.08584325 | 0.0929646 | 0.09651524 | 0.09777951 | 0.0989551 | 0.0989551 | 0.0989551 | 0.0989551 | 0.0989551 | 0.0989551 | 0.0989551 | 0.0989551 | 0.0989551 | 0.0989551 | 0.0989551 | 0.0989551 | 0.0989551 | 0.0989551 | 0.0989551 | 0.0989551 | 0.0989551 | 0.0989551 | 0.0989551 | 0.0989551 | 0.0989551 | 0.0989551 | 0.0989551 | 0.0989551 | 0.0989551 | 0.0989551 | 0.0989551 | 0.0989551 | 0.0989551 | 0.0989551 | 0.0989551 | 0.0989551 | 0.0989551 | 0.0989551 | 0.0989551 | 0.0989551 | 0.0989551 | 0.0989551 | 0.0989551 | 0.0989551 | 0.0989551 | 0.09777951 | 0.0957036 | 0.08722125 | 0.08017357 | 0.07742798 | 0.07022519 | 0.06239489 | 0.05773037 | 0.04338494 | 0.02645093 | 0.007929757 | 0 | 0.003457747 | 4.83962e-05
1120 | 138.0956 | 0.0003037144 | -20 | 540 | -580 | 0 | 0.007156515 | 0.02221813 | 0.04246875 | 0.0606151 | 0.06665033 | 0.07247092 | 0.07761579 | 0.08584325 | 0.0929646 | 0.09651524 | 0.09808323 | 0.09925881 | 0.09925881 | 0.09925881 | 0.09925881 | 0.09925881 | 0.09925881 | 0.09925881 | 0.09925881 | 0.09925881 | 0.09925881 | 0.09925881 | 0.09925881 | 0.09925881 | 0.09925881 | 0.09925881 | 0.09925881 | 0.09925881 | 0.09925881 | 0.09925881 | 0.09925881 | 0.09925881 | 0.09925881 | 0.09925881 | 0.09925881 | 0.09925881 | 0.09925881 | 0.09925881 | 0.09925881 | 0.09925881 | 0.09925881 | 0.09925881 | 0.09925881 | 0.09925881 | 0.09925881 | 0.09925881 | 0.09925881 | 0.09925881 | 0.09925881 | 0.09925881 | 0.09925881 | 0.09925881 | 0.09777951 | 0.0957036 | 0.08722125 | 0.08017357 | 0.07742798 | 0.07022519 | 0.06239489 | 0.05773037 | 0.04338494 | 0.02645093 | 0.007929757 | 0 | 0.0002463807 | 0
1030 | 161.9438 | 0.0003561639 | -10 | 505 | -525 | 0 | 0.007156515 | 0.02221813 | 0.04246875 | 0.0606151 | 0.06665033 | 0.07247092 | 0.07761579 | 0.08584325 | 0.0929646 | 0.09651524 | 0.09808323 | 0.09925881 | 0.09961498 | 0.09961498 | 0.09961498 | 0.09961498 | 0.09961498 | 0.09961498 | 0.09961498 | 0.09961498 | 0.09961498 | 0.09961498 | 0.09961498 | 0.09961498 | 0.09961498 | 0.09961498 | 0.09961498 | 0.09961498 | 0.09961498 | 0.09961498 | 0.09961498 | 0.09961498 | 0.09961498 | 0.09961498 | 0.09961498 | 0.09961498 | 0.09961498 | 0.09961498 | 0.09961498 | 0.09961498 | 0.09961498 | 0.09961498 | 0.09961498 | 0.09961498 | 0.09961498 | 0.09961498 | 0.09961498 | 0.09961498 | 0.09961498 | 0.09961498 | 0.09925881 | 0.09925881 | 0.09777951 | 0.0957036 | 0.08722125 | 0.08017357 | 0.07742798 | 0.07022519 | 0.06239489 | 0.05773037 | 0.04338494 | 0.02645093 | 0.007929757 | 0 | 0 | 0
1030 | 129.5917 | 0.0002850117 | 0 | 515 | -515 | 0 | 0.007156515 | 0.02221813 | 0.04246875 | 0.0606151 | 0.06665033 | 0.07247092 | 0.07761579 | 0.08584325 | 0.0929646 | 0.09651524 | 0.09808323 | 0.09925881 | 0.09989999 | 0.09989999 | 0.09989999 | 0.09989999 | 0.09989999 | 0.09989999 | 0.09989999 | 0.09989999 | 0.09989999 | 0.09989999 | 0.09989999 | 0.09989999 | 0.09989999 | 0.09989999 | 0.09989999 | 0.09989999 | 0.09989999 | 0.09989999 | 0.09989999 | 0.09989999 | 0.09989999 | 0.09989999 | 0.09989999 | 0.09989999 | 0.09989999 | 0.09989999 | 0.09989999 | 0.09989999 | 0.09989999 | 0.09989999 | 0.09989999 | 0.09989999 | 0.09989999 | 0.09989999 | 0.09989999 | 0.09989999 | 0.09989999 | 0.09989999 | 0.09954383 | 0.09925881 | 0.09777951 | 0.0957036 | 0.08722125 | 0.08017357 | 0.07742798 | 0.07022519 | 0.06239489 | 0.05773037 | 0.04338494 | 0.02645093 | 0.007929757 | 0 | 0 | 0