## f6
Real Profile-FIRST FRESH GROUND |  |  |  | Real Profile-WORN |  |  | Real Profile - 2ND FRESH GROUND | [7 empty] | Real Profile-FIRST FRESH GROUND |  |  |  | Real Profile-WORN |  |  | Real Profile - 2ND FRESH GROUND
P | X | Real Profile |  | P | X | Real Profile | P | X | Real Profile | Top Wear, mm | top Total Metal Loss-Grinding |  |  |  | P | X | Real Profile |  | P | X | Real Profile | P | X | Real Profile | Bottom Wear, mm | Bottom Total Metal Loss-Grinding
0 | 110 | 744.111 | 744.161 | 0 | 107.5 | 744.164 | 0 | 107.5 | 743.528 | -0.003 | 0.636 |  |  |  | 0 | 110 | 744.198 | 744.258 | 0 | 107.5 | 744.259 | 0 | 107.5 | 743.855 | -0.001 | 0.404
1 | 135 | 744.12 | 744.17 | 1 | 132.5 | 744.159 | 1 | 132.5 | 743.54 | 0.011 | 0.619 |  |  |  | 1 | 135 | 744.208 | 744.268 | 1 | 132.5 | 744.25 | 1 | 132.5 | 743.867 | 0.018 | 0.383
2 | 160 | 744.126 | 744.176 | 2 | 157.5 | 744.152 | 2 | 157.5 | 743.547 | 0.024 | 0.605 |  |  |  | 2 | 160 | 744.216 | 744.276 | 2 | 157.5 | 744.229 | 2 | 157.5 | 743.875 | 0.047 | 0.354
3 | 185 | 744.132 | 744.182 | 3 | 182.5 | 744.136 | 3 | 182.5 | 743.555 | 0.046 | 0.581 |  |  |  | 3 | 185 | 744.221 | 744.281 | 3 | 182.5 | 744.195 | 3 | 182.5 | 743.881 | 0.086 | 0.314
4 | 210 | 744.137 | 744.187 | 4 | 207.5 | 744.126 | 4 | 207.5 | 743.561 | 0.061 | 0.565 |  |  |  | 4 | 210 | 744.227 | 744.287 | 4 | 207.5 | 744.175 | 4 | 207.5 | 743.888 | 0.112 | 0.287
5 | 235 | 744.141 | 744.191 | 5 | 232.5 | 744.114 | 5 | 232.5 | 743.567 | 0.077 | 0.547 |  |  |  | 5 | 235 | 744.231 | 744.291 | 5 | 232.5 | 744.154 | 5 | 232.5 | 743.894 | 0.137 | 0.26
6 | 260 | 744.146 | 744.196 | 6 | 257.5 | 744.118 | 6 | 257.5 | 743.57 | 0.078 | 0.548 |  | Top | Bottom | 6 | 260 | 744.235 | 744.295 | 6 | 257.5 | 744.162 | 6 | 257.5 | 743.897 | 0.133 | 0.265
7 | 285 | 744.148 | 744.198 | 7 | 282.5 | 744.121 | 7 | 282.5 | 743.575 | 0.077 | 0.546 | Max wear | 0.156 | 0.238 | 7 | 285 | 744.238 | 744.298 | 7 | 282.5 | 744.164 | 7 | 282.5 | 743.901 | 0.134 | 0.263
8 | 310 | 744.153 | 744.203 | 8 | 307.5 | 744.101 | 8 | 307.5 | 743.58 | 0.102 | 0.521 | min. Metal loss | 0.447 | 0.166 | 8 | 310 | 744.241 | 744.301 | 8 | 307.5 | 744.16 | 8 | 307.5 | 743.904 | 0.141 | 0.256
9 | 335 | 744.155 | 744.205 | 9 | 332.5 | 744.098 | 9 | 332.5 | 743.582 | 0.107 | 0.516 |  |  |  | 9 | 335 | 744.245 | 744.305 | 9 | 332.5 | 744.127 | 9 | 332.5 | 743.907 | 0.178 | 0.22
10 | 360 | 744.16 | 744.21 | 10 | 357.5 | 744.101 | 10 | 357.5 | 743.585 | 0.109 | 0.516 |  |  |  | 10 | 360 | 744.248 | 744.308 | 10 | 357.5 | 744.112 | 10 | 357.5 | 743.908 | 0.196 | 0.204
11 | 385 | 744.162 | 744.212 | 11 | 382.5 | 744.097 | 11 | 382.5 | 743.59 | 0.115 | 0.507 |  |  |  | 11 | 385 | 744.251 | 744.311 | 11 | 382.5 | 744.107 | 11 | 382.5 | 743.91 | 0.204 | 0.197
12 | 410 | 744.165 | 744.215 | 12 | 407.5 | 744.09 | 12 | 407.5 | 743.591 | 0.125 | 0.499 |  |  |  | 12 | 410 | 744.254 | 744.314 | 12 | 407.5 | 744.1 | 12 | 407.5 | 743.911 | 0.214 | 0.189
13 | 435 | 744.167 | 744.217 | 13 | 432.5 | 744.091 | 13 | 432.5 | 743.593 | 0.126 | 0.498 |  |  |  | 13 | 435 | 744.256 | 744.316 | 13 | 432.5 | 744.105 | 13 | 432.5 | 743.914 | 0.211 | 0.191
14 | 460 | 744.17 | 744.22 | 14 | 457.5 | 744.094 | 14 | 457.5 | 743.597 | 0.126 | 0.497 |  |  |  | 14 | 460 | 744.258 | 744.318 | 14 | 457.5 | 744.09 | 14 | 457.5 | 743.918 | 0.228 | 0.172
15 | 485 | 744.173 | 744.223 | 15 | 482.5 | 744.112 | 15 | 482.5 | 743.6 | 0.111 | 0.512 |  |  |  | 15 | 485 | 744.262 | 744.322 | 15 | 482.5 | 744.097 | 15 | 482.5 | 743.921 | 0.225 | 0.176
16 | 510 | 744.176 | 744.226 | 16 | 507.5 | 744.123 | 16 | 507.5 | 743.602 | 0.103 | 0.521 |  |  |  | 16 | 510 | 744.264 | 744.324 | 16 | 507.5 | 744.093 | 16 | 507.5 | 743.92 | 0.231 | 0.173
17 | 535 | 744.179 | 744.229 | 17 | 532.5 | 744.131 | 17 | 532.5 | 743.605 | 0.098 | 0.526 |  |  |  | 17 | 535 | 744.267 | 744.327 | 17 | 532.5 | 744.089 | 17 | 532.5 | 743.923 | 0.238 | 0.166
18 | 560 | 744.18 | 744.23 | 18 | 557.5 | 744.132 | 18 | 557.5 | 743.606 | 0.098 | 0.526 |  |  |  | 18 | 560 | 744.269 | 744.329 | 18 | 557.5 | 744.096 | 18 | 557.5 | 743.921 | 0.233 | 0.175
19 | 585 | 744.182 | 744.232 | 19 | 582.5 | 744.135 | 19 | 582.5 | 743.606 | 0.097 | 0.529 |  |  |  | 19 | 585 | 744.269 | 744.329 | 19 | 582.5 | 744.102 | 19 | 582.5 | 743.925 | 0.227 | 0.177
20 | 610 | 744.184 | 744.234 | 20 | 607.5 | 744.138 | 20 | 607.5 | 743.61 | 0.096 | 0.528 |  |  |  | 20 | 610 | 744.272 | 744.332 | 20 | 607.5 | 744.099 | 20 | 607.5 | 743.928 | 0.233 | 0.171
21 | 635 | 744.186 | 744.236 | 21 | 632.5 | 744.143 | 21 | 632.5 | 743.612 | 0.093 | 0.531 |  |  |  | 21 | 635 | 744.274 | 744.334 | 21 | 632.5 | 744.109 | 21 | 632.5 | 743.929 | 0.225 | 0.18
22 | 660 | 744.187 | 744.237 | 22 | 657.5 | 744.136 | 22 | 657.5 | 743.613 | 0.101 | 0.523 |  |  |  | 22 | 660 | 744.277 | 744.337 | 22 | 657.5 | 744.119 | 22 | 657.5 | 743.931 | 0.218 | 0.188
23 | 685 | 744.189 | 744.239 | 23 | 682.5 | 744.134 | 23 | 682.5 | 743.616 | 0.105 | 0.518 |  |  |  | 23 | 685 | 744.278 | 744.338 | 23 | 682.5 | 744.122 | 23 | 682.5 | 743.933 | 0.216 | 0.189
24 | 710 | 744.191 | 744.241 | 24 | 707.5 | 744.133 | 24 | 707.5 | 743.616 | 0.108 | 0.517 |  |  |  | 24 | 710 | 744.281 | 744.341 | 24 | 707.5 | 744.125 | 24 | 707.5 | 743.935 | 0.216 | 0.19
25 | 735 | 744.192 | 744.242 | 25 | 732.5 | 744.13 | 25 | 732.5 | 743.617 | 0.112 | 0.513 |  |  |  | 25 | 735 | 744.281 | 744.341 | 25 | 732.5 | 744.124 | 25 | 732.5 | 743.934 | 0.217 | 0.19
26 | 760 | 744.194 | 744.244 | 26 | 757.5 | 744.134 | 26 | 757.5 | 743.618 | 0.11 | 0.516 |  |  |  | 26 | 760 | 744.282 | 744.342 | 26 | 757.5 | 744.133 | 26 | 757.5 | 743.935 | 0.209 | 0.198
27 | 785 | 744.193 | 744.243 | 27 | 782.5 | 744.134 | 27 | 782.5 | 743.62 | 0.109 | 0.514 |  |  |  | 27 | 785 | 744.283 | 744.343 | 27 | 782.5 | 744.135 | 27 | 782.5 | 743.936 | 0.208 | 0.199
28 | 810 | 744.194 | 744.244 | 28 | 807.5 | 744.128 | 28 | 807.5 | 743.621 | 0.116 | 0.507 |  |  |  | 28 | 810 | 744.284 | 744.344 | 28 | 807.5 | 744.137 | 28 | 807.5 | 743.937 | 0.207 | 0.2
29 | 835 | 744.196 | 744.246 | 29 | 832.5 | 744.135 | 29 | 832.5 | 743.623 | 0.111 | 0.512 |  |  |  | 29 | 835 | 744.286 | 744.346 | 29 | 832.5 | 744.133 | 29 | 832.5 | 743.938 | 0.213 | 0.195
30 | 860 | 744.197 | 744.247 | 30 | 857.5 | 744.131 | 30 | 857.5 | 743.624 | 0.116 | 0.507 |  |  |  | 30 | 860 | 744.287 | 744.347 | 30 | 857.5 | 744.133 | 30 | 857.5 | 743.938 | 0.214 | 0.195
31 | 885 | 744.195 | 744.245 | 31 | 882.5 | 744.133 | 31 | 882.5 | 743.625 | 0.112 | 0.508 |  |  |  | 31 | 885 | 744.285 | 744.345 | 31 | 882.5 | 744.147 | 31 | 882.5 | 743.938 | 0.198 | 0.209
32 | 910 | 744.196 | 744.246 | 32 | 907.5 | 744.134 | 32 | 907.5 | 743.625 | 0.112 | 0.509 |  |  |  | 32 | 910 | 744.286 | 744.346 | 32 | 907.5 | 744.155 | 32 | 907.5 | 743.938 | 0.191 | 0.217
33 | 935 | 744.195 | 744.245 | 33 | 932.5 | 744.127 | 33 | 932.5 | 743.626 | 0.118 | 0.501 |  |  |  | 33 | 935 | 744.286 | 744.346 | 33 | 932.5 | 744.145 | 33 | 932.5 | 743.938 | 0.201 | 0.207
34 | 960 | 744.197 | 744.247 | 34 | 957.5 | 744.131 | 34 | 957.5 | 743.627 | 0.116 | 0.504 |  |  |  | 34 | 960 | 744.286 | 744.346 | 34 | 957.5 | 744.149 | 34 | 957.5 | 743.937 | 0.197 | 0.212
35 | 985 | 744.196 | 744.246 | 35 | 982.5 | 744.132 | 35 | 982.5 | 743.627 | 0.114 | 0.505 |  |  |  | 35 | 985 | 744.286 | 744.346 | 35 | 982.5 | 744.136 | 35 | 982.5 | 743.935 | 0.21 | 0.201
36 | 1010 | 744.197 | 744.247 | 36 | 1007.5 | 744.13 | 36 | 1007.5 | 743.628 | 0.117 | 0.502 |  |  |  | 36 | 1010 | 744.286 | 744.346 | 36 | 1007.5 | 744.139 | 36 | 1007.5 | 743.935 | 0.207 | 0.204
37 | 1035 | 744.196 | 744.246 | 37 | 1032.5 | 744.135 | 37 | 1032.5 | 743.628 | 0.111 | 0.507 |  |  |  | 37 | 1035 | 744.286 | 744.346 | 37 | 1032.5 | 744.135 | 37 | 1032.5 | 743.935 | 0.211 | 0.2
38 | 1060 | 744.195 | 744.245 | 38 | 1057.5 | 744.137 | 38 | 1057.5 | 743.63 | 0.108 | 0.507 |  |  |  | 38 | 1060 | 744.283 | 744.343 | 38 | 1057.5 | 744.135 | 38 | 1057.5 | 743.935 | 0.208 | 0.2
39 | 1085 | 744.194 | 744.244 | 39 | 1082.5 | 744.13 | 39 | 1082.5 | 743.63 | 0.114 | 0.5 |  |  |  | 39 | 1085 | 744.283 | 744.343 | 39 | 1082.5 | 744.126 | 39 | 1082.5 | 743.933 | 0.217 | 0.193
40 | 1110 | 744.192 | 744.242 | 40 | 1107.5 | 744.128 | 40 | 1107.5 | 743.629 | 0.114 | 0.499 |  |  |  | 40 | 1110 | 744.281 | 744.341 | 40 | 1107.5 | 744.122 | 40 | 1107.5 | 743.931 | 0.219 | 0.191
41 | 1135 | 744.191 | 744.241 | 41 | 1132.5 | 744.125 | 41 | 1132.5 | 743.629 | 0.116 | 0.496 |  |  |  | 41 | 1135 | 744.28 | 744.34 | 41 | 1132.5 | 744.13 | 41 | 1132.5 | 743.929 | 0.21 | 0.201
42 | 1160 | 744.19 | 744.24 | 42 | 1157.5 | 744.126 | 42 | 1157.5 | 743.627 | 0.114 | 0.499 |  |  |  | 42 | 1160 | 744.28 | 744.34 | 42 | 1157.5 | 744.14 | 42 | 1157.5 | 743.927 | 0.2 | 0.213
43 | 1185 | 744.188 | 744.238 | 43 | 1182.5 | 744.127 | 43 | 1182.5 | 743.627 | 0.111 | 0.5 |  |  |  | 43 | 1185 | 744.278 | 744.338 | 43 | 1182.5 | 744.14 | 43 | 1182.5 | 743.926 | 0.198 | 0.214
44 | 1210 | 744.186 | 744.236 | 44 | 1207.5 | 744.116 | 44 | 1207.5 | 743.626 | 0.12 | 0.49 |  |  |  | 44 | 1210 | 744.276 | 744.336 | 44 | 1207.5 | 744.135 | 44 | 1207.5 | 743.926 | 0.201 | 0.209
45 | 1235 | 744.184 | 744.234 | 45 | 1232.5 | 744.097 | 45 | 1232.5 | 743.626 | 0.137 | 0.471 |  |  |  | 45 | 1235 | 744.273 | 744.333 | 45 | 1232.5 | 744.141 | 45 | 1232.5 | 743.924 | 0.192 | 0.217
46 | 1260 | 744.182 | 744.232 | 46 | 1257.5 | 744.094 | 46 | 1257.5 | 743.626 | 0.138 | 0.468 |  |  |  | 46 | 1260 | 744.271 | 744.331 | 46 | 1257.5 | 744.146 | 46 | 1257.5 | 743.924 | 0.185 | 0.222
47 | 1285 | 744.179 | 744.229 | 47 | 1282.5 | 744.084 | 47 | 1282.5 | 743.625 | 0.145 | 0.459 |  |  |  | 47 | 1285 | 744.269 | 744.329 | 47 | 1282.5 | 744.124 | 47 | 1282.5 | 743.922 | 0.205 | 0.202
48 | 1310 | 744.177 | 744.227 | 48 | 1307.5 | 744.076 | 48 | 1307.5 | 743.625 | 0.151 | 0.451 |  |  |  | 48 | 1310 | 744.267 | 744.327 | 48 | 1307.5 | 744.129 | 48 | 1307.5 | 743.92 | 0.198 | 0.209
49 | 1335 | 744.175 | 744.225 | 49 | 1332.5 | 744.069 | 49 | 1332.5 | 743.622 | 0.156 | 0.447 |  |  |  | 49 | 1335 | 744.266 | 744.326 | 49 | 1332.5 | 744.128 | 49 | 1332.5 | 743.918 | 0.198 | 0.21
50 | 1360 | 744.17 | 744.22 | 50 | 1357.5 | 744.071 | 50 | 1357.5 | 743.619 | 0.149 | 0.452 |  |  |  | 50 | 1360 | 744.262 | 744.322 | 50 | 1357.5 | 744.128 | 50 | 1357.5 | 743.916 | 0.194 | 0.212
51 | 1385 | 744.167 | 744.217 | 51 | 1382.5 | 744.066 | 51 | 1382.5 | 743.618 | 0.151 | 0.448 |  |  |  | 51 | 1385 | 744.257 | 744.317 | 51 | 1382.5 | 744.134 | 51 | 1382.5 | 743.914 | 0.183 | 0.22
52 | 1410 | 744.164 | 744.214 | 52 | 1407.5 | 744.064 | 52 | 1407.5 | 743.616 | 0.15 | 0.448 |  |  |  | 52 | 1410 | 744.254 | 744.314 | 52 | 1407.5 | 744.136 | 52 | 1407.5 | 743.913 | 0.178 | 0.223
53 | 1435 | 744.164 | 744.214 | 53 | 1432.5 | 744.073 | 53 | 1432.5 | 743.616 | 0.141 | 0.457 |  |  |  | 53 | 1435 | 744.252 | 744.312 | 53 | 1432.5 | 744.139 | 53 | 1432.5 | 743.91 | 0.173 | 0.229
54 | 1460 | 744.161 | 744.211 | 54 | 1457.5 | 744.084 | 54 | 1457.5 | 743.611 | 0.127 | 0.473 |  |  |  | 54 | 1460 | 744.25 | 744.31 | 54 | 1457.5 | 744.146 | 54 | 1457.5 | 743.908 | 0.164 | 0.238
55 | 1485 | 744.155 | 744.205 | 55 | 1482.5 | 744.094 | 55 | 1482.5 | 743.61 | 0.111 | 0.484 |  |  |  | 55 | 1485 | 744.245 | 744.305 | 55 | 1482.5 | 744.14 | 55 | 1482.5 | 743.907 | 0.165 | 0.233
56 | 1510 | 744.151 | 744.201 | 56 | 1507.5 | 744.092 | 56 | 1507.5 | 743.607 | 0.109 | 0.485 |  |  |  | 56 | 1510 | 744.242 | 744.302 | 56 | 1507.5 | 744.157 | 56 | 1507.5 | 743.906 | 0.145 | 0.251
57 | 1535 | 744.148 | 744.198 | 57 | 1532.5 | 744.104 | 57 | 1532.5 | 743.604 | 0.094 | 0.5 |  |  |  | 57 | 1535 | 744.237 | 744.297 | 57 | 1532.5 | 744.176 | 57 | 1532.5 | 743.901 | 0.121 | 0.275
58 | 1560 | 744.142 | 744.192 | 58 | 1557.5 | 744.104 | 58 | 1557.5 | 743.6 | 0.088 | 0.504 |  |  |  | 58 | 1560 | 744.234 | 744.294 | 58 | 1557.5 | 744.172 | 58 | 1557.5 | 743.898 | 0.122 | 0.274
59 | 1585 | 744.139 | 744.189 | 59 | 1582.5 | 744.112 | 59 | 1582.5 | 743.596 | 0.077 | 0.516 |  |  |  | 59 | 1585 | 744.229 | 744.289 | 59 | 1582.5 | 744.184 | 59 | 1582.5 | 743.893 | 0.105 | 0.291
60 | 1610 | 744.133 | 744.183 | 60 | 1607.5 | 744.134 | 60 | 1607.5 | 743.59 | 0.049 | 0.544 |  |  |  | 60 | 1610 | 744.225 | 744.285 | 60 | 1607.5 | 744.203 | 60 | 1607.5 | 743.889 | 0.082 | 0.314
61 | 1635 | 744.128 | 744.178 | 61 | 1632.5 | 744.152 | 61 | 1632.5 | 743.585 | 0.026 | 0.567 |  |  |  | 61 | 1635 | 744.221 | 744.281 | 61 | 1632.5 | 744.244 | 61 | 1632.5 | 743.88 | 0.037 | 0.364
62 | 1660 | 744.123 | 744.173 | 62 | 1657.5 | 744.166 | 62 | 1657.5 | 743.58 | 0.007 | 0.586 |  |  |  | 62 | 1660 | 744.215 | 744.275 | 62 | 1657.5 | 744.245 | 62 | 1657.5 | 743.878 | 0.03 | 0.367
63 | 1685 | 744.116 | 744.166 | 63 | 1682.5 | 744.166 | 63 | 1682.5 | 743.572 | 0 | 0.594 |  |  |  | 63 | 1685 | 744.208 | 744.268 | 63 | 1682.5 | 744.249 | 63 | 1682.5 | 743.858 | 0.019 | 0.391
64 | 1710 | 744.108 | 744.158 | 64 | 1707.5 | 744.172 | 64 | 1707.5 | 743.55 | -0.014 | 0.622 |  |  |  | 64 | 1710 | 744.2 | 744.26 | 64 | 1707.5 | 744.27 | 64 | 1707.5 | 743.844 | -0.01 | 0.426
|  |  |  | 65 | 1732.5 | 744.186 | 65 | 1732.5 | 743.553 | [9 empty] | 65 | 1732.5 | 744.278 | 65 | 1732.5 | 743.842

## f7
Real Profile-FIRST FRESH GROUND |  |  |  | Real Profile-WORN |  |  | Real Profile - 2ND FRESH GROUND | [7 empty] | Real Profile-FIRST FRESH GROUND |  |  | Real Profile-WORN |  |  | Real Profile - 2ND FRESH GROUND
P | X | Real Profile |  | P | X | Real Profile | P | X | Real Profile | Top Wear, mm | top Total Metal Loss-Grinding |  |  |  | P | X | Real Profile | P | X | Real Profile | P | X | Real Profile | Bottom Wear, mm | Bottom Total Metal Loss-Grinding
0 | 107.5 | 775.771 | 775.831 | 0 | 110 | 775.81 | 0 | 110 | 775.368 | 0.021 | 0.442 |  |  |  | 0 | 107.5 | 775.98 | 0 | 110 | 775.982 | 0 | 110 | 775.55 | -0.002 | 0.432
1 | 132.5 | 775.776 | 775.836 | 1 | 135 | 775.802 | 1 | 135 | 775.371 | 0.034 | 0.431 |  |  |  | 1 | 132.5 | 775.984 | 1 | 135 | 775.971 | 1 | 135 | 775.55 | 0.013 | 0.421
2 | 157.5 | 775.779 | 775.839 | 2 | 160 | 775.794 | 2 | 160 | 775.373 | 0.045 | 0.421 |  |  |  | 2 | 157.5 | 775.986 | 2 | 160 | 775.959 | 2 | 160 | 775.551 | 0.027 | 0.408
3 | 182.5 | 775.781 | 775.841 | 3 | 185 | 775.764 | 3 | 185 | 775.376 | 0.077 | 0.388 |  |  |  | 3 | 182.5 | 775.991 | 3 | 185 | 775.925 | 3 | 185 | 775.551 | 0.066 | 0.374
4 | 207.5 | 775.783 | 775.843 | 4 | 210 | 775.737 | 4 | 210 | 775.377 | 0.106 | 0.36 |  |  |  | 4 | 207.5 | 775.99 | 4 | 210 | 775.892 | 4 | 210 | 775.551 | 0.098 | 0.341
5 | 232.5 | 775.784 | 775.844 | 5 | 235 | 775.716 | 5 | 235 | 775.379 | 0.128 | 0.337 |  |  |  | 5 | 232.5 | 775.992 | 5 | 235 | 775.862 | 5 | 235 | 775.549 | 0.13 | 0.313
6 | 257.5 | 775.784 | 775.844 | 6 | 260 | 775.708 | 6 | 260 | 775.381 | 0.136 | 0.327 |  | Top | Bottom | 6 | 257.5 | 775.993 | 6 | 260 | 775.851 | 6 | 260 | 775.551 | 0.142 | 0.3
7 | 282.5 | 775.788 | 775.848 | 7 | 285 | 775.698 | 7 | 285 | 775.381 | 0.15 | 0.317 | Max wear | 0.223 | 0.276 | 7 | 282.5 | 775.99 | 7 | 285 | 775.843 | 7 | 285 | 775.549 | 0.147 | 0.294
8 | 307.5 | 775.787 | 775.847 | 8 | 310 | 775.68 | 8 | 310 | 775.383 | 0.167 | 0.297 | min. Metal loss | 0.241 | 0.168 | 8 | 307.5 | 775.991 | 8 | 310 | 775.805 | 8 | 310 | 775.546 | 0.186 | 0.259
9 | 332.5 | 775.787 | 775.847 | 9 | 335 | 775.659 | 9 | 335 | 775.384 | 0.188 | 0.275 |  |  |  | 9 | 332.5 | 775.988 | 9 | 335 | 775.773 | 9 | 335 | 775.546 | 0.215 | 0.227
10 | 357.5 | 775.787 | 775.847 | 10 | 360 | 775.647 | 10 | 360 | 775.386 | 0.2 | 0.261 |  |  |  | 10 | 357.5 | 775.988 | 10 | 360 | 775.749 | 10 | 360 | 775.546 | 0.239 | 0.203
11 | 382.5 | 775.79 | 775.85 | 11 | 385 | 775.641 | 11 | 385 | 775.386 | 0.209 | 0.255 |  |  |  | 11 | 382.5 | 775.988 | 11 | 385 | 775.736 | 11 | 385 | 775.545 | 0.252 | 0.191
12 | 407.5 | 775.79 | 775.85 | 12 | 410 | 775.638 | 12 | 410 | 775.386 | 0.212 | 0.252 |  |  |  | 12 | 407.5 | 775.987 | 12 | 410 | 775.728 | 12 | 410 | 775.544 | 0.259 | 0.184
13 | 432.5 | 775.79 | 775.85 | 13 | 435 | 775.63 | 13 | 435 | 775.387 | 0.22 | 0.243 |  |  |  | 13 | 432.5 | 775.986 | 13 | 435 | 775.723 | 13 | 435 | 775.543 | 0.263 | 0.18
14 | 457.5 | 775.791 | 775.851 | 14 | 460 | 775.629 | 14 | 460 | 775.388 | 0.222 | 0.241 |  |  |  | 14 | 457.5 | 775.986 | 14 | 460 | 775.716 | 14 | 460 | 775.542 | 0.27 | 0.174
15 | 482.5 | 775.792 | 775.852 | 15 | 485 | 775.629 | 15 | 485 | 775.388 | 0.223 | 0.241 |  |  |  | 15 | 482.5 | 775.986 | 15 | 485 | 775.71 | 15 | 485 | 775.542 | 0.276 | 0.168
16 | 507.5 | 775.79 | 775.85 | 16 | 510 | 775.636 | 16 | 510 | 775.39 | 0.214 | 0.246 |  |  |  | 16 | 507.5 | 775.985 | 16 | 510 | 775.717 | 16 | 510 | 775.542 | 0.268 | 0.175
17 | 532.5 | 775.792 | 775.852 | 17 | 535 | 775.641 | 17 | 535 | 775.389 | 0.211 | 0.252 |  |  |  | 17 | 532.5 | 775.985 | 17 | 535 | 775.719 | 17 | 535 | 775.542 | 0.266 | 0.177
18 | 557.5 | 775.792 | 775.852 | 18 | 560 | 775.645 | 18 | 560 | 775.39 | 0.207 | 0.255 |  |  |  | 18 | 557.5 | 775.984 | 18 | 560 | 775.719 | 18 | 560 | 775.541 | 0.265 | 0.178
19 | 582.5 | 775.791 | 775.851 | 19 | 585 | 775.644 | 19 | 585 | 775.39 | 0.207 | 0.254 |  |  |  | 19 | 582.5 | 775.985 | 19 | 585 | 775.721 | 19 | 585 | 775.541 | 0.264 | 0.18
20 | 607.5 | 775.792 | 775.852 | 20 | 610 | 775.641 | 20 | 610 | 775.389 | 0.211 | 0.252 |  |  |  | 20 | 607.5 | 775.984 | 20 | 610 | 775.721 | 20 | 610 | 775.541 | 0.263 | 0.18
21 | 632.5 | 775.793 | 775.853 | 21 | 635 | 775.646 | 21 | 635 | 775.389 | 0.207 | 0.257 |  |  |  | 21 | 632.5 | 775.986 | 21 | 635 | 775.724 | 21 | 635 | 775.541 | 0.262 | 0.183
22 | 657.5 | 775.794 | 775.854 | 22 | 660 | 775.644 | 22 | 660 | 775.392 | 0.21 | 0.252 |  |  |  | 22 | 657.5 | 775.986 | 22 | 660 | 775.728 | 22 | 660 | 775.542 | 0.258 | 0.186
23 | 682.5 | 775.794 | 775.854 | 23 | 685 | 775.64 | 23 | 685 | 775.392 | 0.214 | 0.248 |  |  |  | 23 | 682.5 | 775.988 | 23 | 685 | 775.732 | 23 | 685 | 775.542 | 0.256 | 0.19
24 | 707.5 | 775.793 | 775.853 | 24 | 710 | 775.64 | 24 | 710 | 775.391 | 0.213 | 0.249 |  |  |  | 24 | 707.5 | 775.987 | 24 | 710 | 775.733 | 24 | 710 | 775.54 | 0.254 | 0.193
25 | 732.5 | 775.793 | 775.853 | 25 | 735 | 775.641 | 25 | 735 | 775.391 | 0.212 | 0.25 |  |  |  | 25 | 732.5 | 775.987 | 25 | 735 | 775.733 | 25 | 735 | 775.54 | 0.254 | 0.193
26 | 757.5 | 775.792 | 775.852 | 26 | 760 | 775.643 | 26 | 760 | 775.391 | 0.209 | 0.252 |  |  |  | 26 | 757.5 | 775.986 | 26 | 760 | 775.731 | 26 | 760 | 775.541 | 0.255 | 0.19
27 | 782.5 | 775.792 | 775.852 | 27 | 785 | 775.643 | 27 | 785 | 775.391 | 0.209 | 0.252 |  |  |  | 27 | 782.5 | 775.987 | 27 | 785 | 775.73 | 27 | 785 | 775.541 | 0.257 | 0.189
28 | 807.5 | 775.794 | 775.854 | 28 | 810 | 775.644 | 28 | 810 | 775.391 | 0.21 | 0.253 |  |  |  | 28 | 807.5 | 775.987 | 28 | 810 | 775.733 | 28 | 810 | 775.542 | 0.254 | 0.191
29 | 832.5 | 775.795 | 775.855 | 29 | 835 | 775.644 | 29 | 835 | 775.393 | 0.211 | 0.251 |  |  |  | 29 | 832.5 | 775.988 | 29 | 835 | 775.734 | 29 | 835 | 775.542 | 0.254 | 0.192
30 | 857.5 | 775.794 | 775.854 | 30 | 860 | 775.644 | 30 | 860 | 775.392 | 0.21 | 0.252 |  |  |  | 30 | 857.5 | 775.989 | 30 | 860 | 775.734 | 30 | 860 | 775.542 | 0.255 | 0.192
31 | 882.5 | 775.795 | 775.855 | 31 | 885 | 775.642 | 31 | 885 | 775.391 | 0.213 | 0.251 |  |  |  | 31 | 882.5 | 775.989 | 31 | 885 | 775.734 | 31 | 885 | 775.541 | 0.255 | 0.193
32 | 907.5 | 775.794 | 775.854 | 32 | 910 | 775.64 | 32 | 910 | 775.392 | 0.214 | 0.248 |  |  |  | 32 | 907.5 | 775.987 | 32 | 910 | 775.734 | 32 | 910 | 775.542 | 0.253 | 0.192
33 | 932.5 | 775.794 | 775.854 | 33 | 935 | 775.642 | 33 | 935 | 775.392 | 0.212 | 0.25 |  |  |  | 33 | 932.5 | 775.989 | 33 | 935 | 775.736 | 33 | 935 | 775.543 | 0.253 | 0.193
34 | 957.5 | 775.792 | 775.852 | 34 | 960 | 775.642 | 34 | 960 | 775.393 | 0.21 | 0.249 |  |  |  | 34 | 957.5 | 775.987 | 34 | 960 | 775.737 | 34 | 960 | 775.542 | 0.25 | 0.195
35 | 982.5 | 775.795 | 775.855 | 35 | 985 | 775.644 | 35 | 985 | 775.393 | 0.211 | 0.251 |  |  |  | 35 | 982.5 | 775.989 | 35 | 985 | 775.735 | 35 | 985 | 775.542 | 0.254 | 0.193
36 | 1007.5 | 775.795 | 775.855 | 36 | 1010 | 775.649 | 36 | 1010 | 775.392 | 0.206 | 0.257 |  |  |  | 36 | 1007.5 | 775.988 | 36 | 1010 | 775.736 | 36 | 1010 | 775.542 | 0.252 | 0.194
37 | 1032.5 | 775.795 | 775.855 | 37 | 1035 | 775.649 | 37 | 1035 | 775.392 | 0.206 | 0.257 |  |  |  | 37 | 1032.5 | 775.99 | 37 | 1035 | 775.735 | 37 | 1035 | 775.542 | 0.255 | 0.193
38 | 1057.5 | 775.795 | 775.855 | 38 | 1060 | 775.647 | 38 | 1060 | 775.391 | 0.208 | 0.256 |  |  |  | 38 | 1057.5 | 775.991 | 38 | 1060 | 775.735 | 38 | 1060 | 775.541 | 0.256 | 0.194
39 | 1082.5 | 775.794 | 775.854 | 39 | 1085 | 775.646 | 39 | 1085 | 775.391 | 0.208 | 0.255 |  |  |  | 39 | 1082.5 | 775.989 | 39 | 1085 | 775.737 | 39 | 1085 | 775.543 | 0.252 | 0.194
40 | 1107.5 | 775.794 | 775.854 | 40 | 1110 | 775.641 | 40 | 1110 | 775.391 | 0.213 | 0.25 |  |  |  | 40 | 1107.5 | 775.99 | 40 | 1110 | 775.739 | 40 | 1110 | 775.543 | 0.251 | 0.196
41 | 1132.5 | 775.793 | 775.853 | 41 | 1135 | 775.641 | 41 | 1135 | 775.39 | 0.212 | 0.251 |  |  |  | 41 | 1132.5 | 775.99 | 41 | 1135 | 775.74 | 41 | 1135 | 775.543 | 0.25 | 0.197
42 | 1157.5 | 775.794 | 775.854 | 42 | 1160 | 775.645 | 42 | 1160 | 775.389 | 0.209 | 0.256 |  |  |  | 42 | 1157.5 | 775.988 | 42 | 1160 | 775.739 | 42 | 1160 | 775.543 | 0.249 | 0.196
43 | 1182.5 | 775.793 | 775.853 | 43 | 1185 | 775.643 | 43 | 1185 | 775.39 | 0.21 | 0.253 |  |  |  | 43 | 1182.5 | 775.99 | 43 | 1185 | 775.74 | 43 | 1185 | 775.543 | 0.25 | 0.197
44 | 1207.5 | 775.792 | 775.852 | 44 | 1210 | 775.645 | 44 | 1210 | 775.389 | 0.207 | 0.256 |  |  |  | 44 | 1207.5 | 775.99 | 44 | 1210 | 775.742 | 44 | 1210 | 775.543 | 0.248 | 0.199
45 | 1232.5 | 775.792 | 775.852 | 45 | 1235 | 775.643 | 45 | 1235 | 775.388 | 0.209 | 0.255 |  |  |  | 45 | 1232.5 | 775.991 | 45 | 1235 | 775.745 | 45 | 1235 | 775.543 | 0.246 | 0.202
46 | 1257.5 | 775.794 | 775.854 | 46 | 1260 | 775.643 | 46 | 1260 | 775.39 | 0.211 | 0.253 |  |  |  | 46 | 1257.5 | 775.993 | 46 | 1260 | 775.747 | 46 | 1260 | 775.544 | 0.246 | 0.203
47 | 1282.5 | 775.793 | 775.853 | 47 | 1285 | 775.64 | 47 | 1285 | 775.389 | 0.213 | 0.251 |  |  |  | 47 | 1282.5 | 775.993 | 47 | 1285 | 775.749 | 47 | 1285 | 775.544 | 0.244 | 0.205
48 | 1307.5 | 775.793 | 775.853 | 48 | 1310 | 775.636 | 48 | 1310 | 775.389 | 0.217 | 0.247 |  |  |  | 48 | 1307.5 | 775.992 | 48 | 1310 | 775.747 | 48 | 1310 | 775.543 | 0.245 | 0.204
49 | 1332.5 | 775.791 | 775.851 | 49 | 1335 | 775.631 | 49 | 1335 | 775.387 | 0.22 | 0.244 |  |  |  | 49 | 1332.5 | 775.991 | 49 | 1335 | 775.744 | 49 | 1335 | 775.543 | 0.247 | 0.201
50 | 1357.5 | 775.792 | 775.852 | 50 | 1360 | 775.631 | 50 | 1360 | 775.387 | 0.221 | 0.244 |  |  |  | 50 | 1357.5 | 775.993 | 50 | 1360 | 775.751 | 50 | 1360 | 775.544 | 0.242 | 0.207
51 | 1382.5 | 775.789 | 775.849 | 51 | 1385 | 775.64 | 51 | 1385 | 775.386 | 0.209 | 0.254 |  |  |  | 51 | 1382.5 | 775.992 | 51 | 1385 | 775.755 | 51 | 1385 | 775.543 | 0.237 | 0.212
52 | 1407.5 | 775.789 | 775.849 | 52 | 1410 | 775.647 | 52 | 1410 | 775.387 | 0.202 | 0.26 |  |  |  | 52 | 1407.5 | 775.994 | 52 | 1410 | 775.758 | 52 | 1410 | 775.546 | 0.236 | 0.212
53 | 1432.5 | 775.788 | 775.848 | 53 | 1435 | 775.648 | 53 | 1435 | 775.386 | 0.2 | 0.262 |  |  |  | 53 | 1432.5 | 775.994 | 53 | 1435 | 775.775 | 53 | 1435 | 775.545 | 0.219 | 0.23
54 | 1457.5 | 775.789 | 775.849 | 54 | 1460 | 775.659 | 54 | 1460 | 775.384 | 0.19 | 0.275 |  |  |  | 54 | 1457.5 | 775.996 | 54 | 1460 | 775.786 | 54 | 1460 | 775.544 | 0.21 | 0.242
55 | 1482.5 | 775.79 | 775.85 | 55 | 1485 | 775.665 | 55 | 1485 | 775.384 | 0.185 | 0.281 |  |  |  | 55 | 1482.5 | 775.994 | 55 | 1485 | 775.806 | 55 | 1485 | 775.545 | 0.188 | 0.261
56 | 1507.5 | 775.789 | 775.849 | 56 | 1510 | 775.678 | 56 | 1510 | 775.383 | 0.171 | 0.295 |  |  |  | 56 | 1507.5 | 775.996 | 56 | 1510 | 775.834 | 56 | 1510 | 775.544 | 0.162 | 0.29
57 | 1532.5 | 775.787 | 775.847 | 57 | 1535 | 775.702 | 57 | 1535 | 775.384 | 0.145 | 0.318 |  |  |  | 57 | 1532.5 | 775.992 | 57 | 1535 | 775.86 | 57 | 1535 | 775.546 | 0.132 | 0.314
58 | 1557.5 | 775.787 | 775.847 | 58 | 1560 | 775.713 | 58 | 1560 | 775.382 | 0.134 | 0.331 |  |  |  | 58 | 1557.5 | 775.993 | 58 | 1560 | 775.871 | 58 | 1560 | 775.544 | 0.122 | 0.327
59 | 1582.5 | 775.787 | 775.847 | 59 | 1585 | 775.732 | 59 | 1585 | 775.382 | 0.115 | 0.35 |  |  |  | 59 | 1582.5 | 775.991 | 59 | 1585 | 775.889 | 59 | 1585 | 775.546 | 0.102 | 0.343
60 | 1607.5 | 775.789 | 775.849 | 60 | 1610 | 775.759 | 60 | 1610 | 775.38 | 0.09 | 0.379 |  |  |  | 60 | 1607.5 | 775.991 | 60 | 1610 | 775.92 | 60 | 1610 | 775.545 | 0.071 | 0.375
61 | 1632.5 | 775.785 | 775.845 | 61 | 1635 | 775.786 | 61 | 1635 | 775.379 | 0.059 | 0.407 |  |  |  | 61 | 1632.5 | 775.989 | 61 | 1635 | 775.95 | 61 | 1635 | 775.545 | 0.039 | 0.405
62 | 1657.5 | 775.786 | 775.846 | 62 | 1660 | 775.799 | 62 | 1660 | 775.378 | 0.047 | 0.421 |  |  |  | 62 | 1657.5 | 775.985 | 62 | 1660 | 775.981 | 62 | 1660 | 775.543 | 0.004 | 0.438
63 | 1682.5 | 775.78 | 775.84 | 63 | 1685 | 775.807 | 63 | 1685 | 775.377 | 0.033 | 0.43 |  |  |  | 63 | 1682.5 | 775.978 | 63 | 1685 | 775.988 | 63 | 1685 | 775.541 | -0.01 | 0.447
64 | 1707.5 | 775.768 | 775.828 | 64 | 1710 | 775.818 | 64 | 1710 | 775.376 | 0.01 | 0.442 |  |  |  | 64 | 1707.5 | 775.955 | 64 | 1710 | 775.997 | 64 | 1710 | 775.536 | -0.042 | 0.461
65 | 1732.5 | 775.775 | 775.835 | [11 empty] | 65 | 1732.5 | 775.966

## Camp Data
CampaingNo_Stand6 | Serial | Date_St1PU_CampaignStartTimeWasReferencedByUsingThisColumn_ | CYLSCALEPRED_F1_DegreeC | CYLSCALEPRED_F2_DegreeC | NOLOADDUR_Sec | LOADDUR_Sec | NormHard | stripLength | CoilWt | WaterTemp_OC | TOPIDF1 | BOTIDF1 | TOPIDF2 | BOTIDF2 | TOPIDF3 | BOTIDF3 | TOPIDF4 | BOTIDF4 | TOPIDF5 | BOTIDF5 | TOPIDF6 | BOTIDF6 | TOPIDF7 | BOTIDF7 | TOPRMID | BOTRMID | TOPRMDIAM | RMTONNAGE | LineUPType | WEARKmF1 | WEARKmF2 | WEARKmF3 | WEARKmF4 | WEARKmF5 | WEARKmF6 | WEARKmF7 | RHFDOTemp | RMXTBulk | meas_FMETemp | MeasuredFMXT | FBKTemp_F1 | FBKTemp_F2 | FBKTemp_F3 | FBKTemp_F4 | FBKTemp_F5 | FBKTemp_F6 | FBKTemp_F7 | FBKTemp_F8 | timeGapPyroTime_RMX_FME__Sec | ActTimeBet_FMEPyroPU_ST1PU_Sec | ga1 | ga2 | ga3 | ga4 | ga5 | ga6 | ga7 | ga8 | AimHotVernThk | LEADSPD_F1 | TRAILSPD_F1 | LEADSPD_F2 | TRAILSPD_F2 | LEADSPD_F3 | TRAILSPD_F3 | LEADSPD_F4 | TRAILSPD_F4 | LEADSPD_F5 | TRAILSPD_F5 | LEADSPD_F6 | TRAILSPD_F6 | LEADSPD_F7 | TRAILSPD_F7 | F6OilFlowRate_Ml_min | BURWaterFlowL_min_F6 | Oil_ON___F6 | LEADSTRIPFLATNESS | AVERAGEFLATNESS | AVG_ABS_FLAT | AVG_LEAD_LEV_FLAT | AVG_LEAD_CENTRE_FLAT | HMOrderNumber | FurnaceNo | ONEFurnaceOPFlag | LaminarSprayFlag | FSU_TENS_Looper1 | FSU_TENS_Looper2 | FSU_TENS_Looper3 | FSU_TENS_Looper4 | FSU_TENS_Looper5 | FSU_TENS_Looper6 | ProgressiveTension_Looper1 | ProgressiveTension_Looper2 | ProgressiveTension_Looper3 | ProgressiveTension_Looper4 | ProgressiveTension_Looper5 | ProgressiveTension_Looper6 | AveAngle_Looper1 | AveAngle_Looper2 | AveAngle_Looper3 | AveAngle_Looper4 | AveAngle_Looper5 | AveAngle_Looper6 | Date | P_block | Page | Item | Serial_1 | Grade | ord_ga | ord_Wdt | GRT | FM | aimCr | LdCr | LeadFlat | FbkStandForce1 | FbkStandForce2 | FbkStandForce3 | FbkStandForce4 | FbkStandForce5 | FbkStandForce6 | FbkStandForce7 | RollBendingForce1 | RollBendingForce2 | RollBendingForce3 | RollBendingForce4 | RollBendingForce5 | RollBendingForce6 | RollBendingForce7 | Transfer_bar_thkness | InterstandThickness_massFlow_1 | InterstandThickness_massFlow_2 | InterstandThickness_massFlow_3 | InterstandThickness_massFlow_4 | InterstandThickness_massFlow_5 | InterstandThickness_massFlow_6 | ExtGA_thkness | TOP_WROLL_CRWN1 | TOP_WROLL_CRWN2 | TOP_WROLL_CRWN3 | TOP_WROLL_CRWN4 | TOP_WROLL_CRWN5 | TOP_WROLL_CRWN6 | TOP_WROLL_CRWN7 | CALC_BROLL_WEAR_CRWN1 | CALC_BROLL_WEAR_CRWN2 | CALC_BROLL_WEAR_CRWN3 | CALC_BROLL_WEAR_CRWN4 | CALC_BROLL_WEAR_CRWN5 | CALC_BROLL_WEAR_CRWN6 | CALC_BROLL_WEAR_CRWN7 | CALC_WROLL_THERM_CRWN1 | CALC_WROLL_THERM_CRWN2 | CALC_WROLL_THERM_CRWN3 | CALC_WROLL_THERM_CRWN4 | CALC_WROLL_THERM_CRWN5 | CALC_WROLL_THERM_CRWN6 | CALC_WROLL_THERM_CRWN7 | CALC_WROLL_WEAR_CRWN1 | CALC_WROLL_WEAR_CRWN2 | CALC_WROLL_WEAR_CRWN3 | CALC_WROLL_WEAR_CRWN4 | CALC_WROLL_WEAR_CRWN5 | CALC_WROLL_WEAR_CRWN6 | CALC_WROLL_WEAR_CRWN7 | LEARN_CRWN_ROLL_FORC_COEFF1 | LEARN_CRWN_ROLL_FORC_COEFF2 | LEARN_CRWN_ROLL_FORC_COEFF3 | LEARN_CRWN_ROLL_FORC_COEFF4 | LEARN_CRWN_ROLL_FORC_COEFF5 | LEARN_CRWN_ROLL_FORC_COEFF6 | LEARN_CRWN_ROLL_FORC_COEFF7 | LEARN_WROLL_CRWN_COEFF1 | LEARN_WROLL_CRWN_COEFF2 | LEARN_WROLL_CRWN_COEFF3 | LEARN_WROLL_CRWN_COEFF4 | LEARN_WROLL_CRWN_COEFF5 | LEARN_WROLL_CRWN_COEFF6 | LEARN_WROLL_CRWN_COEFF7 | LEARN_WROLL_THERM_WEAR_COEFF1 | LEARN_WROLL_THERM_WEAR_COEFF2 | LEARN_WROLL_THERM_WEAR_COEFF3 | LEARN_WROLL_THERM_WEAR_COEFF4 | LEARN_WROLL_THERM_WEAR_COEFF5 | LEARN_WROLL_THERM_WEAR_COEFF6 | LEARN_WROLL_THERM_WEAR_COEFF7 | LEARN_WROLL_BEND_FORC_COEFF1 | LEARN_WROLL_BEND_FORC_COEFF2 | LEARN_WROLL_BEND_FORC_COEFF3 | LEARN_WROLL_BEND_FORC_COEFF4 | LEARN_WROLL_BEND_FORC_COEFF5 | LEARN_WROLL_BEND_FORC_COEFF6 | LEARN_WROLL_BEND_FORC_COEFF7 | LEARN_BROLL_THERM_WEAR_COEFF1 | LEARN_BROLL_THERM_WEAR_COEFF2 | LEARN_BROLL_THERM_WEAR_COEFF3 | LEARN_BROLL_THERM_WEAR_COEFF4 | LEARN_BROLL_THERM_WEAR_COEFF5 | LEARN_BROLL_THERM_WEAR_COEFF6 | LEARN_BROLL_THERM_WEAR_COEFF7 | STAMP_RATIO1 | STAMP_RATIO2 | STAMP_RATIO3 | STAMP_RATIO4 | STAMP_RATIO5 | STAMP_RATIO6 | STAMP_RATIO7 | WROLL_SHIFT_POS1 | WROLL_SHIFT_POS2 | WROLL_SHIFT_POS3 | WROLL_SHIFT_POS4 | WROLL_SHIFT_POS5 | WROLL_SHIFT_POS6 | WROLL_SHIFT_POS7 | WROLL_SHIFT_POS_COEFF1 | WROLL_SHIFT_POS_COEFF2 | WROLL_SHIFT_POS_COEFF3 | WROLL_SHIFT_POS_COEFF4 | WROLL_SHIFT_POS_COEFF5 | WROLL_SHIFT_POS_COEFF6 | WROLL_SHIFT_POS_COEFF7 | F1TBRTyp | F1TBRDia | F1TBRCr | F1BBRTyp | F1BBRDia | F1BBRCr | F1TWRTyp | F1TWRDia | F1TWRCr | F1BWRTyp | F1BWRDia | F1BWRCr | F2TBRTyp | F2TBRDia | F2TBRCr | F2BBRTyp | F2BBRDia | F2BBRCr | F2TWRTyp | F2TWRDia | F2TWRCr | F2BWRTyp | F2BWRDia | F2BWRCr | F3TBRTyp | F3TBRDia | F3TBRCr | F3BBRTyp | F3BBRDia | F3BBRCr | F3TWRTyp | F3TWRDia | F3TWRCr | F3BWRTyp | F3BWRDia | F3BWRCr | F4TBRTyp | F4TBRDia | F4TBRCr | F4BBRTyp | F4BBRDia | F4BBRCr | F4TWRTyp | F4TWRDia | F4TWRCr | F4BWRTyp | F4BWRDia | F4BWRCr | F5TBRTyp | F5TBRDia | F5TBRCr | F5BBRTyp | F5BBRDia | F5BBRCr | F5TWRTyp | F5TWRDia | F5TWRCr | F5BWRTyp | F5BWRDia | F5BWRCr | F6TBRTyp | F6TBRDia | F6TBRCr | F6BBRTyp | F6BBRDia | F6BBRCr | F6TWRTyp | F6TWRDia | F6TWRCr | F6BWRTyp | F6BWRDia | F6BWRCr | F7TBRTyp | F7TBRDia | F7TBRCr | F7BBRTyp | F7BBRDia | F7BBRCr | F7TWRTyp | F7TWRDia | F7TWRCr | F7BWRTyp | F7BWRDia | F7BWRCr | WRCrownDueToStackDeflection1 | WRCrownDueToStackDeflection2 | WRCrownDueToStackDeflection3 | WRCrownDueToStackDeflection4 | WRCrownDueToStackDeflection5 | WRCrownDueToStackDeflection6 | WRCrownDueToStackDeflection7 | WRMechanicalCrown1 | WRMechanicalCrown2 | WRMechanicalCrown3 | WRMechanicalCrown4 | WRMechanicalCrown5 | WRMechanicalCrown6 | WRMechanicalCrown7 | WRThermalAndWearCrown1 | WRThermalAndWearCrown2 | WRThermalAndWearCrown3 | WRThermalAndWearCrown4 | WRThermalAndWearCrown5 | WRThermalAndWearCrown6 | WRThermalAndWearCrown7 | BURThermalWear1 | BURThermalWear2 | BURThermalWear3 | BURThermalWear4 | BURThermalWear5 | BURThermalWear6 | BURThermalWear7 | RollShiftPosition1 | RollShiftPosition2 | RollShiftPosition3 | RollShiftPosition4 | RollShiftPosition5 | RollShiftPosition6 | RollShiftPosition7 | RollBending1 | RollBending2 | RollBending3 | RollBending4 | RollBending5 | RollBending6 | RollBending7 | CM_i__LoadedRollGapCrown_1 | CM_i__LoadedRollGapCrown_2 | CM_i__LoadedRollGapCrown_3 | CM_i__LoadedRollGapCrown_4 | CM_i__LoadedRollGapCrown_5 | CM_i__LoadedRollGapCrown_6 | CM_i__LoadedRollGapCrown_7
38 | W79672 | 2017-03-16 01:17 | 70.8923 | 76.9977 | 602 | 54 | 1.1893 | 504.2965 | 19773 | 28 | 239962 | 239921 | 139204 | 139212 | 139279 | 139329 | 220889 | 220897 | 239749 | 239947 | 215350 | 215335 | 216051 | 216069 | 294066 | 294017 | 1368.04 | 28214.3496 | 6 | 150.7779 | 150.7779 | 150.7779 | 0.2863 | 0.2863 | 0.2863 | 0.2863 | 1260.7422 | 1152.4131 | 1086.6666 | 921.0807 | 1094.8845 | 1034.1831 | 1014.4647 | 996.5102 | 976.8237 | 960.9769 | 945.2234 | 927.9631 | 16 | 17.4 | 32.076 | 21.4066 | 14.4978 | 10.8284 | 8.3649 | 6.5745 | 5.2991 | 4.6242 | 4.654 | 95.85 | 140.57 | 141.94 | 206.48 | 192.91 | 279.76 | 252.39 | 363.58 | 326.12 | 465.39 | 404.64 | 581.39 | 471.16 | 674.78 | 0 | 47.7 | 0 | 5.9125 | 5.5405 | 5.5405 | -0.69 | 5.5405 | 6206844 | 2 |  |  | 2.4957 | 4.8014 | 5.9186 | 7.4693 | 8.4357 | 11.0929 | 3.0577 | 5.1731 | 6.7962 | 8.9558 | 9.7904 | 13.2942 | 24.916 | 25.0231 | 25.0141 | 24.9753 | 24.9988 | 25.0352 |  | 11682 | 823 | 1 |  | EA061 | 457 | 1083 | 10 | 5 | 35 | 10.8 | 5.9125 | 1336.2142 | 1213.2572 | 1088.2715 | 908.1071 | 882.2928 | 854.1071 | 693.0143 | 56.23 | 53.9943 | 44.1786 | 49.0157 | 60.9393 | 86.5221 | 56.0314 | 32.076 | 21.4066 | 14.4978 | 10.8284 | 8.3649 | 6.5745 | 5.2991 | 4.6242 | 0 | 0 | 0 | 0 | 0 | 0.1016 | 0.0254 | 0 | 0 | 0 | 0 | 0 | 0 | 0 | 0.105368 | 0.091429 | 0.075165 | -4e-06 | -1.4e-05 | -1e-05 | -1.6e-05 | -0.000898 | -0.002828 | -0.006897 | 0 | 0 | 0 | 0 | 0.084758 | 0.080906 | 0.078335 | 0.080722 | 0.09046 | 0.107024 | 0.10164 | -0.209928 | -0.206761 | -0.204738 | -0.20718 | -0.213945 | -0.21373 | -0.208619 | -1.399691 | -1.369324 | -1.349968 | -1.373565 | -1.438453 | -1.437491 | -1.388634 | -0.320209 | -0.295079 | -0.280421 | -0.309552 | -0.372321 | -0.418258 | -0.373646 | -0.39947 | -0.367594 | -0.347477 | -0.371792 | -0.438276 | -0.43585 | -0.38585 | 0.421697 | 0.395713 | 0.369112 | 0.34387 | 0.577364 | 0.503944 | 0.459736 | 0 | 0 | 0 | 0 | 0 | 0 | 0 | -1.33875 | -1.321583 | -1.309335 | -1.324391 | -1.362257 | 0 | 0 |  | 1402.08 | 0 |  | 1422.2729 | 0 |  | 742.599 | 0 |  | 742.564 | 0 |  | 1407.16 | 0 |  | 1430.579 | 0 |  | 764.489 | 0 |  | 764.267 | 0 |  | 1417.015 | 0 |  | 1450.746 | 0 |  | 778.548 | 0 |  | 778.637 | 0 |  | 1497.584 | 0 |  | 1502.6639 | 0 |  | 755.694 | 0 |  | 755.652 | 0 |  | 1452.118 | 0 |  | 1453.871 | 0 |  | 707.847 | 0 |  | 707.683 | 0 |  | 1505.356 | 0 |  | 1511.5291 | 0 |  | 744.196 | 0.102 |  | 744.287 | 0.102 |  | 1472.057 | 0 |  | 1479.677 | 0 |  | 775.794 | 0.025 |  | 775.988 | 0.025 | 113.2548 | 98.15979 | 85.24975 | 73.30422 | 79.81221 | 91.40996 | 70.43797 | 0 | 0 | 0 | 0 | 0 | -21.714968 | -5.2989226 | -146.2257 | -121.3235 | -92.15962 | 0.00549426 | 0.020138342 | 0.01437491 | 0.022218144 | 0 | 0 | 0 | 0 | 0 | 0 | 0 | 0 | 0 | 0 | 0 | 0 | 0 | 0 | -18.00535207 | -15.93258 | -12.38861 | -15.17291 | -22.68898 | -36.18856 | -20.93591 | -50.97623 | -39.09627 | -19.29847 | 58.13681 | 57.14336 | 33.5208 | 44.22536
38 | W79673 | 2017-03-16 01:19 | 69.5302 | 75.7277 | 36 | 55 | 1.1893 | 502.1102 | 19674 | 28 | 239962 | 239921 | 139204 | 139212 | 139279 | 139329 | 220889 | 220897 | 239749 | 239947 | 215350 | 215335 | 216051 | 216069 | 294066 | 294017 | 1368.04 | 28225.5254 | 6 | 151.063 | 151.063 | 151.063 | 0.5714 | 0.5714 | 0.5714 | 0.5714 | 1254.8828 | 1145.3578 | 1077.3334 | 903.5385 | 1085.3652 | 1018.8083 | 997.0944 | 977.5043 | 956.1454 | 937.5656 | 919.5408 | 900.3218 | 16 | 17.6 | 32.1513 | 22.1604 | 15.1065 | 11.2926 | 8.5784 | 6.7552 | 5.4108 | 4.6157 | 4.654 | 87.3 | 139.16 | 128.25 | 202.52 | 174.06 | 274.21 | 228.91 | 359.9 | 298.24 | 459.79 | 371.53 | 575.93 | 437.25 | 679.65 | 0 | 47.5 | 0 | 18.037502 | 10.6369 | 10.6369 | -7.8153 | 10.6369 | 6206845 | 1 |  |  | 2.4764 | 4.7136 | 5.525 | 7.1886 | 8.11 | 10.5079 | 2.7714 | 5.1393 | 6.1411 | 8.4036 | 8.5464 | 13.1518 | 24.9445 | 24.9851 | 24.9997 | 24.9806 | 25.0129 | 24.9274 |  | 11682 | 823 | 2 |  | EA061 | 457 | 1083 | 10 | 5 | 35 | 25.666666 | 18.037502 | 1322.2715 | 1276.3214 | 1164.3071 | 1063.4357 | 953.5428 | 989.05 | 953.0214 | 57.0493 | 55.355 | 60.3179 | 57.9307 | 55.5329 | 66.1943 | 66.4014 | 32.1513 | 22.1604 | 15.1065 | 11.2926 | 8.5784 | 6.7552 | 5.4108 | 4.6157 | 0 | 0 | 0 | 0 | 0 | 0.1016 | 0.0254 | 0 | 0 | 0 | 0 | 0 | 0 | 0 | 0.103638 | 0.089096 | 0.073005 | 0.000353 | 0.002278 | 0.000965 | 0.000821 | -0.001012 | -0.003195 | -0.00786 | -1e-06 | -1e-06 | 1e-06 | 8e-06 | 0.084753 | 0.080879 | 0.078309 | 0.080665 | 0.090417 | 0.106888 | 0.101373 | -0.210104 | -0.207126 | -0.205094 | -0.207824 | -0.214443 | -0.214527 | -0.21003 | -1.397832 | -1.369277 | -1.349698 | -1.376144 | -1.439556 | -1.442756 | -1.399646 | -0.320548 | -0.294893 | -0.280229 | -0.308578 | -0.371683 | -0.416387 | -0.36934 | -0.399569 | -0.369567 | -0.349401 | -0.376647 | -0.442079 | -0.441641 | -0.397066 | 0.423066 | 0.398035 | 0.3723 | 0.348544 | 0.583834 | 0.508134 | 0.459736 | -15 | -15 | -15 | -15 | -15 | 0 | 0 | -1.337786 | -1.320585 | -1.30816 | -1.323067 | -1.360781 | 0 | 0 |  | 1402.08 | 0 |  | 1422.2729 | 0 |  | 742.599 | 0 |  | 742.564 | 0 |  | 1407.16 | 0 |  | 1430.579 | 0 |  | 764.489 | 0 |  | 764.267 | 0 |  | 1417.015 | 0 |  | 1450.746 | 0 |  | 778.548 | 0 |  | 778.637 | 0 |  | 1497.584 | 0 |  | 1502.6639 | 0 |  | 755.694 | 0 |  | 755.652 | 0 |  | 1452.118 | 0 |  | 1453.871 | 0 |  | 707.847 | 0 |  | 707.683 | 0 |  | 1505.356 | 0 |  | 1511.5291 | 0 |  | 744.196 | 0.102 |  | 744.287 | 0.102 |  | 1472.057 | 0 |  | 1479.677 | 0 |  | 775.794 | 0.025 |  | 775.988 | 0.025 | 112.0665 | 103.2276 | 91.17572 | 85.78204 | 86.21648 | 105.7175764 | 96.61064 | 0 | 0 | 0 | 0 | 0 | -21.7959432 | -5.334762 | -143.4539 | -117.6223 | -87.92607621 | -0.484402688 | -3.277869012 | -1.393702296 | -1.160306534 | 0 | 0 | 0 | 0 | 0 | 0 | 0 | 20.06679 | 19.808775 | 19.6224 | 19.846005 | 20.411715 | 0 | 0 | -18.28704 | -16.3238 | -16.90282 | -17.87614 | -20.64063 | -27.56245 | -24.52469 | -29.60768 | -10.90969 | 5.969224 | 87.2675 | 82.70969 | 54.96548 | 65.59088
38 | W79674 | 2017-03-16 01:21 | 67.6866 | 73.8201 | 47 | 35 | 1.1893 | 281.3009 | 11231 | 28 | 239962 | 239921 | 139204 | 139212 | 139279 | 139329 | 220889 | 220897 | 239749 | 239947 | 215350 | 215335 | 216051 | 216069 | 294066 | 294017 | 1368.04 | 28225.5254 | 6 | 151.2227 | 151.2227 | 151.2227 | 0.7311 | 0.7311 | 0.7311 | 0.7311 | 1256.0547 | 1177.8093 | 1117.8334 | 895.8235 | 1075.0746 | 1008.4637 | 987.2878 | 968.2611 | 947.6561 | 930.0937 | 912.5593 | 893.5712 | 16 | 36.6 | 32.023 | 22.0618 | 15.0052 | 11.216 | 8.4957 | 6.6273 | 5.328 | 4.6189 | 4.6477 | 85.69 | 115.1 | 126.67 | 168.2 | 172.03 | 228.46 | 227.01 | 301.87 | 296.97 | 390.16 | 368.6 | 487.31 | 429.9 | 565.97 | 0 | 47.4 | 0 | 0.775 | 0.9488 | 0.9488 | 0.3117 | 0.9488 | 6223026 | 2 |  |  | 2.5657 | 4.9843 | 5.9179 | 7.5893 | 8.7457 | 11.6064 | 2.9161 | 5.1946 | 6.4286 | 8.7375 | 9.3821 | 14.1679 | 24.9328 | 25.0286 | 24.9986 | 24.9815 | 24.973 | 24.9761 |  | 11682 | 823 | 3 |  | EA061 | 457 | 1099 | 10 | 5 | 35 | 33.833336 | 0.775 | 1360.2 | 1294.4714 | 1178.7214 | 1098.0857 | 1002.6786 | 983.6572 | 926.7786 | 60.2643 | 57.0086 | 54.2979 | 52.64 | 48.0943 | 41.9843 | 75.1614 | 32.023 | 22.0618 | 15.0052 | 11.216 | 8.4957 | 6.6273 | 5.328 | 4.6189 | 0 | 0 | 0 | 0 | 0 | 0.1016 | 0.0254 | 0 | 0 | 0 | 0 | 0 | 0 | 0 | 0.103196 | 0.088936 | 0.072902 | 0.000968 | 0.004554 | 0.003029 | 0.002712 | -0.001356 | -0.0043 | -0.010626 | -2e-06 | -4e-06 | -2.4e-05 | -1e-06 | 0.084641 | 0.080775 | 0.078207 | 0.080557 | 0.09029 | 0.10671 | 0.101239 | -0.215299 | -0.212219 | -0.210139 | -0.213043 | -0.219887 | -0.219922 | -0.21515 | -1.392998 | -1.364297 | -1.344682 | -1.373439 | -1.437277 | -1.441 | -1.396462 | -0.32941 | -0.303115 | -0.288025 | -0.317073 | -0.381725 | -0.428045 | -0.380275 | -0.398306 | -0.368145 | -0.348122 | -0.375588 | -0.441501 | -0.439967 | -0.39406 | 0.421786 | 0.396032 | 0.369349 | 0.341784 | 0.569773 | 0.497021 | 0.452961 | -25 | -25 | -25 | -20 | -20 | 0 | 0 | -1.380159 | -1.362539 | -1.350237 | -1.366443 | -1.405715 | 0 | 0 |  | 1402.08 | 0 |  | 1422.2729 | 0 |  | 742.599 | 0 |  | 742.564 | 0 |  | 1407.16 | 0 |  | 1430.579 | 0 |  | 764.489 | 0 |  | 764.267 | 0 |  | 1417.015 | 0 |  | 1450.746 | 0 |  | 778.548 | 0 |  | 778.637 | 0 |  | 1497.584 | 0 |  | 1502.6639 | 0 |  | 755.694 | 0 |  | 755.652 | 0 |  | 1452.118 | 0 |  | 1453.871 | 0 |  | 707.847 | 0 |  | 707.683 | 0 |  | 1505.356 | 0 |  | 1511.5291 | 0 |  | 744.196 | 0.102 |  | 744.287 | 0.102 |  | 1472.057 | 0 |  | 1479.677 | 0 |  | 775.794 | 0.025 |  | 775.988 | 0.025 | 115.1286882 | 104.5609 | 92.18426 | 88.45849 | 90.53185 | 104.9661 | 93.82614 | 0 | 0 | 0 | 0 | 0 | -22.3440752 | -5.46481 | -141.8629 | -115.4686 | -83.74142 | -1.326742074 | -6.53961035 | -4.330205 | -3.785808482 | 0 | 0 | 0 | 0 | 0 | 0 | 0 | 34.503975 | 34.063475 | 33.755925 | 27.32886 | 28.1143 | 0 | 0 | -19.85166 | -17.28016 | -15.63915 | -16.69072272 | -18.3588 | -17.97117 | -28.582 | -12.08192 | 5.875599654 | 26.55962 | 97.76988 | 93.74774 | 60.32061 | 55.99352
38 | W79675 | 2017-03-16 01:22 | 66.5108 | 72.5204 | 63 | 56 | 1.1893 | 609.0694 | 18985 | 28 | 239962 | 239921 | 139204 | 139212 | 139279 | 139329 | 220889 | 220897 | 239749 | 239947 | 215350 | 215335 | 216051 | 216069 | 294066 | 294017 | 1368.04 | 28264.4082 | 6 | 151.7331 | 151.7331 | 151.7331 | 1.2415 | 1.2415 | 1.2415 | 1.2415 | 1249.0234 | 1148.0746 | 1081.5 | 878.5761 | 1060.7262 | 990.097 | 967.2752 | 946.2231 | 923.8199 | 909.7639 | 893.6439 | 875.6609 | 16.2 | 30.4 | 32.3238 | 20.947 | 13.7533 | 9.9002 | 7.2751 | 5.3827 | 4.226 | 3.5943 | 3.619 | 81.27 | 140.3 | 126.1 | 212.2 | 177.62 | 297.66 | 241.45 | 406.07 | 328.06 | 551.66 | 422.32 | 708.03 | 502.22 | 835.84 | 0 | 47.5 | 0 | 5.555555 | 5.2778 | 5.2778 | -0.9578 | 5.2778 | 2103487 | 1 |  |  | 3.8836 | 7.2329 | 8.76 | 10.9 | 12.5329 | 16.6286 | 4.0968 | 7.6365 | 9.2397 | 11.3937 | 13.454 | 18.9698 | 24.9532 | 24.963 | 25.0004 | 25.0209 | 24.8569 | 24.8776 |  | 11682 | 823 | 4 |  | EA061 | 356 | 1108 | 8 | 5 | 35 | 42 | 5.555555 | 1549.4071 | 1447.4071 | 1325.3857 | 1269.05 | 1247.4857 | 1086.6929 | 1078.3286 | 59.3664 | 61.2914 | 60.1471 | 60.6243 | 51.2079 | 42.21 | 75.2936 | 32.3238 | 20.947 | 13.7533 | 9.9002 | 7.2751 | 5.3827 | 4.226 | 3.5943 | 0 | 0 | 0 | 0 | 0 | 0.1016 | 0.0254 | 0 | 0 | 0 | 0 | 0 | 0 | 0 | 0.101804 | 0.088181 | 0.072649 | 0.001496 | 0.006286 | 0.004307 | 0.003887 | -0.001465 | -0.004646 | -0.011477 | -4e-06 | -6e-06 | -4.4e-05 | -8e-06 | 0.084513 | 0.080662 | 0.078097 | 0.080436 | 0.090128 | 0.106508 | 0.101014 | -0.21917 | -0.21595 | -0.213844 | -0.216873 | -0.224069 | -0.223788 | -0.219089 | -1.395301 | -1.365784 | -1.346245 | -1.375698 | -1.441731 | -1.442482 | -1.399307 | -0.334266 | -0.307806 | -0.292453 | -0.321746 | -0.386622 | -0.434596 | -0.385517 | -0.40098 | -0.369824 | -0.349824 | -0.378143 | -0.447041 | -0.441755 | -0.397095 | 0.418076 | 0.386917 | 0.353603 | 0.306259 | 0.492276 | 0.415338 | 0.371099 | -25 | -25 | -25 | -20 | -20 | 0 | 0 | -1.409431 | -1.391525 | -1.379386 | -1.396469 | -1.437368 | 0 | 0 |  | 1402.08 | 0 |  | 1422.2729 | 0 |  | 742.599 | 0 |  | 742.564 | 0 |  | 1407.16 | 0 |  | 1430.579 | 0 |  | 764.489 | 0 |  | 764.267 | 0 |  | 1417.015 | 0 |  | 1450.746 | 0 |  | 778.548 | 0 |  | 778.637 | 0 |  | 1497.584 | 0 |  | 1502.6639 | 0 |  | 755.694 | 0 |  | 755.652 | 0 |  | 1452.118 | 0 |  | 1453.871 | 0 |  | 707.847 | 0 |  | 707.683 | 0 |  | 1505.356 | 0 |  | 1511.5291 | 0 |  | 744.196 | 0.102 |  | 744.287 | 0.102 |  | 1472.057 | 0 |  | 1479.677 | 0 |  | 775.794 | 0.025 |  | 775.988 | 0.025 | 130.945 | 116.7508 | 103.5086 | 102.0773058 | 112.4334 | 115.7415 | 108.9263 | 0 | 0 | 0 | 0 | 0 | -22.7368608 | -5.5648606 | -140.0031 | -114.0908 | -82.35249914 | -2.052541416 | -9.05407068 | -6.149300766 | -5.427911853 | 0 | 0 | 0 | 0 | 0 | 0 | 0 | 35.235775 | 34.788125 | 34.48465 | 27.92938 | 28.74736 | 0 | 0 | -19.84417 | -18.86586 | -17.5902 | -19.50563 | -19.7981 | -18.34429716 | -29.02696 | 6.333541 | 18.58225 | 38.0506 | 108.4485 | 112.3286 | 68.51103 | 68.90655
38 | W79676 | 2017-03-16 01:24 | 65.9284 | 71.7656 | 34 | 53 | 1.1288 | 586.9227 | 19085 | 28 | 239962 | 239921 | 139204 | 139212 | 139279 | 139329 | 220889 | 220897 | 239749 | 239947 | 215350 | 215335 | 216051 | 216069 | 294066 | 294017 | 1368.04 | 28284.1348 | 6 | 152.2211 | 152.2211 | 152.2211 | 1.7295 | 1.7295 | 1.7295 | 1.7295 | 1247.8516 | 1168.3361 | 1119.6666 | 886.8646 | 1072.2609 | 1000.5325 | 978.015 | 957.7317 | 936.2034 | 922.1869 | 907.4319 | 889.428 | 16 | 36.2 | 32.0154 | 20.3885 | 13.0104 | 9.3006 | 6.7792 | 5.0992 | 3.9595 | 3.3358 | 3.3531 | 81.18 | 128.56 | 129.19 | 199.09 | 185.64 | 282.68 | 254.34 | 387.65 | 344.56 | 519.7 | 444.73 | 672.34 | 529.17 | 812.06 | 0 | 47.4 | 0 | 4.64 | 5.0781 | 5.0781 | -0.6503 | 5.0781 | 2103507 | 2 |  |  | 3.6271 | 6.5793 | 8.34 | 10.6186 | 11.8571 | 15.8529 | 4.0313 | 7.0141 | 8.9203 | 11.5656 | 13.0437 | 16.7547 | 24.9128 | 25.026 | 24.9791 | 25.0273 | 25.034 | 25.1439 |  | 11682 | 823 | 5 |  | CC071 | 330 | 1246 | 8 | 5 | 35 | 21.333332 | 4.64 | 1713.0286 | 1586.9214 | 1449.9286 | 1417.1571 | 1279.9714 | 1265.7786 | 1058.1215 | 55.6929 | 52.1279 | 52.2 | 52.9964 | 51.7521 | 43.625 | 74.5857 | 32.0154 | 20.3885 | 13.0104 | 9.3006 | 6.7792 | 5.0992 | 3.9595 | 3.3358 | 0 | 0 | 0 | 0 | 0 | 0.1016 | 0.0254 | 0 | 0 | 0 | 0 | 0 | 0 | 0 | 0.136519 | 0.120524 | 0.101226 | 0.01251 | 0.025611 | 0.015473 | 0.013754 | -0.002253 | -0.007148 | -0.017608 | -0.00026 | -0.000346 | -0.00478 | -0.002984 | 0.081512 | 0.077798 | 0.07532 | 0.077568 | 0.086944 | 0.102368 | 0.097197 | -0.275217 | -0.271174 | -0.268593 | -0.272487 | -0.281208 | -0.281171 | -0.27459 | -1.361096 | -1.332311 | -1.313988 | -1.343343 | -1.405567 | -1.408074 | -1.36123 | -0.43335 | -0.399046 | -0.379026 | -0.416743 | -0.501811 | -0.56386 | -0.502514 | -0.368693 | -0.340061 | -0.321977 | -0.348677 | -0.40964 | -0.407781 | -0.362092 | 0.406008 | 0.366079 | 0.325465 | 0.261211 | 0.415512 | 0.345957 | 0.308001 | -30 | -30 | -30 | -25 | -25 | 0 | 0 | -1.826343 | -1.803162 | -1.787823 | -1.810477 | -1.863767 | 0 | 0 |  | 1402.08 | 0 |  | 1422.2729 | 0 |  | 742.599 | 0 |  | 742.564 | 0 |  | 1407.16 | 0 |  | 1430.579 | 0 |  | 764.489 | 0 |  | 764.267 | 0 |  | 1417.015 | 0 |  | 1450.746 | 0 |  | 778.548 | 0 |  | 778.637 | 0 |  | 1497.584 | 0 |  | 1502.6639 | 0 |  | 755.694 | 0 |  | 755.652 | 0 |  | 1452.118 | 0 |  | 1453.871 | 0 |  | 707.847 | 0 |  | 707.683 | 0 |  | 1505.356 | 0 |  | 1511.5291 | 0 |  | 744.196 | 0.102 |  | 744.287 | 0.102 |  | 1472.057 | 0 |  | 1479.677 | 0 |  | 775.794 | 0.025 |  | 775.988 | 0.025 | 139.6324 | 123.4593 | 109.2086 | 109.926 | 111.2858 | 129.5752 | 102.8462 | 0 | 0 | 0 | 0 | 0 | -28.5669736 | -6.974586 | -182.7489 | -151.0521 | -109.873 | -16.45595175 | -35.51165 | -15.05654 | -14.6604471 | 0 | 0 | 0 | 0 | 0 | 0 | 0 | 54.79029 | 54.09486 | 53.63469 | 45.261925 | 46.594175 | 0 | 0 | -24.13452 | -20.80143 | -19.7851572 | -22.08588 | -25.96977 | -24.5983925 | -37.48036 | -12.46076 | 5.700649 | 33.18511 | 116.6461 | 96.39859 | 61.35332 | 43.73084
38 | W79677 | 2017-03-16 01:25 | 65.5815 | 71.207 | 28 | 54 | 1.1288 | 589.8569 | 19179 | 28 | 239962 | 239921 | 139204 | 139212 | 139279 | 139329 | 220889 | 220897 | 239749 | 239947 | 215350 | 215335 | 216051 | 216069 | 294066 | 294017 | 1368.04 | 28303.8613 | 6 | 152.7115 | 152.7115 | 152.7115 | 2.22 | 2.22 | 2.22 | 2.22 | 1230.2734 | 1150.4182 | 1099.3334 | 875.2615 | 1060.8727 | 988.6049 | 966.2441 | 945.14 | 922.4037 | 907.567 | 891.9949 | 873.3564 | 16 | 31.4 | 32.2417 | 20.4542 | 12.802 | 9.1351 | 6.7055 | 5.071 | 3.9405 | 3.3342 | 3.358 | 78.59 | 130.47 | 126.53 | 206.04 | 181.83 | 293.5 | 246.61 | 399.44 | 332.39 | 532.87 | 423.6 | 687.73 | 508.75 | 823.82 | 50.4 | 47.5 | 32.5674 | 4.277778 | 4.1092 | 4.1092 | -0.6684 | 4.1092 | 2103507 | 1 |  |  | 3.7486 | 7.0686 | 9.08 | 11.3671 | 12.8386 | 15.8236 | 4.0121 | 7.5818 | 9.3939 | 11.9182 | 13.6333 | 16.503 | 24.8646 | 24.9526 | 24.9812 | 25.0266 | 25.0166 | 25.064 |  | 11682 | 823 | 6 |  | CC071 | 330 | 1246 | 8 | 5 | 35 | 31 | 4.277778 | 1769.1 | 1663.35 | 1483.1072 | 1416.3 | 1276.0714 | 1309.3 | 1057.6857 | 56.1457 | 51.4 | 53.1207 | 51.6664 | 51.1521 | 38.4436 | 70.2121 | 32.2417 | 20.4542 | 12.802 | 9.1351 | 6.7055 | 5.071 | 3.9405 | 3.3342 | 0 | 0 | 0 | 0 | 0 | 0.1016 | 0.0254 | 0 | 0 | 0 | 0 | 0 | 0 | 0 | 0.12583 | 0.109962 | 0.091502 | 0.009274 | 0.019106 | 0.011682 | 0.010386 | -0.002217 | -0.007048 | -0.017431 | -0.000192 | -0.000312 | -0.004575 | -0.002833 | 0.08148 | 0.077764 | 0.075295 | 0.077547 | 0.086923 | 0.102314 | 0.097171 | -0.275475 | -0.271479 | -0.268763 | -0.272516 | -0.281342 | -0.281539 | -0.274801 | -1.359313 | -1.330922 | -1.311302 | -1.338425 | -1.403121 | -1.408222 | -1.360469 | -0.433266 | -0.398833 | -0.379096 | -0.416997 | -0.502202 | -0.563718 | -0.502893 | -0.369739 | -0.34138 | -0.322544 | -0.348845 | -0.40963 | -0.408928 | -0.362092 | 0.405722 | 0.363959 | 0.322038 | 0.260268 | 0.416008 | 0.349821 | 0.30837 | -35 | -35 | -35 | -35 | -30 | -10 | 10 | -1.826079 | -1.802895 | -1.787727 | -1.809861 | -1.864184 | 0 | 0 |  | 1402.08 | 0 |  | 1422.2729 | 0 |  | 742.599 | 0 |  | 742.564 | 0 |  | 1407.16 | 0 |  | 1430.579 | 0 |  | 764.489 | 0 |  | 764.267 | 0 |  | 1417.015 | 0 |  | 1450.746 | 0 |  | 778.548 | 0 |  | 778.637 | 0 |  | 1497.584 | 0 |  | 1502.6639 | 0 |  | 755.694 | 0 |  | 755.652 | 0 |  | 1452.118 | 0 |  | 1453.871 | 0 |  | 707.847 | 0 |  | 707.683 | 0 |  | 1505.356 | 0 |  | 1511.5291 | 0 |  | 744.196 | 0.102 |  | 744.287 | 0.102 |  | 1472.057 | 0 |  | 1479.677 | 0 |  | 775.794 | 0.025 |  | 775.988 | 0.025 | 144.146268 | 129.3487494 | 111.6706 | 109.8298161 | 110.92 | 133.9597202 | 102.7764 | 0 | 0 | 0 | 0 | 0 | -28.6043624 | -6.9799454 | -168.0288 | -136.9705 | -97.12945 | -12.15557585 | -26.37026 | -10.00823 | -10.27562 | 0 | 0 | 0 | 0 | 0 | 0 | 0 | 63.912765 | 63.101325 | 62.570445 | 63.345135 | 55.92552 | 0 | 0 | -24.32602 | -20.5000162 | -20.13784 | -21.54473 | -25.68869 | -21.67135 | -35.30917 | 15.70425 | 34.97955 | 56.97371 | 139.4746 | 114.7865 | 73.67577 | 50.21164
38 | W79678 | 2017-03-16 01:26 | 65.18 | 70.6486 | 31 | 54 | 1.1288 | 590.7916 | 19188 | 28 | 239962 | 239921 | 139204 | 139212 | 139279 | 139329 | 220889 | 220897 | 239749 | 239947 | 215350 | 215335 | 216051 | 216069 | 294066 | 294017 | 1368.04 | 28323.5879 | 6 | 153.2028 | 153.2028 | 153.2028 | 2.7112 | 2.7112 | 2.7112 | 2.7112 | 1243.1641 | 1157.3453 | 1104.6666 | 875.2292 | 1064.9768 | 992.9439 | 970.6284 | 949.4069 | 926.4255 | 911.3256 | 894.4597 | 876.0556 | 16.2 | 36.4 | 32.3841 | 20.5684 | 12.7691 | 9.0798 | 6.6781 | 5.0454 | 3.9754 | 3.3334 | 3.3609 | 79.78 | 131.49 | 129.57 | 207.5 | 185.84 | 295.72 | 251.94 | 402.07 | 338.94 | 536.73 | 429.15 | 686.21 | 517.59 | 826.25 | 49.1 | 47.4 | 30.5136 | 2.21 | 2.6265 | 2.691 | -0.6813 | 2.6265 | 2103507 | 2 |  |  | 3.595 | 7.035 | 9.0657 | 11.1929 | 12.9007 | 15.3864 | 3.9123 | 7.5262 | 9.4708 | 12.0615 | 14.1585 | 16.1908 | 24.9049 | 24.9598 | 24.9575 | 24.9952 | 24.9881 | 24.9408 |  | 11682 | 823 | 7 |  | CC071 | 330 | 1246 | 8 | 5 | 35 | 35 | 2.21 | 1747.4857 | 1683.2928 | 1494.45 | 1407.0786 | 1284.1357 | 1212.5215 | 1167.8928 | 57.11 | 53.7486 | 51.9321 | 51.2779 | 51.8029 | 38.5593 | 65.2243 | 32.3841 | 20.5684 | 12.7691 | 9.0798 | 6.6781 | 5.0454 | 3.9754 | 3.3334 | 0 | 0 | 0 | 0 | 0 | 0.1016 | 0.0254 | 0 | 0 | 0 | 0 | 0 | 0 | 0 | 0.11953 | 0.103931 | 0.086062 | 0.007792 | 0.017122 | 0.010902 | 0.00961 | -0.002186 | -0.006948 | -0.017193 | -0.000167 | -0.000259 | -0.003648 | -0.002215 | 0.081526 | 0.077799 | 0.07533 | 0.077588 | 0.086965 | 0.10242 | 0.097137 | -0.274765 | -0.270882 | -0.268167 | -0.271818 | -0.280711 | -0.280607 | -0.274731 | -1.355764 | -1.328153 | -1.308483 | -1.334487 | -1.400415 | -1.403356 | -1.361718 | -0.432696 | -0.398034 | -0.378339 | -0.416347 | -0.501304 | -0.563827 | -0.500151 | -0.369394 | -0.341753 | -0.322891 | -0.348761 | -0.409813 | -0.406893 | -0.365756 | 0.405856 | 0.36357 | 0.321275 | 0.260069 | 0.415974 | 0.351859 | 0.308588 | -40 | -40 | -40 | -40 | -35 | -20 | 20 | -1.824995 | -1.801826 | -1.786647 | -1.808739 | -1.863136 | 0 | 0 |  | 1402.08 | 0 |  | 1422.2729 | 0 |  | 742.599 | 0 |  | 742.564 | 0 |  | 1407.16 | 0 |  | 1430.579 | 0 |  | 764.489 | 0 |  | 764.267 | 0 |  | 1417.015 | 0 |  | 1450.746 | 0 |  | 778.548 | 0 |  | 778.637 | 0 |  | 1497.584 | 0 |  | 1502.6639 | 0 |  | 755.694 | 0 |  | 755.652 | 0 |  | 1452.118 | 0 |  | 1453.871 | 0 |  | 707.847 | 0 |  | 707.683 | 0 |  | 1505.356 | 0 |  | 1511.5291 | 0 |  | 744.196 | 0.102 |  | 744.287 | 0.102 |  | 1472.057 | 0 |  | 1479.677 | 0 |  | 775.794 | 0.025 |  | 775.988 | 0.025 | 142.4655 | 130.9585 | 112.5769185 | 109.1724 | 111.6749 | 124.1865 | 113.4456 | 0 | 0 | 0 | 0 | 0 | -28.5096712 | -6.9781674 | -159.0908 | -128.8083 | -90.11392 | -10.17546 | -23.6152 | -10.17994 | -10.06990461 | 0 | 0 | 0 | 0 | 0 | 0 | 0 | 72.9998 | 72.07304 | 71.46588 | 72.34956 | 65.20976 | 0 | 0 | -24.71126856 | -21.39377 | -19.64794 | -21.3494 | -25.969 | -21.74077 | -32.622 | 31.66328 | 52.8295 | 74.28094 | 149.9971 | 127.3004 | 63.75606 | 63.77553
38 | W79679 | 2017-03-16 01:28 | 64.9941 | 70.2253 | 23 | 53 | 1.1288 | 592.9775 | 19281 | 28 | 239962 | 239921 | 139204 | 139212 | 139279 | 139329 | 220889 | 220897 | 239749 | 239947 | 215350 | 215335 | 216051 | 216069 | 294066 | 294017 | 1368.04 | 28344.2715 | 6 | 153.6958 | 153.6958 | 153.6958 | 3.2043 | 3.2043 | 3.2043 | 3.2043 | 1220.8984 | 1138.6244 | 1085.3334 | 874.8158 | 1059.1321 | 988.1665 | 966.3647 | 945.3982 | 922.8699 | 908.0462 | 892.0652 | 873.1448 | 16 | 28.8 | 32.2531 | 20.3671 | 12.6736 | 9.0419 | 6.6604 | 5.0376 | 3.9344 | 3.3339 | 3.3598 | 81.02 | 132.73 | 131.46 | 210.43 | 188.54 | 300.21 | 255.33 | 407.62 | 343.94 | 543.47 | 437.11 | 699.29 | 524.51 | 835.52 | 50.6 | 47.4 | 31.8458 | -5.15 | -3.2946 | 3.6994 | 1.1601 | -3.2946 | 2103507 | 1 |  |  | 3.7243 | 7.1971 | 9.0771 | 11.3779 | 12.8621 | 15.8757 | 4.375 | 7.7594 | 9.2547 | 12.0219 | 13.7031 | 16.6391 | 24.9437 | 24.9094 | 24.9771 | 25.0348 | 24.999 | 24.9464 |  | 11682 | 823 | 8 |  | CC071 | 330 | 1246 | 8 | 5 | 35 | 36 | -5.15 | 1800.1857 | 1694.1357 | 1491.2357 | 1409.0643 | 1277.5571 | 1267.7786 | 1060.6215 | 57.605 | 53.1857 | 54.675 | 52.0543 | 51.0979 | 36.0521 | 64.6407 | 32.2531 | 20.3671 | 12.6736 | 9.0419 | 6.6604 | 5.0376 | 3.9344 | 3.3339 | 0 | 0 | 0 | 0 | 0 | 0.1016 | 0.0254 | 0 | 0 | 0 | 0 | 0 | 0 | 0 | 0.117108 | 0.10154 | 0.083791 | 0.00744 | 0.016722 | 0.011015 | 0.009672 | -0.002186 | -0.006951 | -0.017201 | -0.000168 | -0.000261 | -0.002788 | -0.001688 | 0.081469 | 0.077753 | 0.075288 | 0.07754 | 0.086915 | 0.102321 | 0.097159 | -0.275492 | -0.271505 | -0.268746 | -0.272464 | -0.281301 | -0.281204 | -0.274608 | -1.357115 | -1.328825 | -1.308898 | -1.335321 | -1.400259 | -1.399795 | -1.353524 | -0.433239 | -0.398788 | -0.379156 | -0.417081 | -0.502332 | -0.564231 | -0.502952 | -0.370097 | -0.341765 | -0.322655 | -0.34892 | -0.409648 | -0.408205 | -0.362229 | 0.405585 | 0.363172 | 0.320938 | 0.259669 | 0.415071 | 0.349743 | 0.308443 | -40 | -40 | -40 | -40 | -35 | -30 | 30 | -1.825927 | -1.802671 | -1.78752 | -1.809662 | -1.864124 | 0 | 0 |  | 1402.08 | 0 |  | 1422.2729 | 0 |  | 742.599 | 0 |  | 742.564 | 0 |  | 1407.16 | 0 |  | 1430.579 | 0 |  | 764.489 | 0 |  | 764.267 | 0 |  | 1417.015 | 0 |  | 1450.746 | 0 |  | 778.548 | 0 |  | 778.637 | 0 |  | 1497.584 | 0 |  | 1502.6639 | 0 |  | 755.694 | 0 |  | 755.652 | 0 |  | 1452.118 | 0 |  | 1453.871 | 0 |  | 707.847 | 0 |  | 707.683 | 0 |  | 1505.356 | 0 |  | 1511.5291 | 0 |  | 744.196 | 0.102 |  | 744.287 | 0.102 |  | 1472.057 | 0 |  | 1479.677 | 0 |  | 775.794 | 0.025 |  | 775.988 | 0.025 | 146.6593 | 131.7241 | 112.2722 | 109.2588 | 111.0389 | 129.7204 | 103.0489 | 0 | 0 | 0 | 0 | 0 | -28.5703264 | -6.9750432 | -155.9624 | -125.6922 | -87.15951782 | -9.710454312 | -23.04966 | -11.51611 | -10.80654 | 0 | 0 | 0 | 0 | 0 | 0 | 0 | 73.03708 | 72.10684 | 71.5008 | 72.38648 | 65.24434 | 0 | 0 | -24.95673 | -21.20982 | -20.7303543 | -21.71086 | -25.66811 | -20.34171 | -32.51117 | 38.77731 | 56.92893 | 75.88308 | 150.224 | 127.5654 | 69.29222 | 52.75618
38 | W79680 | 2017-03-16 01:29 | 64.3329 | 69.3483 | 29 | 57 | 1.2522 | 337.4916 | 20424 | 28 | 239962 | 239921 | 139204 | 139212 | 139279 | 139329 | 220889 | 220897 | 239749 | 239947 | 215350 | 215335 | 216051 | 216069 | 294066 | 294017 | 1368.04 | 28365.9688 | 6 | 153.9106 | 153.9106 | 153.9106 | 3.4191 | 3.4191 | 3.4191 | 3.4191 | 1224.4141 | 1138.0568 | 1087.1666 | 872.0479 | 1063.5269 | 994.6989 | 971.9073 | 952.421 | 931.3949 | 913.0536 | 894.1317 | 873.1718 | 16 | 23.6 | 32.0385 | 22.4708 | 16.4469 | 12.6524 | 9.9948 | 8.1105 | 6.8508 | 6.1844 | 6.2259 | 79.39 | 113.7 | 110.87 | 155.56 | 144.84 | 204.14 | 182.93 | 258.67 | 229.32 | 321.84 | 270.87 | 383.64 | 304.68 | 428.9 | 49.4 | 47.5 | 33.5558 | -2.26 | 0.11 | 3.4019 | -0.2061 | 0.11 | 1102544 | 2 |  |  | 3.0129 | 5.3336 | 6.88 | 8.8857 | 10.5557 | 13.6864 | 3.4557 | 5.6656 | 7.2689 | 9.977 | 11.2213 | 14.0492 | 24.8753 | 25.0281 | 24.984 | 24.8949 | 24.8519 | 24.7315 |  | 11682 | 823 | 9 |  | EA652A | 607 | 1252 | 11 | 3 | 40 | 48.166664 | -2.26 | 1591.5 | 1473.4785 | 1430.8857 | 1382.0428 | 1294.95 | 1189.8643 | 1005.4714 | 98.6643 | 103.1936 | 100.9443 | 99.5543 | 65.2264 | 38.1829 | 69.8221 | 32.0385 | 22.4708 | 16.4469 | 12.6524 | 9.9948 | 8.1105 | 6.8508 | 6.1844 | 0 | 0 | 0 | 0 | 0 | 0.1016 | 0.0254 | 0 | 0 | 0 | 0 | 0 | 0 | 0 | 0.116631 | 0.101046 | 0.083384 | 0.007858 | 0.017763 | 0.011353 | 0.009994 | -0.002212 | -0.007033 | -0.017674 | -0.000181 | -0.0003 | -0.002743 | -0.001643 | 0.081341 | 0.077644 | 0.075154 | 0.077402 | 0.086747 | 0.10216 | 0.096989 | -0.277079 | -0.272862 | -0.270601 | -0.274205 | -0.28331 | -0.282611 | -0.276064 | -1.353318 | -1.323244 | -1.309006 | -1.332315 | -1.39941 | -1.389109 | -1.343355 | -0.438111 | -0.403745 | -0.382919 | -0.421201 | -0.50678 | -0.570214 | -0.507999 | -0.365494 | -0.336315 | -0.319848 | -0.345931 | -0.407373 | -0.404185 | -0.359319 | 0.411905 | 0.388243 | 0.362994 | 0.339106 | 0.58149 | 0.525057 | 0.493139 | -40 | -40 | -35 | -40 | -35 | -40 | 40 | -1.845266 | -1.82123 | -1.807384 | -1.828673 | -1.883773 | 0 | 0 |  | 1402.08 | 0 |  | 1422.2729 | 0 |  | 742.599 | 0 |  | 742.564 | 0 |  | 1407.16 | 0 |  | 1430.579 | 0 |  | 764.489 | 0 |  | 764.267 | 0 |  | 1417.015 | 0 |  | 1450.746 | 0 |  | 778.548 | 0 |  | 778.637 | 0 |  | 1497.584 | 0 |  | 1502.6639 | 0 |  | 755.694 | 0 |  | 755.652 | 0 |  | 1452.118 | 0 |  | 1453.871 | 0 |  | 707.847 | 0 |  | 707.683 | 0 |  | 1505.356 | 0 |  | 1511.5291 | 0 |  | 744.196 | 0.102 |  | 744.287 | 0.102 |  | 1472.057 | 0 |  | 1479.677 | 0 |  | 775.794 | 0.025 |  | 775.988 | 0.025 | 129.4542015 | 114.4068 | 107.5368 | 106.9729 | 112.333 | 121.5565 | 97.51967 | 0 | 0 | 0 | 0 | 0 | -28.7132776 | -7.0120256 | -154.8453 | -124.4021 | -86.01478426 | -10.22818 | -24.43789683 | -11.96022849 | -11.21836 | 0 | 0 | 0 | 0 | 0 | 0 | 0 | 73.81064 | 72.8492 | 63.25844 | 73.14692 | 65.932055 | 0 | 0 | -43.22592 | -41.6639 | -38.65349 | -41.93237 | -33.05543 | -21.77242 | -35.46956 | 5.193634 | 21.18992645 | 46.12695 | 127.9592 | 120.7718 | 59.11061 | 43.81973
38 | W79681 | 2017-03-16 01:31 | 63.7884 | 68.4745 | 26 | 53 | 1.2522 | 329.4771 | 21319 | 28 | 239962 | 239921 | 139204 | 139212 | 139279 | 139329 | 220889 | 220897 | 239749 | 239947 | 215350 | 215335 | 216051 | 216069 | 294066 | 294017 | 1368.04 | 28387.6699 | 6 | 154.1203 | 154.1203 | 154.1203 | 3.6288 | 3.6288 | 3.6288 | 3.6288 | 1195.1172 | 1106.9669 | 1064.1666 | 873.6744 | 1053.7024 | 990.2787 | 968.6474 | 949.572 | 929.0679 | 911.7657 | 893.7099 | 873.4363 | 16 | 18 | 32.4651 | 22.5724 | 16.7089 | 12.9621 | 10.3537 | 8.4757 | 7.1491 | 6.416 | 6.4372 | 84.91 | 115.92 | 117.56 | 157.06 | 153 | 203.9 | 191.16 | 256.59 | 238.2 | 316.12 | 280.69 | 377.54 | 317.4 | 424.38 | 49.7 | 47.4 | 28.3988 | -3.96 | 0.2635 | 3.9465 | -0.5933 | 0.2635 | 1103543 | 1 |  |  | 3.0914 | 5.5386 | 7.1393 | 9.3071 | 10.8121 | 13.9621 | 3.5786 | 5.8054 | 7.9054 | 10.45 | 11.8089 | 14.9268 | 24.9154 | 25.03 | 25.0073 | 24.9517 | 25.0375 | 24.8049 |  | 11682 | 823 | 10 |  | EA652A | 635 | 1290 | 12 | 3 | 40 | 42.666664 | -3.96 | 1749.4214 | 1580.8357 | 1508.3071 | 1457.6786 | 1340.0072 | 1271.5286 | 1105.9642 | 101.1414 | 104.5343 | 103.0586 | 101.9236 | 81.1364 | 45.2171 | 74.2379 | 32.4651 | 22.5724 | 16.7089 | 12.9621 | 10.3537 | 8.4757 | 7.1491 | 6.416 | 0 | 0 | 0 | 0 | 0 | 0.1016 | 0.0254 | 0 | 0 | 0 | 0 | 0 | 0 | 0 | 0.123443 | 0.107306 | 0.08929 | 0.011296 | 0.02453 | 0.014354 | 0.012636 | -0.002485 | -0.007867 | -0.019193 | -0.000293 | -0.000393 | -0.005156 | -0.003139 | 0.0798 | 0.076179 | 0.073737 | 0.07594 | 0.085116 | 0.100138 | 0.095052 | -0.294273 | -0.28974 | -0.28719 | -0.291092 | -0.300349 | -0.299942 | -0.293129 | -1.349967 | -1.3198 | -1.302978 | -1.327326 | -1.386951 | -1.382751 | -1.338465 | -0.467822 | -0.431308 | -0.409133 | -0.449946 | -0.541636 | -0.6095 | -0.542515 | -0.354098 | -0.325441 | -0.309346 | -0.334778 | -0.393652 | -0.39108 | -0.348347 | 0.409526 | 0.386078 | 0.360861 | 0.336873 | 0.580451 | 0.524077 | 0.490853 | -25 | -25 | -25 | -30 | -35 | -30 | 30 | -1.971129 | -1.94554 | -1.929907 | -1.95316 | -2.010317 | 0 | 0 |  | 1402.08 | 0 |  | 1422.2729 | 0 |  | 742.599 | 0 |  | 742.564 | 0 |  | 1407.16 | 0 |  | 1430.579 | 0 |  | 764.489 | 0 |  | 764.267 | 0 |  | 1417.015 | 0 |  | 1450.746 | 0 |  | 778.548 | 0 |  | 778.637 | 0 |  | 1497.584 | 0 |  | 1502.6639 | 0 |  | 755.694 | 0 |  | 755.652 | 0 |  | 1452.118 | 0 |  | 1453.871 | 0 |  | 707.847 | 0 |  | 707.683 | 0 |  | 1505.356 | 0 |  | 1511.5291 | 0 |  | 744.196 | 0.102 |  | 744.287 | 0.102 |  | 1472.057 | 0 |  | 1479.677 | 0 |  | 775.794 | 0.025 |  | 775.988 | 0.025 | 139.6038 | 120.4265 | 111.218 | 110.6961 | 114.0561 | 127.3283 | 105.1241 | 0 | 0 | 0 | 0 | 0 | -30.4741072 | -7.4454766 | -163.2893 | -131.2395922 | -91.33485 | -14.60457 | -33.47684 | -12.71854 | -12.7114 | 0 | 0 | 0 | 0 | 0 | 0 | 0 | 49.278225 | 48.6385 | 48.247675 | 58.5948 | 70.361095 | 0 | 0 | -47.31617 | -45.08648 | -42.16467 | -45.86012 | -43.9464 | -27.55982245 | -40.27517 | -21.72343 | -7.261089 | 25.96619 | 108.8262 | 106.9939 | 56.57586 | 44.69206
38 | W79682 | 2017-03-16 01:32 | 63.3229 | 67.7663 | 25 | 55 | 1.2522 | 328.8683 | 21304 | 28 | 239962 | 239921 | 139204 | 139212 | 139279 | 139329 | 220889 | 220897 | 239749 | 239947 | 215350 | 215335 | 216051 | 216069 | 294066 | 294017 | 1368.04 | 28409.4043 | 6 | 154.3296 | 154.3296 | 154.3296 | 3.8381 | 3.8381 | 3.8381 | 3.8381 | 1200.9766 | 1127.6201 | 1086.1666 | 869.0166 | 1063.7175 | 995.3867 | 972.3292 | 952.1716 | 930.2654 | 911.7578 | 892.909 | 872.0724 | 16 | 21.4 | 32.2095 | 22.5017 | 16.4424 | 12.7629 | 10.2531 | 8.4378 | 7.141 | 6.4192 | 6.4297 | 80.32 | 115.81 | 112.13 | 158.19 | 146.09 | 205.47 | 180.84 | 256.66 | 224.3 | 314.54 | 263.49 | 374.22 | 298.06 | 421.64 | 51 | 47.6 | 28.8086 | -5.82 | -0.8042 | 4.5439 | -0.7126 | -0.8042 | 1103543 | 2 |  |  | 3.0671 | 5.5929 | 7.3664 | 9.4586 | 10.9457 | 14.0693 | 3.5917 | 5.4533 | 8.1817 | 10.3633 | 11.2967 | 14.715 | 24.8966 | 24.9987 | 24.9739 | 24.9791 | 25.0353 | 25.0708 |  | 11682 | 823 | 11 |  | EA652A | 635 | 1290 | 12 | 3 | 40 | 43 | -5.82 | 1695.4357 | 1590.35 | 1484.25 | 1408.9357 | 1307.9857 | 1249.0143 | 1104.6571 | 98.2771 | 103.6307 | 99.71 | 97.1586 | 79.9771 | 42.6036 | 73.1779 | 32.2095 | 22.5017 | 16.4424 | 12.7629 | 10.2531 | 8.4378 | 7.141 | 6.4192 | 0 | 0 | 0 | 0 | 0 | 0.1016 | 0.0254 | 0 | 0 | 0 | 0 | 0 | 0 | 0 | 0.118438 | 0.102795 | 0.085462 | 0.010811 | 0.024277 | 0.014369 | 0.012235 | -0.002485 | -0.007868 | -0.019195 | -0.000294 | -0.000396 | -0.005046 | -0.00307 | 0.079778 | 0.076156 | 0.073717 | 0.07593 | 0.085099 | 0.100121 | 0.095033 | -0.294483 | -0.28997 | -0.28738 | -0.291136 | -0.300462 | -0.300319 | -0.293507 | -1.349356 | -1.319356 | -1.302033 | -1.325407 | -1.385389 | -1.386274 | -1.341801 | -0.468725 | -0.43208 | -0.409914 | -0.451223 | -0.54295 | -0.610797 | -0.543636 | -0.353099 | -0.324648 | -0.308481 | -0.332913 | -0.391936 | -0.38984 | -0.347342 | 0.409128 | 0.384487 | 0.358896 | 0.334826 | 0.578561 | 0.523188 | 0.490443 | -25 | -25 | -25 | -30 | -35 | -20 | 20 | -1.971162 | -1.945573 | -1.929945 | -1.953207 | -2.010372 | 0 | 0 |  | 1402.08 | 0 |  | 1422.2729 | 0 |  | 742.599 | 0 |  | 742.564 | 0 |  | 1407.16 | 0 |  | 1430.579 | 0 |  | 764.489 | 0 |  | 764.267 | 0 |  | 1417.015 | 0 |  | 1450.746 | 0 |  | 778.548 | 0 |  | 778.637 | 0 |  | 1497.584 | 0 |  | 1502.6639 | 0 |  | 755.694 | 0 |  | 755.652 | 0 |  | 1452.118 | 0 |  | 1453.871 | 0 |  | 707.847 | 0 |  | 707.683 | 0 |  | 1505.356 | 0 |  | 1511.5291 | 0 |  | 744.196 | 0.102 |  | 744.287 | 0.102 |  | 1472.057 | 0 |  | 1479.677 | 0 |  | 775.794 | 0.025 |  | 775.988 | 0.025 | 135.2585 | 121.1146946 | 109.4145 | 106.9805 | 111.3083 | 125.0526 | 104.9789 | 0 | 0 | 0 | 0 | 0 | -30.5124104 | -7.4550778 | -156.4619 | -125.2425 | -86.28182 | -13.93931 | -33.08447 | -12.92423 | -12.29761 | 0 | 0 | 0 | 0 | 0 | 0 | 0 | 49.27905 | 48.639325 | 48.248625 | 58.59621 | 70.36302 | 0 | 0 | -46.06493 | -44.77675 | -40.87252494 | -43.84019 | -43.42357 | -26.02215 | -39.78214 | -17.98929 | -0.265240268 | 30.50874 | 107.7972 | 105.1633 | 55.59377 | 45.44405
38 | W79683 | 2017-03-16 01:33 | 62.757 | 66.9604 | 30 | 53 | 1.2522 | 329.9553 | 21346 | 28 | 239962 | 239921 | 139204 | 139212 | 139279 | 139329 | 220889 | 220897 | 239749 | 239947 | 215350 | 215335 | 216051 | 216069 | 294066 | 294017 | 1368.04 | 28431.0957 | 6 | 154.5396 | 154.5396 | 154.5396 | 4.0481 | 4.0481 | 4.0481 | 4.0481 | 1178.7109 | 1097.8519 | 1049.1666 | 863.8324 | 1044.1405 | 980.33 | 959.2808 | 940.5753 | 920.1353 | 902.3655 | 883.9823 | 863.6942 | 16 | 18.6 | 32.6419 | 22.8911 | 16.7258 | 12.9977 | 10.4125 | 8.5266 | 7.1931 | 6.4151 | 6.4276 | 83.25 | 118.44 | 116.9 | 161.79 | 151.82 | 210.1 | 188.84 | 263.09 | 234.33 | 323.87 | 276.11 | 386.38 | 314.41 | 437.41 | 49.7 | 47.7 | 26.9231 | -0.38 | 1.8404 | 2.6042 | -0.7343 | 1.8404 | 1103543 | 1 |  |  | 3.0879 | 5.7114 | 7.3429 | 9.6093 | 10.9886 | 14.0414 | 3.5351 | 6.2175 | 7.7193 | 10.1684 | 11.6825 | 14.8088 | 24.9078 | 25.0762 | 25.0025 | 25.0401 | 25.0214 | 24.9234 |  | 11682 | 823 | 12 |  | EA652A | 635 | 1290 | 12 | 3 | 40 | 51.666668 | -0.38 | 1771.2428 | 1709.2214 | 1559.8071 | 1509.75 | 1381.9928 | 1299.4714 | 1188.1428 | 102.1186 | 107.6386 | 104.0521 | 102.5921 | 87.545 | 46.1893 | 77.3357 | 32.6419 | 22.8911 | 16.7258 | 12.9977 | 10.4125 | 8.5266 | 7.1931 | 6.4151 | 0 | 0 | 0 | 0 | 0 | 0.1016 | 0.0254 | 0 | 0 | 0 | 0 | 0 | 0 | 0 | 0.114385 | 0.09906 | 0.08233 | 0.010467 | 0.024424 | 0.014224 | 0.012138 | -0.002485 | -0.007868 | -0.019197 | -0.000295 | -0.000398 | -0.005113 | -0.003093 | 0.079807 | 0.076169 | 0.073737 | 0.075939 | 0.085117 | 0.100137 | 0.095019 | -0.294225 | -0.289917 | -0.287224 | -0.291129 | -0.300351 | -0.300277 | -0.293661 | -1.350492 | -1.321769 | -1.303755 | -1.328129 | -1.387558 | -1.390911 | -1.347409 | -0.467641 | -0.430536 | -0.408717 | -0.449484 | -0.541197 | -0.609049 | -0.541333 | -0.354242 | -0.326936 | -0.310056 | -0.335558 | -0.394317 | -0.391611 | -0.350133 | 0.410359 | 0.385721 | 0.360734 | 0.337423 | 0.583181 | 0.526904 | 0.490328 | -25 | -25 | -25 | -30 | -35 | -10 | 10 | -1.971347 | -1.945757 | -1.930155 | -1.953465 | -2.010669 | 0 | 0 |  | 1402.08 | 0 |  | 1422.2729 | 0 |  | 742.599 | 0 |  | 742.564 | 0 |  | 1407.16 | 0 |  | 1430.579 | 0 |  | 764.489 | 0 |  | 764.267 | 0 |  | 1417.015 | 0 |  | 1450.746 | 0 |  | 778.548 | 0 |  | 778.637 | 0 |  | 1497.584 | 0 |  | 1502.6639 | 0 |  | 755.694 | 0 |  | 755.652 | 0 |  | 1452.118 | 0 |  | 1453.871 | 0 |  | 707.847 | 0 |  | 707.683 | 0 |  | 1505.356 | 0 |  | 1511.5291 | 0 |  | 744.196 | 0.102 |  | 744.287 | 0.102 |  | 1472.057 | 0 |  | 1479.677 | 0 |  | 775.794 | 0.025 |  | 775.988 | 0.025 | 141.3576 | 130.1897 | 115.0155 | 114.6489 | 117.6311 | 130.1252 | 112.8961 | 0 | 0 | 0 | 0 | 0 | -30.5081432 | -7.4589894 | -151.1200548 | -120.5348 | -82.30996 | -13.50973 | -33.33747 | -12.67259 | -12.18731 | 0 | 0 | 0 | 0 | 0 | 0 | 0 | 49.283675 | 48.643925 | 48.253875 | 58.60395 | 70.373415 | 0 | 0 | -47.75484 | -46.34229 | -42.52786 | -46.11351 | -47.37909 | -28.13155 | -41.86437 | -8.233649883 | 11.95656 | 38.43154 | 113.6296 | 107.2879 | 58.81289 | 51.38547
38 | W79684 | 2017-03-16 01:35 | 62.149 | 66.1606 | 37 | 54 | 1.2522 | 329.7191 | 21337 | 28 | 239962 | 239921 | 139204 | 139212 | 139279 | 139329 | 220889 | 220897 | 239749 | 239947 | 215350 | 215335 | 216051 | 216069 | 294066 | 294017 | 1368.04 | 28452.7891 | 6 | 154.7495 | 154.7495 | 154.7495 | 4.2579 | 4.2579 | 4.2579 | 4.2579 | 1188.0859 | 1106.1864 | 1061.6666 | 867.1782 | 1050.8553 | 986.959 | 965.6105 | 946.751 | 925.9642 | 908.5819 | 890.5232 | 870.6971 | 15.8 | 20.2 | 32.4828 | 22.6351 | 16.5455 | 12.8645 | 10.3764 | 8.4892 | 7.1772 | 6.4173 | 6.4231 | 84.15 | 117.73 | 117.57 | 161.2 | 152.83 | 209.2 | 189.09 | 260.81 | 233.84 | 321.48 | 275.18 | 382.88 | 312.97 | 432.13 | 49.8 | 47.8 | 27.1903 | -0.38 | 1.8686 | 3.1261 | -0.9011 | 1.8686 | 1103548 | 2 |  |  | 3.1021 | 5.7214 | 7.5536 | 9.6843 | 11.0193 | 14.2036 | 3.5298 | 6.2035 | 8.2351 | 10.6193 | 12.0526 | 15.3211 | 24.8175 | 24.9953 | 24.9935 | 24.9586 | 24.9066 | 25.1292 |  | 11682 | 823 | 13 |  | EA652A | 635 | 1290 | 12 | 3 | 40 | 49.166664 | -0.38 | 1753.7928 | 1647.6428 | 1519.75 | 1433.2572 | 1363.5428 | 1265.1 | 1156.7786 | 98.4664 | 104.0843 | 99.9564 | 98.7157 | 91.385 | 45.8143 | 77.9357 | 32.4828 | 22.6351 | 16.5455 | 12.8645 | 10.3764 | 8.4892 | 7.1772 | 6.4173 | 0 | 0 | 0 | 0 | 0 | 0.1016 | 0.0254 | 0 | 0 | 0 | 0 | 0 | 0 | 0 | 0.110362 | 0.095523 | 0.079403 | 0.010062 | 0.024828 | 0.014536 | 0.012565 | -0.002522 | -0.008002 | -0.019608 | -0.000302 | -0.0004 | -0.005324 | -0.003204 | 0.079813 | 0.076182 | 0.073748 | 0.075963 | 0.085129 | 0.100165 | 0.095052 | -0.294308 | -0.289888 | -0.28724 | -0.291018 | -0.300213 | -0.30013 | -0.293464 | -1.353278 | -1.323743 | -1.306246 | -1.33043 | -1.386953 | -1.390935 | -1.346966 | -0.467628 | -0.430816 | -0.408918 | -0.450176 | -0.541431 | -0.609498 | -0.541907 | -0.35414 | -0.326185 | -0.309486 | -0.333889 | -0.393654 | -0.390687 | -0.349035 | 0.409475 | 0.384819 | 0.359684 | 0.337075 | 0.582879 | 0.526418 | 0.490082 | -15 | -15 | -15 | -20 | -35 | 0 | 0 | -1.972562 | -1.946954 | -1.931352 | -1.954977 | -2.010789 | 0 | 0 |  | 1402.08 | 0 |  | 1422.2729 | 0 |  | 742.599 | 0 |  | 742.564 | 0 |  | 1407.16 | 0 |  | 1430.579 | 0 |  | 764.489 | 0 |  | 764.267 | 0 |  | 1417.015 | 0 |  | 1450.746 | 0 |  | 778.548 | 0 |  | 778.637 | 0 |  | 1497.584 | 0 |  | 1502.6639 | 0 |  | 755.694 | 0 |  | 755.652 | 0 |  | 1452.118 | 0 |  | 1453.871 | 0 |  | 707.847 | 0 |  | 707.683 | 0 |  | 1505.356 | 0 |  | 1511.5291 | 0 |  | 744.196 | 0.102 |  | 744.287 | 0.102 |  | 1472.057 | 0 |  | 1479.677 | 0 |  | 775.794 | 0.025 |  | 775.988 | 0.025 | 139.9755 | 125.5207 | 112.078523 | 108.8745 | 116.077 | 126.7187415 | 109.9541 | 0 | 0 | 0 | 0 | 0 | -30.493208 | -7.4539856 | -145.9375 | -115.8553 | -78.10697957 | -12.9849968 | -33.88049 | -12.81329322 | -12.60895 | 0 | 0 | 0 | 0 | 0 | 0 | 0 | 29.58843 | 29.20431 | 28.97028 | 39.09954 | 70.377615 | 0 | 0 | -46.04565 | -44.84118 | -40.87397 | -44.43944 | -49.47867 | -27.92372 | -42.2339 | -22.41925 | -5.971459 | 22.06785 | 90.54962 | 103.0955 | 55.48852 | 47.65728
38 | W79685 | 2017-03-16 01:36 | 61.6493 | 65.4325 | 34 | 54 | 1.2522 | 329.3692 | 21326 | 28 | 239962 | 239921 | 139204 | 139212 | 139279 | 139329 | 220889 | 220897 | 239749 | 239947 | 215350 | 215335 | 216051 | 216069 | 294066 | 294017 | 1368.04 | 28468.7227 | 6 | 154.9591 | 154.9591 | 154.9591 | 4.4675 | 4.4675 | 4.4675 | 4.4675 | 1171.6797 | 1094.7345 | 1040 | 853.4659 | 1042.73 | 977.0571 | 954.6139 | 934.7009 | 912.9787 | 893.9655 | 874.154 | 852.3828 | 16 | 17.4 | 32.684 | 22.8188 | 16.6415 | 12.9401 | 10.3942 | 8.496 | 7.1757 | 6.4189 | 6.4222 | 82.09 | 117.87 | 114.77 | 161.17 | 149.09 | 209.31 | 185.09 | 262.04 | 228.74 | 323.54 | 269.94 | 385.25 | 307.31 | 433.97 | 49.4 | 47.3 | 28.5571 | -2 | -0.5462 | 1.6603 | -0.6736 | -0.5462 | 1103548 | 1 |  |  | 3.0757 | 5.8307 | 7.5564 | 9.7929 | 11.1157 | 14.3686 | 3.5707 | 5.9224 | 8.1259 | 10.1069 | 11.881 | 15.0466 | 24.9066 | 25.0611 | 25.0118 | 25.0241 | 24.9734 | 25.0026 |  | 11682 | 823 | 14 |  | EA652A | 635 | 1290 | 12 | 3 | 40 | 45 | -2 | 1822.6143 | 1730.7214 | 1586.4143 | 1514.3286 | 1425.6357 | 1309.0571 | 1174.4 | 101.8307 | 103.9957 | 102.8079 | 101.645 | 98.8307 | 48.3443 | 80.6214 | 32.684 | 22.8188 | 16.6415 | 12.9401 | 10.3942 | 8.496 | 7.1757 | 6.4189 | 0 | 0 | 0 | 0 | 0 | 0.1016 | 0.0254 | 0 | 0 | 0 | 0 | 0 | 0 | 0 | 0.106971 | 0.092456 | 0.07697 | 0.009923 | 0.025616 | 0.014774 | 0.012728 | -0.002564 | -0.00814 | -0.01994 | -0.000318 | -0.000403 | -0.006524 | -0.003846 | 0.079771 | 0.076134 | 0.073706 | 0.075912 | 0.085079 | 0.100095 | 0.094991 | -0.29479 | -0.290484 | -0.287776 | -0.29173 | -0.300802 | -0.300604 | -0.293883 | -1.35455 | -1.325963 | -1.308089 | -1.334335 | -1.389181 | -1.391076 | -1.346692 | -0.467833 | -0.43072 | -0.408968 | -0.449953 | -0.541424 | -0.609593 | -0.54209 | -0.354724 | -0.327373 | -0.3103 | -0.335394 | -0.394865 | -0.391593 | -0.349635 | 0.409657 | 0.385051 | 0.360011 | 0.336996 | 0.58266 | 0.526151 | 0.490032 | -10 | -10 | -10 | -10 | -30 | 10 | -10 | -1.973118 | -1.947493 | -1.931908 | -1.956074 | -2.012021 | 0 | 0 |  | 1402.08 | 0 |  | 1422.2729 | 0 |  | 742.599 | 0 |  | 742.564 | 0 |  | 1407.16 | 0 |  | 1430.579 | 0 |  | 764.489 | 0 |  | 764.267 | 0 |  | 1417.015 | 0 |  | 1450.746 | 0 |  | 778.548 | 0 |  | 778.637 | 0 |  | 1497.584 | 0 |  | 1502.6639 | 0 |  | 755.694 | 0 |  | 755.652 | 0 |  | 1452.118 | 0 |  | 1453.871 | 0 |  | 707.847 | 0 |  | 707.683 | 0 |  | 1505.356 | 0 |  | 1511.5291 | 0 |  | 744.196 | 0.102 |  | 744.287 | 0.102 |  | 1472.057 | 0 |  | 1479.677 | 0 |  | 775.794 | 0.025 |  | 775.988 | 0.025 | 145.3918 | 131.7667 | 116.9283 | 114.9557 | 121.2917 | 131.0301 | 111.5574304 | 0 | 0 | 0 | 0 | 0 | -30.5413664 | -7.4646282 | -141.4245 | -111.7999 | -74.60031567 | -12.81629 | -35.02542 | -11.476377 | -11.96132 | 0 | 0 | 0 | 0 | 0 | 0 | 0 | 19.73118 | 19.47493 | 19.31908 | 19.56074 | 60.36063 | 0 | 0 | -47.63976 | -44.79303 | -42.04514 | -45.73547 | -53.50931 | -29.47035 | -43.70405 | -23.94132 | -5.351251 | 19.60188 | 75.96469 | 93.11756 | 59.54198 | 48.42742913
38 | W79686 | 2017-03-16 01:38 | 60.8542 | 64.3919 | 31 | 37 | 1.2426 | 221.6633 | 15492 | 28 | 239962 | 239921 | 139204 | 139212 | 139279 | 139329 | 220889 | 220897 | 239749 | 239947 | 215350 | 215335 | 216051 | 216069 | 294066 | 294017 | 1368.04 | 28468.7227 | 6 | 155.1065 | 155.1065 | 155.1065 | 4.6149 | 4.6149 | 4.6149 | 4.6149 | 1177.5391 | 1105.2305 | 1077.8334 | 876.1964 | 1045.1942 | 984.6438 | 965.2926 | 948.3989 | 929.6082 | 913.3656 | 896.5197 | 877.4611 | 16 | 22.2 | 32.1364 | 22.5539 | 16.6005 | 12.9237 | 10.3834 | 8.53 | 7.1591 | 6.3676 | 6.3832 | 87.89 | 112.38 | 122.7 | 153.81 | 158.84 | 199.5 | 196.45 | 248.74 | 244.26 | 305.47 | 288.84 | 365.48 | 330.47 | 414.05 | 0 | 47.3 | 0 | -12.8 | -4.5555 | 6.2283 | -0.614 | -4.5555 | 1105614 | 2 |  |  | 3.0736 | 5.7321 | 7.5443 | 9.5371 | 10.8064 | 13.8614 | 3.4667 | 5.9167 | 8.0778 | 10.6444 | 11.3389 | 14.6241 | 24.9206 | 25.0521 | 25.0199 | 24.9443 | 25.013 | 24.866 |  | 11682 | 823 | 15 |  | EA652E | 622 | 1400 | 12 | 3 | 35 | 32.799999 | -12.8 | 1979.5286 | 1845.7643 | 1735.6643 | 1630.4071 | 1496.6643 | 1435.3357 | 1307.1929 | 94.59 | 98.6714 | 100.8593 | 96.6757 | 94.8307 | 49.8743 | 80.625 | 32.1364 | 22.5539 | 16.6005 | 12.9237 | 10.3834 | 8.53 | 7.1591 | 6.3676 | 0 | 0 | 0 | 0 | 0 | 0.1016 | 0.0254 | 0 | 0 | 0 | 0 | 0 | 0 | 0 | 0.135702 | 0.119359 | 0.103287 | 0.024534 | 0.049607 | 0.02807 | 0.025429 | -0.003441 | -0.010965 | -0.026656 | -0.000716 | -0.001122 | -0.012337 | -0.007043 | 0.073741 | 0.070387 | 0.068139 | 0.070179 | 0.078662 | 0.092316 | 0.087604 | -0.343129 | -0.337988 | -0.33489 | -0.339486 | -0.350151 | -0.349516 | -0.341735 | -1.312752 | -1.284458 | -1.267424 | -1.292817 | -1.34932 | -1.340772 | -1.298044 | -0.58466 | -0.538693 | -0.511349 | -0.562614 | -0.677456 | -0.763425 | -0.678673 | -0.311273 | -0.286657 | -0.271943 | -0.293921 | -0.345327 | -0.34359 | -0.30698 | 0.401281 | 0.374573 | 0.363304 | 0.314825 | 0.541714 | 0.486434 | 0.450629 | 0 | 0 | 0 | 0 | -20 | 20 | -20 | -2.320951 | -2.290616 | -2.272309 | -2.30088 | -2.36817 | 0 | 0 |  | 1402.08 | 0 |  | 1422.2729 | 0 |  | 742.599 | 0 |  | 742.564 | 0 |  | 1407.16 | 0 |  | 1430.579 | 0 |  | 764.489 | 0 |  | 764.267 | 0 |  | 1417.015 | 0 |  | 1450.746 | 0 |  | 778.548 | 0 |  | 778.637 | 0 |  | 1497.584 | 0 |  | 1502.6639 | 0 |  | 755.694 | 0 |  | 755.652 | 0 |  | 1452.118 | 0 |  | 1453.871 | 0 |  | 707.847 | 0 |  | 707.683 | 0 |  | 1505.356 | 0 |  | 1511.5291 | 0 |  | 744.196 | 0.102 |  | 744.287 | 0.102 |  | 1472.057 | 0 |  | 1479.677 | 0 |  | 775.794 | 0.025 |  | 775.988 | 0.025 | 145.9724 | 129.9178 | 118.2664 | 114.4203 | 117.7306 | 132.5045 | 114.5153 | 0 | 0 | 0 | 0 | 0 | -35.5108256 | -8.680069 | -173.6259 | -139.2275 | -97.12397 | -30.79232 | -65.4217802 | -21.09437 | -23.86584 | 0 | 0 | 0 | 0 | 0 | 0 | 0 | 0 | 0 | 0 | 0 | 47.3634 | 0 | 0 | -55.3029894 | -53.15359 | -51.5743 | -54.3911 | -64.24363 | -38.07529 | -54.71801 | -82.95646 | -62.46332 | -30.43184 | 29.23692 | 35.4286 | 37.82397 | 27.25141
38 | W79687 | 2017-03-16 01:39 | 59.7392 | 63.2577 | 63 | 53 | 1.18 | 282.4713 | 23771 | 28 | 239962 | 239921 | 139204 | 139212 | 139279 | 139329 | 220889 | 220897 | 239749 | 239947 | 215350 | 215335 | 216051 | 216069 | 294066 | 294017 | 1368.04 | 28493.373 | 6 | 155.2759 | 155.2759 | 155.2759 | 4.7844 | 4.7844 | 4.7844 | 4.7844 | 1164.6484 | 1083.5994 | 1033.1666 | 849.9532 | 1033.8636 | 975.8698 | 952.3219 | 931.7874 | 910.0088 | 891.233 | 871.9993 | 851.4796 | 16.6 | 17.4 | 32.0089 | 23.5801 | 17.9857 | 14.3351 | 11.7108 | 9.698 | 8.2799 | 7.4277 | 7.4388 | 83.36 | 117.99 | 111.62 | 154.04 | 140.91 | 194.66 | 172.32 | 238.99 | 210.48 | 290.25 | 245.62 | 341.12 | 277.66 | 382.85 | 47.7 | 47.6 | 29.2181 | 2.02 | 3.2142 | 3.2142 | -0.9483 | 3.2142 | 1104675 | 1 |  |  | 2.9507 | 5.235 | 6.6964 | 8.8221 | 10.1093 | 13.5157 | 3.3291 | 6.0345 | 7.1145 | 10.1018 | 10.5727 | 14.0545 | 24.9962 | 24.9516 | 25.0874 | 24.7941 | 24.9931 | 24.8065 |  | 11682 | 823 | 16 |  | CC650E | 724 | 1450 | 13 | 3 | 20 | 4.25 | 2.02 | 1782.8071 | 1625.25 | 1563.9214 | 1480.6714 | 1451.6143 | 1345.4429 | 1247.0857 | 101.6643 | 105.5814 | 101.7493 | 104.66 | 99.5729 | 62.555 | 77.0336 | 32.0089 | 23.5801 | 17.9857 | 14.3351 | 11.7108 | 9.698 | 8.2799 | 7.4277 | 0 | 0 | 0 | 0 | 0 | 0.1016 | 0.0254 | 0 | 0 | 0 | 0 | 0 | 0 | 0 | 0.134274 | 0.118189 | 0.102607 | 0.025716 | 0.048402 | 0.027097 | 0.02475 | -0.003761 | -0.011767 | -0.028826 | -0.000842 | -0.001221 | -0.013678 | -0.007946 | 0.070112 | 0.066925 | 0.06478 | 0.066719 | 0.074761 | 0.087681 | 0.083195 | -0.364745 | -0.359239 | -0.356093 | -0.360979 | -0.372954 | -0.371561 | -0.363378 | -1.285202 | -1.257401 | -1.241452 | -1.266406 | -1.327106 | -1.308723 | -1.267321 | -0.634037 | -0.58432 | -0.554233 | -0.609831 | -0.732758 | -0.827218 | -0.735063 | -0.28471 | -0.261971 | -0.249076 | -0.269153 | -0.318219 | -0.316016 | -0.282717 | 0.400538 | 0.377834 | 0.353923 | 0.328871 | 0.572157 | 0.519577 | 0.486896 | 10 | 10 | 10 | 10 | -10 | 30 | -30 | -2.460233 | -2.42847 | -2.408937 | -2.439041 | -2.511847 | 0 | 0 |  | 1402.08 | 0 |  | 1422.2729 | 0 |  | 742.599 | 0 |  | 742.564 | 0 |  | 1407.16 | 0 |  | 1430.579 | 0 |  | 764.489 | 0 |  | 764.267 | 0 |  | 1417.015 | 0 |  | 1450.746 | 0 |  | 778.548 | 0 |  | 778.637 | 0 |  | 1497.584 | 0 |  | 1502.6639 | 0 |  | 755.694 | 0 |  | 755.652 | 0 |  | 1452.118 | 0 |  | 1453.871 | 0 |  | 707.847 | 0 |  | 707.683 | 0 |  | 1505.356 | 0 |  | 1511.5291 | 0 |  | 744.196 | 0.102 |  | 744.287 | 0.102 |  | 1472.057 | 0 |  | 1479.677 | 0 |  | 775.794 | 0.025 |  | 775.988 | 0.025 | 124.9962 | 108.7699 | 101.3108 | 98.78892 | 108.5241 | 117.9698 | 103.7513 | 0 | 0 | 0 | 0 | 0 | -37.7505976 | -9.2298012 | -167.7356 | -133.8151 | -91.59557 | -31.50058 | -62.61419 | -17.56175 | -21.29606 | 0 | 0 | 0 | 0 | 0 | 0 | 0 | -24.60233 | -24.2847 | -24.08937 | -24.39041 | 25.11847 | 0 | 0 | -64.45893 | -61.69332 | -56.39282 | -63.82491246 | -72.96284 | -51.74662199 | -56.62455 | -131.8007 | -111.0233 | -70.76693 | -20.92699 | -1.934421 | 10.91081 | 16.60088
38 | W79688 | 2017-03-16 01:41 | 58.6392 | 61.9332 | 47 | 40 | 1.3644 | 129.1708 | 19932 | 28 | 239962 | 239921 | 139204 | 139212 | 139279 | 139329 | 220889 | 220897 | 239749 | 239947 | 215350 | 215335 | 216051 | 216069 | 294066 | 294017 | 1368.04 | 28513.8008 | 6 | 155.3649 | 155.3649 | 155.2759 | 4.8733 | 4.7844 | 4.8733 | 4.8733 | 1188.0859 | 1108.7921 | 1060.3334 | 880.1569 | 1052.8094 | 989.5618 | 965.4205 | 954.9109 | 935.1758 | 925.9649 | 905.4908 | 884.2877 | 16.6 | 17.4 | 31.9279 | 24.3129 | 19.8959 | 19.8959 | 16.1312 | 16.1312 | 14.186 | 12.8508 | 12.8381 | 89.92 | 115.95 | 113.63 | 142.29 | 0 | 154.8 | 138.6 | 175.43 | 0 | 193.09 | 158.34 | 202.91 | 178.33 | 224.57 | 49 | 47.4 | 6.6116 | 2.8 | 2.4131 | 2.5364 | -0.9571 | 2.4131 | 102712 | 2 |  |  | 3.16 | 0 | 5.2829 | 0 | 9.0936 | 11.8379 | 3.558 | 0 | 6.034 | 0 | 10.61 | 10.408 | 24.9759 | 0 | 25.0144 | 0 | 25.0488 | 23.2116 |  | 11682 | 823 | 17 |  | CC656B | 1260 | 1534 | 16 | 7 | 20 | 30.200001 | 2.8 | 1703.85 | 1378.9928 | 0 | 1512.7285 | 0 | 1151.6 | 1100.8286 | 75.5757 | 73.8786 | 0 | 78.7271 | 0 | 58.8429 | 75.0271 | 31.9279 | 24.3129 | 19.8959 | 19.8959 | 16.1312 | 16.1312 | 14.186 | 12.8508 | 0 | 0 | 0 | 0 | 0 | 0.1016 | 0.0254 | 0 | 0 | 0 | 0 | 0 | 0 | 0 | 0.140398 | 0.123814 | 0 | 0.029053 | 0 | 0.032034 | 0.029486 | -0.004071 | -0.012759 | 0 | -0.001152 | 0 | -0.017763 | -0.010447 | 0.062455 | 0.059641 | 0.058124 | 0.059417 | 0.067068 | 0.078013 | 0.074004 | -0.402766 | -0.396095 | -0.382992 | -0.398968 | -0.40136 | -0.409092 | -0.400268 | -1.24443 | -1.214954 | -1.158349 | -1.227813 | -1.239289 | -1.254992 | -1.215953 | -0.719163 | -0.664568 | -0.660944 | -0.690568 | -0.872927 | -0.942303 | -0.836648 | -0.243841 | -0.222535 | -0.182775 | -0.231647 | -0.234236 | -0.26893 | -0.241173 | 0.396646 | 0.379829 | 1 | 0.356549 | 1 | 0.704929 | 0.669856 | 10 | 10 | 0 | 10 | 0 | 40 | -40 | -2.651392 | -2.615911 | 0 | -2.626483 | 0 | 0 | 0 |  | 1402.08 | 0 |  | 1422.2729 | 0 |  | 742.599 | 0 |  | 742.564 | 0 |  | 1407.16 | 0 |  | 1430.579 | 0 |  | 764.489 | 0 |  | 764.267 | 0 |  | 1417.015 | 0 |  | 1450.746 | 0 |  | 778.548 | 0 |  | 778.637 | 0 |  | 1497.584 | 0 |  | 1502.6639 | 0 |  | 755.694 | 0 |  | 755.652 | 0 |  | 1452.118 | 0 |  | 1453.871 | 0 |  | 707.847 | 0 |  | 707.683 | 0 |  | 1505.356 | 0 |  | 1511.5291 | 0 |  | 744.196 | 0.102 |  | 744.287 | 0.102 |  | 1472.057 | 0 |  | 1479.677 | 0 |  | 775.794 | 0.025 |  | 775.988 | 0.025 | 106.414 | 82.24451 | 0 | 89.88179 | 0 | 89.8397708 | 81.46572 | 0 | 0 | 0 | 0 | 0 | -41.5637472 | -10.1668072 | -169.6494 | -134.9267 | 0 | -34.25721 | 0 | -17.90999 | -23.15053 | 0 | 0 | 0 | 0 | 0 | 0 | 0 | -26.51392 | -26.15911 | 0 | -26.26483 | 0 | 0 | 0 | -54.35125 | -49.09735 | 0 | -54.36642 | 0 | -55.44784 | -62.77127 | -144.1006 | -127.9387 | 0 | -25.00667 | 0 | -25.08181 | -14.62289
38 | W79689 | 2017-03-16 01:43 | 57.2976 | 60.4809 | 70 | 40 | 1.3644 | 128.6313 | 19876 | 28 | 239962 | 239921 | 139204 | 139212 | 139279 | 139329 | 220889 | 220897 | 239749 | 239947 | 215350 | 215335 | 216051 | 216069 | 294066 | 294017 | 1368.04 | 28534.2266 | 6 | 155.4535 | 155.4535 | 155.2759 | 4.9619 | 4.7844 | 4.9619 | 4.9619 | 1182.2266 | 1102.911 | 1056 | 872.8693 | 1047.3438 | 984.6891 | 961.3989 | 951.1538 | 931.1368 | 922.2211 | 902.0416 | 881.1191 | 17 | 18.2 | 32.009 | 24.155 | 19.3949 | 19.3949 | 16.1138 | 16.1138 | 14.1647 | 12.8854 | 12.8498 | 89.63 | 115.41 | 114.99 | 145.1 | 0 | 158.51 | 137.84 | 175.45 | 0 | 191.89 | 156.99 | 202.15 | 177.13 | 223.34 | 50.7 | 47.6 | 8.9163 | 1.333333 | 2.5323 | 2.5323 | -0.8501 | 2.5323 | 102712 | 1 |  |  | 3.0114 | 0 | 5.8129 | 0 | 8.9414 | 11.8129 | 3.352 | 0 | 6.506 | 0 | 10.89 | 10.662 | 24.8409 | 0 | 24.9807 | 0 | 25.0285 | 23.2814 |  | 11682 | 823 | 18 |  | CC656B | 1260 | 1534 | 16 | 7 | 20 | 24.799999 | 1.333333 | 1782.1857 | 1529.7142 | 0 | 1406.7072 | 0 | 1176.9642 | 1092.7786 | 100.3336 | 105.2921 | 0 | 104.275 | 0 | 64.9307 | 79.4557 | 32.009 | 24.155 | 19.3949 | 19.3949 | 16.1138 | 16.1138 | 14.1647 | 12.8854 | 0 | 0 | 0 | 0 | 0 | 0.1016 | 0.0254 | 0 | 0 | 0 | 0 | 0 | 0 | 0 | 0.128351 | 0.112917 | 0 | 0.025625 | 0 | 0.027882 | 0.025601 | -0.004071 | -0.01276 | 0 | -0.001152 | 0 | -0.018639 | -0.010908 | 0.062573 | 0.059747 | 0.058246 | 0.059553 | 0.067209 | 0.078184 | 0.074172 | -0.402512 | -0.395979 | -0.382418 | -0.39813 | -0.400761 | -0.408805 | -0.399982 | -1.246803 | -1.21753 | -1.15882 | -1.227265 | -1.239804 | -1.260785 | -1.222019 | -0.716878 | -0.661944 | -0.659786 | -0.690113 | -0.871388 | -0.940809 | -0.835533 | -0.245406 | -0.224501 | -0.183169 | -0.231389 | -0.234749 | -0.269387 | -0.241429 | 0.396466 | 0.3774 | 1 | 0.356927 | 1 | 0.705492 | 0.670246 | 10 | 10 | 0 | 10 | 0 | 30 | -30 | -2.651425 | -2.615948 | 0 | -2.626566 | 0 | 0 | 0 |  | 1402.08 | 0 |  | 1422.2729 | 0 |  | 742.599 | 0 |  | 742.564 | 0 |  | 1407.16 | 0 |  | 1430.579 | 0 |  | 764.489 | 0 |  | 764.267 | 0 |  | 1417.015 | 0 |  | 1450.746 | 0 |  | 778.548 | 0 |  | 778.637 | 0 |  | 1497.584 | 0 |  | 1502.6639 | 0 |  | 755.694 | 0 |  | 755.652 | 0 |  | 1452.118 | 0 |  | 1453.871 | 0 |  | 707.847 | 0 |  | 707.683 | 0 |  | 1505.356 | 0 |  | 1511.5291 | 0 |  | 744.196 | 0.102 |  | 744.287 | 0.102 |  | 1472.057 | 0 |  | 1479.677 | 0 |  | 775.794 | 0.025 |  | 775.988 | 0.025 | 111.5167 | 91.39583 | 0 | 83.77363 | 0 | 92.01977 | 81.05357 | 0 | 0 | 0 | 0 | 0 | -41.534588 | -10.1595428 | -154.9527 | -121.9442 | 0 | -30.03486 | 0 | -11.65344 | -17.95513 | 0 | 0 | 0 | 0 | 0 | 0 | 0 | -26.51425 | -26.15948 | 0 | -26.26566 | 0 | 0 | 0 | -71.92695 | -69.69747 | 0 | -71.96153 | 0 | -61.08739 | -66.38786 | -141.8772 | -126.4053 | 0 | -44.48842 | 0 | -22.25564 | -13.44895
38 | W79690 | 2017-03-16 01:45 | 56.1823 | 59.2874 | 62 | 40 | 1.3644 | 128.8017 | 19917 | 28 | 239962 | 239921 | 139204 | 139212 | 139279 | 139329 | 220889 | 220897 | 239749 | 239947 | 215350 | 215335 | 216051 | 216069 | 294066 | 294017 | 1368.04 | 28554.5371 | 6 | 155.5422 | 155.5422 | 155.2759 | 5.0506 | 4.7844 | 5.0506 | 5.0506 | 1191.6016 | 1116.002 | 1061.8334 | 871.7974 | 1053.9624 | 991.2814 | 968.3152 | 958.4387 | 938.6965 | 930.239 | 910.4736 | 890.0087 | 16.4 | 28.2 | 32.0882 | 24.2757 | 19.3343 | 19.3343 | 16.136 | 16.136 | 14.1885 | 12.8934 | 12.8608 | 89.22 | 115.61 | 115.52 | 145.93 | 0 | 159.74 | 137.82 | 175.89 | 0 | 191.23 | 157.08 | 202.43 | 177.34 | 224.06 | 49.2 | 47.1 | 4.8077 | 2.1 | 2.396 | 2.396 | -0.7193 | 2.396 | 102712 | 2 |  |  | 2.8264 | 0 | 5.92 | 0 | 8.7486 | 11.6171 | 3.214 | 0 | 6.436 | 0 | 10.572 | 10.924 | 25.071 | 0 | 24.9364 | 0 | 24.9741 | 23.3272 |  | 11682 | 824 | 1 |  | CC656B | 1260 | 1534 | 16 | 7 | 20 | 29.4 | 2.1 | 1788.5072 | 1608.8715 | 0 | 1411.2572 | 0 | 1187.4357 | 1120.4785 | 104.0579 | 106.1243 | 0 | 104.5543 | 0 | 66.9579 | 81.4014 | 32.0882 | 24.2757 | 19.3343 | 19.3343 | 16.136 | 16.136 | 14.1885 | 12.8934 | 0 | 0 | 0 | 0 | 0 | 0.1016 | 0.0254 | 0 | 0 | 0 | 0 | 0 | 0 | 0 | 0.120009 | 0.105415 | 0 | 0.023221 | 0 | 0.025504 | 0.023341 | -0.004095 | -0.012795 | 0 | -0.001152 | 0 | -0.019288 | -0.011088 | 0.062569 | 0.05973 | 0.058233 | 0.059546 | 0.067193 | 0.078178 | 0.074154 | -0.402109 | -0.395927 | -0.382472 | -0.397867 | -0.400822 | -0.409039 | -0.400344 | -1.242764 | -1.215286 | -1.158707 | -1.224392 | -1.2397 | -1.264738 | -1.226422 | -0.717895 | -0.6619 | -0.659966 | -0.690836 | -0.871609 | -0.941683 | -0.835777 | -0.244467 | -0.224627 | -0.183083 | -0.230745 | -0.234653 | -0.268817 | -0.241317 | 0.397131 | 0.377236 | 1 | 0.357537 | 1 | 0.706494 | 0.670611 | 20 | 20 | 0 | 20 | 0 | 20 | -20 | -2.650156 | -2.614667 | 0 | -2.625201 | 0 | 0 | 0 |  | 1402.08 | 0 |  | 1422.2729 | 0 |  | 742.599 | 0 |  | 742.564 | 0 |  | 1407.16 | 0 |  | 1430.579 | 0 |  | 764.489 | 0 |  | 764.267 | 0 |  | 1417.015 | 0 |  | 1450.746 | 0 |  | 778.548 | 0 |  | 778.637 | 0 |  | 1497.584 | 0 |  | 1502.6639 | 0 |  | 755.694 | 0 |  | 755.652 | 0 |  | 1452.118 | 0 |  | 1453.871 | 0 |  | 707.847 | 0 |  | 707.683 | 0 |  | 1505.356 | 0 |  | 1511.5291 | 0 |  | 744.196 | 0.102 |  | 744.287 | 0.102 |  | 1472.057 | 0 |  | 1479.677 | 0 |  | 775.794 | 0.025 |  | 775.988 | 0.025 | 111.9051 | 96.09789 | 0 | 84.03472 | 0 | 92.83135 | 83.08796 | 0 | 0 | 0 | 0 | 0 | -41.5583624 | -10.1687376 | -144.0537 | -112.5598 | 0 | -27.02111 | 0 | -7.861611408 | -15.02735 | 0 | 0 | 0 | 0 | 0 | 0 | 0 | -53.00312 | -52.29334 | 0 | -52.50402 | 0 | 0 | 0 | -74.70265 | -70.24367417 | 0 | -72.22987 | 0 | -63.05312 | -68.03342 | -159.8544 | -138.9989 | 0 | -67.72028 | 0 | -19.64174 | -10.14154
38 | W79691 | 2017-03-16 01:46 | 55.3575 | 58.3719 | 65 | 44 | 1.3888 | 249.1299 | 24045 | 28 | 239962 | 239921 | 139204 | 139212 | 139279 | 139329 | 220889 | 220897 | 239749 | 239947 | 215350 | 215335 | 216051 | 216069 | 294066 | 294017 | 1368.04 | 28578.9336 | 6 | 155.719 | 155.719 | 155.4528 | 5.2275 | 4.9612 | 5.2275 | 5.2275 | 1174.0234 | 1093.624 | 1042.3334 | 882.3092 | 1049.9669 | 992.6667 | 974.1432 | 956.8007 | 939.7194 | 924.3506 | 908.163 | 890.8694 | 17.6 | 17.6 | 33.3854 | 24.4867 | 18.8212 | 15.3771 | 12.5058 | 10.3682 | 8.9144 | 8.0729 | 8.063 | 93.3 | 124.9 | 125.09 | 162.94 | 153.76 | 201.31 | 186.58 | 247.11 | 227.58 | 300.82 | 263.26 | 351.02 | 298.51 | 390.93 | 48.5 | 47.4 | 14.9817 | -7.2 | -2.5614 | 3.7083 | -0.4579 | -2.5614 | 102877 | 1 |  |  | 3.0021 | 5.5786 | 6.5864 | 8.3057 | 10.035 | 12.6807 | 3.02 | 6.194 | 7.054 | 9.772 | 10.704 | 13.962 | 24.8986 | 25.1013 | 24.918 | 25.0275 | 24.9491 | 24.8667 |  | 11682 | 824 | 2 |  | EA656 | 785 | 1534 | 13 | 7 | 20 | 24.4 | -7.2 | 1989.2428 | 1855.8429 | 1613.0072 | 1676.35 | 1549.5714 | 1349.0643 | 1193.0643 | 97.4064 | 100.0086 | 71.1079 | 101.25 | 55.1886 | 64.6614 | 78.7464 | 33.3854 | 24.4867 | 18.8212 | 15.3771 | 12.5058 | 10.3682 | 8.9144 | 8.0729 | 0 | 0 | 0 | 0 | 0 | 0.1016 | 0.0254 | 0 | 0 | 0 | 0 | 0 | 0 | 0 | 0.113545 | 0.099702 | 0.083396 | 0.021688 | 0.038179 | 0.02439 | 0.022302 | -0.004095 | -0.012796 | -0.030715 | -0.001152 | -0.001456 | -0.019134 | -0.011019 | 0.062699 | 0.059845 | 0.057947 | 0.059658 | 0.066868 | 0.078288 | 0.07431 | -0.402186 | -0.396214 | -0.392483 | -0.398186 | -0.411241 | -0.409593 | -0.400275 | -1.247105 | -1.220453 | -1.206098 | -1.229529 | -1.290088 | -1.272972 | -1.231663 | -0.713533 | -0.657258 | -0.624896 | -0.685833 | -0.825546 | -0.934606 | -0.831726 | -0.247937 | -0.228491 | -0.215725 | -0.234897 | -0.276248 | -0.273408 | -0.243628 | 0.397773 | 0.37418 | 0.353081 | 0.327179 | 0.570684 | 0.521779 | 0.488819 | 20 | 20 | 0 | 20 | 0 | 10 | -10 | -2.65169 | -2.617045 | -2.597332 | -2.628458 | -2.707756 | 0 | 0 |  | 1402.08 | 0 |  | 1422.2729 | 0 |  | 742.599 | 0 |  | 742.564 | 0 |  | 1407.16 | 0 |  | 1430.579 | 0 |  | 764.489 | 0 |  | 764.267 | 0 |  | 1417.015 | 0 |  | 1450.746 | 0 |  | 778.548 | 0 |  | 778.637 | 0 |  | 1497.584 | 0 |  | 1502.6639 | 0 |  | 755.694 | 0 |  | 755.652 | 0 |  | 1452.118 | 0 |  | 1453.871 | 0 |  | 707.847 | 0 |  | 707.683 | 0 |  | 1505.356 | 0 |  | 1511.5291 | 0 |  | 744.196 | 0.102 |  | 744.287 | 0.102 |  | 1472.057 | 0 |  | 1479.677 | 0 |  | 775.794 | 0.025 |  | 775.988 | 0.025 | 124.7235 | 111.0629 | 93.46893 | 100.0076883 | 103.6167 | 105.6155 | 88.65661 | 0 | 0 | 0 | 0 | 0 | -41.6146488 | -10.166985 | -136.4956 | -106.0647 | -63.53845 | -25.24961 | -47.3759 | -6.690740832 | -13.89685 | 0 | 0 | 0 | 0 | 0 | 0 | 0 | -53.0338 | -52.3409 | 0 | -52.56916 | 0 | 0 | 0 | -69.50268 | -65.73145 | -44.43504 | -69.44059125 | -45.56073 | -60.43293 | -65.49543 | -134.3086 | -113.0741 | -14.50456 | -47.25167 | 10.68011 | -3.122776122 | -0.9026588
38 | W79692 | 2017-03-16 01:48 | 55.1868 | 58.0299 | 54 | 54 | 1.3644 | 349.7732 | 26785 | 28 | 239962 | 239921 | 139204 | 139212 | 139279 | 139329 | 220889 | 220897 | 239749 | 239947 | 215350 | 215335 | 216051 | 216069 | 294066 | 294017 | 1368.04 | 28606.1816 | 6 | 155.9599 | 155.9599 | 155.6937 | 5.4684 | 5.2021 | 5.4684 | 5.4684 | 1184.5703 | 1101.6388 | 1047.6666 | 883.1718 | 1053.6021 | 995.2667 | 975.9691 | 959.0245 | 940.9302 | 926.2262 | 910.5367 | 892.8433 | 16.8 | 20 | 31.9422 | 22.0646 | 16.3561 | 12.8774 | 10.3844 | 8.4591 | 7.1138 | 6.4093 | 6.4044 | 94.35 | 120.72 | 130.86 | 162.89 | 169.26 | 208.31 | 209.13 | 260.01 | 259.59 | 321.71 | 306.62 | 384.96 | 349.61 | 433.66 | 49 | 47.4 | 27.4067 | -52.233334 | -28.2893 | 28.3185 | 1.7871 | -28.2893 | 102861 | 2 |  |  | 3.0943 | 5.8521 | 7.4943 | 9.4843 | 10.8164 | 14.1514 | 3.5451 | 6.449 | 8.4216 | 10.3804 | 11.8843 | 16.4627 | 25.117 | 24.9741 | 25.0526 | 24.9398 | 25.0757 | 24.7948 |  | 11682 | 824 | 3 |  | CC656B | 627 | 1534 | 12 | 7 | 35 | 25.799999 | -52.233334 | 2159.1929 | 1874.4714 | 1756.8071 | 1661.3 | 1611.9928 | 1486.8143 | 1246.7928 | 77.5221 | 77.1679 | 54.3271 | 77.7729 | 53.9764 | 63.2843 | 67.5543 | 31.9422 | 22.0646 | 16.3561 | 12.8774 | 10.3844 | 8.4591 | 7.1138 | 6.4093 | 0 | 0 | 0 | 0 | 0 | 0.1016 | 0.0254 | 0 | 0 | 0 | 0 | 0 | 0 | 0 | 0.108786 | 0.095414 | 0.078666 | 0.020595 | 0.036017 | 0.023835 | 0.021779 | -0.004095 | -0.012797 | -0.030717 | -0.001153 | -0.001459 | -0.019381 | -0.011165 | 0.062606 | 0.059779 | 0.057867 | 0.059597 | 0.066787 | 0.078159 | 0.074223 | -0.403109 | -0.396594 | -0.393247 | -0.398458 | -0.411772 | -0.410463 | -0.400721 | -1.249565 | -1.220563 | -1.207891 | -1.229159 | -1.290804 | -1.275626 | -1.232613 | -0.712107 | -0.657584 | -0.624084 | -0.686522 | -0.825459 | -0.93338 | -0.832118 | -0.249714 | -0.228498 | -0.216889 | -0.234554 | -0.276759 | -0.274803 | -0.243632 | 0.389479 | 0.360628 | 0.336373 | 0.290291 | 0.496534 | 0.444817 | 0.412358 | 20 | 20 | 0 | 20 | 0 | 0 | 0 | -2.654808 | -2.619557 | -2.599902 | -2.631084 | -2.711242 | 0 | 0 |  | 1402.08 | 0 |  | 1422.2729 | 0 |  | 742.599 | 0 |  | 742.564 | 0 |  | 1407.16 | 0 |  | 1430.579 | 0 |  | 764.489 | 0 |  | 764.267 | 0 |  | 1417.015 | 0 |  | 1450.746 | 0 |  | 778.548 | 0 |  | 778.637 | 0 |  | 1497.584 | 0 |  | 1502.6639 | 0 |  | 755.694 | 0 |  | 755.652 | 0 |  | 1452.118 | 0 |  | 1453.871 | 0 |  | 707.847 | 0 |  | 707.683 | 0 |  | 1505.356 | 0 |  | 1511.5291 | 0 |  | 744.196 | 0.102 |  | 744.287 | 0.102 |  | 1472.057 | 0 |  | 1479.677 | 0 |  | 775.794 | 0.025 |  | 775.988 | 0.025 | 135.1784 | 112.054 | 101.6612 | 99.0084961 | 107.6602 | 116.2079 | 92.5407 | 0 | 0 | 0 | 0 | 0 | -41.7030408 | -10.1783134 | -130.8182 | -100.8393 | -57.91717 | -23.89731 | -44.6076 | -5.681638204 | -13.08295 | 0 | 0 | 0 | 0 | 0 | 0 | 0 | -53.09616 | -52.39114 | 0 | -52.62168 | 0 | 0 | 0 | -55.20403 | -50.74438 | -33.90467 | -53.39281 | -44.55531 | -59.0683 | -56.21315 | -103.94 | -91.92074 | 9.839317 | -30.9033 | 18.49725 | 9.75494 | 13.06629
38 | W79693 | 2017-03-16 01:50 | 55.5163 | 58.3208 | 57 | 68 | 1.309 | 470.9556 | 28347 | 28 | 239962 | 239921 | 139204 | 139212 | 139279 | 139329 | 220889 | 220897 | 239749 | 239947 | 215350 | 215335 | 216051 | 216069 | 294066 | 294017 | 1368.04 | 28663.6406 | 6 | 156.2721 | 156.2721 | 156.0058 | 5.7805 | 5.5143 | 5.7805 | 5.7805 | 1188.0859 | 1099.9913 | 1047.5 | 849.8679 | 1051.8062 | 981.893 | 960.0138 | 939.0286 | 917.6489 | 899.9807 | 881.014 | 859.4932 | 17.2 | 17.6 | 32.93 | 21.9007 | 14.6552 | 10.9051 | 8.3037 | 6.5675 | 5.4337 | 4.801 | 4.8104 | 74.2 | 103.04 | 113.92 | 153.41 | 154.67 | 211.66 | 201.19 | 275.94 | 258.39 | 352.99 | 311.22 | 430.32 | 356.5 | 491.78 | 50.2 | 47.5 | 42.9804 | -141.933334 | -97.6291 | 97.6306 | -2.4128 | -97.6291 | 1104616 | 1 |  |  | 3.2536 | 5.9186 | 7.4557 | 9.5529 | 11.3521 | 15.4686 | 3.4313 | 5.8358 | 6.9075 | 10.1448 | 12.2104 | 16.0627 | 24.8636 | 25.0875 | 25.104 | 24.9211 | 24.8264 | 24.9874 |  | 11682 | 824 | 4 |  | EA654D | 475 | 1608 | 10 | 3 | 35 | 40 | -141.933334 | 2709.3572 | 2599.1143 | 2242.207 | 2293.1499 | 2039.8928 | 1819.9429 | 1650.2643 | 59.0657 | 55.205 | 54.9193 | 57.9607 | 54.58 | 73.3764 | 49.0429 | 32.93 | 21.9007 | 14.6552 | 10.9051 | 8.3037 | 6.5675 | 5.4337 | 4.801 | 0 | 0 | 0 | 0 | 0 | 0.1016 | 0.0254 | 0 | 0 | 0 | 0 | 0 | 0 | 0 | 0.118751 | 0.104503 | 0.084289 | 0.027299 | 0.043492 | 0.028817 | 0.026665 | -0.004348 | -0.013575 | -0.032933 | -0.001243 | -0.001578 | -0.02006 | -0.011934 | 0.054111 | 0.051635 | 0.050001 | 0.051482 | 0.057709 | 0.067321 | 0.063902 | -0.438913 | -0.432796 | -0.428476 | -0.434672 | -0.448661 | -0.446988 | -0.436814 | -1.222748 | -1.198322 | -1.181909 | -1.205787 | -1.263046 | -1.24395 | -1.203799 | -0.787495 | -0.724213 | -0.688886 | -0.756542 | -0.911211 | -1.031939 | -0.918382 | -0.218761 | -0.202573 | -0.191106 | -0.207675 | -0.24388 | -0.241926 | -0.215544 | 0.380839 | 0.345678 | 0.28671 | 0.235358 | 0.388273 | 0.340428 | 0.313159 | 15 | 15 | 0 | 15 | 0 | -10 | 10 | -2.759315 | -2.723204 | -2.696746 | -2.729036 | -2.809702 | 0 | 0 |  | 1402.08 | 0 |  | 1422.2729 | 0 |  | 742.599 | 0 |  | 742.564 | 0 |  | 1407.16 | 0 |  | 1430.579 | 0 |  | 764.489 | 0 |  | 764.267 | 0 |  | 1417.015 | 0 |  | 1450.746 | 0 |  | 778.548 | 0 |  | 778.637 | 0 |  | 1497.584 | 0 |  | 1502.6639 | 0 |  | 755.694 | 0 |  | 755.652 | 0 |  | 1452.118 | 0 |  | 1453.871 | 0 |  | 707.847 | 0 |  | 707.683 | 0 |  | 1505.356 | 0 |  | 1511.5291 | 0 |  | 744.196 | 0.102 |  | 744.287 | 0.102 |  | 1472.057 | 0 |  | 1479.677 | 0 |  | 775.794 | 0.025 |  | 775.988 | 0.025 | 146.606 | 134.2053 | 112.1126 | 118.0559 | 117.7202 | 122.5204 | 105.4552 | 0 | 0 | 0 | 0 | 0 | -45.4139808 | -11.0950756 | -139.886 | -108.961 | -60.69812 | -31.41799 | -52.93931 | -10.89327015 | -17.73316 | 0 | 0 | 0 | 0 | 0 | 0 | 0 | -41.389725 | -40.84806 | 0 | -40.93554 | 0 | 0 | 0 | -46.51394 | -39.98018 | -37.83314 | -43.8497 | -49.73389638 | -75.71997 | -45.04012 | -81.18368 | -55.58399 | 13.58134 | 1.852713 | 15.04697 | -9.506844 | 31.58683
38 | W79694 | 2017-03-16 01:52 | 56.2664 | 58.865 | 32 | 67 | 1.309 | 464.9255 | 27993 | 28 | 239962 | 239921 | 139204 | 139212 | 139279 | 139329 | 220889 | 220897 | 239749 | 239947 | 215350 | 215335 | 216051 | 216069 | 294066 | 294017 | 1368.04 | 28692.5742 | 6 | 156.5802 | 156.5802 | 156.314 | 6.0887 | 5.8224 | 6.0887 | 6.0887 | 1191.6016 | 1099.4194 | 1042.3334 | 849.9526 | 1056.266 | 986.5711 | 964.3605 | 942.7654 | 919.9737 | 900.8306 | 881.1241 | 859.2929 | 17 | 17.4 | 32.9628 | 21.6302 | 14.3365 | 10.6093 | 8.1884 | 6.5689 | 5.446 | 4.8028 | 4.8007 | 74.7 | 103.92 | 116.75 | 155.01 | 159.38 | 216 | 205.25 | 282.37 | 259.35 | 355.37 | 311.58 | 430.11 | 360.02 | 492.17 | 50 | 47.6 | 42.2062 | -77.933342 | -45.9486 | 47.5976 | -15.7102 | -45.9486 | 1104616 | 2 |  |  | 3.1007 | 5.89 | 7.9107 | 10.1307 | 11.65 | 14.895 | 2.9515 | 6.0636 | 8.2333 | 10.753 | 12.1636 | 15.447 | 25.0663 | 25.0166 | 25.0674 | 25.0728 | 24.9876 | 25.0812 |  | 11682 | 824 | 5 |  | EA654D | 475 | 1608 | 10 | 3 | 35 | 32.333336 | -77.933342 | 2723.4856 | 2620.7214 | 2263.9072 | 2194.4785 | 1936.6285 | 1823.3643 | 1670.2142 | 95.3643 | 92.0286 | 82.0264 | 78.475 | 49.4714 | 36.79 | 43.9736 | 32.9628 | 21.6302 | 14.3365 | 10.6093 | 8.1884 | 6.5689 | 5.446 | 4.8028 | 0 | 0 | 0 | 0 | 0 | 0.1016 | 0.0254 | 0 | 0 | 0 | 0 | 0 | 0 | 0 | 0.113957 | 0.099518 | 0.079619 | 0.025135 | 0.040861 | 0.027603 | 0.025408 | -0.004348 | -0.013511 | -0.033031 | -0.001239 | -0.001583 | -0.020408 | -0.012127 | 0.054055 | 0.051589 | 0.049956 | 0.051445 | 0.057674 | 0.067267 | 0.063835 | -0.439344 | -0.43286 | -0.428673 | -0.434485 | -0.448405 | -0.446876 | -0.436966 | -1.22358 | -1.196546 | -1.181718 | -1.203358 | -1.261136 | -1.240822 | -1.201894 | -0.787043 | -0.7245 | -0.689135 | -0.757805 | -0.913356 | -1.032921 | -0.918322 | -0.21926 | -0.202495 | -0.191053 | -0.206856 | -0.242422 | -0.241481 | -0.215745 | 0.379968 | 0.341604 | 0.282455 | 0.234281 | 0.391133 | 0.343251 | 0.312642 | 15 | 20 | 5 | 20 | 0 | -20 | 20 | -2.759976 | -2.723163 | -2.697075 | -2.728696 | -2.809955 | 0 | 0 |  | 1402.08 | 0 |  | 1422.2729 | 0 |  | 742.599 | 0 |  | 742.564 | 0 |  | 1407.16 | 0 |  | 1430.579 | 0 |  | 764.489 | 0 |  | 764.267 | 0 |  | 1417.015 | 0 |  | 1450.746 | 0 |  | 778.548 | 0 |  | 778.637 | 0 |  | 1497.584 | 0 |  | 1502.6639 | 0 |  | 755.694 | 0 |  | 755.652 | 0 |  | 1452.118 | 0 |  | 1453.871 | 0 |  | 707.847 | 0 |  | 707.683 | 0 |  | 1505.356 | 0 |  | 1511.5291 | 0 |  | 744.196 | 0.102 |  | 744.287 | 0.102 |  | 1472.057 | 0 |  | 1479.677 | 0 |  | 775.794 | 0.025 |  | 775.988 | 0.025 | 147.218 | 135.2004 | 113.0957 | 112.8949 | 111.6931 | 122.6522 | 106.6181 | 0 | 0 | 0 | 0 | 0 | -45.4026016 | -11.0989364 | -134.1154 | -102.9113 | -55.05388 | -28.75544 | -49.5349 | -8.92771429 | -15.96235 | 0 | 0 | 0 | 0 | 0 | 0 | 0 | -41.39964 | -54.46326 | -13.485375 | -54.57392 | 0 | 0 | 0 | -75.0558 | -66.6747207 | -56.52726 | -59.46875 | -45.185 | -38.00116359 | -40.38192 | -103.3528 | -88.84892 | -11.97077 | -29.90316 | 16.97321 | 30.32077 | 39.17491
38 | W79695 | 2017-03-16 01:53 | 56.8433 | 59.2911 | 40 | 67 | 1.309 | 471.5992 | 28403 | 28 | 239962 | 239921 | 139204 | 139212 | 139279 | 139329 | 220889 | 220897 | 239749 | 239947 | 215350 | 215335 | 216051 | 216069 | 294066 | 294017 | 1368.04 | 28721.0898 | 6 | 156.8928 | 156.8928 | 156.6266 | 6.4013 | 6.135 | 6.4013 | 6.4013 | 1199.8047 | 1104.231 | 1058.3334 | 852.7429 | 1060.201 | 989.1014 | 966.3548 | 944.458 | 921.1291 | 901.8608 | 881.9757 | 860.1163 | 17 | 17.6 | 32.5825 | 21.1418 | 14.1076 | 10.4842 | 8.1277 | 6.5308 | 5.423 | 4.804 | 4.7879 | 75.46 | 106.68 | 117.41 | 159.78 | 160.54 | 219.18 | 206.2 | 284.58 | 259.04 | 358.02 | 310.93 | 433.37 | 359.65 | 493.86 | 49.9 | 47.5 | 43.9179 | -13.850001 | -5.7916 | 7.7645 | -1.4522 | -5.7916 | 1104616 | 1 |  |  | 3.1371 | 5.9157 | 7.9593 | 10.1936 | 11.5321 | 14.9236 | 3.3364 | 5.7894 | 8.4152 | 10.7606 | 12.2985 | 16.3439 | 24.9049 | 25.0711 | 25.0626 | 24.8624 | 24.9409 | 24.9651 |  | 11682 | 824 | 6 |  | EA654D | 475 | 1608 | 10 | 3 | 35 | 25.5 | -13.850001 | 2618.293 | 2538.0571 | 2190.1428 | 2103.9929 | 1879.3785 | 1795.5 | 1607.5643 | 82.0514 | 74.8271 | 77.1371 | 59.45 | 58.5014 | 47.905 | 46.9929 | 32.5825 | 21.1418 | 14.1076 | 10.4842 | 8.1277 | 6.5308 | 5.423 | 4.804 | 0 | 0 | 0 | 0 | 0 | 0.1016 | 0.0254 | 0 | 0 | 0 | 0 | 0 | 0 | 0 | 0.110213 | 0.095204 | 0.076464 | 0.02401 | 0.03963 | 0.027058 | 0.024883 | -0.004328 | -0.013513 | -0.033092 | -0.001241 | -0.001586 | -0.020611 | -0.01219 | 0.05416 | 0.051691 | 0.050055 | 0.051552 | 0.057787 | 0.067406 | 0.063978 | -0.4388 | -0.43233 | -0.428133 | -0.433831 | -0.447911 | -0.446054 | -0.435964 | -1.222444 | -1.196092 | -1.181135 | -1.202635 | -1.261095 | -1.236513 | -1.196733 | -0.78633 | -0.72407 | -0.688738 | -0.757827 | -0.912687 | -1.032192 | -0.918299 | -0.219473 | -0.202517 | -0.191056 | -0.206502 | -0.242525 | -0.241579 | -0.21541 | 0.379706 | 0.340015 | 0.280993 | 0.233365 | 0.390747 | 0.343156 | 0.311952 | 20 | 20 | 10 | 20 | 0 | -30 | 30 | -2.759237 | -2.723112 | -2.696763 | -2.728683 | -2.809954 | 0 | 0 |  | 1402.08 | 0 |  | 1422.2729 | 0 |  | 742.599 | 0 |  | 742.564 | 0 |  | 1407.16 | 0 |  | 1430.579 | 0 |  | 764.489 | 0 |  | 764.267 | 0 |  | 1417.015 | 0 |  | 1450.746 | 0 |  | 778.548 | 0 |  | 778.637 | 0 |  | 1497.584 | 0 |  | 1502.6639 | 0 |  | 755.694 | 0 |  | 755.652 | 0 |  | 1452.118 | 0 |  | 1453.871 | 0 |  | 707.847 | 0 |  | 707.683 | 0 |  | 1505.356 | 0 |  | 1511.5291 | 0 |  | 744.196 | 0.102 |  | 744.287 | 0.102 |  | 1472.057 | 0 |  | 1479.677 | 0 |  | 775.794 | 0.025 |  | 775.988 | 0.025 | 141.8067 | 131.1947 | 109.6276 | 108.465 | 108.6036 | 121.027473 | 102.8487 | 0 | 0 | 0 | 0 | 0 | -45.3190864 | -11.0734856 | -129.4385 | -97.70995 | -51.22818722 | -27.3828 | -47.97709818 | -7.971799311 | -15.19013 | 0 | 0 | 0 | 0 | 0 | 0 | 0 | -55.18474 | -54.46224 | -26.96763 | -54.57366 | 0 | 0 | 0 | -64.51948 | -54.18006 | -53.12725 | -45.05281515 | -53.39347 | -49.44715776 | -43.15353 | -107.336 | -75.15754 | -21.69547 | -18.54423 | 7.23308 | 18.28943 | 33.4316
38 | W79696 | 2017-03-16 01:55 | 57.4525 | 59.7935 | 32 | 67 | 1.309 | 465.1589 | 27636 | 28 | 239962 | 239921 | 139204 | 139212 | 139279 | 139329 | 220889 | 220897 | 239749 | 239947 | 215350 | 215335 | 216051 | 216069 | 294066 | 294017 | 1368.04 | 28721.0898 | 6 | 157.2011 | 157.2011 | 156.9349 | 6.7096 | 6.4433 | 6.7096 | 6.7096 | 1203.3203 | 1106.8539 | 1047 | 853.0571 | 1059.1101 | 988.9667 | 967.0505 | 945.7925 | 923.0643 | 904.2424 | 884.7612 | 863.4198 | 16.8 | 18 | 32.5833 | 21.3975 | 14.1493 | 10.5047 | 8.1602 | 6.5525 | 5.4344 | 4.8132 | 4.7861 | 74.78 | 104.56 | 117.75 | 156.19 | 161.54 | 217.36 | 206.88 | 283.65 | 259.36 | 357.17 | 310.83 | 432.09 | 359.77 | 491.95 | 50.9 | 47.2 | 41.9329 | -5.616667 | -2.3184 | 3.5096 | -11.2684 | -2.3184 | 1104616 | 2 |  |  | 3.1371 | 5.8557 | 7.8743 | 10.1007 | 11.5671 | 14.8929 | 3.3273 | 6.1848 | 7.9606 | 11.0348 | 12.5924 | 16.6106 | 24.9159 | 25.0417 | 25.0266 | 25.0232 | 25.0787 | 25.2453 |  | 11682 | 824 | 7 |  | EA654D | 475 | 1608 | 10 | 3 | 35 | 29.5 | -5.616667 | 2632.5857 | 2563.0571 | 2204.3928 | 2112.4143 | 1901.2214 | 1797.5643 | 1614.2858 | 95.2786 | 73.3286 | 67.36 | 61.2536 | 59.9114 | 55.3664 | 40.8171 | 32.5833 | 21.3975 | 14.1493 | 10.5047 | 8.1602 | 6.5525 | 5.4344 | 4.8132 | 0 | 0 | 0 | 0 | 0 | 0.1016 | 0.0254 | 0 | 0 | 0 | 0 | 0 | 0 | 0 | 0.107722 | 0.091355 | 0.075299 | 0.023256 | 0.039041 | 0.026071 | 0.023966 | -0.004321 | -0.013484 | -0.032807 | -0.001232 | -0.001576 | -0.020666 | -0.01221 | 0.054135 | 0.051664 | 0.050029 | 0.051529 | 0.057763 | 0.067377 | 0.06395 | -0.438703 | -0.432376 | -0.428125 | -0.433766 | -0.447906 | -0.44564 | -0.435581 | -1.220214 | -1.19487 | -1.17924 | -1.200812 | -1.260459 | -1.230194 | -1.190702 | -0.786659 | -0.724075 | -0.688732 | -0.758139 | -0.913288 | -1.032773 | -0.918725 | -0.219306 | -0.202591 | -0.191139 | -0.206345 | -0.242165 | -0.241305 | -0.215218 | 0.379351 | 0.339038 | 0.280123 | 0.232487 | 0.390053 | 0.343041 | 0.311869 | 25 | 25 | 20 | 25 | 5 | -40 | 40 | -2.758 | -2.721902 | -2.695357 | -2.727591 | -2.809689 | 0 | 0 |  | 1402.08 | 0 |  | 1422.2729 | 0 |  | 742.599 | 0 |  | 742.564 | 0 |  | 1407.16 | 0 |  | 1430.579 | 0 |  | 764.489 | 0 |  | 764.267 | 0 |  | 1417.015 | 0 |  | 1450.746 | 0 |  | 778.548 | 0 |  | 778.637 | 0 |  | 1497.584 | 0 |  | 1502.6639 | 0 |  | 755.694 | 0 |  | 755.652 | 0 |  | 1452.118 | 0 |  | 1453.871 | 0 |  | 707.847 | 0 |  | 707.683 | 0 |  | 1505.356 | 0 |  | 1511.5291 | 0 |  | 744.196 | 0.102 |  | 744.287 | 0.102 |  | 1472.057 | 0 |  | 1479.677 | 0 |  | 775.794 | 0.025 |  | 775.988 | 0.025 | 142.515 | 132.4178 | 110.2836 | 108.8506 | 109.8203 | 121.1145 | 103.2336 | 0 | 0 | 0 | 0 | 0 | -45.277024 | -11.0637574 | -126.1713 | -93.04572177 | -50.10826608 | -26.44668 | -47.2231 | -6.64919857 | -13.99789 | 0 | 0 | 0 | 0 | 0 | 0 | 0 | -68.95 | -68.04755 | -53.90714 | -68.189775 | -14.048445 | 0 | 0 | -74.95177 | -53.09541 | -46.39298752 | -46.43874 | -54.71636 | -57.18092 | -37.49969 | -127.5581 | -81.7709 | -40.12483 | -32.22461 | -6.16765239 | 12.00734 | 40.67224
38 | W79697 | 2017-03-16 01:57 | 57.6141 | 59.9933 | 57 | 68 | 1.309 | 464.9089 | 28026 | 28 | 239962 | 239921 | 139204 | 139212 | 139279 | 139329 | 220889 | 220897 | 239749 | 239947 | 215350 | 215335 | 216051 | 216069 | 294066 | 294017 | 1368.04 | 28778.0898 | 6 | 157.5093 | 157.5093 | 157.243 | 7.0177 | 6.7514 | 7.0177 | 7.0177 | 1212.6953 | 1112.8154 | 1067.3334 | 848.3148 | 1057.8737 | 985.2844 | 962.7275 | 940.8416 | 917.7245 | 898.54 | 878.8094 | 857.0799 | 16.6 | 21.4 | 32.3794 | 21.2183 | 14.0726 | 10.465 | 8.1084 | 6.5481 | 5.4336 | 4.8093 | 4.7895 | 73.29 | 103.49 | 114.68 | 155.42 | 156.32 | 214.58 | 200.94 | 278.37 | 252.13 | 349.1 | 301.75 | 422.64 | 349.14 | 483.72 | 49.9 | 47.6 | 42.5 | -10.333334 | -5.5717 | 6.368 | -1.6643 | -5.5717 | 1104616 | 1 |  |  | 3.155 | 5.9943 | 7.9514 | 10.26 | 11.6171 | 15.0107 | 3.2941 | 6.2353 | 8.2074 | 10.9294 | 13.0029 | 16.7765 | 24.8767 | 25.1469 | 25.0276 | 24.9526 | 24.9584 | 25.1414 |  | 11682 | 824 | 8 |  | EA654D | 475 | 1608 | 10 | 3 | 35 | 29.666666 | -10.333334 | 2623.5 | 2579.3357 | 2218.207 | 2127.3215 | 1870.9642 | 1821.4357 | 1634.75 | 65.9421 | 72.0729 | 78.6679 | 59.5836 | 60.9779 | 50.5671 | 40.7629 | 32.3794 | 21.2183 | 14.0726 | 10.465 | 8.1084 | 6.5481 | 5.4336 | 4.8093 | 0 | 0 | 0 | 0 | 0 | 0.1016 | 0.0254 | 0 | 0 | 0 | 0 | 0 | 0 | 0 | 0.102276 | 0.087136 | 0.073248 | 0.022252 | 0.038645 | 0.025847 | 0.0238 | -0.004322 | -0.013461 | -0.032771 | -0.001233 | -0.00157 | -0.020704 | -0.012217 | 0.05413 | 0.051657 | 0.050023 | 0.05152 | 0.057756 | 0.067361 | 0.063939 | -0.43869 | -0.432338 | -0.428018 | -0.433899 | -0.447933 | -0.446257 | -0.436148 | -1.219815 | -1.193537 | -1.177417 | -1.20125 | -1.260179 | -1.236733 | -1.197236 | -0.786692 | -0.72386 | -0.688651 | -0.757799 | -0.913166 | -1.032186 | -0.918494 | -0.219295 | -0.202771 | -0.191216 | -0.206625 | -0.242278 | -0.24169 | -0.215386 | 0.379671 | 0.338833 | 0.280145 | 0.232173 | 0.389678 | 0.342854 | 0.312041 | 25 | 30 | 25 | 25 | 10 | -30 | 30 | -2.758612 | -2.721415 | -2.694897 | -2.727942 | -2.809642 | 0 | 0 |  | 1402.08 | 0 |  | 1422.2729 | 0 |  | 742.599 | 0 |  | 742.564 | 0 |  | 1407.16 | 0 |  | 1430.579 | 0 |  | 764.489 | 0 |  | 764.267 | 0 |  | 1417.015 | 0 |  | 1450.746 | 0 |  | 778.548 | 0 |  | 778.637 | 0 |  | 1497.584 | 0 |  | 1502.6639 | 0 |  | 755.694 | 0 |  | 755.652 | 0 |  | 1452.118 | 0 |  | 1453.871 | 0 |  | 707.847 | 0 |  | 707.683 | 0 |  | 1505.356 | 0 |  | 1511.5291 | 0 |  | 744.196 | 0.102 |  | 744.287 | 0.102 |  | 1472.057 | 0 |  | 1479.677 | 0 |  | 775.794 | 0.025 |  | 775.988 | 0.025 | 142.010055 | 133.2407 | 110.9614 | 109.5996 | 108.0594 | 122.6937 | 104.5243 | 0 | 0 | 0 | 0 | 0 | -45.3397112 | -11.0781592 | -119.4858 | -87.93384 | -47.65831 | -25.24907375 | -46.72114 | -6.360517819 | -13.86758 | 0 | 0 | 0 | 0 | 0 | 0 | 0 | -68.9653 | -81.64245 | -67.372425 | -68.19855 | -28.09642 | 0 | 0 | -51.87612 | -52.17069 | -54.17473 | -45.15239 | -55.68295 | -52.19465 | -37.44048 | -98.31713 | -88.50623 | -58.24409 | -29.00041 | -22.44109 | 18.79885 | 42.13806
38 | W79698 | 2017-03-16 01:59 | 58.2343 | 60.4647 | 29 | 67 | 1.309 | 463.4501 | 27938 | 28 | 239962 | 239921 | 139204 | 139212 | 139279 | 139329 | 220889 | 220897 | 239749 | 239947 | 215350 | 215335 | 216051 | 216069 | 294066 | 294017 | 1368.04 | 28778.0898 | 6 | 157.8164 | 157.8164 | 157.5502 | 7.3249 | 7.0586 | 7.3249 | 7.3249 | 1213.8672 | 1111.1862 | 1062.3334 | 854.128 | 1058.579 | 987.8459 | 966.0027 | 944.8949 | 922.5978 | 904.1675 | 884.8729 | 863.949 | 16.6 | 20.4 | 32.4938 | 21.1593 | 14.0729 | 10.4509 | 8.1035 | 6.5177 | 5.4455 | 4.8028 | 4.7929 | 74.55 | 105.62 | 116.51 | 157.1 | 159.62 | 216.63 | 205.58 | 281.44 | 258.02 | 354.58 | 308.49 | 427.39 | 357.06 | 488.95 | 47.9 | 47.4 | 40.6375 | 3.25 | 5.2649 | 5.2649 | -5.2623 | 5.2649 | 1104616 | 2 |  |  | 3.1421 | 5.8993 | 7.8886 | 10.2564 | 11.6707 | 15.0036 | 3.5803 | 6.4667 | 8.2212 | 10.9879 | 12.8561 | 16.7318 | 24.9676 | 25.0291 | 25.0035 | 24.9286 | 24.9212 | 25.1624 |  | 11682 | 824 | 9 |  | EA654D | 475 | 1608 | 10 | 3 | 35 | 19.666668 | 3.25 | 2531.6714 | 2516.95 | 2170.2356 | 2087.7644 | 1839.9572 | 1726.7928 | 1655.1215 | 80.2064 | 93.0064 | 85.3629 | 71.395 | 68.53 | 53.5257 | 36.4836 | 32.4938 | 21.1593 | 14.0729 | 10.4509 | 8.1035 | 6.5177 | 5.4455 | 4.8028 | 0 | 0 | 0 | 0 | 0 | 0.1016 | 0.0254 | 0 | 0 | 0 | 0 | 0 | 0 | 0 | 0.099281 | 0.08446 | 0.069877 | 0.021506 | 0.039635 | 0.025201 | 0.023226 | -0.004322 | -0.013471 | -0.032747 | -0.001235 | -0.001576 | -0.020602 | -0.01218 | 0.054091 | 0.051626 | 0.049992 | 0.051488 | 0.057718 | 0.06734 | 0.063888 | -0.438832 | -0.432103 | -0.427867 | -0.433911 | -0.447908 | -0.446325 | -0.436676 | -1.219672 | -1.190331 | -1.174775 | -1.200608 | -1.258745 | -1.239304 | -1.201595 | -0.787043 | -0.72476 | -0.689324 | -0.758556 | -0.913931 | -1.034292 | -0.918669 | -0.219152 | -0.202195 | -0.190805 | -0.206164 | -0.241843 | -0.240496 | -0.215403 | 0.379498 | 0.339018 | 0.280468 | 0.232609 | 0.390516 | 0.34373 | 0.312238 | 25 | 35 | 30 | 25 | 15 | -20 | 20 | -2.758187 | -2.71973 | -2.693534 | -2.727687 | -2.808944 | 0 | 0 |  | 1402.08 | 0 |  | 1422.2729 | 0 |  | 742.599 | 0 |  | 742.564 | 0 |  | 1407.16 | 0 |  | 1430.579 | 0 |  | 764.489 | 0 |  | 764.267 | 0 |  | 1417.015 | 0 |  | 1450.746 | 0 |  | 778.548 | 0 |  | 778.637 | 0 |  | 1497.584 | 0 |  | 1502.6639 | 0 |  | 755.694 | 0 |  | 755.652 | 0 |  | 1452.118 | 0 |  | 1453.871 | 0 |  | 707.847 | 0 |  | 707.683 | 0 |  | 1505.356 | 0 |  | 1511.5291 | 0 |  | 744.196 | 0.102 |  | 744.287 | 0.102 |  | 1472.057 | 0 |  | 1479.677 | 0 |  | 775.794 | 0.025 |  | 775.988 | 0.025 | 136.9406 | 129.9400607 | 108.4944 | 107.4948 | 106.1986 | 116.2822 | 105.7424 | 0 | 0 | 0 | 0 | 0 | -45.34662 | -11.0915704 | -115.8188 | -84.50041 | -43.61939575 | -24.33752 | -47.90658 | -5.699559096 | -13.27281837 | 0 | 0 | 0 | 0 | 0 | 0 | 0 | -68.954675 | -95.19055 | -80.80602 | -68.192175 | -42.13416 | 0 | 0 | -63.12589 | -67.40732 | -58.8427 | -54.15710562 | -62.63169143 | -55.3612 | -33.51635 | -110.9588 | -117.1582 | -74.77369 | -39.19199 | -46.47378 | 9.874845 | 47.86166
38 | W79699 | 2017-03-16 02:01 | 58.4141 | 60.6609 | 50 | 68 | 1.309 | 464.014 | 27952 | 28 | 239962 | 239921 | 139204 | 139212 | 139279 | 139329 | 220889 | 220897 | 239749 | 239947 | 215350 | 215335 | 216051 | 216069 | 294066 | 294017 | 1368.04 | 28835.0781 | 6 | 158.124 | 158.124 | 157.8577 | 7.6324 | 7.3662 | 7.6324 | 7.6324 | 1220.8984 | 1118.619 | 1078.3334 | 854.1168 | 1059.4585 | 987.6863 | 965.4545 | 943.9677 | 921.3928 | 902.8367 | 883.4595 | 862.3388 | 16.4 | 22.4 | 32.3842 | 21.1239 | 14.0377 | 10.441 | 8.1144 | 6.5225 | 5.446 | 4.8005 | 4.7925 | 74.45 | 105.68 | 115.86 | 158.78 | 158.26 | 216.84 | 203.63 | 280.68 | 255.54 | 352.78 | 305.56 | 424.33 | 353.01 | 486.57 | 49.8 | 47.5 | 43.2518 | -2.166667 | 1.5109 | 3.8718 | -1.8553 | 1.5109 | 1104616 | 1 |  |  | 3.1679 | 5.9321 | 7.8464 | 10.1493 | 11.5164 | 14.8614 | 3.1574 | 5.7897 | 8.1897 | 10.9691 | 12.9971 | 16.3103 | 25.0169 | 25.0122 | 25.0271 | 24.941 | 24.9939 | 25.0643 |  | 11682 | 824 | 10 |  | EA654D | 475 | 1608 | 10 | 3 | 35 | 30.666666 | -2.166667 | 2509.0642 | 2514.3787 | 2153.5215 | 2038.3715 | 1832.5857 | 1725.9572 | 1661.0215 | 39.7136 | 68.6093 | 61.2 | 59.8279 | 55.8757 | 57.6979 | 31.5771 | 32.3842 | 21.1239 | 14.0377 | 10.441 | 8.1144 | 6.5225 | 5.446 | 4.8005 | 0 | 0 | 0 | 0 | 0 | 0.1016 | 0.0254 | 0 | 0 | 0 | 0 | 0 | 0 | 0 | 0.096521 | 0.081813 | 0.067334 | 0.02087 | 0.040179 | 0.025443 | 0.023544 | -0.004329 | -0.013472 | -0.03275 | -0.001236 | -0.00158 | -0.020376 | -0.012022 | 0.054105 | 0.051635 | 0.050001 | 0.051502 | 0.05773 | 0.067348 | 0.063893 | -0.438911 | -0.432075 | -0.427838 | -0.433768 | -0.447843 | -0.446551 | -0.436902 | -1.221823 | -1.190061 | -1.174851 | -1.200244 | -1.258534 | -1.242198 | -1.204082 | -0.787214 | -0.724495 | -0.689208 | -0.758798 | -0.913837 | -1.033849 | -0.918134 | -0.218987 | -0.202366 | -0.190863 | -0.205939 | -0.241871 | -0.24074 | -0.215718 | 0.379712 | 0.338811 | 0.280349 | 0.232352 | 0.389981 | 0.343305 | 0.312201 | 20 | 35 | 30 | 25 | 15 | -10 | 10 | -2.758579 | -2.719239 | -2.693227 | -2.727445 | -2.808788 | 0 | 0 |  | 1402.08 | 0 |  | 1422.2729 | 0 |  | 742.599 | 0 |  | 742.564 | 0 |  | 1407.16 | 0 |  | 1430.579 | 0 |  | 764.489 | 0 |  | 764.267 | 0 |  | 1417.015 | 0 |  | 1450.746 | 0 |  | 778.548 | 0 |  | 778.637 | 0 |  | 1497.584 | 0 |  | 1502.6639 | 0 |  | 755.694 | 0 |  | 755.652 | 0 |  | 1452.118 | 0 |  | 1453.871 | 0 |  | 707.847 | 0 |  | 707.683 | 0 |  | 1505.356 | 0 |  | 1511.5291 | 0 |  | 744.196 | 0.102 |  | 744.287 | 0.102 |  | 1472.057 | 0 |  | 1479.677 | 0 |  | 775.794 | 0.025 |  | 775.988 | 0.025 | 135.7529 | 129.8299 | 107.6782 | 104.9802 | 105.7952 | 116.2398 | 106.1276 | 0 | 0 | 0 | 0 | 0 | -45.3695816 | -11.0973108 | -112.6423 | -81.32996 | -40.63105 | -23.56559 | -48.57815 | -6.294217266 | -13.87343 | 0 | 0 | 0 | 0 | 0 | 0 | 0 | -55.17158 | -95.173365 | -80.79681 | -68.186125 | -42.13182 | 0 | 0 | -31.2631 | -49.70709 | -42.1795296 | -45.39729 | -51.06128 | -59.65092 | -28.99201 | -63.32407 | -96.38047443 | -55.92916 | -32.1688 | -35.97608 | 4.92505 | 52.16489
38 | W79700 | 2017-03-16 02:03 | 58.6732 | 60.9334 | 44 | 68 | 1.309 | 464.0421 | 27993 | 28 | 239962 | 239921 | 139204 | 139212 | 139279 | 139329 | 220889 | 220897 | 239749 | 239947 | 215350 | 215335 | 216051 | 216069 | 294066 | 294017 | 1368.04 | 28835.0781 | 6 | 158.4315 | 158.4315 | 158.1653 | 7.94 | 7.6737 | 7.94 | 7.94 | 1217.3828 | 1115.0997 | 1067.8334 | 853.6415 | 1060.2324 | 989.0635 | 966.9423 | 945.54 | 922.8279 | 904.0803 | 884.6302 | 863.2791 | 16.6 | 22.2 | 32.4863 | 21.2761 | 14.1385 | 10.5164 | 8.1445 | 6.5449 | 5.4331 | 4.8079 | 4.7905 | 74.81 | 101.58 | 116.35 | 151.42 | 159.04 | 208.21 | 205.02 | 270.49 | 257.61 | 340.87 | 307.58 | 413.69 | 355.77 | 473.08 | 49.8 | 47.5 | 41.6797 | 2 | 5.434 | 5.4637 | -1.4391 | 5.434 | 1104616 | 2 |  |  | 3.1543 | 5.8593 | 7.7543 | 10.0229 | 11.5679 | 14.96 | 3.3448 | 5.9955 | 8.0701 | 10.8791 | 13.0119 | 16.8552 | 24.8942 | 25.1072 | 25.0299 | 24.9809 | 25.0858 | 25.1239 |  | 11682 | 824 | 11 |  | EA654D | 475 | 1608 | 10 | 3 | 35 | 36 | 2 | 2499.8572 | 2515.043 | 2164.4358 | 2073.6643 | 1837.4143 | 1780.1 | 1614.4785 | 41.8429 | 58.4529 | 45.5257 | 64.3179 | 58.04 | 54.145 | 33.845 | 32.4863 | 21.2761 | 14.1385 | 10.5164 | 8.1445 | 6.5449 | 5.4331 | 4.8079 | 0 | 0 | 0 | 0 | 0 | 0.1016 | 0.0254 | 0 | 0 | 0 | 0 | 0 | 0 | 0 | 0.095513 | 0.079408 | 0.06503 | 0.020397 | 0.040394 | 0.025495 | 0.023642 | -0.004329 | -0.013472 | -0.032752 | -0.001237 | -0.001583 | -0.0205 | -0.011965 | 0.054024 | 0.051557 | 0.049926 | 0.051421 | 0.057644 | 0.067236 | 0.063813 | -0.439191 | -0.432361 | -0.42812 | -0.43414 | -0.448088 | -0.447029 | -0.436986 | -1.221435 | -1.189727 | -1.174517 | -1.200238 | -1.257809 | -1.243137 | -1.203401 | -0.788033 | -0.725212 | -0.689893 | -0.75927 | -0.914859 | -1.034386 | -0.919975 | -0.218627 | -0.202061 | -0.190573 | -0.205844 | -0.241413 | -0.240695 | -0.214789 | 0.379564 | 0.339062 | 0.280543 | 0.232344 | 0.389627 | 0.34298 | 0.31212 | 20 | 35 | 30 | 25 | 15 | 0 | 0 | -2.758233 | -2.71891 | -2.692978 | -2.72723 | -2.8086 | 0 | 0 |  | 1402.08 | 0 |  | 1422.2729 | 0 |  | 742.599 | 0 |  | 742.564 | 0 |  | 1407.16 | 0 |  | 1430.579 | 0 |  | 764.489 | 0 |  | 764.267 | 0 |  | 1417.015 | 0 |  | 1450.746 | 0 |  | 778.548 | 0 |  | 778.637 | 0 |  | 1497.584 | 0 |  | 1502.6639 | 0 |  | 755.694 | 0 |  | 755.652 | 0 |  | 1452.118 | 0 |  | 1453.871 | 0 |  | 707.847 | 0 |  | 707.683 | 0 |  | 1505.356 | 0 |  | 1511.5291 | 0 |  | 744.196 | 0.102 |  | 744.287 | 0.102 |  | 1472.057 | 0 |  | 1479.677 | 0 |  | 775.794 | 0.025 |  | 775.988 | 0.025 | 135.0523 | 129.6681 | 108.0616 | 106.6299 | 105.9159 | 119.6868036 | 103.0247 | 0 | 0 | 0 | 0 | 0 | -45.4181464 | -11.0994444 | -111.3753 | -78.44584 | -37.91106 | -22.99656008 | -48.81683 | -6.209469315 | -14.05211 | 0 | 0 | 0 | 0 | 0 | 0 | 0 | -55.16466 | -95.16185 | -80.78934 | -68.18075 | -42.129 | 0 | 0 | -32.97359 | -42.39074 | -31.40786 | -48.83465 | -53.09841636 | -56.00682997 | -31.13655 | -64.46129 | -86.33036 | -42.04664 | -33.38207 | -38.12833 | 12.05236 | 46.7366
38 | W79701 | 2017-03-16 02:05 | 58.8443 | 61.1583 | 51 | 69 | 1.309 | 471.2534 | 28421 | 28 | 239962 | 239921 | 139204 | 139212 | 139279 | 139329 | 220889 | 220897 | 239749 | 239947 | 215350 | 215335 | 216051 | 216069 | 294066 | 294017 | 1368.04 | 28892.5566 | 6 | 158.7439 | 158.7439 | 158.4776 | 8.2523 | 7.9861 | 8.2523 | 8.2523 | 1220.8984 | 1118.4348 | 1073.6666 | 855.6359 | 1064.901 | 992.0876 | 969.3801 | 947.4702 | 924.3315 | 905.4463 | 885.6287 | 864.1263 | 16.4 | 19.4 | 32.5512 | 21.2824 | 14.1128 | 10.4731 | 8.1131 | 6.5205 | 5.4317 | 4.8076 | 4.7954 | 72.93 | 102.7 | 114.13 | 155.3 | 155.92 | 214 | 200.95 | 278.37 | 252.27 | 350.13 | 301.85 | 423 | 348.39 | 484.34 | 49.4 | 47.5 | 43.3308 | -3 | 0.7202 | 3.3443 | -1.7046 | 0.7202 | 1104616 | 1 |  |  | 3.0729 | 5.795 | 7.745 | 10.0907 | 11.3543 | 14.7386 | 3.1574 | 6.2809 | 8.2324 | 10.7985 | 12.6838 | 16.1809 | 24.9106 | 25.0318 | 25.0111 | 24.9319 | 25.0966 | 25.1128 |  | 11682 | 824 | 12 |  | EA654D | 475 | 1608 | 10 | 3 | 35 | 30.666666 | -3 | 2521.7429 | 2516.7786 | 2169.9856 | 2058.95 | 1831.8143 | 1739.9785 | 1613.1857 | 44.7257 | 74.9829 | 59.5207 | 69.8029 | 63.7893 | 46.3871 | 32.8036 | 32.5512 | 21.2824 | 14.1128 | 10.4731 | 8.1131 | 6.5205 | 5.4317 | 4.8076 | 0 | 0 | 0 | 0 | 0 | 0.1016 | 0.0254 | 0 | 0 | 0 | 0 | 0 | 0 | 0 | 0.093776 | 0.077058 | 0.063002 | 0.020047 | 0.040444 | 0.024812 | 0.023029 | -0.00433 | -0.013473 | -0.032756 | -0.001239 | -0.001587 | -0.021189 | -0.012019 | 0.054016 | 0.051549 | 0.049919 | 0.051415 | 0.057635 | 0.067237 | 0.063801 | -0.439212 | -0.432404 | -0.428141 | -0.434113 | -0.448124 | -0.446854 | -0.436978 | -1.221373 | -1.189754 | -1.174459 | -1.199989 | -1.257805 | -1.241824 | -1.202646 | -0.788134 | -0.725233 | -0.689979 | -0.759524 | -0.914918 | -1.03511 | -0.919972 | -0.218576 | -0.20207 | -0.19053 | -0.205674 | -0.2414 | -0.240264 | -0.214818 | 0.379495 | 0.338741 | 0.280191 | 0.232141 | 0.389303 | 0.343067 | 0.312356 | 20 | 35 | 30 | 25 | 15 | 10 | -10 | -2.758005 | -2.718694 | -2.692871 | -2.727166 | -2.808578 | 0 | 0 |  | 1402.08 | 0 |  | 1422.2729 | 0 |  | 742.599 | 0 |  | 742.564 | 0 |  | 1407.16 | 0 |  | 1430.579 | 0 |  | 764.489 | 0 |  | 764.267 | 0 |  | 1417.015 | 0 |  | 1450.746 | 0 |  | 778.548 | 0 |  | 778.637 | 0 |  | 1497.584 | 0 |  | 1502.6639 | 0 |  | 755.694 | 0 |  | 755.652 | 0 |  | 1452.118 | 0 |  | 1453.871 | 0 |  | 707.847 | 0 |  | 707.683 | 0 |  | 1505.356 | 0 |  | 1511.5291 | 0 |  | 744.196 | 0.102 |  | 744.287 | 0.102 |  | 1472.057 | 0 |  | 1479.677 | 0 |  | 775.794 | 0.025 |  | 775.988 | 0.025 | 136.2145 | 129.7374 | 108.3235 | 105.8609 | 105.5766 | 116.9909 | 102.9229 | 0 | 0 | 0 | 0 | 0 | -45.4003664 | -11.0992412 | -109.2469 | -75.65050809 | -35.52269 | -22.56939 | -48.87453 | -4.499128352 | -13.24113246 | 0 | 0 | 0 | 0 | 0 | 0 | 0 | -55.1601 | -95.15429 | -80.78613 | -68.17915 | -42.12867 | 0 | 0 | -35.24984 | -54.38007 | -41.06803 | -53.01698 | -58.36198 | -48.01575 | -30.17839 | -63.44241 | -95.44745 | -49.05334 | -37.90461 | -43.78856 | 19.07569 | 48.40409
38 | W79702 | 2017-03-16 02:06 | 59.157 | 61.4451 | 39 | 68 | 1.309 | 463.3105 | 28004 | 28 | 239962 | 239921 | 139204 | 139212 | 139279 | 139329 | 220889 | 220897 | 239749 | 239947 | 215350 | 215335 | 216051 | 216069 | 294066 | 294017 | 1368.04 | 28921.0859 | 6 | 159.051 | 159.051 | 158.7847 | 8.5594 | 8.2932 | 8.5594 | 8.5594 | 1219.7266 | 1113.9607 | 1061 | 852.8028 | 1059.9211 | 988.0655 | 965.7009 | 944.2922 | 921.606 | 902.8778 | 883.472 | 862.0357 | 16.4 | 21.4 | 32.4685 | 21.3189 | 14.2058 | 10.5629 | 8.1705 | 6.58 | 5.4619 | 4.819 | 4.8142 | 73.6 | 103.46 | 115.13 | 153.96 | 157.2 | 212.57 | 202.23 | 277.21 | 254.58 | 348.71 | 304.05 | 422.36 | 351.85 | 483.99 | 51.1 | 47.7 | 43.8583 | 1.45 | 3.4147 | 3.6721 | -3.6551 | 3.4147 | 1104616 | 2 |  |  | 3.1493 | 5.8807 | 7.7729 | 10.015 | 11.4171 | 14.78 | 3.0529 | 5.9721 | 8.2721 | 10.9176 | 12.5941 | 16.4897 | 25.0102 | 25.107 | 25.0123 | 24.9292 | 24.948 | 25.1233 |  | 11682 | 824 | 13 |  | EA654D | 475 | 1608 | 10 | 3 | 35 | 40.5 | 1.45 | 2545.1643 | 2540.1357 | 2201.6714 | 2102.8928 | 1849.2357 | 1799.3429 | 1659.55 | 43.8779 | 64.4514 | 51.6679 | 59.8121 | 54.595 | 47.8121 | 33.2464 | 32.4685 | 21.3189 | 14.2058 | 10.5629 | 8.1705 | 6.58 | 5.4619 | 4.819 | 0 | 0 | 0 | 0 | 0 | 0.1016 | 0.0254 | 0 | 0 | 0 | 0 | 0 | 0 | 0 | 0.092727 | 0.075153 | 0.061188 | 0.019764 | 0.040736 | 0.02512 | 0.023298 | -0.00433 | -0.013473 | -0.032757 | -0.00124 | -0.001591 | -0.022248 | -0.012589 | 0.054014 | 0.051548 | 0.049916 | 0.051412 | 0.057635 | 0.067221 | 0.063789 | -0.439284 | -0.432433 | -0.428239 | -0.434233 | -0.448144 | -0.446914 | -0.436985 | -1.22167 | -1.18988 | -1.174851 | -1.200471 | -1.257896 | -1.24038 | -1.200931 | -0.787869 | -0.725125 | -0.689668 | -0.759116 | -0.914827 | -1.034103 | -0.919243 | -0.218775 | -0.20215 | -0.19077 | -0.205988 | -0.241467 | -0.240899 | -0.215294 | 0.379895 | 0.340459 | 0.281737 | 0.233304 | 0.391485 | 0.344402 | 0.313395 | 20 | 35 | 30 | 25 | 15 | 20 | -20 | -2.758145 | -2.718816 | -2.6929 | -2.727155 | -2.808536 | 0 | 0 |  | 1402.08 | 0 |  | 1422.2729 | 0 |  | 742.599 | 0 |  | 742.564 | 0 |  | 1407.16 | 0 |  | 1430.579 | 0 |  | 764.489 | 0 |  | 764.267 | 0 |  | 1417.015 | 0 |  | 1450.746 | 0 |  | 778.548 | 0 |  | 778.637 | 0 |  | 1497.584 | 0 |  | 1502.6639 | 0 |  | 755.694 | 0 |  | 755.652 | 0 |  | 1452.118 | 0 |  | 1453.871 | 0 |  | 707.847 | 0 |  | 707.683 | 0 |  | 1505.356 | 0 |  | 1511.5291 | 0 |  | 744.196 | 0.102 |  | 744.287 | 0.102 |  | 1472.057 | 0 |  | 1479.677 | 0 |  | 775.794 | 0.025 |  | 775.988 | 0.025 | 137.4745 | 130.9389 | 109.8986 | 108.1139 | 106.5807 | 120.9536 | 105.861 | 0 | 0 | 0 | 0 | 0 | -45.4064624 | -11.099419 | -107.992 | -73.3917984 | -33.40219 | -22.23752 | -49.24033892 | -3.56237136 | -12.86077 | 0 | 0 | 0 | 0 | 0 | 0 | 0 | -55.1629 | -95.15856 | -80.787 | -68.178875 | -42.12804 | 0 | 0 | -34.57004 | -46.73532 | -35.6337 | -45.40432 | -49.94498 | -49.44264 | -30.56152 | -60.2504 | -84.34676 | -39.92426 | -27.7068 | -34.73266 | 22.54216 | 51.33933
38 | W79703 | 2017-03-16 02:08 | 59.3984 | 61.7007 | 42 | 69 | 1.309 | 465.6213 | 28072 | 28 | 239962 | 239921 | 139204 | 139212 | 139279 | 139329 | 220889 | 220897 | 239749 | 239947 | 215350 | 215335 | 216051 | 216069 | 294066 | 294017 | 1368.04 | 28949.584 | 6 | 159.3596 | 159.3596 | 159.0933 | 8.868 | 8.6018 | 8.868 | 8.868 | 1218.5547 | 1117.2202 | 1075.6666 | 852.9907 | 1060.6418 | 987.9032 | 965.3672 | 943.6425 | 920.8589 | 902.0752 | 882.3768 | 860.7485 | 16.6 | 20.6 | 32.4278 | 21.2345 | 14.1204 | 10.4964 | 8.1043 | 6.5211 | 5.4275 | 4.806 | 4.8027 | 72.62 | 103.52 | 113.35 | 155.35 | 155.22 | 213.8 | 200.21 | 277.72 | 252.14 | 349.16 | 301.3 | 421.8 | 348.17 | 482.02 | 51.4 | 47.7 | 44.1589 | -5.699999 | 0.2484 | 4.8405 | -2.8867 | 0.2484 | 1104616 | 1 |  |  | 3.1943 | 5.8686 | 7.7593 | 10.1764 | 11.5471 | 14.8821 | 3.1221 | 6.2691 | 8.0971 | 10.8706 | 12.8132 | 16.6309 | 24.9348 | 25.0119 | 25.0309 | 24.9691 | 25.0096 | 25.132 |  | 11682 | 824 | 14 |  | EA654D | 475 | 1608 | 10 | 3 | 35 | 31.666666 | -5.699999 | 2536.8928 | 2545.0215 | 2194.1287 | 2104.4358 | 1843.8071 | 1782.6857 | 1627.6357 | 55.1171 | 71.5143 | 69.5121 | 55.375 | 60.4571 | 48.6171 | 32.7229 | 32.4278 | 21.2345 | 14.1204 | 10.4964 | 8.1043 | 6.5211 | 5.4275 | 4.806 | 0 | 0 | 0 | 0 | 0 | 0.1016 | 0.0254 | 0 | 0 | 0 | 0 | 0 | 0 | 0 | 0.091544 | 0.073528 | 0.059762 | 0.019608 | 0.04105 | 0.025352 | 0.023563 | -0.00433 | -0.013475 | -0.032762 | -0.001242 | -0.001594 | -0.024329 | -0.01368 | 0.054055 | 0.051586 | 0.049955 | 0.051448 | 0.057677 | 0.067275 | 0.063848 | -0.439158 | -0.432361 | -0.42809 | -0.434193 | -0.448081 | -0.446451 | -0.436364 | -1.221939 | -1.190343 | -1.175007 | -1.201067 | -1.258434 | -1.236465 | -1.196023 | -0.787386 | -0.724514 | -0.689328 | -0.758376 | -0.914026 | -1.033594 | -0.919219 | -0.219007 | -0.202492 | -0.190909 | -0.206423 | -0.241915 | -0.241069 | -0.215166 | 0.379722 | 0.339699 | 0.281202 | 0.232757 | 0.390258 | 0.343752 | 0.312735 | 20 | 35 | 30 | 25 | 15 | 30 | -30 | -2.758712 | -2.719375 | -2.693321 | -2.727529 | -2.808852 | 0 | 0 |  | 1402.08 | 0 |  | 1422.2729 | 0 |  | 742.599 | 0 |  | 742.564 | 0 |  | 1407.16 | 0 |  | 1430.579 | 0 |  | 764.489 | 0 |  | 764.267 | 0 |  | 1417.015 | 0 |  | 1450.746 | 0 |  | 778.548 | 0 |  | 778.637 | 0 |  | 1497.584 | 0 |  | 1502.6639 | 0 |  | 755.694 | 0 |  | 755.652 | 0 |  | 1452.118 | 0 |  | 1453.871 | 0 |  | 707.847 | 0 |  | 707.683 | 0 |  | 1505.356 | 0 |  | 1511.5291 | 0 |  | 744.196 | 0.102 |  | 744.287 | 0.102 |  | 1472.057 | 0 |  | 1479.677 | 0 |  | 775.794 | 0.025 |  | 775.988 | 0.025 | 137.1317 | 131.2875 | 109.6077 | 108.269 | 106.3453 | 119.9302 | 103.9213 | 0 | 0 | 0 | 0 | 0 | -45.3594216 | -11.0836456 | -106.5702 | -71.48367 | -31.725189 | -22.0588 | -49.65277 | -1.264903695 | -11.8203 | 0 | 0 | 0 | 0 | 0 | 0 | 0 | -55.17424 | -95.178125 | -80.79963 | -68.188225 | -42.13278 | 0 | 0 | -43.39843 | -51.81311 | -47.91664 | -41.995071 | -55.25936 | -50.25034 | -30.07951 | -68.01112 | -87.18743 | -50.83376 | -23.97308 | -40.69965 | 23.05551 | 50.93783
38 | W79704 | 2017-03-16 02:10 | 59.6755 | 61.9554 | 38 | 67 | 1.309 | 462.8211 | 27815 | 28 | 239962 | 239921 | 139204 | 139212 | 139279 | 139329 | 220889 | 220897 | 239749 | 239947 | 215350 | 215335 | 216051 | 216069 | 294066 | 294017 | 1368.04 | 28949.584 | 6 | 159.6663 | 159.6663 | 159.4001 | 9.1748 | 8.9085 | 9.1748 | 9.1748 | 1204.4922 | 1105.4634 | 1050.6666 | 853.3412 | 1061.8885 | 990.088 | 967.2645 | 945.0742 | 921.7655 | 902.5676 | 882.282 | 859.9772 | 16.4 | 17.6 | 32.5533 | 21.3182 | 14.1789 | 10.5275 | 8.1105 | 6.4875 | 5.4209 | 4.7938 | 4.804 | 74.29 | 103.77 | 116.01 | 154.25 | 158.42 | 214.14 | 204.4 | 279.59 | 257.24 | 353.71 | 307.56 | 426.14 | 355.04 | 486.17 | 50.9 | 47.4 | 41.7129 | -24.766668 | -9.7692 | 12.1617 | -1.6387 | -9.7692 | 1104616 | 2 |  |  | 3.1386 | 5.9043 | 7.7329 | 10.1936 | 11.6421 | 14.6014 | 3.1258 | 6.3106 | 8.0742 | 11.0682 | 12.8227 | 15.0758 | 25.1814 | 24.9935 | 25.0908 | 24.9891 | 24.8491 | 24.7326 |  | 11682 | 824 | 15 |  | EA654D | 475 | 1608 | 10 | 3 | 35 | 39.333336 | -24.766668 | 2619.0356 | 2600.1287 | 2229 | 2141.0356 | 1920.5286 | 1740.0215 | 1648.2285 | 83.7764 | 105.9443 | 83.8443 | 66.9614 | 33.8921 | 33.2993 | 30.725 | 32.5533 | 21.3182 | 14.1789 | 10.5275 | 8.1105 | 6.4875 | 5.4209 | 4.7938 | 0 | 0 | 0 | 0 | 0 | 0.1016 | 0.0254 | 0 | 0 | 0 | 0 | 0 | 0 | 0 | 0.090365 | 0.071998 | 0.058399 | 0.019462 | 0.04129 | 0.024796 | 0.023074 | -0.00433 | -0.013475 | -0.032762 | -0.001243 | -0.001598 | -0.026187 | -0.014136 | 0.05419 | 0.051715 | 0.050081 | 0.051579 | 0.057814 | 0.067443 | 0.063986 | -0.438655 | -0.431872 | -0.427584 | -0.433622 | -0.447778 | -0.445544 | -0.435823 | -1.222407 | -1.190821 | -1.175396 | -1.201235 | -1.259749 | -1.231328 | -1.192607 | -0.786191 | -0.723396 | -0.68833 | -0.75747 | -0.91185 | -1.031857 | -0.916502 | -0.219484 | -0.202948 | -0.191289 | -0.206683 | -0.243054 | -0.241686 | -0.21649 | 0.379395 | 0.339493 | 0.281254 | 0.23304 | 0.390973 | 0.344247 | 0.31286 | 20 | 35 | 30 | 25 | 15 | 40 | -40 | -2.758488 | -2.719157 | -2.693119 | -2.727338 | -2.808655 | 0 | 0 |  | 1402.08 | 0 |  | 1422.2729 | 0 |  | 742.599 | 0 |  | 742.564 | 0 |  | 1407.16 | 0 |  | 1430.579 | 0 |  | 764.489 | 0 |  | 764.267 | 0 |  | 1417.015 | 0 |  | 1450.746 | 0 |  | 778.548 | 0 |  | 778.637 | 0 |  | 1497.584 | 0 |  | 1502.6639 | 0 |  | 755.694 | 0 |  | 755.652 | 0 |  | 1452.118 | 0 |  | 1453.871 | 0 |  | 707.847 | 0 |  | 707.683 | 0 |  | 1505.356 | 0 |  | 1511.5291 | 0 |  | 744.196 | 0.102 |  | 744.287 | 0.102 |  | 1472.057 | 0 |  | 1479.677 | 0 |  | 775.794 | 0.025 |  | 775.988 | 0.025 | 141.9255 | 134.4657 | 111.630549 | 110.4325 | 111.0334 | 117.3523 | 105.4635 | 0 | 0 | 0 | 0 | 0 | -45.2672704 | -11.0699042 | -105.1698 | -69.69042 | -30.13363 | -21.8853 | -50.00196 | 1.712777248 | -10.65952 | 0 | 0 | 0 | 0 | 0 | 0 | 0 | -55.16976 | -95.170495 | -80.79357 | -68.18345 | -42.129825 | 0 | 0 | -65.86425 | -76.63968 | -57.71255 | -50.72125 | -30.90451 | -34.36012 | -28.15952395 | -84.27826 | -107.0349 | -57.0092 | -30.35753 | -12.00285 | 39.43766 | 55.5746
38 | W79705 | 2017-03-16 02:12 | 59.5666 | 61.9139 | 62 | 68 | 1.309 | 471.4129 | 28373 | 28 | 239962 | 239921 | 139204 | 139212 | 139279 | 139329 | 220889 | 220897 | 239749 | 239947 | 215350 | 215335 | 216051 | 216069 | 294066 | 294017 | 1368.04 | 29007.0273 | 6 | 159.9788 | 159.9788 | 159.7125 | 9.4872 | 9.221 | 9.4872 | 9.4872 | 1205.6641 | 1109.3143 | 1062.6666 | 855.9387 | 1060.4596 | 989.2935 | 967.4501 | 946.2429 | 923.8978 | 905.7442 | 886.3733 | 865.1387 | 16.6 | 18.4 | 32.3489 | 21.1307 | 14.11 | 10.4851 | 8.0975 | 6.5013 | 5.429 | 4.7974 | 4.7983 | 74.3 | 104.1 | 116.68 | 156.59 | 160.19 | 216 | 205.49 | 280.98 | 258.57 | 354.32 | 308.34 | 427.22 | 356.51 | 489.84 | 50.9 | 47.4 | 43.0697 | -23.883333 | -4.4364 | 14.2372 | -3.4257 | -4.4364 | 1104616 | 1 |  |  | 3.1757 | 5.9636 | 7.8657 | 10.27 | 11.7807 | 15.1821 | 3.3545 | 5.8015 | 8.0258 | 11.0106 | 13.5515 | 17.1894 | 24.9164 | 25.1042 | 25.1026 | 24.9286 | 25.0476 | 25.1592 |  | 11682 | 824 | 16 |  | EA654D | 475 | 1608 | 10 | 3 | 35 | 31 | -23.883333 | 2608.45 | 2568.4856 | 2222.6785 | 2108.75 | 1864.2928 | 1729.6929 | 1647.3357 | 110.335 | 103.2143 | 74.9021 | 59.45 | 48.5193 | 42.6871 | 29.215 | 32.3489 | 21.1307 | 14.11 | 10.4851 | 8.0975 | 6.5013 | 5.429 | 4.7974 | 0 | 0 | 0 | 0 | 0 | 0.1016 | 0.0254 | 0 | 0 | 0 | 0 | 0 | 0 | 0 | 0.088094 | 0.070158 | 0.057049 | 0.019442 | 0.041151 | 0.024765 | 0.023114 | -0.004331 | -0.013477 | -0.032767 | -0.001244 | -0.001602 | -0.024407 | -0.013701 | 0.054182 | 0.051709 | 0.050074 | 0.051574 | 0.05781 | 0.067447 | 0.063994 | -0.438715 | -0.431885 | -0.427618 | -0.433594 | -0.447673 | -0.44583 | -0.436037 | -1.222513 | -1.190747 | -1.175404 | -1.201 | -1.259025 | -1.23642 | -1.197406 | -0.786139 | -0.723495 | -0.68836 | -0.757707 | -0.912338 | -1.032667 | -0.917497 | -0.219547 | -0.202893 | -0.191286 | -0.206522 | -0.242705 | -0.241199 | -0.215862 | 0.379519 | 0.339526 | 0.280807 | 0.232317 | 0.38975 | 0.343488 | 0.312515 | 20 | 35 | 30 | 25 | 15 | 30 | -30 | -2.759369 | -2.720015 | -2.693735 | -2.727862 | -2.809072 | 0 | 0 |  | 1402.08 | 0 |  | 1422.2729 | 0 |  | 742.599 | 0 |  | 742.564 | 0 |  | 1407.16 | 0 |  | 1430.579 | 0 |  | 764.489 | 0 |  | 764.267 | 0 |  | 1417.015 | 0 |  | 1450.746 | 0 |  | 778.548 | 0 |  | 778.637 | 0 |  | 1497.584 | 0 |  | 1502.6639 | 0 |  | 755.694 | 0 |  | 755.652 | 0 |  | 1452.118 | 0 |  | 1453.871 | 0 |  | 707.847 | 0 |  | 707.683 | 0 |  | 1505.356 | 0 |  | 1511.5291 | 0 |  | 744.196 | 0.102 |  | 744.287 | 0.102 |  | 1472.057 | 0 |  | 1479.677 | 0 |  | 775.794 | 0.025 |  | 775.988 | 0.025 | 141.3310379 | 132.8138 | 111.2984 | 108.7566725 | 107.7748 | 116.6626 | 105.4196 | 0 | 0 | 0 | 0 | 0 | -45.296328 | -11.0753398 | -102.4014 | -67.49273 | -28.54116 | -21.855798 | -49.79318 | -0.44263836 | -11.27118 | 0 | 0 | 0 | 0 | 0 | 0 | 0 | -55.18738 | -95.200525 | -80.81205 | -68.19655 | -42.13608 | 0 | 0 | -86.73865 | -74.67503 | -51.55961 | -45.04568115 | -44.266 | -44.08156 | -26.80467 | -102.9963 | -104.5545 | -49.61442 | -26.34135665 | -28.42049 | 26.84207 | 56.2684
38 | W79706 | 2017-03-16 02:14 | 59.7769 | 62.1073 | 42 | 68 | 1.309 | 465.5924 | 28051 | 28 | 239962 | 239921 | 139204 | 139212 | 139279 | 139329 | 220889 | 220897 | 239749 | 239947 | 215350 | 215335 | 216051 | 216069 | 294066 | 294017 | 1368.04 | 29007.0273 | 6 | 160.2874 | 160.2874 | 160.0211 | 9.7958 | 9.5296 | 9.7958 | 9.7958 | 1206.8359 | 1105.0588 | 1050.3334 | 851.7972 | 1060.3597 | 988.8683 | 966.6448 | 944.894 | 921.8695 | 902.9602 | 883.1609 | 861.3547 | 16.4 | 17.6 | 32.4433 | 21.2329 | 14.1315 | 10.5011 | 8.1219 | 6.5422 | 5.459 | 4.8047 | 4.8089 | 74.71 | 102.05 | 117.11 | 150.61 | 159.6 | 208.37 | 206.06 | 271.49 | 258.26 | 342.03 | 308.17 | 412.61 | 356.43 | 473.91 | 51.3 | 47.5 | 42.6448 | 8.516666 | 7.2906 | 7.3087 | -5.1011 | 7.2906 | 1104616 | 2 |  |  | 3.1507 | 5.925 | 7.8964 | 10.2671 | 11.5986 | 15.1457 | 3.2567 | 6.3731 | 8.0896 | 11.0791 | 13.0313 | 16.8224 | 24.9729 | 25.1514 | 25.0587 | 24.8932 | 24.9513 | 24.8519 |  | 11682 | 824 | 17 |  | EA654D | 475 | 1608 | 10 | 3 | 35 | 30.333334 | 8.516666 | 2600.9143 | 2559.6143 | 2234.8501 | 2138.3286 | 1865.8785 | 1767.9214 | 1700.25 | 121.605 | 104.3829 | 74.7336 | 66.4979 | 54.7564 | 40.7079 | 35.455 | 32.4433 | 21.2329 | 14.1315 | 10.5011 | 8.1219 | 6.5422 | 5.459 | 4.8047 | 0 | 0 | 0 | 0 | 0 | 0.1016 | 0.0254 | 0 | 0 | 0 | 0 | 0 | 0 | 0 | 0.086985 | 0.068623 | 0.055584 | 0.019349 | 0.041138 | 0.024206 | 0.022592 | -0.004324 | -0.013477 | -0.032768 | -0.001245 | -0.001605 | -0.022421 | -0.012646 | 0.054098 | 0.051626 | 0.049993 | 0.051492 | 0.057722 | 0.06733 | 0.063878 | -0.438817 | -0.43224 | -0.427972 | -0.433926 | -0.447922 | -0.446577 | -0.436861 | -1.219994 | -1.190622 | -1.17529 | -1.200781 | -1.258419 | -1.24064 | -1.201971 | -0.787068 | -0.724055 | -0.688887 | -0.758375 | -0.9135 | -1.033177 | -0.917663 | -0.219113 | -0.202718 | -0.191128 | -0.206283 | -0.242151 | -0.241182 | -0.216042 | 0.379565 | 0.340034 | 0.281269 | 0.232794 | 0.390941 | 0.344304 | 0.313113 | 25 | 35 | 30 | 25 | 15 | 20 | -20 | -2.758343 | -2.719885 | -2.693615 | -2.72774 | -2.808956 | 0 | 0 |  | 1402.08 | 0 |  | 1422.2729 | 0 |  | 742.599 | 0 |  | 742.564 | 0 |  | 1407.16 | 0 |  | 1430.579 | 0 |  | 764.489 | 0 |  | 764.267 | 0 |  | 1417.015 | 0 |  | 1450.746 | 0 |  | 778.548 | 0 |  | 778.637 | 0 |  | 1497.584 | 0 |  | 1502.6639 | 0 |  | 755.694 | 0 |  | 755.652 | 0 |  | 1452.118 | 0 |  | 1453.871 | 0 |  | 707.847 | 0 |  | 707.683 | 0 |  | 1505.356 | 0 |  | 1511.5291 | 0 |  | 744.196 | 0.102 |  | 744.287 | 0.102 |  | 1472.057 | 0 |  | 1479.677 | 0 |  | 775.794 | 0.025 |  | 775.988 | 0.025 | 140.7043 | 132.1426 | 111.7269 | 110.1068 | 107.7022 | 119.0341 | 108.6085695 | 0 | 0 | 0 | 0 | 0 | -45.3722232 | -11.0962694 | -100.8459 | -65.65804 | -26.81541664 | -21.73894 | -49.74908 | -2.2145424 | -11.9548 | 0 | 0 | 0 | 0 | 0 | 0 | 0 | -68.958575 | -95.195975 | -80.80845 | -68.1935 | -42.13434 | 0 | 0 | -95.71140414 | -75.57896 | -51.48301 | -50.43034 | -50.0199714 | -42.05847 | -32.53574 | -124.8116 | -104.2903 | -47.38001 | -30.25597 | -34.20115095 | 29.38892 | 53.02175
38 | W79707 | 2017-03-16 02:16 | 59.7656 | 62.0942 | 54 | 67 | 1.309 | 463.5389 | 27938 | 28 | 239962 | 239921 | 139204 | 139212 | 139279 | 139329 | 220889 | 220897 | 239749 | 239947 | 215350 | 215335 | 216051 | 216069 | 294066 | 294017 | 1368.04 | 29035.5176 | 6 | 160.5946 | 160.5946 | 160.3284 | 10.1031 | 9.8368 | 10.1031 | 10.1031 | 1205.6641 | 1108.5939 | 1063 | 852.2028 | 1055.5553 | 984.8338 | 963.1234 | 942.0119 | 919.7291 | 901.5983 | 882.4371 | 861.2742 | 16.6 | 18.6 | 32.345 | 21.103 | 14.1278 | 10.5285 | 8.1535 | 6.5585 | 5.4529 | 4.8057 | 4.8082 | 75.61 | 104.93 | 117.3 | 156.45 | 160.59 | 215.18 | 206.66 | 279.74 | 258.75 | 351.35 | 309.09 | 424.02 | 357.48 | 487.08 | 49.6 | 47.5 | 41.938 | -0.416667 | 2.1441 | 3.4693 | -2.2248 | 2.1441 | 1104616 | 1 |  |  | 3.3029 | 5.9879 | 7.8371 | 10.3586 | 11.7114 | 15.0764 | 3.5591 | 6.1394 | 7.9909 | 11.2788 | 12.95 | 16.8273 | 24.8059 | 25.013 | 25.0748 | 25.0284 | 24.9955 | 25.1763 |  | 11682 | 824 | 18 |  | EA654D | 475 | 1608 | 10 | 3 | 35 | 27.666666 | -0.416667 | 2592.1858 | 2544.9785 | 2198.1428 | 2082.7214 | 1851.4357 | 1773.1571 | 1673.3715 | 101.4243 | 99.8679 | 89.7586 | 91.3143 | 68.8721 | 49.3543 | 30.9921 | 32.345 | 21.103 | 14.1278 | 10.5285 | 8.1535 | 6.5585 | 5.4529 | 4.8057 | 0 | 0 | 0 | 0 | 0 | 0.1016 | 0.0254 | 0 | 0 | 0 | 0 | 0 | 0 | 0 | 0.08364 | 0.067187 | 0.054444 | 0.019348 | 0.041236 | 0.024574 | 0.023046 | -0.004325 | -0.013478 | -0.032773 | -0.001247 | -0.001609 | -0.021467 | -0.012122 | 0.054058 | 0.051591 | 0.049958 | 0.051456 | 0.057681 | 0.067279 | 0.063837 | -0.438977 | -0.432314 | -0.428079 | -0.43403 | -0.448048 | -0.446917 | -0.437107 | -1.219651 | -1.19022 | -1.175026 | -1.20049 | -1.25819 | -1.242925 | -1.203972 | -0.787253 | -0.724598 | -0.689296 | -0.758841 | -0.913986 | -1.033582 | -0.918388 | -0.219097 | -0.202418 | -0.190924 | -0.206051 | -0.241932 | -0.241065 | -0.215699 | 0.379327 | 0.34001 | 0.281383 | 0.232692 | 0.390597 | 0.344203 | 0.313037 | 25 | 35 | 30 | 25 | 15 | 10 | -10 | -2.758931 | -2.720464 | -2.694047 | -2.728107 | -2.809253 | 0 | 0 |  | 1402.08 | 0 |  | 1422.2729 | 0 |  | 742.599 | 0 |  | 742.564 | 0 |  | 1407.16 | 0 |  | 1430.579 | 0 |  | 764.489 | 0 |  | 764.267 | 0 |  | 1417.015 | 0 |  | 1450.746 | 0 |  | 778.548 | 0 |  | 778.637 | 0 |  | 1497.584 | 0 |  | 1502.6639 | 0 |  | 755.694 | 0 |  | 755.652 | 0 |  | 1452.118 | 0 |  | 1453.871 | 0 |  | 707.847 | 0 |  | 707.683 | 0 |  | 1505.356 | 0 |  | 1511.5291 | 0 |  | 744.196 | 0.102 |  | 744.287 | 0.102 |  | 1472.057 | 0 |  | 1479.677 | 0 |  | 775.794 | 0.025 |  | 775.988 | 0.025 | 140.1284 | 131.298 | 109.8148 | 107.1685 | 106.7927 | 119.2962 | 106.823 | 0 | 0 | 0 | 0 | 0 | -45.4067672 | -11.1025178 | -96.73662 | -63.92552598 | -25.46399 | -21.73006949 | -49.85829513 | -3.861767975 | -13.15219 | 0 | 0 | 0 | 0 | 0 | 0 | 0 | -68.973275 | -95.21624 | -80.82141 | -68.202675 | -42.138795 | 0 | 0 | -79.84658 | -72.36408 | -61.87024 | -69.29303 | -62.94814 | -51.01172 | -28.46277 | -105.4281 | -100.2079 | -58.34082 | -52.05727 | -48.15256 | 19.01599 | 54.10554
38 | W79708 | 2017-03-16 02:18 | 59.7774 | 62.1439 | 51 | 67 | 1.309 | 461.8667 | 27846 | 28 | 239962 | 239921 | 139204 | 139212 | 139279 | 139329 | 220889 | 220897 | 239749 | 239947 | 215350 | 215335 | 216051 | 216069 | 294066 | 294017 | 1368.04 | 29064.0078 | 6 | 160.9007 | 160.9007 | 160.6345 | 10.4092 | 10.1429 | 10.4092 | 10.4092 | 1209.1797 | 1106.0309 | 1051.6666 | 854.311 | 1060.2972 | 990.7882 | 968.95 | 947.8561 | 925.6597 | 907.5312 | 888.2549 | 867.2144 | 16.6 | 18.2 | 32.4923 | 21.2245 | 14.2708 | 10.5546 | 8.131 | 6.5254 | 5.4644 | 4.8068 | 4.8068 | 76.86 | 100.6 | 119.62 | 148.23 | 162.36 | 206.14 | 209.53 | 270.08 | 263.23 | 340.94 | 314.72 | 409.89 | 363.39 | 469.4 | 49.3 | 47.4 | 40.3968 | 2.05 | 3.7381 | 5.0612 | -0.7286 | 3.7381 | 1104616 | 2 |  |  | 3.1707 | 5.8721 | 7.775 | 10.1936 | 11.5629 | 14.9607 | 3.4815 | 5.6862 | 8.4092 | 10.9569 | 12.7877 | 16.5015 | 24.9037 | 25.1169 | 25.0481 | 24.8418 | 25.0083 | 24.8175 |  | 11682 | 825 | 1 |  | EA654D | 475 | 1608 | 10 | 3 | 35 | 32.333336 | 2.05 | 2577.8713 | 2506.7715 | 2235.2144 | 2103.7715 | 1842.6 | 1686.8429 | 1682.9214 | 89.1186 | 81.9093 | 72.3914 | 62.7193 | 66.5157 | 60.4607 | 33.5429 | 32.4923 | 21.2245 | 14.2708 | 10.5546 | 8.131 | 6.5254 | 5.4644 | 4.8068 | 0 | 0 | 0 | 0 | 0 | 0.1016 | 0.0254 | 0 | 0 | 0 | 0 | 0 | 0 | 0 | 0.08132 | 0.065738 | 0.053209 | 0.019312 | 0.041267 | 0.024709 | 0.023204 | -0.004325 | -0.013478 | -0.032774 | -0.001248 | -0.001613 | -0.020955 | -0.012149 | 0.054094 | 0.05163 | 0.049995 | 0.051493 | 0.057722 | 0.067348 | 0.06388 | -0.438788 | -0.432009 | -0.427822 | -0.433784 | -0.447805 | -0.44649 | -0.437026 | -1.219535 | -1.189648 | -1.17463 | -1.200146 | -1.257872 | -1.242397 | -1.204868 | -0.787152 | -0.724886 | -0.689427 | -0.758931 | -0.914048 | -1.034608 | -0.918083 | -0.219062 | -0.202092 | -0.190718 | -0.205866 | -0.241744 | -0.240287 | -0.215782 | 0.379156 | 0.339839 | 0.281518 | 0.233 | 0.390884 | 0.344188 | 0.313004 | 25 | 35 | 30 | 25 | 15 | 0 | 0 | -2.757541 | -2.719106 | -2.693087 | -2.72731 | -2.80864 | 0 | 0 |  | 1402.08 | 0 |  | 1422.2729 | 0 |  | 742.599 | 0 |  | 742.564 | 0 |  | 1407.16 | 0 |  | 1430.579 | 0 |  | 764.489 | 0 |  | 764.267 | 0 |  | 1417.015 | 0 |  | 1450.746 | 0 |  | 778.548 | 0 |  | 778.637 | 0 |  | 1497.584 | 0 |  | 1502.6639 | 0 |  | 755.694 | 0 |  | 755.652 | 0 |  | 1452.118 | 0 |  | 1453.871 | 0 |  | 707.847 | 0 |  | 707.683 | 0 |  | 1505.356 | 0 |  | 1511.5291 | 0 |  | 744.196 | 0.102 |  | 744.287 | 0.102 |  | 1472.057 | 0 |  | 1479.677 | 0 |  | 775.794 | 0.025 |  | 775.988 | 0.025 | 139.4474 | 129.4246 | 111.7495 | 108.3295 | 106.3585572 | 113.6055 | 107.505 | 0 | 0 | 0 | 0 | 0 | -45.363384 | -11.1004604 | -93.8981 | -62.17100448 | -24.00356405 | -21.67944 | -49.87966 | -4.663958338 | -13.31981574 | 0 | 0 | 0 | 0 | 0 | 0 | 0 | -68.938525 | -95.16871 | -80.79261 | -68.18275 | -42.1296 | 0 | 0 | -70.14988 | -59.3749 | -49.90859 | -47.59962 | -60.79854 | -62.55312 | -30.79517 | -93.53913645 | -87.29001 | -42.95522 | -29.1323 | -46.44924 | 1.025029 | 52.28958
38 | W79709 | 2017-03-16 02:20 | 59.6065 | 62.0411 | 60 | 66 | 1.309 | 461.6381 | 27824 | 28 | 239962 | 239921 | 139204 | 139212 | 139279 | 139329 | 220889 | 220897 | 239749 | 239947 | 215350 | 215335 | 216051 | 216069 | 294066 | 294017 | 1368.04 | 29092.5 | 6 | 161.2067 | 161.2067 | 160.9404 | 10.7151 | 10.4489 | 10.7151 | 10.7151 | 1204.4922 | 1107.8037 | 1061.8334 | 855.4785 | 1057.6993 | 987.2921 | 965.5983 | 944.4792 | 922.3693 | 904.1492 | 884.7927 | 863.3487 | 16.6 | 18.4 | 32.4319 | 21.3468 | 14.2401 | 10.5802 | 8.1528 | 6.5452 | 5.4491 | 4.8083 | 4.8004 | 75.3 | 104.93 | 117.73 | 156.86 | 160.95 | 216.21 | 208.47 | 281.61 | 262.19 | 354.44 | 313.74 | 427.57 | 362.3 | 489.84 | 50.8 | 47.5 | 40.2253 | -7.85 | -1.6335 | 5.7864 | -2.3849 | -1.6335 | 1104616 | 1 |  |  | 3.1393 | 5.9179 | 7.6443 | 10.065 | 11.4793 | 14.8564 | 3.2136 | 6.2136 | 7.9667 | 10.9091 | 13.0758 | 16.747 | 24.9719 | 25.0634 | 25.05 | 24.8213 | 24.9906 | 24.7219 |  | 11682 | 825 | 2 |  | EA654D | 475 | 1608 | 10 | 3 | 35 | 37.333336 | -7.85 | 2621.1001 | 2607.2571 | 2254.207 | 2114.2429 | 1861.3071 | 1762.1643 | 1661.2 | 85.7379 | 83.7893 | 59.0171 | 67.8093 | 56.5529 | 44.5943 | 30.6686 | 32.4319 | 21.3468 | 14.2401 | 10.5802 | 8.1528 | 6.5452 | 5.4491 | 4.8083 | 0 | 0 | 0 | 0 | 0 | 0.1016 | 0.0254 | 0 | 0 | 0 | 0 | 0 | 0 | 0 | 0.079194 | 0.064256 | 0.052018 | 0.019336 | 0.041126 | 0.024071 | 0.022653 | -0.004325 | -0.013479 | -0.032778 | -0.00125 | -0.001617 | -0.021118 | -0.012379 | 0.054136 | 0.05166 | 0.050026 | 0.051522 | 0.05776 | 0.067378 | 0.063929 | -0.438642 | -0.432142 | -0.427909 | -0.433961 | -0.447828 | -0.446603 | -0.436836 | -1.21972 | -1.190904 | -1.175701 | -1.201584 | -1.258749 | -1.243009 | -1.204419 | -0.786746 | -0.723621 | -0.688372 | -0.757488 | -0.912928 | -1.032733 | -0.917585 | -0.219237 | -0.202939 | -0.191419 | -0.206848 | -0.242441 | -0.241329 | -0.215966 | 0.379955 | 0.340649 | 0.282194 | 0.232875 | 0.390446 | 0.343571 | 0.312634 | 25 | 35 | 30 | 25 | 15 | -10 | 10 | -2.757675 | -2.719238 | -2.69321 | -2.727435 | -2.808761 | 0 | 0 |  | 1402.08 | 0 |  | 1422.2729 | 0 |  | 742.599 | 0 |  | 742.564 | 0 |  | 1407.16 | 0 |  | 1430.579 | 0 |  | 764.489 | 0 |  | 764.267 | 0 |  | 1417.015 | 0 |  | 1450.746 | 0 |  | 778.548 | 0 |  | 778.637 | 0 |  | 1497.584 | 0 |  | 1502.6639 | 0 |  | 755.694 | 0 |  | 755.652 | 0 |  | 1452.118 | 0 |  | 1453.871 | 0 |  | 707.847 | 0 |  | 707.683 | 0 |  | 1505.356 | 0 |  | 1511.5291 | 0 |  | 744.196 | 0.102 |  | 744.287 | 0.102 |  | 1472.057 | 0 |  | 1479.677 | 0 |  | 775.794 | 0.025 |  | 775.988 | 0.025 | 141.8959 | 134.6909 | 112.769 | 108.93 | 107.5091 | 118.7311 | 106.1988548 | 0 | 0 | 0 | 0 | 0 | -45.3748648 | -11.0956344 | -91.31921668 | -60.47053 | -22.62048724 | -21.73185 | -49.73191 | -3.670605577 | -12.3742 | 0 | 0 | 0 | 0 | 0 | 0 | 0 | -68.941875 | -95.17333 | -80.7963 | -68.185875 | -42.131415 | 0 | 0 | -67.45395 | -60.6317 | -40.62572 | -51.36473 | -51.62873 | -46.05401 | -28.14105 | -85.81917 | -81.58466 | -31.27355 | -32.35243 | -35.98296 | 23.63163 | 54.58797
38 | W79710 | 2017-03-16 02:22 | 59.7437 | 62.1589 | 46 | 67 | 1.309 | 466.452 | 28114 | 28 | 239962 | 239921 | 139204 | 139212 | 139279 | 139329 | 220889 | 220897 | 239749 | 239947 | 215350 | 215335 | 216051 | 216069 | 294066 | 294017 | 1368.04 | 29121.0234 | 6 | 161.5159 | 161.5159 | 161.2496 | 11.0243 | 10.7581 | 11.0243 | 11.0243 | 1206.8359 | 1106.0757 | 1054.6666 | 854.8038 | 1060.0197 | 989.8437 | 968.0269 | 947.036 | 925.0952 | 907.2238 | 888.2808 | 867.2379 | 16.8 | 18 | 32.3992 | 21.1892 | 14.0704 | 10.5008 | 8.1446 | 6.5528 | 5.4616 | 4.8075 | 4.797 | 76.4 | 102.04 | 118.38 | 151.08 | 161.34 | 208.29 | 208.09 | 270.85 | 261.22 | 341.43 | 313.29 | 412.36 | 362.2 | 473.15 | 51 | 47.5 | 41.6339 | -1.25 | 3.4938 | 6.4996 | -4.8151 | 3.4938 | 1104616 | 2 |  |  | 3.1279 | 6.0493 | 7.8807 | 10.1157 | 11.6479 | 14.7129 | 3.3212 | 6.3939 | 8.0273 | 11.3636 | 13.35 | 16.1121 | 24.9864 | 25.0939 | 25.004 | 24.7529 | 25.1291 | 25.0561 |  | 11682 | 825 | 3 |  | EA654D | 475 | 1608 | 10 | 3 | 35 | 36.166664 | -1.25 | 2605.5571 | 2572.7856 | 2193.0857 | 2080.1143 | 1853.9928 | 1761.1929 | 1695.1143 | 114.6514 | 34.0257 | 49.2257 | 66.3971 | 71.7271 | 62.3893 | 35.5664 | 32.3992 | 21.1892 | 14.0704 | 10.5008 | 8.1446 | 6.5528 | 5.4616 | 4.8075 | 0 | 0 | 0 | 0 | 0 | 0.1016 | 0.0254 | 0 | 0 | 0 | 0 | 0 | 0 | 0 | 0.077814 | 0.063181 | 0.051009 | 0.019373 | 0.041323 | 0.02444 | 0.023097 | -0.004326 | -0.013482 | -0.032785 | -0.001252 | -0.001621 | -0.022308 | -0.013111 | 0.054065 | 0.0516 | 0.049966 | 0.05146 | 0.057687 | 0.067291 | 0.06384 | -0.438917 | -0.432168 | -0.428 | -0.434083 | -0.448085 | -0.446631 | -0.43698 | -1.219522 | -1.189758 | -1.174823 | -1.2008 | -1.258949 | -1.239998 | -1.202067 | -0.787331 | -0.724949 | -0.689425 | -0.758547 | -0.913923 | -1.033759 | -0.918109 | -0.219018 | -0.20213 | -0.190806 | -0.206259 | -0.241957 | -0.240933 | -0.215862 | 0.379413 | 0.340462 | 0.282014 | 0.233632 | 0.390946 | 0.343746 | 0.312362 | 25 | 35 | 30 | 25 | 15 | -20 | 20 | -2.758741 | -2.720278 | -2.693996 | -2.728122 | -2.809345 | 0 | 0 |  | 1402.08 | 0 |  | 1422.2729 | 0 |  | 742.599 | 0 |  | 742.564 | 0 |  | 1407.16 | 0 |  | 1430.579 | 0 |  | 764.489 | 0 |  | 764.267 | 0 |  | 1417.015 | 0 |  | 1450.746 | 0 |  | 778.548 | 0 |  | 778.637 | 0 |  | 1497.584 | 0 |  | 1502.6639 | 0 |  | 755.694 | 0 |  | 755.652 | 0 |  | 1452.118 | 0 |  | 1453.871 | 0 |  | 707.847 | 0 |  | 707.683 | 0 |  | 1505.356 | 0 |  | 1511.5291 | 0 |  | 744.196 | 0.102 |  | 744.287 | 0.102 |  | 1472.057 | 0 |  | 1479.677 | 0 |  | 775.794 | 0.025 |  | 775.988 | 0.025 | 140.8694 | 132.7557 | 109.5797 | 107.0427 | 106.9513 | 118.5124 | 108.2161 | 0 | 0 | 0 | 0 | 0 | -45.3777096 | -11.099292 | -89.62023 | -59.12978 | -21.40997 | -21.7596968 | -49.98279 | -2.643675736 | -12.00384 | 0 | 0 | 0 | 0 | 0 | 0 | 0 | -68.968525 | -95.20973 | -80.81988 | -68.20305 | -42.140175 | 0 | 0 | -90.2686 | -24.6669 | -33.93743 | -50.36532 | -65.55305 | -64.4955 | -32.65383 | -107.9879 | -46.25067 | -26.58756 | -33.28539 | -50.72473 | 5.995546 | 52.45913
38 | W79711 | 2017-03-16 02:24 | 59.372 | 61.7936 | 64 | 65 | 1.309 | 408.2108 | 28571 | 29 | 239962 | 239921 | 139204 | 139212 | 139279 | 139329 | 220889 | 220897 | 239749 | 239947 | 215350 | 215335 | 216051 | 216069 | 294066 | 294017 | 1368.04 | 29178.457 | 6 | 161.7864 | 161.7864 | 161.5202 | 11.2949 | 11.0286 | 11.2949 | 11.2949 | 1206.8359 | 1108.4293 | 1062.6666 | 849.4372 | 1055.7784 | 985.8852 | 962.5533 | 941.1464 | 918.5991 | 899.9516 | 879.8801 | 858.2336 | 16.6 | 21.4 | 32.3856 | 21.8455 | 15.3665 | 11.6778 | 9.1099 | 7.3359 | 6.1967 | 5.6007 | 5.5905 | 76.22 | 113.83 | 112.39 | 162.35 | 149.08 | 216.03 | 188.98 | 276.23 | 235.49 | 346.47 | 278.08 | 413.8 | 316.05 | 462.87 | 50 | 47.4 | 40.6355 | 2.64 | 3.0411 | 3.0411 | 0.0164 | 3.0411 | 1104650 | 1 |  |  | 3.2571 | 5.87 | 7.6293 | 9.9843 | 11.7736 | 15.6221 | 3.4375 | 6.4344 | 8.2875 | 10.9344 | 13.2703 | 18.1406 | 24.8804 | 25.0434 | 25.0791 | 24.9123 | 25.0982 | 25.1866 |  | 11682 | 825 | 4 |  | EA654D | 551 | 1601 | 11 | 3 | 35 | 35.666664 | 2.64 | 2523.9856 | 2414.1072 | 2161.0928 | 2087.5144 | 1873.1072 | 1664.3572 | 1393.9 | 97.005 | 93.3629 | 78.0043 | 75.9429 | 53.3457 | 63.0836 | 33.6879 | 32.3856 | 21.8455 | 15.3665 | 11.6778 | 9.1099 | 7.3359 | 6.1967 | 5.6007 | 0 | 0 | 0 | 0 | 0 | 0.1016 | 0.0254 | 0 | 0 | 0 | 0 | 0 | 0 | 0 | 0.074791 | 0.060809 | 0.04914 | 0.018728 | 0.040041 | 0.024004 | 0.022707 | -0.004318 | -0.013455 | -0.032731 | -0.001238 | -0.001612 | -0.022942 | -0.013675 | 0.05484 | 0.052345 | 0.050678 | 0.052192 | 0.058503 | 0.068294 | 0.064864 | -0.435709 | -0.428886 | -0.424981 | -0.431073 | -0.44511 | -0.442904 | -0.432307 | -1.220775 | -1.190498 | -1.176458 | -1.202677 | -1.261441 | -1.236658 | -1.194984 | -0.781793 | -0.720237 | -0.684222 | -0.752648 | -0.906314 | -1.026919 | -0.915855 | -0.220788 | -0.203451 | -0.192605 | -0.208338 | -0.244781 | -0.242511 | -0.214723 | 0.382136 | 0.357659 | 0.301429 | 0.253265 | 0.428003 | 0.382631 | 0.354743 | 25 | 35 | 30 | 25 | 15 | -30 | 30 | -2.751559 | -2.712213 | -2.688173 | -2.722449 | -2.804367 | 0 | 0 |  | 1402.08 | 0 |  | 1422.2729 | 0 |  | 742.599 | 0 |  | 742.564 | 0 |  | 1407.16 | 0 |  | 1430.579 | 0 |  | 764.489 | 0 |  | 764.267 | 0 |  | 1417.015 | 0 |  | 1450.746 | 0 |  | 778.548 | 0 |  | 778.637 | 0 |  | 1497.584 | 0 |  | 1502.6639 | 0 |  | 755.694 | 0 |  | 755.652 | 0 |  | 1452.118 | 0 |  | 1453.871 | 0 |  | 707.847 | 0 |  | 707.683 | 0 |  | 1505.356 | 0 |  | 1511.5291 | 0 |  | 744.196 | 0.102 |  | 744.287 | 0.102 |  | 1472.057 | 0 |  | 1479.677 | 0 |  | 775.794 | 0.025 |  | 775.988 | 0.025 | 138.4154 | 126.3664 | 109.5199 | 108.9516 | 109.5824 | 113.6656 | 90.4139296 | 0 | 0 | 0 | 0 | 0 | -44.9990464 | -10.9805978 | -86.03168 | -56.37484 | -19.3045 | -21.03482073 | -48.47592 | -1.313330796 | -10.7931 | 0 | 0 | 0 | 0 | 0 | 0 | 0 | -68.788975 | -94.927455 | -80.64519 | -68.061225 | -42.065505 | 0 | 0 | -75.83783 | -67.24342 | -53.37226 | -57.15827 | -48.34795 | -64.78175 | -30.85323 | -92.24311 | -92.17927 | -43.80209 | -37.30277 | -29.30699 | 2.571486 | 37.787
38 | W79712 | 2017-03-16 02:26 | 59.2577 | 61.6472 | 45 | 62 | 1.309 | 402.4591 | 28135 | 29 | 239962 | 239921 | 139204 | 139212 | 139279 | 139329 | 220889 | 220897 | 239749 | 239947 | 215350 | 215335 | 216051 | 216069 | 294066 | 294017 | 1368.04 | 29178.457 | 6 | 162.0532 | 162.0532 | 161.7869 | 11.5616 | 11.2954 | 11.5616 | 11.5616 | 1200.9766 | 1100.3975 | 1046.8334 | 851.4072 | 1051.0259 | 983.4276 | 961.3171 | 940.7191 | 918.8855 | 901.0338 | 882.0107 | 861.2183 | 16.8 | 20.2 | 32.38 | 22.0182 | 15.4019 | 11.7655 | 9.2843 | 7.4758 | 6.2488 | 5.6012 | 5.5988 | 78.06 | 113.89 | 115.57 | 162.43 | 153.43 | 215.19 | 193.29 | 273.93 | 239.97 | 344.88 | 284.52 | 414.19 | 326.84 | 466.58 | 50.2 | 47.3 | 38.4615 | 2.46 | 3.3367 | 3.4965 | 0.0516 | 3.3367 | 1104650 | 2 |  |  | 3.2643 | 5.89 | 7.7543 | 10.0036 | 11.3964 | 14.6607 | 3.5825 | 6.246 | 8.8778 | 10.8984 | 12.8921 | 16.7111 | 24.8616 | 25.0511 | 25.0676 | 24.8551 | 24.98 | 25.0425 |  | 11682 | 825 | 5 |  | EA654D | 551 | 1601 | 11 | 3 | 35 | 36.166664 | 2.46 | 2487.3928 | 2398.3357 | 2116.9143 | 1999.5072 | 1875.4642 | 1743.9714 | 1483.4214 | 91.395 | 95.37 | 77.3721 | 71.3429 | 70.7621 | 46.8093 | 32.8764 | 32.38 | 22.0182 | 15.4019 | 11.7655 | 9.2843 | 7.4758 | 6.2488 | 5.6012 | 0 | 0 | 0 | 0 | 0 | 0.1016 | 0.0254 | 0 | 0 | 0 | 0 | 0 | 0 | 0 | 0.073161 | 0.059379 | 0.047915 | 0.018549 | 0.039836 | 0.023256 | 0.02202 | -0.004316 | -0.013449 | -0.032719 | -0.001235 | -0.001613 | -0.024379 | -0.014601 | 0.054905 | 0.052403 | 0.050737 | 0.052258 | 0.058569 | 0.068349 | 0.064901 | -0.435388 | -0.428684 | -0.424724 | -0.430645 | -0.444866 | -0.442561 | -0.432202 | -1.220652 | -1.190824 | -1.176557 | -1.20212 | -1.261645 | -1.232244 | -1.191725 | -0.781536 | -0.719635 | -0.683823 | -0.752752 | -0.905693 | -1.024808 | -0.913155 | -0.22078 | -0.203729 | -0.192731 | -0.208041 | -0.245012 | -0.243658 | -0.216284 | 0.382989 | 0.35917 | 0.303753 | 0.256343 | 0.434341 | 0.386875 | 0.355527 | 25 | 35 | 30 | 25 | 15 | -40 | 40 | -2.749666 | -2.710418 | -2.686588 | -2.720928 | -2.802859 | 0 | 0 |  | 1402.08 | 0 |  | 1422.2729 | 0 |  | 742.599 | 0 |  | 742.564 | 0 |  | 1407.16 | 0 |  | 1430.579 | 0 |  | 764.489 | 0 |  | 764.267 | 0 |  | 1417.015 | 0 |  | 1450.746 | 0 |  | 778.548 | 0 |  | 778.637 | 0 |  | 1497.584 | 0 |  | 1502.6639 | 0 |  | 755.694 | 0 |  | 755.652 | 0 |  | 1452.118 | 0 |  | 1453.871 | 0 |  | 707.847 | 0 |  | 707.683 | 0 |  | 1505.356 | 0 |  | 1511.5291 | 0 |  | 744.196 | 0.102 |  | 744.287 | 0.102 |  | 1472.057 | 0 |  | 1479.677 | 0 |  | 775.794 | 0.025 |  | 775.988 | 0.025 | 136.5703 | 125.68 | 107.4059 | 104.4902 | 109.8441 | 119.1987 | 96.27553 | 0 | 0 | 0 | 0 | 0 | -44.9641976 | -10.9779308 | -84.03578694 | -54.69454632 | -17.87896 | -20.81350568 | -48.22386 | 1.383810012 | -8.841407775 | 0 | 0 | 0 | 0 | 0 | 0 | 0 | -68.74165 | -94.86463 | -80.59764 | -68.0232 | -42.042885 | 0 | 0 | -71.42848272 | -68.63158995 | -52.90882 | -53.70351 | -64.08874 | -47.97055 | -30.02125 | -87.63562 | -92.51078 | -43.97954 | -38.04997 | -44.51142 | 27.64777 | 46.43494
38 | W79713 | 2017-03-16 02:28 | 58.8336 | 61.2715 | 65 | 62 | 1.309 | 402.9604 | 28174 | 29 | 239962 | 239921 | 139204 | 139212 | 139279 | 139329 | 220889 | 220897 | 239749 | 239947 | 215350 | 215335 | 216051 | 216069 | 294066 | 294017 | 1368.04 | 29206.9551 | 6 | 162.3203 | 162.3203 | 162.054 | 11.8287 | 11.5624 | 11.8287 | 11.8287 | 1198.6328 | 1099.6208 | 1050.5 | 853.5989 | 1054.1775 | 986.3575 | 963.9698 | 943.1537 | 921.0837 | 902.993 | 883.7552 | 862.9232 | 17 | 19.2 | 32.3623 | 21.9131 | 15.3054 | 11.7446 | 9.2678 | 7.4982 | 6.3087 | 5.5995 | 5.6039 | 78.78 | 114.7 | 117.14 | 163.5 | 155.06 | 215.42 | 195.37 | 273.94 | 242.8 | 342.88 | 287.31 | 410.35 | 330.44 | 465.48 | 49 | 47.8 | 38.8889 | 3.88 | 4.2216 | 4.2216 | -1.745 | 4.2216 | 1104650 | 1 |  |  | 3.0579 | 5.9593 | 7.5929 | 9.885 | 11.3286 | 14.4443 | 3.4839 | 6.1774 | 8.6694 | 10.6403 | 12.671 | 15.8081 | 25.0778 | 25.049 | 25.1296 | 24.9964 | 24.9287 | 25.033 |  | 11682 | 825 | 6 |  | EA654D | 551 | 1601 | 11 | 3 | 35 | 43.833336 | 3.88 | 2567.1072 | 2450.9714 | 2148.6001 | 2011.4214 | 1829.1285 | 1672.1143 | 1569.4785 | 93.4564 | 86.6236 | 73.7864 | 70.2864 | 63.8379 | 61.4871 | 33.8207 | 32.3623 | 21.9131 | 15.3054 | 11.7446 | 9.2678 | 7.4982 | 6.3087 | 5.5995 | 0 | 0 | 0 | 0 | 0 | 0.1016 | 0.0254 | 0 | 0 | 0 | 0 | 0 | 0 | 0 | 0.071507 | 0.058912 | 0.047088 | 0.018683 | 0.039814 | 0.02328 | 0.022099 | -0.004317 | -0.01345 | -0.032723 | -0.001237 | -0.001617 | -0.022906 | -0.013589 | 0.054946 | 0.052441 | 0.050777 | 0.0523 | 0.058619 | 0.068422 | 0.064923 | -0.435277 | -0.428581 | -0.424525 | -0.430422 | -0.444571 | -0.442569 | -0.432876 | -1.220995 | -1.191186 | -1.176534 | -1.20201 | -1.261274 | -1.237317 | -1.199087 | -0.78099 | -0.719111 | -0.683621 | -0.752599 | -0.905746 | -1.025422 | -0.9112 | -0.221064 | -0.20401 | -0.192761 | -0.208016 | -0.244793 | -0.243093 | -0.217444 | 0.383002 | 0.358441 | 0.303471 | 0.256509 | 0.435199 | 0.38762 | 0.355751 | 25 | 35 | 30 | 25 | 15 | -30 | 30 | -2.749208 | -2.710034 | -2.686381 | -2.720794 | -2.802765 | 0 | 0 |  | 1402.08 | 0 |  | 1422.2729 | 0 |  | 742.599 | 0 |  | 742.564 | 0 |  | 1407.16 | 0 |  | 1430.579 | 0 |  | 764.489 | 0 |  | 764.267 | 0 |  | 1417.015 | 0 |  | 1450.746 | 0 |  | 778.548 | 0 |  | 778.637 | 0 |  | 1497.584 | 0 |  | 1502.6639 | 0 |  | 755.694 | 0 |  | 755.652 | 0 |  | 1452.118 | 0 |  | 1453.871 | 0 |  | 707.847 | 0 |  | 707.683 | 0 |  | 1505.356 | 0 |  | 1511.5291 | 0 |  | 744.196 | 0.102 |  | 744.287 | 0.102 |  | 1472.057 | 0 |  | 1479.677 | 0 |  | 775.794 | 0.025 |  | 775.988 | 0.025 | 141.0523 | 128.5314 | 109.0995 | 105.1973 | 107.2217 | 114.4094 | 101.8953 | 0 | 0 | 0 | 0 | 0 | -44.9650104 | -10.9950504 | -82.03865405 | -54.1537 | -16.90091091 | -20.97026646 | -48.17688 | -0.462756558 | -10.20423037 | 0 | 0 | 0 | 0 | 0 | 0 | 0 | -68.7302 | -94.85119 | -80.59143 | -68.01985 | -42.041475 | 0 | 0 | -72.98851 | -62.29198 | -50.44193 | -52.89747 | -57.82092 | -63.05023 | -30.81742184 | -82.7051 | -82.76548 | -38.83481 | -36.69025 | -40.8176 | 5.931413 | 49.87855
38 | W79714 | 2017-03-16 02:30 | 58.6874 | 61.0909 | 49 | 61 | 1.309 | 403.129 | 28168 | 29 | 239962 | 239921 | 139204 | 139212 | 139279 | 139329 | 220889 | 220897 | 239749 | 239947 | 215350 | 215335 | 216051 | 216069 | 294066 | 294017 | 1368.04 | 29235.4531 | 6 | 162.5874 | 162.5874 | 162.3212 | 12.0959 | 11.8296 | 12.0959 | 12.0959 | 1191.6016 | 1095.1511 | 1035.8334 | 854.3665 | 1052.2212 | 985.4299 | 963.9058 | 943.9264 | 922.5953 | 905.0532 | 886.5071 | 866.181 | 16.8 | 18.2 | 32.4304 | 22.0594 | 15.4118 | 11.7715 | 9.2695 | 7.4862 | 6.2931 | 5.5958 | 5.6022 | 79.76 | 114.7 | 118.54 | 162.79 | 157.26 | 217.42 | 197.28 | 277.54 | 244.91 | 347.03 | 290.99 | 415.63 | 334.6 | 471.61 | 48.9 | 47.3 | 37.303 | 3.54 | 3.8795 | 4.1087 | -2.0535 | 3.8795 | 1104650 | 2 |  |  | 3.1607 | 5.9143 | 7.7429 | 10.04 | 11.3371 | 14.5121 | 3.3967 | 5.7852 | 7.7328 | 10.8918 | 12.3377 | 16.1197 | 24.8881 | 25.0646 | 25.1341 | 24.8021 | 24.9539 | 24.8699 |  | 11682 | 825 | 7 |  | EA654D | 551 | 1601 | 11 | 3 | 35 | 40 | 3.54 | 2523.0356 | 2443.7 | 2157.957 | 2035.4214 | 1861.8357 | 1692.25 | 1552.8785 | 108.5271 | 110.0336 | 98.385 | 75.815 | 51.1207 | 46.6064 | 35.075 | 32.4304 | 22.0594 | 15.4118 | 11.7715 | 9.2695 | 7.4862 | 6.2931 | 5.5958 | 0 | 0 | 0 | 0 | 0 | 0.1016 | 0.0254 | 0 | 0 | 0 | 0 | 0 | 0 | 0 | 0.07027 | 0.057956 | 0.046148 | 0.018734 | 0.039747 | 0.022724 | 0.021581 | -0.004317 | -0.013451 | -0.032725 | -0.001238 | -0.001621 | -0.021788 | -0.012728 | 0.054916 | 0.052412 | 0.050746 | 0.052267 | 0.058585 | 0.068376 | 0.064888 | -0.43532 | -0.428666 | -0.424688 | -0.430612 | -0.444675 | -0.443074 | -0.433232 | -1.220567 | -1.190933 | -1.176594 | -1.202171 | -1.260916 | -1.241707 | -1.202686 | -0.781551 | -0.719492 | -0.683743 | -0.752653 | -0.90609 | -1.025544 | -0.911769 | -0.220735 | -0.203811 | -0.192764 | -0.208085 | -0.244656 | -0.243137 | -0.217177 | 0.383107 | 0.358864 | 0.3037 | 0.256954 | 0.435967 | 0.387893 | 0.355669 | 25 | 35 | 30 | 25 | 15 | -20 | 20 | -2.749617 | -2.710387 | -2.686605 | -2.720972 | -2.802912 | 0 | 0 |  | 1402.08 | 0 |  | 1422.2729 | 0 |  | 742.599 | 0 |  | 742.564 | 0 |  | 1407.16 | 0 |  | 1430.579 | 0 |  | 764.489 | 0 |  | 764.267 | 0 |  | 1417.015 | 0 |  | 1450.746 | 0 |  | 778.548 | 0 |  | 778.637 | 0 |  | 1497.584 | 0 |  | 1502.6639 | 0 |  | 755.694 | 0 |  | 755.652 | 0 |  | 1452.118 | 0 |  | 1453.871 | 0 |  | 707.847 | 0 |  | 707.683 | 0 |  | 1505.356 | 0 |  | 1511.5291 | 0 |  | 744.196 | 0.102 |  | 744.287 | 0.102 |  | 1472.057 | 0 |  | 1479.677 | 0 |  | 775.794 | 0.025 |  | 775.988 | 0.025 | 138.555 | 128.0792044 | 109.5077 | 106.3854 | 109.0756 | 115.709286 | 100.7632 | 0 | 0 | 0 | 0 | 0 | -45.0163184 | -11.0040928 | -80.50006 | -53.00247 | -15.79342 | -21.03318 | -48.07368 | -1.162237752 | -10.64738 | 0 | 0 | 0 | 0 | 0 | 0 | 0 | -68.740425 | -94.863545 | -80.59815 | -68.0243 | -42.04368 | 0 | 0 | -84.81946 | -79.16829 | -67.27006 | -57.06239 | -46.31996 | -47.79691 | -31.9803 | -95.50492 | -98.95511 | -54.15394 | -39.7345 | -27.36167 | 21.73382 | 47.13141
38 | W79715 | 2017-03-16 02:32 | 58.2493 | 60.6689 | 70 | 61 | 1.309 | 401.7579 | 28072 | 29 | 239962 | 239921 | 139204 | 139212 | 139279 | 139329 | 220889 | 220897 | 239749 | 239947 | 215350 | 215335 | 216051 | 216069 | 294066 | 294017 | 1368.04 | 29263.9512 | 6 | 162.8537 | 162.8537 | 162.5875 | 12.3622 | 12.0959 | 12.3622 | 12.3622 | 1211.5234 | 1106.8785 | 1060.6666 | 855.7969 | 1053.2794 | 985.9504 | 963.9653 | 943.5775 | 921.9439 | 904.2471 | 885.3842 | 864.853 | 16.6 | 23.2 | 32.2654 | 21.7548 | 15.2486 | 11.6413 | 9.2262 | 7.4583 | 6.3039 | 5.596 | 5.6052 | 79.79 | 115.92 | 118.67 | 165.22 | 156.38 | 218.73 | 196.91 | 278.24 | 244.95 | 347.49 | 290.1 | 414.68 | 333.18 | 470.71 | 50.1 | 47.7 | 38.7379 | 1.96 | 3.4443 | 3.4927 | -1.6166 | 3.4443 | 1104650 | 1 |  |  | 3.1021 | 6.0221 | 7.7279 | 9.865 | 11.3643 | 14.3257 | 3.495 | 5.7567 | 8.1717 | 10.735 | 12.5167 | 15.7267 | 25.0259 | 25.0399 | 25.1006 | 25.0575 | 24.9914 | 24.9292 |  | 11682 | 825 | 8 |  | EA654D | 551 | 1601 | 11 | 3 | 35 | 32.166664 | 1.96 | 2581.1001 | 2424.2 | 2149.3286 | 1967.8715 | 1831.85 | 1636.8429 | 1569.4429 | 116.8086 | 109.605 | 87.2586 | 90.2164 | 53.5993 | 61.8979 | 35.4343 | 32.2654 | 21.7548 | 15.2486 | 11.6413 | 9.2262 | 7.4583 | 6.3039 | 5.596 | 0 | 0 | 0 | 0 | 0 | 0.1016 | 0.0254 | 0 | 0 | 0 | 0 | 0 | 0 | 0 | 0.068582 | 0.057659 | 0.045318 | 0.018788 | 0.039491 | 0.022946 | 0.021825 | -0.004317 | -0.013451 | -0.032728 | -0.00124 | -0.001624 | -0.021205 | -0.012278 | 0.054968 | 0.052465 | 0.050799 | 0.052322 | 0.058645 | 0.068456 | 0.06495 | -0.435238 | -0.428464 | -0.424451 | -0.430353 | -0.44446 | -0.442929 | -0.433283 | -1.221277 | -1.191151 | -1.176665 | -1.202166 | -1.261125 | -1.244013 | -1.205547 | -0.780606 | -0.719011 | -0.683398 | -0.752335 | -0.905507 | -1.025371 | -0.910865 | -0.221285 | -0.204014 | -0.192867 | -0.208146 | -0.244884 | -0.243034 | -0.217587 | 0.38253 | 0.357703 | 0.303107 | 0.256574 | 0.435111 | 0.38777 | 0.355819 | 25 | 35 | 30 | 25 | 15 | -10 | 10 | -2.749314 | -2.710126 | -2.686439 | -2.72084 | -2.802802 | 0 | 0 |  | 1402.08 | 0 |  | 1422.2729 | 0 |  | 742.599 | 0 |  | 742.564 | 0 |  | 1407.16 | 0 |  | 1430.579 | 0 |  | 764.489 | 0 |  | 764.267 | 0 |  | 1417.015 | 0 |  | 1450.746 | 0 |  | 778.548 | 0 |  | 778.637 | 0 |  | 1497.584 | 0 |  | 1502.6639 | 0 |  | 755.694 | 0 |  | 755.652 | 0 |  | 1452.118 | 0 |  | 1453.871 | 0 |  | 707.847 | 0 |  | 707.683 | 0 |  | 1505.356 | 0 |  | 1511.5291 | 0 |  | 744.196 | 0.102 |  | 744.287 | 0.102 |  | 1472.057 | 0 |  | 1479.677 | 0 |  | 775.794 | 0.025 |  | 775.988 | 0.025 | 141.8779 | 127.185653 | 109.1837 | 102.963 | 107.4288 | 112.0517 | 101.9353 | 0 | 0 | 0 | 0 | 0 | -45.0015864 | -11.0053882 | -78.48537 | -52.6584 | -14.81421235 | -21.09561 | -47.75502 | -2.165826633 | -11.50936 | 0 | 0 | 0 | 0 | 0 | 0 | 0 | -68.73285 | -94.85441 | -80.59317 | -68.021 | -42.04203 | 0 | 0 | -91.18149 | -78.8072 | -59.63235 | -67.87296 | -48.53454 | -63.46831 | -32.27586 | -96.5218 | -99.13436 | -45.85599 | -54.02659 | -30.90275 | 1.415993 | 47.14471
38 | W79716 | 2017-03-16 02:34 | 58.1765 | 60.561 | 51 | 63 | 1.309 | 407.5115 | 28467 | 29 | 239962 | 239921 | 139204 | 139212 | 139279 | 139329 | 220889 | 220897 | 239749 | 239947 | 215350 | 215335 | 216051 | 216069 | 294066 | 294017 | 1368.04 | 29292.9082 | 6 | 163.1238 | 163.1238 | 162.8576 | 12.6323 | 12.366 | 12.6323 | 12.6323 | 1190.4297 | 1093.7246 | 1036.5 | 854.3421 | 1053.7965 | 986.9726 | 965.1666 | 944.7317 | 923.0682 | 905.2302 | 886.3381 | 865.6564 | 16.8 | 17.4 | 32.4815 | 21.9407 | 15.3599 | 11.7455 | 9.2769 | 7.5083 | 6.3004 | 5.5965 | 5.6015 | 80.6 | 107.5 | 119.06 | 152.45 | 158.05 | 202.88 | 198.19 | 257.99 | 246.33 | 321.59 | 291.79 | 384.99 | 335.61 | 436.33 | 49.2 | 47.5 | 36.0504 | 4.14 | 4.8325 | 4.8325 | -3.0709 | 4.8325 | 1104650 | 2 |  |  | 3.1636 | 6.0007 | 7.7486 | 9.9286 | 11.4036 | 14.3236 | 3.5475 | 6.0721 | 8.3115 | 10.7951 | 12.1393 | 15.3328 | 24.8659 | 25.0618 | 25.0841 | 24.9282 | 25.1957 | 25.0894 |  | 11682 | 825 | 9 |  | EA654D | 551 | 1601 | 11 | 3 | 35 | 35.166664 | 4.14 | 2549.9143 | 2437.7214 | 2142.5857 | 2008.95 | 1848.7285 | 1698.9143 | 1562.7357 | 114.6457 | 109.0464 | 105.935 | 100.8821 | 73.7771 | 41.4993 | 36.5943 | 32.4815 | 21.9407 | 15.3599 | 11.7455 | 9.2769 | 7.5083 | 6.3004 | 5.5965 | 0 | 0 | 0 | 0 | 0 | 0.1016 | 0.0254 | 0 | 0 | 0 | 0 | 0 | 0 | 0 | 0.067387 | 0.057382 | 0.044428 | 0.018824 | 0.039403 | 0.023155 | 0.022048 | -0.004318 | -0.013452 | -0.03273 | -0.001241 | -0.001627 | -0.021229 | -0.012114 | 0.05496 | 0.052453 | 0.050788 | 0.052312 | 0.058635 | 0.068434 | 0.064937 | -0.435221 | -0.428554 | -0.424522 | -0.430404 | -0.444464 | -0.443154 | -0.433382 | -1.221021 | -1.19132 | -1.176762 | -1.202183 | -1.260946 | -1.245308 | -1.206219 | -0.780888 | -0.718929 | -0.683376 | -0.75238 | -0.905745 | -1.024994 | -0.910932 | -0.221099 | -0.204111 | -0.192917 | -0.208145 | -0.244737 | -0.243323 | -0.217578 | 0.382828 | 0.358503 | 0.303514 | 0.256973 | 0.435391 | 0.387891 | 0.355632 | 25 | 35 | 30 | 25 | 15 | 0 | 0 | -2.749571 | -2.710347 | -2.68658 | -2.720952 | -2.802894 | 0 | 0 |  | 1402.08 | 0 |  | 1422.2729 | 0 |  | 742.599 | 0 |  | 742.564 | 0 |  | 1407.16 | 0 |  | 1430.579 | 0 |  | 764.489 | 0 |  | 764.267 | 0 |  | 1417.015 | 0 |  | 1450.746 | 0 |  | 778.548 | 0 |  | 778.637 | 0 |  | 1497.584 | 0 |  | 1502.6639 | 0 |  | 755.694 | 0 |  | 755.652 | 0 |  | 1452.118 | 0 |  | 1453.871 | 0 |  | 707.847 | 0 |  | 707.683 | 0 |  | 1505.356 | 0 |  | 1511.5291 | 0 |  | 744.196 | 0.102 |  | 744.287 | 0.102 |  | 1472.057 | 0 |  | 1479.677 | 0 |  | 775.794 | 0.025 |  | 775.988 | 0.025 | 140.1433 | 127.8658 | 108.8176 | 105.0921924 | 108.4002 | 116.2635 | 101.4794 | 0 | 0 | 0 | 0 | 0 | -45.0244464 | -11.0079028 | -77.00857 | -52.3346876 | -13.76576 | -21.13798 | -47.6335 | -2.398463208 | -11.98258 | 0 | 0 | 0 | 0 | 0 | 0 | 0 | -68.739275 | -94.862145 | -80.5974 | -68.0238 | -42.04341 | 0 | 0 | -89.52545 | -78.39662 | -72.39343656 | -75.90167 | -66.82324 | -42.53653 | -33.33492 | -95.13001 | -97.72765 | -57.93896 | -59.97127 | -48.09995 | 26.30406 | 45.15397
38 | W79717 | 2017-03-16 02:37 | 57.7359 | 60.1475 | 76 | 63 | 1.309 | 406.8353 | 28429 | 29 | 239962 | 239921 | 139204 | 139212 | 139279 | 139329 | 220889 | 220897 | 239749 | 239947 | 215350 | 215335 | 216051 | 216069 | 294066 | 294017 | 1368.04 | 29321.8359 | 6 | 163.3935 | 163.3935 | 163.1272 | 12.9019 | 12.6357 | 12.9019 | 12.9019 | 1212.6953 | 1108.9862 | 1067.5 | 857.8848 | 1054.0725 | 987.4945 | 965.9147 | 945.9807 | 924.9113 | 907.9882 | 889.8362 | 870.028 | 16.8 | 24.2 | 32.2823 | 21.7473 | 15.2874 | 11.7039 | 9.2455 | 7.4885 | 6.3038 | 5.5978 | 5.6004 | 80.18 | 108.9 | 118.75 | 156.12 | 157.07 | 206.65 | 197.56 | 261.93 | 245.18 | 326.77 | 291.02 | 390.79 | 333.78 | 443.48 | 50.4 | 47.6 | 37.9661 | 5.420001 | 4.3615 | 4.3615 | -1.651 | 4.3615 | 1104650 | 1 |  |  | 3.095 | 6.0471 | 7.72 | 9.8579 | 11.3521 | 14.4664 | 3.5083 | 6.2983 | 8.0117 | 10.5217 | 12.6767 | 15.9667 | 25.0476 | 24.8859 | 25.0902 | 25.0259 | 24.9445 | 25.0461 |  | 11682 | 825 | 10 |  | EA654D | 551 | 1601 | 11 | 3 | 35 | 31.666666 | 5.420001 | 2522.2856 | 2376.207 | 2101.0715 | 1963.05 | 1794.8572 | 1662.3071 | 1549.2715 | 111.6136 | 101.8071 | 100.3286 | 82.5729 | 64.6057 | 48.6279 | 34.585 | 32.2823 | 21.7473 | 15.2874 | 11.7039 | 9.2455 | 7.4885 | 6.3038 | 5.5978 | 0 | 0 | 0 | 0 | 0 | 0.1016 | 0.0254 | 0 | 0 | 0 | 0 | 0 | 0 | 0 | 0.065865 | 0.056523 | 0.043647 | 0.018865 | 0.039127 | 0.022488 | 0.021466 | -0.004318 | -0.013453 | -0.032732 | -0.001242 | -0.00163 | -0.021847 | -0.012179 | 0.055019 | 0.052518 | 0.050849 | 0.052374 | 0.0587 | 0.06852 | 0.065016 | -0.434973 | -0.428091 | -0.424116 | -0.430001 | -0.444168 | -0.442724 | -0.432974 | -1.221126 | -1.190561 | -1.176214 | -1.201661 | -1.260882 | -1.244243 | -1.205127 | -0.780453 | -0.719228 | -0.683492 | -0.75247 | -0.905397 | -1.024925 | -0.910774 | -0.221241 | -0.203687 | -0.192638 | -0.207867 | -0.244767 | -0.243141 | -0.217475 | 0.382631 | 0.358428 | 0.303549 | 0.256897 | 0.435288 | 0.387547 | 0.355575 | 25 | 35 | 30 | 25 | 15 | 10 | -10 | -2.749572 | -2.710349 | -2.686581 | -2.720952 | -2.802895 | 0 | 0 |  | 1402.08 | 0 |  | 1422.2729 | 0 |  | 742.599 | 0 |  | 742.564 | 0 |  | 1407.16 | 0 |  | 1430.579 | 0 |  | 764.489 | 0 |  | 764.267 | 0 |  | 1417.015 | 0 |  | 1450.746 | 0 |  | 778.548 | 0 |  | 778.637 | 0 |  | 1497.584 | 0 |  | 1502.6639 | 0 |  | 755.694 | 0 |  | 755.652 | 0 |  | 1452.118 | 0 |  | 1453.871 | 0 |  | 707.847 | 0 |  | 707.683 | 0 |  | 1505.356 | 0 |  | 1511.5291 | 0 |  | 744.196 | 0.102 |  | 744.287 | 0.102 |  | 1472.057 | 0 |  | 1479.677 | 0 |  | 775.794 | 0.025 |  | 775.988 | 0.025 | 138.7736 | 124.7936 | 106.8374 | 102.8127807 | 105.3581 | 113.9013 | 100.7274 | 0 | 0 | 0 | 0 | 0 | -44.9807584 | -10.9975396 | -75.15664 | -51.27746227 | -12.83837581 | -21.17687 | -47.27929 | -0.797559763 | -11.19201 | 0 | 0 | 0 | 0 | 0 | 0 | 0 | -68.7393 | -94.862215 | -80.59743 | -68.0238 | -42.043425 | 0 | 0 | -87.10917 | -73.22252 | -68.5738 | -62.13363 | -58.49381 | -49.83995 | -31.49911879 | -92.23148 | -94.56855 | -55.17222 | -48.52152 | -42.45841 | 18.28301 | 47.03876
38 | W79718 | 2017-03-16 02:39 | 57.3895 | 59.722 | 55 | 59 | 1.309 | 348.9746 | 27852 | 29 | 239962 | 239921 | 139204 | 139212 | 139279 | 139329 | 220889 | 220897 | 239749 | 239947 | 215350 | 215335 | 216051 | 216069 | 294066 | 294017 | 1368.04 | 29350.1855 | 6 | 163.6248 | 163.6248 | 163.3585 | 13.1332 | 12.867 | 13.1332 | 13.1332 | 1191.6016 | 1096.3956 | 1045 | 854.2928 | 1053.4274 | 987.1605 | 964.3068 | 944.3769 | 923.478 | 906.2916 | 888.0905 | 868.0938 | 17 | 17.8 | 32.3145 | 22.6022 | 16.76 | 13.0443 | 10.3814 | 8.4558 | 7.1681 | 6.4254 | 6.4278 | 81.3 | 113.33 | 113.57 | 153.66 | 148.12 | 199.08 | 182.38 | 250.22 | 225.06 | 309.47 | 265.3 | 367.34 | 301.8 | 413.63 | 49.9 | 47.6 | 33.5165 | 13.52 | 8.1378 | 8.1378 | 1.499 | 8.1378 | 1104649 | 2 |  |  | 3.1621 | 5.9371 | 7.6921 | 9.9907 | 11.5529 | 14.7079 | 3.4559 | 6.9051 | 8.2051 | 10.739 | 12.3424 | 15.8508 | 25.1777 | 24.9822 | 25.0906 | 25.0176 | 25.1479 | 25.081 |  | 11682 | 825 | 11 |  | EA654D | 630 | 1594 | 12 | 3 | 35 | 31.333334 | 13.52 | 2325.7786 | 2131.7285 | 2032.1643 | 1933.3071 | 1774.6857 | 1609.3857 | 1435.6571 | 121.7879 | 123.2071 | 123.3793 | 84.4621 | 68.6414 | 41.21 | 36.8007 | 32.3145 | 22.6022 | 16.76 | 13.0443 | 10.3814 | 8.4558 | 7.1681 | 6.4254 | 0 | 0 | 0 | 0 | 0 | 0.1016 | 0.0254 | 0 | 0 | 0 | 0 | 0 | 0 | 0 | 0.063453 | 0.054535 | 0.041611 | 0.018059 | 0.037643 | 0.02191 | 0.020865 | -0.004295 | -0.013395 | -0.032654 | -0.00123 | -0.001606 | -0.022534 | -0.012341 | 0.056011 | 0.053468 | 0.051756 | 0.053303 | 0.059743 | 0.069773 | 0.06622 | -0.430522 | -0.423736 | -0.420134 | -0.426172 | -0.440161 | -0.438455 | -0.428579 | -1.220451 | -1.191147 | -1.177803 | -1.20443 | -1.263574 | -1.244393 | -1.204285 | -0.773819 | -0.713433 | -0.676856 | -0.744607 | -0.896127 | -1.014729 | -0.902484 | -0.223134 | -0.205137 | -0.19492 | -0.210781 | -0.248037 | -0.246099 | -0.219591 | 0.386214 | 0.355662 | 0.325777 | 0.279768 | 0.478148 | 0.429103 | 0.398017 | 30 | 35 | 30 | 25 | 15 | 20 | -20 | -2.738503 | -2.699887 | -2.67879 | -2.713213 | -2.795796 | 0 | 0 |  | 1402.08 | 0 |  | 1422.2729 | 0 |  | 742.599 | 0 |  | 742.564 | 0 |  | 1407.16 | 0 |  | 1430.579 | 0 |  | 764.489 | 0 |  | 764.267 | 0 |  | 1417.015 | 0 |  | 1450.746 | 0 |  | 778.548 | 0 |  | 778.637 | 0 |  | 1497.584 | 0 |  | 1502.6639 | 0 |  | 755.694 | 0 |  | 755.652 | 0 |  | 1452.118 | 0 |  | 1453.871 | 0 |  | 707.847 | 0 |  | 707.683 | 0 |  | 1505.356 | 0 |  | 1511.5291 | 0 |  | 744.196 | 0.102 |  | 744.287 | 0.102 |  | 1472.057 | 0 |  | 1479.677 | 0 |  | 775.794 | 0.025 |  | 775.988 | 0.025 | 130.2692 | 113.9793 | 105.1767 | 103.0511 | 106.025 | 112.2917 | 95.06921 | 0 | 0 | 0 | 0 | 0 | -44.547028 | -10.8859066 | -72.19944 | -49.00378758 | -10.54958 | -20.26935247 | -45.53542 | 0.776501232 | -10.26532534 | 0 | 0 | 0 | 0 | 0 | 0 | 0 | -82.15509 | -94.496045 | -80.3637 | -67.830325 | -41.93694 | 0 | 0 | -94.24179 | -87.90001 | -83.51002 | -62.89107 | -61.51141 | -41.81698209 | -33.21204 | -118.3271 | -117.4206 | -69.24661 | -47.93968 | -42.95872 | 26.70416 | 40.70594
38 | W79719 | 2017-03-16 02:41 | 56.8637 | 59.2008 | 70 | 60 | 1.309 | 347.4762 | 27745 | 29 | 239962 | 239921 | 139204 | 139212 | 139279 | 139329 | 220889 | 220897 | 239749 | 239947 | 215350 | 215335 | 216051 | 216069 | 294066 | 294017 | 1368.04 | 29378.5488 | 6 | 163.8551 | 163.8551 | 163.5888 | 13.3635 | 13.0973 | 13.3635 | 13.3635 | 1211.5234 | 1114.0035 | 1075.8334 | 860.0432 | 1058.7235 | 990.6863 | 966.9079 | 946.2844 | 924.8505 | 907.0998 | 888.5343 | 868.3078 | 16.6 | 22.2 | 32.1911 | 22.3991 | 16.5671 | 12.8952 | 10.3484 | 8.4481 | 7.1825 | 6.4265 | 6.4348 | 79.61 | 111.85 | 111.13 | 152.64 | 144.42 | 197.54 | 178.56 | 246.78 | 220.84 | 305.42 | 259.23 | 361.93 | 294.76 | 406.69 | 49.7 | 47.6 | 35.2888 | 5.2 | 6.0431 | 6.0431 | -0.9098 | 6.0431 | 1104649 | 1 |  |  | 3.2021 | 5.715 | 7.5143 | 9.5643 | 11.1136 | 14.1264 | 3.39 | 6.0583 | 7.9233 | 10.2183 | 11.745 | 15.0167 | 24.7146 | 24.8925 | 25.0385 | 24.9366 | 25.0953 | 25.1666 |  | 11682 | 825 | 12 |  | EA654D | 630 | 1594 | 12 | 3 | 35 | 23.666668 | 5.2 | 2270.2856 | 2104.55 | 1950.6 | 1822.3286 | 1700.6072 | 1545.0428 | 1432.4071 | 104.4407 | 112.5943 | 109.0721 | 112.4914 | 87.0614 | 47.2029 | 43.5014 | 32.1911 | 22.3991 | 16.5671 | 12.8952 | 10.3484 | 8.4481 | 7.1825 | 6.4265 | 0 | 0 | 0 | 0 | 0 | 0.1016 | 0.0254 | 0 | 0 | 0 | 0 | 0 | 0 | 0 | 0.062196 | 0.05356 | 0.040958 | 0.018453 | 0.037572 | 0.022182 | 0.02115 | -0.004304 | -0.013397 | -0.032658 | -0.001232 | -0.00161 | -0.02482 | -0.013637 | 0.055979 | 0.053437 | 0.051728 | 0.053278 | 0.059709 | 0.069737 | 0.066177 | -0.430783 | -0.423807 | -0.420165 | -0.426084 | -0.440219 | -0.438181 | -0.428424 | -1.222527 | -1.190783 | -1.177286 | -1.203423 | -1.263119 | -1.239723 | -1.20009 | -0.774381 | -0.713913 | -0.677429 | -0.745621 | -0.896789 | -1.015582 | -0.902781 | -0.222806 | -0.204862 | -0.194559 | -0.210071 | -0.247652 | -0.24566 | -0.219515 | 0.38629 | 0.355292 | 0.325313 | 0.279705 | 0.478347 | 0.429454 | 0.398313 | 25 | 35 | 30 | 25 | 15 | 30 | -30 | -2.737874 | -2.698679 | -2.677891 | -2.712499 | -2.795121 | 0 | 0 |  | 1402.08 | 0 |  | 1422.2729 | 0 |  | 742.599 | 0 |  | 742.564 | 0 |  | 1407.16 | 0 |  | 1430.579 | 0 |  | 764.489 | 0 |  | 764.267 | 0 |  | 1417.015 | 0 |  | 1450.746 | 0 |  | 778.548 | 0 |  | 778.637 | 0 |  | 1497.584 | 0 |  | 1502.6639 | 0 |  | 755.694 | 0 |  | 755.652 | 0 |  | 1452.118 | 0 |  | 1453.871 | 0 |  | 707.847 | 0 |  | 707.683 | 0 |  | 1505.356 | 0 |  | 1511.5291 | 0 |  | 744.196 | 0.102 |  | 744.287 | 0.102 |  | 1472.057 | 0 |  | 1479.677 | 0 |  | 775.794 | 0.025 |  | 775.988 | 0.025 | 127.0883 | 112.4608 | 100.9006368 | 97.09002 | 101.5416 | 107.7466 | 94.7924 | 0 | 0 | 0 | 0 | 0 | -44.5191896 | -10.8819696 | -70.77453 | -47.82542 | -9.7714738 | -20.72415 | -45.42429 | 3.270389274 | -9.01627617 | 0 | 0 | 0 | 0 | 0 | 0 | 0 | -68.44685 | -94.453765 | -80.33673 | -67.812475 | -41.926815 | 0 | 0 | -80.87689 | -80.38253 | -73.8886 | -83.87595 | -78.07571 | -47.93842 | -39.27224 | -93.00996 | -110.2009 | -63.09617 | -75.32255 | -63.88525 | 18.55943 | 35.62192
38 | W79720 | 2017-03-16 02:43 | 56.4729 | 58.799 | 49 | 57 | 1.309 | 312.2673 | 27827 | 29 | 239962 | 239921 | 139204 | 139212 | 139279 | 139329 | 220889 | 220897 | 239749 | 239947 | 215350 | 215335 | 216051 | 216069 | 294066 | 294017 | 1368.04 | 29406.9102 | 6 | 164.062 | 164.062 | 163.7958 | 13.5705 | 13.3042 | 13.5705 | 13.5705 | 1185.7422 | 1096.2948 | 1045.8334 | 853.1886 | 1054.2599 | 987.6671 | 964.2629 | 943.7042 | 922.22 | 904.2112 | 885.7897 | 865.9125 | 16.8 | 18.4 | 32.3024 | 23.4277 | 17.6882 | 14.0369 | 11.4735 | 9.4817 | 8.0623 | 7.1711 | 7.1784 | 80.83 | 116.95 | 109.93 | 155.24 | 139.87 | 196.99 | 169.33 | 241.43 | 206.99 | 294.27 | 241.89 | 348.07 | 275.95 | 393.63 | 50 | 47.8 | 33.0468 | 6.5 | 5.1622 | 5.3336 | -1.9274 | 5.1622 | 1104617 | 2 |  |  | 3.005 | 5.7007 | 7.3207 | 9.4436 | 10.8586 | 13.775 | 3.2614 | 7.6737 | 7.6263 | 10.1281 | 11.3088 | 14.3684 | 24.9284 | 24.7589 | 25.0363 | 25.2006 | 25.1365 | 25.1192 |  | 11682 | 825 | 13 |  | EA654D | 704 | 1593 | 12 | 3 | 20 | 23.833332 | 6.5 | 2180.543 | 2068.4143 | 1914.1285 | 1742.6857 | 1676.1428 | 1586.7786 | 1510.7072 | 119.9657 | 123.3064 | 123.4621 | 123.2093 | 111.3586 | 65.3986 | 45.5164 | 32.3024 | 23.4277 | 17.6882 | 14.0369 | 11.4735 | 9.4817 | 8.0623 | 7.1711 | 0 | 0 | 0 | 0 | 0 | 0.1016 | 0.0254 | 0 | 0 | 0 | 0 | 0 | 0 | 0 | 0.062684 | 0.053068 | 0.040264 | 0.018761 | 0.037549 | 0.021628 | 0.020621 | -0.004304 | -0.013398 | -0.032659 | -0.001234 | -0.001614 | -0.028096 | -0.015224 | 0.055992 | 0.05344 | 0.051733 | 0.053281 | 0.059714 | 0.069731 | 0.066154 | -0.430318 | -0.423628 | -0.419908 | -0.425877 | -0.439963 | -0.437788 | -0.428263 | -1.220583 | -1.189992 | -1.176189 | -1.202519 | -1.261833 | -1.233968 | -1.195267 | -0.776047 | -0.714559 | -0.678275 | -0.746371 | -0.897773 | -1.015561 | -0.901894 | -0.221464 | -0.20434 | -0.193865 | -0.209466 | -0.246866 | -0.245691 | -0.220137 | 0.389266 | 0.361897 | 0.341865 | 0.298237 | 0.516462 | 0.466334 | 0.432714 | 25 | 35 | 30 | 25 | 15 | 40 | -40 | -2.735508 | -2.696999 | -2.676589 | -2.711303 | -2.794276 | 0 | 0 |  | 1402.08 | 0 |  | 1422.2729 | 0 |  | 742.599 | 0 |  | 742.564 | 0 |  | 1407.16 | 0 |  | 1430.579 | 0 |  | 764.489 | 0 |  | 764.267 | 0 |  | 1417.015 | 0 |  | 1450.746 | 0 |  | 778.548 | 0 |  | 778.637 | 0 |  | 1497.584 | 0 |  | 1502.6639 | 0 |  | 755.694 | 0 |  | 755.652 | 0 |  | 1452.118 | 0 |  | 1453.871 | 0 |  | 707.847 | 0 |  | 707.683 | 0 |  | 1505.356 | 0 |  | 1511.5291 | 0 |  | 744.196 | 0.102 |  | 744.287 | 0.102 |  | 1472.057 | 0 |  | 1479.677 | 0 |  | 775.794 | 0.025 |  | 775.988 | 0.025 | 122.093 | 110.5361 | 99.02361 | 92.85204 | 100.0892 | 110.6477 | 99.93932 | 0 | 0 | 0 | 0 | 0 | -44.4792608 | -10.8778802 | -71.25763554 | -47.20698264 | -8.944917345 | -21.07655 | -45.34397 | 7.981305024 | -6.450855999 | 0 | 0 | 0 | 0 | 0 | 0 | 0 | -68.3877 | -94.394965 | -80.29767 | -67.782575 | -41.91414 | 0 | 0 | -93.09902 | -88.1097 | -83.74126 | -91.95985 | -99.97474 | -66.41627 | -41.05097 | -110.6514 | -119.1756 | -73.96023 | -87.96694 | -87.14366 | 7.733435166 | 41.55962
38 | W79721 | 2017-03-16 02:45 | 55.7004 | 58.0846 | 80 | 57 | 1.309 | 311.6338 | 27791 | 29 | 239962 | 239921 | 139204 | 139212 | 139279 | 139329 | 220889 | 220897 | 239749 | 239947 | 215350 | 215335 | 216051 | 216069 | 294066 | 294017 | 1368.04 | 29435.2637 | 6 | 164.2686 | 164.2686 | 164.0023 | 13.777 | 13.5108 | 13.777 | 13.777 | 1203.3203 | 1108.5715 | 1068.5 | 857.9548 | 1057.0472 | 989.9761 | 966.4059 | 945.9409 | 924.626 | 906.8354 | 888.6984 | 869.1539 | 16.6 | 22.4 | 32.2716 | 23.2137 | 17.6088 | 13.9911 | 11.4222 | 9.4431 | 8.0461 | 7.176 | 7.1769 | 80.49 | 114.93 | 109.59 | 152.82 | 139.07 | 193.6 | 168.91 | 238.26 | 205.77 | 290.45 | 240.17 | 342.31 | 273.98 | 385.52 | 49.4 | 47.6 | 30.237 | 10.719999 | 6.6706 | 6.6706 | -1.6596 | 6.6706 | 1104617 | 1 |  |  | 3.0707 | 5.57 | 7.3536 | 9.3321 | 10.8193 | 13.72 | 3.3397 | 7.1897 | 7.8621 | 9.9983 | 11.4966 | 14.3983 | 24.889 | 25.0074 | 25.0301 | 25.1478 | 24.882 | 25.2219 |  | 11682 | 825 | 14 |  | EA654D | 704 | 1593 | 12 | 3 | 20 | 16.333332 | 10.719999 | 2172.2571 | 2034.5714 | 1880.0857 | 1727.5929 | 1660.1143 | 1543.8143 | 1466.05 | 121.6893 | 123.0679 | 123.0921 | 123.2393 | 112.0714 | 63.77 | 46.0707 | 32.2716 | 23.2137 | 17.6088 | 13.9911 | 11.4222 | 9.4431 | 8.0461 | 7.176 | 0 | 0 | 0 | 0 | 0 | 0.1016 | 0.0254 | 0 | 0 | 0 | 0 | 0 | 0 | 0 | 0.061768 | 0.051888 | 0.039667 | 0.01912 | 0.037345 | 0.021641 | 0.020711 | -0.004296 | -0.013399 | -0.032661 | -0.001235 | -0.001618 | -0.024873 | -0.013637 | 0.055947 | 0.053403 | 0.051698 | 0.053247 | 0.059668 | 0.069683 | 0.066114 | -0.430331 | -0.423672 | -0.419915 | -0.425834 | -0.440099 | -0.438278 | -0.428682 | -1.218106 | -1.189347 | -1.175406 | -1.20152 | -1.261515 | -1.239167 | -1.200189 | -0.776303 | -0.715312 | -0.679096 | -0.747431 | -0.898376 | -1.01653 | -0.903025 | -0.221419 | -0.203871 | -0.193328 | -0.208751 | -0.24657 | -0.245213 | -0.219525 | 0.38892 | 0.361742 | 0.341248 | 0.298005 | 0.516236 | 0.466079 | 0.432647 | 30 | 35 | 30 | 25 | 15 | 30 | -30 | -2.734207 | -2.696843 | -2.676458 | -2.711177 | -2.794145 | 0 | 0 |  | 1402.08 | 0 |  | 1422.2729 | 0 |  | 742.599 | 0 |  | 742.564 | 0 |  | 1407.16 | 0 |  | 1430.579 | 0 |  | 764.489 | 0 |  | 764.267 | 0 |  | 1417.015 | 0 |  | 1450.746 | 0 |  | 778.548 | 0 |  | 778.637 | 0 |  | 1497.584 | 0 |  | 1502.6639 | 0 |  | 755.694 | 0 |  | 755.652 | 0 |  | 1452.118 | 0 |  | 1453.871 | 0 |  | 707.847 | 0 |  | 707.683 | 0 |  | 1505.356 | 0 |  | 1511.5291 | 0 |  | 744.196 | 0.102 |  | 744.287 | 0.102 |  | 1472.057 | 0 |  | 1479.677 | 0 |  | 775.794 | 0.025 |  | 775.988 | 0.025 | 121.5313 | 108.6522 | 97.19667 | 91.98914 | 99.0557 | 107.5776 | 96.9264297 | 0 | 0 | 0 | 0 | 0 | -44.5290448 | -10.8885228 | -70.00699 | -45.77678 | -8.234894436 | -21.4891852 | -45.07015 | 4.004987744 | -8.490136986 | 0 | 0 | 0 | 0 | 0 | 0 | 0 | -82.02621 | -94.389505 | -80.29374 | -67.779425 | -41.912175 | 0 | 0 | -94.46777 | -88.03195 | -83.59135 | -92.11287 | -100.6823 | -64.8241181 | -41.60299 | -124.9697 | -119.546 | -74.92332 | -89.39234 | -88.60888 | 2.229437 | 35.94478
38 | W79722 | 2017-03-16 02:47 | 56.0817 | 58.3832 | 50 | 67 | 1.309 | 481.5573 | 24729 | 29 | 239962 | 239921 | 139204 | 139212 | 139279 | 139329 | 220889 | 220897 | 239749 | 239947 | 215350 | 215335 | 216051 | 216069 | 294066 | 294017 | 1368.04 | 29460.3145 | 6 | 164.6363 | 164.6363 | 164.37 | 14.1447 | 13.8785 | 14.1447 | 14.1447 | 1164.6484 | 1091.3176 | 1040 | 847.4128 | 1035.8077 | 964.3238 | 940.2502 | 917.6886 | 895.8523 | 883.973 | 868.7493 | 850.233 | 16.8 | 17.6 | 32.1119 | 21.2889 | 14.3069 | 10.6875 | 8.0649 | 6.1943 | 5.0226 | 4.4192 | 4.4283 | 73.8 | 95.93 | 113.4 | 141.33 | 155.7 | 194.8 | 205.53 | 259.11 | 267.57 | 340.13 | 330.09 | 421.44 | 383.38 | 489.51 | 51.5 | 47.6 | 41.8311 | -26.4 | -11.3524 | 13.025 | 1.2988 | -11.3524 | 1105637 | 2 |  |  | 5.0171 | 9.1136 | 11.2679 | 13.97 | 16.5829 | 22.89 | 5.5239 | 9.1597 | 11.4194 | 14.5343 | 17.0866 | 24.5597 | 24.9729 | 25.1781 | 25.172 | 25.0462 | 25.0728 | 25.3122 |  | 11682 | 825 | 15 |  | EA654D | 437 | 1486 | 9 | 3 | 35 | 56.333332 | -26.4 | 2483.5071 | 2419.3999 | 2161.4072 | 2244.4785 | 2016.7 | 1824.2428 | 1524.6285 | 94.89 | 105.215 | 90.4229 | 99.915 | 101.6414 | 61.0671 | 47.4321 | 32.1119 | 21.2889 | 14.3069 | 10.6875 | 8.0649 | 6.1943 | 5.0226 | 4.4192 | 0 | 0 | 0 | 0 | 0 | 0.1016 | 0.0254 | 0 | 0 | 0 | 0 | 0 | 0 | 0 | 0.045043 | 0.036162 | 0.025973 | 0.009935 | 0.022804 | 0.0135 | 0.012569 | -0.003875 | -0.011956 | -0.029071 | -0.000915 | -0.001294 | -0.017341 | -0.009929 | 0.066815 | 0.063754 | 0.061733 | 0.063561 | 0.07124 | 0.083418 | 0.079226 | -0.383402 | -0.377772 | -0.374153 | -0.379867 | -0.392322 | -0.391016 | -0.381632 | -1.272087 | -1.241741 | -1.226265 | -1.255253 | -1.316632 | -1.301571 | -1.256977 | -0.665409 | -0.611692 | -0.581647 | -0.6387 | -0.768698 | -0.869148 | -0.775097 | -0.273333 | -0.253387 | -0.239274 | -0.260094 | -0.306101 | -0.302893 | -0.268306 | 0.390462 | 0.367748 | 0.304948 | 0.248974 | 0.406119 | 0.350209 | 0.318902 | 25 | 35 | 30 | 25 | 15 | 20 | -20 | -2.559961 | -2.524563 | -2.500963 | -2.533018 | -2.608762 | 0 | 0 |  | 1402.08 | 0 |  | 1422.2729 | 0 |  | 742.599 | 0 |  | 742.564 | 0 |  | 1407.16 | 0 |  | 1430.579 | 0 |  | 764.489 | 0 |  | 764.267 | 0 |  | 1417.015 | 0 |  | 1450.746 | 0 |  | 778.548 | 0 |  | 778.637 | 0 |  | 1497.584 | 0 |  | 1502.6639 | 0 |  | 755.694 | 0 |  | 755.652 | 0 |  | 1452.118 | 0 |  | 1453.871 | 0 |  | 707.847 | 0 |  | 707.683 | 0 |  | 1505.356 | 0 |  | 1511.5291 | 0 |  | 744.196 | 0.102 |  | 744.287 | 0.102 |  | 1472.057 | 0 |  | 1479.677 | 0 |  | 775.794 | 0.025 |  | 775.988 | 0.025 | 165.9355 | 154.2464 | 133.4302 | 142.6613 | 143.669708 | 152.1747 | 120.7902 | 0 | 0 | 0 | 0 | 0 | -39.7272256 | -9.6934528 | -52.36928 | -30.05758 | 3.79896897 | -11.32238206 | -28.32075432 | 4.999334211 | -3.31841928 | 0 | 0 | 0 | 0 | 0 | 0 | 0 | -63.999025 | -88.359705 | -75.02889 | -63.32545 | -39.13143 | 0 | 0 | -63.14066001 | -64.35917378 | -52.59421 | -63.8157105 | -78.13154 | -53.07635 | -36.76448 | -13.57344 | -28.53004 | 9.606021 | 4.197755 | -1.914017 | 64.37045 | 71.01387
38 | W79723 | 2017-03-16 02:49 | 56.3923 | 58.6123 | 64 | 69 | 1.309 | 482.8911 | 24756 | 29 | 239962 | 239921 | 139204 | 139212 | 139279 | 139329 | 220889 | 220897 | 239749 | 239947 | 215350 | 215335 | 216051 | 216069 | 294066 | 294017 | 1368.04 | 29510.5684 | 6 | 165.005 | 165.005 | 164.7387 | 14.5134 | 14.2472 | 14.5134 | 14.5134 | 1189.2578 | 1102.9401 | 1052.8334 | 846.1956 | 1048.3048 | 974.9199 | 949.6539 | 925.0607 | 900.3664 | 886.5673 | 870.3533 | 851.7486 | 16.4 | 17.6 | 32.229 | 20.6597 | 13.6907 | 10.1859 | 7.8571 | 6.1832 | 5.0484 | 4.4184 | 4.4473 | 73.03 | 97.05 | 114.27 | 146.18 | 156.84 | 201.84 | 202.46 | 263.96 | 257.89 | 338.01 | 314.03 | 414.27 | 367.4 | 477.85 | 50.1 | 47.7 | 42.7155 | 6.166667 | 5.7543 | 5.7543 | -1.6671 | 5.7543 | 1105637 | 1 |  |  | 5.0614 | 9.4736 | 12.3071 | 15.17 | 17.3614 | 22.7293 | 5.49 | 9.5271 | 12.6186 | 15.3471 | 17.5114 | 23.9714 | 24.8734 | 25.0751 | 25.0586 | 24.9381 | 25.0529 | 25.3669 |  | 11682 | 825 | 16 |  | EA654D | 437 | 1486 | 9 | 3 | 35 | 40.5 | 6.166667 | 2517.9785 | 2401.5215 | 2096.7356 | 2024.0929 | 1858.25 | 1745.3715 | 1579.8286 | 121.6436 | 123.0571 | 123.1514 | 123.04 | 118.6593 | 65.2236 | 45.5079 | 32.229 | 20.6597 | 13.6907 | 10.1859 | 7.8571 | 6.1832 | 5.0484 | 4.4184 | 0 | 0 | 0 | 0 | 0 | 0.1016 | 0.0254 | 0 | 0 | 0 | 0 | 0 | 0 | 0 | 0.046693 | 0.037589 | 0.027483 | 0.010415 | 0.026335 | 0.015235 | 0.014225 | -0.003875 | -0.011957 | -0.029073 | -0.000916 | -0.001298 | -0.018265 | -0.010409 | 0.066998 | 0.06394 | 0.061918 | 0.063767 | 0.071468 | 0.083686 | 0.079422 | -0.382561 | -0.376718 | -0.372975 | -0.378369 | -0.390834 | -0.389917 | -0.381173 | -1.273699 | -1.242266 | -1.225839 | -1.253728 | -1.31532 | -1.303941 | -1.262221 | -0.662878 | -0.610064 | -0.580392 | -0.638387 | -0.76808 | -0.867466 | -0.771435 | -0.274865 | -0.254002 | -0.239504 | -0.259115 | -0.305194 | -0.303019 | -0.270493 | 0.387351 | 0.357408 | 0.296281 | 0.246101 | 0.407948 | 0.354467 | 0.320012 | 25 | 35 | 30 | 25 | 15 | 10 | -10 | -2.560732 | -2.52529 | -2.501406 | -2.533378 | -2.609035 | 0 | 0 |  | 1402.08 | 0 |  | 1422.2729 | 0 |  | 742.599 | 0 |  | 742.564 | 0 |  | 1407.16 | 0 |  | 1430.579 | 0 |  | 764.489 | 0 |  | 764.267 | 0 |  | 1417.015 | 0 |  | 1450.746 | 0 |  | 778.548 | 0 |  | 778.637 | 0 |  | 1497.584 | 0 |  | 1502.6639 | 0 |  | 755.694 | 0 |  | 755.652 | 0 |  | 1452.118 | 0 |  | 1453.871 | 0 |  | 707.847 | 0 |  | 707.683 | 0 |  | 1505.356 | 0 |  | 1511.5291 | 0 |  | 744.196 | 0.102 |  | 744.287 | 0.102 |  | 1472.057 | 0 |  | 1479.677 | 0 |  | 775.794 | 0.025 |  | 775.988 | 0.025 | 168.6995 | 153.5533 | 129.8257 | 129.0703 | 132.805411 | 146.0632 | 125.4731 | 0 | 0 | 0 | 0 | 0 | -39.6155672 | -9.6817942 | -54.53724 | -31.84176 | 1.94908401 | -11.90916 | -32.93166684 | 3.95094123 | -4.816635336 | 0 | 0 | 0 | 0 | 0 | 0 | 0 | -64.0183 | -88.38515 | -75.04218 | -63.33445 | -39.135525 | 0 | 0 | -80.63487 | -75.07271 | -71.47609 | -78.54713648 | -91.13984 | -56.57926 | -35.10639 | -30.49089 | -41.74633 | -14.74351 | -24.72042 | -30.40162 | 53.81928 | 75.86833
38 | W79724 | 2017-03-16 02:51 | 56.8908 | 58.9817 | 44 | 67 | 1.309 | 483.1428 | 24712 | 29 | 239962 | 239921 | 139204 | 139212 | 139279 | 139329 | 220889 | 220897 | 239749 | 239947 | 215350 | 215335 | 216051 | 216069 | 294066 | 294017 | 1368.04 | 29510.5684 | 6 | 165.3739 | 165.3739 | 165.1076 | 14.8823 | 14.6161 | 14.8823 | 14.8823 | 1170.5078 | 1089.6595 | 1044 | 853.8093 | 1038.7382 | 969.7332 | 948.5001 | 927.697 | 906.0459 | 892.8983 | 877.4542 | 860.3539 | 16.8 | 17.4 | 32.226 | 20.8973 | 13.8414 | 10.2602 | 7.9093 | 6.2448 | 5.131 | 4.4142 | 4.4556 | 76.19 | 98.72 | 119.15 | 147.9 | 163.48 | 205.5 | 211.18 | 269.13 | 268.32 | 343.42 | 327.22 | 419.95 | 384 | 490.1 | 49.2 | 47.7 | 41.8311 | 5.9 | 7.9929 | 7.9929 | 0.6996 | 7.9929 | 1105637 | 2 |  |  | 5.0086 | 9.41 | 12.4164 | 15.3743 | 17.2293 | 21.8864 | 5.5179 | 9.7552 | 12.9358 | 15.7522 | 18.7463 | 22.4463 | 24.885 | 25.0999 | 25.1047 | 24.9857 | 25.0664 | 25.1969 |  | 11682 | 825 | 17 |  | EA654D | 437 | 1486 | 9 | 3 | 35 | 41 | 5.9 | 2567.4285 | 2453.1858 | 2122.9214 | 2016.7285 | 1801.3572 | 1675.4928 | 1744.9357 | 121.6664 | 122.075 | 121.1521 | 122.645 | 119.8979 | 68.885 | 45.1364 | 32.226 | 20.8973 | 13.8414 | 10.2602 | 7.9093 | 6.2448 | 5.131 | 4.4142 | 0 | 0 | 0 | 0 | 0 | 0.1016 | 0.0254 | 0 | 0 | 0 | 0 | 0 | 0 | 0 | 0.048424 | 0.038832 | 0.028771 | 0.010921 | 0.028787 | 0.016631 | 0.015635 | -0.003862 | -0.011957 | -0.029076 | -0.000918 | -0.001268 | -0.019186 | -0.010701 | 0.067181 | 0.064106 | 0.062079 | 0.063941 | 0.071668 | 0.083942 | 0.079576 | -0.381156 | -0.375889 | -0.372141 | -0.377367 | -0.389597 | -0.38873 | -0.380943 | -1.268386 | -1.243493 | -1.226995 | -1.254177 | -1.314016 | -1.304274 | -1.266977 | -0.661255 | -0.608052 | -0.578516 | -0.636816 | -0.766632 | -0.866087 | -0.766923 | -0.275451 | -0.255143 | -0.240539 | -0.25966 | -0.305317 | -0.302916 | -0.273603 | 0.388003 | 0.359052 | 0.297359 | 0.247005 | 0.410903 | 0.356412 | 0.320496 | 35 | 35 | 30 | 25 | 20 | 0 | 0 | -2.558647 | -2.52541 | -2.501482 | -2.533439 | -2.608422 | 0 | 0 |  | 1402.08 | 0 |  | 1422.2729 | 0 |  | 742.599 | 0 |  | 742.564 | 0 |  | 1407.16 | 0 |  | 1430.579 | 0 |  | 764.489 | 0 |  | 764.267 | 0 |  | 1417.015 | 0 |  | 1450.746 | 0 |  | 778.548 | 0 |  | 778.637 | 0 |  | 1497.584 | 0 |  | 1502.6639 | 0 |  | 755.694 | 0 |  | 755.652 | 0 |  | 1452.118 | 0 |  | 1453.871 | 0 |  | 707.847 | 0 |  | 707.683 | 0 |  | 1505.356 | 0 |  | 1511.5291 | 0 |  | 744.196 | 0.102 |  | 744.287 | 0.102 |  | 1472.057 | 0 |  | 1479.677 | 0 |  | 775.794 | 0.025 |  | 775.988 | 0.025 | 172.4824 | 157.2639 | 131.7888 | 128.9516 | 129.0997 | 140.6442 | 138.855 | 0 | 0 | 0 | 0 | 0 | -39.494968 | -9.6759522 | -56.52182 | -33.41887 | 0.374233475 | -12.54553 | -36.16041 | 3.33242007 | -6.251264518 | 0 | 0 | 0 | 0 | 0 | 0 | 0 | -89.552645 | -88.38935 | -75.04446 | -63.335975 | -52.16844 | 0 | 0 | -80.45252 | -74.2279479 | -70.08843 | -78.10229832 | -91.91757 | -59.6604 | -34.61614 | -54.04456 | -38.77224 | -12.96982 | -25.03217 | -51.14675 | 44.82127 | 88.31164
38 | W79725 | 2017-03-16 02:53 | 57.266 | 59.2475 | 56 | 69 | 1.309 | 482.3661 | 24700 | 29 | 239962 | 239921 | 139204 | 139212 | 139279 | 139329 | 220889 | 220897 | 239749 | 239947 | 215350 | 215335 | 216051 | 216069 | 294066 | 294017 | 1368.04 | 29535.6465 | 6 | 165.7422 | 165.7422 | 165.4759 | 15.2506 | 14.9844 | 15.2506 | 15.2506 | 1192.7734 | 1106.079 | 1055 | 848.2197 | 1053.0704 | 979.8082 | 953.8408 | 928.1386 | 902.3284 | 887.7653 | 871.3605 | 852.4581 | 16.2 | 17.8 | 32.2095 | 20.3868 | 13.4866 | 10.0182 | 7.7614 | 6.1781 | 5.0639 | 4.4202 | 4.4608 | 74.73 | 98.85 | 116.88 | 149.36 | 160.64 | 206.31 | 206.96 | 268.39 | 262.06 | 339.41 | 316.99 | 415.09 | 369.86 | 479.95 | 50.3 | 47.8 | 43.2184 | 3.466666 | 4.4745 | 4.4745 | -1.1693 | 4.4745 | 1105637 | 1 |  |  | 4.9593 | 9.3993 | 12.4186 | 15.43 | 17.3429 | 22.2971 | 5.3696 | 9.1739 | 12.8667 | 15.8609 | 18.0725 | 23.0522 | 24.9282 | 25.0799 | 25.0706 | 24.9221 | 25.1557 | 24.9695 |  | 11682 | 825 | 18 |  | EA654D | 437 | 1486 | 9 | 3 | 35 | 32.833336 | 3.466666 | 2535.7285 | 2383.5 | 2076.707 | 1967.4928 | 1774.1285 | 1714.65 | 1602.0358 | 121.6214 | 123.2593 | 123.4193 | 123.13 | 115.7493 | 68.44 | 48.2821 | 32.2095 | 20.3868 | 13.4866 | 10.0182 | 7.7614 | 6.1781 | 5.0639 | 4.4202 | 0 | 0 | 0 | 0 | 0 | 0.1016 | 0.0254 | 0 | 0 | 0 | 0 | 0 | 0 | 0 | 0.049768 | 0.039906 | 0.030061 | 0.011543 | 0.030639 | 0.017112 | 0.016199 | -0.003863 | -0.011958 | -0.029078 | -0.000919 | -0.001273 | -0.019467 | -0.010807 | 0.067101 | 0.064043 | 0.062017 | 0.063874 | 0.071592 | 0.083827 | 0.079538 | -0.381694 | -0.376151 | -0.372423 | -0.377723 | -0.389985 | -0.389303 | -0.380774 | -1.268836 | -1.242684 | -1.226296 | -1.253794 | -1.313714 | -1.304176 | -1.263618 | -0.661454 | -0.609067 | -0.579413 | -0.637579 | -0.767476 | -0.866098 | -0.769576 | -0.275731 | -0.254442 | -0.23995 | -0.259283 | -0.304961 | -0.303477 | -0.271531 | 0.386174 | 0.354167 | 0.293144 | 0.24385 | 0.406916 | 0.354469 | 0.320804 | 35 | 35 | 30 | 25 | 20 | -10 | 10 | -2.557942 | -2.524743 | -2.501069 | -2.533106 | -2.608175 | 0 | 0 |  | 1402.08 | 0 |  | 1422.2729 | 0 |  | 742.599 | 0 |  | 742.564 | 0 |  | 1407.16 | 0 |  | 1430.579 | 0 |  | 764.489 | 0 |  | 764.267 | 0 |  | 1417.015 | 0 |  | 1450.746 | 0 |  | 778.548 | 0 |  | 778.637 | 0 |  | 1497.584 | 0 |  | 1502.6639 | 0 |  | 755.694 | 0 |  | 755.652 | 0 |  | 1452.118 | 0 |  | 1453.871 | 0 |  | 707.847 | 0 |  | 707.683 | 0 |  | 1505.356 | 0 |  | 1511.5291 | 0 |  | 744.196 | 0.102 |  | 744.287 | 0.102 |  | 1472.057 | 0 |  | 1479.677 | 0 |  | 775.794 | 0.025 |  | 775.988 | 0.025 | 170.1499 | 152.6464905 | 128.7911 | 125.6716 | 127.0134 | 143.734 | 127.4227 | 0 | 0 | 0 | 0 | 0 | -39.5531848 | -9.6716596 | -58.24591658 | -34.73053 | -1.205448968 | -13.32031 | -38.57853 | 3.07133448 | -6.813428256 | 0 | 0 | 0 | 0 | 0 | 0 | 0 | -89.52797 | -88.366005 | -75.03207 | -63.32765 | -52.1635 | 0 | 0 | -80.44696 | -75.07317 | -71.51075 | -78.50510227 | -88.83481 | -59.27574712 | -37.15675 | -58.07093 | -45.52322 | -18.95713 | -29.48142 | -52.56343 | 47.97636811 | 73.78089
38 | W79726 | 2017-03-16 02:55 | 57.5985 | 59.51 | 50 | 67 | 1.309 | 481.3425 | 24640 | 30 | 239962 | 239921 | 139204 | 139212 | 139279 | 139329 | 220889 | 220897 | 239749 | 239947 | 215350 | 215335 | 216051 | 216069 | 294066 | 294017 | 1368.04 | 29560.6797 | 6 | 166.1097 | 166.1097 | 165.8435 | 15.6182 | 15.3519 | 15.6182 | 15.6182 | 1176.3672 | 1097.8743 | 1049.1666 | 852.2824 | 1045.4362 | 975.5116 | 952.5839 | 929.9824 | 906.7424 | 893.2059 | 877.5396 | 859.7222 | 16.6 | 17.8 | 32.3191 | 20.7774 | 13.7012 | 10.1381 | 7.8177 | 6.2039 | 5.1013 | 4.4182 | 4.4661 | 77.12 | 99.01 | 120.27 | 149.77 | 165.1 | 207.94 | 213.37 | 271.89 | 269.77 | 344.96 | 328.43 | 420.62 | 384 | 489.54 | 50.3 | 47.5 | 40.3162 | 5.416667 | 5.3405 | 5.3405 | -1.2194 | 5.3405 | 1105637 | 2 |  |  | 5.0364 | 9.3979 | 12.3671 | 15.4657 | 17.4071 | 21.8971 | 5.5761 | 9.7224 | 13.0075 | 16.203 | 17.9313 | 22.203 | 24.867 | 24.9879 | 25.0817 | 24.9151 | 24.8316 | 24.9379 |  | 11682 | 826 | 1 |  | EA654D | 437 | 1486 | 9 | 3 | 35 | 32 | 5.416667 | 2560.1143 | 2428.5715 | 2115.6072 | 1983.3785 | 1780.5428 | 1676.1929 | 1681.85 | 121.785 | 123.1957 | 122.3436 | 122.7279 | 115.7986 | 68.3807 | 49.4007 | 32.3191 | 20.7774 | 13.7012 | 10.1381 | 7.8177 | 6.2039 | 5.1013 | 4.4182 | 0 | 0 | 0 | 0 | 0 | 0.1016 | 0.0254 | 0 | 0 | 0 | 0 | 0 | 0 | 0 | 0.050907 | 0.040648 | 0.030844 | 0.012113 | 0.032004 | 0.018236 | 0.017364 | -0.003863 | -0.011959 | -0.029081 | -0.00092 | -0.001277 | -0.019922 | -0.011042 | 0.067143 | 0.064075 | 0.062046 | 0.063908 | 0.071631 | 0.083888 | 0.07956 | -0.381355 | -0.375979 | -0.37229 | -0.377501 | -0.38975 | -0.388795 | -0.380633 | -1.268222 | -1.242838 | -1.226625 | -1.253721 | -1.313608 | -1.301156 | -1.262225 | -0.661645 | -0.608739 | -0.57899 | -0.637389 | -0.767267 | -0.866358 | -0.768499 | -0.275273 | -0.254597 | -0.240228 | -0.259262 | -0.304909 | -0.30296 | -0.272342 | 0.387501 | 0.357365 | 0.295733 | 0.245748 | 0.409633 | 0.356314 | 0.321113 | 35 | 35 | 30 | 25 | 20 | -20 | 20 | -2.55835 | -2.525129 | -2.501306 | -2.533297 | -2.608318 | 0 | 0 |  | 1402.08 | 0 |  | 1422.2729 | 0 |  | 742.599 | 0 |  | 742.564 | 0 |  | 1407.16 | 0 |  | 1430.579 | 0 |  | 764.489 | 0 |  | 764.267 | 0 |  | 1417.015 | 0 |  | 1450.746 | 0 |  | 778.548 | 0 |  | 778.637 | 0 |  | 1497.584 | 0 |  | 1502.6639 | 0 |  | 755.694 | 0 |  | 755.652 | 0 |  | 1452.118 | 0 |  | 1453.871 | 0 |  | 707.847 | 0 |  | 707.683 | 0 |  | 1505.356 | 0 |  | 1511.5291 | 0 |  | 744.196 | 0.102 |  | 744.287 | 0.102 |  | 1472.057 | 0 |  | 1479.677 | 0 |  | 775.794 | 0.025 |  | 775.988 | 0.025 | 171.8938 | 155.6107 | 131.265 | 126.7538 | 127.5421 | 140.6125 | 133.807986 | 0 | 0 | 0 | 0 | 0 | -39.501572 | -9.6680782 | -59.66224 | -35.65578 | -2.162539875 | -14.0329 | -40.36323 | 2.193749016 | -7.97978645 | 0 | 0 | 0 | 0 | 0 | 0 | 0 | -89.54225 | -88.379515 | -75.03918 | -63.332425 | -52.16636 | 0 | 0 | -80.57844 | -74.99403 | -70.83572 | -78.22541 | -88.84844 | -59.24217 | -37.96439 | -57.88917 | -43.4186 | -16.77248 | -28.83698 | -53.83598 | 44.06248 | 78.19573
38 | W79727 | 2017-03-16 02:57 | 57.3489 | 59.2631 | 66 | 62 | 1.309 | 402.4773 | 24776 | 30 | 239962 | 239921 | 139204 | 139212 | 139279 | 139329 | 220889 | 220897 | 239749 | 239947 | 215350 | 215335 | 216051 | 216069 | 294066 | 294017 | 1368.04 | 29585.918 | 6 | 166.3765 | 166.3765 | 166.1102 | 15.8849 | 15.6187 | 15.8849 | 15.8849 | 1191.6016 | 1108.7659 | 1067.6666 | 854.9372 | 1050.499 | 983.7408 | 961.7161 | 941.7195 | 920.9324 | 903.7856 | 885.3236 | 864.924 | 15.8 | 24.6 | 32.3592 | 21.7965 | 15.385 | 11.7665 | 9.2851 | 7.5278 | 6.3336 | 5.6483 | 5.6913 | 81.26 | 114.03 | 118.08 | 161.04 | 156.42 | 213.17 | 197.95 | 271.01 | 246.39 | 336.12 | 291.14 | 401.18 | 331.3 | 453 | 49.9 | 47.6 | 36.387 | 5.900001 | 9.2374 | 9.2374 | 3.2675 | 9.2374 | 1105620 | 1 |  |  | 3.2207 | 5.9414 | 7.6093 | 9.88 | 11.4814 | 14.9157 | 3.6117 | 5.98 | 7.5133 | 10.605 | 12.1683 | 15.5317 | 24.963 | 24.995 | 25.0663 | 24.8724 | 24.9622 | 25.0349 |  | 11682 | 826 | 2 |  | EA654D | 556 | 1398 | 11 | 3 | 40 | 47.5 | 5.900001 | 2211.5642 | 2068.9929 | 1853.0143 | 1746.1571 | 1567.1643 | 1459.1357 | 1325.6357 | 104.5643 | 100.6543 | 96.7393 | 96.3036 | 95.84 | 71.4043 | 50.4457 | 32.3592 | 21.7965 | 15.385 | 11.7665 | 9.2851 | 7.5278 | 6.3336 | 5.6483 | 0 | 0 | 0 | 0 | 0 | 0.1016 | 0.0254 | 0 | 0 | 0 | 0 | 0 | 0 | 0 | 0.038028 | 0.028819 | 0.020342 | 0.006337 | 0.020215 | 0.011981 | 0.011125 | -0.003486 | -0.010979 | -0.026818 | -0.000695 | -0.000965 | -0.01404 | -0.008032 | 0.073953 | 0.070583 | 0.068335 | 0.070381 | 0.078889 | 0.092607 | 0.08789 | -0.34096 | -0.336012 | -0.332768 | -0.337375 | -0.348515 | -0.34766 | -0.339891 | -1.301239 | -1.27448 | -1.256282 | -1.282078 | -1.347288 | -1.336669 | -1.294538 | -0.555533 | -0.511512 | -0.485886 | -0.534597 | -0.643711 | -0.726014 | -0.645693 | -0.312948 | -0.288765 | -0.273392 | -0.295491 | -0.347189 | -0.34454 | -0.307478 | 0.398541 | 0.367004 | 0.343347 | 0.291806 | 0.49756 | 0.446241 | 0.414071 | 40 | 40 | 40 | 40 | 30 | -30 | 30 | -2.31253 | -2.282345 | -2.262977 | -2.291467 | -2.361718 | 0 | 0 |  | 1402.08 | 0 |  | 1422.2729 | 0 |  | 742.599 | 0 |  | 742.564 | 0 |  | 1407.16 | 0 |  | 1430.579 | 0 |  | 764.489 | 0 |  | 764.267 | 0 |  | 1417.015 | 0 |  | 1450.746 | 0 |  | 778.548 | 0 |  | 778.637 | 0 |  | 1497.584 | 0 |  | 1502.6639 | 0 |  | 755.694 | 0 |  | 755.652 | 0 |  | 1452.118 | 0 |  | 1453.871 | 0 |  | 707.847 | 0 |  | 707.683 | 0 |  | 1505.356 | 0 |  | 1511.5291 | 0 |  | 744.196 | 0.102 |  | 744.287 | 0.102 |  | 1472.057 | 0 |  | 1479.677 | 0 |  | 775.794 | 0.025 |  | 775.988 | 0.025 | 163.5518 | 146.0357 | 126.6257 | 122.8963 | 123.632 | 135.1262 | 116.5101 | 0 | 0 | 0 | 0 | 0 | -35.322256 | -8.6332314 | -44.9474 | -22.7367232 | 8.135682232 | -7.233484076 | -25.935294 | 2.752201471 | -4.004006034 | 0 | 0 | 0 | 0 | 0 | 0 | 0 | -92.5012 | -91.2938 | -90.51908 | -91.65868 | -70.85154 | 0 | 0 | -58.08892 | -51.48588 | -47.00427 | -51.48362 | -61.69326224 | -51.84052 | -32.57244 | -31.98571 | -19.48068 | -2.761937 | -27.4795 | -34.84807 | 50.7156 | 71.30045
38 | W79728 | 2017-03-16 02:59 | 57.2087 | 59.0864 | 59 | 61 | 1.309 | 397.3682 | 24441 | 30 | 239962 | 239921 | 139204 | 139212 | 139279 | 139329 | 220889 | 220897 | 239749 | 239947 | 215350 | 215335 | 216051 | 216069 | 294066 | 294017 | 1368.04 | 29610.7734 | 6 | 166.6399 | 166.6399 | 166.3736 | 16.1483 | 15.882 | 16.1483 | 16.1483 | 1181.0547 | 1102.92 | 1054.1666 | 855.2117 | 1056.2999 | 989.2581 | 967.0341 | 946.6747 | 925.5154 | 908.1646 | 889.6396 | 869.3743 | 16.2 | 21.4 | 32.1907 | 21.5513 | 15.409 | 11.7085 | 9.2759 | 7.5566 | 6.371 | 5.6429 | 5.6903 | 82.47 | 113.71 | 120.1 | 158.75 | 158.37 | 210.78 | 198.67 | 269.36 | 246.72 | 334.58 | 292.11 | 398.82 | 333.14 | 453.17 | 49.2 | 47.6 | 35.3351 | 3.06 | 5.0362 | 5.0362 | -2.2217 | 5.0362 | 1105620 | 2 |  |  | 3.1779 | 5.8214 | 7.6471 | 9.7671 | 11.2021 | 14.3664 | 3.4817 | 5.865 | 7.8117 | 10.6333 | 12.4317 | 14.88 | 24.9811 | 25.056 | 25.0584 | 24.8004 | 24.8672 | 25.1401 |  | 11682 | 826 | 3 |  | EA654D | 556 | 1398 | 11 | 3 | 40 | 38 | 3.06 | 2233.0571 | 2025.7285 | 1890.5857 | 1707.25 | 1558.9143 | 1445.5571 | 1390.1143 | 104.5879 | 99.34 | 106.1593 | 102.0471 | 100.63 | 75.6479 | 52.58 | 32.1907 | 21.5513 | 15.409 | 11.7085 | 9.2759 | 7.5566 | 6.371 | 5.6429 | 0 | 0 | 0 | 0 | 0 | 0.1016 | 0.0254 | 0 | 0 | 0 | 0 | 0 | 0 | 0 | 0.040314 | 0.030839 | 0.022468 | 0.007112 | 0.023653 | 0.013845 | 0.012993 | -0.003447 | -0.01086 | -0.026521 | -0.000696 | -0.000966 | -0.014171 | -0.007962 | 0.074009 | 0.070639 | 0.068391 | 0.070442 | 0.078955 | 0.09269 | 0.087929 | -0.340104 | -0.33512 | -0.331908 | -0.336436 | -0.347836 | -0.346839 | -0.339426 | -1.293365 | -1.266636 | -1.249092 | -1.274491 | -1.343802 | -1.330104 | -1.290104 | -0.554799 | -0.511001 | -0.485441 | -0.534325 | -0.643238 | -0.725411 | -0.644047 | -0.313338 | -0.288854 | -0.273405 | -0.295146 | -0.34701 | -0.344476 | -0.308891 | 0.397911 | 0.365878 | 0.342106 | 0.292252 | 0.49953 | 0.447827 | 0.41428 | 50 | 50 | 50 | 50 | 35 | -40 | 40 | -2.306207 | -2.276242 | -2.257082 | -2.28551 | -2.357481 | 0 | 0 |  | 1402.08 | 0 |  | 1422.2729 | 0 |  | 742.599 | 0 |  | 742.564 | 0 |  | 1407.16 | 0 |  | 1430.579 | 0 |  | 764.489 | 0 |  | 764.267 | 0 |  | 1417.015 | 0 |  | 1450.746 | 0 |  | 778.548 | 0 |  | 778.637 | 0 |  | 1497.584 | 0 |  | 1502.6639 | 0 |  | 755.694 | 0 |  | 755.652 | 0 |  | 1452.118 | 0 |  | 1453.871 | 0 |  | 707.847 | 0 |  | 707.683 | 0 |  | 1505.356 | 0 |  | 1511.5291 | 0 |  | 744.196 | 0.102 |  | 744.287 | 0.102 |  | 1472.057 | 0 |  | 1479.677 | 0 |  | 775.794 | 0.025 |  | 775.988 | 0.025 | 165.2663 | 143.0954 | 129.299 | 120.2621045 | 123.0841 | 133.9887 | 122.2314 | 0 | 0 | 0 | 0 | 0 | -35.2388424 | -8.6214204 | -47.68249 | -25.30612 | 5.062569876 | -8.177134256 | -30.48684 | 0.433613904 | -6.490513224 | 0 | 0 | 0 | 0 | 0 | 0 | 0 | -115.31035 | -113.8121 | -112.8541 | -114.2755 | -82.511835 | 0 | 0 | -58.02526 | -50.76283934 | -51.53408 | -54.52632 | -64.72903994 | -54.87582 | -33.86399126 | -55.75178 | -46.78562 | -30.02656 | -56.71685 | -54.64363 | 44.30764 | 73.25544
38 | W79729 | 2017-03-16 03:01 | 56.9245 | 58.8016 | 72 | 63 | 1.309 | 403.0546 | 24790 | 30 | 239962 | 239921 | 139204 | 139212 | 139279 | 139329 | 220889 | 220897 | 239749 | 239947 | 215350 | 215335 | 216051 | 216069 | 294066 | 294017 | 1368.04 | 29661.2656 | 6 | 166.907 | 166.907 | 166.6407 | 16.4154 | 16.1492 | 16.4154 | 16.4154 | 1192.7734 | 1110.0424 | 1070.6666 | 858.375 | 1056.6071 | 988.3867 | 966.1239 | 945.6851 | 924.5127 | 907.1716 | 888.7687 | 868.578 | 15.8 | 22.4 | 32.0579 | 21.3325 | 15.2969 | 11.6434 | 9.2348 | 7.5311 | 6.3619 | 5.6424 | 5.6877 | 81.08 | 115.51 | 118.07 | 159.4 | 155.97 | 211.05 | 195.57 | 269.31 | 242.33 | 334.05 | 286.85 | 397.71 | 327 | 450.9 | 49.8 | 47.5 | 36.3636 | 5.3 | 7.6635 | 7.6635 | -3.2744 | 7.6635 | 1105620 | 1 |  |  | 3.165 | 5.9307 | 7.6064 | 9.7936 | 11.2507 | 14.3629 | 3.5705 | 6.1262 | 7.8033 | 10.6311 | 12.0361 | 15.2492 | 25.0461 | 24.9654 | 25.0541 | 24.8988 | 24.9676 | 25.1844 |  | 11682 | 826 | 4 |  | EA654D | 556 | 1398 | 11 | 3 | 40 | 37.833336 | 5.3 | 2149.5571 | 2008.8429 | 1863.9 | 1687.4071 | 1534.5786 | 1428.7357 | 1376.1 | 84.2421 | 81.3021 | 101.1543 | 98.3857 | 96.6407 | 72.7886 | 52.1764 | 32.0579 | 21.3325 | 15.2969 | 11.6434 | 9.2348 | 7.5311 | 6.3619 | 5.6424 | 0 | 0 | 0 | 0 | 0 | 0.1016 | 0.0254 | 0 | 0 | 0 | 0 | 0 | 0 | 0 | 0.041982 | 0.032464 | 0.024341 | 0.00787 | 0.025934 | 0.014322 | 0.013497 | -0.003447 | -0.01086 | -0.026522 | -0.000696 | -0.000969 | -0.013967 | -0.00797 | 0.074009 | 0.070637 | 0.068391 | 0.070443 | 0.078952 | 0.092687 | 0.08793 | -0.340051 | -0.335102 | -0.331898 | -0.336366 | -0.347877 | -0.347212 | -0.339745 | -1.292502 | -1.265984 | -1.249041 | -1.273569 | -1.34403 | -1.336685 | -1.296118 | -0.554807 | -0.510915 | -0.485467 | -0.534388 | -0.643098 | -0.725321 | -0.644084 | -0.313325 | -0.288994 | -0.273362 | -0.295042 | -0.347237 | -0.344597 | -0.308842 | 0.397624 | 0.365327 | 0.341094 | 0.291717 | 0.499153 | 0.447546 | 0.414147 | 50 | 50 | 50 | 50 | 35 | -30 | 30 | -2.306178 | -2.276197 | -2.257019 | -2.285449 | -2.357424 | 0 | 0 |  | 1402.08 | 0 |  | 1422.2729 | 0 |  | 742.599 | 0 |  | 742.564 | 0 |  | 1407.16 | 0 |  | 1430.579 | 0 |  | 764.489 | 0 |  | 764.267 | 0 |  | 1417.015 | 0 |  | 1450.746 | 0 |  | 778.548 | 0 |  | 778.637 | 0 |  | 1497.584 | 0 |  | 1502.6639 | 0 |  | 755.694 | 0 |  | 755.652 | 0 |  | 1452.118 | 0 |  | 1453.871 | 0 |  | 707.847 | 0 |  | 707.683 | 0 |  | 1505.356 | 0 |  | 1511.5291 | 0 |  | 744.196 | 0.102 |  | 744.287 | 0.102 |  | 1472.057 | 0 |  | 1479.677 | 0 |  | 775.794 | 0.025 |  | 775.988 | 0.025 | 159.0866 | 141.8986 | 127.4739849 | 118.866 | 121.158 | 132.4252 | 121.000473 | 0 | 0 | 0 | 0 | 0 | -35.2767392 | -8.629523 | -49.80656457 | -27.35032 | 2.724158421 | -9.136584006 | -33.55370895 | -0.474523175 | -7.163644186 | 0 | 0 | 0 | 0 | 0 | 0 | 0 | -115.3089 | -113.80985 | -112.85095 | -114.27245 | -82.50984 | 0 | 0 | -46.73811 | -41.53846 | -49.10707 | -52.57614 | -62.14944 | -52.7951 | -33.60598 | -52.767 | -40.79999 | -31.75988 | -57.11915 | -57.05494 | 43.87886 | 71.60132
38 | W79730 | 2017-03-16 03:03 | 57.0573 | 58.8566 | 48 | 63 | 1.309 | 402.6272 | 24765 | 30 | 239962 | 239921 | 139204 | 139212 | 139279 | 139329 | 220889 | 220897 | 239749 | 239947 | 215350 | 215335 | 216051 | 216069 | 294066 | 294017 | 1368.04 | 29661.2656 | 6 | 167.1739 | 167.1739 | 166.9076 | 16.6823 | 16.416 | 16.6823 | 16.6823 | 1178.7109 | 1102.474 | 1048.8334 | 853.9326 | 1057.9718 | 990.4774 | 968.2965 | 947.8487 | 926.7012 | 909.2536 | 890.9291 | 870.8055 | 16.4 | 21.2 | 32.2275 | 21.5127 | 15.2067 | 11.6747 | 9.2593 | 7.5606 | 6.3809 | 5.6408 | 5.6852 | 81.18 | 112.53 | 118.34 | 158.08 | 156.29 | 209.15 | 195.78 | 265.08 | 242.65 | 327.49 | 286.88 | 389.45 | 327.27 | 442.85 | 50.1 | 47.4 | 37.8698 | 4.44 | 6.7157 | 6.7157 | -0.9899 | 6.7157 | 1105620 | 2 |  |  | 3.175 | 5.805 | 7.6714 | 9.9571 | 11.1536 | 14.305 | 3.382 | 6.3377 | 7.8574 | 10.6689 | 12.3508 | 15.241 | 24.9654 | 24.9663 | 25.0144 | 24.9744 | 24.927 | 24.9324 |  | 11682 | 826 | 5 |  | EA654D | 556 | 1398 | 11 | 3 | 40 | 40.833336 | 4.44 | 2191.6499 | 2086.5571 | 1840.1 | 1713.4 | 1556.75 | 1449.2786 | 1412.9714 | 77.205 | 73.2964 | 92.68 | 94.6564 | 103.905 | 76.4464 | 54.3207 | 32.2275 | 21.5127 | 15.2067 | 11.6747 | 9.2593 | 7.5606 | 6.3809 | 5.6408 | 0 | 0 | 0 | 0 | 0 | 0.1016 | 0.0254 | 0 | 0 | 0 | 0 | 0 | 0 | 0 | 0.043499 | 0.033586 | 0.025418 | 0.008451 | 0.027757 | 0.01542 | 0.014478 | -0.003448 | -0.010861 | -0.026523 | -0.000697 | -0.000981 | -0.014081 | -0.008055 | 0.073993 | 0.070623 | 0.068377 | 0.070428 | 0.07894 | 0.092667 | 0.087901 | -0.34015 | -0.335185 | -0.331986 | -0.336469 | -0.347747 | -0.347559 | -0.340161 | -1.292315 | -1.265722 | -1.248813 | -1.273408 | -1.340865 | -1.341079 | -1.300653 | -0.555073 | -0.511202 | -0.485723 | -0.534631 | -0.643687 | -0.725675 | -0.644112 | -0.313139 | -0.288754 | -0.27316 | -0.294887 | -0.346574 | -0.344391 | -0.30904 | 0.397469 | 0.365313 | 0.340962 | 0.291474 | 0.49941 | 0.447745 | 0.414009 | 50 | 50 | 50 | 50 | 40 | -20 | 20 | -2.306137 | -2.276164 | -2.256995 | -2.285425 | -2.356123 | 0 | 0 |  | 1402.08 | 0 |  | 1422.2729 | 0 |  | 742.599 | 0 |  | 742.564 | 0 |  | 1407.16 | 0 |  | 1430.579 | 0 |  | 764.489 | 0 |  | 764.267 | 0 |  | 1417.015 | 0 |  | 1450.746 | 0 |  | 778.548 | 0 |  | 778.637 | 0 |  | 1497.584 | 0 |  | 1502.6639 | 0 |  | 755.694 | 0 |  | 755.652 | 0 |  | 1452.118 | 0 |  | 1453.871 | 0 |  | 707.847 | 0 |  | 707.683 | 0 |  | 1505.356 | 0 |  | 1511.5291 | 0 |  | 744.196 | 0.102 |  | 744.287 | 0.102 |  | 1472.057 | 0 |  | 1479.677 | 0 |  | 775.794 | 0.025 |  | 775.988 | 0.025 | 162.1668 | 147.3589 | 125.8205177 | 120.6713352 | 122.889845 | 134.3003 | 124.2016 | 0 | 0 | 0 | 0 | 0 | -35.3119944 | -8.6400894 | -51.75851 | -28.76353245 | 1.379938365 | -9.874005632 | -35.90300124 | -1.795704781 | -8.354094219 | 0 | 0 | 0 | 0 | 0 | 0 | 0 | -115.30685 | -113.8082 | -112.84975 | -114.27125 | -94.24492 | 0 | 0 | -42.85441 | -37.46927 | -45.01680764 | -50.60625 | -66.8823 | -55.47524132 | -34.98861 | -47.75302 | -32.68208 | -30.6661 | -54.08017 | -74.14037 | 41.71736 | 72.2188
38 | W79731 | 2017-03-16 03:05 | 56.7991 | 58.6021 | 71 | 62 | 1.309 | 397.0577 | 24432 | 30 | 239962 | 239921 | 139204 | 139212 | 139279 | 139329 | 220889 | 220897 | 239749 | 239947 | 215350 | 215335 | 216051 | 216069 | 294066 | 294017 | 1368.04 | 29686.1465 | 6 | 167.437 | 167.437 | 167.1708 | 16.9455 | 16.6792 | 16.9455 | 16.9455 | 1184.5703 | 1105.5798 | 1062 | 854.0364 | 1050.7991 | 983.234 | 960.8984 | 940.1827 | 918.9249 | 901.183 | 882.3283 | 861.6111 | 16 | 23.2 | 32.2826 | 21.5237 | 15.1929 | 11.6666 | 9.2558 | 7.536 | 6.3633 | 5.6423 | 5.6818 | 80.67 | 114.38 | 117.39 | 160.96 | 154.63 | 212.47 | 194.4 | 269.17 | 241.31 | 333.06 | 285.36 | 396.28 | 325.07 | 448.82 | 49.8 | 47.6 | 39.2275 | 5.04 | 7.7261 | 7.7261 | -2.812 | 7.7261 | 1105620 | 1 |  |  | 3.1336 | 5.935 | 7.7129 | 9.9129 | 11.3257 | 14.5229 | 3.6403 | 6.3597 | 8.0274 | 10.2548 | 12.0113 | 15.0742 | 24.9475 | 24.9447 | 25.0194 | 25.0077 | 25.1053 | 25.0559 |  | 11682 | 826 | 6 |  | EA654D | 556 | 1398 | 11 | 3 | 40 | 40.833336 | 5.04 | 2180.7786 | 2077.5857 | 1843.9928 | 1714.4642 | 1549.7357 | 1437.55 | 1387.2715 | 81.21 | 77.2021 | 91.3307 | 93.43 | 82.3314 | 70.2636 | 51.3479 | 32.2826 | 21.5237 | 15.1929 | 11.6666 | 9.2558 | 7.536 | 6.3633 | 5.6423 | 0 | 0 | 0 | 0 | 0 | 0.1016 | 0.0254 | 0 | 0 | 0 | 0 | 0 | 0 | 0 | 0.044642 | 0.034665 | 0.026724 | 0.00921 | 0.027804 | 0.015676 | 0.014772 | -0.003448 | -0.010861 | -0.026525 | -0.000698 | -0.000983 | -0.014039 | -0.007876 | 0.073982 | 0.070609 | 0.068365 | 0.070415 | 0.078924 | 0.09265 | 0.087893 | -0.340279 | -0.335374 | -0.332137 | -0.336638 | -0.34795 | -0.347832 | -0.340347 | -1.292813 | -1.266541 | -1.249431 | -1.274123 | -1.341768 | -1.344311 | -1.303224 | -0.554832 | -0.510807 | -0.485449 | -0.534286 | -0.643181 | -0.725415 | -0.644117 | -0.313592 | -0.289461 | -0.273673 | -0.295518 | -0.347469 | -0.344809 | -0.309097 | 0.397569 | 0.365274 | 0.340993 | 0.291289 | 0.49868 | 0.447392 | 0.413822 | 50 | 50 | 50 | 50 | 40 | -10 | 10 | -2.306473 | -2.276429 | -2.257185 | -2.285616 | -2.356345 | 0 | 0 |  | 1402.08 | 0 |  | 1422.2729 | 0 |  | 742.599 | 0 |  | 742.564 | 0 |  | 1407.16 | 0 |  | 1430.579 | 0 |  | 764.489 | 0 |  | 764.267 | 0 |  | 1417.015 | 0 |  | 1450.746 | 0 |  | 778.548 | 0 |  | 778.637 | 0 |  | 1497.584 | 0 |  | 1502.6639 | 0 |  | 755.694 | 0 |  | 755.652 | 0 |  | 1452.118 | 0 |  | 1453.871 | 0 |  | 707.847 | 0 |  | 707.683 | 0 |  | 1505.356 | 0 |  | 1511.5291 | 0 |  | 744.196 | 0.102 |  | 744.287 | 0.102 |  | 1472.057 | 0 |  | 1479.677 | 0 |  | 775.794 | 0.025 |  | 775.988 | 0.025 | 161.3384 | 146.6962 | 126.0646 | 120.724 | 122.3113 | 133.1890075 | 121.9315 | 0 | 0 | 0 | 0 | 0 | -35.3397312 | -8.6448138 | -53.25614 | -30.14874 | -0.248636769 | -10.84533 | -35.98756 | -2.200637107 | -8.987032704 | 0 | 0 | 0 | 0 | 0 | 0 | 0 | -115.32365 | -113.82145 | -112.85925 | -114.2808 | -94.2538 | 0 | 0 | -45.05790672 | -39.43537 | -44.3364 | -49.91834098 | -52.95399 | -50.97027 | -33.07406 | -52.29933 | -36.70932 | -31.37972 | -54.32048 | -60.88401 | 44.67837 | 71.22555
38 | W79732 | 2017-03-16 03:08 | 56.6616 | 58.4411 | 64 | 62 | 1.309 | 397.2278 | 24439 | 30 | 239962 | 239921 | 139204 | 139212 | 139279 | 139329 | 220889 | 220897 | 239749 | 239947 | 215350 | 215335 | 216051 | 216069 | 294066 | 294017 | 1368.04 | 29711.0273 | 6 | 167.7003 | 167.7003 | 167.4341 | 17.2088 | 16.9425 | 17.2088 | 17.2088 | 1171.6797 | 1100.4797 | 1045.8334 | 854.4555 | 1056.9181 | 989.5164 | 967.5012 | 947.1958 | 926.2904 | 909.0414 | 890.9025 | 870.8983 | 16 | 20.4 | 32.2843 | 21.5381 | 15.2366 | 11.7046 | 9.3053 | 7.5765 | 6.3819 | 5.6428 | 5.6812 | 81.67 | 113.71 | 118.53 | 159.97 | 156.63 | 210.68 | 196.33 | 266.11 | 243.44 | 331.27 | 287.86 | 395.86 | 328.62 | 450.67 | 51.1 | 47.5 | 35.0346 | 6.12 | 7.5502 | 7.5502 | -0.8627 | 7.5502 | 1105620 | 2 |  |  | 3.1879 | 5.945 | 7.7736 | 9.8979 | 11.1543 | 14.2379 | 3.2623 | 6.2148 | 7.9426 | 10.9262 | 12.2656 | 15.4869 | 24.9223 | 24.9188 | 25.0159 | 24.9029 | 25.0081 | 25.0447 |  | 11682 | 826 | 7 |  | EA654D | 556 | 1398 | 11 | 3 | 40 | 40.333336 | 6.12 | 2197.2 | 2081.7786 | 1835.7142 | 1692.5714 | 1564.5428 | 1462.4572 | 1410.25 | 79.5786 | 75.8721 | 94.9079 | 96.8121 | 90.3786 | 75.9971 | 53.7843 | 32.2843 | 21.5381 | 15.2366 | 11.7046 | 9.3053 | 7.5765 | 6.3819 | 5.6428 | 0 | 0 | 0 | 0 | 0 | 0.1016 | 0.0254 | 0 | 0 | 0 | 0 | 0 | 0 | 0 | 0.045462 | 0.035353 | 0.027483 | 0.009844 | 0.028053 | 0.016155 | 0.015232 | -0.003448 | -0.010862 | -0.026527 | -0.000699 | -0.000985 | -0.013471 | -0.007387 | 0.074 | 0.070627 | 0.068382 | 0.070436 | 0.078945 | 0.092672 | 0.087912 | -0.340083 | -0.335167 | -0.331947 | -0.336389 | -0.347683 | -0.347743 | -0.34027 | -1.292196 | -1.26586 | -1.248839 | -1.273217 | -1.340308 | -1.344935 | -1.30376 | -0.555087 | -0.511079 | -0.485663 | -0.534683 | -0.643555 | -0.72549 | -0.644123 | -0.313035 | -0.288879 | -0.273186 | -0.294721 | -0.346692 | -0.344547 | -0.308947 | 0.397664 | 0.365529 | 0.341554 | 0.292031 | 0.499961 | 0.447994 | 0.413789 | 50 | 50 | 50 | 50 | 40 | 0 | 0 | -2.306294 | -2.276288 | -2.257085 | -2.285516 | -2.356229 | 0 | 0 |  | 1402.08 | 0 |  | 1422.2729 | 0 |  | 742.599 | 0 |  | 742.564 | 0 |  | 1407.16 | 0 |  | 1430.579 | 0 |  | 764.489 | 0 |  | 764.267 | 0 |  | 1417.015 | 0 |  | 1450.746 | 0 |  | 778.548 | 0 |  | 778.637 | 0 |  | 1497.584 | 0 |  | 1502.6639 | 0 |  | 755.694 | 0 |  | 755.652 | 0 |  | 1452.118 | 0 |  | 1453.871 | 0 |  | 707.847 | 0 |  | 707.683 | 0 |  | 1505.356 | 0 |  | 1511.5291 | 0 |  | 744.196 | 0.102 |  | 744.287 | 0.102 |  | 1472.057 | 0 |  | 1479.677 | 0 |  | 775.794 | 0.025 |  | 775.988 | 0.025 | 162.5928 | 147.0298 | 125.5298 | 119.218 | 123.5128 | 135.5288 | 123.977898 | 0 | 0 | 0 | 0 | 0 | -35.3306888 | -8.642858 | -54.29032 | -31.00217726 | -1.193890084 | -11.64357 | -36.27946 | -3.60980554 | -10.2279972 | 0 | 0 | 0 | 0 | 0 | 0 | 0 | -115.3147 | -113.8144 | -112.85425 | -114.2758 | -94.24916 | 0 | 0 | -44.17305 | -38.77664 | -46.09326 | -51.76378 | -58.1636 | -55.13514 | -34.6437 | -51.18527 | -36.56344 | -34.61159 | -58.46519 | -65.17939 | 41.4532 | 70.46334
38 | W79733 | 2017-03-16 03:09 | 56.7016 | 58.4164 | 54 | 63 | 1.309 | 396.562 | 24399 | 30 | 239962 | 239921 | 139204 | 139212 | 139279 | 139329 | 220889 | 220897 | 239749 | 239947 | 215350 | 215335 | 216051 | 216069 | 294066 | 294017 | 1368.04 | 29761.1191 | 6 | 167.9632 | 167.9632 | 167.6969 | 17.4716 | 17.2053 | 17.4716 | 17.4716 | 1182.2266 | 1105.7443 | 1063.5 | 853.8866 | 1052.1589 | 983.8795 | 961.2603 | 940.4391 | 918.9803 | 901.1858 | 882.2788 | 861.4781 | 16 | 21.2 | 32.1908 | 21.4837 | 15.2115 | 11.6775 | 9.2553 | 7.5368 | 6.3677 | 5.643 | 5.6774 | 80.32 | 111.75 | 116.69 | 157.13 | 153.88 | 207.69 | 193.01 | 263.26 | 239.37 | 325.66 | 282.5 | 387.29 | 321.99 | 438.9 | 50.3 | 47.6 | 37.7021 | 5.48 | 7.7927 | 7.7927 | -5.3443 | 7.7927 | 1105620 | 1 |  |  | 3.1193 | 5.9779 | 7.7243 | 9.8671 | 11.3636 | 14.5379 | 3.4889 | 6.0921 | 7.8746 | 10.2778 | 12.2317 | 14.9683 | 25.0381 | 25.0266 | 25.0376 | 25.097 | 24.8361 | 25.0272 |  | 11682 | 826 | 8 |  | EA654D | 556 | 1398 | 11 | 3 | 40 | 36.666664 | 5.48 | 2171.4714 | 2069.1643 | 1844.1357 | 1721.4714 | 1553.7428 | 1440.25 | 1396.5 | 87.1093 | 83.8486 | 98.575 | 97.395 | 83.4464 | 71.1636 | 52.4743 | 32.1908 | 21.4837 | 15.2115 | 11.6775 | 9.2553 | 7.5368 | 6.3677 | 5.643 | 0 | 0 | 0 | 0 | 0 | 0.1016 | 0.0254 | 0 | 0 | 0 | 0 | 0 | 0 | 0 | 0.046315 | 0.035977 | 0.028139 | 0.010358 | 0.028547 | 0.017164 | 0.016252 | -0.003448 | -0.010863 | -0.026528 | -0.0007 | -0.000987 | -0.013329 | -0.007183 | 0.07399 | 0.070614 | 0.068369 | 0.070419 | 0.078929 | 0.092654 | 0.087894 | -0.340203 | -0.335334 | -0.332121 | -0.336633 | -0.347891 | -0.347829 | -0.340354 | -1.292644 | -1.266563 | -1.24958 | -1.274336 | -1.341242 | -1.344669 | -1.303382 | -0.554875 | -0.510746 | -0.485327 | -0.534119 | -0.643029 | -0.725223 | -0.64385 | -0.313442 | -0.289485 | -0.273802 | -0.29571 | -0.347618 | -0.344977 | -0.309376 | 0.397332 | 0.365167 | 0.34079 | 0.291129 | 0.498496 | 0.447182 | 0.413579 | 50 | 50 | 50 | 50 | 40 | 10 | -10 | -2.306407 | -2.276377 | -2.257148 | -2.285579 | -2.356303 | 0 | 0 |  | 1402.08 | 0 |  | 1422.2729 | 0 |  | 742.599 | 0 |  | 742.564 | 0 |  | 1407.16 | 0 |  | 1430.579 | 0 |  | 764.489 | 0 |  | 764.267 | 0 |  | 1417.015 | 0 |  | 1450.746 | 0 |  | 778.548 | 0 |  | 778.637 | 0 |  | 1497.584 | 0 |  | 1502.6639 | 0 |  | 755.694 | 0 |  | 755.652 | 0 |  | 1452.118 | 0 |  | 1453.871 | 0 |  | 707.847 | 0 |  | 707.683 | 0 |  | 1505.356 | 0 |  | 1511.5291 | 0 |  | 744.196 | 0.102 |  | 744.287 | 0.102 |  | 1472.057 | 0 |  | 1479.677 | 0 |  | 775.794 | 0.025 |  | 775.988 | 0.025 | 160.6672 | 146.112 | 126.0817 | 121.2243 | 122.6354 | 133.4449235 | 122.743971 | 0 | 0 | 0 | 0 | 0 | -35.3394264 | -8.6449916 | -55.41177 | -31.80846 | -2.01307338 | -12.30754 | -36.96462952 | -5.156805615 | -11.82037 | 0 | 0 | 0 | 0 | 0 | 0 | 0 | -115.32035 | -113.81885 | -112.8574 | -114.27895 | -94.25212 | 0 | 0 | -48.33477 | -42.82534 | -47.84111 | -52.02052 | -53.65846 | -51.60948 | -33.78558 | -58.39972 | -42.34068 | -36.62987 | -57.38271 | -62.23984 | 41.33921 | 68.49303
38 | W79734 | 2017-03-16 03:11 | 56.9315 | 58.5305 | 43 | 63 | 1.309 | 404.1568 | 24855 | 30 | 239962 | 239921 | 139204 | 139212 | 139279 | 139329 | 220889 | 220897 | 239749 | 239947 | 215350 | 215335 | 216051 | 216069 | 294066 | 294017 | 1368.04 | 29761.1191 | 6 | 168.231 | 168.231 | 167.9648 | 17.7395 | 17.4732 | 17.7395 | 17.7395 | 1181.0547 | 1102.1914 | 1057.5 | 854.4211 | 1057.0405 | 989.4099 | 967.0975 | 946.5919 | 925.4299 | 908.1619 | 889.9613 | 869.9805 | 16.2 | 21.4 | 32.1001 | 21.4199 | 15.1862 | 11.6733 | 9.269 | 7.5323 | 6.361 | 5.6428 | 5.6732 | 81.94 | 115.98 | 118.72 | 163.02 | 156.37 | 214.58 | 196.29 | 271.38 | 243.43 | 336.85 | 287.8 | 400.56 | 328.23 | 453.38 | 51.3 | 47.5 | 38.5995 | 5.42 | 7.9742 | 7.9742 | -0.222 | 7.9742 | 1105620 | 2 |  |  | 3.2021 | 5.9343 | 7.7629 | 9.9529 | 11.155 | 14.3143 | 3.3623 | 6.2836 | 8.3131 | 10.7672 | 12.0295 | 15.2361 | 24.9234 | 25.0298 | 25.0125 | 24.8179 | 25.035 | 25.2583 |  | 11682 | 826 | 9 |  | EA654D | 556 | 1398 | 11 | 3 | 40 | 31.833334 | 5.42 | 2130.7 | 2007.3286 | 1762.3286 | 1648.0143 | 1522.5857 | 1412.8143 | 1361.1143 | 76.9807 | 75.3 | 93.5321 | 98.3307 | 88.3214 | 74.885 | 53.5593 | 32.1001 | 21.4199 | 15.1862 | 11.6733 | 9.269 | 7.5323 | 6.361 | 5.6428 | 0 | 0 | 0 | 0 | 0 | 0.1016 | 0.0254 | 0 | 0 | 0 | 0 | 0 | 0 | 0 | 0.047382 | 0.03669 | 0.028755 | 0.010804 | 0.029142 | 0.017303 | 0.016392 | -0.003449 | -0.010863 | -0.02653 | -0.0007 | -0.000989 | -0.013544 | -0.007244 | 0.074027 | 0.070659 | 0.068413 | 0.070469 | 0.078977 | 0.092722 | 0.08796 | -0.339878 | -0.334858 | -0.331639 | -0.336059 | -0.347424 | -0.347245 | -0.339752 | -1.292131 | -1.26523 | -1.248206 | -1.272472 | -1.339975 | -1.340969 | -1.299506 | -0.554893 | -0.511199 | -0.485777 | -0.53486 | -0.643489 | -0.725625 | -0.644286 | -0.312996 | -0.28835 | -0.272673 | -0.294077 | -0.34638 | -0.343985 | -0.308393 | 0.397115 | 0.365127 | 0.341004 | 0.29164 | 0.499385 | 0.447566 | 0.413347 | 50 | 50 | 50 | 50 | 40 | 20 | -20 | -2.306299 | -2.276292 | -2.257088 | -2.285519 | -2.356232 | 0 | 0 |  | 1402.08 | 0 |  | 1422.2729 | 0 |  | 742.599 | 0 |  | 742.564 | 0 |  | 1407.16 | 0 |  | 1430.579 | 0 |  | 764.489 | 0 |  | 764.267 | 0 |  | 1417.015 | 0 |  | 1450.746 | 0 |  | 778.548 | 0 |  | 778.637 | 0 |  | 1497.584 | 0 |  | 1502.6639 | 0 |  | 755.694 | 0 |  | 755.652 | 0 |  | 1452.118 | 0 |  | 1453.871 | 0 |  | 707.847 | 0 |  | 707.683 | 0 |  | 1505.356 | 0 |  | 1511.5291 | 0 |  | 744.196 | 0.102 |  | 744.287 | 0.102 |  | 1472.057 | 0 |  | 1479.677 | 0 |  | 775.794 | 0.025 |  | 775.988 | 0.025 | 157.7293289 | 141.8358 | 120.5662 | 116.1339 | 120.2493 | 130.999 | 119.7236 | 0 | 0 | 0 | 0 | 0 | -35.280092 | -8.6297008 | -56.76719 | -32.67709521 | -2.77725835 | -12.85706 | -37.72432 | -5.040702471 | -11.88788 | 0 | 0 | 0 | 0 | 0 | 0 | 0 | -115.31495 | -113.8146 | -112.8544 | -114.27595 | -94.24928 | 0 | 0 | -42.71605 | -38.4932847 | -45.43574 | -52.59316 | -56.83385 | -54.33843 | -34.50751 | -57.06886 | -43.14915 | -40.50121 | -63.59225 | -68.55819 | 36.33974 | 64.69852
38 | W79735 | 2017-03-16 03:13 | 56.8755 | 58.4914 | 57 | 63 | 1.309 | 403.3405 | 24815 | 30 | 239962 | 239921 | 139204 | 139212 | 139279 | 139329 | 220889 | 220897 | 239749 | 239947 | 215350 | 215335 | 216051 | 216069 | 294066 | 294017 | 1368.04 | 29811.1953 | 6 | 168.4984 | 168.4984 | 168.2321 | 18.0068 | 17.7405 | 18.0068 | 18.0068 | 1185.7422 | 1105.9867 | 1067.5 | 855.5677 | 1059.4386 | 990.6863 | 967.7466 | 946.7 | 924.9548 | 907.076 | 888.1924 | 867.6956 | 15.8 | 20.4 | 32.1796 | 21.5658 | 15.2477 | 11.6814 | 9.2409 | 7.5198 | 6.3634 | 5.6429 | 5.6749 | 80.46 | 114.98 | 117.19 | 162 | 154.7 | 214.17 | 195.08 | 271.46 | 241.97 | 336.36 | 285.34 | 398.94 | 325.09 | 451.72 | 50 | 47.7 | 38.3503 | 5.12 | 6.9808 | 6.9808 | -3.3456 | 6.9808 | 1105620 | 1 |  |  | 3.0064 | 5.7329 | 7.4307 | 9.5757 | 11.03 | 14.09 | 3.429 | 5.7484 | 7.9758 | 9.9194 | 11.9548 | 14.5355 | 25.0543 | 25.0664 | 25.0201 | 25.0884 | 24.9491 | 25.1114 |  | 11682 | 826 | 10 |  | EA654D | 556 | 1398 | 11 | 3 | 40 | 37.5 | 5.12 | 2092.3999 | 2002.7285 | 1775.15 | 1654.9642 | 1495.4572 | 1388.7572 | 1363.35 | 64.2864 | 63.63 | 63.0114 | 68.6086 | 77.4457 | 71.4621 | 49.9093 | 32.1796 | 21.5658 | 15.2477 | 11.6814 | 9.2409 | 7.5198 | 6.3634 | 5.6429 | 0 | 0 | 0 | 0 | 0 | 0.1016 | 0.0254 | 0 | 0 | 0 | 0 | 0 | 0 | 0 | 0.0481 | 0.037284 | 0.029549 | 0.011326 | 0.029908 | 0.017847 | 0.016943 | -0.003482 | -0.010965 | -0.026532 | -0.000701 | -0.000991 | -0.014118 | -0.007753 | 0.07401 | 0.070637 | 0.068392 | 0.070448 | 0.078955 | 0.0927 | 0.08793 | -0.340344 | -0.335398 | -0.331825 | -0.336228 | -0.347575 | -0.34708 | -0.339695 | -1.298096 | -1.271412 | -1.248367 | -1.272538 | -1.33991 | -1.335678 | -1.295173 | -0.555289 | -0.511313 | -0.485864 | -0.53501 | -0.643752 | -0.726099 | -0.644422 | -0.312647 | -0.288437 | -0.272794 | -0.294122 | -0.346299 | -0.343673 | -0.30849 | 0.397691 | 0.365403 | 0.341127 | 0.290844 | 0.497882 | 0.446855 | 0.413441 | 45 | 45 | 50 | 50 | 40 | 30 | -30 | -2.307137 | -2.277263 | -2.256647 | -2.285062 | -2.355685 | 0 | 0 |  | 1402.08 | 0 |  | 1422.2729 | 0 |  | 742.599 | 0 |  | 742.564 | 0 |  | 1407.16 | 0 |  | 1430.579 | 0 |  | 764.489 | 0 |  | 764.267 | 0 |  | 1417.015 | 0 |  | 1450.746 | 0 |  | 778.548 | 0 |  | 778.637 | 0 |  | 1497.584 | 0 |  | 1502.6639 | 0 |  | 755.694 | 0 |  | 755.652 | 0 |  | 1452.118 | 0 |  | 1453.871 | 0 |  | 707.847 | 0 |  | 707.683 | 0 |  | 1505.356 | 0 |  | 1511.5291 | 0 |  | 744.196 | 0.102 |  | 744.287 | 0.102 |  | 1472.057 | 0 |  | 1479.677 | 0 |  | 775.794 | 0.025 |  | 775.988 | 0.025 | 154.8585 | 141.4667 | 121.4060588 | 116.5889 | 118.0738 | 128.7378 | 119.8793655 | 0 | 0 | 0 | 0 | 0 | -35.263328 | -8.628253 | -57.91845 | -33.46229 | -3.766323239 | -13.52071625 | -38.74617747 | -4.980743262 | -11.90263987 | 0 | 0 | 0 | 0 | 0 | 0 | 0 | -103.821165 | -102.476835 | -112.83235 | -114.2531 | -94.2274 | 0 | 0 | -35.69753 | -32.53484619 | -30.61497 | -36.70629 | -49.85582 | -51.88856 | -32.16265 | -42.57863 | -27.00724 | -25.80759 | -47.89119 | -64.75558 | 36.60516 | 67.18582
38 | W79736 | 2017-03-16 03:15 | 57.2376 | 58.7407 | 34 | 63 | 1.309 | 398.0519 | 24484 | 30 | 239962 | 239921 | 139204 | 139212 | 139279 | 139329 | 220889 | 220897 | 239749 | 239947 | 215350 | 215335 | 216051 | 216069 | 294066 | 294017 | 1368.04 | 29836.4258 | 6 | 168.7622 | 168.7622 | 168.4959 | 18.2706 | 18.0044 | 18.2706 | 18.2706 | 1188.0859 | 1107.2018 | 1063 | 858.1495 | 1062.306 | 993.2256 | 970.4283 | 949.5178 | 928.1927 | 910.3906 | 891.715 | 871.2983 | 16 | 19.4 | 32.2683 | 21.6465 | 15.2937 | 11.7177 | 9.2322 | 7.5327 | 6.3571 | 5.6418 | 5.6698 | 79.11 | 108.23 | 115.81 | 152.76 | 153.07 | 202.59 | 192.86 | 257.26 | 239.52 | 319.01 | 282.63 | 379.7 | 321.71 | 431.14 | 49.8 | 47.7 | 38.3516 | 4.36 | 6.9698 | 6.9698 | -4.0326 | 6.9698 | 1105620 | 2 |  |  | 3.0821 | 5.7386 | 7.27 | 9.615 | 11.0057 | 14.2114 | 3.2516 | 5.75 | 7.8387 | 10.2661 | 12.0935 | 14.6613 | 24.9201 | 25.0249 | 25.0011 | 25.0049 | 24.8772 | 24.976 |  | 11682 | 826 | 11 |  | EA654D | 556 | 1398 | 11 | 3 | 40 | 36.666664 | 4.36 | 2117.9358 | 2053.3928 | 1823.0643 | 1730.5929 | 1528.8857 | 1432.95 | 1381.9286 | 61.2757 | 65.4329 | 66.6243 | 66.6986 | 80.0907 | 73.2171 | 50.4586 | 32.2683 | 21.6465 | 15.2937 | 11.7177 | 9.2322 | 7.5327 | 6.3571 | 5.6418 | 0 | 0 | 0 | 0 | 0 | 0.1016 | 0.0254 | 0 | 0 | 0 | 0 | 0 | 0 | 0 | 0.048931 | 0.037812 | 0.030001 | 0.011701 | 0.030395 | 0.01884 | 0.017899 | -0.003482 | -0.010966 | -0.026533 | -0.000702 | -0.000993 | -0.015086 | -0.008317 | 0.074006 | 0.070629 | 0.068382 | 0.070428 | 0.078946 | 0.092674 | 0.087915 | -0.340372 | -0.335498 | -0.331952 | -0.336526 | -0.347677 | -0.346971 | -0.339429 | -1.298111 | -1.271812 | -1.248912 | -1.274002 | -1.340328 | -1.330892 | -1.288672 | -0.55531 | -0.51113 | -0.485616 | -0.534247 | -0.643529 | -0.725498 | -0.644155 | -0.312658 | -0.28878 | -0.273248 | -0.295419 | -0.346713 | -0.344518 | -0.308887 | 0.397767 | 0.365536 | 0.341204 | 0.290236 | 0.497227 | 0.446141 | 0.413158 | 45 | 45 | 50 | 50 | 40 | 40 | -40 | -2.307001 | -2.277155 | -2.25656 | -2.284969 | -2.355571 | 0 | 0 |  | 1402.08 | 0 |  | 1422.2729 | 0 |  | 742.599 | 0 |  | 742.564 | 0 |  | 1407.16 | 0 |  | 1430.579 | 0 |  | 764.489 | 0 |  | 764.267 | 0 |  | 1417.015 | 0 |  | 1450.746 | 0 |  | 778.548 | 0 |  | 778.637 | 0 |  | 1497.584 | 0 |  | 1502.6639 | 0 |  | 755.694 | 0 |  | 755.652 | 0 |  | 1452.118 | 0 |  | 1453.871 | 0 |  | 707.847 | 0 |  | 707.683 | 0 |  | 1505.356 | 0 |  | 1511.5291 | 0 |  | 744.196 | 0.102 |  | 744.287 | 0.102 |  | 1472.057 | 0 |  | 1479.677 | 0 |  | 775.794 | 0.025 |  | 775.988 | 0.025 | 156.74 | 145.0291 | 124.6648 | 121.8822 | 120.6994 | 132.7972083 | 121.4923 | 0 | 0 | 0 | 0 | 0 | -35.2522536 | -8.6214966 | -58.99785 | -34.14306 | -4.331226816 | -14.01275 | -39.40832 | -4.996168568 | -12.34806 | 0 | 0 | 0 | 0 | 0 | 0 | 0 | -103.815045 | -102.471975 | -112.828 | -114.24845 | -94.22284 | 0 | 0 | -34.02701 | -33.44472 | -32.35383 | -35.63353 | -51.54069 | -53.11886 | -32.50316 | -40.09994 | -25.03068 | -24.84827 | -42.01253 | -64.47244 | 39.42993 | 68.01954
38 | W79737 | 2017-03-16 03:17 | 57.5747 | 58.9665 | 35 | 64 | 1.309 | 402.3932 | 24763 | 30 | 239962 | 239921 | 139204 | 139212 | 139279 | 139329 | 220889 | 220897 | 239749 | 239947 | 215350 | 215335 | 216051 | 216069 | 294066 | 294017 | 1368.04 | 29861.6543 | 6 | 169.0289 | 169.0289 | 168.7626 | 18.5373 | 18.2711 | 18.5373 | 18.5373 | 1190.4297 | 1108.7999 | 1068.6666 | 854.3198 | 1060.4216 | 990.7018 | 967.6129 | 946.5137 | 924.8001 | 906.8657 | 887.9202 | 867.2211 | 15.8 | 20.6 | 32.238 | 21.5547 | 15.2254 | 11.6732 | 9.2371 | 7.5227 | 6.3521 | 5.6442 | 5.6676 | 78.11 | 112.56 | 114.24 | 159.33 | 150.91 | 210.76 | 189.97 | 267.19 | 235.33 | 331.3 | 277.21 | 393.52 | 315.23 | 444.83 | 49.1 | 47.6 | 39.2321 | 2.76 | 4.5804 | 4.5804 | -2.1588 | 4.5804 | 1105620 | 1 |  |  | 3.1429 | 5.8493 | 7.53 | 9.8771 | 11.3886 | 14.495 | 3.5812 | 6.2531 | 7.8313 | 10.2703 | 11.6687 | 15.0328 | 24.9826 | 24.945 | 25.0183 | 25.0719 | 24.8886 | 25.1281 |  | 11682 | 826 | 12 |  | EA654D | 556 | 1398 | 11 | 3 | 40 | 39.166664 | 2.76 | 2134.2856 | 2066.7 | 1834.6929 | 1723.9286 | 1548.3071 | 1449.5428 | 1386.5643 | 63.97 | 64.7143 | 60.3921 | 60.9493 | 73.3821 | 69.8029 | 46.2729 | 32.238 | 21.5547 | 15.2254 | 11.6732 | 9.2371 | 7.5227 | 6.3521 | 5.6442 | 0 | 0 | 0 | 0 | 0 | 0.1016 | 0.0254 | 0 | 0 | 0 | 0 | 0 | 0 | 0 | 0.050031 | 0.03868 | 0.03076 | 0.012108 | 0.031145 | 0.018935 | 0.017945 | -0.003482 | -0.010966 | -0.026535 | -0.000703 | -0.000995 | -0.014131 | -0.007737 | 0.073988 | 0.070614 | 0.068368 | 0.070417 | 0.078926 | 0.092651 | 0.087897 | -0.340533 | -0.335616 | -0.332067 | -0.336577 | -0.347859 | -0.347443 | -0.339911 | -1.298384 | -1.27186 | -1.248953 | -1.27369 | -1.340702 | -1.337259 | -1.295595 | -0.555288 | -0.511227 | -0.485712 | -0.534544 | -0.643453 | -0.725601 | -0.644341 | -0.312896 | -0.288811 | -0.273272 | -0.295132 | -0.347074 | -0.344601 | -0.308834 | 0.397381 | 0.364834 | 0.34001 | 0.289913 | 0.496633 | 0.445783 | 0.413037 | 45 | 45 | 50 | 50 | 40 | 30 | -30 | -2.307678 | -2.277693 | -2.256971 | -2.285401 | -2.356094 | 0 | 0 |  | 1402.08 | 0 |  | 1422.2729 | 0 |  | 742.599 | 0 |  | 742.564 | 0 |  | 1407.16 | 0 |  | 1430.579 | 0 |  | 764.489 | 0 |  | 764.267 | 0 |  | 1417.015 | 0 |  | 1450.746 | 0 |  | 778.548 | 0 |  | 778.637 | 0 |  | 1497.584 | 0 |  | 1502.6639 | 0 |  | 755.694 | 0 |  | 755.652 | 0 |  | 1452.118 | 0 |  | 1453.871 | 0 |  | 707.847 | 0 |  | 707.683 | 0 |  | 1505.356 | 0 |  | 1511.5291 | 0 |  | 744.196 | 0.102 |  | 744.287 | 0.102 |  | 1472.057 | 0 |  | 1479.677 | 0 |  | 775.794 | 0.025 |  | 775.988 | 0.025 | 157.9115 | 145.9379538 | 125.4343 | 121.3939 | 122.2017 | 134.3016 | 121.8748 | 0 | 0 | 0 | 0 | 0 | -35.3002088 | -8.6337394 | -60.43848 | -35.24832804 | -5.276826425 | -14.52643445 | -40.4221653 | -6.424192236 | -13.22543376 | 0 | 0 | 0 | 0 | 0 | 0 | 0 | -103.84551 | -102.496185 | -112.84855 | -114.27005 | -94.24376 | 0 | 0 | -35.52177336 | -33.0837 | -29.33317 | -32.58008 | -47.21793 | -50.64905 | -29.81553 | -41.89424 | -24.89026 | -22.02426 | -39.98269 | -59.68217 | 41.92813 | 70.20014
38 | W79738 | 2017-03-16 03:18 | 57.9873 | 59.2628 | 32 | 65 | 1.309 | 402.4297 | 24750 | 30 | 239962 | 239921 | 139204 | 139212 | 139279 | 139329 | 220889 | 220897 | 239749 | 239947 | 215350 | 215335 | 216051 | 216069 | 294066 | 294017 | 1368.04 | 29886.4863 | 6 | 169.2956 | 169.2956 | 169.0294 | 18.8041 | 18.5378 | 18.8041 | 18.8041 | 1195.1172 | 1111.6874 | 1066.3334 | 854.4925 | 1062.8743 | 992.9713 | 969.9373 | 949.1259 | 927.4035 | 909.6986 | 891.1014 | 870.7612 | 15.8 | 21.2 | 32.3717 | 21.5504 | 15.1628 | 11.6286 | 9.2097 | 7.5151 | 6.3489 | 5.642 | 5.6685 | 77.38 | 108.8 | 114.03 | 153.57 | 150.3 | 203.18 | 188.89 | 256.17 | 233.72 | 317.88 | 275.64 | 378.25 | 313.53 | 427.93 | 49.7 | 47.6 | 39.3443 | 4.8 | 6.1624 | 6.1624 | -2.6749 | 6.1624 | 1105620 | 2 |  |  | 3.1843 | 5.94 | 7.6693 | 9.9321 | 11.1857 | 14.5821 | 3.4313 | 6.3703 | 8.1047 | 10.2172 | 11.7422 | 15.05 | 24.9524 | 24.877 | 25.009 | 25.0106 | 25.0971 | 25.2198 |  | 11682 | 826 | 13 |  | EA654D | 556 | 1398 | 11 | 3 | 40 | 32.666664 | 4.8 | 2132.1072 | 2055.4714 | 1798.8357 | 1702.9642 | 1544.7715 | 1441.7428 | 1380.5786 | 65.6357 | 70.1521 | 67.2979 | 69.0271 | 77.8871 | 72.7921 | 50.4 | 32.3717 | 21.5504 | 15.1628 | 11.6286 | 9.2097 | 7.5151 | 6.3489 | 5.642 | 0 | 0 | 0 | 0 | 0 | 0.1016 | 0.0254 | 0 | 0 | 0 | 0 | 0 | 0 | 0 | 0.051093 | 0.039499 | 0.031458 | 0.012511 | 0.031889 | 0.019814 | 0.01871 | -0.003483 | -0.010967 | -0.026537 | -0.000704 | -0.000998 | -0.013579 | -0.007218 | 0.07401 | 0.07064 | 0.068393 | 0.070444 | 0.078955 | 0.092688 | 0.08793 | -0.34038 | -0.335387 | -0.33183 | -0.336316 | -0.347565 | -0.347457 | -0.339951 | -1.298445 | -1.271502 | -1.248548 | -1.273161 | -1.33955 | -1.341388 | -1.299863 | -0.555057 | -0.511233 | -0.485742 | -0.534639 | -0.643509 | -0.725542 | -0.644239 | -0.312969 | -0.288518 | -0.272948 | -0.294678 | -0.346628 | -0.344353 | -0.308682 | 0.397304 | 0.364549 | 0.339605 | 0.28978 | 0.496817 | 0.445823 | 0.413087 | 45 | 45 | 50 | 50 | 40 | 20 | -20 | -2.307663 | -2.277681 | -2.256963 | -2.285393 | -2.356085 | 0 | 0 |  | 1402.08 | 0 |  | 1422.2729 | 0 |  | 742.599 | 0 |  | 742.564 | 0 |  | 1407.16 | 0 |  | 1430.579 | 0 |  | 764.489 | 0 |  | 764.267 | 0 |  | 1417.015 | 0 |  | 1450.746 | 0 |  | 778.548 | 0 |  | 778.637 | 0 |  | 1497.584 | 0 |  | 1502.6639 | 0 |  | 755.694 | 0 |  | 755.652 | 0 |  | 1452.118 | 0 |  | 1453.871 | 0 |  | 707.847 | 0 |  | 707.683 | 0 |  | 1505.356 | 0 |  | 1511.5291 | 0 |  | 744.196 | 0.102 |  | 744.287 | 0.102 |  | 1472.057 | 0 |  | 1479.677 | 0 |  | 775.794 | 0.025 |  | 775.988 | 0.025 | 157.7973 | 145.1985 | 123.0278 | 119.9636 | 121.9674 | 133.6323 | 121.3943 | 0 | 0 | 0 | 0 | 0 | -35.3016312 | -8.6347554 | -61.81896645 | -36.2785 | -6.144104708 | -15.03221 | -41.38003905 | -8.36355418 | -14.93803 | 0 | 0 | 0 | 0 | 0 | 0 | 0 | -103.844835 | -102.495645 | -112.84815 | -114.26965 | -94.2434 | 0 | 0 | -36.43155 | -35.86407 | -32.68942 | -36.90458 | -50.12105 | -52.81373 | -32.4696456 | -44.2981 | -29.43971 | -28.6539 | -46.24283 | -63.77706 | 37.15335 | 65.35185
38 | W79739 | 2017-03-16 03:20 | 58.2482 | 59.4631 | 36 | 65 | 1.309 | 396.3337 | 24388 | 30 | 239962 | 239921 | 139204 | 139212 | 139279 | 139329 | 220889 | 220897 | 239749 | 239947 | 215350 | 215335 | 216051 | 216069 | 294066 | 294017 | 1368.04 | 29911.3438 | 6 | 169.5583 | 169.5583 | 169.292 | 19.0667 | 18.8005 | 19.0667 | 19.0667 | 1196.2891 | 1114.0232 | 1074.8334 | 852.2289 | 1057.9182 | 986.6931 | 963.115 | 941.6174 | 919.3125 | 900.7962 | 881.3691 | 860.1482 | 15.8 | 20.6 | 32.2271 | 21.5019 | 15.0908 | 11.5678 | 9.1699 | 7.4885 | 6.3378 | 5.6449 | 5.6672 | 76.06 | 111.4 | 111.99 | 158.12 | 147.48 | 209.53 | 185.91 | 265.11 | 229.6 | 327.49 | 270.29 | 388.82 | 307.23 | 438.8 | 49.7 | 47.7 | 41.25 | 3.78 | 4.676 | 4.676 | -1.7429 | 4.676 | 1105620 | 1 |  |  | 3.075 | 5.955 | 7.5286 | 9.995 | 11.3393 | 14.6993 | 3.4545 | 6.053 | 7.9788 | 10.2667 | 12.147 | 15.2455 | 24.9053 | 25.014 | 25.0202 | 25.059 | 24.8979 | 25.0553 |  | 11682 | 826 | 14 |  | EA654D | 556 | 1398 | 11 | 3 | 40 | 39.333336 | 3.78 | 2123.4285 | 2064.8 | 1810.3143 | 1702.0714 | 1528.8429 | 1438.7285 | 1365.0643 | 64.8771 | 64.0129 | 61.1786 | 60.4464 | 67.2707 | 67.9864 | 44.0164 | 32.2271 | 21.5019 | 15.0908 | 11.5678 | 9.1699 | 7.4885 | 6.3378 | 5.6449 | 0 | 0 | 0 | 0 | 0 | 0.1016 | 0.0254 | 0 | 0 | 0 | 0 | 0 | 0 | 0 | 0.05231 | 0.040561 | 0.032021 | 0.012704 | 0.032653 | 0.01986 | 0.018773 | -0.003488 | -0.010983 | -0.02677 | -0.000704 | -0.001 | -0.013406 | -0.007159 | 0.074001 | 0.070624 | 0.068382 | 0.070431 | 0.078943 | 0.092668 | 0.087918 | -0.340682 | -0.335771 | -0.332264 | -0.336779 | -0.347725 | -0.347749 | -0.340187 | -1.302242 | -1.275208 | -1.253758 | -1.278611 | -1.34026 | -1.344626 | -1.302866 | -0.554879 | -0.510708 | -0.48541 | -0.534205 | -0.643113 | -0.725142 | -0.644076 | -0.313309 | -0.289429 | -0.273549 | -0.295442 | -0.347332 | -0.344945 | -0.30895 | 0.397382 | 0.364118 | 0.33881 | 0.288805 | 0.495487 | 0.445166 | 0.413015 | 40 | 40 | 45 | 45 | 40 | 10 | -10 | -2.309131 | -2.279119 | -2.258541 | -2.286991 | -2.356122 | 0 | 0 |  | 1402.08 | 0 |  | 1422.2729 | 0 |  | 742.599 | 0 |  | 742.564 | 0 |  | 1407.16 | 0 |  | 1430.579 | 0 |  | 764.489 | 0 |  | 764.267 | 0 |  | 1417.015 | 0 |  | 1450.746 | 0 |  | 778.548 | 0 |  | 778.637 | 0 |  | 1497.584 | 0 |  | 1502.6639 | 0 |  | 755.694 | 0 |  | 755.652 | 0 |  | 1452.118 | 0 |  | 1453.871 | 0 |  | 707.847 | 0 |  | 707.683 | 0 |  | 1505.356 | 0 |  | 1511.5291 | 0 |  | 744.196 | 0.102 |  | 744.287 | 0.102 |  | 1472.057 | 0 |  | 1479.677 | 0 |  | 775.794 | 0.025 |  | 775.988 | 0.025 | 157.1358 | 145.8244352 | 123.7929 | 119.8786 | 120.6914 | 133.3241 | 120.0137 | 0 | 0 | 0 | 0 | 0 | -35.3312984 | -8.6407498 | -63.57806 | -37.7181 | -6.583483258 | -15.343332 | -42.42324978 | -8.678216204 | -15.13149 | 0 | 0 | 0 | 0 | 0 | 0 | 0 | -92.36524 | -91.16476 | -101.634345 | -102.914595 | -94.24488 | 0 | 0 | -35.99894 | -32.6919 | -29.6967 | -32.29077 | -43.26266 | -49.29979 | -28.34991 | -34.80641 | -15.75033 | -14.12162 | -30.67011 | -59.23935 | 40.01478 | 67.89158
38 | W79740 | 2017-03-16 03:22 | 58.5061 | 59.6811 | 35 | 65 | 1.309 | 396.0513 | 24445 | 30 | 239962 | 239921 | 139204 | 139212 | 139279 | 139329 | 220889 | 220897 | 239749 | 239947 | 215350 | 215335 | 216051 | 216069 | 294066 | 294017 | 1368.04 | 29936.2012 | 6 | 169.8208 | 169.8208 | 169.5546 | 19.3292 | 19.063 | 19.3292 | 19.3292 | 1198.6328 | 1116.405 | 1075.5 | 851.24 | 1068.3328 | 996.272 | 971.983 | 949.8351 | 927.0093 | 908.1897 | 888.5004 | 867.2825 | 16 | 20.2 | 32.2926 | 21.5787 | 15.1418 | 11.6185 | 9.2185 | 7.5222 | 6.3623 | 5.6641 | 5.6838 | 76.03 | 108.32 | 111.54 | 153.96 | 147.54 | 203.84 | 185.53 | 258.42 | 229.44 | 320.02 | 270.25 | 379.58 | 307.43 | 429.28 | 50 | 47.6 | 39.6023 | 1.58 | 3.4432 | 3.4432 | -2.2435 | 3.4432 | 1105620 | 2 |  |  | 3.0543 | 5.84 | 7.5421 | 9.9393 | 11.1843 | 14.4521 | 3.2879 | 6.2197 | 8.2061 | 10.4076 | 12.0167 | 15.0379 | 24.9814 | 24.9611 | 25.0127 | 25.0139 | 24.9511 | 25.1334 |  | 11682 | 826 | 15 |  | EA654D | 556 | 1398 | 11 | 3 | 40 | 37 | 1.58 | 2120.1072 | 2024.6714 | 1770.8715 | 1667.9928 | 1526.1786 | 1414.0215 | 1334.1285 | 66.2079 | 68.0371 | 68.0607 | 69.9629 | 73.3136 | 71.8893 | 46.2193 | 32.2926 | 21.5787 | 15.1418 | 11.6185 | 9.2185 | 7.5222 | 6.3623 | 5.6641 | 0 | 0 | 0 | 0 | 0 | 0.1016 | 0.0254 | 0 | 0 | 0 | 0 | 0 | 0 | 0 | 0.053244 | 0.041209 | 0.032674 | 0.013136 | 0.033293 | 0.020244 | 0.019174 | -0.003488 | -0.010983 | -0.026772 | -0.000705 | -0.001002 | -0.013631 | -0.00739 | 0.074041 | 0.070667 | 0.068424 | 0.070476 | 0.078989 | 0.092735 | 0.08798 | -0.340332 | -0.335359 | -0.331836 | -0.336322 | -0.347316 | -0.347358 | -0.339828 | -1.301712 | -1.274325 | -1.252783 | -1.277493 | -1.339427 | -1.344448 | -1.302937 | -0.554878 | -0.510895 | -0.485634 | -0.534515 | -0.643275 | -0.725376 | -0.644249 | -0.312852 | -0.288691 | -0.272758 | -0.294476 | -0.346527 | -0.344135 | -0.308283 | 0.397398 | 0.364457 | 0.339423 | 0.289837 | 0.497247 | 0.44663 | 0.413934 | 40 | 40 | 45 | 45 | 40 | 0 | 0 | -2.308804 | -2.278842 | -2.258362 | -2.286805 | -2.355921 | 0 | 0 |  | 1402.08 | 0 |  | 1422.2729 | 0 |  | 742.599 | 0 |  | 742.564 | 0 |  | 1407.16 | 0 |  | 1430.579 | 0 |  | 764.489 | 0 |  | 764.267 | 0 |  | 1417.015 | 0 |  | 1450.746 | 0 |  | 778.548 | 0 |  | 778.637 | 0 |  | 1497.584 | 0 |  | 1502.6639 | 0 |  | 755.694 | 0 |  | 755.652 | 0 |  | 1452.118 | 0 |  | 1453.871 | 0 |  | 707.847 | 0 |  | 707.683 | 0 |  | 1505.356 | 0 |  | 1511.5291 | 0 |  | 744.196 | 0.102 |  | 744.287 | 0.102 |  | 1472.057 | 0 |  | 1479.677 | 0 |  | 775.794 | 0.025 |  | 775.988 | 0.025 | 156.9749 | 143.0775 | 121.1701 | 117.5535 | 120.5513 | 131.1293 | 117.3766 | 0 | 0 | 0 | 0 | 0 | -35.2915728 | -8.6316312 | -64.76798 | -38.51774745 | -7.393925266 | -15.88052 | -43.25144 | -8.890834624 | -15.35381 | 0 | 0 | 0 | 0 | 0 | 0 | 0 | -92.35216 | -91.15368 | -101.62629 | -102.906225 | -94.23684 | 0 | 0 | -36.73731 | -34.75981 | -33.05259 | -37.39622 | -47.16080604 | -52.14677 | -29.77674 | -36.88259 | -21.35379 | -20.90269 | -38.6295 | -64.09776 | 34.8001 | 63.61445
38 | W79741 | 2017-03-16 03:23 | 58.7531 | 59.8822 | 31 | 64 | 1.309 | 397.9071 | 24481 | 30 | 239962 | 239921 | 139204 | 139212 | 139279 | 139329 | 220889 | 220897 | 239749 | 239947 | 215350 | 215335 | 216051 | 216069 | 294066 | 294017 | 1368.04 | 29961.0586 | 6 | 170.0845 | 170.0845 | 169.8183 | 19.593 | 19.3267 | 19.593 | 19.593 | 1189.2578 | 1111.0164 | 1070.8334 | 852.0909 | 1061.3591 | 990.3478 | 966.2781 | 944.2475 | 921.5508 | 902.679 | 882.8259 | 861.2487 | 15.8 | 19.2 | 32.2351 | 21.7148 | 15.2524 | 11.6582 | 9.2311 | 7.526 | 6.3577 | 5.6426 | 5.6646 | 76.98 | 111.85 | 112.54 | 158.2 | 148.76 | 209.96 | 187.95 | 266.43 | 232.96 | 329.78 | 274.72 | 392.07 | 312.57 | 443.24 | 50.7 | 47.6 | 37.7104 | 2.56 | 3.0606 | 3.0606 | -1.0806 | 3.0606 | 1105620 | 1 |  |  | 3.0479 | 5.835 | 7.52 | 9.7814 | 11.175 | 14.3271 | 3.325 | 6.0359 | 7.9594 | 10.2656 | 11.3578 | 14.9422 | 24.9266 | 25.0301 | 25.0461 | 25.071 | 25.0881 | 25.0814 |  | 11682 | 826 | 16 |  | EA654D | 556 | 1398 | 11 | 3 | 40 | 41.666664 | 2.56 | 2129.6714 | 2059.5571 | 1809.8928 | 1693.6143 | 1518.6643 | 1417.8214 | 1362.4642 | 68.3493 | 66.5793 | 61.9043 | 60.3071 | 64.2071 | 66.9693 | 42.62 | 32.2351 | 21.7148 | 15.2524 | 11.6582 | 9.2311 | 7.526 | 6.3577 | 5.6426 | 0 | 0 | 0 | 0 | 0 | 0.1016 | 0.0254 | 0 | 0 | 0 | 0 | 0 | 0 | 0 | 0.054091 | 0.041843 | 0.033244 | 0.013536 | 0.033905 | 0.02118 | 0.020049 | -0.003488 | -0.010984 | -0.026775 | -0.000706 | -0.001004 | -0.014378 | -0.007964 | 0.074005 | 0.070624 | 0.068382 | 0.070433 | 0.078943 | 0.092673 | 0.087914 | -0.340595 | -0.33575 | -0.332231 | -0.336725 | -0.347685 | -0.347687 | -0.340214 | -1.301641 | -1.274961 | -1.253455 | -1.278192 | -1.339903 | -1.344029 | -1.303 | -0.555248 | -0.510865 | -0.485588 | -0.53446 | -0.643367 | -0.725465 | -0.644133 | -0.312759 | -0.289213 | -0.273294 | -0.29507 | -0.346974 | -0.344563 | -0.308917 | 0.39786 | 0.365035 | 0.339976 | 0.28992 | 0.496854 | 0.445895 | 0.412871 | 40 | 40 | 45 | 45 | 40 | -10 | 10 | -2.308836 | -2.278886 | -2.258368 | -2.286812 | -2.355908 | 0 | 0 |  | 1402.08 | 0 |  | 1422.2729 | 0 |  | 742.599 | 0 |  | 742.564 | 0 |  | 1407.16 | 0 |  | 1430.579 | 0 |  | 764.489 | 0 |  | 764.267 | 0 |  | 1417.015 | 0 |  | 1450.746 | 0 |  | 778.548 | 0 |  | 778.637 | 0 |  | 1497.584 | 0 |  | 1502.6639 | 0 |  | 755.694 | 0 |  | 755.652 | 0 |  | 1452.118 | 0 |  | 1453.871 | 0 |  | 707.847 | 0 |  | 707.683 | 0 |  | 1505.356 | 0 |  | 1511.5291 | 0 |  | 744.196 | 0.102 |  | 744.287 | 0.102 |  | 1472.057 | 0 |  | 1479.677 | 0 |  | 775.794 | 0.025 |  | 775.988 | 0.025 | 157.6063 | 145.4542 | 123.7641 | 119.2863 | 119.8879 | 131.3938 | 119.7797 | 0 | 0 | 0 | 0 | 0 | -35.3249992 | -8.6414356 | -65.86694 | -39.34402 | -8.108600395 | -16.39920336 | -44.08415 | -9.142085258 | -15.746755 | 0 | 0 | 0 | 0 | 0 | 0 | 0 | -92.35344 | -91.15544 | -101.62656 | -102.90654 | -94.23632 | 0 | 0 | -37.95081 | -34.01303 | -30.05999 | -32.23173 | -41.30873 | -48.58388 | -27.45294846 | -38.56486 | -19.05833 | -16.03106 | -32.25114 | -59.74128 | 38.34279 | 67.93854
38 | W79742 | 2017-03-16 03:25 | 59.0034 | 60.0777 | 31 | 64 | 1.309 | 396.9618 | 24429 | 30 | 239962 | 239921 | 139204 | 139212 | 139279 | 139329 | 220889 | 220897 | 239749 | 239947 | 215350 | 215335 | 216051 | 216069 | 294066 | 294017 | 1368.04 | 29985.916 | 6 | 170.3476 | 170.3476 | 170.0814 | 19.8561 | 19.5898 | 19.8561 | 19.8561 | 1195.1172 | 1113.1439 | 1068 | 854.3096 | 1066.4358 | 995.4772 | 971.438 | 949.7233 | 927.3008 | 908.8242 | 889.5043 | 868.5432 | 15.8 | 19.2 | 32.2034 | 21.6449 | 15.2539 | 11.6768 | 9.2476 | 7.5411 | 6.3633 | 5.6446 | 5.6617 | 77.49 | 107.9 | 113.18 | 153.54 | 149.99 | 203.6 | 189.07 | 258.4 | 234.26 | 320.37 | 276.41 | 381.08 | 315.27 | 432.03 | 50.9 | 47.7 | 36.9128 | 5 | 5.3978 | 5.3978 | -0.7379 | 5.3978 | 1105620 | 2 |  |  | 3.0743 | 5.7186 | 7.5443 | 9.7329 | 11.0471 | 14.1929 | 3.3469 | 5.7484 | 7.9938 | 10.2328 | 11.9344 | 14.9984 | 24.9332 | 25.0544 | 25.0237 | 24.9676 | 25.0441 | 25.1604 |  | 11682 | 826 | 17 |  | EA654D | 556 | 1398 | 11 | 3 | 40 | 35.666664 | 5 | 2101.4143 | 2005.7214 | 1772.1357 | 1666.1571 | 1518.7214 | 1421.9071 | 1359.8715 | 71.2486 | 71.1493 | 71.7379 | 73.115 | 72.2686 | 72.1471 | 47.02 | 32.2034 | 21.6449 | 15.2539 | 11.6768 | 9.2476 | 7.5411 | 6.3633 | 5.6446 | 0 | 0 | 0 | 0 | 0 | 0.1016 | 0.0254 | 0 | 0 | 0 | 0 | 0 | 0 | 0 | 0.054972 | 0.04255 | 0.033836 | 0.013919 | 0.034498 | 0.021275 | 0.020147 | -0.003488 | -0.010985 | -0.026777 | -0.000708 | -0.001006 | -0.014918 | -0.008421 | 0.074007 | 0.070632 | 0.068387 | 0.07044 | 0.078948 | 0.092682 | 0.087922 | -0.340516 | -0.33556 | -0.332089 | -0.336549 | -0.347566 | -0.347445 | -0.339997 | -1.300999 | -1.273732 | -1.252491 | -1.277031 | -1.339033 | -1.340539 | -1.299849 | -0.555657 | -0.511555 | -0.486114 | -0.535132 | -0.643961 | -0.726021 | -0.6446 | -0.312171 | -0.288152 | -0.272489 | -0.29404 | -0.346103 | -0.343903 | -0.308367 | 0.397749 | 0.365279 | 0.340307 | 0.29046 | 0.497599 | 0.446231 | 0.412711 | 40 | 40 | 45 | 45 | 40 | -20 | 20 | -2.30877 | -2.278833 | -2.258328 | -2.286771 | -2.355858 | 0 | 0 |  | 1402.08 | 0 |  | 1422.2729 | 0 |  | 742.599 | 0 |  | 742.564 | 0 |  | 1407.16 | 0 |  | 1430.579 | 0 |  | 764.489 | 0 |  | 764.267 | 0 |  | 1417.015 | 0 |  | 1450.746 | 0 |  | 778.548 | 0 |  | 778.637 | 0 |  | 1497.584 | 0 |  | 1502.6639 | 0 |  | 755.694 | 0 |  | 755.652 | 0 |  | 1452.118 | 0 |  | 1453.871 | 0 |  | 707.847 | 0 |  | 707.683 | 0 |  | 1505.356 | 0 |  | 1511.5291 | 0 |  | 744.196 | 0.102 |  | 744.287 | 0.102 |  | 1472.057 | 0 |  | 1479.677 | 0 |  | 775.794 | 0.025 |  | 775.988 | 0.025 | 155.5194 | 141.6681 | 121.191 | 117.3641 | 119.9 | 131.7852 | 119.5626 | 0 | 0 | 0 | 0 | 0 | -35.300412 | -8.6359238 | -66.98063 | -40.20535058 | -8.841333969 | -16.87086 | -44.84689 | -8.521806423 | -15.24203 | 0 | 0 | 0 | 0 | 0 | 0 | 0 | -92.3508 | -91.15332 | -101.62476 | -102.904695 | -94.23432 | 0 | 0 | -39.58978 | -36.39678 | -34.8728 | -39.12617618 | -46.53816 | -52.38031 | -30.309092 | -43.40185 | -26.08734 | -24.14785 | -41.53762 | -65.71936 | 35.58267 | 65.37558
38 | W79743 | 2017-03-16 03:26 | 59.1795 | 60.2169 | 33 | 63 | 1.309 | 394.6303 | 24288 | 30 | 239962 | 239921 | 139204 | 139212 | 139279 | 139329 | 220889 | 220897 | 239749 | 239947 | 215350 | 215335 | 216051 | 216069 | 294066 | 294017 | 1368.04 | 30011.1621 | 6 | 170.6092 | 170.6092 | 170.3429 | 20.1176 | 19.8514 | 20.1176 | 20.1176 | 1196.2891 | 1115.912 | 1077.5 | 855.8535 | 1062.8412 | 991.8314 | 968.0013 | 946.4838 | 924.1472 | 905.6678 | 886.2217 | 865.1452 | 15.8 | 19.2 | 32.2431 | 21.641 | 15.2445 | 11.6491 | 9.2124 | 7.5075 | 6.3464 | 5.6449 | 5.6596 | 77.1 | 111.51 | 113 | 158.22 | 149.76 | 210.12 | 188.9 | 266.78 | 233.97 | 330.2 | 275.63 | 392.56 | 313.39 | 442.96 | 50.2 | 47.5 | 37.9457 | 6.04 | 8.5356 | 8.5356 | -3.7592 | 8.5356 | 1105620 | 1 |  |  | 3.0571 | 5.7357 | 7.4114 | 9.6743 | 11.1414 | 14.3357 | 3.5625 | 6.0375 | 7.9 | 10.1906 | 12.0563 | 14.8781 | 24.8993 | 24.9394 | 25.0297 | 25.049 | 25.0248 | 25.1965 |  | 11682 | 826 | 18 |  | EA654D | 556 | 1398 | 11 | 3 | 40 | 35.166664 | 6.04 | 2101.2715 | 2035.8715 | 1791.6786 | 1688.0571 | 1513.5072 | 1406.5143 | 1340.55 | 66.7957 | 65.2264 | 62.4186 | 61.675 | 64.2757 | 67.3543 | 45.8364 | 32.2431 | 21.641 | 15.2445 | 11.6491 | 9.2124 | 7.5075 | 6.3464 | 5.6449 | 0 | 0 | 0 | 0 | 0 | 0.1016 | 0.0254 | 0 | 0 | 0 | 0 | 0 | 0 | 0 | 0.055755 | 0.043188 | 0.03448 | 0.014311 | 0.035128 | 0.021679 | 0.02054 | -0.003489 | -0.010985 | -0.02678 | -0.000709 | -0.001008 | -0.015904 | -0.008979 | 0.074006 | 0.070628 | 0.068384 | 0.070435 | 0.078944 | 0.092681 | 0.087925 | -0.340561 | -0.335672 | -0.332178 | -0.33668 | -0.347661 | -0.347217 | -0.339747 | -1.301419 | -1.274512 | -1.253134 | -1.277915 | -1.339732 | -1.336233 | -1.295658 | -0.555381 | -0.511109 | -0.485756 | -0.534617 | -0.643482 | -0.725765 | -0.644495 | -0.312557 | -0.288826 | -0.273027 | -0.294825 | -0.346803 | -0.344177 | -0.308449 | 0.39772 | 0.365013 | 0.339705 | 0.289496 | 0.496186 | 0.445414 | 0.412594 | 40 | 40 | 45 | 45 | 40 | -30 | 30 | -2.308586 | -2.278687 | -2.258216 | -2.286651 | -2.355714 | 0 | 0 |  | 1402.08 | 0 |  | 1422.2729 | 0 |  | 742.599 | 0 |  | 742.564 | 0 |  | 1407.16 | 0 |  | 1430.579 | 0 |  | 764.489 | 0 |  | 764.267 | 0 |  | 1417.015 | 0 |  | 1450.746 | 0 |  | 778.548 | 0 |  | 778.637 | 0 |  | 1497.584 | 0 |  | 1502.6639 | 0 |  | 755.694 | 0 |  | 755.652 | 0 |  | 1452.118 | 0 |  | 1453.871 | 0 |  | 707.847 | 0 |  | 707.683 | 0 |  | 1505.356 | 0 |  | 1511.5291 | 0 |  | 744.196 | 0.102 |  | 744.287 | 0.102 |  | 1472.057 | 0 |  | 1479.677 | 0 |  | 775.794 | 0.025 |  | 775.988 | 0.025 | 155.5067 | 143.7895 | 122.5221 | 118.8983 | 119.4823 | 130.3572 | 117.8679 | 0 | 0 | 0 | 0 | 0 | -35.2772472 | -8.6295738 | -68.01997 | -41.04311 | -9.6491318 | -17.38219983 | -45.71165584 | -7.716745575 | -14.9791 | 0 | 0 | 0 | 0 | 0 | 0 | 0 | -92.34344 | -91.14748 | -101.61972 | -102.899295 | -94.22856 | 0 | 0 | -37.09706 | -33.3378 | -30.32021 | -32.9725 | -41.36026 | -48.88339 | -29.54133 | -41.95377 | -21.73886 | -19.06691 | -34.3557 | -61.81816 | 38.47977 | 64.71785
38 | W79744 | 2017-03-16 03:28 | 59.4454 | 60.4397 | 31 | 65 | 1.309 | 402.8884 | 24833 | 30 | 239962 | 239921 | 139204 | 139212 | 139279 | 139329 | 220889 | 220897 | 239749 | 239947 | 215350 | 215335 | 216051 | 216069 | 294066 | 294017 | 1368.04 | 30036.4043 | 6 | 170.8762 | 170.8762 | 170.61 | 20.3847 | 20.1184 | 20.3847 | 20.3847 | 1197.4609 | 1112.9956 | 1068.8334 | 859.1768 | 1069.5027 | 999.0937 | 975.6634 | 954.4286 | 932.6275 | 914.6586 | 895.9451 | 875.5603 | 16 | 18.4 | 32.293 | 21.5821 | 15.2285 | 11.6544 | 9.2335 | 7.5356 | 6.3579 | 5.6549 | 5.6681 | 77.62 | 107.21 | 113.66 | 151.63 | 150.48 | 200.67 | 189.61 | 254.5 | 234.62 | 314.62 | 276.92 | 374.07 | 315.09 | 423.04 | 49.3 | 47.6 | 37.9788 | 6.3 | 8.0101 | 8.0101 | -0.953 | 8.0101 | 1105620 | 2 |  |  | 3.0657 | 5.7079 | 7.4436 | 9.7293 | 10.9786 | 14.22 | 3.3297 | 5.7297 | 7.9563 | 10.3063 | 11.5906 | 15.0375 | 24.9994 | 25.0233 | 25.0309 | 24.9844 | 25.0829 | 25.2221 |  | 11682 | 827 | 1 |  | EA654D | 556 | 1398 | 11 | 3 | 40 | 37.333336 | 6.3 | 2086.4285 | 2014.1929 | 1784.7928 | 1688.1 | 1526.55 | 1429.9429 | 1347.7285 | 66.1007 | 69.74 | 69.9764 | 70.8021 | 68.9393 | 71.4879 | 47.6743 | 32.293 | 21.5821 | 15.2285 | 11.6544 | 9.2335 | 7.5356 | 6.3579 | 5.6549 | 0 | 0 | 0 | 0 | 0 | 0.1016 | 0.0254 | 0 | 0 | 0 | 0 | 0 | 0 | 0 | 0.056873 | 0.044083 | 0.035287 | 0.01488 | 0.03568 | 0.022555 | 0.021412 | -0.003482 | -0.010961 | -0.026844 | -0.000712 | -0.00101 | -0.017553 | -0.009822 | 0.074005 | 0.070632 | 0.068386 | 0.070437 | 0.078946 | 0.092676 | 0.087927 | -0.340722 | -0.335775 | -0.332306 | -0.336831 | -0.347548 | -0.346895 | -0.339389 | -1.304155 | -1.277253 | -1.255888 | -1.281266 | -1.338452 | -1.329739 | -1.289264 | -0.555573 | -0.511535 | -0.486065 | -0.535003 | -0.643885 | -0.725849 | -0.644749 | -0.312308 | -0.288184 | -0.272571 | -0.294253 | -0.346226 | -0.344132 | -0.308171 | 0.397549 | 0.365031 | 0.33981 | 0.289873 | 0.49713 | 0.446058 | 0.413064 | 35 | 35 | 40 | 40 | 40 | -40 | 40 | -2.309701 | -2.279807 | -2.259521 | -2.287968 | -2.355617 | 0 | 0 |  | 1402.08 | 0 |  | 1422.2729 | 0 |  | 742.599 | 0 |  | 742.564 | 0 |  | 1407.16 | 0 |  | 1430.579 | 0 |  | 764.489 | 0 |  | 764.267 | 0 |  | 1417.015 | 0 |  | 1450.746 | 0 |  | 778.548 | 0 |  | 778.637 | 0 |  | 1497.584 | 0 |  | 1502.6639 | 0 |  | 755.694 | 0 |  | 755.652 | 0 |  | 1452.118 | 0 |  | 1453.871 | 0 |  | 707.847 | 0 |  | 707.683 | 0 |  | 1505.356 | 0 |  | 1511.5291 | 0 |  | 744.196 | 0.102 |  | 744.287 | 0.102 |  | 1472.057 | 0 |  | 1479.677 | 0 |  | 775.794 | 0.025 |  | 775.988 | 0.025 | 154.4061 | 142.2665 | 122.0548 | 118.9046997 | 120.5150163 | 132.5214 | 118.5017 | 0 | 0 | 0 | 0 | 0 | -35.244532 | -8.6204806 | -69.63014 | -42.30517 | -10.60346 | -18.15298 | -46.40413084 | -6.651354478 | -14.94256976 | 0 | 0 | 0 | 0 | 0 | 0 | 0 | -80.839535 | -79.793245 | -90.38084 | -91.51872 | -94.22468 | 0 | 0 | -36.72376 | -35.6744509 | -34.01308 | -37.87934 | -44.38898 | -51.88942 | -30.73796 | -32.7873 | -15.5064 | -12.94254 | -28.64633 | -64.50278 | 38.73608 | 64.20072
38 | W79745 | 2017-03-16 03:30 | 59.7023 | 60.6347 | 30 | 65 | 1.309 | 403.64 | 24423 | 30 | 239962 | 239921 | 139204 | 139212 | 139279 | 139329 | 220889 | 220897 | 239749 | 239947 | 215350 | 215335 | 216051 | 216069 | 294066 | 294017 | 1368.04 | 30061.25 | 6 | 171.1438 | 171.1438 | 170.8775 | 20.6522 | 20.3859 | 20.6522 | 20.6522 | 1196.2891 | 1110.761 | 1072.3334 | 855.45 | 1063.7021 | 991.8739 | 967.7267 | 945.8533 | 923.093 | 904.1635 | 884.2689 | 862.6849 | 16 | 18.6 | 32.29 | 21.5579 | 15.1722 | 11.6036 | 9.1859 | 7.5108 | 6.3447 | 5.6432 | 5.6603 | 77.62 | 112.37 | 111.97 | 159.44 | 148.55 | 211.09 | 187.69 | 267.43 | 232.22 | 330.61 | 272.96 | 392.39 | 310.34 | 443.47 | 51.4 | 47.6 | 39.4366 | 2.52 | 3.7906 | 3.7906 | -1.7158 | 3.7906 | 1105620 | 1 |  |  | 3.1029 | 5.7243 | 7.5221 | 9.7707 | 11.24 | 14.4093 | 3.4062 | 6.06 | 8.1 | 10.3 | 11.8738 | 14.8754 | 24.8788 | 24.9692 | 25.0266 | 25.0684 | 25.0496 | 25.1104 |  | 11682 | 827 | 2 |  | EA654D | 556 | 1398 | 11 | 3 | 40 | 43.833336 | 2.52 | 2099.7285 | 2046.2357 | 1820.3214 | 1709.1929 | 1521.6285 | 1436.4785 | 1370.4071 | 60.9293 | 62.0536 | 60.6857 | 60.085 | 60.8757 | 66.7007 | 41.4436 | 32.29 | 21.5579 | 15.1722 | 11.6036 | 9.1859 | 7.5108 | 6.3447 | 5.6432 | 0 | 0 | 0 | 0 | 0 | 0.1016 | 0.0254 | 0 | 0 | 0 | 0 | 0 | 0 | 0 | 0.059364 | 0.046199 | 0.035827 | 0.015245 | 0.036205 | 0.022405 | 0.021224 | -0.003482 | -0.010961 | -0.026846 | -0.000713 | -0.001012 | -0.015917 | -0.008963 | 0.074001 | 0.070622 | 0.068377 | 0.070428 | 0.078941 | 0.092665 | 0.087912 | -0.340831 | -0.335973 | -0.332495 | -0.337037 | -0.347672 | -0.347351 | -0.339856 | -1.304913 | -1.278484 | -1.257061 | -1.282541 | -1.339302 | -1.336941 | -1.296226 | -0.55511 | -0.510856 | -0.485445 | -0.534281 | -0.643316 | -0.725286 | -0.644139 | -0.312999 | -0.289244 | -0.273547 | -0.295379 | -0.347076 | -0.34482 | -0.308926 | 0.397557 | 0.364644 | 0.338841 | 0.288869 | 0.495352 | 0.445084 | 0.412633 | 35 | 35 | 40 | 40 | 40 | -30 | 30 | -2.310029 | -2.280074 | -2.259719 | -2.288179 | -2.355867 | 0 | 0 |  | 1402.08 | 0 |  | 1422.2729 | 0 |  | 742.599 | 0 |  | 742.564 | 0 |  | 1407.16 | 0 |  | 1430.579 | 0 |  | 764.489 | 0 |  | 764.267 | 0 |  | 1417.015 | 0 |  | 1450.746 | 0 |  | 778.548 | 0 |  | 778.637 | 0 |  | 1497.584 | 0 |  | 1502.6639 | 0 |  | 755.694 | 0 |  | 755.652 | 0 |  | 1452.118 | 0 |  | 1453.871 | 0 |  | 707.847 | 0 |  | 707.683 | 0 |  | 1505.356 | 0 |  | 1511.5291 | 0 |  | 744.196 | 0.102 |  | 744.287 | 0.102 |  | 1472.057 | 0 |  | 1479.677 | 0 |  | 775.794 | 0.025 |  | 775.988 | 0.025 | 155.382 | 144.5093 | 124.4681 | 120.375 | 120.1189 | 133.1113 | 120.4752 | 0 | 0 | 0 | 0 | 0 | -35.2908616 | -8.6323424 | -72.92115 | -45.05122 | -11.28966 | -18.63789 | -47.13406 | -8.674073208 | -15.89303 | 0 | 0 | 0 | 0 | 0 | 0 | 0 | -80.851015 | -79.80259 | -90.38876 | -91.52716 | -94.23468 | 0 | 0 | -33.82246 | -31.70045 | -29.45957 | -32.10227 | -39.16231 | -48.37708 | -26.69544 | -32.21262 | -12.04501 | -6.669878 | -21.89228 | -60.41217 | 40.76926 | 69.25442
38 | W79746 | 2017-03-16 03:31 | 59.9313 | 60.8131 | 30 | 64 | 1.309 | 397.0632 | 24431 | 30 | 239962 | 239921 | 139204 | 139212 | 139279 | 139329 | 220889 | 220897 | 239749 | 239947 | 215350 | 215335 | 216051 | 216069 | 294066 | 294017 | 1368.04 | 30086.0977 | 6 | 171.4069 | 171.4069 | 171.1407 | 20.9154 | 20.6491 | 20.9154 | 20.9154 | 1204.4922 | 1114.7614 | 1074.8334 | 856.535 | 1067.3569 | 996.2574 | 972.568 | 951.1558 | 928.9488 | 910.7667 | 891.774 | 871.1464 | 15.8 | 19 | 32.2292 | 21.4677 | 15.1158 | 11.5853 | 9.1938 | 7.5113 | 6.3483 | 5.6435 | 5.6611 | 76.71 | 110.68 | 112.26 | 157.16 | 148.72 | 207.51 | 186.72 | 262.34 | 230.57 | 324.97 | 272.13 | 385.85 | 309.45 | 436.49 | 49.1 | 47.5 | 39.3155 | 4.36 | 6.6078 | 6.6078 | -2.8958 | 6.6078 | 1105620 | 2 |  |  | 3.1693 | 5.8207 | 7.6464 | 9.92 | 11.1579 | 14.5186 | 3.46 | 5.9615 | 7.8215 | 10.5 | 12.0492 | 15.1462 | 24.9588 | 25.0253 | 25.0294 | 24.9538 | 24.9854 | 25.1081 |  | 11682 | 827 | 3 |  | EA654D | 556 | 1398 | 11 | 3 | 40 | 33 | 4.36 | 2090.0786 | 2010.4714 | 1770.3143 | 1670.7715 | 1517.5714 | 1421.9214 | 1356.5786 | 69.4443 | 74.8964 | 76.5314 | 76.1864 | 68.6229 | 69.9314 | 46.4607 | 32.2292 | 21.4677 | 15.1158 | 11.5853 | 9.1938 | 7.5113 | 6.3483 | 5.6435 | 0 | 0 | 0 | 0 | 0 | 0.1016 | 0.0254 | 0 | 0 | 0 | 0 | 0 | 0 | 0 | 0.061246 | 0.047781 | 0.03639 | 0.015615 | 0.036747 | 0.0231 | 0.021842 | -0.003482 | -0.010962 | -0.026848 | -0.000713 | -0.001015 | -0.014953 | -0.008395 | 0.074005 | 0.070634 | 0.06839 | 0.070441 | 0.07895 | 0.092682 | 0.087928 | -0.340761 | -0.335783 | -0.332282 | -0.336808 | -0.347539 | -0.347463 | -0.339963 | -1.304559 | -1.277491 | -1.255949 | -1.281337 | -1.338603 | -1.340836 | -1.299866 | -0.555303 | -0.511371 | -0.485996 | -0.534923 | -0.643741 | -0.725763 | -0.64454 | -0.312678 | -0.288392 | -0.272624 | -0.294318 | -0.34638 | -0.344175 | -0.308384 | 0.397169 | 0.364369 | 0.338782 | 0.289311 | 0.496204 | 0.445499 | 0.412678 | 35 | 35 | 40 | 40 | 40 | -20 | 20 | -2.310245 | -2.280245 | -2.259848 | -2.288313 | -2.356026 | 0 | 0 |  | 1402.08 | 0 |  | 1422.2729 | 0 |  | 742.599 | 0 |  | 742.564 | 0 |  | 1407.16 | 0 |  | 1430.579 | 0 |  | 764.489 | 0 |  | 764.267 | 0 |  | 1417.015 | 0 |  | 1450.746 | 0 |  | 778.548 | 0 |  | 778.637 | 0 |  | 1497.584 | 0 |  | 1502.6639 | 0 |  | 755.694 | 0 |  | 755.652 | 0 |  | 1452.118 | 0 |  | 1453.871 | 0 |  | 707.847 | 0 |  | 707.683 | 0 |  | 1505.356 | 0 |  | 1511.5291 | 0 |  | 744.196 | 0.102 |  | 744.287 | 0.102 |  | 1472.057 | 0 |  | 1479.677 | 0 |  | 775.794 | 0.025 |  | 775.988 | 0.025 | 154.6763 | 142.0076 | 121.0718 | 117.6908 | 119.8123 | 131.7865 | 119.2812 | 0 | 0 | 0 | 0 | 0 | -35.3022408 | -8.6350602 | -75.35655 | -47.03594 | -11.98427 | -19.09448 | -47.83096 | -10.92379 | -17.4793 | 0 | 0 | 0 | 0 | 0 | 0 | 0 | -80.858575 | -79.808575 | -90.39392 | -91.53252 | -94.24104 | 0 | 0 | -38.56263 | -38.29985 | -37.19395 | -40.75386 | -44.17537 | -50.75362 | -29.94578 | -40.10148 | -23.13673 | -18.50034 | -33.69005 | -66.43511 | 34.80686 | 63.22111
38 | W79747 | 2017-03-16 03:33 | 60.104 | 60.9878 | 31 | 65 | 1.309 | 397.8768 | 24483 | 30 | 239962 | 239921 | 139204 | 139212 | 139279 | 139329 | 220889 | 220897 | 239749 | 239947 | 215350 | 215335 | 216051 | 216069 | 294066 | 294017 | 1368.04 | 30110.9434 | 6 | 171.6706 | 171.6706 | 171.4044 | 21.1791 | 20.9128 | 21.1791 | 21.1791 | 1204.4922 | 1118.8885 | 1083.3334 | 855.0542 | 1065.3717 | 992.544 | 968.1487 | 946.0449 | 923.3022 | 904.67 | 885.0135 | 863.855 | 15.8 | 19.6 | 32.1392 | 21.4916 | 15.0618 | 11.5476 | 9.1583 | 7.4677 | 6.3298 | 5.6434 | 5.6599 | 75.1 | 111.41 | 110.55 | 158.5 | 146.61 | 209.67 | 184.38 | 264.76 | 227.76 | 327.91 | 267.5 | 388.12 | 303.72 | 437.06 | 50.8 | 47.6 | 38.0992 | 3.04 | 3.8647 | 3.8647 | -2.1238 | 3.8647 | 1105620 | 1 |  |  | 3.09 | 5.8336 | 7.5321 | 9.8471 | 11.3864 | 14.5521 | 3.3561 | 6.2924 | 7.5985 | 10.3318 | 12.0348 | 14.747 | 24.8891 | 25.0249 | 25.0312 | 25.0123 | 24.9546 | 25.1086 |  | 11682 | 827 | 4 |  | EA654D | 556 | 1398 | 11 | 3 | 40 | 39 | 3.04 | 2034.6786 | 1967.8 | 1727.7428 | 1627.75 | 1488.2214 | 1383.6786 | 1327.8785 | 59.0643 | 62.1014 | 57.7879 | 58.2971 | 57.8679 | 64.5586 | 40.6364 | 32.1392 | 21.4916 | 15.0618 | 11.5476 | 9.1583 | 7.4677 | 6.3298 | 5.6434 | 0 | 0 | 0 | 0 | 0 | 0.1016 | 0.0254 | 0 | 0 | 0 | 0 | 0 | 0 | 0 | 0.062813 | 0.049044 | 0.037246 | 0.016259 | 0.037244 | 0.022987 | 0.021747 | -0.003476 | -0.010927 | -0.026815 | -0.000718 | -0.001017 | -0.014455 | -0.007939 | 0.074002 | 0.070631 | 0.068391 | 0.070442 | 0.078946 | 0.092687 | 0.087931 | -0.340954 | -0.335969 | -0.332431 | -0.336966 | -0.347586 | -0.34757 | -0.34007 | -1.307327 | -1.280116 | -1.258679 | -1.284105 | -1.338818 | -1.343333 | -1.302161 | -0.555215 | -0.511293 | -0.48609 | -0.534993 | -0.643619 | -0.725956 | -0.644679 | -0.312833 | -0.288533 | -0.272481 | -0.294218 | -0.346594 | -0.343934 | -0.308214 | 0.397272 | 0.364043 | 0.337984 | 0.288385 | 0.494822 | 0.444998 | 0.412611 | 30 | 30 | 35 | 35 | 40 | -10 | 10 | -2.311145 | -2.281169 | -2.260962 | -2.289438 | -2.355893 | 0 | 0 |  | 1402.08 | 0 |  | 1422.2729 | 0 |  | 742.599 | 0 |  | 742.564 | 0 |  | 1407.16 | 0 |  | 1430.579 | 0 |  | 764.489 | 0 |  | 764.267 | 0 |  | 1417.015 | 0 |  | 1450.746 | 0 |  | 778.548 | 0 |  | 778.637 | 0 |  | 1497.584 | 0 |  | 1502.6639 | 0 |  | 755.694 | 0 |  | 755.652 | 0 |  | 1452.118 | 0 |  | 1453.871 | 0 |  | 707.847 | 0 |  | 707.683 | 0 |  | 1505.356 | 0 |  | 1511.5291 | 0 |  | 744.196 | 0.102 |  | 744.287 | 0.102 |  | 1472.057 | 0 |  | 1479.677 | 0 |  | 775.794 | 0.025 |  | 775.988 | 0.025 | 150.5703 | 138.9876818 | 118.1621 | 114.6619655 | 117.4891 | 128.249 | 116.7617 | 0 | 0 | 0 | 0 | 0 | -35.313112 | -8.637778 | -77.57286 | -48.79418 | -13.12928 | -19.95628 | -48.50136 | -11.46132 | -17.98024 | 0 | 0 | 0 | 0 | 0 | 0 | 0 | -69.33435 | -68.43507 | -79.13367 | -80.13033 | -94.23572 | 0 | 0 | -32.79339 | -31.75201 | -28.09012 | -31.18854 | -37.24488 | -46.8667 | -26.19743 | -29.13031 | -9.993581 | -2.191013 | -16.61318 | -62.49283 | 34.60789 | 63.94623
38 | W79748 | 2017-03-16 03:34 | 60.198 | 61.1313 | 32 | 65 | 1.309 | 397.109 | 24427 | 30 | 239962 | 239921 | 139204 | 139212 | 139279 | 139329 | 220889 | 220897 | 239749 | 239947 | 215350 | 215335 | 216051 | 216069 | 294066 | 294017 | 1368.04 | 30135.791 | 6 | 171.9338 | 171.9338 | 171.6676 | 21.4423 | 21.176 | 21.4423 | 21.4423 | 1209.1797 | 1121.1935 | 1083.6666 | 854.6884 | 1064.1377 | 992.4492 | 968.9434 | 947.4886 | 925.3859 | 907.2399 | 888.2241 | 867.7062 | 15.8 | 23.4 | 32.149 | 21.6727 | 15.1756 | 11.5993 | 9.1779 | 7.4991 | 6.3449 | 5.6435 | 5.6625 | 75.99 | 107.39 | 111.52 | 152.52 | 148.11 | 202.38 | 186.67 | 256.3 | 230.99 | 317.34 | 271.75 | 376.3 | 308.77 | 425.53 | 50.3 | 47.7 | 38.595 | 5.36 | 6.9591 | 6.9591 | -1.0772 | 6.9591 | 1105620 | 2 |  |  | 3.0843 | 5.725 | 7.4329 | 9.8429 | 11.0857 | 14.32 | 3.2585 | 6.1169 | 8.0185 | 10.3538 | 11.7585 | 14.84 | 24.9657 | 24.9924 | 25.0091 | 25.0855 | 24.9148 | 25.0744 |  | 11682 | 827 | 5 |  | EA654D | 556 | 1398 | 11 | 3 | 40 | 33 | 5.36 | 2027.7928 | 1991.7715 | 1740.1 | 1628.2357 | 1477.7643 | 1386.0143 | 1336.1929 | 61.6629 | 65.125 | 64.7121 | 68.36 | 64.4064 | 69.1421 | 45.715 | 32.149 | 21.6727 | 15.1756 | 11.5993 | 9.1779 | 7.4991 | 6.3449 | 5.6435 | 0 | 0 | 0 | 0 | 0 | 0.1016 | 0.0254 | 0 | 0 | 0 | 0 | 0 | 0 | 0 | 0.063983 | 0.049996 | 0.03905 | 0.016969 | 0.037694 | 0.023258 | 0.021993 | -0.003477 | -0.010928 | -0.026817 | -0.000718 | -0.001019 | -0.01379 | -0.007391 | 0.074028 | 0.070649 | 0.068406 | 0.070462 | 0.078972 | 0.092713 | 0.087954 | -0.340687 | -0.335816 | -0.33235 | -0.336757 | -0.347331 | -0.347457 | -0.33997 | -1.306525 | -1.279927 | -1.259229 | -1.283612 | -1.338092 | -1.344041 | -1.302787 | -0.555522 | -0.51126 | -0.485956 | -0.535119 | -0.6439 | -0.725916 | -0.644577 | -0.312119 | -0.288382 | -0.272505 | -0.293793 | -0.345882 | -0.343752 | -0.308143 | 0.397985 | 0.364865 | 0.339236 | 0.289041 | 0.49577 | 0.445334 | 0.412755 | 30 | 30 | 35 | 35 | 40 | 0 | 0 | -2.310914 | -2.280985 | -2.26082 | -2.289288 | -2.355712 | 0 | 0 |  | 1402.08 | 0 |  | 1422.2729 | 0 |  | 742.599 | 0 |  | 742.564 | 0 |  | 1407.16 | 0 |  | 1430.579 | 0 |  | 764.489 | 0 |  | 764.267 | 0 |  | 1417.015 | 0 |  | 1450.746 | 0 |  | 778.548 | 0 |  | 778.637 | 0 |  | 1497.584 | 0 |  | 1502.6639 | 0 |  | 755.694 | 0 |  | 755.652 | 0 |  | 1452.118 | 0 |  | 1453.871 | 0 |  | 707.847 | 0 |  | 707.683 | 0 |  | 1505.356 | 0 |  | 1511.5291 | 0 |  | 744.196 | 0.102 |  | 744.287 | 0.102 |  | 1472.057 | 0 |  | 1479.677 | 0 |  | 775.794 | 0.025 |  | 775.988 | 0.025 | 150.1134 | 140.7167 | 119.0332806 | 114.7287 | 116.702 | 128.5015 | 117.5235 | 0 | 0 | 0 | 0 | 0 | -35.3016312 | -8.635238 | -79.05260165 | -50.00419 | -15.40415 | -20.85998 | -49.0745241 | -12.72538 | -19.0233 | 0 | 0 | 0 | 0 | 0 | 0 | 0 | -69.32742 | -68.42955 | -79.1287 | -80.12508 | -94.22848 | 0 | 0 | -34.2551 | -33.2958075 | -31.44723 | -36.58073484 | -41.47128096 | -50.19136 | -29.46684 | -32.52167 | -11.01288 | -6.946801 | -22.83705 | -68.07228 | 30.28318 | 60.39814
38 | W79749 | 2017-03-16 03:36 | 60.0729 | 61.1337 | 45 | 65 | 1.309 | 397.6873 | 24473 | 30 | 239962 | 239921 | 139204 | 139212 | 139279 | 139329 | 220889 | 220897 | 239749 | 239947 | 215350 | 215335 | 216051 | 216069 | 294066 | 294017 | 1368.04 | 30135.791 | 6 | 172.1974 | 172.1974 | 171.9312 | 21.7059 | 21.4396 | 21.7059 | 21.7059 | 1205.6641 | 1121.8105 | 1087.8334 | 856.5665 | 1067.819 | 994.7225 | 970.4473 | 948.5662 | 926.1215 | 907.7455 | 888.3781 | 867.6761 | 15.8 | 19.4 | 32.1684 | 21.6339 | 15.1613 | 11.594 | 9.1531 | 7.4486 | 6.3265 | 5.6443 | 5.6613 | 74.12 | 110.11 | 109.06 | 156.56 | 144.84 | 207.73 | 183.43 | 263.63 | 226.79 | 327.61 | 266.32 | 387.56 | 302.01 | 436.09 | 49.8 | 47.8 | 38.7469 | 6.4 | 8.6013 | 8.6013 | -4.7191 | 8.6013 | 1105620 | 1 |  |  | 2.9779 | 5.6164 | 7.2307 | 9.5693 | 11.0686 | 14.315 | 3.2269 | 5.9716 | 7.6254 | 9.9 | 11.6373 | 14.8896 | 24.9246 | 25.0245 | 25.0126 | 25.0602 | 24.9536 | 25.0387 |  | 11682 | 827 | 6 |  | EA654D | 556 | 1398 | 11 | 3 | 40 | 38.833336 | 6.4 | 1994.2786 | 1945.4214 | 1709.3715 | 1611.2643 | 1458.9572 | 1344.1215 | 1297.0571 | 61.0614 | 64.9043 | 60.8671 | 62.4843 | 59.8421 | 65.6907 | 42.9807 | 32.1684 | 21.6339 | 15.1613 | 11.594 | 9.1531 | 7.4486 | 6.3265 | 5.6443 | 0 | 0 | 0 | 0 | 0 | 0.1016 | 0.0254 | 0 | 0 | 0 | 0 | 0 | 0 | 0 | 0.064536 | 0.050727 | 0.040494 | 0.017945 | 0.038443 | 0.023956 | 0.022739 | -0.003479 | -0.010923 | -0.026675 | -0.000726 | -0.001012 | -0.013743 | -0.007242 | 0.074019 | 0.070643 | 0.068402 | 0.070456 | 0.078962 | 0.092721 | 0.08796 | -0.340877 | -0.335929 | -0.332475 | -0.336935 | -0.347705 | -0.347326 | -0.339835 | -1.308659 | -1.281308 | -1.261183 | -1.285883 | -1.343251 | -1.34242 | -1.301052 | -0.555631 | -0.511491 | -0.486262 | -0.535308 | -0.643996 | -0.726627 | -0.645211 | -0.312069 | -0.288123 | -0.272111 | -0.293609 | -0.345877 | -0.342955 | -0.307433 | 0.39789 | 0.36469 | 0.33895 | 0.288107 | 0.494361 | 0.444654 | 0.412688 | 25 | 25 | 30 | 30 | 35 | 10 | -10 | -2.311436 | -2.281574 | -2.261625 | -2.290086 | -2.356647 | 0 | 0 |  | 1402.08 | 0 |  | 1422.2729 | 0 |  | 742.599 | 0 |  | 742.564 | 0 |  | 1407.16 | 0 |  | 1430.579 | 0 |  | 764.489 | 0 |  | 764.267 | 0 |  | 1417.015 | 0 |  | 1450.746 | 0 |  | 778.548 | 0 |  | 778.637 | 0 |  | 1497.584 | 0 |  | 1502.6639 | 0 |  | 755.694 | 0 |  | 755.652 | 0 |  | 1452.118 | 0 |  | 1453.871 | 0 |  | 707.847 | 0 |  | 707.683 | 0 |  | 1505.356 | 0 |  | 1511.5291 | 0 |  | 744.196 | 0.102 |  | 744.287 | 0.102 |  | 1472.057 | 0 |  | 1479.677 | 0 |  | 775.794 | 0.025 |  | 775.988 | 0.025 | 147.6145 | 137.4304 | 116.9244 | 113.5232 | 115.2022 | 124.6283 | 114.0891 | 0 | 0 | 0 | 0 | 0 | -35.2883216 | -8.631809 | -79.90279 | -51.00118 | -17.42829 | -22.14162 | -50.27923 | -13.71013546 | -20.1624 | 0 | 0 | 0 | 0 | 0 | 0 | 0 | -57.7859 | -57.03935 | -67.84875 | -68.70258 | -82.482645 | 0 | 0 | -33.92761 | -33.19797 | -29.59736 | -33.44835 | -38.53807 | -47.73264 | -27.73162 | -24.00179 | -3.808095 | 2.050034 | -10.76931 | -56.09777 | 27.8972 | 57.56331
38 | W79750 | 2017-03-16 03:38 | 59.531 | 60.7763 | 68 | 64 | 1.309 | 396.9398 | 24415 | 30 | 239962 | 239921 | 139204 | 139212 | 139279 | 139329 | 220889 | 220897 | 239749 | 239947 | 215350 | 215335 | 216051 | 216069 | 294066 | 294017 | 1368.04 | 30185.4746 | 6 | 172.4605 | 172.4605 | 172.1943 | 21.969 | 21.7027 | 21.969 | 21.969 | 0 | 1101.3568 | 1060.3334 | 850.5816 | 1056.075 | 986.5929 | 964.1292 | 943.8574 | 922.6768 | 905.1678 | 886.5499 | 866.31 | 15.8 | 18.6 | 32.4128 | 22.0463 | 15.4673 | 11.7983 | 9.2737 | 7.5217 | 6.3617 | 5.6416 | 5.6641 | 76.52 | 108.74 | 112.16 | 155.44 | 148.7 | 207.71 | 188.62 | 265.2 | 233.88 | 330.56 | 276.29 | 391.26 | 314.29 | 443.34 | 50 | 47.6 | 37.8608 | 2.34 | 5.0378 | 5.0378 | -1.9323 | 5.0378 | 1105620 | 2 |  |  | 2.94 | 5.6029 | 7.2507 | 9.6036 | 10.9021 | 14.1229 | 3.2308 | 5.7846 | 7.7738 | 10.2031 | 11.74 | 15.3677 | 24.9751 | 24.941 | 25.0087 | 24.989 | 24.8158 | 25.0962 |  | 11682 | 827 | 7 |  | EA654D | 556 | 1398 | 11 | 3 | 40 | 41.166664 | 2.34 | 2115.9143 | 2102 | 1857.4785 | 1771.9928 | 1582.2643 | 1429.6714 | 1399.2428 | 67.6471 | 67.085 | 70.5286 | 73.0707 | 67.1436 | 69.2836 | 44.5914 | 32.4128 | 22.0463 | 15.4673 | 11.7983 | 9.2737 | 7.5217 | 6.3617 | 5.6416 | 0 | 0 | 0 | 0 | 0 | 0.1016 | 0.0254 | 0 | 0 | 0 | 0 | 0 | 0 | 0 | 0.063766 | 0.050498 | 0.041014 | 0.018685 | 0.039743 | 0.023505 | 0.022404 | -0.003479 | -0.010924 | -0.026677 | -0.000727 | -0.001015 | -0.014413 | -0.007573 | 0.073999 | 0.07061 | 0.068365 | 0.070413 | 0.078924 | 0.092657 | 0.087887 | -0.341022 | -0.336303 | -0.332932 | -0.33748 | -0.348118 | -0.347634 | -0.340234 | -1.30864 | -1.282528 | -1.262853 | -1.288029 | -1.34468 | -1.34142 | -1.300487 | -0.555821 | -0.511018 | -0.485588 | -0.534332 | -0.643325 | -0.725778 | -0.644074 | -0.312036 | -0.289152 | -0.273478 | -0.295479 | -0.34728 | -0.344366 | -0.309191 | 0.398739 | 0.366229 | 0.34184 | 0.290087 | 0.496963 | 0.445775 | 0.412844 | 25 | 25 | 30 | 30 | 35 | 20 | -20 | -2.311593 | -2.2817 | -2.261729 | -2.290199 | -2.356787 | 0 | 0 |  | 1402.08 | 0 |  | 1422.2729 | 0 |  | 742.599 | 0 |  | 742.564 | 0 |  | 1407.16 | 0 |  | 1430.579 | 0 |  | 764.489 | 0 |  | 764.267 | 0 |  | 1417.015 | 0 |  | 1450.746 | 0 |  | 778.548 | 0 |  | 778.637 | 0 |  | 1497.584 | 0 |  | 1502.6639 | 0 |  | 755.694 | 0 |  | 755.652 | 0 |  | 1452.118 | 0 |  | 1453.871 | 0 |  | 707.847 | 0 |  | 707.683 | 0 |  | 1505.356 | 0 |  | 1511.5291 | 0 |  | 744.196 | 0.102 |  | 744.287 | 0.102 |  | 1472.057 | 0 |  | 1479.677 | 0 |  | 775.794 | 0.025 |  | 775.988 | 0.025 | 156.5755 | 148.42222 | 126.9865 | 124.7713 | 124.8786 | 132.4691 | 122.9753 | 0 | 0 | 0 | 0 | 0 | -35.3196144 | -8.6419436 | -78.89397968 | -50.75476 | -18.10552 | -23.13042 | -52.07676704 | -12.19619064 | -19.28752 | 0 | 0 | 0 | 0 | 0 | 0 | 0 | -57.789825 | -57.0425 | -67.85187 | -68.70597 | -82.487545 | 0 | 0 | -37.59968 | -34.28164253 | -34.24784 | -39.04401 | -43.19515647 | -50.28451 | -28.72016 | -17.70794 | 6.343314398 | 6.781282 | -6.109079028 | -52.88084 | 34.66875 | 66.32562
38 | W79751 | 2017-03-16 03:40 | 59.7857 | 60.9534 | 30 | 65 | 1.309 | 397.3453 | 24450 | 30 | 239962 | 239921 | 139204 | 139212 | 139279 | 139329 | 220889 | 220897 | 239749 | 239947 | 215350 | 215335 | 216051 | 216069 | 294066 | 294017 | 1368.04 | 30210.3223 | 6 | 172.7239 | 172.7239 | 172.4576 | 22.2323 | 21.9661 | 22.2323 | 22.2323 | 1206.8359 | 1115.983 | 1079.1666 | 853.3448 | 1062.5438 | 989.8704 | 964.97 | 942.6843 | 919.7886 | 900.7992 | 880.9739 | 859.5414 | 15.8 | 18.6 | 32.2304 | 21.4476 | 15.1201 | 11.5816 | 9.1778 | 7.4881 | 6.337 | 5.6428 | 5.6601 | 74.22 | 111.14 | 108.87 | 157.44 | 144.26 | 207.71 | 182.1 | 262.59 | 225.16 | 325.43 | 265.33 | 386.56 | 301.54 | 436.52 | 50.4 | 47.7 | 40.7927 | 5.32 | 6.1796 | 6.1796 | -2.2096 | 6.1796 | 1105620 | 1 |  |  | 3.1 | 5.8329 | 7.4357 | 9.755 | 11.2836 | 14.5164 | 3.4 | 5.9388 | 7.6448 | 10.3627 | 11.7015 | 14.9925 | 24.8887 | 24.9834 | 25.0143 | 25.0315 | 24.913 | 25.1766 |  | 11682 | 827 | 8 |  | EA654D | 556 | 1398 | 11 | 3 | 40 | 32.5 | 5.32 | 2068.8428 | 1965.95 | 1733.0072 | 1644.8572 | 1483.9785 | 1403.1 | 1337.35 | 74.305 | 79.2714 | 78.5936 | 75.6714 | 61.7886 | 65.8964 | 42.5414 | 32.2304 | 21.4476 | 15.1201 | 11.5816 | 9.1778 | 7.4881 | 6.337 | 5.6428 | 0 | 0 | 0 | 0 | 0 | 0.1016 | 0.0254 | 0 | 0 | 0 | 0 | 0 | 0 | 0 | 0.064527 | 0.050964 | 0.041543 | 0.019108 | 0.040613 | 0.023577 | 0.022468 | -0.003479 | -0.010925 | -0.026678 | -0.000728 | -0.001017 | -0.016067 | -0.008726 | 0.073984 | 0.070618 | 0.068376 | 0.070425 | 0.078932 | 0.09266 | 0.087909 | -0.341248 | -0.336178 | -0.332738 | -0.337261 | -0.347975 | -0.34737 | -0.339803 | -1.309815 | -1.282066 | -1.26177 | -1.286802 | -1.343849 | -1.336816 | -1.29497 | -0.555173 | -0.511468 | -0.486137 | -0.535 | -0.64385 | -0.725917 | -0.64475 | -0.313098 | -0.288432 | -0.272583 | -0.294401 | -0.346454 | -0.344198 | -0.308307 | 0.397458 | 0.364732 | 0.339458 | 0.28917 | 0.495631 | 0.445006 | 0.412622 | 25 | 25 | 30 | 30 | 35 | 30 | -30 | -2.312085 | -2.282092 | -2.262035 | -2.290525 | -2.357185 | 0 | 0 |  | 1402.08 | 0 |  | 1422.2729 | 0 |  | 742.599 | 0 |  | 742.564 | 0 |  | 1407.16 | 0 |  | 1430.579 | 0 |  | 764.489 | 0 |  | 764.267 | 0 |  | 1417.015 | 0 |  | 1450.746 | 0 |  | 778.548 | 0 |  | 778.637 | 0 |  | 1497.584 | 0 |  | 1502.6639 | 0 |  | 755.694 | 0 |  | 755.652 | 0 |  | 1452.118 | 0 |  | 1453.871 | 0 |  | 707.847 | 0 |  | 707.683 | 0 |  | 1505.356 | 0 |  | 1511.5291 | 0 |  | 744.196 | 0.102 |  | 744.287 | 0.102 |  | 1472.057 | 0 |  | 1479.677 | 0 |  | 775.794 | 0.025 |  | 775.988 | 0.025 | 153.0613 | 138.8314571 | 118.4961 | 115.8391 | 117.1334 | 130.011246 | 117.5651 | 0 | 0 | 0 | 0 | 0 | -35.292792 | -8.6309962 | -79.96158612 | -51.33264 | -18.75621105 | -23.65142076 | -53.21105 | -10.03948816 | -17.79547774 | 0 | 0 | 0 | 0 | 0 | 0 | 0 | -57.802125 | -57.0523 | -67.86105 | -68.71575 | -82.501475 | 0 | 0 | -41.25213 | -40.54478 | -38.20726 | -40.484199 | -39.78259011 | -47.83532 | -27.42856765 | -25.95458 | -10.09827 | -6.328417666 | -17.01230145 | -58.36172 | 36.84365 | 63.71005956
38 | W79752 | 2017-03-16 03:42 | 59.9483 | 61.106 | 31 | 65 | 1.309 | 396.9448 | 24417 | 30 | 239962 | 239921 | 139204 | 139212 | 139279 | 139329 | 220889 | 220897 | 239749 | 239947 | 215350 | 215335 | 216051 | 216069 | 294066 | 294017 | 1368.04 | 30235.1699 | 6 | 172.987 | 172.987 | 172.7207 | 22.4954 | 22.2292 | 22.4954 | 22.4954 | 1209.1797 | 1119.3315 | 1082.1666 | 858.4422 | 1067.5796 | 995.4802 | 971.3923 | 949.7156 | 927.4092 | 909.0048 | 889.9348 | 869.3522 | 15.8 | 21.4 | 32.1643 | 21.6547 | 15.196 | 11.6312 | 9.1965 | 7.5132 | 6.3476 | 5.6426 | 5.6595 | 75.44 | 107.9 | 110.52 | 153.47 | 146.82 | 203.25 | 185.16 | 257.53 | 229.31 | 318.97 | 270.08 | 379.6 | 307.48 | 430.4 | 49.1 | 47.5 | 37.8536 | 2.08 | 2.9326 | 3.5762 | 2.1853 | 2.9326 | 1105620 | 2 |  |  | 3.0964 | 5.6457 | 7.3364 | 9.6121 | 10.9871 | 14.2321 | 3.3545 | 5.9242 | 7.6742 | 10.1712 | 11.6197 | 14.9924 | 24.9429 | 24.9413 | 25.0001 | 25.0661 | 25.155 | 25.1344 |  | 11682 | 827 | 9 |  | EA654D | 556 | 1398 | 11 | 3 | 40 | 39.333336 | 2.08 | 2019.7572 | 1959.7786 | 1723 | 1626.85 | 1464.1 | 1398.9928 | 1334.8785 | 64.0564 | 67.765 | 66.0657 | 68.7321 | 64.455 | 68.0757 | 42.4314 | 32.1643 | 21.6547 | 15.196 | 11.6312 | 9.1965 | 7.5132 | 6.3476 | 5.6426 | 0 | 0 | 0 | 0 | 0 | 0.1016 | 0.0254 | 0 | 0 | 0 | 0 | 0 | 0 | 0 | 0.06572 | 0.051817 | 0.04249 | 0.019695 | 0.041789 | 0.024424 | 0.023214 | -0.003489 | -0.010955 | -0.026578 | -0.000736 | -0.001023 | -0.01847 | -0.010149 | 0.074024 | 0.070648 | 0.068403 | 0.070455 | 0.078967 | 0.092701 | 0.087946 | -0.340935 | -0.336001 | -0.332601 | -0.337108 | -0.34781 | -0.346784 | -0.339239 | -1.310334 | -1.283232 | -1.263134 | -1.288383 | -1.345806 | -1.330259 | -1.288537 | -0.555649 | -0.511514 | -0.486083 | -0.535044 | -0.644027 | -0.725827 | -0.644611 | -0.311986 | -0.288033 | -0.27236 | -0.293989 | -0.345764 | -0.343948 | -0.308167 | 0.398069 | 0.365196 | 0.339998 | 0.289555 | 0.496289 | 0.445507 | 0.412589 | 20 | 20 | 25 | 25 | 30 | 40 | -40 | -2.312369 | -2.282461 | -2.262643 | -2.291126 | -2.357915 | 0 | 0 |  | 1402.08 | 0 |  | 1422.2729 | 0 |  | 742.599 | 0 |  | 742.564 | 0 |  | 1407.16 | 0 |  | 1430.579 | 0 |  | 764.489 | 0 |  | 764.267 | 0 |  | 1417.015 | 0 |  | 1450.746 | 0 |  | 778.548 | 0 |  | 778.637 | 0 |  | 1497.584 | 0 |  | 1502.6639 | 0 |  | 755.694 | 0 |  | 755.652 | 0 |  | 1452.118 | 0 |  | 1453.871 | 0 |  | 707.847 | 0 |  | 707.683 | 0 |  | 1505.356 | 0 |  | 1511.5291 | 0 |  | 744.196 | 0.102 |  | 744.287 | 0.102 |  | 1472.057 | 0 |  | 1479.677 | 0 |  | 775.794 | 0.025 |  | 775.988 | 0.025 | 149.5105 | 138.4544 | 117.858369 | 114.6197 | 115.6155847 | 129.688 | 117.3972 | 0 | 0 | 0 | 0 | 0 | -35.2332544 | -8.6166706 | -81.5434 | -52.43543 | -20.09899 | -24.42645 | -54.86313 | -7.920362086 | -16.83474 | 0 | 0 | 0 | 0 | 0 | 0 | 0 | -46.24738 | -45.64922 | -56.566075 | -57.27815 | -70.73745 | 0 | 0 | -35.59287 | -34.66274621 | -32.11341 | -36.7747 | -41.51076 | -49.41118 | -27.35175 | -13.87314 | 5.707046 | 9.079892 | -3.859584 | -51.49575 | 37.12323 | 64.59407
38 | W79753 | 2017-03-16 03:43 | 59.9977 | 61.2053 | 36 | 65 | 1.309 | 398.1583 | 24502 | 31 | 239962 | 239921 | 139204 | 139212 | 139279 | 139329 | 220889 | 220897 | 239749 | 239947 | 215350 | 215335 | 216051 | 216069 | 294066 | 294017 | 1368.04 | 30260.0137 | 6 | 173.2509 | 173.2509 | 172.9846 | 22.7593 | 22.4931 | 22.7593 | 22.7593 | 1203.3203 | 1116.9094 | 1082.1666 | 856.796 | 1064.3933 | 992.4028 | 968.4002 | 946.7416 | 924.3797 | 905.7111 | 886.1236 | 864.9915 | 16 | 20.2 | 32.3488 | 21.7677 | 15.2392 | 11.6531 | 9.199 | 7.5132 | 6.3453 | 5.6439 | 5.6605 | 74.96 | 106.88 | 109.89 | 151.61 | 145.89 | 201.09 | 184.28 | 254.19 | 228.53 | 314.72 | 268.39 | 375.08 | 305.19 | 423.62 | 51.1 | 47.7 | 37.674 | 4.08 | 7.3291 | 7.3291 | -1.5951 | 7.3291 | 1105620 | 1 |  |  | 2.9871 | 5.6221 | 7.2286 | 9.5564 | 11.1436 | 14.2071 | 3.3197 | 6.0712 | 7.497 | 9.8864 | 12.0106 | 14.7091 | 24.8739 | 25.0212 | 25.0159 | 25.0856 | 24.9616 | 24.9607 |  | 11682 | 827 | 10 |  | EA654D | 556 | 1398 | 11 | 3 | 40 | 43.333336 | 4.08 | 2063.3215 | 2047.3572 | 1799.9857 | 1703.9714 | 1499.1428 | 1431.4143 | 1369.6 | 63.4607 | 64.6079 | 63.3421 | 62.0693 | 59.1864 | 65.9636 | 42.7279 | 32.3488 | 21.7677 | 15.2392 | 11.6531 | 9.199 | 7.5132 | 6.3453 | 5.6439 | 0 | 0 | 0 | 0 | 0 | 0.1016 | 0.0254 | 0 | 0 | 0 | 0 | 0 | 0 | 0 | 0.064742 | 0.050893 | 0.043203 | 0.020214 | 0.042656 | 0.024202 | 0.022992 | -0.003489 | -0.010956 | -0.02658 | -0.000737 | -0.001025 | -0.01608 | -0.00871 | 0.073995 | 0.070614 | 0.068372 | 0.07042 | 0.078933 | 0.092654 | 0.087899 | -0.341207 | -0.336378 | -0.332938 | -0.337512 | -0.34815 | -0.347432 | -0.339903 | -1.310963 | -1.284434 | -1.264124 | -1.289729 | -1.34679 | -1.337326 | -1.295672 | -0.555485 | -0.511061 | -0.485756 | -0.534506 | -0.643641 | -0.725522 | -0.644262 | -0.312538 | -0.289045 | -0.273164 | -0.295155 | -0.346724 | -0.344664 | -0.3089 | 0.398106 | 0.364918 | 0.339604 | 0.288875 | 0.495022 | 0.445064 | 0.412644 | 20 | 20 | 25 | 25 | 30 | 30 | -30 | -2.312323 | -2.282424 | -2.262612 | -2.291093 | -2.357874 | 0 | 0 |  | 1402.08 | 0 |  | 1422.2729 | 0 |  | 742.599 | 0 |  | 742.564 | 0 |  | 1407.16 | 0 |  | 1430.579 | 0 |  | 764.489 | 0 |  | 764.267 | 0 |  | 1417.015 | 0 |  | 1450.746 | 0 |  | 778.548 | 0 |  | 778.637 | 0 |  | 1497.584 | 0 |  | 1502.6639 | 0 |  | 755.694 | 0 |  | 755.652 | 0 |  | 1452.118 | 0 |  | 1453.871 | 0 |  | 707.847 | 0 |  | 707.683 | 0 |  | 1505.356 | 0 |  | 1511.5291 | 0 |  | 744.196 | 0.102 |  | 744.287 | 0.102 |  | 1472.057 | 0 |  | 1479.677 | 0 |  | 775.794 | 0.025 |  | 775.988 | 0.025 | 152.6755 | 144.5721 | 123.0686 | 119.9937 | 118.3318 | 132.6263 | 120.3864704 | 0 | 0 | 0 | 0 | 0 | -35.2990912 | -8.6335362 | -80.30042 | -51.29644 | -21.01353 | -25.12005 | -56.06821449 | -10.86176 | -18.50479 | 0 | 0 | 0 | 0 | 0 | 0 | 0 | -46.24646 | -45.64848 | -56.5653 | -57.277325 | -70.73622 | 0 | 0 | -35.25147 | -33.01858 | -30.76881 | -33.17641 | -38.09479 | -47.85804 | -27.52796 | -9.122869186 | 14.60858 | 14.72098 | 4.419876 | -46.56738954 | 38.60736 | 65.72018
38 | W79754 | 2017-03-16 03:45 | 60.0919 | 61.3162 | 35 | 66 | 1.309 | 399.0506 | 24555 | 31 | 239962 | 239921 | 139204 | 139212 | 139279 | 139329 | 220889 | 220897 | 239749 | 239947 | 215350 | 215335 | 216051 | 216069 | 294066 | 294017 | 1368.04 | 30284.873 | 6 | 173.5154 | 173.5154 | 173.2491 | 23.0238 | 22.7575 | 23.0238 | 23.0238 | 1209.1797 | 1120.0656 | 1083.8334 | 857.1089 | 1068.9965 | 996.4189 | 972.0638 | 950.0511 | 927.545 | 909.0049 | 889.5338 | 868.5741 | 15.8 | 21.4 | 32.298 | 21.621 | 15.1772 | 11.6051 | 9.1888 | 7.4696 | 6.32 | 5.6449 | 5.6549 | 74.53 | 108.54 | 109.89 | 154.77 | 145.13 | 204.87 | 183.05 | 259.72 | 226.35 | 323.09 | 266.22 | 382.83 | 302.74 | 430.29 | 49.5 | 47.7 | 39.2945 | 3.92 | 5.8353 | 5.8353 | -2.4778 | 5.8353 | 1105620 | 2 |  |  | 3.0714 | 5.73 | 7.4514 | 9.7914 | 11.2064 | 14.435 | 3.3418 | 6.4478 | 7.7224 | 10.2806 | 11.9448 | 15.1552 | 24.965 | 24.9256 | 25.0156 | 25.0643 | 25.1598 | 25.2552 |  | 11682 | 827 | 11 |  | EA654D | 556 | 1398 | 11 | 3 | 40 | 38.833336 | 3.92 | 2056.9285 | 2006.5786 | 1769.7428 | 1670.0571 | 1529.2 | 1400.5286 | 1307.2285 | 73.3029 | 80.93 | 80.4921 | 80.75 | 68.635 | 69.0521 | 44.3071 | 32.298 | 21.621 | 15.1772 | 11.6051 | 9.1888 | 7.4696 | 6.32 | 5.6449 | 0 | 0 | 0 | 0 | 0 | 0.1016 | 0.0254 | 0 | 0 | 0 | 0 | 0 | 0 | 0 | 0.064357 | 0.050511 | 0.043809 | 0.020683 | 0.043336 | 0.024764 | 0.023534 | -0.003489 | -0.010956 | -0.026582 | -0.000738 | -0.001028 | -0.014448 | -0.007547 | 0.074012 | 0.070638 | 0.068392 | 0.070442 | 0.07895 | 0.092692 | 0.08795 | -0.34107 | -0.336111 | -0.332721 | -0.337261 | -0.348023 | -0.347409 | -0.339766 | -1.310794 | -1.283551 | -1.263512 | -1.288937 | -1.346685 | -1.340919 | -1.298674 | -0.555453 | -0.511405 | -0.485949 | -0.534807 | -0.643558 | -0.725921 | -0.645048 | -0.312396 | -0.288301 | -0.272668 | -0.29447 | -0.34663 | -0.343925 | -0.307681 | 0.397678 | 0.364535 | 0.33889 | 0.288834 | 0.494966 | 0.444708 | 0.412334 | 20 | 20 | 25 | 25 | 30 | 20 | -20 | -2.312731 | -2.28275 | -2.262869 | -2.291368 | -2.35821 | 0 | 0 |  | 1402.08 | 0 |  | 1422.2729 | 0 |  | 742.599 | 0 |  | 742.564 | 0 |  | 1407.16 | 0 |  | 1430.579 | 0 |  | 764.489 | 0 |  | 764.267 | 0 |  | 1417.015 | 0 |  | 1450.746 | 0 |  | 778.548 | 0 |  | 778.637 | 0 |  | 1497.584 | 0 |  | 1502.6639 | 0 |  | 755.694 | 0 |  | 755.652 | 0 |  | 1452.118 | 0 |  | 1453.871 | 0 |  | 707.847 | 0 |  | 707.683 | 0 |  | 1505.356 | 0 |  | 1511.5291 | 0 |  | 744.196 | 0.102 |  | 744.287 | 0.102 |  | 1472.057 | 0 |  | 1479.677 | 0 |  | 775.794 | 0.025 |  | 775.988 | 0.025 | 152.2374 | 141.7407 | 121.0362 | 117.6422 | 120.73034 | 129.8178 | 114.9707 | 0 | 0 | 0 | 0 | 0 | -35.2967544 | -8.6300564 | -79.78541 | -50.77086 | -21.76652 | -25.70785 | -56.97554898 | -13.83292 | -20.7619 | 0 | 0 | 0 | 0 | 0 | 0 | 0 | -46.25462 | -45.655 | -56.571725 | -57.2842 | -70.7463 | 0 | 0 | -40.71632 | -41.38800665 | -39.11506 | -43.18566525 | -44.17060333 | -50.12637 | -28.58021 | -14.51895 | 3.926833 | 3.582948 | -8.535551 | -51.16211231 | 30.56175 | 56.99858
38 | W79755 | 2017-03-16 03:47 | 60.18 | 61.4162 | 35 | 66 | 1.309 | 399.3866 | 24573 | 31 | 239962 | 239921 | 139204 | 139212 | 139279 | 139329 | 220889 | 220897 | 239749 | 239947 | 215350 | 215335 | 216051 | 216069 | 294066 | 294017 | 1368.04 | 30310.1191 | 6 | 173.7801 | 173.7801 | 173.5138 | 23.2885 | 23.0223 | 23.2885 | 23.2885 | 1204.4922 | 1118.4329 | 1082.6666 | 854.5517 | 1063.8096 | 990.3033 | 965.923 | 943.753 | 921.1286 | 902.3597 | 882.5713 | 861.3112 | 15.8 | 20.6 | 32.1864 | 21.5743 | 15.1118 | 11.5725 | 9.1766 | 7.483 | 6.334 | 5.6434 | 5.6559 | 73.89 | 110.48 | 108.66 | 157.47 | 144.16 | 208.04 | 181.59 | 263.1 | 224.84 | 326.25 | 264.3 | 386.99 | 300.8 | 436.04 | 50.3 | 47.7 | 38.6066 | 3.58 | 4.4507 | 4.4507 | -1.0003 | 4.4507 | 1105620 | 1 |  |  | 3.0986 | 5.7329 | 7.52 | 9.7821 | 11.2379 | 14.3907 | 3.3075 | 6.1925 | 8.1104 | 10.0806 | 11.7925 | 15.0104 | 24.8927 | 25.0154 | 25.0219 | 25.0851 | 25.021 | 25.2221 |  | 11682 | 827 | 12 |  | EA654D | 556 | 1398 | 11 | 3 | 40 | 39.833336 | 3.58 | 2037.5714 | 2013.4071 | 1768.1857 | 1670.7357 | 1507.8643 | 1410.8214 | 1341.7357 | 72.1 | 78.4221 | 78.8993 | 76.7814 | 61.9914 | 66.785 | 41.1407 | 32.1864 | 21.5743 | 15.1118 | 11.5725 | 9.1766 | 7.483 | 6.334 | 5.6434 | 0 | 0 | 0 | 0 | 0 | 0.1016 | 0.0254 | 0 | 0 | 0 | 0 | 0 | 0 | 0 | 0.064257 | 0.050391 | 0.044313 | 0.021131 | 0.043913 | 0.024491 | 0.023313 | -0.00349 | -0.010957 | -0.026585 | -0.000738 | -0.00103 | -0.013818 | -0.007217 | 0.073992 | 0.070614 | 0.068373 | 0.070422 | 0.078929 | 0.092661 | 0.087909 | -0.341229 | -0.336353 | -0.3329 | -0.337449 | -0.348187 | -0.347743 | -0.340201 | -1.310958 | -1.284175 | -1.263803 | -1.289263 | -1.346866 | -1.343834 | -1.302205 | -0.555516 | -0.511221 | -0.48594 | -0.534782 | -0.643627 | -0.725891 | -0.64468 | -0.312531 | -0.288822 | -0.272897 | -0.294745 | -0.346796 | -0.344218 | -0.308386 | 0.397685 | 0.364256 | 0.338439 | 0.288774 | 0.494978 | 0.444792 | 0.41239 | 20 | 20 | 25 | 25 | 30 | 10 | -10 | -2.312725 | -2.282745 | -2.262865 | -2.291363 | -2.358206 | 0 | 0 |  | 1402.08 | 0 |  | 1422.2729 | 0 |  | 742.599 | 0 |  | 742.564 | 0 |  | 1407.16 | 0 |  | 1430.579 | 0 |  | 764.489 | 0 |  | 764.267 | 0 |  | 1417.015 | 0 |  | 1450.746 | 0 |  | 778.548 | 0 |  | 778.637 | 0 |  | 1497.584 | 0 |  | 1502.6639 | 0 |  | 755.694 | 0 |  | 755.652 | 0 |  | 1452.118 | 0 |  | 1453.871 | 0 |  | 707.847 | 0 |  | 707.683 | 0 |  | 1505.356 | 0 |  | 1511.5291 | 0 |  | 744.196 | 0.102 |  | 744.287 | 0.102 |  | 1472.057 | 0 |  | 1479.677 | 0 |  | 775.794 | 0.025 |  | 775.988 | 0.025 | 150.764 | 142.1747 | 120.8962 | 117.6565 | 119.0142 | 130.7281 | 117.9506 | 0 | 0 | 0 | 0 | 0 | -35.3306888 | -8.6411054 | -79.66298 | -50.64015695 | -22.4047 | -26.29194 | -57.75765 | -14.34274 | -20.96029168 | 0 | 0 | 0 | 0 | 0 | 0 | 0 | -46.2545 | -45.6549 | -56.571625 | -57.284075 | -70.74618 | 0 | 0 | -40.0527036 | -40.09102 | -38.34033 | -41.06131 | -39.89934 | -48.47863 | -26.52259 | -15.20621 | 5.788648 | 3.57951 | -6.980777 | -49.38895 | 32.57606 | 61.82666
38 | W79756 | 2017-03-16 03:48 | 60.3027 | 61.5571 | 34 | 66 | 1.309 | 406.1973 | 24985 | 31 | 239962 | 239921 | 139204 | 139212 | 139279 | 139329 | 220889 | 220897 | 239749 | 239947 | 215350 | 215335 | 216051 | 216069 | 294066 | 294017 | 1368.04 | 30334.9629 | 6 | 174.0493 | 174.0493 | 173.783 | 23.5577 | 23.2915 | 23.5577 | 23.5577 | 1209.1797 | 1121.1071 | 1082 | 856.1584 | 1069.2369 | 996.3489 | 972.2377 | 950.4376 | 927.9675 | 909.436 | 890.2132 | 869.4095 | 15.8 | 22.4 | 32.2323 | 21.6162 | 15.1534 | 11.5905 | 9.1928 | 7.5237 | 6.3324 | 5.643 | 5.6558 | 74.54 | 109.16 | 109.6 | 155.06 | 145.32 | 205.39 | 182.75 | 259.88 | 225.72 | 320.67 | 266.3 | 382.44 | 303.17 | 431.85 | 50.5 | 47.5 | 39.2713 | 2.72 | 3.3939 | 3.7503 | -0.7542 | 3.3939 | 1105620 | 2 |  |  | 3.1 | 5.6914 | 7.4464 | 9.7507 | 11.0771 | 14.3321 | 3.2224 | 6.4209 | 7.7985 | 10.5716 | 11.897 | 14.8896 | 24.9244 | 24.9856 | 25.0094 | 24.8321 | 25.0677 | 25.2236 |  | 11682 | 827 | 13 |  | EA654D | 556 | 1398 | 11 | 3 | 40 | 35.666664 | 2.72 | 2051.8071 | 2021.2643 | 1774.7786 | 1672.9357 | 1503.3429 | 1446.3357 | 1335.8214 | 76.5536 | 84.6064 | 83.6114 | 83.1307 | 69.1686 | 70.0436 | 43.7957 | 32.2323 | 21.6162 | 15.1534 | 11.5905 | 9.1928 | 7.5237 | 6.3324 | 5.643 | 0 | 0 | 0 | 0 | 0 | 0.1016 | 0.0254 | 0 | 0 | 0 | 0 | 0 | 0 | 0 | 0.064341 | 0.05039 | 0.044837 | 0.021563 | 0.044541 | 0.02465 | 0.023473 | -0.00349 | -0.010958 | -0.026587 | -0.000739 | -0.001032 | -0.013946 | -0.00739 | 0.074008 | 0.070631 | 0.068386 | 0.070438 | 0.078952 | 0.09267 | 0.087932 | -0.341079 | -0.336172 | -0.332773 | -0.337278 | -0.347946 | -0.347753 | -0.340091 | -1.310625 | -1.283672 | -1.263588 | -1.288818 | -1.346044 | -1.344911 | -1.302727 | -0.555595 | -0.511385 | -0.485953 | -0.534917 | -0.644007 | -0.725528 | -0.644794 | -0.312239 | -0.288401 | -0.272727 | -0.294362 | -0.345991 | -0.344524 | -0.308082 | 0.397677 | 0.364371 | 0.338556 | 0.289074 | 0.495694 | 0.445022 | 0.412385 | 20 | 20 | 25 | 25 | 30 | 0 | 0 | -2.312513 | -2.282576 | -2.262734 | -2.291224 | -2.358037 | 0 | 0 |  | 1402.08 | 0 |  | 1422.2729 | 0 |  | 742.599 | 0 |  | 742.564 | 0 |  | 1407.16 | 0 |  | 1430.579 | 0 |  | 764.489 | 0 |  | 764.267 | 0 |  | 1417.015 | 0 |  | 1450.746 | 0 |  | 778.548 | 0 |  | 778.637 | 0 |  | 1497.584 | 0 |  | 1502.6639 | 0 |  | 755.694 | 0 |  | 755.652 | 0 |  | 1452.118 | 0 |  | 1453.871 | 0 |  | 707.847 | 0 |  | 707.683 | 0 |  | 1505.356 | 0 |  | 1511.5291 | 0 |  | 744.196 | 0.102 |  | 744.287 | 0.102 |  | 1472.057 | 0 |  | 1479.677 | 0 |  | 775.794 | 0.025 |  | 775.988 | 0.025 | 151.8501 | 142.7639 | 121.37 | 117.8382 | 118.6919 | 134.0319 | 117.4614 | 0 | 0 | 0 | 0 | 0 | -35.3317048 | -8.6383114 | -79.75284 | -50.61775 | -23.060481 | -26.83835 | -58.56503 | -14.39593 | -20.95176 | 0 | 0 | 0 | 0 | 0 | 0 | 0 | -46.25026 | -45.65152 | -56.56835 | -57.2806 | -70.74111 | 0 | 0 | -42.5328 | -43.26644 | -40.63121 | -44.46802 | -44.54506 | -50.81859 | -28.2392 | -16.68576 | 3.228201 | 1.109968 | -10.74873 | -55.15927 | 33.4857 | 59.63217
38 | W79757 | 2017-03-16 03:50 | 60.2941 | 61.5974 | 42 | 67 | 1.309 | 399.4518 | 24581 | 31 | 239962 | 239921 | 139204 | 139212 | 139279 | 139329 | 220889 | 220897 | 239749 | 239947 | 215350 | 215335 | 216051 | 216069 | 294066 | 294017 | 1368.04 | 30359.8027 | 6 | 174.3141 | 174.3141 | 174.0478 | 23.8225 | 23.5562 | 23.8225 | 23.8225 | 1206.8359 | 1120.7964 | 1085 | 851.9517 | 1064.146 | 990.2527 | 965.7202 | 943.4929 | 920.6212 | 901.9099 | 882.2106 | 861.0159 | 15.8 | 19.6 | 32.3459 | 21.5765 | 15.0794 | 11.5378 | 9.162 | 7.48 | 6.3177 | 5.6453 | 5.6556 | 72.67 | 106.3 | 107.04 | 151.59 | 141.85 | 200.53 | 178.91 | 253.59 | 221.5 | 313.79 | 259.75 | 373.12 | 295.31 | 419.41 | 49.9 | 47.6 | 38.9423 | 2.1 | 3.3271 | 3.3271 | -1.562 | 3.3271 | 1105620 | 1 |  |  | 3.085 | 5.8457 | 7.5286 | 9.77 | 11.365 | 14.6164 | 3.2044 | 6.6926 | 8.0324 | 10.1294 | 11.6162 | 15.1853 | 24.8887 | 24.9541 | 25.0071 | 25.0921 | 24.9028 | 25.3102 |  | 11682 | 827 | 14 |  | EA654D | 556 | 1398 | 11 | 3 | 40 | 41.833336 | 2.1 | 2050.1572 | 2021.45 | 1774.2072 | 1665.6571 | 1511.45 | 1434.7142 | 1319.15 | 63.4129 | 66.595 | 63.0607 | 64.27 | 60.7136 | 66.7664 | 40.5664 | 32.3459 | 21.5765 | 15.0794 | 11.5378 | 9.162 | 7.48 | 6.3177 | 5.6453 | 0 | 0 | 0 | 0 | 0 | 0.1016 | 0.0254 | 0 | 0 | 0 | 0 | 0 | 0 | 0 | 0.064313 | 0.050448 | 0.04532 | 0.022023 | 0.045014 | 0.025338 | 0.02414 | -0.00349 | -0.010958 | -0.02659 | -0.00074 | -0.001034 | -0.014789 | -0.00802 | 0.074007 | 0.070629 | 0.068387 | 0.070438 | 0.078947 | 0.092673 | 0.087939 | -0.341126 | -0.336237 | -0.332795 | -0.337313 | -0.348054 | -0.347691 | -0.340006 | -1.311012 | -1.284153 | -1.263828 | -1.289135 | -1.346773 | -1.344057 | -1.30189 | -0.55535 | -0.511108 | -0.485808 | -0.534719 | -0.643526 | -0.725443 | -0.644833 | -0.312591 | -0.288814 | -0.272927 | -0.294642 | -0.346715 | -0.344589 | -0.307989 | 0.397509 | 0.363941 | 0.337848 | 0.288178 | 0.494144 | 0.444388 | 0.412373 | 20 | 20 | 25 | 25 | 30 | -10 | 10 | -2.312821 | -2.282821 | -2.262923 | -2.291425 | -2.358279 | 0 | 0 |  | 1402.08 | 0 |  | 1422.2729 | 0 |  | 742.599 | 0 |  | 742.564 | 0 |  | 1407.16 | 0 |  | 1430.579 | 0 |  | 764.489 | 0 |  | 764.267 | 0 |  | 1417.015 | 0 |  | 1450.746 | 0 |  | 778.548 | 0 |  | 778.637 | 0 |  | 1497.584 | 0 |  | 1502.6639 | 0 |  | 755.694 | 0 |  | 755.652 | 0 |  | 1452.118 | 0 |  | 1453.871 | 0 |  | 707.847 | 0 |  | 707.683 | 0 |  | 1505.356 | 0 |  | 1511.5291 | 0 |  | 744.196 | 0.102 |  | 744.287 | 0.102 |  | 1472.057 | 0 |  | 1479.677 | 0 |  | 775.794 | 0.025 |  | 775.988 | 0.025 | 151.726 | 142.773 | 121.3327 | 117.3256 | 119.3244 | 132.9593 | 116.0047 | 0 | 0 | 0 | 0 | 0 | -35.3254056 | -8.6361524 | -79.73968 | -50.71120197 | -23.67149844 | -27.43666 | -59.23107654 | -14.17846 | -20.9864668 | 0 | 0 | 0 | 0 | 0 | 0 | 0 | -46.25642 | -45.65642 | -56.573075 | -57.285625 | -70.74837 | 0 | 0 | -35.21635 | -34.03723726 | -30.63539 | -34.36639013 | -39.07078 | -48.43522 | -26.15855 | -9.486473 | 12.36813282 | 10.45274 | -1.763121 | -49.72578 | 35.02019 | 60.22356
38 | W79758 | 2017-03-16 03:52 | 60.4568 | 61.7289 | 31 | 65 | 1.309 | 399.23 | 24557 | 31 | 239962 | 239921 | 139204 | 139212 | 139279 | 139329 | 220889 | 220897 | 239749 | 239947 | 215350 | 215335 | 216051 | 216069 | 294066 | 294017 | 1368.04 | 30384.6465 | 6 | 174.5787 | 174.5787 | 174.3124 | 24.0871 | 23.8208 | 24.0871 | 24.0871 | 1208.0078 | 1120.0089 | 1084.8334 | 855.7376 | 1066.3092 | 994.2616 | 970.6052 | 949.1175 | 927.1581 | 909.1115 | 890.0419 | 869.5671 | 15.8 | 23.4 | 32.3075 | 21.5741 | 15.2341 | 11.5931 | 9.1786 | 7.4774 | 6.333 | 5.6431 | 5.6564 | 74.93 | 110.27 | 109.96 | 154.92 | 146.08 | 206.7 | 183.56 | 263.27 | 226.99 | 327.44 | 267.2 | 387.38 | 304.01 | 437.2 | 49.9 | 47.5 | 38.3471 | 3.18 | 5.2552 | 5.2552 | -2.2451 | 5.2552 | 1105620 | 2 |  |  | 3.1121 | 5.6821 | 7.4321 | 9.7007 | 11.0893 | 14.3393 | 3.3152 | 6.447 | 7.7167 | 10.2394 | 11.8455 | 15.0303 | 24.9763 | 25.0072 | 25.0173 | 25.0441 | 25.0804 | 25.0989 |  | 11682 | 827 | 15 |  | EA654D | 556 | 1398 | 11 | 3 | 40 | 41.166664 | 3.18 | 2064.75 | 1992.8715 | 1797.0786 | 1671.9857 | 1517.2928 | 1398.3785 | 1333.6072 | 68.7721 | 71.1564 | 76.9857 | 74.3964 | 67.8386 | 68.8621 | 44.2479 | 32.3075 | 21.5741 | 15.2341 | 11.5931 | 9.1786 | 7.4774 | 6.333 | 5.6431 | 0 | 0 | 0 | 0 | 0 | 0.1016 | 0.0254 | 0 | 0 | 0 | 0 | 0 | 0 | 0 | 0.064571 | 0.050522 | 0.045764 | 0.022378 | 0.045438 | 0.025085 | 0.023945 | -0.00349 | -0.010959 | -0.026592 | -0.000741 | -0.001036 | -0.015778 | -0.008745 | 0.07402 | 0.070643 | 0.0684 | 0.070451 | 0.078961 | 0.092705 | 0.087948 | -0.341011 | -0.336094 | -0.332655 | -0.337186 | -0.34792 | -0.347309 | -0.339824 | -1.310791 | -1.283777 | -1.26347 | -1.288845 | -1.346452 | -1.340454 | -1.299552 | -0.555385 | -0.511222 | -0.485908 | -0.534787 | -0.643618 | -0.725899 | -0.644629 | -0.312399 | -0.288499 | -0.272637 | -0.294395 | -0.346405 | -0.343837 | -0.308128 | 0.39765 | 0.364277 | 0.338493 | 0.288884 | 0.495455 | 0.445082 | 0.412418 | 20 | 20 | 25 | 25 | 30 | -20 | 20 | -2.312497 | -2.282563 | -2.262724 | -2.291213 | -2.358023 | 0 | 0 |  | 1402.08 | 0 |  | 1422.2729 | 0 |  | 742.599 | 0 |  | 742.564 | 0 |  | 1407.16 | 0 |  | 1430.579 | 0 |  | 764.489 | 0 |  | 764.267 | 0 |  | 1417.015 | 0 |  | 1450.746 | 0 |  | 778.548 | 0 |  | 778.637 | 0 |  | 1497.584 | 0 |  | 1502.6639 | 0 |  | 755.694 | 0 |  | 755.652 | 0 |  | 1452.118 | 0 |  | 1453.871 | 0 |  | 707.847 | 0 |  | 707.683 | 0 |  | 1505.356 | 0 |  | 1511.5291 | 0 |  | 744.196 | 0.102 |  | 744.287 | 0.102 |  | 1472.057 | 0 |  | 1479.677 | 0 |  | 775.794 | 0.025 |  | 775.988 | 0.025 | 152.832795 | 140.7824 | 122.9202 | 117.7931 | 119.807 | 129.6367 | 117.2881 | 0 | 0 | 0 | 0 | 0 | -35.2865944 | -8.6315296 | -80.06443 | -50.79007 | -24.22324684 | -27.88674 | -59.78516 | -12.47561 | -19.7531904 | 0 | 0 | 0 | 0 | 0 | 0 | 0 | -46.24994 | -45.65126 | -56.5681 | -57.280325 | -70.74069 | 0 | 0 | -38.19499 | -36.37672 | -37.40797 | -39.78623 | -43.66214 | -49.98693 | -28.52348 | -11.67656 | 7.964375 | 4.720862 | -7.160227 | -54.38104 | 31.88755 | 60.37989
38 | W79759 | 2017-03-16 03:54 | 60.3405 | 61.6503 | 46 | 65 | 1.309 | 399.3618 | 24572 | 31 | 239962 | 239921 | 139204 | 139212 | 139279 | 139329 | 220889 | 220897 | 239749 | 239947 | 215350 | 215335 | 216051 | 216069 | 294066 | 294017 | 1368.04 | 30384.6465 | 6 | 174.8434 | 174.8434 | 174.5771 | 24.3518 | 24.0855 | 24.3518 | 24.3518 | 1195.1172 | 1110.1377 | 1072.8334 | 848.5148 | 1059.505 | 987.4465 | 963.1731 | 940.8807 | 918.0694 | 899.0261 | 879.0533 | 857.5654 | 15.8 | 19.4 | 32.4533 | 21.635 | 15.1465 | 11.5821 | 9.1863 | 7.4821 | 6.3343 | 5.6436 | 5.6574 | 74.69 | 111.03 | 109.6 | 158.01 | 144.97 | 209.15 | 183.23 | 264.07 | 226.54 | 328.12 | 266.87 | 388.79 | 303.42 | 437.52 | 50.2 | 47.6 | 38.9578 | 2.16 | 3.6477 | 3.6477 | -1.4612 | 3.6477 | 1105620 | 1 |  |  | 3.085 | 5.8186 | 7.5186 | 9.7907 | 11.2479 | 14.3914 | 3.2776 | 6.1015 | 7.9493 | 10.4896 | 11.9552 | 14.9642 | 24.8889 | 24.9607 | 25.0388 | 24.9692 | 24.9448 | 25.2521 |  | 11682 | 827 | 16 |  | EA654D | 556 | 1398 | 11 | 3 | 40 | 45.166664 | 2.16 | 2061.4214 | 2020.7357 | 1765.0286 | 1652.1643 | 1506.1072 | 1405.8071 | 1336.35 | 72.8921 | 75.8057 | 75.305 | 73.9414 | 61.6286 | 66.7036 | 40.3821 | 32.4533 | 21.635 | 15.1465 | 11.5821 | 9.1863 | 7.4821 | 6.3343 | 5.6436 | 0 | 0 | 0 | 0 | 0 | 0.1016 | 0.0254 | 0 | 0 | 0 | 0 | 0 | 0 | 0 | 0.064591 | 0.050645 | 0.04615 | 0.022811 | 0.045752 | 0.025228 | 0.024095 | -0.003491 | -0.01096 | -0.026594 | -0.000742 | -0.001038 | -0.017835 | -0.009942 | 0.074016 | 0.070637 | 0.068397 | 0.07045 | 0.078959 | 0.092698 | 0.087945 | -0.341092 | -0.336211 | -0.332725 | -0.337214 | -0.347971 | -0.347126 | -0.339627 | -1.311318 | -1.284491 | -1.263928 | -1.289086 | -1.346822 | -1.33629 | -1.295551 | -0.555071 | -0.510832 | -0.485663 | -0.53464 | -0.643369 | -0.725572 | -0.644428 | -0.312878 | -0.289111 | -0.273017 | -0.294607 | -0.346774 | -0.344238 | -0.308366 | 0.397733 | 0.364387 | 0.338855 | 0.288967 | 0.495395 | 0.444873 | 0.412473 | 20 | 20 | 25 | 25 | 30 | -30 | 30 | -2.312765 | -2.282776 | -2.26289 | -2.291389 | -2.358237 | 0 | 0 |  | 1402.08 | 0 |  | 1422.2729 | 0 |  | 742.599 | 0 |  | 742.564 | 0 |  | 1407.16 | 0 |  | 1430.579 | 0 |  | 764.489 | 0 |  | 764.267 | 0 |  | 1417.015 | 0 |  | 1450.746 | 0 |  | 778.548 | 0 |  | 778.637 | 0 |  | 1497.584 | 0 |  | 1502.6639 | 0 |  | 755.694 | 0 |  | 755.652 | 0 |  | 1452.118 | 0 |  | 1453.871 | 0 |  | 707.847 | 0 |  | 707.683 | 0 |  | 1505.356 | 0 |  | 1511.5291 | 0 |  | 744.196 | 0.102 |  | 744.287 | 0.102 |  | 1472.057 | 0 |  | 1479.677 | 0 |  | 775.794 | 0.025 |  | 775.988 | 0.025 | 152.5782 | 142.7387 | 120.7227 | 116.395 | 118.9207 | 130.3155 | 117.5253 | 0 | 0 | 0 | 0 | 0 | -35.2680016 | -8.6265258 | -80.1215298 | -50.97503 | -24.71738 | -28.44884 | -60.2218 | -9.87919197 | -18.33593 | 0 | 0 | 0 | 0 | 0 | 0 | 0 | -46.2553 | -45.65552 | -56.57225 | -57.284725 | -70.74711 | 0 | 0 | -40.46029 | -38.72398 | -36.57285 | -39.53203 | -39.64993 | -48.39826 | -26.02336 | -14.25895 | 7.384185 | 2.860183 | -8.870619095 | -51.69812 | 36.77005 | 64.53949
38 | W79760 | 2017-03-16 03:56 | 59.9051 | 61.3202 | 63 | 64 | 1.309 | 399.0189 | 24556 | 31 | 239962 | 239921 | 139204 | 139212 | 139279 | 139329 | 220889 | 220897 | 239749 | 239947 | 215350 | 215335 | 216051 | 216069 | 294066 | 294017 | 1368.04 | 30434.3301 | 6 | 175.1078 | 175.1078 | 174.8416 | 24.6163 | 24.35 | 24.6163 | 24.6163 | 0 | 1107.0697 | 1069.1666 | 853.9133 | 1059.8527 | 989.9063 | 966.7238 | 945.536 | 923.7372 | 905.8137 | 887.0737 | 866.7795 | 15.8 | 19.4 | 32.2782 | 21.591 | 15.2371 | 11.6642 | 9.2452 | 7.5338 | 6.3529 | 5.6443 | 5.6601 | 77.32 | 111.39 | 113.18 | 158.21 | 149.42 | 209.06 | 188.83 | 264.78 | 233.75 | 328.33 | 275.95 | 391.14 | 314.25 | 443.95 | 49.9 | 47.6 | 38.0186 | 2.56 | 2.4695 | 2.738 | -1.6342 | 2.4695 | 1105620 | 2 |  |  | 3.0757 | 5.7007 | 7.4386 | 9.7279 | 10.955 | 14.1671 | 3.3891 | 5.7219 | 8.0469 | 10.3188 | 11.8219 | 15.2094 | 24.9743 | 25.0283 | 25.0073 | 25.0225 | 24.9744 | 25.1794 |  | 11682 | 827 | 17 |  | EA654D | 556 | 1398 | 11 | 3 | 40 | 32 | 2.56 | 2039.8357 | 1984.7285 | 1746.4357 | 1644.2072 | 1492.7428 | 1411.4214 | 1336.6285 | 89.2079 | 97.2014 | 103.4021 | 102.2886 | 73.675 | 71.7979 | 44.72 | 32.2782 | 21.591 | 15.2371 | 11.6642 | 9.2452 | 7.5338 | 6.3529 | 5.6443 | 0 | 0 | 0 | 0 | 0 | 0.1016 | 0.0254 | 0 | 0 | 0 | 0 | 0 | 0 | 0 | 0.06391 | 0.050351 | 0.045982 | 0.023187 | 0.045478 | 0.025674 | 0.024583 | -0.003491 | -0.010961 | -0.0267 | -0.000742 | -0.00104 | -0.020921 | -0.011644 | 0.074003 | 0.070629 | 0.068386 | 0.070441 | 0.078949 | 0.092682 | 0.087929 | -0.341124 | -0.336161 | -0.332617 | -0.337184 | -0.347908 | -0.346879 | -0.339363 | -1.310681 | -1.283424 | -1.261131 | -1.28812 | -1.345297 | -1.330071 | -1.289031 | -0.555606 | -0.511553 | -0.486164 | -0.535331 | -0.644208 | -0.726149 | -0.644923 | -0.312286 | -0.288186 | -0.272435 | -0.293748 | -0.345743 | -0.34377 | -0.307974 | 0.397837 | 0.365168 | 0.340313 | 0.290187 | 0.496992 | 0.445774 | 0.412622 | 20 | 20 | 30 | 25 | 30 | -40 | 40 | -2.312516 | -2.282578 | -2.261841 | -2.291227 | -2.358038 | 0 | 0 |  | 1402.08 | 0 |  | 1422.2729 | 0 |  | 742.599 | 0 |  | 742.564 | 0 |  | 1407.16 | 0 |  | 1430.579 | 0 |  | 764.489 | 0 |  | 764.267 | 0 |  | 1417.015 | 0 |  | 1450.746 | 0 |  | 778.548 | 0 |  | 778.637 | 0 |  | 1497.584 | 0 |  | 1502.6639 | 0 |  | 755.694 | 0 |  | 755.652 | 0 |  | 1452.118 | 0 |  | 1453.871 | 0 |  | 707.847 | 0 |  | 707.683 | 0 |  | 1505.356 | 0 |  | 1511.5291 | 0 |  | 744.196 | 0.102 |  | 744.287 | 0.102 |  | 1472.057 | 0 |  | 1479.677 | 0 |  | 775.794 | 0.025 |  | 775.988 | 0.025 | 150.954 | 140.1794 | 119.4318 | 115.8196 | 117.8506 | 130.8134 | 117.5284 | 0 | 0 | 0 | 0 | 0 | -35.2429064 | -8.6198202 | -79.19004 | -50.55407136 | -24.31713 | -28.9118534 | -59.78231 | -6.321827463 | -16.67877 | 0 | 0 | 0 | 0 | 0 | 0 | 0 | -46.25032 | -45.65156 | -67.85523 | -57.280675 | -70.74114 | 0 | 0 | -49.56444 | -49.72367 | -50.27038 | -54.75826 | -47.4620244 | -52.13597 | -28.84095656 | -24.05084 | -5.74991 | -23.01098 | -25.13119 | -60.13492 | 37.11265 | 63.38886
38 | W79761 | 2017-03-16 03:57 | 60.0707 | 61.4304 | 30 | 64 | 1.309 | 398.6053 | 24527 | 31 | 239962 | 239921 | 139204 | 139212 | 139279 | 139329 | 220889 | 220897 | 239749 | 239947 | 215350 | 215335 | 216051 | 216069 | 294066 | 294017 | 1368.04 | 30459.5566 | 6 | 175.372 | 175.372 | 175.1058 | 24.8805 | 24.6142 | 24.8805 | 24.8805 | 1204.4922 | 1114.9399 | 1079.8334 | 854.7839 | 1060.4337 | 988.3519 | 964.1883 | 942.0543 | 919.5278 | 900.6881 | 881.0435 | 859.8274 | 15.8 | 19.4 | 32.2005 | 21.6155 | 15.1971 | 11.6328 | 9.1951 | 7.5156 | 6.3482 | 5.642 | 5.6634 | 76.04 | 112.01 | 111.16 | 158.93 | 146.95 | 209.84 | 185.67 | 265.3 | 230.63 | 328.17 | 271.37 | 390.41 | 308.86 | 440.99 | 48.9 | 47.7 | 38.9447 | 2.64 | 3.4102 | 3.4102 | -2.0327 | 3.4102 | 1105620 | 1 |  |  | 3.085 | 5.6243 | 7.2307 | 9.5879 | 11.0393 | 14.2229 | 3.4785 | 6.1862 | 7.6354 | 10.3246 | 11.6708 | 14.5385 | 24.9291 | 24.9764 | 25.0101 | 24.8984 | 24.9894 | 25.1865 |  | 11682 | 827 | 18 |  | EA654D | 556 | 1398 | 11 | 3 | 40 | 35.833336 | 2.64 | 2026.5358 | 1982.1643 | 1741.7 | 1651.4572 | 1456.8429 | 1393.6857 | 1338.1072 | 73.4536 | 77.2807 | 60.9107 | 72.7364 | 61.0693 | 65.3793 | 40.8114 | 32.2005 | 21.6155 | 15.1971 | 11.6328 | 9.1951 | 7.5156 | 6.3482 | 5.642 | 0 | 0 | 0 | 0 | 0 | 0.1016 | 0.0254 | 0 | 0 | 0 | 0 | 0 | 0 | 0 | 0.063896 | 0.050165 | 0.046154 | 0.023394 | 0.0457 | 0.025189 | 0.024083 | -0.003491 | -0.010961 | -0.026598 | -0.000743 | -0.001042 | -0.017847 | -0.009926 | 0.07399 | 0.070613 | 0.06837 | 0.070419 | 0.078932 | 0.092656 | 0.087902 | -0.341224 | -0.336336 | -0.33291 | -0.33746 | -0.348062 | -0.347356 | -0.339881 | -1.310734 | -1.283895 | -1.263669 | -1.289132 | -1.345643 | -1.3362 | -1.295617 | -0.555684 | -0.511407 | -0.486044 | -0.534893 | -0.644121 | -0.726007 | -0.644715 | -0.312325 | -0.28858 | -0.272783 | -0.294627 | -0.346077 | -0.344134 | -0.308402 | 0.397827 | 0.365149 | 0.340266 | 0.289575 | 0.49585 | 0.445335 | 0.412805 | 20 | 20 | 25 | 25 | 30 | -30 | 30 | -2.312284 | -2.282392 | -2.262587 | -2.291065 | -2.35784 | 0 | 0 |  | 1402.08 | 0 |  | 1422.2729 | 0 |  | 742.599 | 0 |  | 742.564 | 0 |  | 1407.16 | 0 |  | 1430.579 | 0 |  | 764.489 | 0 |  | 764.267 | 0 |  | 1417.015 | 0 |  | 1450.746 | 0 |  | 778.548 | 0 |  | 778.637 | 0 |  | 1497.584 | 0 |  | 1502.6639 | 0 |  | 755.694 | 0 |  | 755.652 | 0 |  | 1452.118 | 0 |  | 1453.871 | 0 |  | 707.847 | 0 |  | 707.683 | 0 |  | 1505.356 | 0 |  | 1511.5291 | 0 |  | 744.196 | 0.102 |  | 744.287 | 0.102 |  | 1472.057 | 0 |  | 1479.677 | 0 |  | 775.794 | 0.025 |  | 775.988 | 0.025 | 149.9434 | 139.9666 | 119.080029 | 116.294 | 114.9915 | 129.1333 | 117.6223 | 0 | 0 | 0 | 0 | 0 | -35.2913696 | -8.6329774 | -79.17488727 | -50.33381958 | -24.71231 | -29.20013 | -60.09373 | -9.8103804 | -18.34205 | 0 | 0 | 0 | 0 | 0 | 0 | 0 | -46.24568 | -45.64784 | -56.564675 | -57.276625 | -70.7352 | 0 | 0 | -40.81699 | -39.52189 | -29.60528 | -38.90619 | -39.33602 | -47.46583 | -26.31172 | -16.29417 | 4.463017191 | 8.197763 | -9.088981 | -55.17342 | 36.56576 | 64.33555
38 | W79762 | 2017-03-16 03:59 | 60.2283 | 61.5682 | 30 | 65 | 1.309 | 404.6351 | 24891 | 31 | 239962 | 239921 | 139204 | 139212 | 139279 | 139329 | 220889 | 220897 | 239749 | 239947 | 215350 | 215335 | 216051 | 216069 | 294066 | 294017 | 1368.04 | 30484.7832 | 6 | 175.6402 | 175.6402 | 175.3739 | 25.1486 | 24.8824 | 25.1486 | 25.1486 | 1211.5234 | 1118.1779 | 1077.6666 | 858.4315 | 1068.7787 | 997.4404 | 973.8239 | 952.2635 | 930.357 | 912.3416 | 893.5764 | 873.4076 | 15.8 | 20.4 | 32.1647 | 21.5952 | 15.1805 | 11.637 | 9.2105 | 7.508 | 6.3434 | 5.6427 | 5.6643 | 76.73 | 109.24 | 111.97 | 154.65 | 148.18 | 204.69 | 187.02 | 259.18 | 231.82 | 321.73 | 273.15 | 382.41 | 310.86 | 432.85 | 49.3 | 47.6 | 39.0767 | 2.76 | 4.3323 | 4.3323 | -0.988 | 4.3323 | 1105620 | 2 |  |  | 2.955 | 5.605 | 7.2536 | 9.485 | 10.8964 | 14.0271 | 3.2969 | 6.0785 | 7.7523 | 9.9231 | 11.4154 | 14.6954 | 25.0171 | 25.0262 | 25.0021 | 25.0744 | 25.0423 | 25.2224 |  | 11682 | 828 | 1 |  | EA654D | 556 | 1398 | 11 | 3 | 40 | 36.5 | 2.76 | 1998.6786 | 1940.3928 | 1695.5786 | 1616.8071 | 1459.15 | 1372.0215 | 1316.9642 | 66.9357 | 70.5214 | 68.18 | 73.28 | 67.0393 | 68.9679 | 43.15 | 32.1647 | 21.5952 | 15.1805 | 11.637 | 9.2105 | 7.508 | 6.3434 | 5.6427 | 0 | 0 | 0 | 0 | 0 | 0.1016 | 0.0254 | 0 | 0 | 0 | 0 | 0 | 0 | 0 | 0.064396 | 0.050428 | 0.046654 | 0.023702 | 0.046253 | 0.025763 | 0.02456 | -0.003491 | -0.010962 | -0.026601 | -0.000744 | -0.001044 | -0.015812 | -0.008718 | 0.07402 | 0.070645 | 0.068404 | 0.070457 | 0.078967 | 0.092708 | 0.087951 | -0.340942 | -0.335998 | -0.332529 | -0.33702 | -0.347731 | -0.347259 | -0.339775 | -1.310122 | -1.28297 | -1.262505 | -1.287657 | -1.344776 | -1.339881 | -1.298994 | -0.555823 | -0.511702 | -0.486444 | -0.535486 | -0.644418 | -0.726377 | -0.645062 | -0.31179 | -0.287805 | -0.271837 | -0.293348 | -0.345234 | -0.343314 | -0.307656 | 0.39774 | 0.364958 | 0.340084 | 0.28975 | 0.496345 | 0.445732 | 0.412855 | 20 | 20 | 25 | 25 | 30 | -20 | 20 | -2.312116 | -2.282257 | -2.262475 | -2.290942 | -2.357687 | 0 | 0 |  | 1402.08 | 0 |  | 1422.2729 | 0 |  | 742.599 | 0 |  | 742.564 | 0 |  | 1407.16 | 0 |  | 1430.579 | 0 |  | 764.489 | 0 |  | 764.267 | 0 |  | 1417.015 | 0 |  | 1450.746 | 0 |  | 778.548 | 0 |  | 778.637 | 0 |  | 1497.584 | 0 |  | 1502.6639 | 0 |  | 755.694 | 0 |  | 755.652 | 0 |  | 1452.118 | 0 |  | 1453.871 | 0 |  | 707.847 | 0 |  | 707.683 | 0 |  | 1505.356 | 0 |  | 1511.5291 | 0 |  | 744.196 | 0.102 |  | 744.287 | 0.102 |  | 1472.057 | 0 |  | 1479.677 | 0 |  | 775.794 | 0.025 |  | 775.988 | 0.025 | 147.9422 | 137.079 | 115.9844 | 113.9154 | 115.2247 | 127.1974 | 115.8283 | 0 | 0 | 0 | 0 | 0 | -35.2815144 | -8.630285 | -79.79298041 | -50.63369402 | -25.31701 | -29.56203 | -60.79598 | -13.33316 | -20.57866 | 0 | 0 | 0 | 0 | 0 | 0 | 0 | -46.24232 | -45.64514 | -56.561875 | -57.27355 | -70.73061 | 0 | 0 | -37.2044 | -36.08594 | -33.16575192 | -39.24041408 | -43.20133 | -50.0967 | -27.8344253 | -15.29751 | 4.714274 | 0.9397189 | -12.16062 | -59.50322 | 28.486 | 58.78495
38 | W79763 | 2017-03-16 04:01 | 60.3618 | 61.6982 | 31 | 66 | 1.309 | 404.6459 | 24912 | 31 | 239962 | 239921 | 139204 | 139212 | 139279 | 139329 | 220889 | 220897 | 239749 | 239947 | 215350 | 215335 | 216051 | 216069 | 294066 | 294017 | 1368.04 | 30509.6484 | 6 | 175.9084 | 175.9084 | 175.6422 | 25.4168 | 25.1506 | 25.4168 | 25.4168 | 1202.1484 | 1116.5466 | 1083.1666 | 855.2 | 1065.5846 | 993.3619 | 969.2446 | 947.4072 | 924.9659 | 906.3806 | 886.986 | 866.1508 | 16 | 19.4 | 32.3232 | 21.7036 | 15.2081 | 11.635 | 9.1831 | 7.4894 | 6.3417 | 5.6426 | 5.667 | 75.13 | 111.42 | 109.99 | 158.22 | 145.96 | 209.63 | 184.76 | 265.54 | 229.17 | 329.05 | 269.39 | 390.49 | 305.82 | 440.71 | 50.6 | 47.7 | 40.312 | 1.02 | 2.8612 | 3.0619 | -1.1833 | 2.8612 | 1105620 | 1 |  |  | 2.9864 | 5.5364 | 7.1414 | 9.4593 | 10.9529 | 14.0707 | 3.2803 | 5.8545 | 7.4455 | 10.0712 | 11.1152 | 14.7409 | 24.9062 | 24.9188 | 25.0075 | 24.9835 | 25.0381 | 25.1914 |  | 11682 | 828 | 2 |  | EA654D | 556 | 1398 | 11 | 3 | 40 | 44.5 | 1.02 | 2006.8 | 1967.3357 | 1730.5571 | 1637.9214 | 1456.1072 | 1374.8 | 1325.3 | 61.2607 | 62.0186 | 61.1579 | 63.5121 | 61.5107 | 66.6114 | 39.94 | 32.3232 | 21.7036 | 15.2081 | 11.635 | 9.1831 | 7.4894 | 6.3417 | 5.6426 | 0 | 0 | 0 | 0 | 0 | 0.1016 | 0.0254 | 0 | 0 | 0 | 0 | 0 | 0 | 0 | 0.064809 | 0.050689 | 0.047353 | 0.02423 | 0.047091 | 0.025659 | 0.024453 | -0.003494 | -0.010985 | -0.026701 | -0.000756 | -0.001055 | -0.014984 | -0.008073 | 0.073949 | 0.070572 | 0.068332 | 0.070382 | 0.078889 | 0.092616 | 0.087864 | -0.341522 | -0.336643 | -0.333236 | -0.337727 | -0.348428 | -0.347914 | -0.340408 | -1.311249 | -1.284413 | -1.26482 | -1.289713 | -1.347429 | -1.342352 | -1.301334 | -0.5566 | -0.512199 | -0.48686 | -0.535905 | -0.645234 | -0.727419 | -0.646001 | -0.311526 | -0.287921 | -0.27205 | -0.293646 | -0.345088 | -0.343 | -0.307354 | 0.398037 | 0.365159 | 0.339948 | 0.288836 | 0.494853 | 0.444899 | 0.41273 | 15 | 15 | 20 | 20 | 25 | -10 | 10 | -2.315385 | -2.285495 | -2.265855 | -2.294354 | -2.361365 | 0 | 0 |  | 1402.08 | 0 |  | 1422.2729 | 0 |  | 742.599 | 0 |  | 742.564 | 0 |  | 1407.16 | 0 |  | 1430.579 | 0 |  | 764.489 | 0 |  | 764.267 | 0 |  | 1417.015 | 0 |  | 1450.746 | 0 |  | 778.548 | 0 |  | 778.637 | 0 |  | 1497.584 | 0 |  | 1502.6639 | 0 |  | 755.694 | 0 |  | 755.652 | 0 |  | 1452.118 | 0 |  | 1453.871 | 0 |  | 707.847 | 0 |  | 707.683 | 0 |  | 1505.356 | 0 |  | 1511.5291 | 0 |  | 744.196 | 0.102 |  | 744.287 | 0.102 |  | 1472.057 | 0 |  | 1479.677 | 0 |  | 775.794 | 0.025 |  | 775.988 | 0.025 | 148.4008532 | 138.8388 | 118.2524 | 115.2802 | 114.8708 | 127.3284768 | 116.4461592 | 0 | 0 | 0 | 0 | 0 | -35.3480624 | -8.6463632 | -80.39923 | -50.99633 | -26.12106264 | -30.27472 | -62.03024 | -14.3296076 | -21.31585092 | 0 | 0 | 0 | 0 | 0 | 0 | 0 | -34.730775 | -34.282425 | -45.3171 | -45.88708 | -59.034125 | 0 | 0 | -34.09770562 | -31.76586 | -29.77534 | -34.03645 | -39.6888 | -48.4544 | -25.80127994 | -0.8268599 | 21.79419 | 17.03893 | 5.081929 | -45.88232 | 29.19641 | 60.68266514
38 | W79764 | 2017-03-16 04:02 | 60.409 | 61.7254 | 33 | 64 | 1.309 | 397.7948 | 24465 | 31 | 239962 | 239921 | 139204 | 139212 | 139279 | 139329 | 220889 | 220897 | 239749 | 239947 | 215350 | 215335 | 216051 | 216069 | 294066 | 294017 | 1368.04 | 30534.5137 | 6 | 176.1721 | 176.1721 | 175.9058 | 25.6805 | 25.4142 | 25.6805 | 25.6805 | 1208.0078 | 1115.9928 | 1077.1666 | 856.6985 | 1050.7469 | 980.697 | 957.5458 | 936.355 | 914.907 | 896.8486 | 877.5948 | 856.6668 | 16 | 23.4 | 32.3634 | 21.7784 | 15.3259 | 11.7222 | 9.2423 | 7.4863 | 6.3383 | 5.6408 | 5.6628 | 75.89 | 107.47 | 110.72 | 152.46 | 146.74 | 201.69 | 185.82 | 256.46 | 230.75 | 320.51 | 271.99 | 379.96 | 309.57 | 427.81 | 49.5 | 47.5 | 36.8552 | 5.34 | 7.5537 | 7.5537 | -3.5728 | 7.5537 | 1105620 | 2 |  |  | 3.0879 | 5.7357 | 7.3193 | 9.6643 | 11.1807 | 14.385 | 3.4015 | 6.1954 | 7.7969 | 10.1677 | 11.7062 | 14.9077 | 24.8844 | 25.0036 | 25.0151 | 25.1046 | 25.1384 | 24.9227 |  | 11682 | 828 | 3 |  | EA654D | 556 | 1398 | 11 | 3 | 40 | 44.333336 | 5.34 | 2044.4286 | 2022.1714 | 1791.1143 | 1719.5428 | 1535.45 | 1401.1 | 1351.9572 | 74.7079 | 79.1179 | 77.8843 | 74.5 | 58.7693 | 61.4643 | 42.3993 | 32.3634 | 21.7784 | 15.3259 | 11.7222 | 9.2423 | 7.4863 | 6.3383 | 5.6408 | 0 | 0 | 0 | 0 | 0 | 0.1016 | 0.0254 | 0 | 0 | 0 | 0 | 0 | 0 | 0 | 0.064959 | 0.050774 | 0.046003 | 0.023998 | 0.045897 | 0.025693 | 0.02448 | -0.003488 | -0.010977 | -0.026681 | -0.000755 | -0.001055 | -0.014101 | -0.007387 | 0.073993 | 0.070612 | 0.06837 | 0.070413 | 0.078925 | 0.092655 | 0.0879 | -0.341368 | -0.336537 | -0.333146 | -0.337774 | -0.348457 | -0.347854 | -0.340351 | -1.312946 | -1.286318 | -1.266782 | -1.292457 | -1.35019 | -1.345282 | -1.303946 | -0.555095 | -0.510692 | -0.485395 | -0.533899 | -0.642888 | -0.725327 | -0.644069 | -0.313105 | -0.28959 | -0.273705 | -0.296088 | -0.347865 | -0.344856 | -0.309099 | 0.398297 | 0.365832 | 0.341536 | 0.290176 | 0.496361 | 0.445628 | 0.412771 | 15 | 15 | 20 | 20 | 25 | 0 | 0 | -2.313239 | -2.283265 | -2.263557 | -2.292062 | -2.359086 | 0 | 0 |  | 1402.08 | 0 |  | 1422.2729 | 0 |  | 742.599 | 0 |  | 742.564 | 0 |  | 1407.16 | 0 |  | 1430.579 | 0 |  | 764.489 | 0 |  | 764.267 | 0 |  | 1417.015 | 0 |  | 1450.746 | 0 |  | 778.548 | 0 |  | 778.637 | 0 |  | 1497.584 | 0 |  | 1502.6639 | 0 |  | 755.694 | 0 |  | 755.652 | 0 |  | 1452.118 | 0 |  | 1453.871 | 0 |  | 707.847 | 0 |  | 707.683 | 0 |  | 1505.356 | 0 |  | 1511.5291 | 0 |  | 744.196 | 0.102 |  | 744.287 | 0.102 |  | 1472.057 | 0 |  | 1479.677 | 0 |  | 775.794 | 0.025 |  | 775.988 | 0.025 | 151.2734 | 142.7896 | 122.4585 | 121.0782 | 121.1854 | 129.8189205 | 118.837 | 0 | 0 | 0 | 0 | 0 | -35.3419664 | -8.6449154 | -80.7081 | -51.1916 | -24.47676 | -30.04058 | -60.54521998 | -15.59451 | -22.28835 | 0 | 0 | 0 | 0 | 0 | 0 | 0 | -34.698585 | -34.248975 | -45.27114 | -45.84124 | -58.97715 | 0 | 0 | -41.46998 | -40.40488 | -37.80465 | -39.7754755 | -37.78208 | -44.58172 | -27.30807 | -5.603265 | 16.94412 | 14.90593 | 5.420874 | -36.11906 | 34.30073 | 60.5957
38 | W79765 | 2017-03-16 04:04 | 60.357 | 61.6826 | 43 | 66 | 1.309 | 399.1028 | 24558 | 31 | 239962 | 239921 | 139204 | 139212 | 139279 | 139329 | 220889 | 220897 | 239749 | 239947 | 215350 | 215335 | 216051 | 216069 | 294066 | 294017 | 1368.04 | 30559.3809 | 6 | 176.4366 | 176.4366 | 176.1703 | 25.945 | 25.6788 | 25.945 | 25.945 | 1202.1484 | 1115.7688 | 1080.3334 | 855.0099 | 1061.6764 | 989.7068 | 965.502 | 943.5274 | 921.1579 | 902.6525 | 883.2312 | 862.1909 | 15.8 | 19.4 | 32.3415 | 21.56 | 15.2038 | 11.6511 | 9.2546 | 7.532 | 6.3487 | 5.6426 | 5.662 | 74.98 | 106.72 | 109.47 | 151.32 | 145.27 | 199.86 | 182.46 | 252.46 | 226.27 | 312.66 | 266.81 | 372.5 | 304.17 | 420.78 | 49.6 | 47.7 | 38.2545 | 3 | 4.0049 | 4.0049 | -0.8216 | 4.0049 | 1105620 | 1 |  |  | 3.2193 | 5.8043 | 7.6386 | 9.7679 | 11.2507 | 14.4114 | 3.503 | 6.3227 | 8.053 | 10.3167 | 11.7727 | 14.9788 | 24.8746 | 25.0304 | 25.0165 | 25.0286 | 25.111 | 25.1939 |  | 11682 | 828 | 4 |  | EA654D | 556 | 1398 | 11 | 3 | 40 | 37.666664 | 3 | 2065.7856 | 2002.5143 | 1771.2 | 1660.3785 | 1511.3785 | 1432.1643 | 1359.1 | 86.4493 | 93.2321 | 93.705 | 89.1936 | 64.0886 | 65.1129 | 40.7657 | 32.3415 | 21.56 | 15.2038 | 11.6511 | 9.2546 | 7.532 | 6.3487 | 5.6426 | 0 | 0 | 0 | 0 | 0 | 0.1016 | 0.0254 | 0 | 0 | 0 | 0 | 0 | 0 | 0 | 0.064944 | 0.050876 | 0.045361 | 0.023887 | 0.046574 | 0.026286 | 0.025104 | -0.003488 | -0.010978 | -0.026683 | -0.000756 | -0.001058 | -0.014151 | -0.007295 | 0.073981 | 0.070607 | 0.068366 | 0.070416 | 0.078919 | 0.092638 | 0.08789 | -0.341416 | -0.336466 | -0.333062 | -0.337574 | -0.348395 | -0.347898 | -0.34033 | -1.312537 | -1.285281 | -1.265686 | -1.290718 | -1.349166 | -1.344307 | -1.302538 | -0.55547 | -0.511368 | -0.486069 | -0.53497 | -0.643687 | -0.725673 | -0.644561 | -0.312723 | -0.288694 | -0.272792 | -0.294555 | -0.346839 | -0.344637 | -0.308658 | 0.397724 | 0.36505 | 0.340013 | 0.290532 | 0.49693 | 0.445825 | 0.412727 | 15 | 15 | 20 | 20 | 25 | 10 | -10 | -2.313605 | -2.283556 | -2.263776 | -2.29229 | -2.35936 | 0 | 0 |  | 1402.08 | 0 |  | 1422.2729 | 0 |  | 742.599 | 0 |  | 742.564 | 0 |  | 1407.16 | 0 |  | 1430.579 | 0 |  | 764.489 | 0 |  | 764.267 | 0 |  | 1417.015 | 0 |  | 1450.746 | 0 |  | 778.548 | 0 |  | 778.637 | 0 |  | 1497.584 | 0 |  | 1502.6639 | 0 |  | 755.694 | 0 |  | 755.652 | 0 |  | 1452.118 | 0 |  | 1453.871 | 0 |  | 707.847 | 0 |  | 707.683 | 0 |  | 1505.356 | 0 |  | 1511.5291 | 0 |  | 744.196 | 0.102 |  | 744.287 | 0.102 |  | 1472.057 | 0 |  | 1479.677 | 0 |  | 775.794 | 0.025 |  | 775.988 | 0.025 | 152.8289 | 141.3915 | 121.0898592 | 116.9172 | 119.2765 | 132.6728 | 119.451299 | 0 | 0 | 0 | 0 | 0 | -35.3464368 | -8.644382 | -80.66327 | -51.28014 | -23.64048 | -29.8556 | -61.40864 | -16.31317 | -23.1969 | 0 | 0 | 0 | 0 | 0 | 0 | 0 | -34.704075 | -34.25334 | -45.27552 | -45.8458 | -58.984 | 0 | 0 | -48.01999 | -47.67591 | -45.5471 | -47.7159 | -41.253 | -47.25067 | -26.27598 | -10.55846 | 8.182133 | 6.626760447 | -6.500085794 | -42.36916 | 33.76256 | 61.33404
38 | W79766 | 2017-03-16 04:06 | 60.4598 | 61.7504 | 33 | 65 | 1.309 | 399.5432 | 24576 | 31 | 239962 | 239921 | 139204 | 139212 | 139279 | 139329 | 220889 | 220897 | 239749 | 239947 | 215350 | 215335 | 216051 | 216069 | 294066 | 294017 | 1368.04 | 30584.6094 | 6 | 176.7014 | 176.7014 | 176.4351 | 26.2098 | 25.9436 | 26.2098 | 26.2098 | 1210.3516 | 1120.4441 | 1083.6666 | 858.1105 | 1063.0955 | 991.9638 | 968.7899 | 947.6703 | 926.1093 | 908.5459 | 889.9012 | 869.7458 | 15.8 | 23.4 | 32.2011 | 21.5476 | 15.1921 | 11.6271 | 9.2453 | 7.4873 | 6.3434 | 5.6421 | 5.661 | 76.16 | 107.96 | 111.15 | 153.53 | 147.64 | 202.62 | 185.1 | 255.65 | 228.97 | 319.5 | 270.22 | 378.84 | 307.76 | 428.57 | 48.9 | 47.6 | 38.5124 | 1.76 | 2.681 | 3.5786 | -0.3244 | 2.681 | 1105620 | 2 |  |  | 3.0886 | 5.7043 | 7.5614 | 9.6779 | 11.0693 | 14.3171 | 3.3061 | 6.0682 | 8.1409 | 10.1939 | 12.1667 | 15.0152 | 24.9849 | 25.0191 | 24.997 | 25.0039 | 24.9111 | 25.0771 |  | 11682 | 828 | 5 |  | EA654D | 556 | 1398 | 11 | 3 | 40 | 33.5 | 1.76 | 2056.793 | 1994.3357 | 1770.35 | 1651.6857 | 1560.0143 | 1391.1357 | 1350.9 | 90.9743 | 97.4843 | 102.9407 | 97.1493 | 72.9657 | 68.3443 | 43.0186 | 32.2011 | 21.5476 | 15.1921 | 11.6271 | 9.2453 | 7.4873 | 6.3434 | 5.6421 | 0 | 0 | 0 | 0 | 0 | 0.1016 | 0.0254 | 0 | 0 | 0 | 0 | 0 | 0 | 0 | 0.065043 | 0.05087 | 0.044933 | 0.023807 | 0.047138 | 0.025963 | 0.024836 | -0.003489 | -0.010979 | -0.026684 | -0.000757 | -0.001061 | -0.015269 | -0.007892 | 0.074001 | 0.070626 | 0.068382 | 0.070434 | 0.078937 | 0.09268 | 0.087921 | -0.341231 | -0.336295 | -0.332928 | -0.337413 | -0.348266 | -0.34747 | -0.339979 | -1.31219 | -1.285005 | -1.2656 | -1.290497 | -1.34913 | -1.340842 | -1.299417 | -0.55552 | -0.511379 | -0.485984 | -0.534948 | -0.643541 | -0.726088 | -0.644674 | -0.312423 | -0.288469 | -0.272731 | -0.294372 | -0.346817 | -0.343848 | -0.308298 | 0.397628 | 0.364867 | 0.339634 | 0.290089 | 0.496674 | 0.445725 | 0.412672 | 15 | 15 | 20 | 20 | 25 | 20 | -20 | -2.313359 | -2.283361 | -2.26363 | -2.292139 | -2.359179 | 0 | 0 |  | 1402.08 | 0 |  | 1422.2729 | 0 |  | 742.599 | 0 |  | 742.564 | 0 |  | 1407.16 | 0 |  | 1430.579 | 0 |  | 764.489 | 0 |  | 764.267 | 0 |  | 1417.015 | 0 |  | 1450.746 | 0 |  | 778.548 | 0 |  | 778.637 | 0 |  | 1497.584 | 0 |  | 1502.6639 | 0 |  | 755.694 | 0 |  | 755.652 | 0 |  | 1452.118 | 0 |  | 1453.871 | 0 |  | 707.847 | 0 |  | 707.683 | 0 |  | 1505.356 | 0 |  | 1511.5291 | 0 |  | 744.196 | 0.102 |  | 744.287 | 0.102 |  | 1472.057 | 0 |  | 1479.677 | 0 |  | 775.794 | 0.025 |  | 775.988 | 0.025 | 152.2047 | 140.852 | 121.0600737 | 116.3348 | 123.1428 | 128.9305 | 118.7724789 | 0 | 0 | 0 | 0 | 0 | -35.302952 | -8.6354666 | -80.77054326 | -51.26013 | -23.0959344 | -29.74595585 | -62.16386301 | -14.33896 | -22.01732 | 0 | 0 | 0 | 0 | 0 | 0 | 0 | -34.700385 | -34.250415 | -45.2726 | -45.84278 | -58.979475 | 0 | 0 | -50.53804 | -49.85142 | -50.02753 | -51.96982 | -46.95642 | -49.62398 | -27.73297 | -13.80423 | 5.48998 | 2.664006 | -11.22373 | -44.95691 | 29.66456 | 60.38672
38 | W79767 | 2017-03-16 04:08 | 60.4299 | 61.7614 | 42 | 67 | 1.309 | 405.9076 | 24967 | 31 | 239962 | 239921 | 139204 | 139212 | 139279 | 139329 | 220889 | 220897 | 239749 | 239947 | 215350 | 215335 | 216051 | 216069 | 294066 | 294017 | 1368.04 | 30609.4766 | 6 | 176.9704 | 176.9704 | 176.7042 | 26.4789 | 26.2126 | 26.4789 | 26.4789 | 1203.3203 | 1116.1368 | 1082.1666 | 853.1035 | 1067.3436 | 994.0506 | 969.3326 | 946.9767 | 923.8941 | 904.7939 | 884.8683 | 863.4363 | 15.8 | 19.4 | 32.3053 | 21.5882 | 15.1512 | 11.5922 | 9.1894 | 7.5014 | 6.3431 | 5.6425 | 5.6606 | 74.38 | 107.4 | 109.19 | 152.17 | 144.88 | 201.52 | 182.23 | 254.86 | 225.2 | 315.12 | 265.35 | 374.33 | 301.48 | 422.33 | 50.8 | 47.7 | 39.2771 | 1.74 | 3.2315 | 3.7338 | -1.9764 | 3.2315 | 1105620 | 1 |  |  | 3.0843 | 5.7471 | 7.4293 | 9.6814 | 11.1471 | 14.2636 | 3.2746 | 6.194 | 7.9015 | 10.0239 | 11.5791 | 14.9761 | 24.9303 | 24.9085 | 25.0137 | 25.0558 | 24.989 | 25.2338 |  | 11682 | 828 | 6 |  | EA654D | 556 | 1398 | 11 | 3 | 40 | 41.333336 | 1.74 | 2055.5071 | 2032.7214 | 1787.0143 | 1676.2715 | 1510.1929 | 1421.65 | 1356.8429 | 76.1393 | 79.9686 | 81.3636 | 80.0107 | 65.7593 | 67.5529 | 40.9143 | 32.3053 | 21.5882 | 15.1512 | 11.5922 | 9.1894 | 7.5014 | 6.3431 | 5.6425 | 0 | 0 | 0 | 0 | 0 | 0.1016 | 0.0254 | 0 | 0 | 0 | 0 | 0 | 0 | 0 | 0.065172 | 0.051004 | 0.044753 | 0.023793 | 0.047512 | 0.026069 | 0.024945 | -0.003489 | -0.010979 | -0.026686 | -0.000758 | -0.001064 | -0.017986 | -0.009678 | 0.074021 | 0.070641 | 0.068397 | 0.070449 | 0.07896 | 0.092694 | 0.08794 | -0.341078 | -0.336204 | -0.332833 | -0.337329 | -0.34808 | -0.347187 | -0.339631 | -1.312101 | -1.285242 | -1.265809 | -1.290772 | -1.348878 | -1.336943 | -1.295133 | -0.555406 | -0.511105 | -0.485736 | -0.534642 | -0.643503 | -0.725519 | -0.644372 | -0.312356 | -0.288684 | -0.272915 | -0.294625 | -0.346581 | -0.344332 | -0.30846 | 0.397546 | 0.364517 | 0.338679 | 0.288952 | 0.495366 | 0.44515 | 0.41265 | 15 | 15 | 20 | 20 | 25 | 30 | -30 | -2.313138 | -2.283185 | -2.263494 | -2.291995 | -2.359005 | 0 | 0 |  | 1402.08 | 0 |  | 1422.2729 | 0 |  | 742.599 | 0 |  | 742.564 | 0 |  | 1407.16 | 0 |  | 1430.579 | 0 |  | 764.489 | 0 |  | 764.267 | 0 |  | 1417.015 | 0 |  | 1450.746 | 0 |  | 778.548 | 0 |  | 778.637 | 0 |  | 1497.584 | 0 |  | 1502.6639 | 0 |  | 755.694 | 0 |  | 755.652 | 0 |  | 1452.118 | 0 |  | 1453.871 | 0 |  | 707.847 | 0 |  | 707.683 | 0 |  | 1505.356 | 0 |  | 1511.5291 | 0 |  | 744.196 | 0.102 |  | 744.287 | 0.102 |  | 1472.057 | 0 |  | 1479.677 | 0 |  | 775.794 | 0.025 |  | 775.988 | 0.025 | 152.1507 | 143.5935 | 122.2264 | 118.0917 | 119.2448 | 131.7784251 | 119.3208 | 0 | 0 | 0 | 0 | 0 | -35.2741992 | -8.6266274 | -80.93433 | -51.44181105 | -22.86937 | -29.73293302 | -62.65269 | -10.80651 | -19.7728 | 0 | 0 | 0 | 0 | 0 | 0 | 0 | -34.69707 | -34.247775 | -45.26988 | -45.8399 | -58.975125 | 0 | 0 | -42.28822 | -40.87235 | -39.52123 | -42.77708 | -42.31631 | -49.01091 | -26.36403 | -5.768929 | 17.03154 | 14.56594 | -0.2582627859 | -44.69929 | 36.6868 | 64.55731
38 | W79768 | 2017-03-16 04:09 | 60.3745 | 61.7054 | 41 | 64 | 1.309 | 399.8764 | 24599 | 31 | 239962 | 239921 | 139204 | 139212 | 139279 | 139329 | 220889 | 220897 | 239749 | 239947 | 215350 | 215335 | 216051 | 216069 | 294066 | 294017 | 1368.04 | 30609.4766 | 6 | 177.2355 | 177.2355 | 176.9692 | 26.7439 | 26.4777 | 26.7439 | 26.7439 | 1200.9766 | 1114.826 | 1075.3334 | 854.9036 | 1056.5452 | 987.4205 | 965.1954 | 944.8611 | 923.8533 | 906.6993 | 888.4192 | 868.6319 | 16 | 25.4 | 32.3418 | 21.6257 | 15.2161 | 11.6477 | 9.2274 | 7.4855 | 6.3321 | 5.6438 | 5.6612 | 77.37 | 110.69 | 113.2 | 157.7 | 149.29 | 208.12 | 188.19 | 264.16 | 232.86 | 329.52 | 274.79 | 390.88 | 312.95 | 440.65 | 49.7 | 47.6 | 37.395 | 1.22 | 3.0254 | 3.6137 | -1.7196 | 3.0254 | 1105620 | 2 |  |  | 3.0671 | 5.8057 | 7.5464 | 9.8021 | 11.1843 | 14.34 | 3.3875 | 6.0031 | 8.0359 | 10.2859 | 12.0859 | 15.1422 | 24.9785 | 25.0466 | 25.0318 | 25.0277 | 24.9614 | 25.2496 |  | 11682 | 828 | 7 |  | EA654D | 556 | 1398 | 11 | 3 | 40 | 43.5 | 1.22 | 2087.3713 | 2049.6287 | 1791.05 | 1701.0428 | 1553.7715 | 1408.6428 | 1338.5714 | 64.9936 | 70.6486 | 72.7386 | 70.97 | 61.5464 | 81.8664 | 42.3921 | 32.3418 | 21.6257 | 15.2161 | 11.6477 | 9.2274 | 7.4855 | 6.3321 | 5.6438 | 0 | 0 | 0 | 0 | 0 | 0.1016 | 0.0254 | 0 | 0 | 0 | 0 | 0 | 0 | 0 | 0.065267 | 0.051045 | 0.044529 | 0.023809 | 0.047712 | 0.026699 | 0.025559 | -0.003489 | -0.01098 | -0.026688 | -0.000758 | -0.001066 | -0.021812 | -0.011948 | 0.07401 | 0.070632 | 0.06839 | 0.070438 | 0.078947 | 0.092689 | 0.08794 | -0.341186 | -0.336301 | -0.332898 | -0.33744 | -0.348205 | -0.34686 | -0.339275 | -1.312404 | -1.285483 | -1.265882 | -1.291091 | -1.349272 | -1.330447 | -1.288515 | -0.5553 | -0.511037 | -0.485755 | -0.534533 | -0.643335 | -0.725761 | -0.64468 | -0.312624 | -0.288884 | -0.272971 | -0.294899 | -0.346966 | -0.344115 | -0.308145 | 0.397721 | 0.364949 | 0.33993 | 0.289984 | 0.496771 | 0.445903 | 0.412683 | 15 | 15 | 20 | 20 | 25 | 40 | -40 | -2.313449 | -2.283432 | -2.263684 | -2.292195 | -2.359247 | 0 | 0 |  | 1402.08 | 0 |  | 1422.2729 | 0 |  | 742.599 | 0 |  | 742.564 | 0 |  | 1407.16 | 0 |  | 1430.579 | 0 |  | 764.489 | 0 |  | 764.267 | 0 |  | 1417.015 | 0 |  | 1450.746 | 0 |  | 778.548 | 0 |  | 778.637 | 0 |  | 1497.584 | 0 |  | 1502.6639 | 0 |  | 755.694 | 0 |  | 755.652 | 0 |  | 1452.118 | 0 |  | 1453.871 | 0 |  | 707.847 | 0 |  | 707.683 | 0 |  | 1505.356 | 0 |  | 1511.5291 | 0 |  | 744.196 | 0.102 |  | 744.287 | 0.102 |  | 1472.057 | 0 |  | 1479.677 | 0 |  | 775.794 | 0.025 |  | 775.988 | 0.025 | 154.4863 | 144.7694 | 122.4899095 | 119.8181 | 122.6656 | 130.5657 | 117.714 | 0 | 0 | 0 | 0 | 0 | -35.240976 | -8.617585 | -81.07769 | -51.50288 | -22.5846 | -29.76094 | -62.93814 | -6.501894489 | -17.53798 | 0 | 0 | 0 | 0 | 0 | 0 | 0 | -34.701735 | -34.25148 | -45.27368 | -45.8439 | -58.981175 | 0 | 0 | -36.09094608 | -36.10405 | -35.33314 | -37.93580701 | -39.59495 | -59.41544 | -27.32934 | 2.615974521 | 22.91097 | 19.29849 | 6.277407 | -38.84867 | 29.40738 | 64.22907
38 | W79769 | 2017-03-16 04:11 | 60.1035 | 61.469 | 55 | 64 | 1.309 | 398.0266 | 24486 | 31 | 239962 | 239921 | 139204 | 139212 | 139279 | 139329 | 220889 | 220897 | 239749 | 239947 | 215350 | 215335 | 216051 | 216069 | 294066 | 294017 | 1368.04 | 30634.3359 | 6 | 177.4993 | 177.4993 | 177.233 | 27.0077 | 26.7415 | 27.0077 | 27.0077 | 1193.9453 | 1105.3193 | 1066.1666 | 849.4243 | 1051.5847 | 981.1143 | 957.9589 | 936.7496 | 914.6925 | 896.3916 | 876.938 | 855.8381 | 16 | 20.4 | 32.4795 | 21.7217 | 15.2327 | 11.6559 | 9.244 | 7.5262 | 6.3516 | 5.6423 | 5.6596 | 76.59 | 107.34 | 111.78 | 152.72 | 148.02 | 202.01 | 186.24 | 255.61 | 230.88 | 316.47 | 272.56 | 376.81 | 310.2 | 425.37 | 49.9 | 47.6 | 38.6213 | 1.16 | 2.7736 | 2.7736 | -0.8762 | 2.7736 | 1105620 | 1 |  |  | 3.155 | 5.8414 | 7.6229 | 9.8986 | 11.3571 | 14.5429 | 3.5246 | 6.4169 | 8.1892 | 10.5046 | 11.98 | 14.9154 | 24.8989 | 24.9495 | 25.0198 | 25.0369 | 24.9628 | 25.2303 |  | 11682 | 828 | 8 |  | EA654D | 556 | 1398 | 11 | 3 | 40 | 50.5 | 1.16 | 2176.8857 | 2111.1001 | 1856.8357 | 1737.6714 | 1565.4857 | 1462.1 | 1399.8715 | 74.325 | 73.125 | 71.7236 | 69.2886 | 54.2443 | 79.3964 | 40.1064 | 32.4795 | 21.7217 | 15.2327 | 11.6559 | 9.244 | 7.5262 | 6.3516 | 5.6423 | 0 | 0 | 0 | 0 | 0 | 0.1016 | 0.0254 | 0 | 0 | 0 | 0 | 0 | 0 | 0 | 0.064995 | 0.050957 | 0.044334 | 0.023881 | 0.047513 | 0.026122 | 0.02503 | -0.00349 | -0.010981 | -0.026689 | -0.000759 | -0.001069 | -0.017999 | -0.009662 | 0.074001 | 0.070617 | 0.068375 | 0.070425 | 0.078935 | 0.092657 | 0.087901 | -0.341315 | -0.336532 | -0.333138 | -0.337652 | -0.348392 | -0.347454 | -0.33996 | -1.313033 | -1.286664 | -1.267105 | -1.292171 | -1.350226 | -1.338015 | -1.296906 | -0.554963 | -0.510434 | -0.485161 | -0.533971 | -0.642769 | -0.724892 | -0.643675 | -0.313191 | -0.289892 | -0.273978 | -0.295844 | -0.347908 | -0.3453 | -0.309504 | 0.3977 | 0.364977 | 0.339885 | 0.290103 | 0.496636 | 0.445663 | 0.412594 | 15 | 15 | 20 | 20 | 25 | 30 | -30 | -2.313706 | -2.283636 | -2.263835 | -2.29235 | -2.359431 | 0 | 0 |  | 1402.08 | 0 |  | 1422.2729 | 0 |  | 742.599 | 0 |  | 742.564 | 0 |  | 1407.16 | 0 |  | 1430.579 | 0 |  | 764.489 | 0 |  | 764.267 | 0 |  | 1417.015 | 0 |  | 1450.746 | 0 |  | 778.548 | 0 |  | 778.637 | 0 |  | 1497.584 | 0 |  | 1502.6639 | 0 |  | 755.694 | 0 |  | 755.652 | 0 |  | 1452.118 | 0 |  | 1453.871 | 0 |  | 707.847 | 0 |  | 707.683 | 0 |  | 1505.356 | 0 |  | 1511.5291 | 0 |  | 744.196 | 0.102 |  | 744.287 | 0.102 |  | 1472.057 | 0 |  | 1479.677 | 0 |  | 775.794 | 0.025 |  | 775.988 | 0.025 | 161.0917 | 149.0796 | 126.9611 | 122.3755 | 123.5716 | 135.4737997 | 123.0501 | 0 | 0 | 0 | 0 | 0 | -35.3013264 | -8.634984 | -80.75809 | -51.43568 | -22.35807 | -29.87758 | -62.7099 | -10.8687 | -19.93085 | 0 | 0 | 0 | 0 | 0 | 0 | 0 | -34.70559 | -34.25454 | -45.2767 | -45.847 | -58.985775 | 0 | 0 | -41.24762 | -37.32548625 | -34.79749 | -36.9981 | -34.86655 | -57.55382 | -25.81548702 | 4.380409 | 26.06385 | 24.52888 | 9.652827 | -32.99061 | 31.74996 | 68.66878
38 | W79770 | 2017-03-16 04:14 | 59.7084 | 61.123 | 66 | 64 | 1.309 | 396.993 | 24421 | 31 | 239962 | 239921 | 139204 | 139212 | 139279 | 139329 | 220889 | 220897 | 239749 | 239947 | 215350 | 215335 | 216051 | 216069 | 294066 | 294017 | 1368.04 | 30659.1797 | 6 | 177.7624 | 177.7624 | 177.4961 | 27.2708 | 27.0046 | 27.2708 | 27.2708 | 0 | 1109.4869 | 1072.1666 | 856.0558 | 1063.5824 | 992.8312 | 968.893 | 946.8538 | 924.2416 | 905.775 | 886.4225 | 865.6143 | 15.8 | 17.6 | 32.2906 | 21.2524 | 15.0105 | 11.5334 | 9.1872 | 7.47 | 6.3167 | 5.6462 | 5.6596 | 77.3 | 110.34 | 113.15 | 156.4 | 149.59 | 206.11 | 187.42 | 260.48 | 231.58 | 323.47 | 273.18 | 384.6 | 311.16 | 432.98 | 51.7 | 47.4 | 38.0872 | 2.16 | 4.001 | 4.001 | -2.7717 | 4.001 | 1105620 | 2 |  |  | 3.1886 | 5.8221 | 7.6414 | 9.9086 | 11.1807 | 14.4914 | 3.3877 | 6.1923 | 8.6123 | 10.6231 | 11.8554 | 15.6646 | 24.9837 | 24.9342 | 25.0096 | 25.0284 | 25.0102 | 25.0732 |  | 11682 | 828 | 9 |  | EA654D | 556 | 1398 | 11 | 3 | 40 | 34 | 2.16 | 2091.9644 | 1952.9071 | 1713.8429 | 1598.5714 | 1501.4572 | 1393.9928 | 1285.0857 | 76.0786 | 83.2579 | 88.1421 | 87.1193 | 63.8979 | 83.4564 | 43.0357 | 32.2906 | 21.2524 | 15.0105 | 11.5334 | 9.1872 | 7.47 | 6.3167 | 5.6462 | 0 | 0 | 0 | 0 | 0 | 0.1016 | 0.0254 | 0 | 0 | 0 | 0 | 0 | 0 | 0 | 0.064257 | 0.050521 | 0.043904 | 0.023966 | 0.046993 | 0.026197 | 0.025196 | -0.00349 | -0.010982 | -0.026692 | -0.00076 | -0.001072 | -0.015311 | -0.00787 | 0.074032 | 0.070667 | 0.068427 | 0.070485 | 0.07899 | 0.092741 | 0.088001 | -0.341119 | -0.335979 | -0.332524 | -0.336924 | -0.347831 | -0.347126 | -0.339449 | -1.313304 | -1.284981 | -1.26509 | -1.289545 | -1.348522 | -1.34075 | -1.29829 | -0.554519 | -0.511042 | -0.485903 | -0.535088 | -0.64347 | -0.725658 | -0.644964 | -0.313461 | -0.288477 | -0.272337 | -0.293567 | -0.346246 | -0.343794 | -0.307379 | 0.396651 | 0.363949 | 0.338413 | 0.289525 | 0.496446 | 0.445476 | 0.412584 | 15 | 15 | 20 | 20 | 25 | 20 | -20 | -2.313643 | -2.283608 | -2.263844 | -2.292354 | -2.359423 | 0 | 0 |  | 1402.08 | 0 |  | 1422.2729 | 0 |  | 742.599 | 0 |  | 742.564 | 0 |  | 1407.16 | 0 |  | 1430.579 | 0 |  | 764.489 | 0 |  | 764.267 | 0 |  | 1417.015 | 0 |  | 1450.746 | 0 |  | 778.548 | 0 |  | 778.637 | 0 |  | 1497.584 | 0 |  | 1502.6639 | 0 |  | 755.694 | 0 |  | 755.652 | 0 |  | 1452.118 | 0 |  | 1453.871 | 0 |  | 707.847 | 0 |  | 707.683 | 0 |  | 1505.356 | 0 |  | 1511.5291 | 0 |  | 744.196 | 0.102 |  | 744.287 | 0.102 |  | 1472.057 | 0 |  | 1479.677 | 0 |  | 775.794 | 0.025 |  | 775.988 | 0.025 | 154.8723 | 138.0061 | 117.2731 | 112.6753 | 118.6001 | 129.2803 | 113.0888 | 0 | 0 | 0 | 0 | 0 | -35.2680016 | -8.6220046 | -79.80554 | -50.80686 | -21.77472908 | -29.92518127 | -61.92548 | -14.5954045 | -22.49417254 | 0 | 0 | 0 | 0 | 0 | 0 | 0 | -34.704645 | -34.25412 | -45.27688 | -45.84708 | -58.985575 | 0 | 0 | -42.18703 | -42.54828 | -42.82851 | -46.61649 | -41.11638 | -60.5608 | -27.75648 | -1.82491 | 10.39682 | 7.393008222 | -9.713448 | -43.42733 | 18.85608 | 54.21617
38 | W79771 | 2017-03-16 04:16 | 58.8695 | 60.4552 | 94 | 63 | 1.309 | 396.5096 | 24404 | 31 | 239962 | 239921 | 139204 | 139212 | 139279 | 139329 | 220889 | 220897 | 239749 | 239947 | 215350 | 215335 | 216051 | 216069 | 294066 | 294017 | 1368.04 | 30708.8633 | 6 | 178.0252 | 178.0252 | 177.759 | 27.5337 | 27.2674 | 27.5337 | 27.5337 | 1199.8047 | 1112.6683 | 1076.3334 | 857.0408 | 1058.4756 | 988.0253 | 964.9795 | 943.9031 | 922.5041 | 904.7994 | 886.0783 | 865.9014 | 15.8 | 20.4 | 32.2468 | 21.6363 | 15.2587 | 11.6746 | 9.2499 | 7.5149 | 6.3446 | 5.6462 | 5.6634 | 76.82 | 110.23 | 112.35 | 156.21 | 148.96 | 206.84 | 188.68 | 262.08 | 233.58 | 325.05 | 275.81 | 387.35 | 314.09 | 437.05 | 49.8 | 47.7 | 37.3729 | 1.12 | 3.2648 | 3.2648 | 0.9898 | 3.2648 | 1105620 | 1 |  |  | 3.045 | 5.7243 | 7.3279 | 9.5679 | 11.0257 | 14.2393 | 3.4016 | 6.0687 | 7.7656 | 10.15 | 11.8188 | 15.0891 | 24.945 | 25.0103 | 25.0006 | 25.0564 | 24.9656 | 25.0408 |  | 11682 | 828 | 10 |  | EA654D | 556 | 1398 | 11 | 3 | 40 | 43.5 | 1.12 | 2058.793 | 2015.6786 | 1774.1 | 1666.1643 | 1505.2928 | 1412.0786 | 1336.05 | 60.2407 | 61.8307 | 59.0643 | 59.2129 | 53.8436 | 80.4307 | 39.8857 | 32.2468 | 21.6363 | 15.2587 | 11.6746 | 9.2499 | 7.5149 | 6.3446 | 5.6462 | 0 | 0 | 0 | 0 | 0 | 0.1016 | 0.0254 | 0 | 0 | 0 | 0 | 0 | 0 | 0 | 0.062686 | 0.049555 | 0.043106 | 0.024025 | 0.04572 | 0.025238 | 0.024338 | -0.00349 | -0.010982 | -0.026693 | -0.000761 | -0.001075 | -0.014228 | -0.00727 | 0.074012 | 0.070634 | 0.068393 | 0.070445 | 0.078954 | 0.092692 | 0.087941 | -0.341172 | -0.336272 | -0.332855 | -0.337338 | -0.348127 | -0.347564 | -0.339995 | -1.312406 | -1.285403 | -1.265725 | -1.29062 | -1.348923 | -1.343724 | -1.301933 | -0.555282 | -0.511063 | -0.485818 | -0.534768 | -0.643529 | -0.725726 | -0.644642 | -0.312628 | -0.288817 | -0.272843 | -0.294488 | -0.346622 | -0.344132 | -0.30817 | 0.398003 | 0.365643 | 0.340865 | 0.290367 | 0.49698 | 0.445901 | 0.412805 | 15 | 15 | 20 | 20 | 25 | 10 | -10 | -2.313156 | -2.283199 | -2.263505 | -2.292007 | -2.359019 | 0 | 0 |  | 1402.08 | 0 |  | 1422.2729 | 0 |  | 742.599 | 0 |  | 742.564 | 0 |  | 1407.16 | 0 |  | 1430.579 | 0 |  | 764.489 | 0 |  | 764.267 | 0 |  | 1417.015 | 0 |  | 1450.746 | 0 |  | 778.548 | 0 |  | 778.637 | 0 |  | 1497.584 | 0 |  | 1502.6639 | 0 |  | 755.694 | 0 |  | 755.652 | 0 |  | 1452.118 | 0 |  | 1453.871 | 0 |  | 707.847 | 0 |  | 707.683 | 0 |  | 1505.356 | 0 |  | 1511.5291 | 0 |  | 744.196 | 0.102 |  | 744.287 | 0.102 |  | 1472.057 | 0 |  | 1479.677 | 0 |  | 775.794 | 0.025 |  | 775.988 | 0.025 | 152.3754 | 142.3754 | 121.3360213 | 117.3729 | 118.8489 | 130.8884 | 117.4936 | 0 | 0 | 0 | 0 | 0 | -35.3125024 | -8.635873 | -77.68919 | -49.58185 | -20.77434 | -30.02498368 | -60.22267 | -14.79440124 | -22.22139 | 0 | 0 | 0 | 0 | 0 | 0 | 0 | -34.69734 | -34.247985 | -45.2701 | -45.84014 | -58.975475 | 0 | 0 | -33.45058 | -31.59938 | -28.6945 | -31.66516 | -34.64992 | -58.37065 | -25.712 | 6.538286 | 26.94622 | 26.59708 | 9.842656 | -34.99917 | 22.41084 | 60.92431
38 | W79772 | 2017-03-16 04:18 | 59.0223 | 60.5624 | 36 | 65 | 1.309 | 397.0964 | 24415 | 31 | 239962 | 239921 | 139204 | 139212 | 139279 | 139329 | 220889 | 220897 | 239749 | 239947 | 215350 | 215335 | 216051 | 216069 | 294066 | 294017 | 1368.04 | 30733.707 | 6 | 178.2884 | 178.2884 | 178.0221 | 27.7968 | 27.5306 | 27.7968 | 27.7968 | 1209.1797 | 1120.205 | 1081.5 | 858.6566 | 1061.6278 | 990.9385 | 967.9999 | 947.2662 | 926.1777 | 908.8092 | 890.2231 | 870.2786 | 15.8 | 23.4 | 32.199 | 21.6057 | 15.2383 | 11.6533 | 9.2107 | 7.4613 | 6.3349 | 5.6406 | 5.6651 | 76.26 | 105.1 | 111.52 | 149.41 | 147.78 | 198.16 | 185.98 | 252.13 | 230.55 | 314 | 272.41 | 371.74 | 309.95 | 419.33 | 50.2 | 47.5 | 36.9637 | -1.68 | 1.5424 | 4.4859 | -0.3417 | 1.5424 | 1105620 | 2 |  |  | 3.0929 | 5.7057 | 7.3436 | 9.6386 | 10.965 | 14.3293 | 3.2031 | 5.8062 | 7.6785 | 10.0923 | 12.3723 | 15.1092 | 24.9374 | 25.0175 | 25.0096 | 24.9822 | 24.9018 | 25.1649 |  | 11682 | 828 | 11 |  | EA654D | 556 | 1398 | 11 | 3 | 40 | 41.166664 | -1.68 | 2081.8928 | 2038.5358 | 1809.4429 | 1716.0286 | 1574.9429 | 1397.4785 | 1358.5428 | 63.0493 | 64.8057 | 66.985 | 65.7821 | 58.1564 | 81.3914 | 41.5229 | 32.199 | 21.6057 | 15.2383 | 11.6533 | 9.2107 | 7.4613 | 6.3349 | 5.6406 | 0 | 0 | 0 | 0 | 0 | 0.1016 | 0.0254 | 0 | 0 | 0 | 0 | 0 | 0 | 0 | 0.06244 | 0.049124 | 0.042513 | 0.023966 | 0.0458 | 0.025079 | 0.024163 | -0.003491 | -0.010983 | -0.026694 | -0.000762 | -0.001077 | -0.01426 | -0.007387 | 0.074022 | 0.070643 | 0.068396 | 0.070444 | 0.078953 | 0.092706 | 0.087941 | -0.34111 | -0.336219 | -0.332899 | -0.337454 | -0.348237 | -0.347524 | -0.34008 | -1.312513 | -1.285557 | -1.266392 | -1.291686 | -1.349984 | -1.344494 | -1.303465 | -0.555125 | -0.510893 | -0.485401 | -0.534104 | -0.642765 | -0.725582 | -0.644124 | -0.312732 | -0.288957 | -0.273399 | -0.295429 | -0.34768 | -0.344163 | -0.308712 | 0.39774 | 0.365365 | 0.340271 | 0.290022 | 0.496536 | 0.445637 | 0.412899 | 15 | 15 | 20 | 20 | 25 | 0 | 0 | -2.313068 | -2.283129 | -2.26345 | -2.291948 | -2.358947 | 0 | 0 |  | 1402.08 | 0 |  | 1422.2729 | 0 |  | 742.599 | 0 |  | 742.564 | 0 |  | 1407.16 | 0 |  | 1430.579 | 0 |  | 764.489 | 0 |  | 764.267 | 0 |  | 1417.015 | 0 |  | 1450.746 | 0 |  | 778.548 | 0 |  | 778.637 | 0 |  | 1497.584 | 0 |  | 1502.6639 | 0 |  | 755.694 | 0 |  | 755.652 | 0 |  | 1452.118 | 0 |  | 1453.871 | 0 |  | 707.847 | 0 |  | 707.683 | 0 |  | 1505.356 | 0 |  | 1511.5291 | 0 |  | 744.196 | 0.102 |  | 744.287 | 0.102 |  | 1472.057 | 0 |  | 1479.677 | 0 |  | 775.794 | 0.025 |  | 775.988 | 0.025 | 154.1059 | 144.0083 | 123.7587 | 120.8839 | 124.3465 | 129.5546 | 119.4716 | 0 | 0 | 0 | 0 | 0 | -35.3084384 | -8.638032 | -77.37133 | -49.03243 | -20.03306 | -29.97228 | -60.37533 | -14.54608 | -21.86692884 | 0 | 0 | 0 | 0 | 0 | 0 | 0 | -34.69602 | -34.246935 | -45.269 | -45.83896 | -58.973675 | 0 | 0 | -35.00024 | -33.10878 | -32.51459 | -35.13448 | -37.3809 | -59.05613 | -26.7459 | 7.038277 | 27.62014 | 25.94202 | 9.938194016 | -32.38344 | 20.64399 | 62.22076
38 | W79773 | 2017-03-16 04:20 | 59.0275 | 60.5486 | 45 | 65 | 1.309 | 397.6465 | 24481 | 31 | 239962 | 239921 | 139204 | 139212 | 139279 | 139329 | 220889 | 220897 | 239749 | 239947 | 215350 | 215335 | 216051 | 216069 | 294066 | 294017 | 1368.04 | 30758.9824 | 6 | 178.552 | 178.552 | 178.2857 | 28.0604 | 27.7941 | 28.0604 | 28.0604 | 1199.8047 | 1114.8483 | 1079.1666 | 852.802 | 1059.4854 | 987.2954 | 963.5106 | 941.8693 | 919.6965 | 901.2949 | 881.7477 | 860.6899 | 15.8 | 21.4 | 32.1965 | 21.5397 | 15.1633 | 11.5971 | 9.1952 | 7.4749 | 6.3365 | 5.6424 | 5.6651 | 74.93 | 110.69 | 109.88 | 157.46 | 145.62 | 208.4 | 182.75 | 264.09 | 226.06 | 328.03 | 266.6 | 388.61 | 303.69 | 437.48 | 51.1 | 47.6 | 39.1521 | -3.68 | 2.1761 | 4.635 | -0.9987 | 2.1761 | 1105620 | 1 |  |  | 3.1807 | 5.8486 | 7.6243 | 9.87 | 11.3557 | 14.6029 | 3.4742 | 5.9288 | 7.847 | 10.2924 | 12.2409 | 15.1258 | 24.9207 | 25.008 | 25.0329 | 25.0816 | 24.8795 | 25.1491 |  | 11682 | 828 | 12 |  | EA654D | 556 | 1398 | 11 | 3 | 40 | 46.333336 | -3.68 | 2138.2356 | 2097.2356 | 1849.75 | 1732.2428 | 1576.3715 | 1432.4071 | 1376.3 | 64.2321 | 63.1964 | 63.7557 | 61.8593 | 54.3221 | 79.3607 | 39.6907 | 32.1965 | 21.5397 | 15.1633 | 11.5971 | 9.1952 | 7.4749 | 6.3365 | 5.6424 | 0 | 0 | 0 | 0 | 0 | 0.1016 | 0.0254 | 0 | 0 | 0 | 0 | 0 | 0 | 0 | 0.062761 | 0.049426 | 0.042755 | 0.024139 | 0.046396 | 0.025859 | 0.024907 | -0.003498 | -0.010993 | -0.026718 | -0.000764 | -0.001083 | -0.015334 | -0.008162 | 0.073925 | 0.070548 | 0.068308 | 0.070354 | 0.078853 | 0.092571 | 0.08782 | -0.341813 | -0.336967 | -0.333566 | -0.338124 | -0.348887 | -0.348243 | -0.340735 | -1.312413 | -1.285755 | -1.266192 | -1.291451 | -1.349233 | -1.3437 | -1.30256 | -0.55604 | -0.511582 | -0.486258 | -0.535064 | -0.643976 | -0.726619 | -0.645232 | -0.312568 | -0.289058 | -0.273173 | -0.295158 | -0.347274 | -0.344209 | -0.308498 | 0.397355 | 0.364486 | 0.338935 | 0.289425 | 0.495877 | 0.445072 | 0.412624 | 15 | 15 | 20 | 20 | 25 | -10 | 10 | -2.316524 | -2.286404 | -2.266564 | -2.295107 | -2.362283 | 0 | 0 |  | 1402.08 | 0 |  | 1422.2729 | 0 |  | 742.599 | 0 |  | 742.564 | 0 |  | 1407.16 | 0 |  | 1430.579 | 0 |  | 764.489 | 0 |  | 764.267 | 0 |  | 1417.015 | 0 |  | 1450.746 | 0 |  | 778.548 | 0 |  | 778.637 | 0 |  | 1497.584 | 0 |  | 1502.6639 | 0 |  | 755.694 | 0 |  | 755.652 | 0 |  | 1452.118 | 0 |  | 1453.871 | 0 |  | 707.847 | 0 |  | 707.683 | 0 |  | 1505.356 | 0 |  | 1511.5291 | 0 |  | 744.196 | 0.102 |  | 744.287 | 0.102 |  | 1472.057 | 0 |  | 1479.677 | 0 |  | 775.794 | 0.025 |  | 775.988 | 0.025 | 158.0691 | 147.9558 | 126.352723 | 121.8702 | 124.3016 | 132.5994 | 120.866666 | 0 | 0 | 0 | 0 | 0 | -35.3814888 | -8.654669 | -77.77753 | -49.41542 | -20.30592 | -30.18767 | -61.13779 | -14.1424425 | -21.8113672 | 0 | 0 | 0 | 0 | 0 | 0 | 0 | -34.74786 | -34.29606 | -45.33128 | -45.90214 | -59.057075 | 0 | 0 | -35.71562 | -32.33014 | -31.00172 | -33.09868 | -34.98213 | -57.66499 | -25.60971 | 9.828058227 | 31.91415 | 29.7138 | 12.68172 | -30.87538 | 25.41043 | 64.79092
38 | W79774 | 2017-03-16 04:22 | 59.0516 | 60.5561 | 46 | 65 | 1.309 | 402.3097 | 24743 | 31 | 239962 | 239921 | 139204 | 139212 | 139279 | 139329 | 220889 | 220897 | 239749 | 239947 | 215350 | 215335 | 216051 | 216069 | 294066 | 294017 | 1368.04 | 30758.9824 | 6 | 178.8186 | 178.8186 | 178.5524 | 28.3271 | 28.0608 | 28.3271 | 28.3271 | 1209.1797 | 1119.0383 | 1078.8334 | 857.0353 | 1058.3364 | 988.5877 | 965.7584 | 945.0335 | 923.9481 | 906.4711 | 888.1243 | 868.2102 | 16 | 26.2 | 32.2316 | 21.4441 | 15.1251 | 11.5734 | 9.2051 | 7.5039 | 6.3414 | 5.6422 | 5.662 | 76.99 | 106.53 | 112.36 | 151.08 | 148.71 | 199.78 | 186.3 | 252.56 | 230.84 | 312.41 | 271.91 | 371.99 | 310.02 | 420.39 | 50.9 | 47.6 | 38.1729 | 1.4 | 2.7503 | 2.7503 | -2.1154 | 2.7503 | 1105620 | 2 |  |  | 3.2157 | 5.8929 | 7.7607 | 10.0279 | 11.2807 | 14.6571 | 3.4462 | 6.1431 | 8.4954 | 10.7508 | 12.0354 | 14.9954 | 24.9106 | 25.0359 | 25.0091 | 24.9589 | 25.0274 | 25.2575 |  | 11682 | 828 | 13 |  | EA654D | 556 | 1398 | 11 | 3 | 40 | 40.5 | 1.4 | 2105.4644 | 2022.9071 | 1769.0286 | 1656.0143 | 1520.9357 | 1422.1786 | 1349.6 | 70.1743 | 76.2621 | 75.8843 | 76.6764 | 62.1671 | 82.775 | 42.8121 | 32.2316 | 21.4441 | 15.1251 | 11.5734 | 9.2051 | 7.5039 | 6.3414 | 5.6422 | 0 | 0 | 0 | 0 | 0 | 0.1016 | 0.0254 | 0 | 0 | 0 | 0 | 0 | 0 | 0 | 0.06275 | 0.049357 | 0.042564 | 0.024087 | 0.046309 | 0.025432 | 0.024501 | -0.003491 | -0.010984 | -0.026698 | -0.000763 | -0.001083 | -0.016641 | -0.009067 | 0.074007 | 0.070638 | 0.068395 | 0.07045 | 0.078957 | 0.09269 | 0.087937 | -0.34127 | -0.33623 | -0.332845 | -0.337269 | -0.348061 | -0.347427 | -0.339908 | -1.313006 | -1.285243 | -1.265738 | -1.290311 | -1.348353 | -1.340974 | -1.299889 | -0.554931 | -0.511132 | -0.485798 | -0.534918 | -0.643606 | -0.725577 | -0.644444 | -0.31317 | -0.288682 | -0.272854 | -0.294219 | -0.34647 | -0.344306 | -0.308409 | 0.397158 | 0.364621 | 0.339096 | 0.290112 | 0.497178 | 0.445886 | 0.412727 | 15 | 15 | 20 | 20 | 25 | -20 | 20 | -2.313956 | -2.283833 | -2.263976 | -2.292493 | -2.359599 | 0 | 0 |  | 1402.08 | 0 |  | 1422.2729 | 0 |  | 742.599 | 0 |  | 742.564 | 0 |  | 1407.16 | 0 |  | 1430.579 | 0 |  | 764.489 | 0 |  | 764.267 | 0 |  | 1417.015 | 0 |  | 1450.746 | 0 |  | 778.548 | 0 |  | 778.637 | 0 |  | 1497.584 | 0 |  | 1502.6639 | 0 |  | 755.694 | 0 |  | 755.652 | 0 |  | 1452.118 | 0 |  | 1453.871 | 0 |  | 707.847 | 0 |  | 707.683 | 0 |  | 1505.356 | 0 |  | 1511.5291 | 0 |  | 744.196 | 0.102 |  | 744.287 | 0.102 |  | 1472.057 | 0 |  | 1479.677 | 0 |  | 775.794 | 0.025 |  | 775.988 | 0.025 | 155.8191 | 142.8941 | 120.9927 | 116.6662 | 120.0885 | 131.8217 | 118.6797752 | 0 | 0 | 0 | 0 | 0 | -35.2985832 | -8.6336632 | -77.80742 | -49.31863 | -20.0822 | -30.09521 | -60.98061 | -11.7885 | -20.06249 | 0 | 0 | 0 | 0 | 0 | 0 | 0 | -34.70934 | -34.257495 | -45.27952 | -45.84986 | -58.989975 | 0 | 0 | -38.94189 | -38.98 | -36.86444 | -41.01559 | -40.01112 | -60.05964 | -27.59 | 4.360447 | 20.33799 | 18.76655 | -0.2944529 | -39.89319 | 24.67501 | 62.39362
38 | W79775 | 2017-03-16 04:24 | 58.9181 | 60.4579 | 54 | 65 | 1.309 | 402.7229 | 24768 | 31 | 239962 | 239921 | 139204 | 139212 | 139279 | 139329 | 220889 | 220897 | 239749 | 239947 | 215350 | 215335 | 216051 | 216069 | 294066 | 294017 | 1368.04 | 30809.1387 | 6 | 179.0855 | 179.0855 | 178.8193 | 28.594 | 28.3277 | 28.594 | 28.594 | 1195.1172 | 1109.953 | 1076 | 854.03 | 1061.9122 | 990.2659 | 966.4938 | 944.7783 | 922.6177 | 904.3273 | 885.0233 | 864.3072 | 15.8 | 19.4 | 32.416 | 21.6153 | 15.1993 | 11.6039 | 9.1939 | 7.4841 | 6.3372 | 5.6423 | 5.6604 | 75.13 | 110.86 | 110.16 | 158.01 | 146.5 | 209.24 | 184.43 | 264.7 | 228.48 | 328.6 | 268.97 | 390.42 | 306.12 | 439.87 | 50.8 | 47.7 | 38.2013 | 0.52 | 2.1537 | 2.1686 | -0.8735 | 2.1537 | 1105620 | 1 |  |  | 3.0714 | 5.7307 | 7.5364 | 9.81 | 11.2486 | 14.3971 | 3.3364 | 6.2939 | 8.0773 | 10.4894 | 11.7803 | 15.0045 | 24.9636 | 25.0048 | 24.9966 | 25.0216 | 25.0801 | 25.1267 |  | 11682 | 828 | 14 |  | EA654D | 556 | 1398 | 11 | 3 | 40 | 45.5 | 0.52 | 2108.6785 | 2057.3787 | 1805.35 | 1683.6072 | 1521.6357 | 1415.2786 | 1346.9857 | 61 | 65.6721 | 66.0386 | 66.9807 | 57.5743 | 82.5664 | 40.8679 | 32.416 | 21.6153 | 15.1993 | 11.6039 | 9.1939 | 7.4841 | 6.3372 | 5.6423 | 0 | 0 | 0 | 0 | 0 | 0.1016 | 0.0254 | 0 | 0 | 0 | 0 | 0 | 0 | 0 | 0.062612 | 0.049274 | 0.042517 | 0.024214 | 0.046306 | 0.025394 | 0.024483 | -0.003492 | -0.010985 | -0.026699 | -0.000764 | -0.001086 | -0.019779 | -0.010904 | 0.074019 | 0.070643 | 0.068402 | 0.070455 | 0.078966 | 0.092707 | 0.087951 | -0.341169 | -0.336231 | -0.332813 | -0.337281 | -0.348032 | -0.347073 | -0.339599 | -1.312899 | -1.28568 | -1.265988 | -1.290807 | -1.348641 | -1.336245 | -1.295634 | -0.554895 | -0.510816 | -0.48559 | -0.53456 | -0.643317 | -0.725535 | -0.644315 | -0.313082 | -0.289062 | -0.273067 | -0.294661 | -0.346764 | -0.344202 | -0.308439 | 0.397755 | 0.364895 | 0.339336 | 0.289379 | 0.495769 | 0.445305 | 0.412639 | 15 | 15 | 20 | 20 | 25 | -30 | 30 | -2.313356 | -2.283359 | -2.263628 | -2.292137 | -2.359177 | 0 | 0 |  | 1402.08 | 0 |  | 1422.2729 | 0 |  | 742.599 | 0 |  | 742.564 | 0 |  | 1407.16 | 0 |  | 1430.579 | 0 |  | 764.489 | 0 |  | 764.267 | 0 |  | 1417.015 | 0 |  | 1450.746 | 0 |  | 778.548 | 0 |  | 778.637 | 0 |  | 1497.584 | 0 |  | 1502.6639 | 0 |  | 755.694 | 0 |  | 755.652 | 0 |  | 1452.118 | 0 |  | 1453.871 | 0 |  | 707.847 | 0 |  | 707.683 | 0 |  | 1505.356 | 0 |  | 1511.5291 | 0 |  | 744.196 | 0.102 |  | 744.287 | 0.102 |  | 1472.057 | 0 |  | 1479.677 | 0 |  | 775.794 | 0.025 |  | 775.988 | 0.025 | 156.0823 | 145.3394 | 123.4895507 | 118.6185 | 120.1575 | 131.2062 | 118.4687 | 0 | 0 | 0 | 0 | 0 | -35.2626168 | -8.6258146 | -77.61858888 | -49.22740152 | -20.0254 | -30.26942415 | -60.98554602 | -7.503015675 | -17.59341 | 0 | 0 | 0 | 0 | 0 | 0 | 0 | -34.70034 | -34.250385 | -45.27256 | -45.84274 | -58.979425 | 0 | 0 | -33.848595 | -33.54636 | -32.06768 | -35.8052 | -37.03853 | -59.90481 | -26.3318 | 9.91475 | 28.31526 | 26.12391 | 6.701178134 | -36.84601 | 28.53579 | 65.91771
38 | W79776 | 2017-03-16 04:25 | 59.1456 | 60.6247 | 34 | 65 | 1.309 | 396.3547 | 24378 | 31 | 239962 | 239921 | 139204 | 139212 | 139279 | 139329 | 220889 | 220897 | 239749 | 239947 | 215350 | 215335 | 216051 | 216069 | 294066 | 294017 | 1368.04 | 30834.0137 | 6 | 179.3482 | 179.3482 | 179.082 | 28.8567 | 28.5904 | 28.8567 | 28.8567 | 1206.8359 | 1115.569 | 1077.8334 | 855.9208 | 1063.9578 | 991.9225 | 968.3066 | 947.0201 | 925.3304 | 907.2819 | 888.3235 | 867.9037 | 15.8 | 20.6 | 32.378 | 21.6561 | 15.2435 | 11.6391 | 9.2041 | 7.5054 | 6.3358 | 5.6436 | 5.66 | 74.58 | 104.12 | 109.44 | 148.22 | 145.08 | 196.43 | 182.92 | 248.99 | 226.71 | 308.7 | 267.24 | 367.83 | 303.96 | 415.7 | 50.8 | 47.7 | 38.317 | 1.66 | 2.8752 | 2.8856 | -0.2771 | 2.8752 | 1105620 | 2 |  |  | 3.0864 | 5.7021 | 7.4529 | 9.7321 | 11.0857 | 14.4114 | 3.2727 | 6.103 | 7.8955 | 10.3212 | 11.9091 | 15.1318 | 24.9481 | 24.9774 | 25.0011 | 24.8791 | 25.0001 | 25.2255 |  | 11682 | 828 | 15 |  | EA654D | 556 | 1398 | 11 | 3 | 40 | 39.166664 | 1.66 | 2077.957 | 2017.9642 | 1782.6072 | 1684.9 | 1513.9214 | 1430.1 | 1342.1786 | 76.5764 | 86.2386 | 89.5814 | 87.0186 | 63.2236 | 83.5929 | 43.3464 | 32.378 | 21.6561 | 15.2435 | 11.6391 | 9.2041 | 7.5054 | 6.3358 | 5.6436 | 0 | 0 | 0 | 0 | 0 | 0.1016 | 0.0254 | 0 | 0 | 0 | 0 | 0 | 0 | 0 | 0.06281 | 0.049276 | 0.042343 | 0.024285 | 0.046504 | 0.025948 | 0.02506 | -0.003492 | -0.010985 | -0.026701 | -0.000765 | -0.001088 | -0.024304 | -0.013462 | 0.074024 | 0.070651 | 0.068406 | 0.070458 | 0.078973 | 0.092706 | 0.08796 | -0.341132 | -0.336136 | -0.332769 | -0.337265 | -0.347953 | -0.346746 | -0.339165 | -1.312855 | -1.285326 | -1.26591 | -1.290882 | -1.348374 | -1.330072 | -1.288673 | -0.554884 | -0.510968 | -0.485597 | -0.534485 | -0.64344 | -0.7253 | -0.644394 | -0.313045 | -0.288763 | -0.273005 | -0.294729 | -0.346502 | -0.344456 | -0.308284 | 0.39781 | 0.365136 | 0.339574 | 0.289484 | 0.495862 | 0.445245 | 0.412617 | 15 | 15 | 20 | 20 | 25 | -40 | 40 | -2.313278 | -2.283296 | -2.263581 | -2.292087 | -2.359117 | 0 | 0 |  | 1402.08 | 0 |  | 1422.2729 | 0 |  | 742.599 | 0 |  | 742.564 | 0 |  | 1407.16 | 0 |  | 1430.579 | 0 |  | 764.489 | 0 |  | 764.267 | 0 |  | 1417.015 | 0 |  | 1450.746 | 0 |  | 778.548 | 0 |  | 778.637 | 0 |  | 1497.584 | 0 |  | 1502.6639 | 0 |  | 755.694 | 0 |  | 755.652 | 0 |  | 1452.118 | 0 |  | 1453.871 | 0 |  | 707.847 | 0 |  | 707.683 | 0 |  | 1505.356 | 0 |  | 1511.5291 | 0 |  | 744.196 | 0.102 |  | 744.287 | 0.102 |  | 1472.057 | 0 |  | 1479.677 | 0 |  | 775.794 | 0.025 |  | 775.988 | 0.025 | 153.8187 | 142.5712 | 121.941 | 118.7146842 | 119.5589 | 132.5788506 | 118.058 | 0 | 0 | 0 | 0 | 0 | -35.2293936 | -8.614791 | -77.87593289 | -49.21642 | -19.80136422 | -30.36154464 | -61.23775 | -2.186638368 | -14.94603 | 0 | 0 | 0 | 0 | 0 | 0 | 0 | -34.69917 | -34.24944 | -45.27162 | -45.84174 | -58.977925 | 0 | 0 | -42.49102 | -44.06516 | -43.50046 | -46.51014 | -40.68059 | -60.62993037 | -27.93216 | -1.247433 | 15.04017 | 13.36758 | -3.998736861 | -41.33736 | 34.53289 | 66.56505
38 | W79777 | 2017-03-16 04:27 | 59.2773 | 60.7027 | 35 | 64 | 1.309 | 395.7237 | 24357 | 31 | 239962 | 239921 | 139204 | 139212 | 139279 | 139329 | 220889 | 220897 | 239749 | 239947 | 215350 | 215335 | 216051 | 216069 | 294066 | 294017 | 1368.04 | 30859.2324 | 6 | 179.6105 | 179.6105 | 179.3443 | 29.119 | 28.8527 | 29.119 | 29.119 | 1186.9141 | 1107.0334 | 1071 | 849.98 | 1052.6759 | 982.1383 | 959.136 | 938.2691 | 916.9958 | 899.157 | 880.2147 | 859.5931 | 16 | 21.4 | 32.3291 | 21.826 | 15.3754 | 11.729 | 9.2643 | 7.543 | 6.3639 | 5.6426 | 5.6594 | 74.79 | 110.15 | 109.7 | 156.18 | 145.55 | 207.1 | 184.19 | 262.74 | 228.72 | 325.27 | 269.55 | 387.76 | 307.41 | 438.39 | 50.7 | 47.6 | 37.563 | 2.18 | 3.8987 | 3.8987 | -1.1401 | 3.8987 | 1105620 | 1 |  |  | 3.1893 | 5.8421 | 7.5229 | 9.76 | 11.3436 | 14.4771 | 3.3631 | 6.1708 | 7.9569 | 10.2431 | 11.72 | 14.9862 | 24.8877 | 24.9451 | 25.0222 | 25.0211 | 25.0701 | 24.9201 |  | 11682 | 828 | 16 |  | EA654D | 556 | 1398 | 11 | 3 | 40 | 47.166664 | 2.18 | 2107.5215 | 2119.6428 | 1867.3 | 1758.1428 | 1553.15 | 1463.5 | 1408.75 | 72.1629 | 76.1579 | 76.8714 | 73.9136 | 56.9014 | 80.1157 | 40.7093 | 32.3291 | 21.826 | 15.3754 | 11.729 | 9.2643 | 7.543 | 6.3639 | 5.6426 | 0 | 0 | 0 | 0 | 0 | 0.1016 | 0.0254 | 0 | 0 | 0 | 0 | 0 | 0 | 0 | 0.063241 | 0.04959 | 0.042483 | 0.024387 | 0.046922 | 0.025669 | 0.024755 | -0.003492 | -0.010986 | -0.026703 | -0.000765 | -0.001091 | -0.019792 | -0.010888 | 0.073977 | 0.070592 | 0.068349 | 0.070397 | 0.078908 | 0.092622 | 0.087866 | -0.341444 | -0.336681 | -0.333309 | -0.337857 | -0.348506 | -0.347608 | -0.340153 | -1.312496 | -1.286255 | -1.266827 | -1.292057 | -1.349292 | -1.337188 | -1.296713 | -0.555537 | -0.510899 | -0.485539 | -0.534296 | -0.643405 | -0.725438 | -0.644114 | -0.312682 | -0.28952 | -0.273729 | -0.295723 | -0.347372 | -0.345025 | -0.309318 | 0.398579 | 0.366066 | 0.341346 | 0.29051 | 0.496938 | 0.445784 | 0.412583 | 15 | 15 | 20 | 20 | 25 | -30 | 30 | -2.313827 | -2.283731 | -2.263904 | -2.29242 | -2.359514 | 0 | 0 |  | 1402.08 | 0 |  | 1422.2729 | 0 |  | 742.599 | 0 |  | 742.564 | 0 |  | 1407.16 | 0 |  | 1430.579 | 0 |  | 764.489 | 0 |  | 764.267 | 0 |  | 1417.015 | 0 |  | 1450.746 | 0 |  | 778.548 | 0 |  | 778.637 | 0 |  | 1497.584 | 0 |  | 1502.6639 | 0 |  | 755.694 | 0 |  | 755.652 | 0 |  | 1452.118 | 0 |  | 1453.871 | 0 |  | 707.847 | 0 |  | 707.683 | 0 |  | 1505.356 | 0 |  | 1511.5291 | 0 |  | 744.196 | 0.102 |  | 744.287 | 0.102 |  | 1472.057 | 0 |  | 1479.677 | 0 |  | 775.794 | 0.025 |  | 775.988 | 0.025 | 155.9081 | 149.6298 | 127.6280877 | 123.768 | 122.5559602 | 135.552297 | 123.7812275 | 0 | 0 | 0 | 0 | 0 | -35.3169728 | -8.6398862 | -78.42032 | -49.65458802 | -19.99053006 | -30.52097 | -61.8394 | -7.858653876 | -17.98152 | 0 | 0 | 0 | 0 | 0 | 0 | 0 | -34.707405 | -34.255965 | -45.27808 | -45.8484 | -58.98785 | 0 | 0 | -40.08916 | -38.90899 | -37.32406 | -39.49174 | -36.61065 | -58.11897 | -26.22143 | 2.691229 | 26.81028 | 25.03541 | 7.906867412 | -34.88194 | 34.2577 | 70.93839
38 | W79778 | 2017-03-16 04:29 | 59.3017 | 60.6954 | 43 | 65 | 1.309 | 404.5409 | 24891 | 31 | 239962 | 239921 | 139204 | 139212 | 139279 | 139329 | 220889 | 220897 | 239749 | 239947 | 215350 | 215335 | 216051 | 216069 | 294066 | 294017 | 1368.04 | 30884.0684 | 6 | 179.8786 | 179.8786 | 179.6124 | 29.3871 | 29.1208 | 29.3871 | 29.3871 | 1195.1172 | 1109.213 | 1067 | 853.4873 | 1057.0995 | 987.6511 | 964.5709 | 943.3719 | 921.846 | 903.9742 | 885.1522 | 864.7239 | 15.8 | 22.4 | 32.3372 | 21.5603 | 15.2607 | 11.6631 | 9.2506 | 7.5335 | 6.3465 | 5.6435 | 5.6549 | 76.72 | 111.99 | 112.27 | 158.2 | 148.63 | 209.21 | 186.9 | 264.85 | 231.92 | 328.47 | 273.68 | 391.84 | 312.04 | 443.21 | 49.9 | 47.6 | 39.3511 | -0.24 | 0.7764 | 5.0825 | -0.5849 | 0.7764 | 1105620 | 2 |  |  | 3.19 | 5.8143 | 7.6629 | 9.9479 | 11.2871 | 14.43 | 3.3922 | 6.3375 | 8.2047 | 10.6969 | 12.4688 | 15.1594 | 24.9514 | 25.0833 | 25.0114 | 24.8917 | 24.9381 | 25.2491 |  | 11682 | 828 | 17 |  | EA654D | 556 | 1398 | 11 | 3 | 40 | 39 | -0.24 | 2100.2429 | 2029.9928 | 1794.5643 | 1695.9572 | 1543.4714 | 1459.3928 | 1368.1215 | 80.0657 | 89.5079 | 94.175 | 90.935 | 64.7664 | 83.7314 | 42.2643 | 32.3372 | 21.5603 | 15.2607 | 11.6631 | 9.2506 | 7.5335 | 6.3465 | 5.6435 | 0 | 0 | 0 | 0 | 0 | 0.1016 | 0.0254 | 0 | 0 | 0 | 0 | 0 | 0 | 0 | 0.063351 | 0.049777 | 0.042675 | 0.02454 | 0.047169 | 0.026129 | 0.025214 | -0.003493 | -0.010987 | -0.026704 | -0.000766 | -0.001094 | -0.016677 | -0.009041 | 0.073975 | 0.070608 | 0.068366 | 0.070416 | 0.078923 | 0.092641 | 0.087898 | -0.341517 | -0.33646 | -0.333067 | -0.337578 | -0.348314 | -0.347719 | -0.340138 | -1.313086 | -1.285248 | -1.265713 | -1.290741 | -1.348436 | -1.341252 | -1.29986 | -0.555163 | -0.511386 | -0.486056 | -0.534958 | -0.64388 | -0.725751 | -0.644782 | -0.313218 | -0.288665 | -0.272814 | -0.294575 | -0.346529 | -0.344535 | -0.308365 | 0.397527 | 0.365167 | 0.340254 | 0.290443 | 0.497213 | 0.445838 | 0.412334 | 15 | 15 | 20 | 20 | 25 | -20 | 20 | -2.313846 | -2.283746 | -2.263915 | -2.292431 | -2.359526 | 0 | 0 |  | 1402.08 | 0 |  | 1422.2729 | 0 |  | 742.599 | 0 |  | 742.564 | 0 |  | 1407.16 | 0 |  | 1430.579 | 0 |  | 764.489 | 0 |  | 764.267 | 0 |  | 1417.015 | 0 |  | 1450.746 | 0 |  | 778.548 | 0 |  | 778.637 | 0 |  | 1497.584 | 0 |  | 1502.6639 | 0 |  | 755.694 | 0 |  | 755.652 | 0 |  | 1452.118 | 0 |  | 1453.871 | 0 |  | 707.847 | 0 |  | 707.683 | 0 |  | 1505.356 | 0 |  | 1511.5291 | 0 |  | 744.196 | 0.102 |  | 744.287 | 0.102 |  | 1472.057 | 0 |  | 1479.677 | 0 |  | 775.794 | 0.025 |  | 775.988 | 0.025 | 155.3655 | 143.3337 | 122.6872 | 119.4225 | 121.8154 | 135.1996 | 120.2551 | 0 | 0 | 0 | 0 | 0 | -35.3282504 | -8.6395052 | -78.5987 | -49.85476992 | -20.2147 | -30.68608 | -62.1291887 | -12.67751 | -21.02263578 | 0 | 0 | 0 | 0 | 0 | 0 | 0 | -34.70769 | -34.25619 | -45.2783 | -45.84862 | -58.98815 | 0 | 0 | -44.44951 | -45.77309 | -45.7743238 | -48.64640573 | -41.70179 | -60.76815 | -27.25126 | -2.390437 | 13.44968 | 11.41986 | -5.75858 | -41.00374 | 26.4257 | 63.34174
38 | W79779 | 2017-03-16 04:31 | 59.1761 | 60.6015 | 48 | 63 | 1.309 | 398.8881 | 24548 | 31 | 239962 | 239921 | 139204 | 139212 | 139279 | 139329 | 220889 | 220897 | 239749 | 239947 | 215350 | 215335 | 216051 | 216069 | 294066 | 294017 | 1368.04 | 30884.0684 | 6 | 180.143 | 180.143 | 179.8768 | 29.6515 | 29.3852 | 29.6515 | 29.6515 | 1188.0859 | 1107.0293 | 1066.3334 | 852.241 | 1057.3826 | 987.0758 | 964.0014 | 942.857 | 921.2744 | 903.2187 | 883.9735 | 863.168 | 16 | 21.2 | 32.3339 | 21.7744 | 15.3363 | 11.7297 | 9.2722 | 7.5195 | 6.3537 | 5.6453 | 5.6552 | 77.05 | 111.91 | 112.6 | 158.53 | 149.38 | 209.73 | 188.48 | 266.31 | 233.66 | 331.21 | 276.17 | 393.54 | 315.03 | 444.11 | 50.9 | 47.7 | 38.6768 | -0.94 | 1.8102 | 2.9302 | -1.0847 | 1.8102 | 1105620 | 1 |  |  | 3.1429 | 5.7157 | 7.5136 | 9.7607 | 11.255 | 14.2743 | 3.46 | 5.6969 | 8.0954 | 10.4492 | 11.8754 | 14.9677 | 24.9649 | 25.0587 | 25.04 | 25.0784 | 24.8892 | 25.171 |  | 11682 | 828 | 18 |  | EA654D | 556 | 1398 | 11 | 3 | 40 | 45.666664 | -0.94 | 2106.1643 | 2094.2715 | 1860.7285 | 1745.7285 | 1575.9928 | 1437.1285 | 1380.85 | 68.0414 | 70.1429 | 73.3771 | 71.1143 | 58.1443 | 81.0179 | 40.81 | 32.3339 | 21.7744 | 15.3363 | 11.7297 | 9.2722 | 7.5195 | 6.3537 | 5.6453 | 0 | 0 | 0 | 0 | 0 | 0.1016 | 0.0254 | 0 | 0 | 0 | 0 | 0 | 0 | 0 | 0.063194 | 0.049737 | 0.042687 | 0.024708 | 0.047145 | 0.025657 | 0.024793 | -0.003493 | -0.010988 | -0.026706 | -0.000767 | -0.001097 | -0.015278 | -0.008051 | 0.074011 | 0.070627 | 0.068384 | 0.070433 | 0.078943 | 0.092679 | 0.087925 | -0.34122 | -0.336428 | -0.333043 | -0.337574 | -0.34829 | -0.347668 | -0.340155 | -1.312793 | -1.286368 | -1.266856 | -1.292019 | -1.349665 | -1.34429 | -1.303033 | -0.555038 | -0.510534 | -0.485232 | -0.533995 | -0.642788 | -0.725188 | -0.644023 | -0.312979 | -0.289643 | -0.273777 | -0.295715 | -0.347769 | -0.344805 | -0.30895 | 0.398208 | 0.365856 | 0.340841 | 0.29063 | 0.497154 | 0.445829 | 0.412351 | 15 | 15 | 20 | 20 | 25 | -10 | 10 | -2.313578 | -2.283535 | -2.26376 | -2.292274 | -2.359341 | 0 | 0 |  | 1402.08 | 0 |  | 1422.2729 | 0 |  | 742.599 | 0 |  | 742.564 | 0 |  | 1407.16 | 0 |  | 1430.579 | 0 |  | 764.489 | 0 |  | 764.267 | 0 |  | 1417.015 | 0 |  | 1450.746 | 0 |  | 778.548 | 0 |  | 778.637 | 0 |  | 1497.584 | 0 |  | 1502.6639 | 0 |  | 755.694 | 0 |  | 755.652 | 0 |  | 1452.118 | 0 |  | 1453.871 | 0 |  | 707.847 | 0 |  | 707.683 | 0 |  | 1505.356 | 0 |  | 1511.5291 | 0 |  | 744.196 | 0.102 |  | 744.287 | 0.102 |  | 1472.057 | 0 |  | 1479.677 | 0 |  | 775.794 | 0.025 |  | 775.988 | 0.025 | 155.8793 | 147.9121 | 127.2441 | 122.9569 | 124.4136 | 133.1916 | 121.4112 | 0 | 0 | 0 | 0 | 0 | -35.3230688 | -8.639937 | -78.37505 | -49.84547 | -20.24563 | -30.93223 | -62.14937392 | -13.95238591 | -21.81538 | 0 | 0 | 0 | 0 | 0 | 0 | 0 | -34.70367 | -34.253025 | -45.2752 | -45.84548 | -58.983525 | 0 | 0 | -37.76556 | -35.81034 | -35.60492 | -37.97468 | -37.37446 | -58.75321 | -26.28257863 | 5.035039 | 28.00328 | 26.11832 | 8.204507933 | -34.09376 | 25.16297 | 64.67334
38 | W79780 | 2017-03-16 04:33 | 59.0588 | 60.4629 | 50 | 62 | 1.309 | 398.7372 | 24534 | 30 | 239962 | 239921 | 139204 | 139212 | 139279 | 139329 | 220889 | 220897 | 239749 | 239947 | 215350 | 215335 | 216051 | 216069 | 294066 | 294017 | 1368.04 | 30908.9043 | 6 | 180.4073 | 180.4073 | 180.1411 | 29.9158 | 29.6495 | 29.9158 | 29.9158 | 1191.6016 | 1103.9589 | 1060.3334 | 853.886 | 1053.6858 | 985.9908 | 963.8483 | 943.538 | 922.8065 | 905.6041 | 887.3132 | 867.3536 | 15.8 | 22.2 | 32.3835 | 21.6013 | 15.3088 | 11.7187 | 9.2984 | 7.5474 | 6.3597 | 5.6441 | 5.6531 | 78.87 | 111.74 | 115.28 | 158.27 | 152.78 | 208.58 | 191.91 | 264.26 | 237.93 | 328.86 | 281.98 | 392.28 | 322.1 | 445.96 | 48.8 | 47.5 | 36.4261 | 1.68 | 3.5827 | 3.5827 | -0.6173 | 3.5827 | 1105620 | 2 |  |  | 3.1829 | 5.9379 | 7.7564 | 9.905 | 11.2079 | 14.4036 | 3.5113 | 6.2484 | 8.4645 | 10.7952 | 11.9371 | 15.0032 | 24.9556 | 24.8989 | 25.029 | 24.8671 | 24.9036 | 25.1728 |  | 11682 | 829 | 1 |  | EA654D | 556 | 1398 | 11 | 3 | 40 | 44.5 | 1.68 | 2117.6785 | 2055.9358 | 1821.5786 | 1706.9857 | 1563.1 | 1451.8143 | 1378.3 | 75.84 | 84.0243 | 88.4414 | 84.7286 | 63.0943 | 83.2064 | 42.9829 | 32.3835 | 21.6013 | 15.3088 | 11.7187 | 9.2984 | 7.5474 | 6.3597 | 5.6441 | 0 | 0 | 0 | 0 | 0 | 0.1016 | 0.0254 | 0 | 0 | 0 | 0 | 0 | 0 | 0 | 0.062976 | 0.049659 | 0.042604 | 0.024856 | 0.046988 | 0.025577 | 0.024725 | -0.003494 | -0.010988 | -0.026708 | -0.000768 | -0.001099 | -0.01442 | -0.007388 | 0.074002 | 0.07063 | 0.068385 | 0.070437 | 0.078946 | 0.092676 | 0.087924 | -0.341327 | -0.336333 | -0.332986 | -0.337458 | -0.348205 | -0.347729 | -0.340181 | -1.313185 | -1.285674 | -1.266368 | -1.291204 | -1.349004 | -1.345084 | -1.303501 | -0.55486 | -0.510934 | -0.485511 | -0.534469 | -0.643241 | -0.725327 | -0.64423 | -0.313329 | -0.289048 | -0.273371 | -0.294999 | -0.347112 | -0.344686 | -0.308734 | 0.397823 | 0.365811 | 0.341369 | 0.29153 | 0.498659 | 0.446423 | 0.412235 | 15 | 15 | 20 | 20 | 25 | 0 | 0 | -2.314074 | -2.283926 | -2.264042 | -2.292558 | -2.359674 | 0 | 0 |  | 1402.08 | 0 |  | 1422.2729 | 0 |  | 742.599 | 0 |  | 742.564 | 0 |  | 1407.16 | 0 |  | 1430.579 | 0 |  | 764.489 | 0 |  | 764.267 | 0 |  | 1417.015 | 0 |  | 1450.746 | 0 |  | 778.548 | 0 |  | 778.637 | 0 |  | 1497.584 | 0 |  | 1502.6639 | 0 |  | 755.694 | 0 |  | 755.652 | 0 |  | 1452.118 | 0 |  | 1453.871 | 0 |  | 707.847 | 0 |  | 707.683 | 0 |  | 1505.356 | 0 |  | 1511.5291 | 0 |  | 744.196 | 0.102 |  | 744.287 | 0.102 |  | 1472.057 | 0 |  | 1479.677 | 0 |  | 775.794 | 0.025 |  | 775.988 | 0.025 | 156.7124 | 145.2107 | 124.5687 | 120.235 | 123.4004926 | 134.5483 | 121.1856492 | 0 | 0 | 0 | 0 | 0 | -35.3292664 | -8.6405974 | -78.11087017 | -49.7183 | -20.13019 | -31.10252 | -61.90444 | -15.0071 | -22.5988 | 0 | 0 | 0 | 0 | 0 | 0 | 0 | -34.71111 | -34.25889 | -45.28084 | -45.85116 | -58.99185 | 0 | 0 | -42.0805824 | -42.93087 | -42.93927 | -45.28481 | -40.58484 | -60.35185 | -27.69087 | 1.809882 | 18.30268 | 16.21835 | -2.00354 | -38.08064 | 23.86012 | 62.25538
38 | W79781 | 2017-03-16 04:34 | 58.9113 | 60.2969 | 52 | 63 | 1.309 | 398.1625 | 24502 | 30 | 239962 | 239921 | 139204 | 139212 | 139279 | 139329 | 220889 | 220897 | 239749 | 239947 | 215350 | 215335 | 216051 | 216069 | 294066 | 294017 | 1368.04 | 30933.7402 | 6 | 180.6712 | 180.6712 | 180.405 | 30.1797 | 29.9134 | 30.1797 | 30.1797 | 1188.0859 | 1105.1213 | 1062.5 | 850.9744 | 1047.3492 | 978.915 | 956.5121 | 935.9001 | 914.7404 | 897.0526 | 878.1442 | 857.3763 | 15.8 | 22.4 | 32.2703 | 21.5829 | 15.289 | 11.6958 | 9.2839 | 7.5338 | 6.3491 | 5.6445 | 5.6533 | 78.83 | 116.55 | 115.54 | 164.65 | 152.37 | 217.21 | 192.01 | 274.71 | 238.47 | 341.73 | 282.04 | 407.65 | 321.76 | 461.18 | 51.2 | 47.5 | 38.9991 | 1.82 | 3.2269 | 3.2269 | -1.593 | 3.2269 | 1105620 | 1 |  |  | 3.1886 | 5.9086 | 7.7271 | 9.8907 | 11.3579 | 14.5743 | 3.6774 | 6.4177 | 7.8081 | 10.4839 | 11.9645 | 15.3968 | 24.9144 | 24.9861 | 25.0334 | 24.8565 | 24.9714 | 25.1333 |  | 11682 | 829 | 2 |  | EA654D | 556 | 1398 | 11 | 3 | 40 | 42.5 | 1.82 | 2099.8501 | 2066.1714 | 1826.0643 | 1714.2786 | 1563.9429 | 1461.3357 | 1378.8643 | 77.5043 | 85.5114 | 87.5679 | 82.4914 | 57.4386 | 79.3443 | 41.6014 | 32.2703 | 21.5829 | 15.289 | 11.6958 | 9.2839 | 7.5338 | 6.3491 | 5.6445 | 0 | 0 | 0 | 0 | 0 | 0.1016 | 0.0254 | 0 | 0 | 0 | 0 | 0 | 0 | 0 | 0.062608 | 0.049417 | 0.042459 | 0.024987 | 0.046809 | 0.025998 | 0.025181 | -0.003494 | -0.010989 | -0.026709 | -0.000769 | -0.001102 | -0.014567 | -0.007354 | 0.073994 | 0.070617 | 0.068374 | 0.070423 | 0.078931 | 0.09265 | 0.087906 | -0.341424 | -0.336523 | -0.333136 | -0.337674 | -0.348374 | -0.347872 | -0.340272 | -1.313549 | -1.286538 | -1.267017 | -1.292216 | -1.349468 | -1.345033 | -1.303192 | -0.554691 | -0.510516 | -0.48522 | -0.533964 | -0.642733 | -0.724789 | -0.643905 | -0.313655 | -0.289783 | -0.273904 | -0.295881 | -0.347997 | -0.345468 | -0.309221 | 0.397797 | 0.365643 | 0.341287 | 0.291339 | 0.497987 | 0.446123 | 0.412246 | 15 | 15 | 20 | 20 | 25 | 10 | -10 | -2.314165 | -2.283998 | -2.264092 | -2.292608 | -2.35973 | 0 | 0 |  | 1402.08 | 0 |  | 1422.2729 | 0 |  | 742.599 | 0 |  | 742.564 | 0 |  | 1407.16 | 0 |  | 1430.579 | 0 |  | 764.489 | 0 |  | 764.267 | 0 |  | 1417.015 | 0 |  | 1450.746 | 0 |  | 778.548 | 0 |  | 778.637 | 0 |  | 1497.584 | 0 |  | 1502.6639 | 0 |  | 755.694 | 0 |  | 755.652 | 0 |  | 1452.118 | 0 |  | 1453.871 | 0 |  | 707.847 | 0 |  | 707.683 | 0 |  | 1505.356 | 0 |  | 1511.5291 | 0 |  | 744.196 | 0.102 |  | 744.287 | 0.102 |  | 1472.057 | 0 |  | 1479.677 | 0 |  | 775.794 | 0.025 |  | 775.988 | 0.025 | 155.3763 | 145.9068 | 124.8553 | 120.7246 | 123.4436 | 135.3928 | 121.2104 | 0 | 0 | 0 | 0 | 0 | -35.3437952 | -8.6429088 | -77.64914 | -49.43908 | -19.95551775 | -31.29489 | -61.68013 | -15.37507 | -23.232 | 0 | 0 | 0 | 0 | 0 | 0 | 0 | -34.712475 | -34.25997 | -45.28184 | -45.85216 | -58.99325 | 0 | 0 | -42.99094 | -43.65494 | -42.4897 | -44.04744 | -36.91768 | -57.50788 | -26.78735 | 0.02376004 | 18.55284 | 17.12827 | -0.4698431 | -34.14749 | 27.16601 | 62.54818
38 | W79782 | 2017-03-16 04:36 | 58.7989 | 60.1716 | 51 | 62 | 1.309 | 396.4009 | 24467 | 30 | 239962 | 239921 | 139204 | 139212 | 139279 | 139329 | 220889 | 220897 | 239749 | 239947 | 215350 | 215335 | 216051 | 216069 | 294066 | 294017 | 1368.04 | 30958.5762 | 6 | 180.9339 | 180.9339 | 180.6677 | 30.4424 | 30.1761 | 30.4424 | 30.4424 | 1199.8047 | 1109.3212 | 1066.3334 | 855.1979 | 1050.5643 | 983.6315 | 962.0741 | 942.235 | 921.7089 | 905.0588 | 886.3722 | 866.5687 | 15.8 | 24.6 | 32.2349 | 21.4736 | 15.1892 | 11.6159 | 9.2239 | 7.4764 | 6.3634 | 5.6621 | 5.6756 | 81.1 | 112.61 | 118.05 | 159.47 | 156.5 | 210.71 | 196.57 | 266.82 | 244.59 | 332.58 | 286.95 | 393.65 | 326.95 | 445.84 | 49.9 | 47.4 | 36.6838 | 1.06 | 3.4303 | 4.0933 | -1.0783 | 3.4303 | 1105620 | 2 |  |  | 3.2943 | 5.9071 | 7.745 | 9.9071 | 11.2743 | 14.4614 | 3.6246 | 6.4492 | 8.2639 | 10.4557 | 12.2639 | 15.477 | 24.9488 | 24.9564 | 25.0061 | 24.9091 | 25.0647 | 25.1264 |  | 11682 | 829 | 3 |  | EA654D | 556 | 1398 | 11 | 3 | 40 | 35.166664 | 1.06 | 2097.5642 | 2025.1714 | 1792.9286 | 1673.7858 | 1552.2786 | 1366.8785 | 1357.0786 | 75.4371 | 82.7193 | 87.8643 | 83.7629 | 62.6493 | 82.4307 | 42.7736 | 32.2349 | 21.4736 | 15.1892 | 11.6159 | 9.2239 | 7.4764 | 6.3634 | 5.6621 | 0 | 0 | 0 | 0 | 0 | 0.1016 | 0.0254 | 0 | 0 | 0 | 0 | 0 | 0 | 0 | 0.062383 | 0.049205 | 0.042254 | 0.025097 | 0.046593 | 0.025536 | 0.024744 | -0.003494 | -0.01099 | -0.026711 | -0.00077 | -0.001105 | -0.016142 | -0.00822 | 0.074007 | 0.070636 | 0.068393 | 0.070447 | 0.078953 | 0.092719 | 0.087941 | -0.341315 | -0.336298 | -0.332918 | -0.33737 | -0.348151 | -0.347222 | -0.339877 | -1.313452 | -1.285809 | -1.266322 | -1.291052 | -1.348757 | -1.340326 | -1.299669 | -0.554638 | -0.510797 | -0.48547 | -0.53448 | -0.643042 | -0.726212 | -0.644311 | -0.313576 | -0.289169 | -0.273339 | -0.294871 | -0.347302 | -0.343395 | -0.308522 | 0.397431 | 0.365211 | 0.340069 | 0.290525 | 0.495838 | 0.447338 | 0.413481 | 15 | 15 | 20 | 20 | 25 | 20 | -20 | -2.314234 | -2.284031 | -2.264143 | -2.292657 | -2.359804 | 0 | 0 |  | 1402.08 | 0 |  | 1422.2729 | 0 |  | 742.599 | 0 |  | 742.564 | 0 |  | 1407.16 | 0 |  | 1430.579 | 0 |  | 764.489 | 0 |  | 764.267 | 0 |  | 1417.015 | 0 |  | 1450.746 | 0 |  | 778.548 | 0 |  | 778.637 | 0 |  | 1497.584 | 0 |  | 1502.6639 | 0 |  | 755.694 | 0 |  | 755.652 | 0 |  | 1452.118 | 0 |  | 1453.871 | 0 |  | 707.847 | 0 |  | 707.683 | 0 |  | 1505.356 | 0 |  | 1511.5291 | 0 |  | 744.196 | 0.102 |  | 744.287 | 0.102 |  | 1472.057 | 0 |  | 1479.677 | 0 |  | 775.794 | 0.025 |  | 775.988 | 0.025 | 155.2344 | 143.05 | 122.6238 | 117.9132 | 122.5571 | 126.7356 | 119.3428 | 0 | 0 | 0 | 0 | 0 | -35.2777552 | -8.6328758 | -77.34787 | -49.13719 | -19.68244 | -31.40742 | -61.35226 | -12.59102 | -21.47573 | 0 | 0 | 0 | 0 | 0 | 0 | 0 | -34.71351 | -34.260465 | -45.28286 | -45.85314 | -58.9951 | 0 | 0 | -41.84028 | -42.25277 | -42.65548 | -44.76959 | -40.28613 | -59.86216 | -27.5595 | 1.332767 | 17.39958 | 15.00298 | -4.116969 | -38.07644 | 19.00467 | 61.67474
38 | W79783 | 2017-03-16 04:38 | 58.7001 | 60.0743 | 50 | 62 | 1.309 | 397.8984 | 24502 | 30 | 239962 | 239921 | 139204 | 139212 | 139279 | 139329 | 220889 | 220897 | 239749 | 239947 | 215350 | 215335 | 216051 | 216069 | 294066 | 294017 | 1368.04 | 31008.2891 | 6 | 181.1977 | 181.1977 | 180.9314 | 30.7061 | 30.4399 | 30.7061 | 30.7061 | 1190.4297 | 1105.627 | 1063.1666 | 855.6684 | 1052.3781 | 984.3043 | 961.9157 | 941.2492 | 920.1428 | 902.5059 | 882.8102 | 862.1186 | 16 | 20.2 | 32.2545 | 21.518 | 15.1598 | 11.5899 | 9.1856 | 7.4346 | 6.3429 | 5.6433 | 5.6576 | 80.24 | 117.49 | 117.19 | 166.57 | 155.87 | 220.35 | 196.11 | 279.56 | 243.68 | 347.98 | 285.94 | 410.8 | 324.92 | 463.23 | 49.2 | 47.6 | 38.6678 | 1.02 | 1.7951 | 3.3902 | -1.3281 | 1.7951 | 1105620 | 1 |  |  | 3.1557 | 5.8436 | 7.6314 | 9.7993 | 11.24 | 14.4557 | 3.379 | 5.6629 | 8.0081 | 10.2145 | 12.1435 | 15.0468 | 24.9766 | 25.0121 | 25.0424 | 25.0576 | 24.9103 | 25.1588 |  | 11682 | 829 | 4 |  | EA654D | 556 | 1398 | 11 | 3 | 40 | 44.166664 | 1.02 | 2083.293 | 2042.1857 | 1798.5857 | 1688.4857 | 1539.6857 | 1347.7786 | 1355.9143 | 62.0664 | 65.97 | 65.1879 | 63.035 | 53.1207 | 78.7186 | 39.3857 | 32.2545 | 21.518 | 15.1598 | 11.5899 | 9.1856 | 7.4346 | 6.3429 | 5.6433 | 0 | 0 | 0 | 0 | 0 | 0.1016 | 0.0254 | 0 | 0 | 0 | 0 | 0 | 0 | 0 | 0.062446 | 0.049215 | 0.042258 | 0.025336 | 0.046655 | 0.025573 | 0.024771 | -0.003501 | -0.011 | -0.026736 | -0.000773 | -0.001111 | -0.020218 | -0.010812 | 0.07393 | 0.070556 | 0.068317 | 0.070368 | 0.078866 | 0.09262 | 0.087839 | -0.341837 | -0.336914 | -0.333503 | -0.337975 | -0.348747 | -0.347512 | -0.340218 | -1.31297 | -1.285884 | -1.266265 | -1.29106 | -1.348611 | -1.335371 | -1.295037 | -0.555634 | -0.511428 | -0.486139 | -0.535183 | -0.643984 | -0.727531 | -0.645256 | -0.313078 | -0.289176 | -0.27324 | -0.294823 | -0.347095 | -0.342851 | -0.30833 | 0.397464 | 0.364863 | 0.339075 | 0.289155 | 0.49366 | 0.445417 | 0.41221 | 15 | 15 | 20 | 20 | 25 | 30 | -30 | -2.316689 | -2.286534 | -2.266658 | -2.295202 | -2.362391 | 0 | 0 |  | 1402.08 | 0 |  | 1422.2729 | 0 |  | 742.599 | 0 |  | 742.564 | 0 |  | 1407.16 | 0 |  | 1430.579 | 0 |  | 764.489 | 0 |  | 764.267 | 0 |  | 1417.015 | 0 |  | 1450.746 | 0 |  | 778.548 | 0 |  | 778.637 | 0 |  | 1497.584 | 0 |  | 1502.6639 | 0 |  | 755.694 | 0 |  | 755.652 | 0 |  | 1452.118 | 0 |  | 1453.871 | 0 |  | 707.847 | 0 |  | 707.683 | 0 |  | 1505.356 | 0 |  | 1511.5291 | 0 |  | 744.196 | 0.102 |  | 744.287 | 0.102 |  | 1472.057 | 0 |  | 1479.677 | 0 |  | 775.794 | 0.025 |  | 775.988 | 0.025 | 154.0179 | 144.0885 | 122.874 | 118.8154 | 121.4289 | 124.8313 | 119.1022 | 0 | 0 | 0 | 0 | 0 | -35.3072192 | -8.6415372 | -77.39301665 | -49.14005706 | -19.65496533 | -31.71230678 | -61.42114 | -7.150911705 | -18.07742 | 0 | 0 | 0 | 0 | 0 | 0 | 0 | -34.750335 | -34.29801 | -45.33316 | -45.90404 | -59.059775 | 0 | 0 | -34.4862 | -33.73890516 | -31.69038 | -33.73526 | -34.20888 | -57.27022 | -25.41386 | 7.388298 | 26.91148 | 26.19547 | 7.463755 | -33.26094 | 25.1029 | 66.96934
38 | W79784 | 2017-03-16 04:40 | 58.6281 | 59.9922 | 48 | 62 | 1.309 | 397.4619 | 24030 | 30 | 239962 | 239921 | 139204 | 139212 | 139279 | 139329 | 220889 | 220897 | 239749 | 239947 | 215350 | 215335 | 216051 | 216069 | 294066 | 294017 | 1368.04 | 31008.2891 | 6 | 181.4611 | 181.4611 | 181.1948 | 30.9695 | 30.7033 | 30.9695 | 30.9695 | 1197.4609 | 1111.0043 | 1065.6666 | 858.3613 | 1051.9316 | 985.3609 | 964.1779 | 944.7978 | 924.715 | 908.2809 | 889.7542 | 870.0927 | 16 | 26.4 | 32.348 | 21.672 | 15.2852 | 11.6921 | 9.2461 | 7.4547 | 6.3358 | 5.6409 | 5.6565 | 82.08 | 112.53 | 119.81 | 159.05 | 158.22 | 210.77 | 199.76 | 268.47 | 248 | 336.06 | 291.86 | 398.27 | 332.39 | 449.89 | 50.6 | 47.3 | 35.2381 | 2.16 | 3.6997 | 3.6997 | -1.143 | 3.6997 | 1105620 | 2 |  |  | 3.1736 | 5.94 | 7.6371 | 9.8221 | 11.0914 | 14.4979 | 3.518 | 6.2311 | 8.2918 | 10.2016 | 12.1541 | 15.4311 | 24.9819 | 24.9221 | 25.0371 | 24.9632 | 25.0651 | 25.0389 |  | 11682 | 829 | 5 |  | EA654D | 556 | 1398 | 11 | 3 | 40 | 41.333336 | 2.16 | 2088.7 | 2055.2856 | 1817.3785 | 1701.7858 | 1568.9642 | 1359.0143 | 1334.7715 | 74.2571 | 80.3879 | 81.9579 | 79.8021 | 60.6479 | 81.6479 | 42.3064 | 32.348 | 21.672 | 15.2852 | 11.6921 | 9.2461 | 7.4547 | 6.3358 | 5.6409 | 0 | 0 | 0 | 0 | 0 | 0.1016 | 0.0254 | 0 | 0 | 0 | 0 | 0 | 0 | 0 | 0.062086 | 0.048891 | 0.041959 | 0.025295 | 0.046437 | 0.025899 | 0.025123 | -0.003495 | -0.010991 | -0.026715 | -0.000771 | -0.00111 | -0.025216 | -0.013784 | 0.074019 | 0.070639 | 0.068394 | 0.070447 | 0.078954 | 0.092728 | 0.087956 | -0.341165 | -0.336288 | -0.332934 | -0.3374 | -0.348166 | -0.346591 | -0.339176 | -1.312802 | -1.285913 | -1.266567 | -1.29138 | -1.349006 | -1.329527 | -1.288491 | -0.554965 | -0.51071 | -0.485316 | -0.53427 | -0.642847 | -0.726251 | -0.644566 | -0.312993 | -0.289261 | -0.273543 | -0.295161 | -0.347552 | -0.343285 | -0.308133 | 0.397951 | 0.365682 | 0.340824 | 0.2904 | 0.495387 | 0.446116 | 0.412423 | 15 | 15 | 20 | 20 | 25 | 40 | -40 | -2.314092 | -2.283941 | -2.264053 | -2.292568 | -2.359684 | 0 | 0 |  | 1402.08 | 0 |  | 1422.2729 | 0 |  | 742.599 | 0 |  | 742.564 | 0 |  | 1407.16 | 0 |  | 1430.579 | 0 |  | 764.489 | 0 |  | 764.267 | 0 |  | 1417.015 | 0 |  | 1450.746 | 0 |  | 778.548 | 0 |  | 778.637 | 0 |  | 1497.584 | 0 |  | 1502.6639 | 0 |  | 755.694 | 0 |  | 755.652 | 0 |  | 1452.118 | 0 |  | 1453.871 | 0 |  | 707.847 | 0 |  | 707.683 | 0 |  | 1505.356 | 0 |  | 1511.5291 | 0 |  | 744.196 | 0.102 |  | 744.287 | 0.102 |  | 1472.057 | 0 |  | 1479.677 | 0 |  | 775.794 | 0.025 |  | 775.988 | 0.025 | 154.6034853 | 145.1833 | 124.2978 | 119.8857 | 123.876 | 126.0187 | 117.4012 | 0 | 0 | 0 | 0 | 0 | -35.2136456 | -8.6150704 | -76.91838 | -48.7361027 | -19.30755 | -31.66980312 | -61.14639 | -0.908066941 | -14.6102 | 0 | 0 | 0 | 0 | 0 | 0 | 0 | -34.71138 | -34.259115 | -45.28106 | -45.85136 | -58.9921 | 0 | 0 | -41.21009 | -41.0549 | -39.77548 | -42.63587 | -38.98732 | -59.29687 | -27.26927 | 1.763632 | 21.1332 | 19.9337 | -0.2713268 | -35.24982 | 30.6001 | 66.90663
38 | W79785 | 2017-03-16 04:42 | 58.3953 | 59.7841 | 60 | 62 | 1.309 | 398.1597 | 24503 | 30 | 239962 | 239921 | 139204 | 139212 | 139279 | 139329 | 220889 | 220897 | 239749 | 239947 | 215350 | 215335 | 216051 | 216069 | 294066 | 294017 | 1368.04 | 31058.043 | 6 | 181.725 | 181.725 | 181.4587 | 31.2334 | 30.9672 | 31.2334 | 31.2334 | 1191.6016 | 1108.7452 | 1066.3334 | 857.4388 | 1054.9016 | 986.2422 | 963.9235 | 943.1724 | 922.054 | 904.4739 | 885.1117 | 864.7005 | 16 | 20.4 | 32.316 | 21.4939 | 15.1706 | 11.6075 | 9.1898 | 7.4661 | 6.3471 | 5.6451 | 5.6583 | 79.45 | 117.34 | 116.32 | 166.16 | 154.09 | 219.07 | 193.66 | 277.84 | 241.11 | 344.66 | 282.81 | 408.56 | 321.85 | 461.45 | 50.7 | 47.6 | 38.6736 | 2.9 | 4.1551 | 4.1551 | -0.1544 | 4.1551 | 1105620 | 1 |  |  | 3.165 | 5.9279 | 7.6114 | 9.7693 | 11.1514 | 14.4129 | 3.4919 | 6.279 | 8.4323 | 10.3371 | 11.4661 | 15.2952 | 24.9447 | 25.0391 | 25.0302 | 25.1157 | 25.0486 | 25.1214 |  | 11682 | 829 | 6 |  | EA654D | 556 | 1398 | 11 | 3 | 40 | 40.833336 | 2.9 | 2110.8 | 2048.8999 | 1805.1714 | 1693.1428 | 1520.9572 | 1365.1929 | 1344.9857 | 73.2679 | 79.6093 | 80.2743 | 75.6771 | 56.1029 | 79.8507 | 41.3193 | 32.316 | 21.4939 | 15.1706 | 11.6075 | 9.1898 | 7.4661 | 6.3471 | 5.6451 | 0 | 0 | 0 | 0 | 0 | 0.1016 | 0.0254 | 0 | 0 | 0 | 0 | 0 | 0 | 0 | 0.061695 | 0.048706 | 0.041824 | 0.025417 | 0.046259 | 0.025277 | 0.024556 | -0.003495 | -0.010992 | -0.026716 | -0.000772 | -0.001113 | -0.019952 | -0.010633 | 0.074 | 0.070626 | 0.068386 | 0.070436 | 0.078947 | 0.092707 | 0.087932 | -0.341363 | -0.336407 | -0.332979 | -0.337494 | -0.348172 | -0.34706 | -0.33968 | -1.313429 | -1.286116 | -1.266376 | -1.291445 | -1.348577 | -1.336028 | -1.295166 | -0.554713 | -0.510694 | -0.485498 | -0.534331 | -0.643226 | -0.726211 | -0.644407 | -0.313551 | -0.289426 | -0.273379 | -0.29521 | -0.347119 | -0.343499 | -0.308485 | 0.39726 | 0.364621 | 0.339353 | 0.289507 | 0.494243 | 0.445592 | 0.412523 | 15 | 15 | 20 | 20 | 25 | 30 | -30 | -2.313839 | -2.283741 | -2.263911 | -2.292427 | -2.35952 | 0 | 0 |  | 1402.08 | 0 |  | 1422.2729 | 0 |  | 742.599 | 0 |  | 742.564 | 0 |  | 1407.16 | 0 |  | 1430.579 | 0 |  | 764.489 | 0 |  | 764.267 | 0 |  | 1417.015 | 0 |  | 1450.746 | 0 |  | 778.548 | 0 |  | 778.637 | 0 |  | 1497.584 | 0 |  | 1502.6639 | 0 |  | 755.694 | 0 |  | 755.652 | 0 |  | 1452.118 | 0 |  | 1453.871 | 0 |  | 707.847 | 0 |  | 707.683 | 0 |  | 1505.356 | 0 |  | 1511.5291 | 0 |  | 744.196 | 0.102 |  | 744.287 | 0.102 |  | 1472.057 | 0 |  | 1479.677 | 0 |  | 775.794 | 0.025 |  | 775.988 | 0.025 | 156.1992 | 144.7056 | 123.4485 | 119.2582 | 120.075 | 126.5629 | 118.2673 | 0 | 0 | 0 | 0 | 0 | -35.261296 | -8.627872 | -76.4415678 | -48.50458 | -19.13241 | -31.82766 | -60.88286 | -7.1143491 | -18.0326 | 0 | 0 | 0 | 0 | 0 | 0 | 0 | -34.707585 | -34.256115 | -45.27822 | -45.84854 | -58.988 | 0 | 0 | -40.64266 | -40.65599 | -38.97301 | -40.43662 | -36.08684 | -57.98846 | -26.62645 | 4.407391 | 21.28892 | 20.06481 | 1.145384 | -35.88269 | 26.19884 | 64.98037
38 | W79786 | 2017-03-16 04:44 | 58.4288 | 59.7844 | 44 | 62 | 1.309 | 398.6375 | 24520 | 30 | 239962 | 239921 | 139204 | 139212 | 139279 | 139329 | 220889 | 220897 | 239749 | 239947 | 215350 | 215335 | 216051 | 216069 | 294066 | 294017 | 1368.04 | 31083.3047 | 6 | 181.9892 | 181.9892 | 181.723 | 31.4977 | 31.2314 | 31.4977 | 31.4977 | 1197.4609 | 1110.822 | 1067.8334 | 857.0667 | 1056.1321 | 987.9501 | 965.6555 | 945.2949 | 924.2853 | 906.8342 | 887.5679 | 867.2858 | 16 | 23.4 | 32.3646 | 21.5921 | 15.2356 | 11.6557 | 9.2175 | 7.4875 | 6.3534 | 5.6437 | 5.6566 | 79.31 | 116.12 | 116.03 | 164.5 | 153.87 | 217.43 | 193.69 | 276.18 | 241.48 | 343.28 | 283.73 | 407.67 | 323.06 | 461.94 | 51 | 47.4 | 38.601 | 2.16 | 3.6897 | 3.6897 | -0.2485 | 3.6897 | 1105620 | 2 |  |  | 3.1643 | 5.8336 | 7.6521 | 9.8364 | 11.075 | 14.3343 | 3.3952 | 5.771 | 8.0016 | 10.7823 | 12.2419 | 15.1323 | 25.0049 | 25.0044 | 25.0224 | 24.8049 | 24.9698 | 25.2847 |  | 11682 | 829 | 7 |  | EA654D | 556 | 1398 | 11 | 3 | 40 | 41.166664 | 2.16 | 2099.5286 | 2045.5215 | 1805.6786 | 1694.1285 | 1535.2643 | 1384.0929 | 1356.45 | 68.7693 | 74.8007 | 79.0629 | 74.8114 | 59.7443 | 82.2479 | 42.52 | 32.3646 | 21.5921 | 15.2356 | 11.6557 | 9.2175 | 7.4875 | 6.3534 | 5.6437 | 0 | 0 | 0 | 0 | 0 | 0.1016 | 0.0254 | 0 | 0 | 0 | 0 | 0 | 0 | 0 | 0.061526 | 0.048516 | 0.041593 | 0.025484 | 0.046232 | 0.025519 | 0.02485 | -0.003496 | -0.010993 | -0.026718 | -0.000773 | -0.001116 | -0.016173 | -0.008194 | 0.074007 | 0.070632 | 0.068389 | 0.070441 | 0.078954 | 0.092711 | 0.087935 | -0.341296 | -0.33635 | -0.332959 | -0.33746 | -0.348114 | -0.347266 | -0.339917 | -1.313268 | -1.286008 | -1.266463 | -1.291463 | -1.348469 | -1.340227 | -1.299803 | -0.554759 | -0.51071 | -0.485416 | -0.534278 | -0.643239 | -0.726056 | -0.644246 | -0.313409 | -0.289337 | -0.273454 | -0.29523 | -0.347016 | -0.343629 | -0.308633 | 0.397676 | 0.36533 | 0.340217 | 0.290097 | 0.49509 | 0.445975 | 0.412429 | 15 | 15 | 20 | 20 | 25 | 20 | -20 | -2.313914 | -2.2838 | -2.263954 | -2.29247 | -2.35957 | 0 | 0 |  | 1402.08 | 0 |  | 1422.2729 | 0 |  | 742.599 | 0 |  | 742.564 | 0 |  | 1407.16 | 0 |  | 1430.579 | 0 |  | 764.489 | 0 |  | 764.267 | 0 |  | 1417.015 | 0 |  | 1450.746 | 0 |  | 778.548 | 0 |  | 778.637 | 0 |  | 1497.584 | 0 |  | 1502.6639 | 0 |  | 755.694 | 0 |  | 755.652 | 0 |  | 1452.118 | 0 |  | 1453.871 | 0 |  | 707.847 | 0 |  | 707.683 | 0 |  | 1505.356 | 0 |  | 1511.5291 | 0 |  | 744.196 | 0.102 |  | 744.287 | 0.102 |  | 1472.057 | 0 |  | 1479.677 | 0 |  | 775.794 | 0.025 |  | 775.988 | 0.025 | 155.3798 | 144.4793 | 123.4886 | 119.3361 | 121.2153 | 128.3206 | 119.2794 | 0 | 0 | 0 | 0 | 0 | -35.2822256 | -8.6338918 | -76.20894204 | -48.25488 | -18.83864 | -31.91334 | -60.83753 | -12.52576 | -21.64952 | 0 | 0 | 0 | 0 | 0 | 0 | 0 | -34.70871 | -34.257 | -45.27908 | -45.8494 | -58.98925 | 0 | 0 | -38.15039 | -38.20147 | -38.3784 | -39.97009 | -38.42986 | -59.71658 | -27.39333992 | 6.311773 | 23.76593 | 20.99244 | 1.603278 | -37.04138 | 20.79607 | 61.60268
38 | W79787 | 2017-03-16 04:46 | 58.4637 | 59.7716 | 45 | 63 | 1.309 | 402.686 | 24771 | 30 | 239962 | 239921 | 139204 | 139212 | 139279 | 139329 | 220889 | 220897 | 239749 | 239947 | 215350 | 215335 | 216051 | 216069 | 294066 | 294017 | 1368.04 | 31108.1797 | 6 | 182.2561 | 182.2561 | 181.9899 | 31.7646 | 31.4983 | 31.7646 | 31.7646 | 1183.3984 | 1104.6257 | 1062.5 | 852.9949 | 1055.146 | 985.8419 | 963.1601 | 942.1639 | 920.8282 | 903.0302 | 883.3455 | 862.4931 | 16.2 | 20.2 | 32.312 | 21.608 | 15.2725 | 11.6778 | 9.2445 | 7.4982 | 6.3554 | 5.6424 | 5.6565 | 79.17 | 117.04 | 115.7 | 165.26 | 153.11 | 218.46 | 193.11 | 277.36 | 240.47 | 344.45 | 281.87 | 409.2 | 321.58 | 462.51 | 48.9 | 47.6 | 38.1399 | -1.1 | 0.8122 | 2.467 | -0.3871 | 0.8122 | 1105620 | 1 |  |  | 3.1307 | 5.9164 | 7.6214 | 9.7671 | 11.12 | 14.3921 | 3.5129 | 6.4016 | 7.8887 | 10.4242 | 11.7532 | 15.1581 | 25.0149 | 25.0244 | 25.0401 | 24.998 | 24.9702 | 25.091 |  | 11682 | 829 | 8 |  | EA654D | 556 | 1398 | 11 | 3 | 40 | 46.166664 | -1.1 | 2150.9429 | 2114.1143 | 1869.55 | 1746.9071 | 1577.3572 | 1421.2858 | 1388.7786 | 69.2629 | 70.0679 | 71.4829 | 69.4236 | 56.7621 | 81.8107 | 40.35 | 32.312 | 21.608 | 15.2725 | 11.6778 | 9.2445 | 7.4982 | 6.3554 | 5.6424 | 0 | 0 | 0 | 0 | 0 | 0.1016 | 0.0254 | 0 | 0 | 0 | 0 | 0 | 0 | 0 | 0.061543 | 0.048492 | 0.041543 | 0.025567 | 0.046373 | 0.025058 | 0.024448 | -0.003496 | -0.010993 | -0.02672 | -0.000774 | -0.001118 | -0.014639 | -0.00733 | 0.07399 | 0.070606 | 0.068365 | 0.070414 | 0.078922 | 0.092666 | 0.087896 | -0.341378 | -0.336595 | -0.333193 | -0.337726 | -0.348422 | -0.347719 | -0.34033 | -1.312852 | -1.286487 | -1.266889 | -1.292051 | -1.349271 | -1.343871 | -1.303171 | -0.555181 | -0.510633 | -0.48537 | -0.534148 | -0.642969 | -0.72582 | -0.644139 | -0.313017 | -0.289731 | -0.273791 | -0.29573 | -0.347793 | -0.344253 | -0.309054 | 0.397754 | 0.365397 | 0.340441 | 0.29023 | 0.495035 | 0.445904 | 0.412423 | 15 | 15 | 20 | 20 | 25 | 10 | -10 | -2.314025 | -2.283887 | -2.264015 | -2.292531 | -2.359641 | 0 | 0 |  | 1402.08 | 0 |  | 1422.2729 | 0 |  | 742.599 | 0 |  | 742.564 | 0 |  | 1407.16 | 0 |  | 1430.579 | 0 |  | 764.489 | 0 |  | 764.267 | 0 |  | 1417.015 | 0 |  | 1450.746 | 0 |  | 778.548 | 0 |  | 778.637 | 0 |  | 1497.584 | 0 |  | 1502.6639 | 0 |  | 755.694 | 0 |  | 755.652 | 0 |  | 1452.118 | 0 |  | 1453.871 | 0 |  | 707.847 | 0 |  | 707.683 | 0 |  | 1505.356 | 0 |  | 1511.5291 | 0 |  | 744.196 | 0.102 |  | 744.287 | 0.102 |  | 1472.057 | 0 |  | 1479.677 | 0 |  | 775.794 | 0.025 |  | 775.988 | 0.025 | 159.1483 | 149.2692 | 127.8118 | 123.0067 | 124.4882 | 131.7049 | 122.0681 | 0 | 0 | 0 | 0 | 0 | -35.3282504 | -8.644382 | -76.20712 | -48.24198 | -18.7791 | -32.03382 | -61.06126 | -14.00179 | -22.30768 | 0 | 0 | 0 | 0 | 0 | 0 | 0 | -34.710375 | -34.258305 | -45.2803 | -45.85062 | -58.991025 | 0 | 0 | -38.45345 | -35.77898 | -34.69566 | -37.08248 | -36.49627 | -59.37984 | -25.99100865 | 9.777324 | 30.98989 | 29.05673493 | 8.039799 | -32.06037 | 22.99499 | 65.12501
38 | W79788 | 2017-03-16 04:47 | 58.6796 | 59.8645 | 35 | 62 | 1.309 | 396.1313 | 24370 | 30 | 239962 | 239921 | 139204 | 139212 | 139279 | 139329 | 220889 | 220897 | 239749 | 239947 | 215350 | 215335 | 216051 | 216069 | 294066 | 294017 | 1368.04 | 31108.1797 | 6 | 182.5187 | 182.5187 | 182.2524 | 32.0271 | 31.7609 | 32.0271 | 32.0271 | 1196.2891 | 1108.3147 | 1063.1666 | 856.1547 | 1055.3892 | 987.4685 | 965.3051 | 944.9564 | 923.936 | 906.6189 | 887.2921 | 866.9366 | 15.8 | 23.4 | 32.304 | 21.4421 | 15.1964 | 11.6362 | 9.2144 | 7.4532 | 6.351 | 5.6441 | 5.6517 | 80.51 | 112.87 | 117.72 | 159.55 | 155.84 | 211.04 | 195.17 | 268.02 | 242.68 | 335 | 285.84 | 395.66 | 325.31 | 447.44 | 50.6 | 47.2 | 38.296 | -0.32 | 1.2086 | 2.7079 | -0.3048 | 1.2086 | 1105620 | 2 |  |  | 3.265 | 5.9336 | 7.7586 | 9.8936 | 11.1664 | 14.4579 | 3.5032 | 6.3242 | 8.3065 | 10.7065 | 12.2194 | 15.5984 | 24.985 | 24.9542 | 25.0144 | 24.8539 | 25.0646 | 25.1458 |  | 11682 | 829 | 9 |  | EA654D | 556 | 1398 | 11 | 3 | 40 | 35 | -0.32 | 2146.7429 | 2059.6929 | 1830.3785 | 1718.2572 | 1586.8286 | 1369.1643 | 1370.7715 | 77.6214 | 84.0621 | 91.2086 | 86.39 | 63.3814 | 82.8764 | 43.135 | 32.304 | 21.4421 | 15.1964 | 11.6362 | 9.2144 | 7.4532 | 6.351 | 5.6441 | 0 | 0 | 0 | 0 | 0 | 0.1016 | 0.0254 | 0 | 0 | 0 | 0 | 0 | 0 | 0 | 0.061782 | 0.048537 | 0.041528 | 0.025649 | 0.046623 | 0.025087 | 0.024484 | -0.003496 | -0.010994 | -0.026721 | -0.000774 | -0.001121 | -0.014572 | -0.007388 | 0.074004 | 0.070632 | 0.068388 | 0.07044 | 0.078948 | 0.09272 | 0.087932 | -0.341362 | -0.336363 | -0.332998 | -0.337487 | -0.348202 | -0.347396 | -0.340144 | -1.313686 | -1.286137 | -1.266734 | -1.291669 | -1.348709 | -1.343597 | -1.303607 | -0.554511 | -0.51063 | -0.485269 | -0.534156 | -0.642801 | -0.726253 | -0.644086 | -0.313787 | -0.289449 | -0.273678 | -0.295411 | -0.3477 | -0.343349 | -0.308827 | 0.396991 | 0.36491 | 0.339551 | 0.289998 | 0.495045 | 0.445794 | 0.412157 | 15 | 15 | 20 | 20 | 25 | 0 | 0 | -2.314221 | -2.284042 | -2.264123 | -2.292638 | -2.359764 | 0 | 0 |  | 1402.08 | 0 |  | 1422.2729 | 0 |  | 742.599 | 0 |  | 742.564 | 0 |  | 1407.16 | 0 |  | 1430.579 | 0 |  | 764.489 | 0 |  | 764.267 | 0 |  | 1417.015 | 0 |  | 1450.746 | 0 |  | 778.548 | 0 |  | 778.637 | 0 |  | 1497.584 | 0 |  | 1502.6639 | 0 |  | 755.694 | 0 |  | 755.652 | 0 |  | 1452.118 | 0 |  | 1453.871 | 0 |  | 707.847 | 0 |  | 707.683 | 0 |  | 1505.356 | 0 |  | 1511.5291 | 0 |  | 744.196 | 0.102 |  | 744.287 | 0.102 |  | 1472.057 | 0 |  | 1479.677 | 0 |  | 775.794 | 0.025 |  | 775.988 | 0.025 | 158.8676 | 145.4802 | 125.1759 | 121.034 | 125.2769 | 126.9489 | 120.5347 | 0 | 0 | 0 | 0 | 0 | -35.2954336 | -8.6396576 | -76.5695 | -48.28544 | -18.75653 | -32.13027 | -61.36896 | -14.12792 | -22.28647 | 0 | 0 | 0 | 0 | 0 | 0 | 0 | -34.713315 | -34.26063 | -45.28246 | -45.85276 | -58.9941 | 0 | 0 | -43.04192 | -42.92463 | -44.26071 | -46.14573684 | -40.74163 | -60.18923 | -27.78264961 | 4.542824 | 20.00953 | 16.87623 | -3.094726047 | -35.82774 | 17.33632 | 61.82591
38 | W79789 | 2017-03-16 04:49 | 58.6564 | 59.8093 | 48 | 62 | 1.309 | 396.2799 | 24387 | 30 | 239962 | 239921 | 139204 | 139212 | 139279 | 139329 | 220889 | 220897 | 239749 | 239947 | 215350 | 215335 | 216051 | 216069 | 294066 | 294017 | 1368.04 | 31157.9316 | 6 | 182.7813 | 182.7813 | 182.5151 | 32.2898 | 32.0235 | 32.2898 | 32.2898 | 1188.0859 | 1107.067 | 1065.3334 | 853.7959 | 1056.1191 | 986.5197 | 963.4913 | 942.1761 | 920.4144 | 902.4145 | 882.4143 | 861.3134 | 16 | 20.4 | 32.3581 | 21.544 | 15.2298 | 11.6549 | 9.2283 | 7.4747 | 6.3487 | 5.644 | 5.6516 | 79.25 | 116.42 | 115.27 | 164.71 | 152.97 | 217.32 | 192.48 | 275.69 | 239.76 | 343.19 | 281.36 | 407.18 | 320.5 | 459.61 | 48.3 | 47.6 | 38.3621 | 1.26 | 2.297 | 2.3083 | -0.7671 | 2.297 | 1105620 | 1 |  |  | 3.2143 | 5.9471 | 7.7229 | 9.8621 | 11.2457 | 14.5664 | 3.5349 | 6.3032 | 8.1698 | 10.5492 | 12.4 | 15.2746 | 25.0458 | 25.0574 | 25.0404 | 24.8998 | 24.924 | 25.0554 |  | 11682 | 829 | 10 |  | EA654D | 556 | 1398 | 11 | 3 | 40 | 41.666664 | 1.26 | 2137.0286 | 2089.4644 | 1848.6357 | 1724.9357 | 1575.2 | 1397.7428 | 1371.7928 | 67.8521 | 72.1993 | 72.7064 | 69.0179 | 54.5729 | 79.395 | 39.9371 | 32.3581 | 21.544 | 15.2298 | 11.6549 | 9.2283 | 7.4747 | 6.3487 | 5.644 | 0 | 0 | 0 | 0 | 0 | 0.1016 | 0.0254 | 0 | 0 | 0 | 0 | 0 | 0 | 0 | 0.061992 | 0.048684 | 0.04167 | 0.025786 | 0.046688 | 0.025684 | 0.025043 | -0.003497 | -0.010995 | -0.026723 | -0.000775 | -0.001123 | -0.015602 | -0.008132 | 0.073997 | 0.070618 | 0.068376 | 0.070425 | 0.078932 | 0.092688 | 0.087913 | -0.341373 | -0.3365 | -0.333093 | -0.337624 | -0.348334 | -0.347566 | -0.340222 | -1.313249 | -1.286394 | -1.266764 | -1.291918 | -1.348923 | -1.343357 | -1.303019 | -0.554865 | -0.510596 | -0.48535 | -0.534128 | -0.642797 | -0.725927 | -0.644126 | -0.313383 | -0.289659 | -0.273695 | -0.295621 | -0.347903 | -0.343956 | -0.308933 | 0.397391 | 0.365106 | 0.33991 | 0.289958 | 0.4948 | 0.445541 | 0.412152 | 15 | 15 | 20 | 20 | 25 | -10 | 10 | -2.314307 | -2.28411 | -2.26417 | -2.292683 | -2.359815 | 0 | 0 |  | 1402.08 | 0 |  | 1422.2729 | 0 |  | 742.599 | 0 |  | 742.564 | 0 |  | 1407.16 | 0 |  | 1430.579 | 0 |  | 764.489 | 0 |  | 764.267 | 0 |  | 1417.015 | 0 |  | 1450.746 | 0 |  | 778.548 | 0 |  | 778.637 | 0 |  | 1497.584 | 0 |  | 1502.6639 | 0 |  | 755.694 | 0 |  | 755.652 | 0 |  | 1452.118 | 0 |  | 1453.871 | 0 |  | 707.847 | 0 |  | 707.683 | 0 |  | 1505.356 | 0 |  | 1511.5291 | 0 |  | 744.196 | 0.102 |  | 744.287 | 0.102 |  | 1472.057 | 0 |  | 1479.677 | 0 |  | 775.794 | 0.025 |  | 775.988 | 0.025 | 158.1337 | 147.5538 | 126.4023 | 121.4786 | 124.3336864 | 129.554 | 120.5984 | 0 | 0 | 0 | 0 | 0 | -35.3127056 | -8.6416388 | -76.8185 | -48.4829 | -18.93432 | -32.31216 | -61.46368 | -13.54373 | -22.03535 | 0 | 0 | 0 | 0 | 0 | 0 | 0 | -34.714605 | -34.26165 | -45.2834 | -45.85366 | -58.995375 | 0 | 0 | -37.64876 | -36.86467 | -35.28805124 | -36.86439 | -35.0793 | -57.63497 | -25.72452 | 8.951845 | 27.94457 | 26.89654 | 6.448383 | -31.20466 | 23.06258 | 64.1969
38 | W79790 | 2017-03-16 04:51 | 58.6335 | 59.7387 | 46 | 61 | 1.309 | 396.0242 | 24361 | 30 | 239962 | 239921 | 139204 | 139212 | 139279 | 139329 | 220889 | 220897 | 239749 | 239947 | 215350 | 215335 | 216051 | 216069 | 294066 | 294017 | 1368.04 | 31157.9316 | 6 | 183.0438 | 183.0438 | 182.7775 | 32.5522 | 32.286 | 32.5522 | 32.5522 | 1196.2891 | 1110.1334 | 1066.5 | 857.5364 | 1053.2439 | 985.7944 | 964.1573 | 944.1965 | 923.7238 | 906.7859 | 887.9591 | 867.945 | 16 | 25.4 | 32.2317 | 21.4672 | 15.2185 | 11.6449 | 9.2288 | 7.4911 | 6.3493 | 5.6432 | 5.6489 | 81.55 | 117.12 | 118.69 | 165.67 | 157.08 | 218.73 | 197.2 | 277.63 | 245.27 | 345.02 | 288.47 | 410.1 | 329.05 | 464.96 | 49.2 | 47.2 | 37.7524 | -1.16 | 0.9573 | 3.1087 | -0.2438 | 0.9573 | 1105620 | 2 |  |  | 3.3014 | 5.9179 | 7.8329 | 9.9464 | 11.0521 | 14.4557 | 3.3541 | 6.5016 | 8.3246 | 10.659 | 12.1836 | 15.3803 | 24.9309 | 24.9739 | 25.0281 | 24.9032 | 24.9476 | 25.1019 |  | 11682 | 829 | 11 |  | EA654D | 556 | 1398 | 11 | 3 | 40 | 38.5 | -1.16 | 2140.4714 | 2076.6572 | 1834.8857 | 1715.9714 | 1565.6 | 1408.9785 | 1361.5786 | 69.4021 | 74.7914 | 78.9743 | 75.7186 | 60.6714 | 83.1707 | 41.8707 | 32.2317 | 21.4672 | 15.2185 | 11.6449 | 9.2288 | 7.4911 | 6.3493 | 5.6432 | 0 | 0 | 0 | 0 | 0 | 0.1016 | 0.0254 | 0 | 0 | 0 | 0 | 0 | 0 | 0 | 0.061909 | 0.048627 | 0.041646 | 0.025916 | 0.04666 | 0.025257 | 0.024686 | -0.003497 | -0.010995 | -0.026725 | -0.000776 | -0.001126 | -0.017479 | -0.009387 | 0.074004 | 0.070628 | 0.068385 | 0.070435 | 0.078946 | 0.092698 | 0.087931 | -0.341335 | -0.336403 | -0.333024 | -0.33753 | -0.348197 | -0.347385 | -0.339963 | -1.313398 | -1.286215 | -1.266732 | -1.291762 | -1.348531 | -1.341034 | -1.300218 | -0.554704 | -0.510618 | -0.485298 | -0.534136 | -0.642947 | -0.725771 | -0.644227 | -0.313525 | -0.289512 | -0.273674 | -0.295489 | -0.347521 | -0.344036 | -0.308685 | 0.397142 | 0.365057 | 0.339807 | 0.29019 | 0.495342 | 0.445787 | 0.412002 | 15 | 15 | 20 | 20 | 25 | -20 | 20 | -2.314313 | -2.284114 | -2.264173 | -2.292686 | -2.359819 | 0 | 0 |  | 1402.08 | 0 |  | 1422.2729 | 0 |  | 742.599 | 0 |  | 742.564 | 0 |  | 1407.16 | 0 |  | 1430.579 | 0 |  | 764.489 | 0 |  | 764.267 | 0 |  | 1417.015 | 0 |  | 1450.746 | 0 |  | 778.548 | 0 |  | 778.637 | 0 |  | 1497.584 | 0 |  | 1502.6639 | 0 |  | 755.694 | 0 |  | 755.652 | 0 |  | 1452.118 | 0 |  | 1453.871 | 0 |  | 707.847 | 0 |  | 707.683 | 0 |  | 1505.356 | 0 |  | 1511.5291 | 0 |  | 744.196 | 0.102 |  | 744.287 | 0.102 |  | 1472.057 | 0 |  | 1479.677 | 0 |  | 775.794 | 0.025 |  | 775.988 | 0.025 | 158.4034 | 146.6701 | 125.4787 | 120.8644 | 123.5978576 | 130.6095 | 119.725 | 0 | 0 | 0 | 0 | 0 | -35.294316 | -8.6350602 | -76.7182 | -48.40284288 | -18.90091 | -32.47489668 | -61.40401 | -10.43056 | -19.89204 | 0 | 0 | 0 | 0 | 0 | 0 | 0 | -34.714695 | -34.26171 | -45.28346 | -45.85372 | -58.995475 | 0 | 0 | -38.49762 | -38.18984 | -38.32607 | -40.44403 | -39.00849 | -60.36288 | -26.97424 | 8.472924 | 25.81576 | 22.96822 | 2.091799 | -35.81012 | 24.52173 | 64.22364
38 | W79791 | 2017-03-16 04:53 | 58.3565 | 59.4986 | 63 | 62 | 1.309 | 396.381 | 24389 | 30 | 239962 | 239921 | 139204 | 139212 | 139279 | 139329 | 220889 | 220897 | 239749 | 239947 | 215350 | 215335 | 216051 | 216069 | 294066 | 294017 | 1368.04 | 31207.6816 | 6 | 183.3065 | 183.3065 | 183.0403 | 32.815 | 32.5487 | 32.815 | 32.815 | 1189.2578 | 1108.0907 | 1065.6666 | 854.9385 | 1055.0587 | 986.0629 | 963.4202 | 942.4345 | 920.9432 | 903.137 | 883.35 | 862.4378 | 16 | 21.2 | 32.1984 | 21.4159 | 15.1491 | 11.5964 | 9.2022 | 7.4666 | 6.3343 | 5.6448 | 5.6501 | 80.32 | 117.3 | 117.17 | 165.84 | 154.52 | 218.71 | 194.17 | 276.94 | 240.91 | 343.83 | 282.97 | 408.26 | 322.13 | 460.43 | 49.9 | 47.3 | 39.2394 | -2.68 | -0.0039 | 2.4888 | -0.0642 | -0.0039 | 1105620 | 1 |  |  | 3.2371 | 5.9579 | 7.8364 | 9.8736 | 11.2636 | 14.5714 | 3.5597 | 6.2645 | 8.5016 | 10.229 | 12.221 | 15.2452 | 25.0136 | 25.0112 | 25.0424 | 25.0855 | 24.9084 | 25.0665 |  | 11682 | 829 | 12 |  | EA654D | 556 | 1398 | 11 | 3 | 40 | 43 | -2.68 | 2151.3999 | 2085.3643 | 1843.5643 | 1713.45 | 1564.2214 | 1403.9572 | 1347.0072 | 68.7664 | 73.0121 | 71.7114 | 69.2143 | 54.0793 | 78.5479 | 39.5886 | 32.1984 | 21.4159 | 15.1491 | 11.5964 | 9.2022 | 7.4666 | 6.3343 | 5.6448 | 0 | 0 | 0 | 0 | 0 | 0.1016 | 0.0254 | 0 | 0 | 0 | 0 | 0 | 0 | 0 | 0.061444 | 0.04844 | 0.041543 | 0.026069 | 0.046232 | 0.025066 | 0.024578 | -0.003497 | -0.010996 | -0.026726 | -0.000777 | -0.001128 | -0.021654 | -0.011854 | 0.074006 | 0.070628 | 0.068388 | 0.07044 | 0.078948 | 0.0927 | 0.087941 | -0.341351 | -0.336444 | -0.333013 | -0.3375 | -0.348218 | -0.347114 | -0.339668 | -1.313704 | -1.286651 | -1.266886 | -1.291813 | -1.348876 | -1.336277 | -1.295821 | -0.554484 | -0.510346 | -0.485179 | -0.534062 | -0.642678 | -0.725566 | -0.644242 | -0.313806 | -0.289889 | -0.273804 | -0.295538 | -0.347867 | -0.344228 | -0.308594 | 0.396883 | 0.364577 | 0.3389 | 0.289382 | 0.494147 | 0.445403 | 0.412069 | 15 | 15 | 20 | 20 | 25 | -30 | 30 | -2.314308 | -2.284111 | -2.264171 | -2.292684 | -2.359817 | 0 | 0 |  | 1402.08 | 0 |  | 1422.2729 | 0 |  | 742.599 | 0 |  | 742.564 | 0 |  | 1407.16 | 0 |  | 1430.579 | 0 |  | 764.489 | 0 |  | 764.267 | 0 |  | 1417.015 | 0 |  | 1450.746 | 0 |  | 778.548 | 0 |  | 778.637 | 0 |  | 1497.584 | 0 |  | 1502.6639 | 0 |  | 755.694 | 0 |  | 755.652 | 0 |  | 1452.118 | 0 |  | 1453.871 | 0 |  | 707.847 | 0 |  | 707.683 | 0 |  | 1505.356 | 0 |  | 1511.5291 | 0 |  | 744.196 | 0.102 |  | 744.287 | 0.102 |  | 1472.057 | 0 |  | 1479.677 | 0 |  | 775.794 | 0.025 |  | 775.988 | 0.025 | 159.2165 | 147.2851 | 126.0777 | 120.695418 | 123.4922 | 130.1468 | 118.4572 | 0 | 0 | 0 | 0 | 0 | -35.2667824 | -8.6275672 | -76.12521 | -48.17736 | -18.77145 | -32.67253 | -60.8397 | -4.559377124 | -16.48803 | 0 | 0 | 0 | 0 | 0 | 0 | 0 | -34.71462 | -34.261665 | -45.28342 | -45.85368 | -58.995425 | 0 | 0 | -38.12987 | -37.26143 | -34.79287 | -36.96473 | -34.75558 | -56.99169 | -25.50464 | 10.24681 | 27.58465 | 27.22994 | 5.204476 | -31.09855 | 33.32899 | 67.83692773
38 | W79792 | 2017-03-16 04:55 | 58.2678 | 59.393 | 51 | 61 | 1.309 | 396.1828 | 24374 | 30 | 239962 | 239921 | 139204 | 139212 | 139279 | 139329 | 220889 | 220897 | 239749 | 239947 | 215350 | 215335 | 216051 | 216069 | 294066 | 294017 | 1368.04 | 31207.6816 | 6 | 183.5691 | 183.5691 | 183.3029 | 33.0776 | 32.8113 | 33.0776 | 33.0776 | 1195.1172 | 1109.7853 | 1065.5 | 856.9739 | 1053.3173 | 986.3241 | 964.8002 | 944.9483 | 924.7554 | 908.0152 | 889.3439 | 869.5455 | 15.8 | 25.6 | 32.2977 | 21.5053 | 15.2498 | 11.6652 | 9.2339 | 7.5051 | 6.3555 | 5.6426 | 5.6525 | 81.05 | 116.85 | 118.04 | 165.39 | 156.21 | 218.14 | 196.45 | 276.99 | 244.52 | 344.16 | 287.86 | 409.37 | 328.13 | 464.15 | 50.4 | 47.4 | 37.4561 | -4.48 | -0.2408 | 6.3481 | -1.5847 | -0.2408 | 1105620 | 2 |  |  | 3.2743 | 5.9243 | 7.8514 | 10.0136 | 11.1643 | 14.4971 | 3.4885 | 6.0754 | 8.2754 | 11.0344 | 12.3672 | 15.3672 | 24.9674 | 25.0055 | 25.0195 | 24.8711 | 25.005 | 25.2347 |  | 11682 | 829 | 13 |  | EA654D | 556 | 1398 | 11 | 3 | 40 | 41.666664 | -4.48 | 2155.95 | 2077.0286 | 1848.6929 | 1724.5571 | 1564.4286 | 1417.2858 | 1375.5358 | 77.8636 | 84.6657 | 91.7243 | 86.025 | 63.8 | 84.6 | 40.9393 | 32.2977 | 21.5053 | 15.2498 | 11.6652 | 9.2339 | 7.5051 | 6.3555 | 5.6426 | 0 | 0 | 0 | 0 | 0 | 0.1016 | 0.0254 | 0 | 0 | 0 | 0 | 0 | 0 | 0 | 0.061127 | 0.048166 | 0.041284 | 0.026147 | 0.046061 | 0.025412 | 0.02495 | -0.003498 | -0.010997 | -0.026728 | -0.000778 | -0.00113 | -0.027579 | -0.015262 | 0.073983 | 0.070611 | 0.068367 | 0.070418 | 0.078928 | 0.092675 | 0.087906 | -0.341504 | -0.336515 | -0.333156 | -0.337653 | -0.348299 | -0.346891 | -0.339546 | -1.313565 | -1.286085 | -1.266717 | -1.291684 | -1.348319 | -1.329516 | -1.289901 | -0.554774 | -0.510838 | -0.48545 | -0.534338 | -0.64327 | -0.726059 | -0.644392 | -0.313661 | -0.289389 | -0.27365 | -0.295409 | -0.347297 | -0.343925 | -0.308707 | 0.397287 | 0.365363 | 0.340219 | 0.29037 | 0.495678 | 0.446231 | 0.412201 | 15 | 15 | 20 | 20 | 25 | -40 | 40 | -2.314454 | -2.284226 | -2.264249 | -2.29276 | -2.359902 | 0 | 0 |  | 1402.08 | 0 |  | 1422.2729 | 0 |  | 742.599 | 0 |  | 742.564 | 0 |  | 1407.16 | 0 |  | 1430.579 | 0 |  | 764.489 | 0 |  | 764.267 | 0 |  | 1417.015 | 0 |  | 1450.746 | 0 |  | 778.548 | 0 |  | 778.637 | 0 |  | 1497.584 | 0 |  | 1502.6639 | 0 |  | 755.694 | 0 |  | 755.652 | 0 |  | 1452.118 | 0 |  | 1453.871 | 0 |  | 707.847 | 0 |  | 707.683 | 0 |  | 1505.356 | 0 |  | 1511.5291 | 0 |  | 744.196 | 0.102 |  | 744.287 | 0.102 |  | 1472.057 | 0 |  | 1479.677 | 0 |  | 775.794 | 0.025 |  | 775.988 | 0.025 | 159.5036 | 146.6611 | 126.3896 | 121.4399 | 123.4772 | 131.347 | 120.9179 | 0 | 0 | 0 | 0 | 0 | -35.2441256 | -8.6244684 | -75.69944 | -47.80249 | -18.43833 | -32.76873 | -60.58132 | 2.881061172 | -12.49656 | 0 | 0 | 0 | 0 | 0 | 0 | 0 | -34.71681 | -34.26339 | -45.28498 | -45.8552 | -58.99755 | 0 | 0 | -43.1967 | -43.25046 | -44.52756 | -45.96642645 | -41.040626 | -61.4245914 | -26.38096 | 5.890701 | 21.34473 | 18.13871 | -3.150496 | -37.14228 | 37.55931 | 73.41586
38 | W79793 | 2017-03-16 04:57 | 58.0066 | 59.1803 | 65 | 63 | 1.309 | 397.6414 | 24467 | 30 | 239962 | 239921 | 139204 | 139212 | 139279 | 139329 | 220889 | 220897 | 239749 | 239947 | 215350 | 215335 | 216051 | 216069 | 294066 | 294017 | 1368.04 | 31257.4668 | 6 | 183.8327 | 183.8327 | 183.5664 | 33.3411 | 33.0749 | 33.3411 | 33.3411 | 1190.4297 | 1109.0103 | 1064 | 853.8929 | 1054.9781 | 986.2975 | 963.7679 | 943.1172 | 921.8052 | 904.3114 | 884.8276 | 864.2471 | 16 | 22.4 | 32.3791 | 21.5545 | 15.2203 | 11.6459 | 9.2222 | 7.4622 | 6.3335 | 5.6436 | 5.6544 | 79.51 | 116.61 | 116.48 | 165.12 | 154.06 | 217.9 | 193.71 | 276.37 | 240.24 | 344.15 | 281.79 | 408.33 | 320.77 | 459.74 | 49.6 | 47.4 | 38.2429 | -0.28 | 1.5204 | 1.9438 | -0.1301 | 1.5204 | 1105620 | 1 |  |  | 3.2586 | 5.9386 | 7.8257 | 9.9721 | 11.37 | 14.6743 | 3.6635 | 6.2556 | 8.4222 | 10.3095 | 12.1175 | 15.381 | 24.9404 | 24.9596 | 25.0239 | 25.0957 | 24.9516 | 24.9997 |  | 11682 | 829 | 14 |  | EA654D | 556 | 1398 | 11 | 3 | 40 | 40 | -0.28 | 2163.7356 | 2083.1072 | 1839.7428 | 1717.8071 | 1572.2357 | 1395.8857 | 1349.0571 | 79.8871 | 86.13 | 88.4993 | 85.585 | 59.7229 | 80.9414 | 40.5157 | 32.3791 | 21.5545 | 15.2203 | 11.6459 | 9.2222 | 7.4622 | 6.3335 | 5.6436 | 0 | 0 | 0 | 0 | 0 | 0.1016 | 0.0254 | 0 | 0 | 0 | 0 | 0 | 0 | 0 | 0.060676 | 0.047867 | 0.041092 | 0.02624 | 0.045776 | 0.024773 | 0.024346 | -0.003498 | -0.010998 | -0.02673 | -0.000778 | -0.001132 | -0.021667 | -0.011838 | 0.074003 | 0.070631 | 0.06839 | 0.070443 | 0.078947 | 0.092708 | 0.087946 | -0.341371 | -0.33638 | -0.332961 | -0.337432 | -0.348205 | -0.347043 | -0.339618 | -1.313718 | -1.286216 | -1.266521 | -1.291357 | -1.34871 | -1.335805 | -1.295466 | -0.554496 | -0.510592 | -0.485378 | -0.534325 | -0.642804 | -0.725915 | -0.644492 | -0.313817 | -0.289516 | -0.273503 | -0.295137 | -0.347701 | -0.343798 | -0.308294 | 0.397266 | 0.365015 | 0.339543 | 0.289712 | 0.494801 | 0.44576 | 0.412307 | 15 | 15 | 20 | 20 | 25 | -30 | 30 | -2.314438 | -2.284213 | -2.264241 | -2.292752 | -2.359893 | 0 | 0 |  | 1402.08 | 0 |  | 1422.2729 | 0 |  | 742.599 | 0 |  | 742.564 | 0 |  | 1407.16 | 0 |  | 1430.579 | 0 |  | 764.489 | 0 |  | 764.267 | 0 |  | 1417.015 | 0 |  | 1450.746 | 0 |  | 778.548 | 0 |  | 778.637 | 0 |  | 1497.584 | 0 |  | 1502.6639 | 0 |  | 755.694 | 0 |  | 755.652 | 0 |  | 1452.118 | 0 |  | 1453.871 | 0 |  | 707.847 | 0 |  | 707.683 | 0 |  | 1505.356 | 0 |  | 1511.5291 | 0 |  | 744.196 | 0.102 |  | 744.287 | 0.102 |  | 1472.057 | 0 |  | 1479.677 | 0 |  | 775.794 | 0.025 |  | 775.988 | 0.025 | 160.1229 | 147.1319 | 125.82 | 121.0075 | 124.1233 | 129.4098 | 118.6442 | 0 | 0 | 0 | 0 | 0 | -35.2595688 | -8.6262972 | -75.11577 | -47.4215 | -18.18977 | -32.88053 | -60.21180924 | -4.14901033 | -16.20369 | 0 | 0 | 0 | 0 | 0 | 0 | 0 | -34.71657 | -34.263195 | -45.28482 | -45.85504 | -58.997325 | 0 | 0 | -44.29708 | -43.97728896 | -42.95561 | -45.73021 | -38.39012 | -58.75658 | -26.11204 | 5.99351 | 21.46996 | 19.3898 | -3.458292 | -33.47596 | 31.24462 | 67.70215
38 | W79794 | 2017-03-16 04:59 | 57.9613 | 59.1361 | 50 | 62 | 1.309 | 396.2689 | 24395 | 30 | 239962 | 239921 | 139204 | 139212 | 139279 | 139329 | 220889 | 220897 | 239749 | 239947 | 215350 | 215335 | 216051 | 216069 | 294066 | 294017 | 1368.04 | 31257.4668 | 6 | 184.0953 | 184.0953 | 183.8291 | 33.6038 | 33.3375 | 33.6038 | 33.6038 | 1195.1172 | 1108.9933 | 1063.3334 | 856.6771 | 1054.6964 | 987.8031 | 965.9374 | 945.8729 | 925.2911 | 908.2031 | 889.1594 | 869.0399 | 15.8 | 25.4 | 32.3976 | 21.6776 | 15.3151 | 11.7048 | 9.2391 | 7.4708 | 6.3591 | 5.6437 | 5.6581 | 80.71 | 112.11 | 117.38 | 158.51 | 155.76 | 210.25 | 196.41 | 267.57 | 244.34 | 334.58 | 287.55 | 395.47 | 327.91 | 448.27 | 50.9 | 47.4 | 36.71 | -0.98 | 0.7162 | 2.7817 | -0.5497 | 0.7162 | 1105620 | 2 |  |  | 3.1743 | 5.93 | 7.6657 | 9.9107 | 11.105 | 14.3086 | 3.3066 | 5.9721 | 7.9656 | 10.4443 | 12.3951 | 15.1361 | 24.9876 | 25.0421 | 25.0154 | 25.0103 | 24.9411 | 25.0657 |  | 11682 | 829 | 15 |  | EA654D | 556 | 1398 | 11 | 3 | 40 | 38.5 | -0.98 | 2143.793 | 2082.2856 | 1842.5358 | 1734.7357 | 1584.8857 | 1369.8214 | 1381.4572 | 71.1429 | 76.0321 | 80.6229 | 77.2279 | 62.4221 | 82.9979 | 42.72 | 32.3976 | 21.6776 | 15.3151 | 11.7048 | 9.2391 | 7.4708 | 6.3591 | 5.6437 | 0 | 0 | 0 | 0 | 0 | 0.1016 | 0.0254 | 0 | 0 | 0 | 0 | 0 | 0 | 0 | 0.060586 | 0.047741 | 0.040999 | 0.026423 | 0.045847 | 0.0251 | 0.024704 | -0.003505 | -0.011008 | -0.026756 | -0.000782 | -0.001138 | -0.017776 | -0.009514 | 0.073941 | 0.070567 | 0.068326 | 0.070374 | 0.078875 | 0.092631 | 0.087849 | -0.341744 | -0.336824 | -0.33343 | -0.337959 | -0.348663 | -0.347676 | -0.340424 | -1.312844 | -1.285766 | -1.266238 | -1.291346 | -1.348231 | -1.339508 | -1.299926 | -0.555622 | -0.511414 | -0.48608 | -0.53495 | -0.643844 | -0.727365 | -0.645114 | -0.312971 | -0.289081 | -0.273223 | -0.29508 | -0.347171 | -0.342933 | -0.308398 | 0.397768 | 0.365676 | 0.340718 | 0.290259 | 0.495705 | 0.446146 | 0.412237 | 15 | 15 | 20 | 20 | 25 | -20 | 20 | -2.316889 | -2.286692 | -2.266769 | -2.295311 | -2.362518 | 0 | 0 |  | 1402.08 | 0 |  | 1422.2729 | 0 |  | 742.599 | 0 |  | 742.564 | 0 |  | 1407.16 | 0 |  | 1430.579 | 0 |  | 764.489 | 0 |  | 764.267 | 0 |  | 1417.015 | 0 |  | 1450.746 | 0 |  | 778.548 | 0 |  | 778.637 | 0 |  | 1497.584 | 0 |  | 1502.6639 | 0 |  | 755.694 | 0 |  | 755.652 | 0 |  | 1452.118 | 0 |  | 1453.871 | 0 |  | 707.847 | 0 |  | 707.683 | 0 |  | 1505.356 | 0 |  | 1511.5291 | 0 |  | 744.196 | 0.102 |  | 744.287 | 0.102 |  | 1472.057 | 0 |  | 1479.677 | 0 |  | 775.794 | 0.025 |  | 775.988 | 0.025 | 158.5142 | 146.9406 | 125.8931 | 122.0803 | 125.0079 | 126.8879 | 121.3596 | 0 | 0 | 0 | 0 | 0 | -35.3238816 | -8.6467696 | -74.93845 | -47.23004 | -18.03503 | -33.1114 | -60.27806 | -9.810556592 | -19.74587594 | 0 | 0 | 0 | 0 | 0 | 0 | 0 | -34.753335 | -34.30038 | -45.33538 | -45.90622 | -59.06295 | 0 | 0 | -39.52856 | -38.88388 | -39.18918 | -41.31307 | -40.19009 | -60.36977 | -27.55927008 | 9.293854 | 26.52635 | 23.33351 | 1.749602 | -34.52324 | 21.38372 | 65.40772
38 | W79795 | 2017-03-16 05:01 | 57.5229 | 58.7843 | 79 | 63 | 1.309 | 401.7864 | 24755 | 30 | 239962 | 239921 | 139204 | 139212 | 139279 | 139329 | 220889 | 220897 | 239749 | 239947 | 215350 | 215335 | 216051 | 216069 | 294066 | 294017 | 1368.04 | 31308.127 | 6 | 184.3616 | 184.3616 | 184.0954 | 33.8701 | 33.6038 | 33.8701 | 33.8701 | 1192.7734 | 1099.5392 | 1054.3334 | 848.7653 | 1051.877 | 982.8597 | 959.9177 | 938.6559 | 917.007 | 898.9254 | 879.0097 | 857.972 | 16.2 | 18.6 | 32.4543 | 21.7871 | 15.2977 | 11.6856 | 9.2424 | 7.4863 | 6.3482 | 5.6436 | 5.6565 | 79.02 | 116.18 | 115.07 | 164.62 | 152.79 | 217.87 | 192.91 | 277.05 | 240.29 | 344.56 | 282.08 | 408.59 | 321.84 | 462.44 | 50.1 | 47.6 | 38.1849 | -0.88 | 1.7493 | 2.6883 | -1.161 | 1.7493 | 1105620 | 1 |  |  | 3.2429 | 5.8943 | 7.7421 | 10.0186 | 11.2036 | 14.4764 | 3.5206 | 6.3079 | 8.1984 | 10.2603 | 12.3571 | 15.6206 | 24.9496 | 24.9888 | 25.0218 | 24.9723 | 24.901 | 25.2821 |  | 11682 | 829 | 16 |  | EA654D | 556 | 1398 | 11 | 3 | 40 | 45.5 | -0.88 | 2214.0715 | 2099.8643 | 1849.1643 | 1726.1857 | 1573.4071 | 1405.5215 | 1362.7357 | 66.9707 | 62.2986 | 60.9 | 62.9236 | 56.325 | 81.6293 | 40.1879 | 32.4543 | 21.7871 | 15.2977 | 11.6856 | 9.2424 | 7.4863 | 6.3482 | 5.6436 | 0 | 0 | 0 | 0 | 0 | 0.1016 | 0.0254 | 0 | 0 | 0 | 0 | 0 | 0 | 0 | 0.059795 | 0.047302 | 0.040797 | 0.026521 | 0.045126 | 0.024413 | 0.024061 | -0.003505 | -0.011009 | -0.026757 | -0.000783 | -0.00114 | -0.015829 | -0.008206 | 0.073863 | 0.070488 | 0.068251 | 0.070299 | 0.07879 | 0.092512 | 0.087757 | -0.342253 | -0.337402 | -0.333971 | -0.338474 | -0.349222 | -0.348499 | -0.341053 | -1.312209 | -1.285556 | -1.265864 | -1.290786 | -1.347794 | -1.342425 | -1.301677 | -0.556723 | -0.51221 | -0.486923 | -0.535973 | -0.644985 | -0.72823 | -0.646446 | -0.312333 | -0.288842 | -0.272861 | -0.294533 | -0.346674 | -0.343014 | -0.307721 | 0.397871 | 0.365698 | 0.340653 | 0.290163 | 0.495256 | 0.445826 | 0.412149 | 15 | 15 | 20 | 20 | 25 | -10 | 10 | -2.317272 | -2.286994 | -2.266977 | -2.295512 | -2.362746 | 0 | 0 |  | 1402.08 | 0 |  | 1422.2729 | 0 |  | 742.599 | 0 |  | 742.564 | 0 |  | 1407.16 | 0 |  | 1430.579 | 0 |  | 764.489 | 0 |  | 764.267 | 0 |  | 1417.015 | 0 |  | 1450.746 | 0 |  | 778.548 | 0 |  | 778.637 | 0 |  | 1497.584 | 0 |  | 1502.6639 | 0 |  | 755.694 | 0 |  | 755.652 | 0 |  | 1452.118 | 0 |  | 1453.871 | 0 |  | 707.847 | 0 |  | 707.683 | 0 |  | 1505.356 | 0 |  | 1511.5291 | 0 |  | 744.196 | 0.102 |  | 744.287 | 0.102 |  | 1472.057 | 0 |  | 1479.677 | 0 |  | 775.794 | 0.025 |  | 775.988 | 0.025 | 163.538 | 148.0152 | 126.2073 | 121.3491 | 123.9687 | 130.0276 | 119.5896 | 0 | 0 | 0 | 0 | 0 | -35.4074984 | -8.6627462 | -73.86424461 | -46.65668 | -17.77273056 | -33.22225 | -59.28407 | -11.5233762 | -20.63809 | 0 | 0 | 0 | 0 | 0 | 0 | 0 | -34.75908 | -34.30491 | -45.33954 | -45.91024 | -59.06865 | 0 | 0 | -37.28413 | -31.90997 | -29.6536107 | -33.72535 | -36.32878 | -59.44491 | -25.97931 | 17.63051 | 35.14367 | 33.44143 | 8.491288 | -30.7127516 | 23.65183 | 64.30945
38 | W79796 | 2017-03-16 05:03 | 57.788 | 58.9445 | 34 | 61 | 1.309 | 402.2445 | 24743 | 30 | 239962 | 239921 | 139204 | 139212 | 139279 | 139329 | 220889 | 220897 | 239749 | 239947 | 215350 | 215335 | 216051 | 216069 | 294066 | 294017 | 1368.04 | 31308.127 | 6 | 184.6282 | 184.6282 | 184.362 | 34.1367 | 33.8704 | 34.1367 | 34.1367 | 1191.6016 | 1104.5865 | 1053 | 856.5579 | 1057.5201 | 990.0599 | 967.8021 | 947.3278 | 926.3803 | 908.813 | 889.4485 | 868.838 | 16 | 22.2 | 32.2524 | 21.635 | 15.3127 | 11.7155 | 9.2454 | 7.4787 | 6.3231 | 5.6412 | 5.6552 | 82.11 | 117.8 | 119.88 | 166.49 | 158.21 | 220.54 | 199.51 | 280.86 | 248.35 | 350.69 | 292.46 | 417.66 | 333.74 | 470.11 | 49.4 | 47.4 | 37.4561 | -3.98 | -1.2203 | 4.861 | 0.5617 | -1.2203 | 1105620 | 2 |  |  | 3.1736 | 5.7921 | 7.5407 | 9.7086 | 10.9707 | 14.1871 | 3.5 | 5.9836 | 7.777 | 10.6082 | 12.2705 | 15.3361 | 24.8894 | 24.995 | 25.0479 | 24.9286 | 24.9904 | 25.0564 |  | 11682 | 829 | 17 |  | EA654D | 556 | 1398 | 11 | 3 | 40 | 37.833336 | -3.98 | 2187.6499 | 2073.2356 | 1844.1285 | 1740.7858 | 1578.3785 | 1406.0929 | 1310.0143 | 74.0707 | 74.2471 | 79.8871 | 74.9029 | 62.1514 | 83.6221 | 41.4507 | 32.2524 | 21.635 | 15.3127 | 11.7155 | 9.2454 | 7.4787 | 6.3231 | 5.6412 | 0 | 0 | 0 | 0 | 0 | 0.1016 | 0.0254 | 0 | 0 | 0 | 0 | 0 | 0 | 0 | 0.059743 | 0.046977 | 0.040269 | 0.026378 | 0.045086 | 0.024251 | 0.023849 | -0.003499 | -0.011 | -0.026735 | -0.000781 | -0.001139 | -0.014726 | -0.007389 | 0.073992 | 0.070619 | 0.068374 | 0.070422 | 0.078933 | 0.092684 | 0.087942 | -0.341393 | -0.336438 | -0.333083 | -0.337632 | -0.348338 | -0.347626 | -0.339999 | -1.313148 | -1.285851 | -1.266507 | -1.291757 | -1.349612 | -1.344119 | -1.302129 | -0.554967 | -0.510922 | -0.485518 | -0.534258 | -0.643225 | -0.726096 | -0.645202 | -0.313288 | -0.289193 | -0.27348 | -0.295476 | -0.347295 | -0.343808 | -0.307581 | 0.397485 | 0.365533 | 0.340591 | 0.290342 | 0.49584 | 0.446419 | 0.412351 | 15 | 15 | 20 | 20 | 25 | 0 | 0 | -2.313705 | -2.283635 | -2.263834 | -2.29235 | -2.35943 | 0 | 0 |  | 1402.08 | 0 |  | 1422.2729 | 0 |  | 742.599 | 0 |  | 742.564 | 0 |  | 1407.16 | 0 |  | 1430.579 | 0 |  | 764.489 | 0 |  | 764.267 | 0 |  | 1417.015 | 0 |  | 1450.746 | 0 |  | 778.548 | 0 |  | 778.637 | 0 |  | 1497.584 | 0 |  | 1502.6639 | 0 |  | 755.694 | 0 |  | 755.652 | 0 |  | 1452.118 | 0 |  | 1453.871 | 0 |  | 707.847 | 0 |  | 707.683 | 0 |  | 1505.356 | 0 |  | 1511.5291 | 0 |  | 744.196 | 0.102 |  | 744.287 | 0.102 |  | 1472.057 | 0 |  | 1479.677 | 0 |  | 775.794 | 0.025 |  | 775.988 | 0.025 | 161.8686 | 146.4098 | 126.0904 | 122.5896 | 124.5862 | 130.3223 | 115.2053 | 0 | 0 | 0 | 0 | 0 | -35.3188016 | -8.6359746 | -73.8567 | -46.26106 | -17.14091 | -33.0651 | -59.3114 | -12.80273 | -21.43304334 | 0 | 0 | 0 | 0 | 0 | 0 | 0 | -34.705575 | -34.254525 | -45.27668 | -45.847 | -58.98575 | 0 | 0 | -41.10679 | -37.93448 | -38.78663 | -40.01747 | -39.97733 | -60.71767 | -26.74407 | 12.19953 | 27.95976 | 24.88623 | 3.66004 | -33.68833 | 21.48311 | 58.39219
38 | W79797 | 2017-03-16 05:05 | 57.7727 | 58.905 | 52 | 62 | 1.309 | 404.1398 | 24853 | 30 | 239962 | 239921 | 139204 | 139212 | 139279 | 139329 | 220889 | 220897 | 239749 | 239947 | 215350 | 215335 | 216051 | 216069 | 294066 | 294017 | 1368.04 | 31333.3691 | 6 | 184.8961 | 184.8961 | 184.6298 | 34.4045 | 34.1383 | 34.4045 | 34.4045 | 1191.6016 | 1107.6327 | 1066 | 857.7239 | 1057.9875 | 989.8981 | 967.2532 | 946.4083 | 925.2094 | 907.6006 | 888.1958 | 867.7668 | 16 | 21.4 | 32.3109 | 21.4557 | 15.2102 | 11.6525 | 9.2318 | 7.489 | 6.3623 | 5.6421 | 5.6584 | 80.85 | 118.62 | 117.67 | 167.43 | 155.92 | 220.64 | 196.28 | 279.76 | 244.09 | 347.65 | 286.99 | 412.36 | 327.47 | 466.89 | 49.4 | 47.4 | 36.348 | -0.84 | 1.4599 | 2.5436 | -0.8268 | 1.4599 | 1105620 | 1 |  |  | 3.1636 | 5.9371 | 7.6221 | 9.8136 | 11.13 | 14.195 | 3.279 | 6.179 | 8.0839 | 10.421 | 12.0758 | 15.0758 | 24.9704 | 25.0534 | 25.0271 | 24.9516 | 24.9376 | 25.2231 |  | 11682 | 829 | 18 |  | EA654D | 556 | 1398 | 11 | 3 | 40 | 44 | -0.84 | 2127.5642 | 2022.9071 | 1806.5358 | 1689.3429 | 1530.6571 | 1366.7643 | 1360.5929 | 60.3836 | 61.5407 | 62.255 | 61.1186 | 56.1179 | 80.7964 | 40.4493 | 32.3109 | 21.4557 | 15.2102 | 11.6525 | 9.2318 | 7.489 | 6.3623 | 5.6421 | 0 | 0 | 0 | 0 | 0 | 0.1016 | 0.0254 | 0 | 0 | 0 | 0 | 0 | 0 | 0 | 0.05982 | 0.047203 | 0.040408 | 0.026451 | 0.045293 | 0.024837 | 0.02442 | -0.003499 | -0.011 | -0.026737 | -0.000782 | -0.001141 | -0.014969 | -0.007412 | 0.074033 | 0.070661 | 0.068416 | 0.070469 | 0.078982 | 0.09275 | 0.087968 | -0.341129 | -0.336115 | -0.332746 | -0.33723 | -0.347984 | -0.347201 | -0.339876 | -1.313485 | -1.285841 | -1.266404 | -1.291325 | -1.349488 | -1.343107 | -1.302595 | -0.554391 | -0.510569 | -0.485228 | -0.534112 | -0.642846 | -0.725774 | -0.643891 | -0.313627 | -0.289214 | -0.273422 | -0.295127 | -0.347205 | -0.343598 | -0.308745 | 0.397586 | 0.365489 | 0.340677 | 0.290517 | 0.495945 | 0.446804 | 0.412528 | 15 | 15 | 20 | 20 | 25 | 10 | -10 | -2.313983 | -2.283854 | -2.263992 | -2.292508 | -2.359615 | 0 | 0 |  | 1402.08 | 0 |  | 1422.2729 | 0 |  | 742.599 | 0 |  | 742.564 | 0 |  | 1407.16 | 0 |  | 1430.579 | 0 |  | 764.489 | 0 |  | 764.267 | 0 |  | 1417.015 | 0 |  | 1450.746 | 0 |  | 778.548 | 0 |  | 778.637 | 0 |  | 1497.584 | 0 |  | 1502.6639 | 0 |  | 755.694 | 0 |  | 755.652 | 0 |  | 1452.118 | 0 |  | 1453.871 | 0 |  | 707.847 | 0 |  | 707.683 | 0 |  | 1505.356 | 0 |  | 1511.5291 | 0 |  | 744.196 | 0.102 |  | 744.287 | 0.102 |  | 1472.057 | 0 |  | 1479.677 | 0 |  | 775.794 | 0.025 |  | 775.988 | 0.025 | 157.51 | 142.9406 | 123.596 | 119.0463 | 120.8944 | 126.7674 | 119.6886 | 0 | 0 | 0 | 0 | 0 | -35.2756216 | -8.6328504 | -73.97679 | -46.5513 | -17.31301 | -33.14702 | -59.58259 | -13.25378 | -22.15453576 | 0 | 0 | 0 | 0 | 0 | 0 | 0 | -34.709745 | -34.25781 | -45.27984 | -45.85016 | -58.990375 | 0 | 0 | -33.47612 | -31.42077 | -30.20786914 | -32.64418 | -36.07517 | -58.63993 | -26.04494 | 15.3473 | 30.71075 | 30.79524 | 7.404946 | -33.75378 | 19.59806 | 62.85631
38 | W79798 | 2017-03-16 05:07 | 57.7343 | 58.8647 | 52 | 62 | 1.309 | 404.0648 | 24845 | 30 | 239962 | 239921 | 139204 | 139212 | 139279 | 139329 | 220889 | 220897 | 239749 | 239947 | 215350 | 215335 | 216051 | 216069 | 294066 | 294017 | 1368.04 | 31358.627 | 6 | 185.1639 | 185.1639 | 184.8976 | 34.6723 | 34.4061 | 34.6723 | 34.6723 | 1193.9453 | 1109.0023 | 1060 | 857.7249 | 1053.8737 | 986.5831 | 964.8521 | 945.0404 | 924.801 | 907.7902 | 889.0342 | 869.1348 | 16 | 25.4 | 32.2541 | 21.5458 | 15.2622 | 11.6893 | 9.2424 | 7.5148 | 6.3658 | 5.6417 | 5.6603 | 81.63 | 114.65 | 119.08 | 161.35 | 157.8 | 213.03 | 198.58 | 270.33 | 247.38 | 335.2 | 290.75 | 398.73 | 332.09 | 452.62 | 50.3 | 47.3 | 36.964 | -1.4 | -0.519 | 6.9093 | -0.0214 | -0.519 | 1105620 | 2 |  |  | 3.1757 | 5.9264 | 7.6521 | 9.8743 | 11.0593 | 14.2007 | 3.2098 | 5.9213 | 8.1115 | 10.841 | 11.8656 | 14.9869 | 25.0004 | 25.0094 | 25.0182 | 24.898 | 25.0176 | 25.1466 |  | 11682 | 830 | 1 |  | EA654D | 556 | 1398 | 11 | 3 | 40 | 41.833336 | -1.4 | 2124.3999 | 2052.4429 | 1814.0714 | 1707.5929 | 1533.7928 | 1390.7072 | 1366.0143 | 71.2721 | 76.5993 | 80.5136 | 76.7021 | 61.8443 | 82.7929 | 41.3171 | 32.2541 | 21.5458 | 15.2622 | 11.6893 | 9.2424 | 7.5148 | 6.3658 | 5.6417 | 0 | 0 | 0 | 0 | 0 | 0.1016 | 0.0254 | 0 | 0 | 0 | 0 | 0 | 0 | 0 | 0.0598 | 0.047173 | 0.040371 | 0.026534 | 0.045174 | 0.024421 | 0.024028 | -0.0035 | -0.011001 | -0.026738 | -0.000782 | -0.001144 | -0.016989 | -0.008543 | 0.074022 | 0.070648 | 0.068402 | 0.070452 | 0.078971 | 0.092726 | 0.087951 | -0.341193 | -0.336224 | -0.332868 | -0.337402 | -0.348036 | -0.347214 | -0.339834 | -1.313326 | -1.285938 | -1.266577 | -1.291761 | -1.349257 | -1.340835 | -1.299976 | -0.55459 | -0.51062 | -0.485239 | -0.533987 | -0.643117 | -0.725708 | -0.64398 | -0.313474 | -0.289288 | -0.273557 | -0.2955 | -0.346967 | -0.343865 | -0.308787 | 0.397683 | 0.365689 | 0.341028 | 0.290725 | 0.49607 | 0.446924 | 0.412633 | 15 | 15 | 20 | 20 | 25 | 20 | -20 | -2.313961 | -2.283837 | -2.26398 | -2.292496 | -2.3596 | 0 | 0 |  | 1402.08 | 0 |  | 1422.2729 | 0 |  | 742.599 | 0 |  | 742.564 | 0 |  | 1407.16 | 0 |  | 1430.579 | 0 |  | 764.489 | 0 |  | 764.267 | 0 |  | 1417.015 | 0 |  | 1450.746 | 0 |  | 778.548 | 0 |  | 778.637 | 0 |  | 1497.584 | 0 |  | 1502.6639 | 0 |  | 755.694 | 0 |  | 755.652 | 0 |  | 1452.118 | 0 |  | 1453.871 | 0 |  | 707.847 | 0 |  | 707.683 | 0 |  | 1505.356 | 0 |  | 1511.5291 | 0 |  | 744.196 | 0.102 |  | 744.287 | 0.102 |  | 1472.057 | 0 |  | 1479.677 | 0 |  | 775.794 | 0.025 |  | 775.988 | 0.025 | 157.2523 | 145.001 | 124.0861 | 120.3033 | 121.1252 | 128.9547 | 120.1423 | 0 | 0 | 0 | 0 | 0 | -35.2769424 | -8.6317836 | -73.9402538 | -46.51495 | -17.26724 | -33.26543 | -59.40778571 | -9.96508572 | -20.13012836 | 0 | 0 | 0 | 0 | 0 | 0 | 0 | -34.709415 | -34.257555 | -45.2796 | -45.84992 | -58.99 | 0 | 0 | -39.52679 | -39.11313 | -39.06834 | -40.95792 | -39.77312 | -60.08347 | -26.60739 | 9.075867 | 25.11535 | 22.47093 | 0.2300614 | -37.04576 | 23.62922 | 64.77303
38 | W79799 | 2017-03-16 05:09 | 57.7408 | 58.8682 | 53 | 64 | 1.309 | 399.3546 | 24597 | 30 | 239962 | 239921 | 139204 | 139212 | 139279 | 139329 | 220889 | 220897 | 239749 | 239947 | 215350 | 215335 | 216051 | 216069 | 294066 | 294017 | 1368.04 | 31405.2461 | 6 | 185.4286 | 185.4286 | 185.1623 | 34.937 | 34.6708 | 34.937 | 34.937 | 1190.4297 | 1110.5365 | 1068.8334 | 855.7437 | 1061.1649 | 990.6666 | 967.0638 | 945.4981 | 923.6187 | 905.4864 | 885.461 | 864.511 | 16 | 18.2 | 32.3474 | 21.4671 | 15.1447 | 11.6022 | 9.1946 | 7.4519 | 6.3372 | 5.6451 | 5.6579 | 77.86 | 116.23 | 113.79 | 164.07 | 150.59 | 216.45 | 189.64 | 274.87 | 236.15 | 341.83 | 276.57 | 404.39 | 314.71 | 456.31 | 49.2 | 47.5 | 38.3701 | 2.42 | 2.4361 | 3.202 | -0.4625 | 2.4361 | 1105620 | 1 |  |  | 3.1771 | 5.8114 | 7.6193 | 9.7736 | 11.245 | 14.4214 | 3.5422 | 5.9641 | 8.2188 | 10.3219 | 12.1297 | 15.3219 | 24.9641 | 24.9081 | 25.0336 | 25.0854 | 24.8371 | 25.0705 |  | 11682 | 830 | 2 |  | EA654D | 556 | 1398 | 11 | 3 | 40 | 42.666664 | 2.42 | 2114.45 | 2026.0857 | 1791.95 | 1674.2643 | 1533.3286 | 1357.8357 | 1326.6215 | 76.0379 | 80.6864 | 81.3757 | 77.8264 | 57.6236 | 80.2757 | 40.35 | 32.3474 | 21.4671 | 15.1447 | 11.6022 | 9.1946 | 7.4519 | 6.3372 | 5.6451 | 0 | 0 | 0 | 0 | 0 | 0.1016 | 0.0254 | 0 | 0 | 0 | 0 | 0 | 0 | 0 | 0.059867 | 0.047249 | 0.040497 | 0.026755 | 0.045369 | 0.02448 | 0.0241 | -0.003507 | -0.011012 | -0.026764 | -0.000786 | -0.001151 | -0.022192 | -0.011801 | 0.073926 | 0.070559 | 0.068319 | 0.070369 | 0.078866 | 0.092615 | 0.087853 | -0.341844 | -0.336824 | -0.33341 | -0.337911 | -0.348748 | -0.347537 | -0.340079 | -1.312799 | -1.285197 | -1.265368 | -1.290511 | -1.348975 | -1.335293 | -1.294091 | -0.555775 | -0.51183 | -0.486479 | -0.535521 | -0.644334 | -0.727644 | -0.645912 | -0.312919 | -0.288586 | -0.272741 | -0.29434 | -0.346612 | -0.342776 | -0.307532 | 0.397218 | 0.364621 | 0.338991 | 0.289234 | 0.493662 | 0.445482 | 0.412226 | 15 | 15 | 20 | 20 | 25 | 30 | -30 | -2.31663 | -2.286488 | -2.266625 | -2.295168 | -2.362352 | 0 | 0 |  | 1402.08 | 0 |  | 1422.2729 | 0 |  | 742.599 | 0 |  | 742.564 | 0 |  | 1407.16 | 0 |  | 1430.579 | 0 |  | 764.489 | 0 |  | 764.267 | 0 |  | 1417.015 | 0 |  | 1450.746 | 0 |  | 778.548 | 0 |  | 778.637 | 0 |  | 1497.584 | 0 |  | 1502.6639 | 0 |  | 755.694 | 0 |  | 755.652 | 0 |  | 1452.118 | 0 |  | 1453.871 | 0 |  | 707.847 | 0 |  | 707.683 | 0 |  | 1505.356 | 0 |  | 1511.5291 | 0 |  | 744.196 | 0.102 |  | 744.287 | 0.102 |  | 1472.057 | 0 |  | 1479.677 | 0 |  | 775.794 | 0.025 |  | 775.988 | 0.025 | 156.3128307 | 142.9586 | 122.4242 | 117.8163 | 120.9275 | 125.756 | 116.5477 | 0 | 0 | 0 | 0 | 0 | -35.3097592 | -8.6380066 | -73.98935164 | -46.57168 | -17.3773 | -33.51328 | -59.64897655 | -3.055150384 | -15.91603 | 0 | 0 | 0 | 0 | 0 | 0 | 0 | -34.74945 | -34.29732 | -45.3325 | -45.90336 | -59.0588 | 0 | 0 | -42.25996 | -41.29772 | -39.58757 | -41.67767 | -37.12884 | -58.41213 | -26.0625492 | 5.314065 | 20.79186 | 20.12686 | -3.278007 | -34.90913 | 28.97891 | 65.9311
38 | W79800 | 2017-03-16 05:10 | 57.8048 | 58.9804 | 28 | 50 | 1.1893 | 545.6346 | 21612 | 30 | 239962 | 239921 | 139204 | 139212 | 139279 | 139329 | 220889 | 220897 | 239749 | 239947 | 215350 | 215335 | 216051 | 216069 | 294066 | 294017 | 1368.04 | 31405.2461 | 6 | 185.8239 | 185.8239 | 185.5576 | 35.3323 | 35.0661 | 35.3323 | 35.3323 | 1176.3672 | 1114.0249 | 1058.5 | 902.4625 | 1065.6288 | 1006.7183 | 987.5709 | 969.1357 | 950.4626 | 939.3256 | 925.311 | 911.2183 | 16 | 20.8 | 31.7501 | 21.494 | 14.5791 | 10.7129 | 8.0401 | 6.0891 | 4.7906 | 4.1036 | 4.1032 | 96.72 | 146.18 | 145.06 | 214.27 | 200.27 | 295.19 | 265.88 | 396.17 | 352.17 | 525.02 | 445.68 | 669.94 | 533 | 793.53 | 49.8 | 47.7 | 26.254 | 9.12 | 9.0335 | 9.0335 | -2.0212 | 9.0335 | 6207413 | 2 |  |  | 3.8979 | 6.8621 | 8.6921 | 10.6864 | 12.0557 | 16.4107 | 4.2941 | 7.5569 | 9.8824 | 12.0961 | 15.3275 | 21.0647 | 25.0586 | 25.1666 | 25.0282 | 25.0189 | 25.0424 | 25.3696 |  | 11682 | 830 | 3 |  | EA061 | 406 | 1236 | 9 | 5 | 35 | 20.200001 | 9.12 | 1615.4357 | 1600.6643 | 1408.6571 | 1303.0428 | 1174.15 | 1052.3785 | 1075.8715 | 49.3007 | 52.6636 | 53.1286 | 55.7614 | 55.8486 | 80.5179 | 44.6507 | 31.7501 | 21.494 | 14.5791 | 10.7129 | 8.0401 | 6.0891 | 4.7906 | 4.1036 | 0 | 0 | 0 | 0 | 0 | 0.1016 | 0.0254 | 0 | 0 | 0 | 0 | 0 | 0 | 0 | 0.035231 | 0.025269 | 0.019149 | 0.010247 | 0.021507 | 0.012607 | 0.012086 | -0.002166 | -0.006894 | -0.01715 | -0.000177 | -0.000357 | -0.004577 | -0.001671 | 0.081892 | 0.078149 | 0.075668 | 0.077945 | 0.087368 | 0.103014 | 0.097711 | -0.270728 | -0.266897 | -0.264212 | -0.267711 | -0.276179 | -0.274899 | -0.268999 | -1.370157 | -1.342216 | -1.322081 | -1.34783 | -1.408375 | -1.390306 | -1.346729 | -0.425488 | -0.391415 | -0.372039 | -0.409717 | -0.493435 | -0.556578 | -0.49398 | -0.370722 | -0.342943 | -0.324022 | -0.349197 | -0.410031 | -0.404414 | -0.363078 | 0.40962 | 0.377478 | 0.357518 | 0.295613 | 0.482176 | 0.411121 | 0.365353 | 10 | 10 | 15 | 15 | 20 | 40 | -40 | -1.796218 | -1.773491 | -1.758104 | -1.779539 | -1.831265 | 0 | 0 |  | 1402.08 | 0 |  | 1422.2729 | 0 |  | 742.599 | 0 |  | 742.564 | 0 |  | 1407.16 | 0 |  | 1430.579 | 0 |  | 764.489 | 0 |  | 764.267 | 0 |  | 1417.015 | 0 |  | 1450.746 | 0 |  | 778.548 | 0 |  | 778.637 | 0 |  | 1497.584 | 0 |  | 1502.6639 | 0 |  | 755.694 | 0 |  | 755.652 | 0 |  | 1452.118 | 0 |  | 1453.871 | 0 |  | 707.847 | 0 |  | 707.683 | 0 |  | 1505.356 | 0 |  | 1511.5291 | 0 |  | 744.196 | 0.102 |  | 744.287 | 0.102 |  | 1472.057 | 0 |  | 1479.677 | 0 |  | 775.794 | 0.025 |  | 775.988 | 0.025 | 132.2913 | 125.0903 | 106.5903 | 101.5657 | 102.5831372 | 108.4097 | 105.1245 | 0 | 0 | 0 | 0 | 0 | -27.9297384 | -6.8325746 | -45.30424 | -24.663219 | -2.642839919 | -13.5726481 | -29.78713125 | -11.16415718 | -14.02618 | 0 | 0 | 0 | 0 | 0 | 0 | 0 | -17.96218 | -17.73491 | -26.37156 | -26.693085 | -36.6253 | 0 | 0 | -20.97686 | -20.61332 | -19.76591 | -22.84639 | -27.55765 | -44.81449 | -22.05655 | 48.04798 | 62.07886 | 57.80995 | 38.45354 | 8.613052009 | 24.50133 | 62.20917
38 | W79801 | 2017-03-16 05:12 | 57.4266 | 58.8184 | 49 | 51 | 1.1893 | 545.8574 | 21621 | 30 | 239962 | 239921 | 139204 | 139212 | 139279 | 139329 | 220889 | 220897 | 239749 | 239947 | 215350 | 215335 | 216051 | 216069 | 294066 | 294017 | 1368.04 | 31448.7578 | 6 | 186.2193 | 186.2193 | 185.9531 | 35.7278 | 35.4615 | 35.7278 | 35.7278 | 1171.6797 | 1116.9525 | 1060 | 899.6087 | 1058.8352 | 1000.1935 | 980.8923 | 962.6739 | 944.0412 | 933.1921 | 920.4089 | 906.5689 | 16 | 22 | 31.981 | 21.8187 | 14.8766 | 10.9568 | 8.2908 | 6.2371 | 4.8241 | 4.1012 | 4.1183 | 95.5 | 144.43 | 141.38 | 210.83 | 193.8 | 289.22 | 256.51 | 384.54 | 341.05 | 512.23 | 439.25 | 662.79 | 528.87 | 787.65 | 49.9 | 47.6 | 26.087 | 3.98 | 5.4422 | 5.4422 | -3.877 | 5.4422 | 6207413 | 1 |  |  | 3.865 | 6.9293 | 8.6579 | 10.4471 | 11.3264 | 15.93 | 4.5922 | 7.5333 | 9.4549 | 11.5863 | 12.6863 | 19.2294 | 25.0393 | 24.9011 | 25.0224 | 25.0633 | 25.0795 | 25.2025 |  | 11682 | 830 | 4 |  | EA061 | 406 | 1236 | 9 | 5 | 35 | 24.6 | 3.98 | 1570.55 | 1568.05 | 1373.65 | 1258.1215 | 1187.5929 | 1095.6215 | 1082.1643 | 55.4679 | 56.3529 | 46.9079 | 50.9979 | 46.9579 | 70.4843 | 36.2036 | 31.981 | 21.8187 | 14.8766 | 10.9568 | 8.2908 | 6.2371 | 4.8241 | 4.1012 | 0 | 0 | 0 | 0 | 0 | 0.1016 | 0.0254 | 0 | 0 | 0 | 0 | 0 | 0 | 0 | 0.03811 | 0.027982 | 0.021787 | 0.011026 | 0.024172 | 0.013685 | 0.0131 | -0.002168 | -0.00689 | -0.017095 | -0.000175 | -0.000365 | -0.003588 | -0.001113 | 0.08188 | 0.078133 | 0.075652 | 0.077934 | 0.087337 | 0.102921 | 0.097649 | -0.270925 | -0.267148 | -0.264511 | -0.267935 | -0.276628 | -0.275833 | -0.2698 | -1.369647 | -1.342162 | -1.32303 | -1.348039 | -1.410246 | -1.399248 | -1.355268 | -0.426362 | -0.392074 | -0.372647 | -0.410572 | -0.493766 | -0.555782 | -0.493815 | -0.36962 | -0.342302 | -0.323458 | -0.348115 | -0.410507 | -0.406913 | -0.36429 | 0.410654 | 0.380076 | 0.364485 | 0.302657 | 0.492317 | 0.414442 | 0.36636 | 5 | 5 | 5 | 5 | 15 | 30 | -30 | -1.796703 | -1.773959 | -1.758798 | -1.780156 | -1.831755 | 0 | 0 |  | 1402.08 | 0 |  | 1422.2729 | 0 |  | 742.599 | 0 |  | 742.564 | 0 |  | 1407.16 | 0 |  | 1430.579 | 0 |  | 764.489 | 0 |  | 764.267 | 0 |  | 1417.015 | 0 |  | 1450.746 | 0 |  | 778.548 | 0 |  | 778.637 | 0 |  | 1497.584 | 0 |  | 1502.6639 | 0 |  | 755.694 | 0 |  | 755.652 | 0 |  | 1452.118 | 0 |  | 1453.871 | 0 |  | 707.847 | 0 |  | 707.683 | 0 |  | 1505.356 | 0 |  | 1511.5291 | 0 |  | 744.196 | 0.102 |  | 744.287 | 0.102 |  | 1472.057 | 0 |  | 1479.677 | 0 |  | 775.794 | 0.025 |  | 775.988 | 0.025 | 128.596634 | 122.5165 | 103.9193698 | 98.05044 | 103.7208 | 112.7625 | 105.6723 | 0 | 0 | 0 | 0 | 0 | -28.0246328 | -6.85292 | -49.22785 | -28.30888 | -6.20765676 | -14.62757 | -33.57373 | -14.12821 | -16.2456 | 0 | 0 | 0 | 0 | 0 | 0 | 0 | -8.983515 | -8.869795 | -8.79399 | -8.90078 | -27.476325 | 0 | 0 | -23.6494 | -22.09451 | -17.48009 | -20.93831 | -23.18621 | -39.17391 | -17.87788 | 46.73586 | 63.24327 | 71.43763 | 53.58378 | 19.48454 | 31.43572 | 64.69586
38 | W79802 | 2017-03-16 05:13 | 57.425 | 58.863 | 30 | 50 | 1.1893 | 540.9305 | 21451 | 30 | 239962 | 239921 | 139204 | 139212 | 139279 | 139329 | 220889 | 220897 | 239749 | 239947 | 215350 | 215335 | 216051 | 216069 | 294066 | 294017 | 1368.04 | 31448.7578 | 6 | 186.6112 | 186.6112 | 186.345 | 36.1197 | 35.8534 | 36.1197 | 36.1197 | 1177.5391 | 1117.4055 | 1060.5 | 906.7547 | 1066.5865 | 1008.775 | 990.0515 | 972.5157 | 954.7795 | 944.4214 | 932.4197 | 919.5008 | 16 | 23 | 32.1197 | 21.8445 | 14.9719 | 11.062 | 8.3324 | 6.3212 | 4.883 | 4.0999 | 4.1216 | 96.73 | 145.2 | 142.41 | 209.73 | 195.16 | 286.95 | 258.26 | 382.24 | 344.31 | 506.55 | 443.38 | 656.78 | 534.75 | 790.88 | 50.4 | 47.4 | 25.4585 | 16.09 | 13.2045 | 13.2045 | -9.1795 | 13.2045 | 6207851 | 2 |  |  | 3.79 | 6.6536 | 8.3329 | 10.0236 | 10.8636 | 15.1843 | 4.4667 | 7.4529 | 9.098 | 11.5765 | 12.249 | 17.3569 | 25.0424 | 25.046 | 25.0306 | 25.0836 | 24.9566 | 24.9015 |  | 11682 | 830 | 5 |  | EA061 | 406 | 1236 | 9 | 5 | 35 | 23.4 | 16.09 | 1592.4286 | 1585.8715 | 1385.7715 | 1299.6571 | 1197.6643 | 1142.5428 | 1199.7786 | 54.7079 | 52.31 | 50.9493 | 52.5179 | 51.9043 | 73.5457 | 35.24 | 32.1197 | 21.8445 | 14.9719 | 11.062 | 8.3324 | 6.3212 | 4.883 | 4.0999 | 0 | 0 | 0 | 0 | 0 | 0.1016 | 0.0254 | 0 | 0 | 0 | 0 | 0 | 0 | 0 | 0.041382 | 0.03095 | 0.024607 | 0.012075 | 0.026457 | 0.014209 | 0.01359 | -0.002197 | -0.00696 | -0.017158 | -0.000198 | -0.000368 | -0.003527 | -0.001098 | 0.081858 | 0.078108 | 0.075628 | 0.0779 | 0.087307 | 0.102869 | 0.097545 | -0.271216 | -0.267468 | -0.264839 | -0.268385 | -0.277051 | -0.276484 | -0.270764 | -1.368827 | -1.341493 | -1.322564 | -1.348392 | -1.411051 | -1.404253 | -1.362563 | -0.427213 | -0.392749 | -0.373278 | -0.410936 | -0.494503 | -0.556279 | -0.493106 | -0.368858 | -0.341876 | -0.323081 | -0.348556 | -0.410279 | -0.407317 | -0.366817 | 0.410746 | 0.380504 | 0.365658 | 0.303219 | 0.493116 | 0.414813 | 0.366609 | -5 | -5 | -5 | -5 | 10 | 20 | -20 | -1.796103 | -1.773337 | -1.757988 | -1.779162 | -1.830918 | 0 | 0 |  | 1402.08 | 0 |  | 1422.2729 | 0 |  | 742.599 | 0 |  | 742.564 | 0 |  | 1407.16 | 0 |  | 1430.579 | 0 |  | 764.489 | 0 |  | 764.267 | 0 |  | 1417.015 | 0 |  | 1450.746 | 0 |  | 778.548 | 0 |  | 778.637 | 0 |  | 1497.584 | 0 |  | 1502.6639 | 0 |  | 755.694 | 0 |  | 755.652 | 0 |  | 1452.118 | 0 |  | 1453.871 | 0 |  | 707.847 | 0 |  | 707.683 | 0 |  | 1505.356 | 0 |  | 1511.5291 | 0 |  | 744.196 | 0.102 |  | 744.287 | 0.102 |  | 1472.057 | 0 |  | 1479.677 | 0 |  | 775.794 | 0.025 |  | 775.988 | 0.025 | 130.353 | 123.8693 | 104.8031 | 101.2433 | 104.5645 | 117.5322 | 117.0324 | 0 | 0 | 0 | 0 | 0 | -28.0907744 | -6.8774056 | -53.63749 | -32.18241707 | -9.851779236 | -16.01485 | -36.81291 | -15.00023 | -17.02114 | 0 | 0 | 0 | 0 | 0 | 0 | 0 | 8.980515 | 8.866685 | 8.78994 | 8.89581 | -18.30918 | 0 | 0 | -23.37193 | -20.54470019 | -19.01825 | -21.5815 | -25.66683 | -40.91193 | -17.37705544 | 62.32412 | 80.00882 | 84.72303 | 72.54275 | 23.77556 | 33.5293 | 75.75681
38 | W79803 | 2017-03-16 05:15 | 57.1322 | 58.7075 | 50 | 52 | 1.1893 | 543.0022 | 21537 | 30 | 239962 | 239921 | 139204 | 139212 | 139279 | 139329 | 220889 | 220897 | 239749 | 239947 | 215350 | 215335 | 216051 | 216069 | 294066 | 294017 | 1368.04 | 31493.6543 | 6 | 187.0046 | 187.0046 | 186.7383 | 36.5131 | 36.2468 | 36.5131 | 36.5131 | 1179.8828 | 1120.8831 | 1064.3334 | 896.9454 | 1061.301 | 1000.6355 | 980.6129 | 962.0797 | 943.0736 | 931.9438 | 919.1028 | 905.0621 | 16 | 24.2 | 32.0751 | 21.5768 | 14.7749 | 10.8812 | 8.2273 | 6.2102 | 4.8193 | 4.1026 | 4.1245 | 93.21 | 145.73 | 137.43 | 211.45 | 188.49 | 290.64 | 249.39 | 386.88 | 331.39 | 513.31 | 425.8 | 661.93 | 510.47 | 783.71 | 50.6 | 47.7 | 27.7778 | 4.777778 | 5.2522 | 5.2522 | -1.0767 | 5.2522 | 6207413 | 1 |  |  | 3.9014 | 6.8921 | 8.645 | 10.4414 | 11.3007 | 15.9386 | 4.6849 | 7.2774 | 9.4887 | 11.2453 | 12.0358 | 17.8434 | 24.9984 | 24.9876 | 25.0276 | 25.1106 | 25.0716 | 24.913 |  | 11682 | 830 | 6 |  | EA061 | 406 | 1236 | 9 | 5 | 35 | 28 | 4.777778 | 1625.6215 | 1591.5 | 1407.6143 | 1298.8429 | 1220.0714 | 1139.9928 | 1158.7142 | 56.3736 | 54.3771 | 49.4421 | 51.2929 | 46.6721 | 51.5214 | 44.12 | 32.0751 | 21.5768 | 14.7749 | 10.8812 | 8.2273 | 6.2102 | 4.8193 | 4.1026 | 0 | 0 | 0 | 0 | 0 | 0.1016 | 0.0254 | 0 | 0 | 0 | 0 | 0 | 0 | 0 | 0.043268 | 0.032907 | 0.026682 | 0.013156 | 0.028871 | 0.015512 | 0.014854 | -0.002228 | -0.007021 | -0.017311 | -0.000219 | -0.000369 | -0.004385 | -0.001631 | 0.081835 | 0.078093 | 0.075613 | 0.077889 | 0.087288 | 0.102838 | 0.097546 | -0.271463 | -0.267634 | -0.265008 | -0.268488 | -0.277303 | -0.276836 | -0.270936 | -1.369025 | -1.341079 | -1.322299 | -1.347462 | -1.412094 | -1.407508 | -1.364643 | -0.427095 | -0.392838 | -0.373371 | -0.411193 | -0.494546 | -0.556259 | -0.493717 | -0.369734 | -0.342173 | -0.323343 | -0.348443 | -0.410814 | -0.407895 | -0.366124 | 0.410093 | 0.379542 | 0.363115 | 0.301179 | 0.490386 | 0.413209 | 0.366812 | -10 | -10 | -10 | -10 | 5 | 10 | -10 | -1.796337 | -1.773598 | -1.758443 | -1.779799 | -1.832119 | 0 | 0 |  | 1402.08 | 0 |  | 1422.2729 | 0 |  | 742.599 | 0 |  | 742.564 | 0 |  | 1407.16 | 0 |  | 1430.579 | 0 |  | 764.489 | 0 |  | 764.267 | 0 |  | 1417.015 | 0 |  | 1450.746 | 0 |  | 778.548 | 0 |  | 778.637 | 0 |  | 1497.584 | 0 |  | 1502.6639 | 0 |  | 755.694 | 0 |  | 755.652 | 0 |  | 1452.118 | 0 |  | 1453.871 | 0 |  | 707.847 | 0 |  | 707.683 | 0 |  | 1505.356 | 0 |  | 1511.5291 | 0 |  | 744.196 | 0.102 |  | 744.287 | 0.102 |  | 1472.057 | 0 |  | 1479.677 | 0 |  | 775.794 | 0.025 |  | 775.988 | 0.025 | 133.0327 | 124.2850095 | 106.4339 | 101.1656 | 106.4976 | 117.2346 | 113.0279 | 0 | 0 | 0 | 0 | 0 | -28.1265376 | -6.8817744 | -56.184786 | -34.71517 | -12.39126 | -17.43212 | -40.2475 | -15.66134 | -18.04467 | 0 | 0 | 0 | 0 | 0 | 0 | 0 | 17.96337 | 17.73598 | 17.58443 | 17.79799 | -9.160595 | 0 | 0 | -24.07688 | -21.36139 | -18.46025 | -21.09128 | -23.0815 | -28.65924 | -21.78279404 | 70.73444 | 85.94443 | 93.16686 | 80.44017 | 34.00799 | 44.78746 | 66.31869
38 | W79804 | 2017-03-16 05:17 | 57.0947 | 58.7588 | 41 | 54 | 1.1893 | 581.6775 | 23051 | 30 | 239962 | 239921 | 139204 | 139212 | 139279 | 139329 | 220889 | 220897 | 239749 | 239947 | 215350 | 215335 | 216051 | 216069 | 294066 | 294017 | 1368.04 | 31516.7949 | 6 | 187.426 | 187.426 | 187.1598 | 36.9345 | 36.6682 | 36.9345 | 36.9345 | 1178.7109 | 1122.3177 | 1059.6666 | 897.227 | 1070.3735 | 1010.4186 | 990.6193 | 972.3185 | 953.6552 | 942.7498 | 930.0336 | 916.0052 | 15.8 | 25.2 | 32.2168 | 21.6206 | 14.751 | 10.8711 | 8.1908 | 6.1745 | 4.8113 | 4.1075 | 4.1196 | 94.47 | 150.1 | 139.84 | 218.86 | 191.89 | 299.1 | 254.57 | 398.17 | 338.26 | 529.21 | 433.83 | 679.31 | 517.73 | 803.5 | 49.2 | 47.3 | 30.8691 | 4.244444 | 4.0995 | 4.0995 | -0.8745 | 4.0995 | 6207799 | 2 |  |  | 3.8043 | 6.8564 | 8.4707 | 10.2729 | 11.3207 | 16.0614 | 4.7038 | 7.35 | 9.3519 | 11.5327 | 12.5827 | 18.3942 | 24.8714 | 24.9474 | 25.0138 | 25.0305 | 24.9838 | 24.9149 |  | 11682 | 830 | 7 |  | EA061 | 406 | 1236 | 9 | 5 | 35 | 22.200001 | 4.244444 | 1594.7285 | 1547.3071 | 1358.6857 | 1270.7214 | 1182.4 | 1058.75 | 1062.7715 | 63.5086 | 61.0657 | 57.0514 | 58.6036 | 53.4271 | 53.1093 | 45.0979 | 32.2168 | 21.6206 | 14.751 | 10.8711 | 8.1908 | 6.1745 | 4.8113 | 4.1075 | 0 | 0 | 0 | 0 | 0 | 0.1016 | 0.0254 | 0 | 0 | 0 | 0 | 0 | 0 | 0 | 0.045045 | 0.034527 | 0.02824 | 0.014057 | 0.030671 | 0.016741 | 0.015982 | -0.002246 | -0.007013 | -0.017379 | -0.000238 | -0.000383 | -0.004992 | -0.002038 | 0.08189 | 0.07815 | 0.075669 | 0.077942 | 0.08735 | 0.102958 | 0.097698 | -0.270729 | -0.266852 | -0.264229 | -0.267744 | -0.276555 | -0.275945 | -0.269843 | -1.367159 | -1.338959 | -1.320112 | -1.345437 | -1.41103 | -1.405915 | -1.361658 | -0.426613 | -0.392571 | -0.373119 | -0.410771 | -0.494165 | -0.556552 | -0.494861 | -0.368903 | -0.340943 | -0.322166 | -0.347542 | -0.409431 | -0.405429 | -0.362359 | 0.409884 | 0.379147 | 0.361843 | 0.299502 | 0.487234 | 0.411331 | 0.366475 | -15 | -15 | -15 | -15 | 0 | 0 | 0 | -1.795696 | -1.772946 | -1.757681 | -1.77892 | -1.831522 | 0 | 0 |  | 1402.08 | 0 |  | 1422.2729 | 0 |  | 742.599 | 0 |  | 742.564 | 0 |  | 1407.16 | 0 |  | 1430.579 | 0 |  | 764.489 | 0 |  | 764.267 | 0 |  | 1417.015 | 0 |  | 1450.746 | 0 |  | 778.548 | 0 |  | 778.637 | 0 |  | 1497.584 | 0 |  | 1502.6639 | 0 |  | 755.694 | 0 |  | 755.652 | 0 |  | 1452.118 | 0 |  | 1453.871 | 0 |  | 707.847 | 0 |  | 707.683 | 0 |  | 1505.356 | 0 |  | 1511.5291 | 0 |  | 744.196 | 0.102 |  | 744.287 | 0.102 |  | 1472.057 | 0 |  | 1479.677 | 0 |  | 775.794 | 0.025 |  | 775.988 | 0.025 | 130.5923 | 120.922 | 102.8104 | 99.04257 | 103.28264 | 109.0067825 | 103.8307 | 0 | 0 | 0 | 0 | 0 | -28.036012 | -6.8540122 | -58.51304 | -36.84012 | -14.33774 | -18.59259 | -42.73727664 | -16.5181 | -18.98696 | 0 | 0 | 0 | 0 | 0 | 0 | 0 | 26.93544 | 26.59419 | 26.365215 | 26.6838 | 0 | 0 | 0 | -27.09359 | -23.97262 | -21.28696 | -24.07266 | -26.4018 | -29.55809 | -22.31719 | 71.92112 | 86.7035 | 93.55091 | 83.06111 | 34.14356 | 34.89459 | 55.67249
38 | W79805 | 2017-03-16 05:18 | 56.8832 | 58.6991 | 49 | 53 | 1.1893 | 579.7809 | 22956 | 30 | 239962 | 239921 | 139204 | 139212 | 139279 | 139329 | 220889 | 220897 | 239749 | 239947 | 215350 | 215335 | 216051 | 216069 | 294066 | 294017 | 1368.04 | 31538.6816 | 6 | 187.846 | 187.846 | 187.5798 | 37.3545 | 37.0882 | 37.3545 | 37.3545 | 1177.5391 | 1123.4698 | 1059.6666 | 900.7205 | 1073.0232 | 1013.397 | 993.4353 | 974.7985 | 955.9904 | 944.6775 | 931.8317 | 918.2628 | 16 | 25.8 | 32.0896 | 21.6085 | 14.7946 | 10.9462 | 8.2626 | 6.2685 | 4.8832 | 4.1044 | 4.1206 | 95.37 | 149.91 | 140.61 | 218.04 | 193.15 | 297.39 | 255.48 | 395.23 | 339.23 | 523.3 | 434.47 | 672.98 | 523.09 | 805.74 | 49.6 | 47.4 | 30.5444 | 5.65 | 5.532 | 5.532 | -2.1266 | 5.532 | 6207799 | 1 |  |  | 3.6393 | 6.46 | 8.15 | 9.79 | 10.7007 | 15.0736 | 4.5212 | 7.3 | 9.0019 | 11.1731 | 11.9308 | 17.2173 | 24.8732 | 25.0453 | 25.013 | 25.0884 | 25.1164 | 25.0326 |  | 11682 | 830 | 8 |  | EA061 | 406 | 1236 | 9 | 5 | 35 | 26.6 | 5.65 | 1587.5 | 1562.2715 | 1357.5571 | 1272.7715 | 1170.6714 | 1079.1215 | 1191.1285 | 60.0171 | 58.69 | 59.1314 | 60.1157 | 57.9864 | 55.0621 | 40.9207 | 32.0896 | 21.6085 | 14.7946 | 10.9462 | 8.2626 | 6.2685 | 4.8832 | 4.1044 | 0 | 0 | 0 | 0 | 0 | 0.1016 | 0.0254 | 0 | 0 | 0 | 0 | 0 | 0 | 0 | 0.046503 | 0.035975 | 0.02974 | 0.014954 | 0.030828 | 0.017102 | 0.016345 | -0.00222 | -0.00694 | -0.017213 | -0.00024 | -0.000405 | -0.004401 | -0.001628 | 0.08192 | 0.078174 | 0.075693 | 0.077967 | 0.087383 | 0.102986 | 0.097634 | -0.270268 | -0.266451 | -0.263816 | -0.267331 | -0.27614 | -0.275595 | -0.270052 | -1.365579 | -1.337551 | -1.318679 | -1.344117 | -1.410693 | -1.40553 | -1.365316 | -0.426112 | -0.391927 | -0.372561 | -0.410161 | -0.493602 | -0.555552 | -0.491965 | -0.368815 | -0.341337 | -0.322402 | -0.347781 | -0.409287 | -0.406014 | -0.36657 | 0.410259 | 0.37961 | 0.363104 | 0.301177 | 0.490671 | 0.414203 | 0.366549 | -20 | -20 | -20 | -20 | -5 | -10 | 10 | -1.794609 | -1.771785 | -1.75623 | -1.777201 | -1.829935 | 0 | 0 |  | 1402.08 | 0 |  | 1422.2729 | 0 |  | 742.599 | 0 |  | 742.564 | 0 |  | 1407.16 | 0 |  | 1430.579 | 0 |  | 764.489 | 0 |  | 764.267 | 0 |  | 1417.015 | 0 |  | 1450.746 | 0 |  | 778.548 | 0 |  | 778.637 | 0 |  | 1497.584 | 0 |  | 1502.6639 | 0 |  | 755.694 | 0 |  | 755.652 | 0 |  | 1452.118 | 0 |  | 1453.871 | 0 |  | 707.847 | 0 |  | 707.683 | 0 |  | 1505.356 | 0 |  | 1511.5291 | 0 |  | 744.196 | 0.102 |  | 744.287 | 0.102 |  | 1472.057 | 0 |  | 1479.677 | 0 |  | 775.794 | 0.025 |  | 775.988 | 0.025 | 130.048 | 122.129 | 102.7576 | 99.23418 | 102.2968 | 111.1344 | 116.2946 | 0 | 0 | 0 | 0 | 0 | -28.000452 | -6.8593208 | -60.47193 | -38.83579 | -16.51909 | -19.77734 | -42.91751 | -17.85163653 | -20.09336 | 0 | 0 | 0 | 0 | 0 | 0 | 0 | 35.89218 | 35.4357 | 35.1246 | 35.54402 | 9.149675 | 0 | 0 | -25.57401 | -23.00219563 | -22.03005 | -24.65712 | -28.6222 | -30.58986 | -20.13155 | 79.89424 | 95.72672 | 99.33302 | 90.34374 | 39.90674 | 34.69246 | 69.21041
38 | W79806 | 2017-03-16 05:20 | 57.0968 | 58.8304 | 26 | 52 | 1.1893 | 542.0138 | 21506 | 30 | 239962 | 239921 | 139204 | 139212 | 139279 | 139329 | 220889 | 220897 | 239749 | 239947 | 215350 | 215335 | 216051 | 216069 | 294066 | 294017 | 1368.04 | 31560.4395 | 6 | 188.2387 | 188.2387 | 187.9725 | 37.7472 | 37.4809 | 37.7472 | 37.7472 | 1179.8828 | 1119.1991 | 1062 | 897.5212 | 1063.244 | 1002.7259 | 982.6025 | 963.7997 | 944.928 | 933.5436 | 920.688 | 906.3885 | 15.8 | 24.2 | 32.3059 | 21.6927 | 14.8791 | 10.944 | 8.2408 | 6.2563 | 4.8527 | 4.1072 | 4.1243 | 92.87 | 143.72 | 137.37 | 207.57 | 188.55 | 286.57 | 249.77 | 382.33 | 333.1 | 504.48 | 427.09 | 651.21 | 512.18 | 779.05 | 49.3 | 47.7 | 25.8675 | 3.877778 | 3.5525 | 3.8192 | -1.0768 | 3.5525 | 6207851 | 2 |  |  | 3.72 | 6.5579 | 8.2529 | 10.0743 | 10.9343 | 15.6471 | 4.2741 | 7.1981 | 8.9815 | 10.7944 | 11.8333 | 18.3426 | 25.0192 | 24.9878 | 25.0381 | 24.9534 | 24.8984 | 24.8941 |  | 11682 | 830 | 9 |  | EA061 | 406 | 1236 | 9 | 5 | 35 | 30.6 | 3.877778 | 1628.9429 | 1605.7572 | 1421.6 | 1336.5571 | 1221.1428 | 1165.7285 | 1198.5 | 54.095 | 52.0429 | 54.9407 | 51.9743 | 50.2586 | 49.7636 | 35.0057 | 32.3059 | 21.6927 | 14.8791 | 10.944 | 8.2408 | 6.2563 | 4.8527 | 4.1072 | 0 | 0 | 0 | 0 | 0 | 0.1016 | 0.0254 | 0 | 0 | 0 | 0 | 0 | 0 | 0 | 0.048249 | 0.037396 | 0.031004 | 0.015761 | 0.032338 | 0.017986 | 0.017174 | -0.002184 | -0.006901 | -0.017107 | -0.000221 | -0.000436 | -0.003639 | -0.001151 | 0.081832 | 0.078087 | 0.075609 | 0.077873 | 0.087279 | 0.102818 | 0.097522 | -0.2713 | -0.267507 | -0.264866 | -0.268486 | -0.277371 | -0.276853 | -0.271007 | -1.364305 | -1.33652 | -1.317756 | -1.34376 | -1.411563 | -1.404939 | -1.362916 | -0.427277 | -0.392885 | -0.373467 | -0.410894 | -0.494563 | -0.556111 | -0.493474 | -0.369518 | -0.342285 | -0.323317 | -0.34945 | -0.411057 | -0.408424 | -0.366808 | 0.410459 | 0.379957 | 0.363652 | 0.301363 | 0.489907 | 0.413065 | 0.36677 | -25 | -25 | -25 | -25 | -10 | -20 | 20 | -1.794854 | -1.772011 | -1.756649 | -1.777775 | -1.831051 | 0 | 0 |  | 1402.08 | 0 |  | 1422.2729 | 0 |  | 742.599 | 0 |  | 742.564 | 0 |  | 1407.16 | 0 |  | 1430.579 | 0 |  | 764.489 | 0 |  | 764.267 | 0 |  | 1417.015 | 0 |  | 1450.746 | 0 |  | 778.548 | 0 |  | 778.637 | 0 |  | 1497.584 | 0 |  | 1502.6639 | 0 |  | 755.694 | 0 |  | 755.652 | 0 |  | 1452.118 | 0 |  | 1453.871 | 0 |  | 707.847 | 0 |  | 707.683 | 0 |  | 1505.356 | 0 |  | 1511.5291 | 0 |  | 744.196 | 0.102 |  | 744.287 | 0.102 |  | 1472.057 | 0 |  | 1479.677 | 0 |  | 775.794 | 0.025 |  | 775.988 | 0.025 | 133.2997 | 125.3888 | 107.4857544 | 104.0817 | 106.5801 | 119.8579 | 116.880117 | 0 | 0 | 0 | 0 | 0 | -28.1282648 | -6.8835778 | -62.84671 | -40.7571774 | -18.31286 | -20.8820304 | -45.03168 | -20.15666 | -21.838 | 0 | 0 | 0 | 0 | 0 | 0 | 0 | 44.87135 | 44.300275 | 43.916225 | 44.444375 | 18.31051 | 0 | 0 | -23.11355 | -20.44687 | -20.51854 | -21.35593 | -24.85604 | -27.67409 | -17.2744 | 92.21075 | 108.485 | 112.5706 | 106.2881 | 55.00291 | 43.89886 | 70.88413
38 | W79807 | 2017-03-16 05:21 | 57.0157 | 58.7487 | 42 | 51 | 1.1893 | 542.9016 | 21519 | 30 | 239962 | 239921 | 139204 | 139212 | 139279 | 139329 | 220889 | 220897 | 239749 | 239947 | 215350 | 215335 | 216051 | 216069 | 294066 | 294017 | 1368.04 | 31582.1934 | 6 | 188.632 | 188.632 | 188.3658 | 38.1405 | 37.8742 | 38.1405 | 38.1405 | 1185.7422 | 1125.8185 | 1065 | 893.9156 | 1059.5896 | 998.3262 | 977.6229 | 958.3138 | 938.4208 | 926.5828 | 913.0652 | 898.2113 | 16 | 27 | 32.2408 | 21.4581 | 14.705 | 10.8137 | 8.1904 | 6.1921 | 4.8194 | 4.1048 | 4.1192 | 92.63 | 148.3 | 136.98 | 216.09 | 188.7 | 296.36 | 249.34 | 393.39 | 331.52 | 521.61 | 424.66 | 670.3 | 507.55 | 793.33 | 50.4 | 47.5 | 25.7113 | 4.377778 | 4.0048 | 4.0048 | -1.1449 | 4.0048 | 6207851 | 1 |  |  | 3.8986 | 6.9386 | 8.7729 | 10.5586 | 11.5421 | 16.2571 | 4.6241 | 7.4444 | 9.6222 | 11.7852 | 12 | 18.3259 | 25.0173 | 24.952 | 24.9872 | 25.0449 | 25.0057 | 24.9856 |  | 11682 | 830 | 10 |  | EA061 | 406 | 1236 | 9 | 5 | 35 | 34.799999 | 4.377778 | 1652.6929 | 1613.9286 | 1422.1929 | 1313.2928 | 1235.4714 | 1154.3928 | 1171.8928 | 56.0114 | 54.83 | 49.5279 | 51.725 | 47.2643 | 42.7671 | 33.5786 | 32.2408 | 21.4581 | 14.705 | 10.8137 | 8.1904 | 6.1921 | 4.8194 | 4.1048 | 0 | 0 | 0 | 0 | 0 | 0.1016 | 0.0254 | 0 | 0 | 0 | 0 | 0 | 0 | 0 | 0.049855 | 0.038981 | 0.032663 | 0.016821 | 0.033972 | 0.019138 | 0.018272 | -0.002159 | -0.006864 | -0.017061 | -0.000187 | -0.000463 | -0.0038 | -0.001251 | 0.081845 | 0.078105 | 0.075624 | 0.077902 | 0.087302 | 0.10285 | 0.097556 | -0.271016 | -0.267172 | -0.264541 | -0.26799 | -0.277042 | -0.276342 | -0.270491 | -1.363019 | -1.33516 | -1.316173 | -1.340913 | -1.410862 | -1.400284 | -1.358421 | -0.426386 | -0.392266 | -0.372813 | -0.410624 | -0.49385 | -0.555434 | -0.492957 | -0.370633 | -0.342798 | -0.323974 | -0.349008 | -0.411509 | -0.408593 | -0.366797 | 0.409919 | 0.379188 | 0.361277 | 0.299962 | 0.487868 | 0.412098 | 0.36643 | -30 | -30 | -30 | -30 | -15 | -30 | 30 | -1.794538 | -1.771743 | -1.756648 | -1.778019 | -1.831894 | 0 | 0 |  | 1402.08 | 0 |  | 1422.2729 | 0 |  | 742.599 | 0 |  | 742.564 | 0 |  | 1407.16 | 0 |  | 1430.579 | 0 |  | 764.489 | 0 |  | 764.267 | 0 |  | 1417.015 | 0 |  | 1450.746 | 0 |  | 778.548 | 0 |  | 778.637 | 0 |  | 1497.584 | 0 |  | 1502.6639 | 0 |  | 755.694 | 0 |  | 755.652 | 0 |  | 1452.118 | 0 |  | 1453.871 | 0 |  | 707.847 | 0 |  | 707.683 | 0 |  | 1505.356 | 0 |  | 1511.5291 | 0 |  | 744.196 | 0.102 |  | 744.287 | 0.102 |  | 1472.057 | 0 |  | 1479.677 | 0 |  | 775.794 | 0.025 |  | 775.988 | 0.025 | 135.2647 | 126.0559 | 107.5519 | 102.3081 | 107.8591 | 118.7293 | 114.3252 | 0 | 0 | 0 | 0 | 0 | -28.0763472 | -6.8704714 | -65.01055 | -42.88133372 | -20.53493 | -22.30475 | -47.27657 | -21.47756 | -23.12168 | 0 | 0 | 0 | 0 | 0 | 0 | 0 | 53.83614 | 53.15229 | 52.69944 | 53.34057 | 27.47841 | 0 | 0 | -23.88248 | -21.50794478 | -18.46464 | -21.2395264 | -23.34147 | -23.7543 | -16.55281 | 100.2078 | 114.8189 | 121.2518 | 112.1044 | 64.71948 | 45.42109 | 67.78021
38 | W79808 | 2017-03-16 05:23 | 56.9107 | 58.6685 | 43 | 51 | 1.1893 | 542.7703 | 21515 | 30 | 239962 | 239921 | 139204 | 139212 | 139279 | 139329 | 220889 | 220897 | 239749 | 239947 | 215350 | 215335 | 216051 | 216069 | 294066 | 294017 | 1368.04 | 31602.2051 | 6 | 189.0252 | 189.0252 | 188.759 | 38.5337 | 38.2674 | 38.5337 | 38.5337 | 1186.9141 | 1127.5358 | 1064.1666 | 896.1472 | 1060.926 | 1000.8873 | 981.0436 | 962.5696 | 943.7684 | 932.6982 | 919.7283 | 905.4009 | 15.8 | 28.4 | 32.1392 | 21.4715 | 14.6984 | 10.8234 | 8.166 | 6.1733 | 4.8108 | 4.1062 | 4.1176 | 94.44 | 145.61 | 139.54 | 212.25 | 192.19 | 291.61 | 254.97 | 388.77 | 339.02 | 516.04 | 433.74 | 662.9 | 517.97 | 784.06 | 48.9 | 47.5 | 26.1376 | 3.244445 | 3.7333 | 3.7333 | -1.2667 | 3.7333 | 6207851 | 2 |  |  | 3.9636 | 6.9236 | 8.6629 | 10.5679 | 11.6257 | 16.29 | 4.4962 | 7.4453 | 9.4038 | 11.7547 | 12.7792 | 18.7962 | 24.8794 | 25.0061 | 25.0059 | 25.0986 | 25.0376 | 24.9727 |  | 11682 | 830 | 11 |  | EA061 | 406 | 1236 | 9 | 5 | 35 | 32 | 3.244445 | 1642.2572 | 1597.6143 | 1410.2357 | 1314.6857 | 1224.4572 | 1135.3785 | 1153.1357 | 53.54 | 52.0064 | 50.9243 | 53.5071 | 50.9164 | 46.3964 | 32.4321 | 32.1392 | 21.4715 | 14.6984 | 10.8234 | 8.166 | 6.1733 | 4.8108 | 4.1062 | 0 | 0 | 0 | 0 | 0 | 0.1016 | 0.0254 | 0 | 0 | 0 | 0 | 0 | 0 | 0 | 0.049333 | 0.038542 | 0.032285 | 0.016991 | 0.034876 | 0.019297 | 0.018448 | -0.00216 | -0.006865 | -0.017064 | -0.000187 | -0.000466 | -0.004373 | -0.001609 | 0.081866 | 0.078124 | 0.075644 | 0.077917 | 0.087325 | 0.102898 | 0.09762 | -0.27075 | -0.266921 | -0.264285 | -0.267786 | -0.276756 | -0.275704 | -0.269733 | -1.36262 | -1.334849 | -1.315808 | -1.340929 | -1.410339 | -1.392493 | -1.349545 | -0.426256 | -0.392116 | -0.372691 | -0.410338 | -0.493749 | -0.555624 | -0.493529 | -0.370214 | -0.342488 | -0.323624 | -0.349019 | -0.410909 | -0.407508 | -0.365077 | 0.409824 | 0.379243 | 0.361441 | 0.299152 | 0.486366 | 0.411229 | 0.366312 | -30 | -30 | -30 | -30 | -15 | -40 | 40 | -1.794623 | -1.771818 | -1.756724 | -1.778089 | -1.831974 | 0 | 0 |  | 1402.08 | 0 |  | 1422.2729 | 0 |  | 742.599 | 0 |  | 742.564 | 0 |  | 1407.16 | 0 |  | 1430.579 | 0 |  | 764.489 | 0 |  | 764.267 | 0 |  | 1417.015 | 0 |  | 1450.746 | 0 |  | 778.548 | 0 |  | 778.637 | 0 |  | 1497.584 | 0 |  | 1502.6639 | 0 |  | 755.694 | 0 |  | 755.652 | 0 |  | 1452.118 | 0 |  | 1453.871 | 0 |  | 707.847 | 0 |  | 707.683 | 0 |  | 1505.356 | 0 |  | 1511.5291 | 0 |  | 744.196 | 0.102 |  | 744.287 | 0.102 |  | 1472.057 | 0 |  | 1479.677 | 0 |  | 775.794 | 0.025 |  | 775.988 | 0.025 | 134.445 | 124.812 | 106.6759 | 102.4364 | 106.9257 | 116.8282 | 112.5691 | 0 | 0 | 0 | 0 | 0 | -28.0115264 | -6.8512182 | -64.27887326 | -42.28401 | -20.02791 | -22.53297 | -48.52976499 | -20.78157 | -22.72499 | 0 | 0 | 0 | 0 | 0 | 0 | 0 | 53.83869 | 53.15454 | 52.70172 | 53.34267 | 27.47961 | 0 | 0 | -22.82174624 | -20.39254 | -18.97903 | -21.956 | -25.13992 | -25.77895 | -16.00618 | 101.1831 | 115.29 | 120.3706 | 111.2901 | 60.73565 | 42.25613 | 66.98672
38 | W79809 | 2017-03-16 05:25 | 56.5919 | 58.411 | 57 | 52 | 1.2777 | 480.7031 | 19829 | 30 | 239962 | 239921 | 139204 | 139212 | 139279 | 139329 | 220889 | 220897 | 239749 | 239947 | 215350 | 215335 | 216051 | 216069 | 294066 | 294017 | 1368.04 | 31622.2227 | 6 | 189.3597 | 189.3597 | 189.0934 | 38.8681 | 38.6018 | 38.8681 | 38.8681 | 1188.0859 | 1128.4226 | 1070.6666 | 893.4059 | 1039.798 | 984.3547 | 966.355 | 949.7461 | 932.9171 | 922.7941 | 909.5569 | 895.1307 | 16 | 34.8 | 31.8889 | 21.4087 | 14.7067 | 10.9861 | 8.3599 | 6.4049 | 5.1561 | 4.4481 | 4.484 | 90.33 | 136.7 | 133.43 | 198.4 | 181.42 | 268.98 | 238.72 | 355.02 | 314.59 | 465.91 | 390.04 | 583.29 | 458.72 | 682.86 | 49.6 | 47.3 | 29.5407 | 0.6875 | 1.1926 | 1.1926 | -0.6144 | 1.1926 | 1103535 | 1 |  |  | 4.2021 | 7.5836 | 9.4114 | 11.3 | 13.0771 | 17.48 | 5.1 | 8.3745 | 9.8364 | 12.1218 | 13.7364 | 18.9418 | 24.9151 | 24.9436 | 24.9965 | 25.0354 | 25.0263 | 25.0482 |  | 11682 | 830 | 12 |  | CC215 | 439 | 1185 | 9 | 1 | 35 | 32.599998 | 0.6875 | 1606.9429 | 1597.1786 | 1405.3429 | 1349.5 | 1256.85 | 1071.2786 | 1082.7 | 106.4407 | 106.8643 | 94.8686 | 97.0464 | 56.5857 | 42.3779 | 34.8779 | 31.8889 | 21.4087 | 14.7067 | 10.9861 | 8.3599 | 6.4049 | 5.1561 | 4.4481 | 0 | 0 | 0 | 0 | 0 | 0.1016 | 0.0254 | 0 | 0 | 0 | 0 | 0 | 0 | 0 | 0.039954 | 0.030416 | 0.024681 | 0.011824 | 0.027101 | 0.014909 | 0.014165 | -0.001885 | -0.006003 | -0.014852 | -5.2e-05 | -0.000177 | -0.002635 | -0.000609 | 0.083277 | 0.07946 | 0.076942 | 0.079246 | 0.088807 | 0.104787 | 0.099375 | -0.249472 | -0.246055 | -0.243571 | -0.246892 | -0.255238 | -0.254328 | -0.249041 | -1.377053 | -1.349858 | -1.330191 | -1.35632 | -1.427126 | -1.415202 | -1.373653 | -0.387734 | -0.356383 | -0.338864 | -0.372835 | -0.448378 | -0.505069 | -0.447921 | -0.384891 | -0.356948 | -0.336888 | -0.364081 | -0.429355 | -0.423391 | -0.38083 | 0.414259 | 0.385407 | 0.355579 | 0.316366 | 0.520605 | 0.452477 | 0.408526 | -30 | -30 | -30 | -30 | -15 | -30 | 30 | -1.636665 | -1.615781 | -1.601857 | -1.621554 | -1.670486 | 0 | 0 |  | 1402.08 | 0 |  | 1422.2729 | 0 |  | 742.599 | 0 |  | 742.564 | 0 |  | 1407.16 | 0 |  | 1430.579 | 0 |  | 764.489 | 0 |  | 764.267 | 0 |  | 1417.015 | 0 |  | 1450.746 | 0 |  | 778.548 | 0 |  | 778.637 | 0 |  | 1497.584 | 0 |  | 1502.6639 | 0 |  | 755.694 | 0 |  | 755.652 | 0 |  | 1452.118 | 0 |  | 1453.871 | 0 |  | 707.847 | 0 |  | 707.683 | 0 |  | 1505.356 | 0 |  | 1511.5291 | 0 |  | 744.196 | 0.102 |  | 744.287 | 0.102 |  | 1472.057 | 0 |  | 1479.677 | 0 |  | 775.794 | 0.025 |  | 775.988 | 0.025 | 133.8214 | 126.9118 | 108.1299 | 106.942477 | 111.6171 | 112.2561 | 107.5933125 | 0 | 0 | 0 | 0 | 0 | -25.8397248 | -6.3256414 | -52.42303 | -32.95408 | -13.07445 | -15.96659904 | -38.42394 | -17.37019 | -18.62124 | 0 | 0 | 0 | 0 | 0 | 0 | 0 | 49.09995 | 48.47343 | 48.05571 | 48.64662 | 25.05729 | 0 | 0 | -41.27068 | -38.08462 | -32.14755 | -36.18229 | -25.37178 | -21.40376 | -15.62254 | 89.22762 | 104.3465 | 110.9636 | 103.4402 | 72.87864 | 47.64239 | 67.02389
38 | W79810 | 2017-03-16 05:26 | 56.8528 | 58.494 | 33 | 53 | 1.2777 | 480.2008 | 19733 | 30 | 239962 | 239921 | 139204 | 139212 | 139279 | 139329 | 220889 | 220897 | 239749 | 239947 | 215350 | 215335 | 216051 | 216069 | 294066 | 294017 | 1368.04 | 31642.2344 | 6 | 189.6961 | 189.6961 | 189.4298 | 39.2045 | 38.9383 | 39.2045 | 39.2045 | 1192.7734 | 1127.5701 | 1070.5 | 883.0457 | 1046.5238 | 988.3068 | 967.7376 | 948.129 | 928.2395 | 915.7321 | 900.8175 | 884.627 | 16 | 36 | 32.0439 | 20.9175 | 14.2966 | 10.6536 | 8.1523 | 6.3481 | 5.1147 | 4.4269 | 4.4685 | 89.56 | 139.18 | 132.92 | 201.93 | 180.9 | 274.08 | 236.02 | 359.49 | 307.05 | 463.16 | 379.75 | 577.63 | 444.41 | 675.4 | 49.8 | 47.3 | 29.3756 | 3.6375 | 4.1783 | 4.1783 | -1.1234 | 4.1783 | 1103535 | 2 |  |  | 4.1879 | 7.5893 | 9.565 | 11.6243 | 13.075 | 17.7371 | 4.5772 | 8.3035 | 10.3368 | 12.6895 | 14.0018 | 18.5947 | 24.9435 | 24.992 | 25.004 | 25.0906 | 25.0151 | 24.9011 |  | 11682 | 830 | 13 |  | CC215 | 439 | 1185 | 9 | 1 | 35 | 33.5 | 3.6375 | 1722.6285 | 1630.2572 | 1431.9286 | 1355.4071 | 1220.2428 | 1114.1143 | 1142.3286 | 87.6379 | 80.905 | 74.43 | 75.4 | 54.3886 | 44.6214 | 33.015 | 32.0439 | 20.9175 | 14.2966 | 10.6536 | 8.1523 | 6.3481 | 5.1147 | 4.4269 | 0 | 0 | 0 | 0 | 0 | 0.1016 | 0.0254 | 0 | 0 | 0 | 0 | 0 | 0 | 0 | 0.041386 | 0.031599 | 0.025691 | 0.012153 | 0.029505 | 0.015649 | 0.0148 | -0.001885 | -0.006004 | -0.014853 | -5.2e-05 | -0.000178 | -0.002349 | -0.000416 | 0.083244 | 0.079439 | 0.076919 | 0.079224 | 0.088798 | 0.10474 | 0.099325 | -0.249943 | -0.246415 | -0.243951 | -0.247263 | -0.255461 | -0.254955 | -0.24968 | -1.37806 | -1.35003 | -1.330542 | -1.356573 | -1.426123 | -1.420811 | -1.379159 | -0.387864 | -0.35678 | -0.339183 | -0.373222 | -0.449359 | -0.505349 | -0.448057 | -0.38598 | -0.357133 | -0.337243 | -0.364356 | -0.4282 | -0.424184 | -0.381794 | 0.412059 | 0.382185 | 0.371113 | 0.311231 | 0.516484 | 0.449378 | 0.407449 | -30 | -30 | -30 | -30 | -15 | -20 | 20 | -1.636684 | -1.615706 | -1.601756 | -1.621428 | -1.670339 | 0 | 0 |  | 1402.08 | 0 |  | 1422.2729 | 0 |  | 742.599 | 0 |  | 742.564 | 0 |  | 1407.16 | 0 |  | 1430.579 | 0 |  | 764.489 | 0 |  | 764.267 | 0 |  | 1417.015 | 0 |  | 1450.746 | 0 |  | 778.548 | 0 |  | 778.637 | 0 |  | 1497.584 | 0 |  | 1502.6639 | 0 |  | 755.694 | 0 |  | 755.652 | 0 |  | 1452.118 | 0 |  | 1453.871 | 0 |  | 707.847 | 0 |  | 707.683 | 0 |  | 1505.356 | 0 |  | 1511.5291 | 0 |  | 744.196 | 0.102 |  | 744.287 | 0.102 |  | 1472.057 | 0 |  | 1479.677 | 0 |  | 775.794 | 0.025 |  | 775.988 | 0.025 | 143.3985 | 129.506 | 110.1425 | 107.3808 | 108.3551 | 116.6923 | 113.4618 | 0 | 0 | 0 | 0 | 0 | -25.903428 | -6.341872 | -54.43474806 | -34.55401785 | -14.42041 | -16.41589 | -41.82391 | -18.8967863 | -19.83782 | 0 | 0 | 0 | 0 | 0 | 0 | 0 | 49.10052 | 48.47118 | 48.05268 | 48.64284 | 25.055085 | 0 | 0 | -33.99159 | -28.8652859 | -25.24539069 | -28.1409388 | -24.44001 | -22.54938 | -14.7926 | 104.0727 | 114.5579 | 118.5294 | 111.4668 | 67.14629 | 49.34274 | 72.48949
38 | W79811 | 2017-03-16 05:28 | 57.0238 | 58.5063 | 41 | 54 | 1.2777 | 482.9458 | 19852 | 30 | 239962 | 239921 | 139204 | 139212 | 139279 | 139329 | 220889 | 220897 | 239749 | 239947 | 215350 | 215335 | 216051 | 216069 | 294066 | 294017 | 1368.04 | 31663.0508 | 6 | 190.0354 | 190.0354 | 189.7691 | 39.5438 | 39.2776 | 39.5438 | 39.5438 | 1192.7734 | 1130.775 | 1069 | 882.8994 | 1042.1949 | 984.424 | 964.8455 | 946.4742 | 927.5421 | 915.4546 | 900.8596 | 884.8458 | 15.8 | 36.2 | 32.1787 | 20.7574 | 14.1727 | 10.5684 | 8.1244 | 6.3145 | 5.0947 | 4.4281 | 4.4607 | 88.04 | 137.56 | 131.06 | 200.92 | 178.04 | 273.09 | 231.85 | 357.6 | 301.36 | 461.9 | 371.94 | 575.34 | 434.34 | 669.12 | 51.5 | 47.4 | 30.3213 | 2.3125 | 3.1674 | 3.1674 | -1.0132 | 3.1674 | 1103534 | 1 |  |  | 4.3271 | 7.8114 | 9.8979 | 11.95 | 13.4307 | 18.3014 | 5.0746 | 8.5254 | 10.5373 | 12.8831 | 13.8678 | 19.5153 | 24.9289 | 24.8849 | 24.9735 | 25.0396 | 25.0519 | 24.9144 |  | 11682 | 830 | 14 |  | CC215 | 439 | 1185 | 9 | 1 | 35 | 32.166664 | 2.3125 | 1754.5786 | 1627.1929 | 1425.3143 | 1325.4357 | 1221.8 | 1102.7142 | 1083.15 | 76.7079 | 66.4179 | 52.5807 | 58.9529 | 48.0457 | 38.9507 | 34.4107 | 32.1787 | 20.7574 | 14.1727 | 10.5684 | 8.1244 | 6.3145 | 5.0947 | 4.4281 | 0 | 0 | 0 | 0 | 0 | 0.1016 | 0.0254 | 0 | 0 | 0 | 0 | 0 | 0 | 0 | 0.043075 | 0.033108 | 0.02716 | 0.012598 | 0.031646 | 0.017008 | 0.016101 | -0.001886 | -0.006004 | -0.014854 | -5.3e-05 | -0.000178 | -0.00148 | 0.000161 | 0.083223 | 0.079425 | 0.076908 | 0.079221 | 0.088785 | 0.104725 | 0.099342 | -0.25026 | -0.246649 | -0.244165 | -0.247386 | -0.255687 | -0.255276 | -0.24982 | -1.378665 | -1.350012 | -1.330387 | -1.355689 | -1.425969 | -1.423476 | -1.380252 | -0.38799 | -0.357105 | -0.339537 | -0.373869 | -0.449823 | -0.505923 | -0.449148 | -0.386635 | -0.35712 | -0.337098 | -0.363447 | -0.42803 | -0.423915 | -0.380272 | 0.411421 | 0.381324 | 0.369147 | 0.310001 | 0.51464 | 0.447865 | 0.406907 | -30 | -30 | -30 | -30 | -15 | -10 | 10 | -1.637 | -1.615949 | -1.602104 | -1.621867 | -1.6709 | 0 | 0 |  | 1402.08 | 0 |  | 1422.2729 | 0 |  | 742.599 | 0 |  | 742.564 | 0 |  | 1407.16 | 0 |  | 1430.579 | 0 |  | 764.489 | 0 |  | 764.267 | 0 |  | 1417.015 | 0 |  | 1450.746 | 0 |  | 778.548 | 0 |  | 778.637 | 0 |  | 1497.584 | 0 |  | 1502.6639 | 0 |  | 755.694 | 0 |  | 755.652 | 0 |  | 1452.118 | 0 |  | 1453.871 | 0 |  | 707.847 | 0 |  | 707.683 | 0 |  | 1505.356 | 0 |  | 1511.5291 | 0 |  | 744.196 | 0.102 |  | 744.287 | 0.102 |  | 1472.057 | 0 |  | 1479.677 | 0 |  | 775.794 | 0.025 |  | 775.988 | 0.025 | 146.0213 | 129.2398 | 109.6181 | 105.0023 | 108.477513 | 115.4817 | 107.6022873 | 0 | 0 | 0 | 0 | 0 | -25.9360416 | -6.345428 | -56.78583 | -36.59073 | -16.37174 | -17.00712 | -44.87239 | -22.10374 | -22.44566 | 0 | 0 | 0 | 0 | 0 | 0 | 0 | 49.11 | 48.47847 | 48.06312 | 48.65601 | 25.0635 | 0 | 0 | -29.7619 | -23.71816 | -17.85309 | -22.04066 | -21.61206 | -19.70605 | -15.4555 | 108.5836 | 117.4094 | 123.4564 | 114.6106 | 67.05656 | 47.73591 | 63.3557
38 | W79812 | 2017-03-16 05:29 | 57.2469 | 58.6543 | 23 | 49 | 1.1893 | 544.3651 | 20688 | 30 | 239962 | 239921 | 139204 | 139212 | 139279 | 139329 | 220889 | 220897 | 239749 | 239947 | 215350 | 215335 | 216051 | 216069 | 294066 | 294017 | 1368.04 | 31683.8672 | 6 | 190.4297 | 190.4297 | 190.1635 | 39.9382 | 39.6719 | 39.9382 | 39.9382 | 1184.5703 | 1126.3156 | 1067.5 | 902.7134 | 1064.2999 | 1007.4073 | 988.2154 | 969.6578 | 951.1127 | 939.4922 | 926.1966 | 912.0379 | 15.8 | 27.2 | 32.6068 | 21.8371 | 14.8306 | 10.951 | 8.2227 | 6.253 | 4.8697 | 4.1026 | 4.125 | 99.46 | 146.68 | 147.31 | 215.86 | 202.24 | 296.06 | 267.96 | 394.75 | 357.78 | 522.54 | 457.18 | 672.33 | 547.25 | 804.09 | 49.2 | 47.8 | 23.1694 | 2.73 | 3.9533 | 3.9533 | -1.5733 | 3.9533 | 6207138 | 2 |  |  | 3.765 | 6.7064 | 8.3271 | 10.0871 | 11.2529 | 15.8043 | 4.124 | 7.756 | 9.29 | 11.94 | 12.96 | 18.444 | 25.0166 | 24.9993 | 25.0495 | 25.1624 | 24.9561 | 24.9523 |  | 11682 | 830 | 15 |  | EA061 | 406 | 1185 | 9 | 5 | 35 | 31.6 | 2.73 | 1585.8071 | 1571.0072 | 1347.1215 | 1283.7786 | 1138.1929 | 1076.2285 | 1158.1714 | 61.6079 | 55.4021 | 59.9979 | 57.2664 | 57.5593 | 51.9164 | 33.8514 | 32.6068 | 21.8371 | 14.8306 | 10.951 | 8.2227 | 6.253 | 4.8697 | 4.1026 | 0 | 0 | 0 | 0 | 0 | 0.1016 | 0.0254 | 0 | 0 | 0 | 0 | 0 | 0 | 0 | 0.044255 | 0.033973 | 0.028121 | 0.012898 | 0.032919 | 0.017919 | 0.016977 | -0.001881 | -0.005989 | -0.014896 | -5e-05 | -0.000176 | -0.00079 | 0.000576 | 0.083272 | 0.079459 | 0.076945 | 0.079252 | 0.088835 | 0.104794 | 0.09935 | -0.249616 | -0.246161 | -0.24349 | -0.246931 | -0.255048 | -0.254769 | -0.249631 | -1.376101 | -1.348633 | -1.325294 | -1.354573 | -1.423458 | -1.422727 | -1.381775 | -0.388467 | -0.357156 | -0.339721 | -0.373826 | -0.450318 | -0.506191 | -0.448283 | -0.383878 | -0.355714 | -0.335353 | -0.362277 | -0.425087 | -0.422072 | -0.381013 | 0.414057 | 0.384865 | 0.353734 | 0.311741 | 0.508379 | 0.431299 | 0.383594 | -30 | -30 | -35 | -30 | -15 | 0 | 0 | -1.631272 | -1.610337 | -1.595439 | -1.615222 | -1.663841 | 0 | 0 |  | 1402.08 | 0 |  | 1422.2729 | 0 |  | 742.599 | 0 |  | 742.564 | 0 |  | 1407.16 | 0 |  | 1430.579 | 0 |  | 764.489 | 0 |  | 764.267 | 0 |  | 1417.015 | 0 |  | 1450.746 | 0 |  | 778.548 | 0 |  | 778.637 | 0 |  | 1497.584 | 0 |  | 1502.6639 | 0 |  | 755.694 | 0 |  | 755.652 | 0 |  | 1452.118 | 0 |  | 1453.871 | 0 |  | 707.847 | 0 |  | 707.683 | 0 |  | 1505.356 | 0 |  | 1511.5291 | 0 |  | 744.196 | 0.102 |  | 744.287 | 0.102 |  | 1472.057 | 0 |  | 1479.677 | 0 |  | 775.794 | 0.025 |  | 775.988 | 0.025 | 132.0533 | 124.8307 | 103.6543 | 101.742 | 101.1114 | 112.7823 | 115.0643 | 0 | 0 | 0 | 0 | 0 | -25.8845304 | -6.3406274 | -58.3109 | -37.74015 | -17.52701315 | -17.40355 | -46.60829 | -24.36989 | -24.2543 | 0 | 0 | 0 | 0 | 0 | 0 | 0 | 48.93816 | 48.31011 | 55.840365 | 48.45666 | 24.957615 | 0 | 0 | -23.93264 | -19.78719 | -20.38255 | -21.40767 | -25.91999 | -26.27961 | -15.17501 | 98.74795 | 115.6134 | 121.5851 | 111.3875 | 53.54071 | 36.24825 | 69.2944
38 | W79813 | 2017-03-16 05:31 | 57.1061 | 58.5464 | 43 | 50 | 1.1893 | 546.6764 | 20754 | 30 | 239962 | 239921 | 139204 | 139212 | 139279 | 139329 | 220889 | 220897 | 239749 | 239947 | 215350 | 215335 | 216051 | 216069 | 294066 | 294017 | 1368.04 | 31704.6816 | 6 | 190.8258 | 190.8258 | 190.5595 | 40.3342 | 40.068 | 40.3342 | 40.3342 | 1166.9922 | 1123.02 | 1066.3334 | 902.2264 | 1061.5503 | 1003.9263 | 984.3424 | 965.9173 | 947.2206 | 936.097 | 923.1787 | 909.0236 | 16 | 25.8 | 32.4515 | 21.5774 | 14.853 | 10.94 | 8.2663 | 6.2208 | 4.8409 | 4.1013 | 4.1256 | 98.11 | 148.22 | 144.02 | 215.54 | 197.7 | 295.47 | 262.05 | 392.63 | 350.07 | 523.46 | 448.68 | 673.39 | 536.33 | 800.34 | 50.7 | 47.3 | 26.0495 | 1.67 | 1.6592 | 1.6592 | -0.3303 | 1.6592 | 6206400 | 1 |  |  | 3.8679 | 6.9079 | 8.6536 | 10.3164 | 11.5043 | 16.2714 | 4.2157 | 7.4176 | 9.6176 | 11.7941 | 13.3471 | 18.4176 | 25.0466 | 24.9953 | 25.0112 | 25.0463 | 25.0467 | 24.9599 |  | 11682 | 830 | 16 |  | EA061 | 406 | 1185 | 9 | 5 | 35 | 31 | 1.67 | 1580.25 | 1511.55 | 1334.2928 | 1237.9429 | 1163.7142 | 1051.1571 | 1100.0643 | 54.8814 | 54.0857 | 48.6407 | 50.4157 | 48.6543 | 44.9007 | 28.55 | 32.4515 | 21.5774 | 14.853 | 10.94 | 8.2663 | 6.2208 | 4.8409 | 4.1013 | 0 | 0 | 0 | 0 | 0 | 0.1016 | 0.0254 | 0 | 0 | 0 | 0 | 0 | 0 | 0 | 0.045491 | 0.035215 | 0.029298 | 0.013398 | 0.034415 | 0.018502 | 0.017549 | -0.001881 | -0.005989 | -0.014897 | -5.1e-05 | -0.000176 | -0.001475 | 0.00017 | 0.083288 | 0.079486 | 0.076963 | 0.07928 | 0.088848 | 0.104829 | 0.099407 | -0.249309 | -0.245726 | -0.243152 | -0.246479 | -0.254775 | -0.254342 | -0.249074 | -1.376562 | -1.348068 | -1.325446 | -1.353872 | -1.424263 | -1.421769 | -1.379646 | -0.387767 | -0.356858 | -0.339205 | -0.373563 | -0.449373 | -0.505595 | -0.448217 | -0.384361 | -0.35513 | -0.33549 | -0.361535 | -0.426008 | -0.421875 | -0.379827 | 0.413818 | 0.385277 | 0.354125 | 0.312665 | 0.50899 | 0.430582 | 0.383637 | -30 | -30 | -35 | -30 | -15 | 10 | -10 | -1.631719 | -1.610738 | -1.596031 | -1.615973 | -1.664736 | 0 | 0 |  | 1402.08 | 0 |  | 1422.2729 | 0 |  | 742.599 | 0 |  | 742.564 | 0 |  | 1407.16 | 0 |  | 1430.579 | 0 |  | 764.489 | 0 |  | 764.267 | 0 |  | 1417.015 | 0 |  | 1450.746 | 0 |  | 778.548 | 0 |  | 778.637 | 0 |  | 1497.584 | 0 |  | 1502.6639 | 0 |  | 755.694 | 0 |  | 755.652 | 0 |  | 1452.118 | 0 |  | 1453.871 | 0 |  | 707.847 | 0 |  | 707.683 | 0 |  | 1505.356 | 0 |  | 1511.5291 | 0 |  | 744.196 | 0.102 |  | 744.287 | 0.102 |  | 1472.057 | 0 |  | 1479.677 | 0 |  | 775.794 | 0.025 |  | 775.988 | 0.025 | 131.615862 | 120.1470633 | 102.6912 | 98.14411 | 103.3937 | 110.1917 | 109.3541 | 0 | 0 | 0 | 0 | 0 | -25.8411472 | -6.3264796 | -60.03186882 | -39.39864 | -19.08775 | -18.07013 | -48.76534 | -24.20846 | -24.44595 | 0 | 0 | 0 | 0 | 0 | 0 | 0 | 48.95157 | 48.32214 | 55.861085 | 48.47919 | 24.97104 | 0 | 0 | -21.2812 | -19.30091 | -16.49917 | -18.83344 | -21.86393 | -22.70157 | -12.79659535 | 99.25437 | 109.7697 | 122.9653 | 109.7197 | 57.73545 | 37.44057 | 65.78507
38 | W79814 | 2017-03-16 05:32 | 57.1995 | 58.5883 | 31 | 50 | 1.1893 | 544.5689 | 20682 | 30 | 239962 | 239921 | 139204 | 139212 | 139279 | 139329 | 220889 | 220897 | 239749 | 239947 | 215350 | 215335 | 216051 | 216069 | 294066 | 294017 | 1368.04 | 31725.498 | 6 | 191.2203 | 191.2203 | 190.9541 | 40.7288 | 40.4625 | 40.7288 | 40.7288 | 1182.2266 | 1127.8873 | 1063.5 | 898.6038 | 1065.6799 | 1006.9391 | 986.8407 | 967.929 | 949.0649 | 937.5533 | 924.4593 | 910.1357 | 16 | 28.4 | 32.3621 | 21.492 | 14.7846 | 10.9528 | 8.2315 | 6.233 | 4.8541 | 4.1005 | 4.1292 | 97.37 | 147.31 | 142.62 | 213.01 | 195.66 | 290.56 | 259.29 | 388.45 | 345.81 | 516.03 | 443.67 | 663.38 | 531.16 | 792.49 | 50.8 | 47.7 | 23.9829 | 3.98 | 4.3146 | 4.3146 | -0.9494 | 4.3146 | 6206594 | 2 |  |  | 3.9264 | 6.835 | 8.4407 | 10.2386 | 11.2771 | 15.945 | 4.7962 | 7.4 | 9.2731 | 11.5538 | 12.2327 | 18.1462 | 24.9161 | 25.0409 | 25.0795 | 25.1528 | 25.0067 | 25.0371 |  | 11682 | 830 | 17 |  | EA061 | 406 | 1185 | 9 | 5 | 35 | 31.6 | 3.98 | 1590.0215 | 1512.5643 | 1315.6143 | 1269.9214 | 1154.3643 | 1071.6786 | 1130.0571 | 53.6271 | 52.8293 | 51.6643 | 54.1979 | 51.3843 | 46.7336 | 31.7214 | 32.3621 | 21.492 | 14.7846 | 10.9528 | 8.2315 | 6.233 | 4.8541 | 4.1005 | 0 | 0 | 0 | 0 | 0 | 0.1016 | 0.0254 | 0 | 0 | 0 | 0 | 0 | 0 | 0 | 0.046689 | 0.03623 | 0.030011 | 0.014124 | 0.035477 | 0.019465 | 0.018411 | -0.001908 | -0.006034 | -0.014895 | -7.2e-05 | -0.000177 | -0.002495 | -0.000486 | 0.08329 | 0.07949 | 0.076967 | 0.079273 | 0.088849 | 0.104818 | 0.099399 | -0.249173 | -0.245541 | -0.243111 | -0.246434 | -0.254696 | -0.254297 | -0.249012 | -1.373649 | -1.344402 | -1.325188 | -1.351637 | -1.422639 | -1.419549 | -1.377213 | -0.387789 | -0.35695 | -0.33928 | -0.373327 | -0.449384 | -0.505324 | -0.44802 | -0.384263 | -0.354826 | -0.335236 | -0.362192 | -0.42594 | -0.422413 | -0.380225 | 0.413634 | 0.385322 | 0.354254 | 0.312888 | 0.51005 | 0.43115 | 0.383913 | -35 | -35 | -35 | -35 | -20 | 20 | -20 | -1.630596 | -1.609605 | -1.595547 | -1.614637 | -1.663651 | 0 | 0 |  | 1402.08 | 0 |  | 1422.2729 | 0 |  | 742.599 | 0 |  | 742.564 | 0 |  | 1407.16 | 0 |  | 1430.579 | 0 |  | 764.489 | 0 |  | 764.267 | 0 |  | 1417.015 | 0 |  | 1450.746 | 0 |  | 778.548 | 0 |  | 778.637 | 0 |  | 1497.584 | 0 |  | 1502.6639 | 0 |  | 755.694 | 0 |  | 755.652 | 0 |  | 1452.118 | 0 |  | 1453.871 | 0 |  | 707.847 | 0 |  | 707.683 | 0 |  | 1505.356 | 0 |  | 1511.5291 | 0 |  | 744.196 | 0.102 |  | 744.287 | 0.102 |  | 1472.057 | 0 |  | 1479.677 | 0 |  | 775.794 | 0.025 |  | 775.988 | 0.025 | 132.4329 | 120.2337 | 101.2589 | 100.6705 | 102.5641 | 112.3312 | 112.3265 | 0 | 0 | 0 | 0 | 0 | -25.8365752 | -6.3249048 | -61.51338 | -40.59556 | -20.03154 | -18.9932 | -50.2191567 | -24.08974653 | -24.68654 | 0 | 0 | 0 | 0 | 0 | 0 | 0 | 57.07086 | 56.336175 | 55.844145 | 56.512295 | 33.27302 | 0 | 0 | -20.796 | -18.85742 | -17.52866 | -20.23354 | -23.09128 | -23.61561 | -14.21182 | 107.1944 | 117.1169 | 119.5428 | 117.956 | 62.52669 | 38.78928 | 67.10328
38 | W79815 | 2017-03-16 05:34 | 57.0855 | 58.486 | 43 | 50 | 1.1893 | 545.1631 | 20720 | 30 | 239962 | 239921 | 139204 | 139212 | 139279 | 139329 | 220889 | 220897 | 239749 | 239947 | 215350 | 215335 | 216051 | 216069 | 294066 | 294017 | 1368.04 | 31746.3262 | 6 | 191.6153 | 191.6153 | 191.349 | 41.1237 | 40.8575 | 41.1237 | 41.1237 | 1183.3984 | 1127.9073 | 1069.3334 | 896.559 | 1064.3706 | 1004.6555 | 984.2236 | 965.2142 | 945.7484 | 933.9148 | 920.4324 | 905.5304 | 15.8 | 28.4 | 32.2961 | 21.4333 | 14.7532 | 10.8697 | 8.2081 | 6.202 | 4.8213 | 4.1035 | 4.1294 | 96.7 | 148.8 | 142.05 | 216.31 | 195.39 | 297.68 | 258 | 397.09 | 343.65 | 527.42 | 440.35 | 678.68 | 527.51 | 803.29 | 50.3 | 47.3 | 26.0684 | 4.57 | 4.7365 | 4.7365 | -1.318 | 4.7365 | 6206400 | 1 |  |  | 3.8993 | 6.8193 | 8.6721 | 10.3379 | 11.43 | 15.9536 | 4.425 | 7.45 | 9.5865 | 11.7654 | 12.6731 | 18.0231 | 25.0432 | 24.9265 | 25.0209 | 24.9997 | 25.0389 | 24.9789 |  | 11682 | 830 | 18 |  | EA061 | 406 | 1185 | 9 | 5 | 35 | 32.400002 | 4.57 | 1577.2285 | 1513.2214 | 1327.5857 | 1233.1072 | 1144.2928 | 1062.3785 | 1071.0286 | 54.6686 | 54.6686 | 50.9636 | 51.7036 | 48.4993 | 41.4521 | 32.4671 | 32.2961 | 21.4333 | 14.7532 | 10.8697 | 8.2081 | 6.202 | 4.8213 | 4.1035 | 0 | 0 | 0 | 0 | 0 | 0.1016 | 0.0254 | 0 | 0 | 0 | 0 | 0 | 0 | 0 | 0.047608 | 0.037123 | 0.030931 | 0.014624 | 0.036557 | 0.020438 | 0.019279 | -0.001909 | -0.006035 | -0.014897 | -7.2e-05 | -0.000178 | -0.003342 | -0.001031 | 0.083274 | 0.079474 | 0.076951 | 0.079269 | 0.088838 | 0.104796 | 0.099423 | -0.249457 | -0.245829 | -0.243399 | -0.246589 | -0.254929 | -0.254408 | -0.248868 | -1.373543 | -1.344368 | -1.325175 | -1.350563 | -1.422085 | -1.41472 | -1.370445 | -0.388259 | -0.357359 | -0.339662 | -0.374126 | -0.45011 | -0.505953 | -0.44946 | -0.384158 | -0.3548 | -0.335233 | -0.361085 | -0.425306 | -0.422267 | -0.378223 | 0.413678 | 0.385102 | 0.353624 | 0.312798 | 0.509917 | 0.431322 | 0.383913 | -35 | -35 | -35 | -35 | -20 | 30 | -30 | -1.63084 | -1.609892 | -1.595898 | -1.615047 | -1.664121 | 0 | 0 |  | 1402.08 | 0 |  | 1422.2729 | 0 |  | 742.599 | 0 |  | 742.564 | 0 |  | 1407.16 | 0 |  | 1430.579 | 0 |  | 764.489 | 0 |  | 764.267 | 0 |  | 1417.015 | 0 |  | 1450.746 | 0 |  | 778.548 | 0 |  | 778.637 | 0 |  | 1497.584 | 0 |  | 1502.6639 | 0 |  | 755.694 | 0 |  | 755.652 | 0 |  | 1452.118 | 0 |  | 1453.871 | 0 |  | 707.847 | 0 |  | 707.683 | 0 |  | 1505.356 | 0 |  | 1511.5291 | 0 |  | 744.196 | 0.102 |  | 744.287 | 0.102 |  | 1472.057 | 0 |  | 1479.677 | 0 |  | 775.794 | 0.025 |  | 775.988 | 0.025 | 131.3421 | 120.2618 | 102.159 | 97.74717 | 101.6567 | 111.333 | 106.4849 | 0 | 0 | 0 | 0 | 0 | -25.8478528 | -6.3212472 | -62.76954 | -41.79371 | -21.24785595 | -19.65339 | -51.73403 | -24.18605312 | -25.00788036 | 0 | 0 | 0 | 0 | 0 | 0 | 0 | 57.0794 | 56.34622 | 55.85643 | 56.526645 | 33.28242 | 0 | 0 | -21.22558 | -19.53632 | -17.3104 | -19.34366 | -21.83002 | -20.97281 | -14.59266 | 104.4264 | 115.2779 | 119.4572 | 115.2768 | 61.37505 | 40.3263 | 60.56309
38 | W79816 | 2017-03-16 05:35 | 57.2048 | 58.5556 | 29 | 50 | 1.1893 | 545.6718 | 20745 | 30 | 239962 | 239921 | 139204 | 139212 | 139279 | 139329 | 220889 | 220897 | 239749 | 239947 | 215350 | 215335 | 216051 | 216069 | 294066 | 294017 | 1368.04 | 31746.3262 | 6 | 192.0106 | 192.0106 | 191.7443 | 41.519 | 41.2528 | 41.519 | 41.519 | 1184.5703 | 1124.7595 | 1068.1666 | 900.4747 | 1064.2922 | 1006.1125 | 986.2208 | 967.5407 | 948.8342 | 937.5267 | 924.5009 | 910.2776 | 16 | 26 | 32.2481 | 21.5672 | 14.8793 | 10.9545 | 8.2536 | 6.2406 | 4.8486 | 4.1033 | 4.1258 | 98.26 | 147.1 | 143.65 | 212.1 | 196.95 | 291.28 | 261.42 | 388.28 | 348.76 | 515.48 | 447.81 | 665.03 | 536.78 | 795.41 | 49.4 | 47.3 | 24.4612 | 3.59 | 3.4596 | 3.4596 | -0.4398 | 3.4596 | 6206388 | 2 |  |  | 3.9386 | 6.7371 | 8.4493 | 10.2357 | 11.2793 | 15.6007 | 4.2235 | 7.5078 | 9.3294 | 11.398 | 12.8137 | 17.0745 | 24.9496 | 25.0434 | 25.046 | 25.0621 | 24.9715 | 24.9751 |  | 11682 | 831 | 1 |  | EA061 | 406 | 1185 | 9 | 5 | 35 | 27.6 | 3.59 | 1540.0643 | 1444.3785 | 1298.8143 | 1214.2715 | 1109.4143 | 1033.7 | 1068.1072 | 52.7207 | 52.7236 | 52.1929 | 50.4429 | 50.0786 | 43.845 | 29.3121 | 32.2481 | 21.5672 | 14.8793 | 10.9545 | 8.2536 | 6.2406 | 4.8486 | 4.1033 | 0 | 0 | 0 | 0 | 0 | 0.1016 | 0.0254 | 0 | 0 | 0 | 0 | 0 | 0 | 0 | 0.048593 | 0.037982 | 0.031719 | 0.015141 | 0.037683 | 0.020793 | 0.019586 | -0.001915 | -0.006049 | -0.014942 | -7.5e-05 | -0.00018 | -0.004272 | -0.001619 | 0.083271 | 0.079474 | 0.076952 | 0.079258 | 0.08883 | 0.104803 | 0.099402 | -0.249566 | -0.245917 | -0.24347 | -0.246798 | -0.255091 | -0.254253 | -0.248858 | -1.372625 | -1.343319 | -1.324013 | -1.350438 | -1.421528 | -1.407011 | -1.363927 | -0.388923 | -0.358022 | -0.340334 | -0.374488 | -0.45072 | -0.506928 | -0.449787 | -0.38318 | -0.353741 | -0.334103 | -0.360964 | -0.424668 | -0.421119 | -0.378329 | 0.413704 | 0.385488 | 0.354484 | 0.313355 | 0.510289 | 0.4316 | 0.383299 | -35 | -35 | -35 | -35 | -20 | 40 | -40 | -1.633927 | -1.612937 | -1.598847 | -1.617977 | -1.667091 | 0 | 0 |  | 1402.08 | 0 |  | 1422.2729 | 0 |  | 742.599 | 0 |  | 742.564 | 0 |  | 1407.16 | 0 |  | 1430.579 | 0 |  | 764.489 | 0 |  | 764.267 | 0 |  | 1417.015 | 0 |  | 1450.746 | 0 |  | 778.548 | 0 |  | 778.637 | 0 |  | 1497.584 | 0 |  | 1502.6639 | 0 |  | 755.694 | 0 |  | 755.652 | 0 |  | 1452.118 | 0 |  | 1453.871 | 0 |  | 707.847 | 0 |  | 707.683 | 0 |  | 1505.356 | 0 |  | 1511.5291 | 0 |  | 744.196 | 0.102 |  | 744.287 | 0.102 |  | 1472.057 | 0 |  | 1479.677 | 0 |  | 775.794 | 0.025 |  | 775.988 | 0.025 | 128.2427 | 114.7905 | 99.94636 | 96.24073 | 98.54927 | 108.3348611 | 106.172 | 0 | 0 | 0 | 0 | 0 | -25.8321048 | -6.3209932 | -64.07138975 | -42.89621 | -22.21297 | -20.3457 | -53.31156 | -23.24523 | -24.50568 | 0 | 0 | 0 | 0 | 0 | 0 | 0 | 57.187445 | 56.452795 | 55.959645 | 56.629195 | 33.34182 | 0 | 0 | -20.50429 | -18.87621 | -17.76302 | -18.89026 | -22.57143 | -22.22625816 | -13.1842 | 100.8545 | 109.4709 | 115.93 | 113.634 | 56.0081 | 37.03127 | 62.16112
38 | W79817 | 2017-03-16 05:37 | 56.8202 | 58.3117 | 55 | 50 | 1.1893 | 546.3522 | 20748 | 30 | 239962 | 239921 | 139204 | 139212 | 139279 | 139329 | 220889 | 220897 | 239749 | 239947 | 215350 | 215335 | 216051 | 216069 | 294066 | 294017 | 1368.04 | 31787.9629 | 6 | 192.4064 | 192.4064 | 192.1402 | 41.9149 | 41.6486 | 41.9149 | 41.9149 | 1182.2266 | 1106.7717 | 1053.6666 | 905.4905 | 1049.528 | 992.7398 | 974.9052 | 958.7585 | 942.0485 | 931.8817 | 919.9694 | 906.965 | 16 | 17.8 | 32.1328 | 21.6978 | 14.9204 | 11.0097 | 8.3153 | 6.2546 | 4.8554 | 4.0974 | 4.1241 | 97.21 | 146.1 | 142.35 | 211.83 | 195.87 | 290.21 | 259.39 | 386.68 | 346.6 | 515.8 | 445.53 | 666.72 | 536.37 | 796.01 | 50.5 | 47.7 | 24.5161 | 3.81 | 3.8327 | 3.8327 | -0.2464 | 3.8327 | 6206491 | 1 |  |  | 3.8571 | 6.865 | 8.5436 | 10.2757 | 11.2171 | 15.6807 | 4.8549 | 7.4255 | 9.5333 | 11.5765 | 12.6863 | 17.5745 | 25.0295 | 24.9675 | 25.007 | 24.9526 | 25.0306 | 24.9841 |  | 11682 | 831 | 2 |  | EA061 | 406 | 1185 | 9 | 5 | 35 | 28.6 | 3.81 | 1495.4357 | 1437.5929 | 1284.4785 | 1187.8928 | 1111.9572 | 1006.4572 | 1024.7 | 56.5171 | 55.4593 | 49.8921 | 51.6657 | 46.3743 | 38.2357 | 31.6321 | 32.1328 | 21.6978 | 14.9204 | 11.0097 | 8.3153 | 6.2546 | 4.8554 | 4.0974 | 0 | 0 | 0 | 0 | 0 | 0.1016 | 0.0254 | 0 | 0 | 0 | 0 | 0 | 0 | 0 | 0.049384 | 0.039023 | 0.032982 | 0.016122 | 0.038547 | 0.021064 | 0.019789 | -0.001936 | -0.006046 | -0.015014 | -0.000102 | -0.000192 | -0.003335 | -0.001013 | 0.083292 | 0.079489 | 0.076964 | 0.079285 | 0.08885 | 0.104841 | 0.099422 | -0.249113 | -0.245513 | -0.243092 | -0.246231 | -0.254672 | -0.254098 | -0.248797 | -1.370112 | -1.341133 | -1.322034 | -1.346518 | -1.419712 | -1.413325 | -1.370888 | -0.388388 | -0.357412 | -0.339696 | -0.374218 | -0.450044 | -0.50643 | -0.44904 | -0.383227 | -0.354133 | -0.334647 | -0.360295 | -0.424878 | -0.420773 | -0.378656 | 0.414481 | 0.386381 | 0.355237 | 0.314843 | 0.512243 | 0.432118 | 0.383176 | -40 | -40 | -40 | -40 | -25 | 30 | -30 | -1.633104 | -1.612203 | -1.598171 | -1.617342 | -1.666835 | 0 | 0 |  | 1402.08 | 0 |  | 1422.2729 | 0 |  | 742.599 | 0 |  | 742.564 | 0 |  | 1407.16 | 0 |  | 1430.579 | 0 |  | 764.489 | 0 |  | 764.267 | 0 |  | 1417.015 | 0 |  | 1450.746 | 0 |  | 778.548 | 0 |  | 778.637 | 0 |  | 1497.584 | 0 |  | 1502.6639 | 0 |  | 755.694 | 0 |  | 755.652 | 0 |  | 1452.118 | 0 |  | 1453.871 | 0 |  | 707.847 | 0 |  | 707.683 | 0 |  | 1505.356 | 0 |  | 1511.5291 | 0 |  | 744.196 | 0.102 |  | 744.287 | 0.102 |  | 1472.057 | 0 |  | 1479.677 | 0 |  | 775.794 | 0.025 |  | 775.988 | 0.025 | 124.5578 | 114.2728 | 98.8586 | 94.18208 | 98.79739722 | 105.518 | 101.8777234 | 0 | 0 | 0 | 0 | 0 | -25.8163568 | -6.3194438 | -65.00907 | -44.22654 | -23.75431 | -21.57121836 | -54.45305376 | -25.05684 | -25.73979 | 0 | 0 | 0 | 0 | 0 | 0 | 0 | 65.32416 | 64.48812 | 63.92684 | 64.69368 | 41.670875 | 0 | 0 | -21.95056 | -19.82182 | -16.94815 | -19.33423 | -20.87048 | -19.36371 | -14.20408 | 102.9224 | 114.7126 | 122.083 | 117.9703 | 65.14474 | 35.28108 | 55.61441
38 | W79818 | 2017-03-16 05:38 | 56.8014 | 58.3345 | 35 | 50 | 1.1893 | 545.2088 | 20739 | 30 | 239962 | 239921 | 139204 | 139212 | 139279 | 139329 | 220889 | 220897 | 239749 | 239947 | 215350 | 215335 | 216051 | 216069 | 294066 | 294017 | 1368.04 | 31808.791 | 6 | 192.8014 | 192.8014 | 192.5351 | 42.3098 | 42.0436 | 42.3098 | 42.3098 | 1176.3672 | 1119.3894 | 1058.3334 | 902.2313 | 1065.0134 | 1006.4489 | 987.1343 | 969.1855 | 951.1028 | 940.1876 | 927.9327 | 914.198 | 16 | 24 | 32.3322 | 21.8184 | 14.9474 | 11.0068 | 8.284 | 6.2818 | 4.8608 | 4.105 | 4.129 | 96.28 | 145.1 | 141.4 | 211.54 | 194.18 | 290.8 | 257.77 | 387.2 | 344.17 | 511.89 | 442.32 | 661.9 | 531.52 | 792.41 | 50 | 47.6 | 23.927 | 5.52 | 4.4429 | 4.4429 | -0.622 | 4.4429 | 6206490 | 2 |  |  | 3.7157 | 6.5143 | 8.1743 | 9.8543 | 10.7779 | 15.0564 | 4.2154 | 7.0962 | 8.9635 | 11.1 | 12.2846 | 16.6288 | 24.9957 | 24.9802 | 24.9885 | 25.0261 | 24.9962 | 24.9373 |  | 11682 | 831 | 3 |  | EA061 | 406 | 1185 | 9 | 5 | 35 | 31.200001 | 5.52 | 1523.9642 | 1494.5714 | 1316.0571 | 1229.5714 | 1120.2786 | 1062.6714 | 1073.7072 | 55.8571 | 53.415 | 57.4979 | 55.7536 | 53.2679 | 42.6943 | 33.6371 | 32.3322 | 21.8184 | 14.9474 | 11.0068 | 8.284 | 6.2818 | 4.8608 | 4.105 | 0 | 0 | 0 | 0 | 0 | 0.1016 | 0.0254 | 0 | 0 | 0 | 0 | 0 | 0 | 0 | 0.051149 | 0.040716 | 0.034662 | 0.017112 | 0.037795 | 0.02097 | 0.019688 | -0.001926 | -0.006011 | -0.014947 | -0.00012 | -0.000215 | -0.002457 | -0.000439 | 0.083276 | 0.079466 | 0.076942 | 0.079254 | 0.088829 | 0.10478 | 0.0994 | -0.249248 | -0.24572 | -0.243366 | -0.246563 | -0.254938 | -0.254818 | -0.249312 | -1.365185 | -1.336817 | -1.319328 | -1.343603 | -1.417028 | -1.419159 | -1.375217 | -0.389154 | -0.357906 | -0.340153 | -0.37447 | -0.450788 | -0.506556 | -0.449863 | -0.382641 | -0.354214 | -0.334765 | -0.36115 | -0.424632 | -0.422025 | -0.378283 | 0.414542 | 0.386072 | 0.35501 | 0.314032 | 0.51165 | 0.431878 | 0.38357 | -45 | -45 | -45 | -45 | -30 | 20 | -20 | -1.631004 | -1.61013 | -1.595778 | -1.614658 | -1.664224 | 0 | 0 |  | 1402.08 | 0 |  | 1422.2729 | 0 |  | 742.599 | 0 |  | 742.564 | 0 |  | 1407.16 | 0 |  | 1430.579 | 0 |  | 764.489 | 0 |  | 764.267 | 0 |  | 1417.015 | 0 |  | 1450.746 | 0 |  | 778.548 | 0 |  | 778.637 | 0 |  | 1497.584 | 0 |  | 1502.6639 | 0 |  | 755.694 | 0 |  | 755.652 | 0 |  | 1452.118 | 0 |  | 1453.871 | 0 |  | 707.847 | 0 |  | 707.683 | 0 |  | 1505.356 | 0 |  | 1511.5291 | 0 |  | 744.196 | 0.102 |  | 744.287 | 0.102 |  | 1472.057 | 0 |  | 1479.677 | 0 |  | 775.794 | 0.025 |  | 775.988 | 0.025 | 126.9096 | 118.7676 | 101.2601 | 97.44845 | 99.51323 | 111.3467 | 106.7265 | 0 | 0 | 0 | 0 | 0 | -25.8895088 | -6.3325248 | -67.1985 | -46.39423 | -26.01055152 | -22.8305 | -53.25191224 | -26.27289 | -26.47155 | 0 | 0 | 0 | 0 | 0 | 0 | 0 | 73.39518 | 72.45585 | 71.81001 | 72.65961 | 49.92672 | 0 | 0 | -21.73701 | -19.11754899 | -19.55808 | -20.87805 | -24.01253 | -21.62705 | -15.13209 | 111.3693 | 125.7117 | 127.5014 | 126.3995 | 72.17551 | 37.55726 | 58.79033
38 | W79819 | 2017-03-16 05:40 | 56.6417 | 58.2303 | 46 | 51 | 1.1893 | 544.6821 | 20715 | 30 | 239962 | 239921 | 139204 | 139212 | 139279 | 139329 | 220889 | 220897 | 239749 | 239947 | 215350 | 215335 | 216051 | 216069 | 294066 | 294017 | 1368.04 | 31829.6055 | 6 | 193.196 | 193.196 | 192.9297 | 42.7044 | 42.4382 | 42.7044 | 42.7044 | 1176.3672 | 1122.8446 | 1065 | 894.3536 | 1058.1825 | 997.9725 | 977.641 | 958.6622 | 939.5175 | 927.9007 | 914.6771 | 900.3074 | 16 | 26 | 32.4984 | 21.7867 | 14.9504 | 11.0002 | 8.2938 | 6.2568 | 4.8543 | 4.1024 | 4.125 | 93.21 | 147.33 | 137.3 | 214.45 | 188.62 | 294.27 | 249.91 | 391.78 | 333.81 | 520.25 | 428.35 | 670.89 | 515.12 | 799.09 | 50.8 | 47.5 | 26.7306 | 3.7 | 4.9293 | 4.9293 | -1.9443 | 4.9293 | 6206491 | 1 |  |  | 3.7386 | 6.825 | 8.4457 | 10.2179 | 11.1671 | 15.8407 | 4.2774 | 7.317 | 9.5623 | 11.4943 | 12.1887 | 18.2302 | 25.0276 | 24.947 | 24.9836 | 25.0519 | 25.0054 | 24.9271 |  | 11682 | 831 | 4 |  | EA061 | 406 | 1185 | 9 | 5 | 35 | 37.599998 | 3.7 | 1556.6285 | 1519.05 | 1337.1929 | 1241.6786 | 1154.2928 | 1072.6357 | 1121.7928 | 56.615 | 55.2579 | 50.3379 | 51.3593 | 49.0143 | 38.0364 | 28.6 | 32.4984 | 21.7867 | 14.9504 | 11.0002 | 8.2938 | 6.2568 | 4.8543 | 4.1024 | 0 | 0 | 0 | 0 | 0 | 0.1016 | 0.0254 | 0 | 0 | 0 | 0 | 0 | 0 | 0 | 0.05235 | 0.04206 | 0.036117 | 0.018116 | 0.037804 | 0.021678 | 0.02027 | -0.001919 | -0.006052 | -0.014996 | -0.000129 | -0.000248 | -0.001415 | 0.000246 | 0.083249 | 0.079443 | 0.07692 | 0.079236 | 0.088798 | 0.104743 | 0.099329 | -0.249526 | -0.245963 | -0.243578 | -0.246713 | -0.255259 | -0.255308 | -0.249998 | -1.362483 | -1.333878 | -1.31576 | -1.339336 | -1.414847 | -1.422185 | -1.379876 | -0.389444 | -0.35825 | -0.340477 | -0.374989 | -0.451063 | -0.50704 | -0.449581 | -0.383256 | -0.354556 | -0.335099 | -0.361039 | -0.425498 | -0.422357 | -0.380089 | 0.414403 | 0.385976 | 0.355001 | 0.314066 | 0.511494 | 0.432312 | 0.383282 | -50 | -50 | -50 | -50 | -35 | 10 | -10 | -1.63049 | -1.609652 | -1.595593 | -1.614694 | -1.664802 | 0 | 0 |  | 1402.08 | 0 |  | 1422.2729 | 0 |  | 742.599 | 0 |  | 742.564 | 0 |  | 1407.16 | 0 |  | 1430.579 | 0 |  | 764.489 | 0 |  | 764.267 | 0 |  | 1417.015 | 0 |  | 1450.746 | 0 |  | 778.548 | 0 |  | 778.637 | 0 |  | 1497.584 | 0 |  | 1502.6639 | 0 |  | 755.694 | 0 |  | 755.652 | 0 |  | 1452.118 | 0 |  | 1453.871 | 0 |  | 707.847 | 0 |  | 707.683 | 0 |  | 1505.356 | 0 |  | 1511.5291 | 0 |  | 744.196 | 0.102 |  | 744.287 | 0.102 |  | 1472.057 | 0 |  | 1479.677 | 0 |  | 775.794 | 0.025 |  | 775.988 | 0.025 | 129.5878 | 120.6779 | 102.8569 | 98.38565 | 102.4989 | 112.3511 | 111.4266 | 0 | 0 | 0 | 0 | 0 | -25.9392928 | -6.3499492 | -68.71138 | -48.03028 | -27.79016696 | -24.09064 | -53.13599 | -28.81773 | -28.30954 | 0 | 0 | 0 | 0 | 0 | 0 | 0 | 81.5245 | 80.4826 | 79.77965 | 80.7347 | 58.26807 | 0 | 0 | -22.04837206 | -19.79614 | -17.1389 | -19.25917 | -22.10854 | -19.28598 | -12.8580166 | 120.3525 | 133.3341 | 137.7075 | 135.7705 | 85.52243 | 38.30808 | 63.90906
38 | W79820 | 2017-03-16 05:41 | 56.7522 | 58.2951 | 32 | 51 | 1.1893 | 544.7458 | 20708 | 30 | 239962 | 239921 | 139204 | 139212 | 139279 | 139329 | 220889 | 220897 | 239749 | 239947 | 215350 | 215335 | 216051 | 216069 | 294066 | 294017 | 1368.04 | 31850.418 | 6 | 193.5907 | 193.5907 | 193.3244 | 43.0991 | 42.8328 | 43.0991 | 43.0991 | 1178.7109 | 1125.7881 | 1063.1666 | 898.0247 | 1062.1295 | 1002.4438 | 982.6393 | 964.1877 | 945.7105 | 934.5541 | 921.8405 | 907.7552 | 16 | 27.2 | 32.271 | 21.6278 | 14.8817 | 10.9824 | 8.2453 | 6.2456 | 4.848 | 4.1056 | 4.1219 | 95.14 | 145.04 | 139.94 | 211.14 | 192.19 | 289.28 | 255.21 | 385.91 | 340.83 | 511.85 | 437.46 | 659.51 | 524.34 | 788.1 | 50.8 | 47.5 | 25.2128 | 3.08 | 3.5637 | 3.5637 | 0.1214 | 3.5637 | 6207138 | 2 |  |  | 3.8157 | 6.8157 | 8.3521 | 10.14 | 11.1971 | 15.9179 | 4.1302 | 7.4075 | 9.1453 | 11.6019 | 12.0792 | 18.6755 | 24.9043 | 25.0055 | 25.0393 | 25.0435 | 24.9682 | 25.0141 |  | 11682 | 831 | 5 |  | EA061 | 406 | 1185 | 9 | 5 | 35 | 33.400002 | 3.08 | 1558.8357 | 1528.3643 | 1340.8572 | 1281.1428 | 1155.55 | 1096.2072 | 1126 | 62.5971 | 63.555 | 65.7564 | 62.4507 | 53.95 | 41.9964 | 30.8307 | 32.271 | 21.6278 | 14.8817 | 10.9824 | 8.2453 | 6.2456 | 4.848 | 4.1056 | 0 | 0 | 0 | 0 | 0 | 0.1016 | 0.0254 | 0 | 0 | 0 | 0 | 0 | 0 | 0 | 0.053331 | 0.042836 | 0.036845 | 0.018456 | 0.037543 | 0.022194 | 0.020744 | -0.001915 | -0.006032 | -0.014953 | -0.000128 | -0.000244 | -0.000686 | 0.000685 | 0.083278 | 0.07947 | 0.076948 | 0.079251 | 0.088828 | 0.104776 | 0.099375 | -0.248999 | -0.245463 | -0.243054 | -0.246344 | -0.254737 | -0.254836 | -0.249469 | -1.3628 | -1.334342 | -1.315995 | -1.340824 | -1.415317 | -1.423619 | -1.380879 | -0.388501 | -0.357329 | -0.339676 | -0.373658 | -0.449912 | -0.50566 | -0.448616 | -0.383579 | -0.355014 | -0.335312 | -0.362578 | -0.426022 | -0.423015 | -0.380121 | 0.414211 | 0.38579 | 0.354773 | 0.313052 | 0.509817 | 0.431164 | 0.383401 | -50 | -50 | -50 | -50 | -35 | 0 | 0 | -1.627274 | -1.606467 | -1.592393 | -1.611424 | -1.661402 | 0 | 0 |  | 1402.08 | 0 |  | 1422.2729 | 0 |  | 742.599 | 0 |  | 742.564 | 0 |  | 1407.16 | 0 |  | 1430.579 | 0 |  | 764.489 | 0 |  | 764.267 | 0 |  | 1417.015 | 0 |  | 1450.746 | 0 |  | 778.548 | 0 |  | 778.637 | 0 |  | 1497.584 | 0 |  | 1502.6639 | 0 |  | 755.694 | 0 |  | 755.652 | 0 |  | 1452.118 | 0 |  | 1453.871 | 0 |  | 707.847 | 0 |  | 707.683 | 0 |  | 1505.356 | 0 |  | 1511.5291 | 0 |  | 744.196 | 0.102 |  | 744.287 | 0.102 |  | 1472.057 | 0 |  | 1479.677 | 0 |  | 775.794 | 0.025 |  | 775.988 | 0.025 | 129.8167 | 121.4591 | 103.1763 | 101.5318 | 102.6451954 | 114.8562 | 111.89625 | 0 | 0 | 0 | 0 | 0 | -25.8913376 | -6.3365126 | -70.0697248 | -49.10912 | -28.80976254 | -24.57462 | -52.78991 | -30.6192 | -29.59086 | 0 | 0 | 0 | 0 | 0 | 0 | 0 | 81.3637 | 80.32335 | 79.61965 | 80.5712 | 58.14907 | 0 | 0 | -24.31904 | -22.71004 | -22.33587 | -23.3352 | -24.2727524 | -21.2359 | -13.83115 | 116.7917 | 129.9633 | 131.6503 | 134.1932 | 83.7316 | 37.10977 | 62.13774
38 | W79821 | 2017-03-16 05:43 | 56.7052 | 58.2318 | 42 | 51 | 1.1893 | 545.4965 | 20738 | 30 | 239962 | 239921 | 139204 | 139212 | 139279 | 139329 | 220889 | 220897 | 239749 | 239947 | 215350 | 215335 | 216051 | 216069 | 294066 | 294017 | 1368.04 | 31871.2461 | 6 | 193.9858 | 193.9858 | 193.7196 | 43.4943 | 43.228 | 43.4943 | 43.4943 | 1171.6797 | 1117.4202 | 1062 | 897.0736 | 1058.674 | 999.4902 | 979.8368 | 961.7116 | 943.0294 | 932.2372 | 919.5896 | 905.8875 | 16 | 23 | 32.2996 | 21.4854 | 14.8712 | 10.8921 | 8.2269 | 6.2109 | 4.8387 | 4.1018 | 4.1205 | 95.2 | 145.66 | 139.64 | 211.45 | 192.43 | 291.6 | 254.69 | 388.54 | 339.3 | 516.34 | 435.08 | 663.29 | 520.72 | 788.83 | 49.7 | 47.8 | 25.9534 | 4.277778 | 4.0538 | 4.0538 | -1.038 | 4.0538 | 6206490 | 1 |  |  | 3.8964 | 6.8379 | 8.6386 | 10.4171 | 11.4686 | 16.1564 | 4.475 | 7.25 | 9.4173 | 11.4731 | 13.2423 | 17.5904 | 24.971 | 25.0416 | 25.0306 | 25.118 | 25.0938 | 24.8906 |  | 11682 | 831 | 6 |  | EA061 | 406 | 1185 | 9 | 5 | 35 | 38.400002 | 4.277778 | 1573.6929 | 1485.7928 | 1351.7357 | 1226.3429 | 1148.6285 | 1062.3071 | 1107.3357 | 54.0179 | 52.8793 | 48.2293 | 50.2314 | 48.6771 | 37.5507 | 29.5993 | 32.2996 | 21.4854 | 14.8712 | 10.8921 | 8.2269 | 6.2109 | 4.8387 | 4.1018 | 0 | 0 | 0 | 0 | 0 | 0.1016 | 0.0254 | 0 | 0 | 0 | 0 | 0 | 0 | 0 | 0.054517 | 0.043938 | 0.038011 | 0.019167 | 0.038013 | 0.022362 | 0.020935 | -0.001919 | -0.006052 | -0.014995 | -0.000129 | -0.000249 | -0.001483 | 0.000207 | 0.083257 | 0.079459 | 0.076932 | 0.079251 | 0.088815 | 0.104781 | 0.099353 | -0.249347 | -0.245695 | -0.24335 | -0.246457 | -0.254994 | -0.254963 | -0.249739 | -1.362977 | -1.333669 | -1.315832 | -1.339222 | -1.414716 | -1.421311 | -1.379896 | -0.388909 | -0.357997 | -0.340144 | -0.37469 | -0.450707 | -0.506932 | -0.449252 | -0.383782 | -0.354334 | -0.335161 | -0.360909 | -0.425332 | -0.421618 | -0.379921 | 0.413713 | 0.385135 | 0.353624 | 0.312287 | 0.508524 | 0.43023 | 0.382982 | -50 | -50 | -50 | -50 | -35 | -10 | 10 | -1.630508 | -1.609679 | -1.595738 | -1.61494 | -1.665133 | 0 | 0 |  | 1402.08 | 0 |  | 1422.2729 | 0 |  | 742.599 | 0 |  | 742.564 | 0 |  | 1407.16 | 0 |  | 1430.579 | 0 |  | 764.489 | 0 |  | 764.267 | 0 |  | 1417.015 | 0 |  | 1450.746 | 0 |  | 778.548 | 0 |  | 778.637 | 0 |  | 1497.584 | 0 |  | 1502.6639 | 0 |  | 755.694 | 0 |  | 755.652 | 0 |  | 1452.118 | 0 |  | 1453.871 | 0 |  | 707.847 | 0 |  | 707.683 | 0 |  | 1505.356 | 0 |  | 1511.5291 | 0 |  | 744.196 | 0.102 |  | 744.287 | 0.102 |  | 1472.057 | 0 |  | 1479.677 | 0 |  | 775.794 | 0.025 |  | 775.988 | 0.025 | 131.0209 | 118.0596 | 103.9917 | 97.1889 | 102.0154 | 111.3096 | 110.0171 | 0 | 0 | 0 | 0 | 0 | -25.9042408 | -6.3433706 | -71.68986 | -50.52738 | -30.28519 | -25.49611 | -53.42534 | -29.67555 | -29.17376 | 0 | 0 | 0 | 0 | 0 | 0 | 0 | 81.5254 | 80.48395 | 79.7869 | 80.747 | 58.279655 | 0 | 0 | -21.00805 | -18.93063 | -16.40491 | -18.8212 | -21.93911 | -19.03565 | -13.29754 | 119.8484 | 129.0855 | 137.0885 | 133.6186 | 84.93065 | 36.69416 | 61.20245
38 | W79822 | 2017-03-16 05:44 | 56.7169 | 58.2322 | 36 | 50 | 1.1893 | 545.0665 | 20717 | 30 | 239962 | 239921 | 139204 | 139212 | 139279 | 139329 | 220889 | 220897 | 239749 | 239947 | 215350 | 215335 | 216051 | 216069 | 294066 | 294017 | 1368.04 | 31871.2461 | 6 | 194.3807 | 194.3807 | 194.1145 | 43.8892 | 43.6229 | 43.8892 | 43.8892 | 1170.5078 | 1112.6746 | 1060.8334 | 898.7421 | 1055.1161 | 997.5174 | 978.5629 | 960.8516 | 942.8805 | 932.4526 | 920.2256 | 906.5818 | 16 | 24 | 32.2124 | 21.6356 | 14.839 | 10.9378 | 8.2438 | 6.2215 | 4.8367 | 4.1011 | 4.1242 | 97.12 | 146.64 | 143.06 | 212.62 | 196.33 | 291.21 | 260.74 | 388.04 | 348.35 | 516.35 | 447.54 | 665.79 | 535.45 | 794.7 | 50.1 | 47.5 | 23.9527 | 4.32 | 4.016 | 4.0893 | -0.2657 | 4.016 | 6206388 | 2 |  |  | 3.9271 | 6.8079 | 8.555 | 10.225 | 11.2621 | 15.935 | 4.6314 | 7.5784 | 9.4176 | 11.6314 | 12.8588 | 18.349 | 24.9114 | 25.0048 | 25.0269 | 25.037 | 25.1256 | 24.991 |  | 11682 | 831 | 7 |  | EA061 | 406 | 1185 | 9 | 5 | 35 | 30.6 | 4.32 | 1529.4071 | 1466.2643 | 1293.1571 | 1208.8643 | 1112.35 | 1029.7428 | 1049.9357 | 67.4979 | 68.2014 | 67.9729 | 66.9229 | 53.2721 | 40.6286 | 30.8686 | 32.2124 | 21.6356 | 14.839 | 10.9378 | 8.2438 | 6.2215 | 4.8367 | 4.1011 | 0 | 0 | 0 | 0 | 0 | 0.1016 | 0.0254 | 0 | 0 | 0 | 0 | 0 | 0 | 0 | 0.055424 | 0.044684 | 0.038769 | 0.01965 | 0.038252 | 0.023008 | 0.021538 | -0.001919 | -0.006053 | -0.014997 | -0.00013 | -0.000249 | -0.002923 | -0.000733 | 0.083283 | 0.079481 | 0.076957 | 0.079269 | 0.08884 | 0.104823 | 0.099432 | -0.248963 | -0.245358 | -0.242971 | -0.246153 | -0.25463 | -0.254469 | -0.249047 | -1.362199 | -1.333225 | -1.315049 | -1.339038 | -1.414133 | -1.417654 | -1.374874 | -0.388782 | -0.35777 | -0.340043 | -0.374359 | -0.450469 | -0.506781 | -0.449898 | -0.382931 | -0.35387 | -0.334379 | -0.360706 | -0.424635 | -0.420825 | -0.377571 | 0.414106 | 0.385656 | 0.354509 | 0.313039 | 0.509399 | 0.430218 | 0.38324 | -50 | -50 | -50 | -50 | -35 | -20 | 20 | -1.630375 | -1.609601 | -1.595579 | -1.614717 | -1.664852 | 0 | 0 |  | 1402.08 | 0 |  | 1422.2729 | 0 |  | 742.599 | 0 |  | 742.564 | 0 |  | 1407.16 | 0 |  | 1430.579 | 0 |  | 764.489 | 0 |  | 764.267 | 0 |  | 1417.015 | 0 |  | 1450.746 | 0 |  | 778.548 | 0 |  | 778.637 | 0 |  | 1497.584 | 0 |  | 1502.6639 | 0 |  | 755.694 | 0 |  | 755.652 | 0 |  | 1452.118 | 0 |  | 1453.871 | 0 |  | 707.847 | 0 |  | 707.683 | 0 |  | 1505.356 | 0 |  | 1511.5291 | 0 |  | 744.196 | 0.102 |  | 744.287 | 0.102 |  | 1472.057 | 0 |  | 1479.677 | 0 |  | 775.794 | 0.025 |  | 775.988 | 0.025 | 127.3736 | 116.5402 | 99.51749 | 95.82546 | 98.821174 | 107.9407 | 104.3972 | 0 | 0 | 0 | 0 | 0 | -25.8540504 | -6.3257938 | -72.88446 | -51.50381 | -31.26134 | -26.13802176 | -53.7413 | -28.47358059 | -28.60425357 | 0 | 0 | 0 | 0 | 0 | 0 | 0 | 81.51875 | 80.48005 | 79.77895 | 80.73585 | 58.26982 | 0 | 0 | -26.24197 | -24.40041 | -23.11371 | -25.05319 | -23.99743 | -20.5898 | -13.88772 | 109.7659 | 121.116 | 124.9214 | 125.3701 | 79.35227 | 33.0233 | 55.57944
38 | W79823 | 2017-03-16 05:46 | 56.1067 | 57.8107 | 70 | 49 | 1.1893 | 545.9731 | 20707 | 30 | 239962 | 239921 | 139204 | 139212 | 139279 | 139329 | 220889 | 220897 | 239749 | 239947 | 215350 | 215335 | 216051 | 216069 | 294066 | 294017 | 1368.04 | 31913.0352 | 6 | 194.7763 | 194.7763 | 194.51 | 44.2847 | 44.0185 | 44.2847 | 44.2847 | 1166.9922 | 1096.5876 | 1049.5 | 905.6839 | 1049.8889 | 995.3533 | 978.5079 | 962.6373 | 946.4934 | 937.4942 | 926.8924 | 914.9863 | 16 | 18.2 | 32.2546 | 21.8027 | 14.9907 | 11.0568 | 8.341 | 6.2916 | 4.8749 | 4.1013 | 4.1273 | 99.85 | 146.97 | 146.6 | 214.61 | 201.32 | 293.23 | 267.05 | 391.04 | 356.79 | 519.92 | 459.53 | 671.96 | 552.36 | 804.9 | 49.2 | 47.5 | 23.1106 | 4.92 | 4.9253 | 4.9253 | -0.8017 | 4.9253 | 6207814 | 1 |  |  | 3.7521 | 6.7607 | 8.3407 | 10.0357 | 11.0007 | 15.3429 | 4.288 | 7.484 | 9.294 | 11.342 | 12.378 | 17.2 | 25.064 | 24.9585 | 25.0042 | 25.0237 | 25.0702 | 24.96 |  | 11682 | 831 | 8 |  | EA061 | 406 | 1185 | 9 | 5 | 35 | 36.599998 | 4.92 | 1527.3143 | 1520.6714 | 1329.7072 | 1241.0929 | 1146.3785 | 1064.1929 | 1091.65 | 54.6829 | 55.4943 | 51.5186 | 54.7221 | 51.2121 | 39.6879 | 31.2764 | 32.2546 | 21.8027 | 14.9907 | 11.0568 | 8.341 | 6.2916 | 4.8749 | 4.1013 | 0 | 0 | 0 | 0 | 0 | 0.1016 | 0.0254 | 0 | 0 | 0 | 0 | 0 | 0 | 0 | 0.054888 | 0.044537 | 0.038868 | 0.020068 | 0.038233 | 0.023276 | 0.021836 | -0.001915 | -0.006032 | -0.014951 | -0.000128 | -0.000244 | -0.004225 | -0.001586 | 0.083344 | 0.079529 | 0.077006 | 0.079323 | 0.088899 | 0.104887 | 0.09947 | -0.247874 | -0.244395 | -0.241992 | -0.245131 | -0.253582 | -0.253283 | -0.248018 | -1.362725 | -1.334588 | -1.316194 | -1.339975 | -1.4152 | -1.414216 | -1.372694 | -0.386902 | -0.35575 | -0.338189 | -0.372399 | -0.448079 | -0.503894 | -0.446878 | -0.383461 | -0.35523 | -0.335471 | -0.361644 | -0.425832 | -0.422296 | -0.379845 | 0.414772 | 0.386527 | 0.355668 | 0.315204 | 0.513202 | 0.432721 | 0.383828 | -50 | -50 | -50 | -50 | -35 | -30 | 30 | -1.626694 | -1.605993 | -1.591844 | -1.610813 | -1.660729 | 0 | 0 |  | 1402.08 | 0 |  | 1422.2729 | 0 |  | 742.599 | 0 |  | 742.564 | 0 |  | 1407.16 | 0 |  | 1430.579 | 0 |  | 764.489 | 0 |  | 764.267 | 0 |  | 1417.015 | 0 |  | 1450.746 | 0 |  | 778.548 | 0 |  | 778.637 | 0 |  | 1497.584 | 0 |  | 1502.6639 | 0 |  | 755.694 | 0 |  | 755.652 | 0 |  | 1452.118 | 0 |  | 1453.871 | 0 |  | 707.847 | 0 |  | 707.683 | 0 |  | 1505.356 | 0 |  | 1511.5291 | 0 |  | 744.196 | 0.102 |  | 744.287 | 0.102 |  | 1472.057 | 0 |  | 1479.677 | 0 |  | 775.794 | 0.025 |  | 775.988 | 0.025 | 127.2925 | 120.9375 | 102.3954 | 98.44721 | 101.9119 | 111.62 | 108.5864255 | 0 | 0 | 0 | 0 | 0 | -25.7335528 | -6.2996572 | -72.18763 | -51.38831094 | -31.47941 | -26.7191015 | -53.7620328 | -26.94223 | -27.7970535 | 0 | 0 | 0 | 0 | 0 | 0 | 0 | 81.3347 | 80.29965 | 79.5922 | 80.54065 | 58.125515 | 0 | 0 | -21.15692 | -19.7421 | -17.42302 | -20.37846 | -22.94707 | -19.99849 | -13.97674 | 115.2826 | 130.1067 | 133.0852 | 131.8903 | 83.32832 | 38.94572 | 60.51298
38 | W79824 | 2017-03-16 05:48 | 56.2017 | 57.8747 | 36 | 51 | 1.1893 | 545.6895 | 20738 | 30 | 239962 | 239921 | 139204 | 139212 | 139279 | 139329 | 220889 | 220897 | 239749 | 239947 | 215350 | 215335 | 216051 | 216069 | 294066 | 294017 | 1368.04 | 31913.0352 | 6 | 195.1716 | 195.1716 | 194.9053 | 44.68 | 44.4138 | 44.68 | 44.68 | 1168.1641 | 1112.1089 | 1057.3334 | 900.8405 | 1062.4633 | 1002.9913 | 983.5098 | 965.4005 | 947.1954 | 936.3745 | 924.0522 | 910.2607 | 15.8 | 21 | 32.2571 | 21.5888 | 14.8193 | 10.9175 | 8.2641 | 6.2477 | 4.8493 | 4.1051 | 4.1288 | 94.78 | 144.96 | 138.97 | 211.12 | 190.91 | 289.91 | 252.88 | 383.33 | 337.19 | 509.72 | 432.79 | 658.06 | 519.02 | 784.29 | 49 | 47.3 | 26.5048 | 0.788889 | 2.2571 | 2.9363 | -1.0582 | 2.2571 | 6207814 | 2 |  |  | 3.825 | 6.7371 | 8.2857 | 10.0793 | 10.9814 | 15.3943 | 4.3113 | 7.5755 | 9.1642 | 11.3113 | 12.2377 | 16.8679 | 24.9606 | 24.9365 | 24.9533 | 25.0401 | 25.1185 | 24.9584 |  | 11682 | 831 | 9 |  | EA061 | 406 | 1185 | 9 | 5 | 35 | 33.599998 | 0.788889 | 1537.3143 | 1505.9 | 1327.4286 | 1226.9357 | 1154.3357 | 1089.5143 | 1085.2858 | 57.8879 | 58.7686 | 59.3421 | 56.365 | 55.57 | 41.515 | 32.2221 | 32.2571 | 21.5888 | 14.8193 | 10.9175 | 8.2641 | 6.2477 | 4.8493 | 4.1051 | 0 | 0 | 0 | 0 | 0 | 0.1016 | 0.0254 | 0 | 0 | 0 | 0 | 0 | 0 | 0 | 0.055501 | 0.044982 | 0.039211 | 0.020406 | 0.038111 | 0.023097 | 0.021706 | -0.001916 | -0.006034 | -0.014957 | -0.000129 | -0.000245 | -0.005592 | -0.002484 | 0.083298 | 0.07949 | 0.076965 | 0.079276 | 0.08885 | 0.104803 | 0.099428 | -0.248689 | -0.245142 | -0.242767 | -0.245963 | -0.254414 | -0.253959 | -0.248487 | -1.362468 | -1.333895 | -1.315787 | -1.339924 | -1.414921 | -1.407853 | -1.365182 | -0.388233 | -0.357126 | -0.339405 | -0.373608 | -0.449625 | -0.505242 | -0.448787 | -0.383212 | -0.354547 | -0.335097 | -0.361623 | -0.425545 | -0.422832 | -0.378807 | 0.414042 | 0.385587 | 0.354502 | 0.313419 | 0.510968 | 0.43192 | 0.383901 | -50 | -50 | -50 | -50 | -35 | -40 | 40 | -1.626948 | -1.606198 | -1.592001 | -1.610939 | -1.660823 | 0 | 0 |  | 1402.08 | 0 |  | 1422.2729 | 0 |  | 742.599 | 0 |  | 742.564 | 0 |  | 1407.16 | 0 |  | 1430.579 | 0 |  | 764.489 | 0 |  | 764.267 | 0 |  | 1417.015 | 0 |  | 1450.746 | 0 |  | 778.548 | 0 |  | 778.637 | 0 |  | 1497.584 | 0 |  | 1502.6639 | 0 |  | 755.694 | 0 |  | 755.652 | 0 |  | 1452.118 | 0 |  | 1453.871 | 0 |  | 707.847 | 0 |  | 707.683 | 0 |  | 1505.356 | 0 |  | 1511.5291 | 0 |  | 744.196 | 0.102 |  | 744.287 | 0.102 |  | 1472.057 | 0 |  | 1479.677 | 0 |  | 775.794 | 0.025 |  | 775.988 | 0.025 | 128.0552 | 119.703991 | 102.1655 | 97.26655 | 102.5627 | 114.1844 | 107.9078 | 0 | 0 | 0 | 0 | 0 | -25.8022344 | -6.3115698 | -73.00784778 | -51.95254246 | -31.9131 | -27.16964 | -53.5774 | -24.64447 | -26.24153 | 0 | 0 | 0 | 0 | 0 | 0 | 0 | 81.3474 | 80.3099 | 79.60005 | 80.54695 | 58.128805 | 0 | 0 | -22.47399 | -20.9878 | -20.14101 | -21.05841492 | -24.98566125 | -20.97512163 | -14.46086 | 113.9208 | 127.0736 | 129.7115 | 129.5855 | 82.12847 | 42.76254 | 60.89384
38 | W79825 | 2017-03-16 05:49 | 56.1618 | 57.8425 | 45 | 52 | 1.1893 | 545.384 | 20741 | 30 | 239962 | 239921 | 139204 | 139212 | 139279 | 139329 | 220889 | 220897 | 239749 | 239947 | 215350 | 215335 | 216051 | 216069 | 294066 | 294017 | 1368.04 | 31951.9395 | 6 | 195.5667 | 195.5667 | 195.3004 | 45.0752 | 44.8089 | 45.0752 | 45.0752 | 1162.3047 | 1108.0743 | 1054.3334 | 895.1454 | 1060.2231 | 1000.5078 | 980.8256 | 962.3977 | 943.8416 | 932.8281 | 920.1318 | 906.3409 | 16 | 19 | 32.4522 | 21.581 | 14.7991 | 10.8801 | 8.2073 | 6.2076 | 4.8416 | 4.107 | 4.1233 | 93.75 | 145.79 | 137.87 | 213.69 | 189.46 | 293.46 | 250.8 | 390.07 | 333.72 | 516.51 | 426.97 | 662.05 | 512.32 | 785.97 | 49.8 | 47.6 | 27.8361 | 1.966667 | 2.4266 | 3.6679 | -1.1391 | 2.4266 | 6207813 | 1 |  |  | 3.89 | 6.8029 | 8.455 | 10.3314 | 11.3014 | 15.6921 | 4.8698 | 7.3321 | 9.2321 | 11.7566 | 12.4698 | 16.9057 | 24.9759 | 24.9306 | 25.009 | 25.0164 | 24.9994 | 24.948 |  | 11682 | 831 | 10 |  | EA061 | 406 | 1185 | 9 | 5 | 35 | 38 | 1.966667 | 1566.3643 | 1528.5358 | 1347.5428 | 1253.8071 | 1159.6571 | 1084.9785 | 1123.15 | 55.6779 | 53.2629 | 51.8657 | 51.7036 | 49.25 | 38.6021 | 29.3057 | 32.4522 | 21.581 | 14.7991 | 10.8801 | 8.2073 | 6.2076 | 4.8416 | 4.107 | 0 | 0 | 0 | 0 | 0 | 0.1016 | 0.0254 | 0 | 0 | 0 | 0 | 0 | 0 | 0 | 0.056129 | 0.045679 | 0.039788 | 0.020864 | 0.038391 | 0.023314 | 0.021872 | -0.001916 | -0.006037 | -0.014963 | -0.000129 | -0.000246 | -0.004192 | -0.001553 | 0.083271 | 0.079466 | 0.07694 | 0.079254 | 0.088823 | 0.104779 | 0.099368 | -0.249126 | -0.245558 | -0.243196 | -0.246359 | -0.254843 | -0.254569 | -0.249277 | -1.362752 | -1.334056 | -1.316079 | -1.33992 | -1.415067 | -1.41424 | -1.372726 | -0.388714 | -0.357608 | -0.339819 | -0.374171 | -0.450241 | -0.50621 | -0.448929 | -0.383532 | -0.354724 | -0.335398 | -0.361634 | -0.425734 | -0.422382 | -0.379929 | 0.413774 | 0.38507 | 0.353759 | 0.312212 | 0.509448 | 0.431526 | 0.383461 | -50 | -50 | -50 | -50 | -35 | -30 | 30 | -1.627667 | -1.606902 | -1.592846 | -1.611906 | -1.661915 | 0 | 0 |  | 1402.08 | 0 |  | 1422.2729 | 0 |  | 742.599 | 0 |  | 742.564 | 0 |  | 1407.16 | 0 |  | 1430.579 | 0 |  | 764.489 | 0 |  | 764.267 | 0 |  | 1417.015 | 0 |  | 1450.746 | 0 |  | 778.548 | 0 |  | 778.637 | 0 |  | 1497.584 | 0 |  | 1502.6639 | 0 |  | 755.694 | 0 |  | 755.652 | 0 |  | 1452.118 | 0 |  | 1453.871 | 0 |  | 707.847 | 0 |  | 707.683 | 0 |  | 1505.356 | 0 |  | 1511.5291 | 0 |  | 744.196 | 0.102 |  | 744.287 | 0.102 |  | 1472.057 | 0 |  | 1479.677 | 0 |  | 775.794 | 0.025 |  | 775.988 | 0.025 | 130.4327 | 121.4666 | 103.6799 | 99.36923 | 103.0042 | 113.683 | 111.6051692 | 0 | 0 | 0 | 0 | 0 | -25.8642104 | -6.3316358 | -73.87887 | -52.88465 | -32.67166 | -27.7832412 | -53.97773 | -27.04309728 | -27.89242 | 0 | 0 | 0 | 0 | 0 | 0 | 0 | 81.38335 | 80.3451 | 79.6423 | 80.5953 | 58.167025 | 0 | 0 | -21.64278 | -19.04724 | -17.62495 | -19.34599 | -22.17436925 | -19.54077 | -13.15618 | 116.2944 | 129.8798 | 133.0256 | 132.8353 | 85.01915 | 41.23489 | 64.22494
38 | W79826 | 2017-03-16 05:51 | 56.585 | 58.0748 | 39 | 51 | 1.1619 | 632.3857 | 17654 | 30 | 239962 | 239921 | 139204 | 139212 | 139279 | 139329 | 220889 | 220897 | 239749 | 239947 | 215350 | 215335 | 216051 | 216069 | 294066 | 294017 | 1368.04 | 31951.9395 | 6 | 196.1624 | 196.1624 | 195.8961 | 45.6708 | 45.4045 | 45.6708 | 45.6708 | 1177.5391 | 1115.9022 | 1065 | 896.5946 | 1055.4047 | 990.0205 | 972.2367 | 954.3209 | 936.8323 | 927.0024 | 912.5928 | 897.5015 | 16 | 19.2 | 32.108 | 19.391 | 12.1308 | 8.6329 | 6.255 | 4.5956 | 3.6254 | 3.0752 | 3.098 | 92.59 | 135.09 | 150.87 | 213.96 | 217.31 | 304.46 | 297.98 | 421.2 | 407.12 | 577.83 | 520.08 | 739.71 | 625.32 | 884.03 | 50.5 | 47.4 | 27.1516 | 3.718182 | 3.7014 | 3.7014 | -0.4577 | 3.7014 | 5801172 | 2 |  |  | 3.765 | 7.0207 | 8.7114 | 10.7443 | 12.6507 | 16.4393 | 4.2362 | 7.6621 | 9.0828 | 11.7034 | 14.8431 | 18.5586 | 25.0034 | 25.0047 | 25.0681 | 25.1219 | 25.0696 | 25.0191 |  | 11682 | 831 | 11 |  | CC100 | 305 | 1158 | 7 | 1 | 35 | 25 | 3.718182 | 1702.4214 | 1627.0286 | 1356.1143 | 1305.8286 | 1206.3857 | 971.3143 | 995.9 | 59.6079 | 56.2736 | 55.8614 | 54.3507 | 51.995 | 39.1357 | 37.7514 | 32.108 | 19.391 | 12.1308 | 8.6329 | 6.255 | 4.5956 | 3.6254 | 3.0752 | 0 | 0 | 0 | 0 | 0 | 0.1016 | 0.0254 | 0 | 0 | 0 | 0 | 0 | 0 | 0 | 0.050587 | 0.040674 | 0.035016 | 0.017363 | 0.034046 | 0.020378 | 0.019098 | -0.001751 | -0.005499 | -0.013575 | -6.7e-05 | -0.000154 | -0.000675 | 0.000674 | 0.08379 | 0.079965 | 0.077446 | 0.079761 | 0.089397 | 0.105612 | 0.100115 | -0.238511 | -0.235054 | -0.232553 | -0.235759 | -0.243809 | -0.24318 | -0.238343 | -1.372359 | -1.343139 | -1.323104 | -1.349137 | -1.424026 | -1.423553 | -1.383403 | -0.36794 | -0.338603 | -0.322366 | -0.354549 | -0.426812 | -0.481761 | -0.426424 | -0.393598 | -0.363707 | -0.341973 | -0.369993 | -0.43502 | -0.42654 | -0.385494 | 0.409545 | 0.369295 | 0.332155 | 0.266863 | 0.422566 | 0.356172 | 0.312921 | -50 | -50 | -50 | -50 | -35 | -20 | 20 | -1.547359 | -1.527579 | -1.514021 | -1.532561 | -1.580441 | 0 | 0 |  | 1402.08 | 0 |  | 1422.2729 | 0 |  | 742.599 | 0 |  | 742.564 | 0 |  | 1407.16 | 0 |  | 1430.579 | 0 |  | 764.489 | 0 |  | 764.267 | 0 |  | 1417.015 | 0 |  | 1450.746 | 0 |  | 778.548 | 0 |  | 778.637 | 0 |  | 1497.584 | 0 |  | 1502.6639 | 0 |  | 755.694 | 0 |  | 755.652 | 0 |  | 1452.118 | 0 |  | 1453.871 | 0 |  | 707.847 | 0 |  | 707.683 | 0 |  | 1505.356 | 0 |  | 1511.5291 | 0 |  | 744.196 | 0.102 |  | 744.287 | 0.102 |  | 1472.057 | 0 |  | 1479.677 | 0 |  | 775.794 | 0.025 |  | 775.988 | 0.025 | 142.6459 | 130.1053 | 105.0256 | 104.1542 | 107.8473 | 102.5824 | 99.7045285 | 0 | 0 | 0 | 0 | 0 | -24.707088 | -6.0539122 | -67.02052 | -47.24491 | -28.36867 | -23.33467 | -48.26309 | -28.04826 | -27.35264 | 0 | 0 | 0 | 0 | 0 | 0 | 0 | 77.36795 | 76.37895 | 75.70105 | 76.62805 | 55.315435 | 0 | 0 | -21.93213 | -19.05441 | -18.00782 | -19.26999 | -22.19208994 | -18.85405 | -16.0981 | 131.0612 | 140.185 | 134.3502 | 138.1776 | 92.70752 | 30.97304 | 50.19987
38 | W79827 | 2017-03-16 05:52 | 56.8736 | 58.4414 | 57 | 61 | 1.1893 | 845.2356 | 22264 | 30 | 239962 | 239921 | 139204 | 139212 | 139279 | 139329 | 220889 | 220897 | 239749 | 239947 | 215350 | 215335 | 216051 | 216069 | 294066 | 294017 | 1368.04 | 31996.7227 | 6 | 197.0185 | 197.0185 | 196.7522 | 46.5269 | 46.2607 | 46.5269 | 46.5269 | 1161.1328 | 1104.4629 | 1046.6666 | 884.398 | 1066.1665 | 998.1813 | 979.5825 | 961.3174 | 943.0863 | 933.8571 | 921.4434 | 906.7883 | 15.8 | 18.2 | 32.174 | 19.7859 | 12.1492 | 8.5452 | 6.1605 | 4.4583 | 3.3808 | 2.8203 | 2.8431 | 89.18 | 137.69 | 146.68 | 222.08 | 213.14 | 320.51 | 294.03 | 447.39 | 408.41 | 623.37 | 541.06 | 833.36 | 659.98 | 1001.06 | 50.1 | 47.6 | 38.2579 | 2.372727 | 1.9734 | 2.7273 | -1.0115 | 1.9734 | 6207885 | 1 |  |  | 3.7943 | 7.2636 | 9.0379 | 11.06 | 12.1421 | 16.5443 | 4.4262 | 7.7672 | 9.7377 | 11.8262 | 14.0656 | 16.9262 | 25.1081 | 25.0046 | 25.0276 | 25.04 | 25.1166 | 24.8164 |  | 11682 | 831 | 12 |  | EA061 | 279 | 1194 | 7 | 5 | 35 | 40.833336 | 2.372727 | 1798.0428 | 1773.6072 | 1491.7357 | 1392.2 | 1329.6929 | 1173.6643 | 1256.6072 | 60.32 | 57.7514 | 58.8993 | 58.5814 | 55.1236 | 40.0636 | 37.6436 | 32.174 | 19.7859 | 12.1492 | 8.5452 | 6.1605 | 4.4583 | 3.3808 | 2.8203 | 0 | 0 | 0 | 0 | 0 | 0.1016 | 0.0254 | 0 | 0 | 0 | 0 | 0 | 0 | 0 | 0.059481 | 0.048597 | 0.042601 | 0.023388 | 0.043659 | 0.024578 | 0.023221 | -0.00199 | -0.006305 | -0.015531 | -0.00016 | -0.000324 | -0.002128 | -0.000146 | 0.082992 | 0.079188 | 0.076695 | 0.078997 | 0.088526 | 0.104407 | 0.09897 | -0.253499 | -0.249991 | -0.247279 | -0.250611 | -0.259392 | -0.259343 | -0.254188 | -1.35878 | -1.331037 | -1.310231 | -1.335996 | -1.412906 | -1.42098 | -1.380789 | -0.395028 | -0.36308 | -0.345715 | -0.380539 | -0.457569 | -0.515082 | -0.455958 | -0.384203 | -0.356329 | -0.334925 | -0.361483 | -0.426501 | -0.42146 | -0.380963 | 0.407467 | 0.364567 | 0.320843 | 0.256015 | 0.398433 | 0.324345 | 0.28164 | -55 | -55 | -55 | -55 | -40 | -10 | 10 | -1.658728 | -1.637621 | -1.623598 | -1.643611 | -1.696026 | 0 | 0 |  | 1402.08 | 0 |  | 1422.2729 | 0 |  | 742.599 | 0 |  | 742.564 | 0 |  | 1407.16 | 0 |  | 1430.579 | 0 |  | 764.489 | 0 |  | 764.267 | 0 |  | 1417.015 | 0 |  | 1450.746 | 0 |  | 778.548 | 0 |  | 778.637 | 0 |  | 1497.584 | 0 |  | 1502.6639 | 0 |  | 755.694 | 0 |  | 755.652 | 0 |  | 1452.118 | 0 |  | 1453.871 | 0 |  | 707.847 | 0 |  | 707.683 | 0 |  | 1505.356 | 0 |  | 1511.5291 | 0 |  | 744.196 | 0.102 |  | 744.287 | 0.102 |  | 1472.057 | 0 |  | 1479.677 | 0 |  | 775.794 | 0.025 |  | 775.988 | 0.025 | 149.2232 | 140.4484 | 114.4087 | 109.9796234 | 117.7124 | 122.5388 | 124.3664 | 0 | 0 | 0 | 0 | 0 | -26.3492488 | -6.4563752 | -78.11762098 | -56.29222 | -35.46795317 | -31.03252 | -61.22828151 | -31.901001 | -31.86171 | 0 | 0 | 0 | 0 | 0 | 0 | 0 | 91.23004 | 90.069155 | 89.29789 | 90.398605 | 67.84104 | 0 | 0 | -23.82808896 | -20.96838 | -20.36237 | -22.29251 | -25.22285 | -20.63604 | -17.1639 | 138.5075 | 153.257 | 147.8762 | 147.0532 | 99.1023 | 43.65248 | 68.88443
38 | W79828 | 2017-03-16 05:54 | 57.705 | 59.0895 | 27 | 61 | 1.1893 | 841.361 | 22173 | 29 | 239962 | 239921 | 139204 | 139212 | 139279 | 139329 | 220889 | 220897 | 239749 | 239947 | 215350 | 215335 | 216051 | 216069 | 294066 | 294017 | 1368.04 | 32019.125 | 6 | 197.8707 | 197.8707 | 197.6044 | 47.3791 | 47.1129 | 47.3791 | 47.3791 | 1168.1641 | 1110.2843 | 1044.3334 | 887.8358 | 1069.7388 | 1001.6378 | 982.5314 | 964.3898 | 946.0989 | 936.0481 | 923.9883 | 908.914 | 16 | 20.2 | 32.1512 | 19.6184 | 12.2039 | 8.5597 | 6.1632 | 4.5252 | 3.405 | 2.8204 | 2.8476 | 89.61 | 139.04 | 146.03 | 222.61 | 212.96 | 320.83 | 294.42 | 445.54 | 409.29 | 611.22 | 543.3 | 815.94 | 660.11 | 999.86 | 48.5 | 47.8 | 39.7272 | -0.154545 | 0.3376 | 2.5518 | -1.2695 | 0.3376 | 6207885 | 2 |  |  | 3.8164 | 6.9964 | 8.8507 | 10.76 | 11.6993 | 16.2207 | 4.2902 | 7.459 | 9.559 | 12.1623 | 12.7115 | 16.8115 | 24.9365 | 25.0456 | 24.9663 | 25.0848 | 25.1476 | 24.9964 |  | 11682 | 831 | 13 |  | EA061 | 279 | 1194 | 7 | 5 | 35 | 36.5 | -0.154545 | 1788.1571 | 1731.0358 | 1501.85 | 1393.7357 | 1277.9357 | 1216.2572 | 1262.2428 | 73.67 | 73.6493 | 80.2764 | 75.2257 | 59.7 | 41.7643 | 38.4129 | 32.1512 | 19.6184 | 12.2039 | 8.5597 | 6.1632 | 4.5252 | 3.405 | 2.8204 | 0 | 0 | 0 | 0 | 0 | 0.1016 | 0.0254 | 0 | 0 | 0 | 0 | 0 | 0 | 0 | 0.059103 | 0.047888 | 0.041607 | 0.023281 | 0.042517 | 0.024148 | 0.02278 | -0.00199 | -0.006304 | -0.01553 | -0.000159 | -0.000323 | -0.001228 | 0.00043 | 0.082988 | 0.079194 | 0.076689 | 0.078992 | 0.088535 | 0.104372 | 0.098981 | -0.253538 | -0.249922 | -0.247343 | -0.250671 | -0.259295 | -0.259573 | -0.254165 | -1.359024 | -1.330473 | -1.310666 | -1.336402 | -1.412105 | -1.423389 | -1.3811 | -0.394945 | -0.363288 | -0.345575 | -0.3804 | -0.457913 | -0.514398 | -0.456166 | -0.384467 | -0.355753 | -0.335354 | -0.361909 | -0.425565 | -0.422972 | -0.380519 | 0.407049 | 0.365081 | 0.320879 | 0.255792 | 0.398161 | 0.323319 | 0.282023 | -55 | -55 | -55 | -55 | -40 | 0 | 0 | -1.658242 | -1.63716 | -1.623064 | -1.642966 | -1.695304 | 0 | 0 |  | 1402.08 | 0 |  | 1422.2729 | 0 |  | 742.599 | 0 |  | 742.564 | 0 |  | 1407.16 | 0 |  | 1430.579 | 0 |  | 764.489 | 0 |  | 764.267 | 0 |  | 1417.015 | 0 |  | 1450.746 | 0 |  | 778.548 | 0 |  | 778.637 | 0 |  | 1497.584 | 0 |  | 1502.6639 | 0 |  | 755.694 | 0 |  | 755.652 | 0 |  | 1452.118 | 0 |  | 1453.871 | 0 |  | 707.847 | 0 |  | 707.683 | 0 |  | 1505.356 | 0 |  | 1511.5291 | 0 |  | 744.196 | 0.102 |  | 744.287 | 0.102 |  | 1472.057 | 0 |  | 1479.677 | 0 |  | 775.794 | 0.025 |  | 775.988 | 0.025 | 148.3956 | 137.0876 | 115.1754 | 110.094 | 113.142 | 126.9432 | 124.9381 | 0 | 0 | 0 | 0 | 0 | -26.3726168 | -6.455791 | -77.61794 | -55.32639 | -34.17824 | -30.90029 | -59.58235837 | -32.62407588 | -32.055331 | 0 | 0 | 0 | 0 | 0 | 0 | 0 | 91.20331 | 90.0438 | 89.26852 | 90.36313 | 67.81216 | 0 | 0 | -29.09559815 | -26.75591 | -27.74151693 | -28.61585628 | -27.3374061 | -21.48347 | -17.52266 | 132.8854 | 145.0492 | 142.5241 | 140.941 | 94.03443 | 46.46303 | 68.90427
38 | W79829 | 2017-03-16 05:56 | 58.3248 | 59.5981 | 34 | 61 | 1.1893 | 845.959 | 21850 | 29 | 239962 | 239921 | 139204 | 139212 | 139279 | 139329 | 220889 | 220897 | 239749 | 239947 | 215350 | 215335 | 216051 | 216069 | 294066 | 294017 | 1368.04 | 32037.6953 | 6 | 198.7275 | 198.7275 | 198.4613 | 48.236 | 47.9697 | 48.236 | 48.236 | 1152.9297 | 1099.2242 | 1042 | 879.7761 | 1066.9071 | 998.471 | 978.3613 | 958.9985 | 939.3459 | 928.533 | 915.4391 | 898.9647 | 16 | 17.6 | 32.2742 | 19.6044 | 12.1788 | 8.5295 | 6.1564 | 4.4993 | 3.3683 | 2.819 | 2.8486 | 89.62 | 138.97 | 146.15 | 222.53 | 212.79 | 321.81 | 294.41 | 447.63 | 409.33 | 616.1 | 542.09 | 825.76 | 660.35 | 1001.92 | 50.8 | 47.6 | 36.0137 | -1.390909 | 0.0159 | 5.0478 | -16.6203 | 0.0159 | 6207885 | 1 |  |  | 3.8636 | 7.1771 | 8.8979 | 10.955 | 11.8314 | 16.5629 | 4.5557 | 7.4984 | 9.5705 | 11.9361 | 12.5754 | 18.8164 | 25.0779 | 24.882 | 24.9253 | 25.0468 | 25.046 | 24.7417 |  | 11682 | 831 | 14 |  | EA061 | 279 | 1194 | 7 | 5 | 35 | 38 | -1.390909 | 1802.9928 | 1730.1643 | 1501.7285 | 1381.3214 | 1290.7858 | 1229.2142 | 1203.0929 | 77.7471 | 78.36 | 85.8293 | 81.9221 | 57.125 | 40.0443 | 37.9814 | 32.2742 | 19.6044 | 12.1788 | 8.5295 | 6.1564 | 4.4993 | 3.3683 | 2.819 | 0 | 0 | 0 | 0 | 0 | 0.1016 | 0.0254 | 0 | 0 | 0 | 0 | 0 | 0 | 0 | 0.059432 | 0.048127 | 0.0416 | 0.02324 | 0.042478 | 0.024485 | 0.023034 | -0.00199 | -0.006305 | -0.015531 | -0.000158 | -0.000321 | -0.00219 | -0.000153 | 0.083002 | 0.07921 | 0.076704 | 0.07901 | 0.088545 | 0.10438 | 0.099046 | -0.253294 | -0.249647 | -0.247078 | -0.250371 | -0.259099 | -0.259336 | -0.253605 | -1.359489 | -1.330667 | -1.310911 | -1.336416 | -1.413002 | -1.423415 | -1.37851 | -0.394332 | -0.362816 | -0.345109 | -0.379972 | -0.457031 | -0.513443 | -0.456395 | -0.384961 | -0.355943 | -0.335587 | -0.361913 | -0.426601 | -0.42382 | -0.378899 | 0.407 | 0.365302 | 0.321465 | 0.256201 | 0.398541 | 0.324486 | 0.282104 | -55 | -55 | -55 | -55 | -40 | 10 | -10 | -1.658317 | -1.637231 | -1.623148 | -1.643067 | -1.695416 | 0 | 0 |  | 1402.08 | 0 |  | 1422.2729 | 0 |  | 742.599 | 0 |  | 742.564 | 0 |  | 1407.16 | 0 |  | 1430.579 | 0 |  | 764.489 | 0 |  | 764.267 | 0 |  | 1417.015 | 0 |  | 1450.746 | 0 |  | 778.548 | 0 |  | 778.637 | 0 |  | 1497.584 | 0 |  | 1502.6639 | 0 |  | 755.694 | 0 |  | 755.652 | 0 |  | 1452.118 | 0 |  | 1453.871 | 0 |  | 707.847 | 0 |  | 707.683 | 0 |  | 1505.356 | 0 |  | 1511.5291 | 0 |  | 744.196 | 0.102 |  | 744.287 | 0.102 |  | 1472.057 | 0 |  | 1479.677 | 0 |  | 775.794 | 0.025 |  | 775.988 | 0.025 | 149.652 | 137.0463 | 115.1886 | 109.1382 | 114.2926 | 128.3054 | 119.1615 | 0 | 0 | 0 | 0 | 0 | -26.3485376 | -6.441567 | -78.09177 | -55.65116 | -34.17414 | -30.84715 | -59.56793 | -31.73504 | -31.54168731 | 0 | 0 | 0 | 0 | 0 | 0 | 0 | 91.207435 | 90.047705 | 89.27314 | 90.368685 | 67.81664 | 0 | 0 | -30.65817 | -28.43026176 | -29.62046 | -31.1281 | -26.1079 | -20.56047 | -17.33452 | 132.1095 | 143.0126 | 140.6671 | 137.5316 | 96.43345 | 49.66134 | 63.84376
38 | W79830 | 2017-03-16 05:57 | 59.3533 | 60.2656 | 18 | 59 | 1.2395 | 788.3503 | 18179 | 29 | 239962 | 239921 | 139204 | 139212 | 139279 | 139329 | 220889 | 220897 | 239749 | 239947 | 215350 | 215335 | 216051 | 216069 | 294066 | 294017 | 1368.04 | 32056.2656 | 6 | 199.6177 | 199.6177 | 199.3515 | 49.1262 | 48.8599 | 49.1262 | 49.1262 | 1188.0859 | 1125.7036 | 1063 | 886.7895 | 1067.819 | 999.8458 | 980.6881 | 959.9352 | 939.6264 | 928.8533 | 913.6302 | 894.8849 | 16 | 17.6 | 30.5016 | 17.7123 | 10.5418 | 7.3631 | 5.3249 | 3.921 | 3.0224 | 2.5647 | 2.588 | 88.64 | 135.32 | 151.7 | 223.65 | 222.82 | 326.72 | 308.71 | 452.79 | 427.88 | 619.65 | 550.74 | 807.38 | 659.56 | 966.94 | 51.3 | 47.7 | 37.8521 | -10.318182 | -6.6215 | 7.6618 | -20.075 | -6.6215 | 5801552 | 2 |  |  | 4.0114 | 7.5564 | 9.5836 | 11.8514 | 13.0979 | 17.0136 | 4.4127 | 7.8667 | 10.0032 | 13.4222 | 13.9397 | 18.4825 | 24.9531 | 25.0689 | 25.0041 | 25.0454 | 24.9871 | 24.9074 |  | 11682 | 831 | 15 |  | CC174 | 254 | 1148 | 6 | 1 | 35 | 30.333334 | -10.318182 | 1745.9286 | 1782.0643 | 1463.7928 | 1412.0929 | 1331.5286 | 1223.3928 | 1137.1571 | 76.6393 | 82.4721 | 92.9186 | 87.7857 | 59.5286 | 38.8271 | 37.5807 | 30.5016 | 17.7123 | 10.5418 | 7.3631 | 5.3249 | 3.921 | 3.0224 | 2.5647 | 0 | 0 | 0 | 0 | 0 | 0.1016 | 0.0254 | 0 | 0 | 0 | 0 | 0 | 0 | 0 | 0.049928 | 0.039546 | 0.033415 | 0.017221 | 0.033964 | 0.02004 | 0.018787 | -0.0017 | -0.005333 | -0.013183 | -5.9e-05 | -0.000141 | 1.4e-05 | 0.00113 | 0.08396 | 0.08011 | 0.077589 | 0.079908 | 0.089554 | 0.105695 | 0.100304 | -0.234278 | -0.231056 | -0.228541 | -0.231726 | -0.239798 | -0.2398 | -0.234444 | -1.370762 | -1.342936 | -1.321878 | -1.34874 | -1.426456 | -1.433296 | -1.387472 | -0.360399 | -0.3312 | -0.315382 | -0.346865 | -0.417312 | -0.468973 | -0.417038 | -0.396647 | -0.36804 | -0.345874 | -0.374226 | -0.440802 | -0.436406 | -0.389736 | 0.404243 | 0.355082 | 0.302483 | 0.23964 | 0.371819 | 0.309512 | 0.272204 | -55 | -55 | -55 | -55 | -40 | 20 | -20 | -1.518171 | -1.499035 | -1.485732 | -1.504175 | -1.552175 | 0 | 0 |  | 1402.08 | 0 |  | 1422.2729 | 0 |  | 742.599 | 0 |  | 742.564 | 0 |  | 1407.16 | 0 |  | 1430.579 | 0 |  | 764.489 | 0 |  | 764.267 | 0 |  | 1417.015 | 0 |  | 1450.746 | 0 |  | 778.548 | 0 |  | 778.637 | 0 |  | 1497.584 | 0 |  | 1502.6639 | 0 |  | 755.694 | 0 |  | 755.652 | 0 |  | 1452.118 | 0 |  | 1453.871 | 0 |  | 707.847 | 0 |  | 707.683 | 0 |  | 1505.356 | 0 |  | 1511.5291 | 0 |  | 744.196 | 0.102 |  | 744.287 | 0.102 |  | 1472.057 | 0 |  | 1479.677 | 0 |  | 775.794 | 0.025 |  | 775.988 | 0.025 | 146.5882 | 142.7612 | 113.5742 | 112.8375 | 119.2437 | 129.3065 | 114.0614 | 0 | 0 | 0 | 0 | 0 | -24.36368 | -5.9548776 | -66.10911 | -45.94587 | -26.74424 | -23.14707588 | -48.24702 | -28.74332 | -27.63428 | 0 | 0 | 0 | 0 | 0 | 0 | 0 | 83.499405 | 82.446925 | 81.71526 | 82.729625 | 62.087 | 0 | 0 | -27.62073 | -27.31475952 | -29.30485 | -30.44979 | -24.842 | -18.20886 | -15.67258 | 136.3577 | 151.9475 | 139.2404 | 141.9703 | 108.2417 | 57.99064 | 64.79967
38 | W79831 | 2017-03-16 05:58 | 60.0854 | 60.7614 | 27 | 59 | 1.2395 | 789.8705 | 18201 | 29 | 239962 | 239921 | 139204 | 139212 | 139279 | 139329 | 220889 | 220897 | 239749 | 239947 | 215350 | 215335 | 216051 | 216069 | 294066 | 294017 | 1368.04 | 32074.8359 | 6 | 200.5096 | 200.5096 | 200.2434 | 50.0181 | 49.7518 | 50.0181 | 50.0181 | 1170.5078 | 1120.1084 | 1063.8334 | 885.7762 | 1056.9639 | 990.7147 | 972.5254 | 952.8928 | 933.0083 | 922.3945 | 907.6116 | 890.1658 | 16 | 17.6 | 30.2897 | 17.6022 | 10.509 | 7.3615 | 5.3391 | 3.9579 | 3.0567 | 2.5614 | 2.5868 | 90.12 | 135.72 | 153.05 | 223.6 | 224.56 | 325.71 | 309.22 | 449.64 | 425.28 | 611.98 | 548.03 | 795.55 | 659.8 | 966.85 | 49.9 | 47.3 | 39.4019 | 0 | -5.9437 | 6.5408 | -2.9423 | -5.9437 | 5801551 | 1 |  |  | 4.1893 | 7.6521 | 9.8564 | 12.1171 | 13.2371 | 17.7043 | 4.4429 | 8.4524 | 10.1952 | 13.3746 | 14.0302 | 19.627 | 25.0214 | 24.9989 | 24.9374 | 25.1378 | 24.9739 | 25.2297 |  | 11682 | 831 | 16 |  | CC174 | 254 | 1148 | 6 | 1 | 35 | 31.833334 | 0 | 1811.7428 | 1811.2643 | 1509.0643 | 1425.7428 | 1346.6857 | 1247.2285 | 1272.9143 | 72.7393 | 68.3057 | 64.1243 | 62.575 | 50.1693 | 54.0821 | 37.5536 | 30.2897 | 17.6022 | 10.509 | 7.3615 | 5.3391 | 3.9579 | 3.0567 | 2.5614 | 0 | 0 | 0 | 0 | 0 | 0.1016 | 0.0254 | 0 | 0 | 0 | 0 | 0 | 0 | 0 | 0.05283 | 0.042017 | 0.03536 | 0.017694 | 0.035994 | 0.021327 | 0.019951 | -0.0017 | -0.005333 | -0.013182 | -5.7e-05 | -0.00014 | -0.001234 | 0.000376 | 0.083941 | 0.08009 | 0.077565 | 0.079892 | 0.089534 | 0.105649 | 0.100161 | -0.234622 | -0.231411 | -0.228897 | -0.232048 | -0.240145 | -0.240052 | -0.235188 | -1.371315 | -1.343612 | -1.321947 | -1.349147 | -1.426993 | -1.429687 | -1.387944 | -0.36062 | -0.33136 | -0.315433 | -0.347126 | -0.417586 | -0.46903 | -0.415437 | -0.397267 | -0.368754 | -0.346898 | -0.374672 | -0.441456 | -0.437625 | -0.395008 | 0.403261 | 0.354377 | 0.301172 | 0.239664 | 0.374038 | 0.310769 | 0.272098 | -55 | -55 | -55 | -55 | -40 | 30 | -30 | -1.518419 | -1.499233 | -1.485952 | -1.50445 | -1.552485 | 0 | 0 |  | 1402.08 | 0 |  | 1422.2729 | 0 |  | 742.599 | 0 |  | 742.564 | 0 |  | 1407.16 | 0 |  | 1430.579 | 0 |  | 764.489 | 0 |  | 764.267 | 0 |  | 1417.015 | 0 |  | 1450.746 | 0 |  | 778.548 | 0 |  | 778.637 | 0 |  | 1497.584 | 0 |  | 1502.6639 | 0 |  | 755.694 | 0 |  | 755.652 | 0 |  | 1452.118 | 0 |  | 1453.871 | 0 |  | 707.847 | 0 |  | 707.683 | 0 |  | 1505.356 | 0 |  | 1511.5291 | 0 |  | 744.196 | 0.102 |  | 744.287 | 0.102 |  | 1472.057 | 0 |  | 1479.677 | 0 |  | 775.794 | 0.025 |  | 775.988 | 0.025 | 152.0795 | 145.0642 | 117.0506 | 113.9054 | 120.5742 | 131.7684 | 127.4964 | 0 | 0 | 0 | 0 | 0 | -24.3892832 | -5.9737752 | -70.11533595 | -49.28906 | -29.31814 | -23.79491 | -51.16341 | -28.7267 | -28.21274 | 0 | 0 | 0 | 0 | 0 | 0 | 0 | 83.513045 | 82.457815 | 81.72736 | 82.74475 | 62.0994 | 0 | 0 | -26.23125 | -22.63378 | -20.22692 | -21.72140945 | -20.95 | -25.36613 | -15.60115 | 139.246 | 155.5991 | 149.2329 | 151.1339 | 110.5602 | 53.28633 | 77.7087
38 | W79832 | 2017-03-16 06:00 | 60.9155 | 61.2883 | 24 | 60 | 1.2395 | 788.2837 | 18202 | 29 | 239962 | 239921 | 139204 | 139212 | 139279 | 139329 | 220889 | 220897 | 239749 | 239947 | 215350 | 215335 | 216051 | 216069 | 294066 | 294017 | 1368.04 | 32074.8359 | 6 | 201.3997 | 201.3997 | 201.1335 | 50.9082 | 50.6419 | 50.9082 | 50.9082 | 1192.7734 | 1128.155 | 1058.6666 | 885.5143 | 1069.8372 | 1004.0465 | 985.0164 | 964.2813 | 943.4943 | 932.0028 | 916.4327 | 897.407 | 16 | 18.6 | 30.7604 | 17.3353 | 10.2937 | 7.1949 | 5.2371 | 3.8933 | 3.0235 | 2.5669 | 2.5879 | 91.9 | 138.49 | 156.78 | 228.55 | 229.34 | 334.11 | 314.72 | 460.36 | 430.55 | 622.39 | 552.42 | 805.65 | 659.51 | 964.9 | 51.4 | 47.6 | 37.5986 | -13.718183 | -9.6986 | 9.9794 | 11.1865 | -9.6986 | 5801551 | 2 |  |  | 4.1214 | 7.7743 | 9.8936 | 12.315 | 13.2614 | 17.5543 | 4.3766 | 8.425 | 10.6781 | 13.4156 | 14.4703 | 19.3219 | 24.85 | 25.0282 | 24.936 | 25.0155 | 24.9471 | 25.1917 |  | 11682 | 831 | 17 |  | CC174 | 254 | 1148 | 6 | 1 | 35 | 27.5 | -13.718183 | 1819.0143 | 1755.8857 | 1450.6143 | 1372.8643 | 1294.2928 | 1190.4357 | 1098.3357 | 54.3464 | 52.225 | 53.1593 | 54.195 | 52.29 | 55.7879 | 37.6314 | 30.7604 | 17.3353 | 10.2937 | 7.1949 | 5.2371 | 3.8933 | 3.0235 | 2.5669 | 0 | 0 | 0 | 0 | 0 | 0.1016 | 0.0254 | 0 | 0 | 0 | 0 | 0 | 0 | 0 | 0.055453 | 0.044119 | 0.037124 | 0.018289 | 0.037783 | 0.022313 | 0.020892 | -0.001701 | -0.005334 | -0.013185 | -5.6e-05 | -0.00014 | -0.003044 | -0.000795 | 0.083947 | 0.080107 | 0.077586 | 0.079911 | 0.089556 | 0.105703 | 0.100323 | -0.234556 | -0.231224 | -0.228708 | -0.231834 | -0.239924 | -0.23954 | -0.234117 | -1.370934 | -1.342241 | -1.321195 | -1.347542 | -1.425304 | -1.420845 | -1.374547 | -0.360721 | -0.331773 | -0.315926 | -0.347629 | -0.418187 | -0.46992 | -0.418104 | -0.396847 | -0.367322 | -0.345195 | -0.372954 | -0.439437 | -0.435291 | -0.388247 | 0.40122 | 0.370838 | 0.296683 | 0.236338 | 0.370478 | 0.308641 | 0.272183 | -55 | -55 | -55 | -55 | -40 | 40 | -40 | -1.51856 | -1.49927 | -1.485993 | -1.504476 | -1.5525 | 0 | 0 |  | 1402.08 | 0 |  | 1422.2729 | 0 |  | 742.599 | 0 |  | 742.564 | 0 |  | 1407.16 | 0 |  | 1430.579 | 0 |  | 764.489 | 0 |  | 764.267 | 0 |  | 1417.015 | 0 |  | 1450.746 | 0 |  | 778.548 | 0 |  | 778.637 | 0 |  | 1497.584 | 0 |  | 1502.6639 | 0 |  | 755.694 | 0 |  | 755.652 | 0 |  | 1452.118 | 0 |  | 1453.871 | 0 |  | 707.847 | 0 |  | 707.683 | 0 |  | 1505.356 | 0 |  | 1511.5291 | 0 |  | 744.196 | 0.102 |  | 744.287 | 0.102 |  | 1472.057 | 0 |  | 1479.677 | 0 |  | 775.794 | 0.025 |  | 775.988 | 0.025 | 152.7008 | 140.6587 | 112.5474 | 109.707 | 115.9117 | 125.8326 | 110.1883 | 0 | 0 | 0 | 0 | 0 | -24.337264 | -5.9465718 | -73.69044 | -52.05882 | -31.62809 | -24.56973 | -53.65272 | -27.37826 | -27.62427 | 0 | 0 | 0 | 0 | 0 | 0 | 0 | 83.5208 | 82.45985 | 81.729615 | 82.74618 | 62.1 | 0 | 0 | -19.60389 | -17.32684 | -16.79441 | -18.83975 | -21.86699823 | -26.21585 | -15.73384 | 142.9273 | 153.7329 | 145.8545 | 149.0437 | 102.492 | 47.90125 | 60.88365
38 | W79833 | 2017-03-16 06:02 | 61.2622 | 61.5339 | 44 | 59 | 1.2395 | 788.1833 | 18169 | 29 | 239962 | 239921 | 139204 | 139212 | 139279 | 139329 | 220889 | 220897 | 239749 | 239947 | 215350 | 215335 | 216051 | 216069 | 294066 | 294017 | 1368.04 | 32111.9766 | 6 | 202.2897 | 202.2897 | 202.0235 | 51.7982 | 51.5319 | 51.7982 | 51.7982 | 1182.2266 | 1115.1555 | 1045.1666 | 875.436 | 1061.3201 | 995.6251 | 976.2183 | 955.1201 | 933.7715 | 921.6565 | 905.0246 | 886.7323 | 16 | 17.6 | 30.9565 | 17.4401 | 10.3453 | 7.2214 | 5.2642 | 3.8878 | 3.0435 | 2.5617 | 2.5884 | 91.33 | 138.43 | 155.75 | 229.03 | 228.06 | 334.16 | 312.76 | 458.61 | 426.14 | 625.65 | 547.74 | 802.38 | 659.56 | 963.82 | 49.7 | 47.4 | 38.5702 | -1.627273 | -1.0658 | 3.5288 | 3.1096 | -1.0658 | 5801552 | 1 |  |  | 4.0571 | 7.6343 | 9.79 | 12.175 | 13.2179 | 16.8864 | 4.6984 | 8.1359 | 10.1078 | 13.0484 | 13.95 | 17.2141 | 24.9026 | 24.9859 | 25.0084 | 25.1563 | 24.9621 | 24.7434 |  | 11682 | 831 | 18 |  | CC174 | 254 | 1148 | 6 | 1 | 35 | 30.333334 | -1.627273 | 1874 | 1796.3857 | 1497.9286 | 1386.3 | 1345.0428 | 1155.9143 | 1237.25 | 63.2371 | 59.215 | 55.9921 | 53.11 | 50.16 | 70.6536 | 37.6264 | 30.9565 | 17.4401 | 10.3453 | 7.2214 | 5.2642 | 3.8878 | 3.0435 | 2.5617 | 0 | 0 | 0 | 0 | 0 | 0.1016 | 0.0254 | 0 | 0 | 0 | 0 | 0 | 0 | 0 | 0.05727 | 0.045735 | 0.038612 | 0.019234 | 0.039384 | 0.022596 | 0.021198 | -0.001726 | -0.005349 | -0.013316 | -8.5e-05 | -0.000163 | -0.001084 | 0.00049 | 0.083933 | 0.080097 | 0.077573 | 0.079903 | 0.089538 | 0.105706 | 0.100182 | -0.234505 | -0.231144 | -0.22874 | -0.231737 | -0.23995 | -0.23982 | -0.235125 | -1.365702 | -1.336795 | -1.318135 | -1.341938 | -1.421208 | -1.427171 | -1.386863 | -0.36059 | -0.331724 | -0.315797 | -0.347621 | -0.417906 | -0.470248 | -0.415966 | -0.397688 | -0.367876 | -0.345996 | -0.373389 | -0.440813 | -0.434905 | -0.393925 | 0.401803 | 0.352397 | 0.298503 | 0.237973 | 0.373967 | 0.311589 | 0.272241 | -60 | -60 | -60 | -60 | -45 | 30 | -30 | -1.516998 | -1.497729 | -1.484447 | -1.502868 | -1.551165 | 0 | 0 |  | 1402.08 | 0 |  | 1422.2729 | 0 |  | 742.599 | 0 |  | 742.564 | 0 |  | 1407.16 | 0 |  | 1430.579 | 0 |  | 764.489 | 0 |  | 764.267 | 0 |  | 1417.015 | 0 |  | 1450.746 | 0 |  | 778.548 | 0 |  | 778.637 | 0 |  | 1497.584 | 0 |  | 1502.6639 | 0 |  | 755.694 | 0 |  | 755.652 | 0 |  | 1452.118 | 0 |  | 1453.871 | 0 |  | 707.847 | 0 |  | 707.683 | 0 |  | 1505.356 | 0 |  | 1511.5291 | 0 |  | 744.196 | 0.102 |  | 744.287 | 0.102 |  | 1472.057 | 0 |  | 1479.677 | 0 |  | 775.794 | 0.025 |  | 775.988 | 0.025 | 157.290442 | 143.8851 | 116.1988 | 110.7695289 | 120.4324 | 122.1871 | 123.9501795 | 0 | 0 | 0 | 0 | 0 | -24.365712 | -5.972175 | -75.85655 | -53.98780287 | -33.34354296 | -25.69677 | -55.7412 | -30.7013 | -30.07828 | 0 | 0 | 0 | 0 | 0 | 0 | 0 | 91.01988 | 89.86374 | 89.06682 | 90.17208 | 69.802425 | 0 | 0 | -22.80267 | -19.64303666 | -17.68214 | -18.46215131 | -20.96216496 | -33.22471 | -15.6513 | 149.6511 | 160.118 | 154.24 | 156.7827 | 113.5315 | 33.89535 | 72.24842
38 | W79834 | 2017-03-16 06:03 | 62.1111 | 62.0565 | 20 | 59 | 1.2395 | 786.5786 | 18149 | 29 | 239962 | 239921 | 139204 | 139212 | 139279 | 139329 | 220889 | 220897 | 239749 | 239947 | 215350 | 215335 | 216051 | 216069 | 294066 | 294017 | 1368.04 | 32130.5469 | 6 | 203.1779 | 203.1779 | 202.9117 | 52.6864 | 52.4201 | 52.6864 | 52.6864 | 1196.2891 | 1129.4771 | 1073.6666 | 889.9429 | 1069.8474 | 1004.1223 | 985.3123 | 964.9218 | 944.4929 | 933.0485 | 917.9738 | 899.4606 | 16 | 19.2 | 30.8142 | 17.2781 | 10.2607 | 7.1828 | 5.2388 | 3.9073 | 3.0261 | 2.5653 | 2.5865 | 91.36 | 139.72 | 156.69 | 230.68 | 229.3 | 336.49 | 314.9 | 462.66 | 428.91 | 621.99 | 551.87 | 804.33 | 659.79 | 963.99 | 51.3 | 47.7 | 39.5778 | -27.354548 | -24 | 24 | 30.7159 | -24 | 5801551 | 2 |  |  | 4.0007 | 7.565 | 9.6843 | 12.1686 | 12.9757 | 17.0757 | 4.1594 | 8.1469 | 10.3688 | 13.2781 | 14.2391 | 18.3969 | 24.9681 | 25.0166 | 24.9376 | 24.9649 | 25.0346 | 25.0396 |  | 11682 | 832 | 1 |  | CC174 | 254 | 1148 | 6 | 1 | 35 | 28.833334 | -27.354548 | 1846.1072 | 1746.2643 | 1456.7072 | 1376.0358 | 1294.9928 | 1221.2214 | 1127.4928 | 55.1664 | 50.3129 | 53.085 | 54.8379 | 53.4071 | 72.7836 | 37.6257 | 30.8142 | 17.2781 | 10.2607 | 7.1828 | 5.2388 | 3.9073 | 3.0261 | 2.5653 | 0 | 0 | 0 | 0 | 0 | 0.1016 | 0.0254 | 0 | 0 | 0 | 0 | 0 | 0 | 0 | 0.058864 | 0.046852 | 0.03946 | 0.019894 | 0.038941 | 0.022848 | 0.021462 | -0.001729 | -0.005381 | -0.013379 | -0.000103 | -0.000193 | 0.000299 | 0.001349 | 0.083944 | 0.080109 | 0.077585 | 0.079912 | 0.089558 | 0.105689 | 0.100295 | -0.234099 | -0.230724 | -0.228282 | -0.231344 | -0.2395 | -0.239961 | -0.234613 | -1.359915 | -1.330909 | -1.311357 | -1.33624 | -1.415871 | -1.433043 | -1.387325 | -0.360464 | -0.331649 | -0.315743 | -0.347468 | -0.418032 | -0.469441 | -0.417416 | -0.397338 | -0.367411 | -0.345492 | -0.373147 | -0.439544 | -0.436142 | -0.389598 | 0.401345 | 0.370857 | 0.296511 | 0.236237 | 0.37112 | 0.308558 | 0.272072 | -65 | -65 | -65 | -65 | -50 | 20 | -20 | -1.515538 | -1.49628 | -1.482989 | -1.501365 | -1.549931 | 0 | 0 |  | 1402.08 | 0 |  | 1422.2729 | 0 |  | 742.599 | 0 |  | 742.564 | 0 |  | 1407.16 | 0 |  | 1430.579 | 0 |  | 764.489 | 0 |  | 764.267 | 0 |  | 1417.015 | 0 |  | 1450.746 | 0 |  | 778.548 | 0 |  | 778.637 | 0 |  | 1497.584 | 0 |  | 1502.6639 | 0 |  | 755.694 | 0 |  | 755.652 | 0 |  | 1452.118 | 0 |  | 1453.871 | 0 |  | 707.847 | 0 |  | 707.683 | 0 |  | 1505.356 | 0 |  | 1511.5291 | 0 |  | 744.196 | 0.102 |  | 744.287 | 0.102 |  | 1472.057 | 0 |  | 1479.677 | 0 |  | 775.794 | 0.025 |  | 775.988 | 0.025 | 154.9696 | 139.8915 | 113.0186 | 109.9618 | 115.977 | 129.0697 | 113.0819 | 0 | 0 | 0 | 0 | 0 | -24.3800376 | -5.9591702 | -77.69874 | -55.19413 | -34.2015 | -26.44552584 | -54.86217 | -33.17065 | -31.64627 | 0 | 0 | 0 | 0 | 0 | 0 | 0 | 98.50997 | 97.2582 | 96.394285 | 97.588725 | 77.49655 | 0 | 0 | -19.8855 | -16.68622 | -16.76122 | -19.05442 | -22.32588 | -34.16761 | -15.70557 | 155.8953 | 165.2693 | 158.4502 | 162.0506 | 116.2855 | 37.35138 | 59.77088
38 | W79835 | 2017-03-16 06:04 | 62.5804 | 62.3926 | 32 | 60 | 1.2395 | 788.579 | 18176 | 29 | 239962 | 239921 | 139204 | 139212 | 139279 | 139329 | 220889 | 220897 | 239749 | 239947 | 215350 | 215335 | 216051 | 216069 | 294066 | 294017 | 1368.04 | 32149.1172 | 6 | 204.0683 | 204.0683 | 203.8021 | 53.5768 | 53.3105 | 53.5768 | 53.5768 | 1191.6016 | 1123.6763 | 1052.5 | 880.9714 | 1062.3796 | 996.7208 | 977.3992 | 956.4515 | 935.1256 | 922.8513 | 906.4195 | 887.7881 | 16 | 17.6 | 30.8203 | 17.3209 | 10.2577 | 7.1866 | 5.2329 | 3.8949 | 3.0374 | 2.561 | 2.5878 | 91.39 | 138.77 | 156.51 | 230.23 | 228.88 | 335.01 | 314.33 | 460.8 | 428.12 | 623.67 | 549.11 | 803.7 | 659.88 | 963.94 | 50.6 | 47.5 | 37.1378 | -1.381818 | -5.0432 | 7.8504 | 8.7942 | -5.0432 | 5801552 | 1 |  |  | 4.1214 | 7.6579 | 9.7786 | 12.2936 | 13.2093 | 17.0636 | 4.6794 | 8.2206 | 10.6413 | 12.8349 | 14.3302 | 17.9381 | 24.9088 | 24.9996 | 24.9296 | 25.0149 | 25.0161 | 24.8311 |  | 11682 | 832 | 2 |  | CC174 | 254 | 1148 | 6 | 1 | 35 | 33.333336 | -1.381818 | 1856.4143 | 1754.8143 | 1466.7715 | 1369.0286 | 1304.1571 | 1167.3429 | 1193.7142 | 59.4371 | 56.3771 | 53.5014 | 47.9193 | 48.0257 | 68.4514 | 37.6057 | 30.8203 | 17.3209 | 10.2577 | 7.1866 | 5.2329 | 3.8949 | 3.0374 | 2.561 | 0 | 0 | 0 | 0 | 0 | 0.1016 | 0.0254 | 0 | 0 | 0 | 0 | 0 | 0 | 0 | 0.060556 | 0.048229 | 0.040593 | 0.02072 | 0.040113 | 0.023606 | 0.02218 | -0.001715 | -0.005396 | -0.013357 | -0.000116 | -0.000234 | 0.000683 | 0.001602 | 0.083928 | 0.080097 | 0.077573 | 0.079901 | 0.089541 | 0.105692 | 0.100205 | -0.23418 | -0.230772 | -0.228331 | -0.231426 | -0.239632 | -0.240229 | -0.235356 | -1.354337 | -1.325128 | -1.305739 | -1.331537 | -1.411458 | -1.434932 | -1.393273 | -0.360745 | -0.331984 | -0.316066 | -0.347855 | -0.418371 | -0.470334 | -0.416634 | -0.39772 | -0.367522 | -0.345587 | -0.373147 | -0.439946 | -0.435222 | -0.392692 | 0.401633 | 0.371713 | 0.297331 | 0.237018 | 0.372472 | 0.310501 | 0.272203 | -70 | -70 | -70 | -70 | -55 | 10 | -10 | -1.513997 | -1.494758 | -1.481505 | -1.499899 | -1.548774 | 0 | 0 |  | 1402.08 | 0 |  | 1422.2729 | 0 |  | 742.599 | 0 |  | 742.564 | 0 |  | 1407.16 | 0 |  | 1430.579 | 0 |  | 764.489 | 0 |  | 764.267 | 0 |  | 1417.015 | 0 |  | 1450.746 | 0 |  | 778.548 | 0 |  | 778.637 | 0 |  | 1497.584 | 0 |  | 1502.6639 | 0 |  | 755.694 | 0 |  | 755.652 | 0 |  | 1452.118 | 0 |  | 1453.871 | 0 |  | 707.847 | 0 |  | 707.683 | 0 |  | 1505.356 | 0 |  | 1511.5291 | 0 |  | 744.196 | 0.102 |  | 744.287 | 0.102 |  | 1472.057 | 0 |  | 1479.677 | 0 |  | 775.794 | 0.025 |  | 775.988 | 0.025 | 155.8051 | 140.5554 | 113.7819 | 109.3868 | 116.7755 | 123.3788 | 119.6161 | 0 | 0 | 0 | 0 | 0 | -24.4072664 | -5.9780424 | -79.69054 | -56.75921 | -35.56311 | -27.43499 | -56.28753 | -34.85306 | -33.13482 | 0 | 0 | 0 | 0 | 0 | 0 | 0 | 105.97979 | 104.63306 | 103.70535 | 104.99293 | 85.18257 | 0 | 0 | -21.44164 | -18.7163 | -16.90997 | -16.66897 | -20.09256 | -32.19502 | -15.66781 | 160.6527 | 169.7129 | 165.0141 | 170.2757 | 125.578 | 31.92346 | 64.83546
38 | W79836 | 2017-03-16 06:06 | 63.1837 | 62.8673 | 24 | 61 | 1.2395 | 787.3536 | 18170 | 29 | 239962 | 239921 | 139204 | 139212 | 139279 | 139329 | 220889 | 220897 | 239749 | 239947 | 215350 | 215335 | 216051 | 216069 | 294066 | 294017 | 1368.04 | 32167.6875 | 6 | 204.9574 | 204.9574 | 204.6911 | 54.4658 | 54.1996 | 54.4658 | 54.4658 | 1188.0859 | 1131.9462 | 1058.8334 | 886.3128 | 1069.0621 | 1002.9526 | 984.0602 | 963.3014 | 942.3814 | 930.4315 | 915.0781 | 896.2084 | 16 | 20.2 | 30.5914 | 17.4349 | 10.2935 | 7.1972 | 5.2463 | 3.9147 | 3.0224 | 2.5652 | 2.5853 | 91 | 131.41 | 156.23 | 219.92 | 229.03 | 318.59 | 314.44 | 439.72 | 428.95 | 595.63 | 551.51 | 771.95 | 659.66 | 923.94 | 50.8 | 47.6 | 38.5013 | -22.300001 | -20.4073 | 20.4073 | 11.9333 | -20.4073 | 5801551 | 2 |  |  | 4.0243 | 7.6129 | 9.6829 | 12.3836 | 12.895 | 16.9193 | 4.2391 | 8.3547 | 10.4047 | 13.8094 | 13.7172 | 18.4234 | 24.9091 | 25.0328 | 24.9262 | 25.0793 | 24.9991 | 24.9707 |  | 11682 | 832 | 3 |  | CC174 | 254 | 1148 | 6 | 1 | 35 | 27.666666 | -22.300001 | 1860.5857 | 1767.6357 | 1464.7 | 1390.0072 | 1289.3928 | 1233.3 | 1115.85 | 57.2836 | 53.6943 | 51.8993 | 55.9221 | 53.5393 | 73.1757 | 37.5571 | 30.5914 | 17.4349 | 10.2935 | 7.1972 | 5.2463 | 3.9147 | 3.0224 | 2.5652 | 0 | 0 | 0 | 0 | 0 | 0.1016 | 0.0254 | 0 | 0 | 0 | 0 | 0 | 0 | 0 | 0.061922 | 0.049143 | 0.041279 | 0.021163 | 0.040936 | 0.02397 | 0.022531 | -0.001715 | -0.005397 | -0.013361 | -0.000115 | -0.000233 | 0.000841 | 0.001671 | 0.083938 | 0.080104 | 0.07758 | 0.079906 | 0.089556 | 0.105674 | 0.1003 | -0.234029 | -0.230596 | -0.228164 | -0.231273 | -0.23939 | -0.240217 | -0.23478 | -1.355416 | -1.325147 | -1.305814 | -1.331746 | -1.410979 | -1.436956 | -1.390682 | -0.360525 | -0.331731 | -0.315808 | -0.347526 | -0.418242 | -0.469454 | -0.417755 | -0.397559 | -0.367535 | -0.345656 | -0.373367 | -0.439359 | -0.436535 | -0.389145 | 0.401931 | 0.371228 | 0.296734 | 0.236288 | 0.371323 | 0.30886 | 0.271974 | -70 | -70 | -70 | -70 | -55 | 0 | 0 | -1.513955 | -1.494729 | -1.481446 | -1.499797 | -1.548651 | 0 | 0 |  | 1402.08 | 0 |  | 1422.2729 | 0 |  | 742.599 | 0 |  | 742.564 | 0 |  | 1407.16 | 0 |  | 1430.579 | 0 |  | 764.489 | 0 |  | 764.267 | 0 |  | 1417.015 | 0 |  | 1450.746 | 0 |  | 778.548 | 0 |  | 778.637 | 0 |  | 1497.584 | 0 |  | 1502.6639 | 0 |  | 755.694 | 0 |  | 755.652 | 0 |  | 1452.118 | 0 |  | 1453.871 | 0 |  | 707.847 | 0 |  | 707.683 | 0 |  | 1505.356 | 0 |  | 1511.5291 | 0 |  | 744.196 | 0.102 |  | 744.287 | 0.102 |  | 1472.057 | 0 |  | 1479.677 | 0 |  | 775.794 | 0.025 |  | 775.988 | 0.025 | 156.1738 | 141.5947 | 113.631426 | 111.0699 | 115.4729 | 130.3277442 | 111.919755 | 0 | 0 | 0 | 0 | 0 | -24.4060472 | -5.963412 | -81.60553 | -57.96988 | -36.45572 | -28.03059 | -57.43108 | -35.65232 | -33.65729 | 0 | 0 | 0 | 0 | 0 | 0 | 0 | 105.97685 | 104.63103 | 103.70122 | 104.98579 | 85.175805 | 0 | 0 | -20.65216989 | -17.81206 | -16.39021 | -19.43438 | -22.39238 | -34.35263 | -15.68967 | 159.893 | 170.4438 | 164.4867 | 168.5907 | 120.8252 | 35.91676 | 56.60939
38 | W79837 | 2017-03-16 06:08 | 63.3448 | 63.1054 | 41 | 61 | 1.2395 | 787.5612 | 18145 | 29 | 239962 | 239921 | 139204 | 139212 | 139279 | 139329 | 220889 | 220897 | 239749 | 239947 | 215350 | 215335 | 216051 | 216069 | 294066 | 294017 | 1368.04 | 32188.0742 | 6 | 205.8467 | 205.8467 | 205.5804 | 55.3551 | 55.0889 | 55.3551 | 55.3551 | 1202.1484 | 1133.5273 | 1063.1666 | 891.1469 | 1069.0114 | 1003.5237 | 985.2127 | 965.1974 | 944.727 | 933.4205 | 917.8823 | 901.3228 | 16 | 19.4 | 30.561 | 17.4663 | 10.3098 | 7.2222 | 5.2796 | 3.9219 | 3.0692 | 2.5607 | 2.5877 | 90.86 | 130.52 | 155.88 | 218.29 | 228.61 | 317.09 | 313.64 | 436.04 | 426.77 | 593.43 | 548.14 | 766.98 | 659.57 | 921.91 | 51.1 | 47.6 | 40.1541 | -3.572727 | -6.202 | 8.6804 | 0.8689 | -6.202 | 5801552 | 1 |  |  | 3.9393 | 7.49 | 9.6479 | 11.9829 | 13.13 | 16.9036 | 4.3762 | 8.127 | 10.2365 | 13.1476 | 14.8921 | 17.8365 | 24.9956 | 25.0699 | 25.0174 | 25.1609 | 25.1764 | 24.9193 |  | 11682 | 832 | 4 |  | CC174 | 254 | 1148 | 6 | 1 | 35 | 31.166666 | -3.572727 | 1832.5143 | 1742.2572 | 1439.2715 | 1343.6285 | 1285.5143 | 1138.3071 | 1272.0643 | 40.7686 | 38.8271 | 34.0636 | 35.8229 | 41.6007 | 72.0107 | 37.6 | 30.561 | 17.4663 | 10.3098 | 7.2222 | 5.2796 | 3.9219 | 3.0692 | 2.5607 | 0 | 0 | 0 | 0 | 0 | 0.1016 | 0.0254 | 0 | 0 | 0 | 0 | 0 | 0 | 0 | 0.063318 | 0.050278 | 0.042282 | 0.02214 | 0.041753 | 0.024225 | 0.022841 | -0.001694 | -0.00534 | -0.013169 | -0.000132 | -0.000278 | 0.00069 | 0.001499 | 0.083935 | 0.080104 | 0.077582 | 0.079915 | 0.089554 | 0.105726 | 0.100168 | -0.23387 | -0.230502 | -0.228002 | -0.231044 | -0.239269 | -0.239991 | -0.235494 | -1.349042 | -1.321062 | -1.300416 | -1.325714 | -1.405627 | -1.433544 | -1.395256 | -0.360705 | -0.331976 | -0.316098 | -0.34802 | -0.41847 | -0.470699 | -0.415795 | -0.397438 | -0.367165 | -0.345116 | -0.372217 | -0.439162 | -0.433925 | -0.394486 | 0.402355 | 0.351935 | 0.297616 | 0.237421 | 0.37344 | 0.311157 | 0.272209 | -75 | -75 | -75 | -75 | -60 | -10 | 10 | -1.51215 | -1.49293 | -1.479674 | -1.498017 | -1.547156 | 0 | 0 |  | 1402.08 | 0 |  | 1422.2729 | 0 |  | 742.599 | 0 |  | 742.564 | 0 |  | 1407.16 | 0 |  | 1430.579 | 0 |  | 764.489 | 0 |  | 764.267 | 0 |  | 1417.015 | 0 |  | 1450.746 | 0 |  | 778.548 | 0 |  | 778.637 | 0 |  | 1497.584 | 0 |  | 1502.6639 | 0 |  | 755.694 | 0 |  | 755.652 | 0 |  | 1452.118 | 0 |  | 1453.871 | 0 |  | 707.847 | 0 |  | 707.683 | 0 |  | 1505.356 | 0 |  | 1511.5291 | 0 |  | 744.196 | 0.102 |  | 744.287 | 0.102 |  | 1472.057 | 0 |  | 1479.677 | 0 |  | 775.794 | 0.025 |  | 775.988 | 0.025 | 153.8121 | 139.5618 | 111.6616 | 107.3761 | 115.1229 | 120.3487 | 127.4201 | 0 | 0 | 0 | 0 | 0 | -24.3830856 | -5.9815476 | -83.13336 | -59.36588 | -37.85901 | -29.17631 | -58.29838 | -35.71674876 | -33.96053104 | 0 | 0 | 0 | 0 | 0 | 0 | 0 | 113.41125 | 111.96975 | 110.97555 | 112.351275 | 92.82936 | 0 | 0 | -14.70544 | -12.88967 | -10.76744 | -12.46709 | -17.40864 | -33.89536 | -15.633892 | 169.3845 | 179.276 | 174.0107 | 178.0839 | 132.2453 | 26.35346 | 71.84417
38 | W79838 | 2017-03-16 06:09 | 63.7322 | 63.5318 | 38 | 67 | 1.2589 | 888.0524 | 19968 | 29 | 239962 | 239921 | 139204 | 139212 | 139279 | 139329 | 220889 | 220897 | 239749 | 239947 | 215350 | 215335 | 216051 | 216069 | 294066 | 294017 | 1368.04 | 32205.7266 | 6 | 206.8753 | 206.8753 | 206.6091 | 56.3838 | 56.1175 | 56.3838 | 56.3838 | 1183.3984 | 1110.4905 | 1055 | 882.4976 | 1059.1309 | 993.9529 | 976.4636 | 957.0798 | 937.0062 | 926.9918 | 911.877 | 893.5049 | 16 | 17.4 | 30.7023 | 17.6318 | 10.3656 | 7.2251 | 5.2713 | 3.8564 | 3.0076 | 2.5625 | 2.5895 | 89.44 | 133.72 | 154.98 | 224.88 | 227.46 | 329.18 | 313.37 | 451.12 | 428.21 | 622.84 | 553.07 | 803.79 | 660.16 | 955.79 | 49.6 | 47.6 | 43.0588 | -21.49091 | -19.5209 | 19.5669 | 3.0986 | -19.5209 | 6206264 | 2 |  |  | 4.1121 | 7.9171 | 10.035 | 12.4271 | 13.32 | 17.6293 | 4.5953 | 8.1438 | 10.8203 | 13.0484 | 14.7203 | 19.2906 | 24.9573 | 24.943 | 24.9076 | 25.0065 | 24.9514 | 24.968 |  | 11682 | 832 | 5 |  | CC218 | 254 | 1119 | 6 | 1 | 35 | 46.666664 | -21.49091 | 1850.0428 | 1808.9714 | 1529.1285 | 1405.2928 | 1406.9143 | 1203.4357 | 1163.8785 | 36.4157 | 34.6686 | 38.5779 | 34.42 | 37.6564 | 71.9093 | 37.6414 | 30.7023 | 17.6318 | 10.3656 | 7.2251 | 5.2713 | 3.8564 | 3.0076 | 2.5625 | 0 | 0 | 0 | 0 | 0 | 0.1016 | 0.0254 | 0 | 0 | 0 | 0 | 0 | 0 | 0 | 0.055046 | 0.043325 | 0.036062 | 0.018405 | 0.036307 | 0.021593 | 0.020334 | -0.001498 | -0.004606 | -0.011468 | -7.9e-05 | -0.000151 | 0.000864 | 0.001597 | 0.084332 | 0.080472 | 0.077933 | 0.080273 | 0.089947 | 0.106246 | 0.100799 | -0.222877 | -0.219773 | -0.217447 | -0.220384 | -0.228303 | -0.22887 | -0.223915 | -1.354217 | -1.327027 | -1.306778 | -1.332504 | -1.413474 | -1.438599 | -1.394499 | -0.341495 | -0.31402 | -0.298858 | -0.328943 | -0.395298 | -0.444589 | -0.394916 | -0.402888 | -0.373161 | -0.351265 | -0.379187 | -0.448185 | -0.442063 | -0.39594 | 0.405938 | 0.35699 | 0.305377 | 0.243315 | 0.382093 | 0.31746 | 0.280312 | -75 | -75 | -75 | -75 | -60 | -20 | 20 | -1.428306 | -1.410147 | -1.397648 | -1.415005 | -1.461437 | 0 | 0 |  | 1402.08 | 0 |  | 1422.2729 | 0 |  | 742.599 | 0 |  | 742.564 | 0 |  | 1407.16 | 0 |  | 1430.579 | 0 |  | 764.489 | 0 |  | 764.267 | 0 |  | 1417.015 | 0 |  | 1450.746 | 0 |  | 778.548 | 0 |  | 778.637 | 0 |  | 1497.584 | 0 |  | 1502.6639 | 0 |  | 755.694 | 0 |  | 755.652 | 0 |  | 1452.118 | 0 |  | 1453.871 | 0 |  | 707.847 | 0 |  | 707.683 | 0 |  | 1505.356 | 0 |  | 1511.5291 | 0 |  | 744.196 | 0.102 |  | 744.287 | 0.102 |  | 1472.057 | 0 |  | 1479.677 | 0 |  | 775.794 | 0.025 |  | 775.988 | 0.025 | 156.0178 | 145.5715 | 119.1696 | 112.8071 | 126.5477 | 127.8602 | 117.3178 | 0 | 0 | 0 | 0 | 0 | -23.253192 | -5.687441 | -72.51561 | -51.38116 | -32.1389 | -24.41947 | -51.10557 | -32.30662 | -30.58276 | 0 | 0 | 0 | 0 | 0 | 0 | 0 | 107.12295 | 105.761025 | 104.8236 | 106.125375 | 87.68622 | 0 | 0 | -12.43578 | -10.88663 | -11.52931 | -11.32221806 | -14.8855 | -31.97008 | -14.86519 | 178.1894 | 189.0648 | 180.325 | 183.1908 | 148.2429 | 40.33034 | 66.1824
38 | W79839 | 2017-03-16 06:11 | 63.762 | 63.6718 | 28 | 54 | 1.1803 | 662.8024 | 17190 | 29 | 239962 | 239921 | 139204 | 139212 | 139279 | 139329 | 220889 | 220897 | 239749 | 239947 | 215350 | 215335 | 216051 | 216069 | 294066 | 294017 | 1368.04 | 32220.4863 | 6 | 207.5126 | 207.5126 | 207.2464 | 57.021 | 56.7548 | 57.021 | 57.021 | 1195.1172 | 1113.2913 | 1071.8334 | 905.0321 | 1075.8951 | 1014.7532 | 998.0289 | 980.7349 | 963.6546 | 954.75 | 942.4461 | 929.0179 | 15.8 | 18.6 | 32.8052 | 19.8112 | 12.063 | 8.5638 | 6.2461 | 4.6825 | 3.6747 | 3.0783 | 3.1049 | 98.66 | 128.99 | 161.9 | 209.43 | 232.84 | 300.62 | 317.73 | 411.12 | 430.24 | 554.53 | 548.32 | 710.71 | 659.82 | 853.06 | 49.3 | 47.6 | 30.8738 | 1.727273 | -1.9766 | 5.8058 | -0.3073 | -1.9766 | 6211702 | 1 |  |  | 3.625 | 6.985 | 8.8864 | 10.9879 | 12.2093 | 16.615 | 3.9482 | 7.6107 | 9.5589 | 12.1143 | 14.1643 | 18.2804 | 24.9136 | 24.9812 | 24.9804 | 25.0727 | 25.1144 | 25.0541 |  | 11682 | 832 | 6 |  | CC121 | 305 | 1075 | 7 | 1 | 35 | 30.333334 | 1.727273 | 1621.5 | 1474.2285 | 1250.1 | 1169.5286 | 1068.6072 | 918.85 | 950.4786 | 73.6329 | 70.0993 | 77.0693 | 71.1736 | 49.4414 | 77.9721 | 37.87 | 32.8052 | 19.8112 | 12.063 | 8.5638 | 6.2461 | 4.6825 | 3.6747 | 3.0783 | 0 | 0 | 0 | 0 | 0 | 0.1016 | 0.0254 | 0 | 0 | 0 | 0 | 0 | 0 | 0 | 0.047262 | 0.036674 | 0.030033 | 0.014079 | 0.029473 | 0.018229 | 0.017027 | -0.001221 | -0.00386 | -0.009615 | 2.4e-05 | -5.9e-05 | 0.000943 | 0.001626 | 0.084777 | 0.080915 | 0.078361 | 0.08071 | 0.090462 | 0.107073 | 0.101519 | -0.2047 | -0.201689 | -0.199561 | -0.202292 | -0.20934 | -0.209664 | -0.205413 | -1.35626 | -1.327539 | -1.307337 | -1.333406 | -1.412312 | -1.432375 | -1.391348 | -0.312421 | -0.287698 | -0.273788 | -0.301254 | -0.362728 | -0.408288 | -0.36168 | -0.4046 | -0.373125 | -0.351233 | -0.379497 | -0.445923 | -0.439807 | -0.396649 | 0.415896 | 0.378054 | 0.350715 | 0.284452 | 0.456198 | 0.386196 | 0.339747 | -75 | -75 | -75 | -75 | -60 | -30 | 30 | -1.306857 | -1.290096 | -1.278099 | -1.293455 | -1.335059 | 0 | 0 |  | 1402.08 | 0 |  | 1422.2729 | 0 |  | 742.599 | 0 |  | 742.564 | 0 |  | 1407.16 | 0 |  | 1430.579 | 0 |  | 764.489 | 0 |  | 764.267 | 0 |  | 1417.015 | 0 |  | 1450.746 | 0 |  | 778.548 | 0 |  | 778.637 | 0 |  | 1497.584 | 0 |  | 1502.6639 | 0 |  | 755.694 | 0 |  | 755.652 | 0 |  | 1452.118 | 0 |  | 1453.871 | 0 |  | 707.847 | 0 |  | 707.683 | 0 |  | 1505.356 | 0 |  | 1511.5291 | 0 |  | 744.196 | 0.102 |  | 744.287 | 0.102 |  | 1472.057 | 0 |  | 1479.677 | 0 |  | 775.794 | 0.025 |  | 775.988 | 0.025 | 137.4659055 | 119.2872 | 97.9590861 | 94.39265 | 96.66834 | 98.38402605 | 96.49164 | 0 | 0 | 0 | 0 | 0 | -21.3018624 | -5.2174902 | -62.44356666 | -43.56186 | -26.69321 | -18.80502 | -41.54175 | -27.4614935 | -25.95281 | 0 | 0 | 0 | 0 | 0 | 0 | 0 | 98.014275 | 96.7572 | 95.857425 | 97.009125 | 80.10354 | 0 | 0 | -23.00446 | -20.16743 | -21.10065 | -21.44133 | -17.93378 | -31.83507 | -13.6968216 | 150.0321 | 152.3151 | 146.0227 | 151.1554 | 117.2964 | 17.7856 | 51.62451
38 | W79840 | 2017-03-16 06:12 | 63.42 | 63.4858 | 33 | 46 | 1.1803 | 541.415 | 14066 | 29 | 239962 | 239921 | 139204 | 139212 | 139279 | 139329 | 220889 | 220897 | 239749 | 239947 | 215350 | 215335 | 216051 | 216069 | 294066 | 294017 | 1368.04 | 32235.2461 | 6 | 208.0332 | 208.0332 | 207.7669 | 57.5416 | 57.2754 | 57.5416 | 57.5416 | 1192.7734 | 1117.874 | 1070.6666 | 894.4127 | 1069.3838 | 1002.1072 | 983.2561 | 964.3151 | 945.3127 | 934.9401 | 922.2878 | 907.9669 | 16 | 21.2 | 32.5111 | 20.0084 | 12.1914 | 8.6703 | 6.3357 | 4.7914 | 3.6939 | 3.0829 | 3.1075 | 88.51 | 120 | 146.46 | 195.4 | 211.61 | 279.85 | 288.01 | 382.34 | 389.88 | 510.6 | 501.62 | 665.1 | 605.23 | 806.44 | 49.8 | 47.4 | 21.1009 | 4.11 | 2.8218 | 3.9628 | 0.0205 | 2.8218 | 6211702 | 2 |  |  | 3.5729 | 6.8371 | 8.7479 | 10.8743 | 11.7843 | 15.4629 | 4.423 | 7.4262 | 9.2738 | 12.2115 | 12.6082 | 16.6738 | 24.9744 | 25.0461 | 24.9909 | 25.0759 | 24.9816 | 24.9974 |  | 11682 | 832 | 7 |  | CC121 | 305 | 1075 | 7 | 1 | 35 | 32.666664 | 4.11 | 1630.8357 | 1515.6857 | 1303.0286 | 1205.6714 | 1073.8857 | 1029.8357 | 1042.0714 | 55.0864 | 48.5657 | 57.4021 | 46.2886 | 42.5879 | 76.9686 | 38.7436 | 32.5111 | 20.0084 | 12.1914 | 8.6703 | 6.3357 | 4.7914 | 3.6939 | 3.0829 | 0 | 0 | 0 | 0 | 0 | 0.1016 | 0.0254 | 0 | 0 | 0 | 0 | 0 | 0 | 0 | 0.051457 | 0.040371 | 0.033203 | 0.014952 | 0.03103 | 0.019436 | 0.018228 | -0.001221 | -0.00386 | -0.009616 | 2.4e-05 | -5.8e-05 | 0.000785 | 0.001478 | 0.084771 | 0.080906 | 0.078348 | 0.080696 | 0.090452 | 0.106974 | 0.101454 | -0.204643 | -0.201663 | -0.19957 | -0.202303 | -0.209306 | -0.209762 | -0.205388 | -1.356966 | -1.328513 | -1.308616 | -1.334732 | -1.413279 | -1.429699 | -1.387734 | -0.312005 | -0.287237 | -0.273262 | -0.300669 | -0.362166 | -0.406218 | -0.360324 | -0.405406 | -0.374178 | -0.352568 | -0.380966 | -0.447116 | -0.444514 | -0.399637 | 0.417238 | 0.379241 | 0.353006 | 0.286771 | 0.460366 | 0.386834 | 0.339975 | -75 | -75 | -75 | -75 | -60 | -40 | 40 | -1.306688 | -1.29005 | -1.277999 | -1.293333 | -1.334916 | 0 | 0 |  | 1402.08 | 0 |  | 1422.2729 | 0 |  | 742.599 | 0 |  | 742.564 | 0 |  | 1407.16 | 0 |  | 1430.579 | 0 |  | 764.489 | 0 |  | 764.267 | 0 |  | 1417.015 | 0 |  | 1450.746 | 0 |  | 778.548 | 0 |  | 778.637 | 0 |  | 1497.584 | 0 |  | 1502.6639 | 0 |  | 755.694 | 0 |  | 755.652 | 0 |  | 1452.118 | 0 |  | 1453.871 | 0 |  | 707.847 | 0 |  | 707.683 | 0 |  | 1505.356 | 0 |  | 1511.5291 | 0 |  | 744.196 | 0.102 |  | 744.287 | 0.102 |  | 1472.057 | 0 |  | 1479.677 | 0 |  | 775.794 | 0.025 |  | 775.988 | 0.025 | 138.2476 | 122.6281 | 102.0897 | 97.29286 | 97.13511 | 110.1656 | 105.7223 | 0 | 0 | 0 | 0 | 0 | -21.3118192 | -5.2168552 | -68.16854 | -48.50534 | -30.86633 | -19.98895 | -43.77208 | -28.90994 | -27.34669 | 0 | 0 | 0 | 0 | 0 | 0 | 0 | 98.0016 | 96.75375 | 95.849925 | 96.999975 | 80.09496 | 0 | 0 | -17.18723 | -13.94987 | -15.68581 | -13.91755 | -15.42389 | -31.26603 | -13.96025 | 150.8934 | 156.9266 | 151.3875 | 160.3863 | 118.0341 | 28.67785 | 59.19852
38 | W79841 | 2017-03-16 06:14 | 62.9722 | 63.2679 | 41 | 48 | 1.1803 | 556.121 | 14451 | 29 | 239962 | 239921 | 139204 | 139212 | 139279 | 139329 | 220889 | 220897 | 239749 | 239947 | 215350 | 215335 | 216051 | 216069 | 294066 | 294017 | 1368.04 | 32250.0059 | 6 | 208.5679 | 208.5679 | 208.3017 | 58.0764 | 57.8101 | 58.0764 | 58.0764 | 1197.4609 | 1113.2052 | 1079.3334 | 888.8177 | 1058.2672 | 989.5917 | 971.0197 | 952.6777 | 933.9252 | 922.7689 | 909.0418 | 893.139 | 16 | 20.4 | 32.6677 | 20.3058 | 12.2557 | 8.6629 | 6.3396 | 4.7518 | 3.6598 | 3.0802 | 3.1094 | 84.61 | 118.79 | 140.75 | 194.26 | 203.77 | 280.09 | 278.42 | 383.3 | 377.9 | 517.08 | 486.8 | 673 | 587.47 | 809.11 | 50.5 | 47.7 | 19.7121 | 4.21 | 3.3149 | 5.0459 | -1.9601 | 3.3149 | 6211702 | 1 |  |  | 3.7164 | 7.0664 | 8.9893 | 11.2379 | 12.0871 | 15.975 | 4.0081 | 7.7645 | 9.6145 | 12.1129 | 12.7161 | 17.0887 | 24.8151 | 24.9909 | 24.9726 | 25.1199 | 24.964 | 25.0026 |  | 11682 | 832 | 8 |  | CC121 | 305 | 1075 | 7 | 1 | 35 | 33.666664 | 4.21 | 1607.5072 | 1548.5428 | 1318.5786 | 1224.8715 | 1110.4714 | 1045.5428 | 997.95 | 36.3814 | 32.4429 | 38.1714 | 35.4743 | 34.5071 | 70.7486 | 37.77 | 32.6677 | 20.3058 | 12.2557 | 8.6629 | 6.3396 | 4.7518 | 3.6598 | 3.0802 | 0 | 0 | 0 | 0 | 0 | 0.1016 | 0.0254 | 0 | 0 | 0 | 0 | 0 | 0 | 0 | 0.053848 | 0.042745 | 0.035355 | 0.015865 | 0.032713 | 0.019443 | 0.018223 | -0.001221 | -0.00386 | -0.009616 | 2.4e-05 | -8.1e-05 | 0.001011 | 0.00168 | 0.084761 | 0.080889 | 0.078333 | 0.080683 | 0.090432 | 0.106943 | 0.101469 | -0.204942 | -0.202019 | -0.199915 | -0.202676 | -0.209501 | -0.210324 | -0.205753 | -1.357461 | -1.329566 | -1.309592 | -1.336814 | -1.408861 | -1.437573 | -1.393867 | -0.312245 | -0.2873 | -0.273338 | -0.300807 | -0.362199 | -0.40634 | -0.361123 | -0.405981 | -0.375328 | -0.353596 | -0.38187 | -0.44868 | -0.445567 | -0.398677 | 0.418279 | 0.380237 | 0.354797 | 0.287678 | 0.460922 | 0.386632 | 0.340147 | -75 | -75 | -75 | -75 | -65 | -30 | 30 | -1.306872 | -1.290337 | -1.278496 | -1.293946 | -1.334436 | 0 | 0 |  | 1402.08 | 0 |  | 1422.2729 | 0 |  | 742.599 | 0 |  | 742.564 | 0 |  | 1407.16 | 0 |  | 1430.579 | 0 |  | 764.489 | 0 |  | 764.267 | 0 |  | 1417.015 | 0 |  | 1450.746 | 0 |  | 778.548 | 0 |  | 778.637 | 0 |  | 1497.584 | 0 |  | 1502.6639 | 0 |  | 755.694 | 0 |  | 755.652 | 0 |  | 1452.118 | 0 |  | 1453.871 | 0 |  | 707.847 | 0 |  | 707.683 | 0 |  | 1505.356 | 0 |  | 1511.5291 | 0 |  | 744.196 | 0.102 |  | 744.287 | 0.102 |  | 1472.057 | 0 |  | 1479.677 | 0 |  | 775.794 | 0.025 |  | 775.988 | 0.025 | 136.2539 | 125.2601 | 103.2882 | 98.82631 | 100.4221 | 111.8135 | 101.261 | 0 | 0 | 0 | 0 | 0 | -21.3689184 | -5.2261262 | -71.4391 | -51.70017391 | -33.70759 | -21.24064 | -45.97395 | -29.40412 | -27.74213 | 0 | 0 | 0 | 0 | 0 | 0 | 0 | 98.0154 | 96.775275 | 95.8872 | 97.04595 | 86.73834 | 0 | 0 | -11.35991 | -9.32084517 | -10.43369 | -10.67092 | -12.49844 | -28.74799 | -13.63961571 | 151.4703 | 161.0143 | 155.0341 | 163.9607 | 128.6881 | 32.29246 | 54.65311
38 | W79842 | 2017-03-16 06:15 | 62.6909 | 63.1542 | 32 | 48 | 1.1803 | 554.2957 | 14397 | 29 | 239962 | 239921 | 139204 | 139212 | 139279 | 139329 | 220889 | 220897 | 239749 | 239947 | 215350 | 215335 | 216051 | 216069 | 294066 | 294017 | 1368.04 | 32250.0059 | 6 | 209.1009 | 209.1009 | 208.8346 | 58.6093 | 58.3431 | 58.6093 | 58.6093 | 1189.2578 | 1107.8619 | 1071.1666 | 891.3194 | 1055.6868 | 988.0627 | 970.5505 | 953.1884 | 935.261 | 925.015 | 911.8222 | 897.5176 | 16 | 18.4 | 32.6049 | 20.441 | 12.3472 | 8.7322 | 6.3784 | 4.7571 | 3.6943 | 3.0777 | 3.1083 | 85.32 | 118.85 | 141.45 | 193.85 | 204.16 | 278.75 | 279.14 | 382.54 | 379.44 | 517.79 | 490.53 | 669.89 | 593.52 | 809.8 | 51 | 47.6 | 23.5229 | 2.81 | 1.9563 | 2.2535 | -7.1174 | 1.9563 | 6211702 | 2 |  |  | 3.6407 | 7.1436 | 9.065 | 11.1743 | 12.0829 | 16.2243 | 3.9968 | 7.5968 | 9.8387 | 11.9806 | 13.2306 | 18.071 | 24.9924 | 24.9904 | 25.0195 | 24.9848 | 24.9905 | 24.9257 |  | 11682 | 832 | 9 |  | CC121 | 305 | 1075 | 7 | 1 | 35 | 33.333336 | 2.81 | 1586.9928 | 1539.3715 | 1316.4286 | 1227.4785 | 1124.4572 | 1000.2143 | 1073.6357 | 40.0257 | 37.1593 | 38.575 | 36.6864 | 33.6907 | 70.5564 | 37.7043 | 32.6049 | 20.441 | 12.3472 | 8.7322 | 6.3784 | 4.7571 | 3.6943 | 3.0777 | 0 | 0 | 0 | 0 | 0 | 0.1016 | 0.0254 | 0 | 0 | 0 | 0 | 0 | 0 | 0 | 0.05566 | 0.044583 | 0.036894 | 0.016686 | 0.034084 | 0.019961 | 0.018758 | -0.001222 | -0.003861 | -0.009618 | 2.4e-05 | -0.0001 | 0.001163 | 0.001792 | 0.084762 | 0.080887 | 0.07833 | 0.080682 | 0.090428 | 0.10697 | 0.101387 | -0.205045 | -0.202151 | -0.20005 | -0.202798 | -0.209451 | -0.210476 | -0.206358 | -1.357167 | -1.329562 | -1.309626 | -1.336715 | -1.40289 | -1.441216 | -1.401208 | -0.312543 | -0.287495 | -0.273513 | -0.301039 | -0.362391 | -0.407142 | -0.360165 | -0.405648 | -0.375327 | -0.353637 | -0.381764 | -0.448879 | -0.444124 | -0.402036 | 0.418829 | 0.380938 | 0.356699 | 0.289367 | 0.463093 | 0.387824 | 0.340035 | -75 | -75 | -75 | -75 | -70 | -20 | 20 | -1.307078 | -1.290568 | -1.27879 | -1.29428 | -1.333507 | 0 | 0 |  | 1402.08 | 0 |  | 1422.2729 | 0 |  | 742.599 | 0 |  | 742.564 | 0 |  | 1407.16 | 0 |  | 1430.579 | 0 |  | 764.489 | 0 |  | 764.267 | 0 |  | 1417.015 | 0 |  | 1450.746 | 0 |  | 778.548 | 0 |  | 778.637 | 0 |  | 1497.584 | 0 |  | 1502.6639 | 0 |  | 755.694 | 0 |  | 755.652 | 0 |  | 1452.118 | 0 |  | 1453.871 | 0 |  | 707.847 | 0 |  | 707.683 | 0 |  | 1505.356 | 0 |  | 1511.5291 | 0 |  | 744.196 | 0.102 |  | 744.287 | 0.102 |  | 1472.057 | 0 |  | 1479.677 | 0 |  | 775.794 | 0.025 |  | 775.988 | 0.025 | 134.5167 | 124.5151 | 103.1159 | 99.03542 | 101.6824 | 106.9929 | 108.8527 | 0 | 0 | 0 | 0 | 0 | -21.3843616 | -5.2414932 | -73.88146 | -54.14242 | -35.72136 | -22.33650765 | -47.67581376 | -30.44425 | -28.7948244 | 0 | 0 | 0 | 0 | 0 | 0 | 0 | 98.03085 | 96.7926 | 95.90925 | 97.071 | 93.34549 | 0 | 0 | -12.50975 | -10.68311 | -10.55076 | -11.04404 | -12.20921 | -28.72647 | -13.57977 | 146.1563 | 156.4822 | 152.753 | 162.7259 | 135.1429 | 26.43784 | 61.23662
38 | W79843 | 2017-03-16 06:17 | 62.4166 | 63.2182 | 51 | 61 | 1.1803 | 741.4983 | 19223 | 29 | 239962 | 239921 | 139204 | 139212 | 139279 | 139329 | 220889 | 220897 | 239749 | 239947 | 215350 | 215335 | 216051 | 216069 | 294066 | 294017 | 1368.04 | 32289.3691 | 6 | 209.8138 | 209.8138 | 209.5476 | 59.3223 | 59.056 | 59.3223 | 59.3223 | 1204.4922 | 1118.0148 | 1077.8334 | 896.0681 | 1065.5197 | 997.1351 | 979.5353 | 962.0873 | 944.2198 | 934.023 | 921.2187 | 906.6135 | 15.8 | 19.4 | 32.2163 | 20.1868 | 12.2569 | 8.6977 | 6.3788 | 4.7593 | 3.6756 | 3.0784 | 3.1068 | 86.58 | 131.45 | 143.84 | 213.53 | 207.95 | 306.03 | 283.93 | 418.62 | 385.8 | 564.68 | 498.97 | 732.7 | 600.67 | 885.89 | 50.9 | 47.6 | 38.8502 | 4.39 | 3.2689 | 4.0795 | -1.2106 | 3.2689 | 6211703 | 1 |  |  | 3.64 | 7.0414 | 8.97 | 10.9814 | 11.7571 | 15.9871 | 4.0033 | 7.6283 | 9.505 | 12.0733 | 13.285 | 16.7567 | 24.8394 | 25.0444 | 25.0026 | 25.1721 | 25.0886 | 25.0946 |  | 11682 | 832 | 10 |  | CC121 | 305 | 1075 | 7 | 1 | 35 | 30 | 4.39 | 1562.4785 | 1518.5929 | 1286.4714 | 1190.7214 | 1107.2928 | 1012.4357 | 1020.7143 | 34.4464 | 32.4807 | 36.8164 | 40.5393 | 39.715 | 72.2521 | 37.8264 | 32.2163 | 20.1868 | 12.2569 | 8.6977 | 6.3788 | 4.7593 | 3.6756 | 3.0784 | 0 | 0 | 0 | 0 | 0 | 0.1016 | 0.0254 | 0 | 0 | 0 | 0 | 0 | 0 | 0 | 0.056588 | 0.045831 | 0.037962 | 0.017581 | 0.035205 | 0.020616 | 0.019319 | -0.001221 | -0.00386 | -0.009616 | 2.4e-05 | -0.000113 | 0.001253 | 0.001864 | 0.084774 | 0.080896 | 0.078343 | 0.080697 | 0.09044 | 0.106984 | 0.101457 | -0.20506 | -0.202187 | -0.200049 | -0.202779 | -0.209303 | -0.210636 | -0.206253 | -1.355971 | -1.328587 | -1.308329 | -1.335222 | -1.39653 | -1.443453 | -1.400756 | -0.313121 | -0.287972 | -0.274058 | -0.301688 | -0.363031 | -0.407732 | -0.361568 | -0.40428 | -0.374274 | -0.352284 | -0.380111 | -0.447465 | -0.443323 | -0.398832 | 0.418491 | 0.380265 | 0.355236 | 0.288291 | 0.461024 | 0.385672 | 0.339931 | -75 | -75 | -75 | -75 | -75 | -10 | 10 | -1.306677 | -1.290158 | -1.278254 | -1.293668 | -1.331418 | 0 | 0 |  | 1402.08 | 0 |  | 1422.2729 | 0 |  | 742.599 | 0 |  | 742.564 | 0 |  | 1407.16 | 0 |  | 1430.579 | 0 |  | 764.489 | 0 |  | 764.267 | 0 |  | 1417.015 | 0 |  | 1450.746 | 0 |  | 778.548 | 0 |  | 778.637 | 0 |  | 1497.584 | 0 |  | 1502.6639 | 0 |  | 755.694 | 0 |  | 755.652 | 0 |  | 1452.118 | 0 |  | 1453.871 | 0 |  | 707.847 | 0 |  | 707.683 | 0 |  | 1505.356 | 0 |  | 1511.5291 | 0 |  | 744.196 | 0.102 |  | 744.287 | 0.102 |  | 1472.057 | 0 |  | 1479.677 | 0 |  | 775.794 | 0.025 |  | 775.988 | 0.025 | 132.4576 | 122.8481 | 100.786 | 96.08764 | 100.1436 | 108.3144 | 103.5586 | 0 | 0 | 0 | 0 | 0 | -21.4006176 | -5.2388262 | -75.07605 | -55.76212 | -37.08589 | -23.50658331 | -49.00703076 | -31.56687 | -29.67221 | 0 | 0 | 0 | 0 | 0 | 0 | 0 | 98.000775 | 96.76185 | 95.86905 | 97.0251 | 99.85635 | 0 | 0 | -10.78589 | -9.353532 | -10.08983 | -12.23022 | -14.41778 | -29.45949 | -13.67682 | 144.5964 | 154.4943 | 149.4794 | 157.3759 | 136.5751 | 25.88744 | 54.97075
38 | W79844 | 2017-03-16 06:18 | 62.5155 | 63.4869 | 32 | 60 | 1.1803 | 739.4767 | 19164 | 29 | 239962 | 239921 | 139204 | 139212 | 139279 | 139329 | 220889 | 220897 | 239749 | 239947 | 215350 | 215335 | 216051 | 216069 | 294066 | 294017 | 1368.04 | 32309.0508 | 6 | 210.5249 | 210.5249 | 210.2586 | 60.0333 | 59.767 | 60.0333 | 60.0333 | 1195.1172 | 1114.0742 | 1068.8334 | 893.2804 | 1067.2341 | 999.2209 | 980.652 | 961.8518 | 942.7675 | 932.4174 | 919.6627 | 905.0833 | 15.8 | 19.2 | 32.1697 | 20.1249 | 12.3075 | 8.7331 | 6.3898 | 4.8035 | 3.6948 | 3.0784 | 3.1084 | 87.21 | 131.34 | 144.92 | 212.27 | 209.8 | 304.9 | 286.34 | 416.92 | 389.31 | 559.27 | 502.89 | 729.77 | 606.25 | 887.93 | 49.6 | 47.5 | 35.9087 | 0 | 3.3577 | 4.3128 | -12.3391 | 3.3577 | 6211702 | 2 |  |  | 3.6129 | 6.845 | 8.755 | 10.7879 | 11.6721 | 15.7157 | 3.8852 | 7.6623 | 9.4934 | 11.6967 | 13.1508 | 17.7607 | 24.9341 | 25.0081 | 25.004 | 25.1023 | 24.9446 | 25.0219 |  | 11682 | 832 | 11 |  | CC121 | 305 | 1075 | 7 | 1 | 35 | 33 | 0 | 1559.2357 | 1514.85 | 1298.6072 | 1207.3214 | 1091.5358 | 1047.8857 | 1067.5358 | 40.77 | 38.9286 | 44.2757 | 39.7 | 38.5743 | 70.17 | 38.115 | 32.1697 | 20.1249 | 12.3075 | 8.7331 | 6.3898 | 4.8035 | 3.6948 | 3.0784 | 0 | 0 | 0 | 0 | 0 | 0.1016 | 0.0254 | 0 | 0 | 0 | 0 | 0 | 0 | 0 | 0.05838 | 0.047573 | 0.039426 | 0.018408 | 0.037345 | 0.020834 | 0.019494 | -0.001222 | -0.003861 | -0.009617 | 2.5e-05 | -0.000113 | 0.001291 | 0.001903 | 0.084771 | 0.080895 | 0.078339 | 0.080689 | 0.090441 | 0.106956 | 0.101432 | -0.204965 | -0.202076 | -0.19997 | -0.202734 | -0.209168 | -0.210658 | -0.206264 | -1.356432 | -1.328873 | -1.308903 | -1.336126 | -1.396644 | -1.445786 | -1.402791 | -0.312758 | -0.287684 | -0.273705 | -0.301207 | -0.36273 | -0.406892 | -0.360841 | -0.404805 | -0.374581 | -0.35288 | -0.381109 | -0.447602 | -0.444794 | -0.40011 | 0.418435 | 0.380405 | 0.355369 | 0.288418 | 0.461508 | 0.386289 | 0.340064 | -75 | -75 | -75 | -75 | -75 | 0 | 0 | -1.30654 | -1.290022 | -1.277987 | -1.293335 | -1.331018 | 0 | 0 |  | 1402.08 | 0 |  | 1422.2729 | 0 |  | 742.599 | 0 |  | 742.564 | 0 |  | 1407.16 | 0 |  | 1430.579 | 0 |  | 764.489 | 0 |  | 764.267 | 0 |  | 1417.015 | 0 |  | 1450.746 | 0 |  | 778.548 | 0 |  | 778.637 | 0 |  | 1497.584 | 0 |  | 1502.6639 | 0 |  | 755.694 | 0 |  | 755.652 | 0 |  | 1452.118 | 0 |  | 1453.871 | 0 |  | 707.847 | 0 |  | 707.683 | 0 |  | 1505.356 | 0 |  | 1511.5291 | 0 |  | 744.196 | 0.102 |  | 744.287 | 0.102 |  | 1472.057 | 0 |  | 1479.677 | 0 |  | 775.794 | 0.025 |  | 775.988 | 0.025 | 132.178 | 122.5438 | 101.7316 | 97.41756 | 98.71959 | 112.0777 | 108.2823 | 0 | 0 | 0 | 0 | 0 | -21.4028528 | -5.2391056 | -77.53094 | -58.0877 | -39.01709 | -24.62881 | -51.99985 | -31.98801525 | -30.01552 | 0 | 0 | 0 | 0 | 0 | 0 | 0 | 97.9905 | 96.75165 | 95.849025 | 97.000125 | 99.82635 | 0 | 0 | -12.75114366 | -11.19914 | -12.11848 | -11.9579179 | -13.99206 | -28.55161164 | -13.75345 | 139.8864 | 150.0086 | 146.445 | 157.831 | 132.554 | 30.13518 | 59.27421
38 | W79845 | 2017-03-16 06:20 | 62.6117 | 63.7605 | 33 | 60 | 1.1803 | 741.1183 | 19192 | 29 | 239962 | 239921 | 139204 | 139212 | 139279 | 139329 | 220889 | 220897 | 239749 | 239947 | 215350 | 215335 | 216051 | 216069 | 294066 | 294017 | 1368.04 | 32328.7324 | 6 | 211.2374 | 211.2374 | 210.9712 | 60.7459 | 60.4796 | 60.7459 | 60.7459 | 1203.3203 | 1116.0284 | 1076.6666 | 893.4895 | 1070.0947 | 1001.7154 | 982.9816 | 964.0093 | 944.6984 | 934.1882 | 921.1868 | 906.3256 | 16 | 19.2 | 32.3364 | 20.2009 | 12.3108 | 8.7284 | 6.387 | 4.7988 | 3.6877 | 3.0806 | 3.1109 | 87.23 | 130.23 | 144.79 | 211.37 | 209.35 | 303.13 | 285.79 | 414.86 | 388.25 | 556.75 | 500.65 | 726.93 | 603.37 | 882.05 | 51 | 47.7 | 37.2822 | 3.95 | 3.2838 | 3.611 | -0.8156 | 3.2838 | 6211702 | 1 |  |  | 3.6136 | 6.9414 | 8.8943 | 10.94 | 11.7671 | 15.7514 | 3.9333 | 7.9533 | 9.4717 | 12.3383 | 12.8183 | 16.4933 | 24.9069 | 25.0494 | 25.0179 | 25.1241 | 24.9761 | 25.0646 |  | 11682 | 832 | 12 |  | CC121 | 305 | 1075 | 7 | 1 | 35 | 32.333336 | 3.95 | 1553.6215 | 1519.0215 | 1291.8643 | 1197.1571 | 1092.3286 | 1044.8643 | 1050.6857 | 33.6636 | 34.1614 | 34.5493 | 37.095 | 37.27 | 67.0543 | 37.7657 | 32.3364 | 20.2009 | 12.3108 | 8.7284 | 6.387 | 4.7988 | 3.6877 | 3.0806 | 0 | 0 | 0 | 0 | 0 | 0.1016 | 0.0254 | 0 | 0 | 0 | 0 | 0 | 0 | 0 | 0.060194 | 0.049296 | 0.040897 | 0.019218 | 0.03932 | 0.021536 | 0.020197 | -0.001222 | -0.003861 | -0.009616 | 2.5e-05 | -0.000113 | 0.00121 | 0.00187 | 0.08478 | 0.080902 | 0.078346 | 0.080698 | 0.090449 | 0.106969 | 0.101459 | -0.204541 | -0.201673 | -0.199564 | -0.202301 | -0.208742 | -0.210206 | -0.205756 | -1.356301 | -1.328886 | -1.308843 | -1.335873 | -1.396572 | -1.444796 | -1.401201 | -0.312153 | -0.287088 | -0.273158 | -0.300661 | -0.362008 | -0.406058 | -0.360334 | -0.404642 | -0.374582 | -0.352804 | -0.380815 | -0.447494 | -0.444777 | -0.399453 | 0.418345 | 0.380368 | 0.355075 | 0.288141 | 0.46104 | 0.386417 | 0.340299 | -75 | -75 | -75 | -75 | -75 | 10 | -10 | -1.306471 | -1.28997 | -1.277983 | -1.293356 | -1.33106 | 0 | 0 |  | 1402.08 | 0 |  | 1422.2729 | 0 |  | 742.599 | 0 |  | 742.564 | 0 |  | 1407.16 | 0 |  | 1430.579 | 0 |  | 764.489 | 0 |  | 764.267 | 0 |  | 1417.015 | 0 |  | 1450.746 | 0 |  | 778.548 | 0 |  | 778.637 | 0 |  | 1497.584 | 0 |  | 1502.6639 | 0 |  | 755.694 | 0 |  | 755.652 | 0 |  | 1452.118 | 0 |  | 1453.871 | 0 |  | 707.847 | 0 |  | 707.683 | 0 |  | 1505.356 | 0 |  | 1511.5291 | 0 |  | 744.196 | 0.102 |  | 744.287 | 0.102 |  | 1472.057 | 0 |  | 1479.677 | 0 |  | 775.794 | 0.025 |  | 775.988 | 0.025 | 131.716 | 122.8919 | 101.2124 | 96.60818 | 98.80003 | 111.7681 | 106.6015 | 0 | 0 | 0 | 0 | 0 | -21.3569296 | -5.2262024 | -79.98378 | -60.37793541 | -40.94192 | -25.7062 | -54.7554 | -32.86333 | -30.9203 | 0 | 0 | 0 | 0 | 0 | 0 | 0 | 97.985325 | 96.74775 | 95.848725 | 97.0017 | 99.8295 | 0 | 0 | -10.50819 | -9.807328 | -9.437418 | -11.15302 | -13.49203816 | -27.22793 | -13.60827 | 139.2094 | 149.4544 | 146.6818 | 156.7507 | 130.3821 | 30.31989 | 56.84675
38 | W79846 | 2017-03-16 06:21 | 62.6958 | 64.0072 | 32 | 60 | 1.1803 | 739.5981 | 19141 | 29 | 239962 | 239921 | 139204 | 139212 | 139279 | 139329 | 220889 | 220897 | 239749 | 239947 | 215350 | 215335 | 216051 | 216069 | 294066 | 294017 | 1368.04 | 32348.4141 | 6 | 211.9486 | 211.9486 | 211.6823 | 61.457 | 61.1908 | 61.457 | 61.457 | 1191.6016 | 1111.2444 | 1066.6666 | 893.3192 | 1060.5328 | 994.0464 | 976.1245 | 958.0142 | 939.4767 | 929.1684 | 916.1038 | 902.0363 | 16 | 19.2 | 32.5233 | 20.3964 | 12.4098 | 8.7772 | 6.3963 | 4.7936 | 3.7111 | 3.0782 | 3.1129 | 89.52 | 130.99 | 145.51 | 212.22 | 210.42 | 305.09 | 287.76 | 417.72 | 392.34 | 562.21 | 507.15 | 729.06 | 612.11 | 887.27 | 49.3 | 47.6 | 35.9719 | 3.32 | 1.8664 | 3.4231 | -10.7524 | 1.8664 | 6211702 | 2 |  |  | 3.6393 | 6.9371 | 8.8793 | 10.9821 | 11.8579 | 16.025 | 4.0217 | 7.5617 | 9.5467 | 12.405 | 12.8967 | 17.77 | 24.9956 | 24.9997 | 24.9746 | 25.0241 | 25.0404 | 24.9341 |  | 11682 | 832 | 13 |  | CC121 | 305 | 1075 | 7 | 1 | 35 | 31.666666 | 3.32 | 1561.3071 | 1524.3071 | 1309.2572 | 1217.55 | 1100.6714 | 1018.6 | 1106.4071 | 40.275 | 35.6264 | 41.1086 | 37.4471 | 38.6671 | 65.3807 | 37.8743 | 32.5233 | 20.3964 | 12.4098 | 8.7772 | 6.3963 | 4.7936 | 3.7111 | 3.0782 | 0 | 0 | 0 | 0 | 0 | 0.1016 | 0.0254 | 0 | 0 | 0 | 0 | 0 | 0 | 0 | 0.061718 | 0.050788 | 0.042188 | 0.019989 | 0.040901 | 0.022399 | 0.020979 | -0.001222 | -0.003861 | -0.009618 | 2.5e-05 | -0.000113 | 0.000897 | 0.001683 | 0.084775 | 0.080898 | 0.078339 | 0.08069 | 0.090446 | 0.106985 | 0.101392 | -0.204577 | -0.201703 | -0.199617 | -0.202376 | -0.20876 | -0.210042 | -0.205962 | -1.356667 | -1.329199 | -1.309368 | -1.336602 | -1.396771 | -1.441147 | -1.401154 | -0.31204 | -0.286997 | -0.273013 | -0.300444 | -0.361936 | -0.406328 | -0.359301 | -0.405062 | -0.374922 | -0.353354 | -0.381624 | -0.447743 | -0.444027 | -0.402354 | 0.418646 | 0.381153 | 0.357042 | 0.289454 | 0.462572 | 0.387361 | 0.340468 | -75 | -75 | -75 | -75 | -75 | 20 | -20 | -1.306656 | -1.290167 | -1.278278 | -1.293701 | -1.331459 | 0 | 0 |  | 1402.08 | 0 |  | 1422.2729 | 0 |  | 742.599 | 0 |  | 742.564 | 0 |  | 1407.16 | 0 |  | 1430.579 | 0 |  | 764.489 | 0 |  | 764.267 | 0 |  | 1417.015 | 0 |  | 1450.746 | 0 |  | 778.548 | 0 |  | 778.637 | 0 |  | 1497.584 | 0 |  | 1502.6639 | 0 |  | 755.694 | 0 |  | 755.652 | 0 |  | 1452.118 | 0 |  | 1453.871 | 0 |  | 707.847 | 0 |  | 707.683 | 0 |  | 1505.356 | 0 |  | 1511.5291 | 0 |  | 744.196 | 0.102 |  | 744.287 | 0.102 |  | 1472.057 | 0 |  | 1479.677 | 0 |  | 775.794 | 0.025 |  | 775.988 | 0.025 | 132.3598 | 123.3134 | 102.5659 | 98.2441095 | 99.55133 | 108.974921 | 112.1808 | 0 | 0 | 0 | 0 | 0 | -21.3402672 | -5.2314348 | -82.07293 | -62.37532 | -42.64611576 | -26.75075 | -56.9715 | -33.57296 | -31.75295 | 0 | 0 | 0 | 0 | 0 | 0 | 0 | 97.9992 | 96.762525 | 95.87085 | 97.027575 | 99.859425 | 0 | 0 | -12.567411 | -10.22467 | -11.22318 | -11.25076 | -13.99502 | -26.56601 | -13.60827 | 135.7187 | 147.4759 | 144.5675 | 157.2702 | 128.4442 | 27.49568 | 61.58817
38 | W79847 | 2017-03-16 06:23 | 62.7802 | 64.2434 | 32 | 60 | 1.1803 | 740.1647 | 19185 | 29 | 239962 | 239921 | 139204 | 139212 | 139279 | 139329 | 220889 | 220897 | 239749 | 239947 | 215350 | 215335 | 216051 | 216069 | 294066 | 294017 | 1368.04 | 32368.0957 | 6 | 212.6603 | 212.6603 | 212.394 | 62.1687 | 61.9025 | 62.1687 | 62.1687 | 1204.4922 | 1119.3528 | 1071.6666 | 895.633 | 1071.7988 | 1004.2205 | 985.3191 | 966.2014 | 946.8006 | 936.1078 | 922.8343 | 907.482 | 16 | 19.2 | 32.4696 | 20.1478 | 12.2253 | 8.6485 | 6.3465 | 4.7468 | 3.6622 | 3.081 | 3.1139 | 89.12 | 132.6 | 147.48 | 216.24 | 212.8 | 310.61 | 290.76 | 424.02 | 395.7 | 572.12 | 511.75 | 739.92 | 614.1 | 887.03 | 49.4 | 47.7 | 37.3684 | 1.31 | 1.2789 | 3.8019 | -2.5143 | 1.2789 | 6211702 | 1 |  |  | 3.6286 | 6.9636 | 8.7793 | 10.9264 | 11.815 | 15.9386 | 4.1203 | 7.6932 | 9.3169 | 11.6814 | 12.378 | 16.2712 | 24.8709 | 24.9769 | 24.9814 | 25.0226 | 24.9654 | 24.9529 |  | 11682 | 832 | 14 |  | CC121 | 305 | 1075 | 7 | 1 | 35 | 29.666666 | 1.31 | 1570.1 | 1522.1929 | 1288.9214 | 1179.9357 | 1103.2715 | 1013.8714 | 999.0214 | 35.9286 | 33.7786 | 35.3064 | 33.6057 | 33.6971 | 57.9343 | 37.8593 | 32.4696 | 20.1478 | 12.2253 | 8.6485 | 6.3465 | 4.7468 | 3.6622 | 3.081 | 0 | 0 | 0 | 0 | 0 | 0.1016 | 0.0254 | 0 | 0 | 0 | 0 | 0 | 0 | 0 | 0.063066 | 0.052134 | 0.043273 | 0.020712 | 0.04227 | 0.022648 | 0.02123 | -0.001222 | -0.003862 | -0.009619 | 2.5e-05 | -0.000113 | 8.1e-05 | 0.001153 | 0.084773 | 0.080899 | 0.078342 | 0.080695 | 0.090442 | 0.106972 | 0.101479 | -0.204828 | -0.201925 | -0.199818 | -0.202563 | -0.209079 | -0.210209 | -0.205669 | -1.356454 | -1.328748 | -1.308756 | -1.335817 | -1.398061 | -1.436959 | -1.392339 | -0.312533 | -0.287518 | -0.273554 | -0.301086 | -0.362448 | -0.406812 | -0.361267 | -0.404826 | -0.37444 | -0.352721 | -0.380762 | -0.447701 | -0.444234 | -0.398256 | 0.418185 | 0.380233 | 0.355356 | 0.28815 | 0.460377 | 0.385479 | 0.340556 | -75 | -75 | -75 | -75 | -75 | 30 | -30 | -1.30649 | -1.289967 | -1.277949 | -1.2933 | -1.33099 | 0 | 0 |  | 1402.08 | 0 |  | 1422.2729 | 0 |  | 742.599 | 0 |  | 742.564 | 0 |  | 1407.16 | 0 |  | 1430.579 | 0 |  | 764.489 | 0 |  | 764.267 | 0 |  | 1417.015 | 0 |  | 1450.746 | 0 |  | 778.548 | 0 |  | 778.637 | 0 |  | 1497.584 | 0 |  | 1502.6639 | 0 |  | 755.694 | 0 |  | 755.652 | 0 |  | 1452.118 | 0 |  | 1453.871 | 0 |  | 707.847 | 0 |  | 707.683 | 0 |  | 1505.356 | 0 |  | 1511.5291 | 0 |  | 744.196 | 0.102 |  | 744.287 | 0.102 |  | 1472.057 | 0 |  | 1479.677 | 0 |  | 775.794 | 0.025 |  | 775.988 | 0.025 | 133.1020873 | 123.1439 | 100.9767 | 95.21491 | 99.78208 | 108.4559 | 101.3797 | 0 | 0 | 0 | 0 | 0 | -21.3572344 | -5.2239926 | -83.88854 | -64.14132 | -44.04487 | -27.70084 | -58.93806 | -32.66064 | -31.16472 | 0 | 0 | 0 | 0 | 0 | 0 | 0 | 97.98675 | 96.747525 | 95.846175 | 96.9975 | 99.82425 | 0 | 0 | -11.22887 | -9.711956 | -9.658207 | -10.11821 | -12.21345 | -23.56837 | -13.67732 | 135.9714 | 146.0381 | 143.1198 | 154.3934 | 128.4548 | 30.86961 | 51.31366
38 | W79848 | 2017-03-16 06:24 | 62.8883 | 64.4548 | 31 | 60 | 1.1803 | 740.6742 | 19207 | 29 | 239962 | 239921 | 139204 | 139212 | 139279 | 139329 | 220889 | 220897 | 239749 | 239947 | 215350 | 215335 | 216051 | 216069 | 294066 | 294017 | 1368.04 | 32387.7773 | 6 | 213.3724 | 213.3724 | 213.1062 | 62.8809 | 62.6146 | 62.8809 | 62.8809 | 1190.4297 | 1113.4585 | 1063.8334 | 890.3192 | 1064.6349 | 996.3827 | 977.5219 | 958.3784 | 939.0218 | 928.5215 | 915.7192 | 900.587 | 16 | 18.4 | 32.2046 | 20.0847 | 12.25 | 8.7004 | 6.3738 | 4.7819 | 3.6661 | 3.0794 | 3.111 | 87.69 | 131.73 | 145.34 | 212.88 | 209.61 | 305.14 | 286.12 | 416.94 | 389.41 | 560.24 | 503.18 | 733.16 | 605.86 | 885.47 | 51 | 47.6 | 35.4641 | -2.32 | -1.5908 | 2.9922 | -6.6961 | -1.5908 | 6211702 | 2 |  |  | 3.59 | 7.1321 | 8.9 | 11.0457 | 11.9329 | 15.885 | 4.2817 | 7.9117 | 9.505 | 12.3017 | 13.2367 | 17.0833 | 24.968 | 24.9442 | 24.9834 | 25.1099 | 24.9224 | 25.0619 |  | 11682 | 832 | 15 |  | CC121 | 305 | 1075 | 7 | 1 | 35 | 30.666666 | -2.32 | 1559.5072 | 1505.6143 | 1287.5072 | 1202.4 | 1108.7285 | 1064.5786 | 1013.1786 | 43.2021 | 37.9193 | 41.1014 | 36.7721 | 36.9886 | 60.33 | 37.8214 | 32.2046 | 20.0847 | 12.25 | 8.7004 | 6.3738 | 4.7819 | 3.6661 | 3.0794 | 0 | 0 | 0 | 0 | 0 | 0.1016 | 0.0254 | 0 | 0 | 0 | 0 | 0 | 0 | 0 | 0.064314 | 0.053231 | 0.044197 | 0.02141 | 0.043348 | 0.023228 | 0.021827 | -0.001223 | -0.003863 | -0.009622 | 2.6e-05 | -0.000114 | -0.001103 | 0.00038 | 0.084772 | 0.080896 | 0.078338 | 0.080685 | 0.090432 | 0.106933 | 0.101463 | -0.205191 | -0.202294 | -0.200195 | -0.20299 | -0.209518 | -0.210535 | -0.205889 | -1.356026 | -1.328441 | -1.308558 | -1.336035 | -1.398268 | -1.431285 | -1.385774 | -0.3133 | -0.288192 | -0.274167 | -0.30164 | -0.363122 | -0.407213 | -0.361944 | -0.404348 | -0.37412 | -0.352527 | -0.381019 | -0.447977 | -0.445427 | -0.398431 | 0.418247 | 0.380347 | 0.355615 | 0.288481 | 0.461199 | 0.386286 | 0.340283 | -75 | -75 | -75 | -75 | -75 | 40 | -40 | -1.306809 | -1.290298 | -1.278403 | -1.293828 | -1.331585 | 0 | 0 |  | 1402.08 | 0 |  | 1422.2729 | 0 |  | 742.599 | 0 |  | 742.564 | 0 |  | 1407.16 | 0 |  | 1430.579 | 0 |  | 764.489 | 0 |  | 764.267 | 0 |  | 1417.015 | 0 |  | 1450.746 | 0 |  | 778.548 | 0 |  | 778.637 | 0 |  | 1497.584 | 0 |  | 1502.6639 | 0 |  | 755.694 | 0 |  | 755.652 | 0 |  | 1452.118 | 0 |  | 1453.871 | 0 |  | 707.847 | 0 |  | 707.683 | 0 |  | 1505.356 | 0 |  | 1511.5291 | 0 |  | 744.196 | 0.102 |  | 744.287 | 0.102 |  | 1472.057 | 0 |  | 1479.677 | 0 |  | 775.794 | 0.025 |  | 775.988 | 0.025 | 132.2025 | 121.7982 | 100.8607 | 97.015644 | 100.2645 | 113.8386 | 102.8001 | 0 | 0 | 0 | 0 | 0 | -21.390356 | -5.2295806 | -85.55304 | -65.58248 | -45.24339285 | -28.63924626 | -60.45272 | -31.66718 | -30.77388 | 0 | 0 | 0 | 0 | 0 | 0 | 0 | 98.010675 | 96.77235 | 95.880225 | 97.0371 | 99.868875 | 0 | 0 | -13.53521793 | -10.92804 | -11.26865 | -11.09194 | -13.43137 | -24.56716029 | -13.68923 | 131.125 | 142.06 | 140.2289 | 154.3216 | 126.2493 | 36.21389 | 53.10745
38 | W79849 | 2017-03-16 06:26 | 62.9578 | 64.6457 | 32 | 60 | 1.1803 | 742.2418 | 19236 | 29 | 239962 | 239921 | 139204 | 139212 | 139279 | 139329 | 220889 | 220897 | 239749 | 239947 | 215350 | 215335 | 216051 | 216069 | 294066 | 294017 | 1368.04 | 32407.459 | 6 | 214.0861 | 214.0861 | 213.8199 | 63.5946 | 63.3283 | 63.5946 | 63.5946 | 1198.6328 | 1113.8665 | 1072.1666 | 899.173 | 1064.636 | 999.6391 | 982.3116 | 964.4746 | 946.1132 | 936.3685 | 923.7643 | 909.8829 | 15.8 | 19.4 | 32.2309 | 20.0935 | 12.2351 | 8.682 | 6.3707 | 4.7694 | 3.6853 | 3.0763 | 3.1123 | 92.31 | 131.12 | 153.32 | 212.74 | 221.11 | 304.23 | 301.5 | 416.47 | 408.86 | 562.56 | 526.78 | 727.51 | 636.56 | 882.77 | 49.9 | 47.6 | 37.8735 | 2.572727 | 2.4952 | 4.5678 | -20.5089 | 2.4952 | 6211703 | 1 |  |  | 3.5721 | 6.8107 | 8.7679 | 10.8714 | 11.7107 | 15.5421 | 4.2259 | 7.5121 | 9.6638 | 12.3328 | 13.4776 | 16.3276 | 24.9465 | 25.0295 | 25.0081 | 25.1776 | 25.0661 | 24.9786 |  | 11682 | 832 | 16 |  | CC121 | 305 | 1075 | 7 | 1 | 35 | 31.5 | 2.572727 | 1533.6 | 1493.7285 | 1254.3643 | 1163 | 1087.6072 | 992.9286 | 1027.6857 | 36.2657 | 33.8964 | 32.4036 | 35.5064 | 36.9414 | 58.7886 | 37.8257 | 32.2309 | 20.0935 | 12.2351 | 8.682 | 6.3707 | 4.7694 | 3.6853 | 3.0763 | 0 | 0 | 0 | 0 | 0 | 0.1016 | 0.0254 | 0 | 0 | 0 | 0 | 0 | 0 | 0 | 0.065336 | 0.05415 | 0.04501 | 0.022083 | 0.04424 | 0.023062 | 0.021621 | -0.001223 | -0.003863 | -0.009622 | 2.6e-05 | -0.000114 | 0.000158 | 0.001219 | 0.084778 | 0.0809 | 0.078346 | 0.080699 | 0.090444 | 0.106995 | 0.101444 | -0.20504 | -0.202161 | -0.200032 | -0.202769 | -0.209322 | -0.210356 | -0.206079 | -1.355691 | -1.328256 | -1.308086 | -1.335034 | -1.397534 | -1.435072 | -1.393435 | -0.313219 | -0.288077 | -0.274136 | -0.301757 | -0.363158 | -0.407946 | -0.36138 | -0.403961 | -0.373916 | -0.35203 | -0.379903 | -0.447053 | -0.442804 | -0.399392 | 0.418144 | 0.380075 | 0.354859 | 0.288315 | 0.461848 | 0.387758 | 0.340397 | -75 | -75 | -75 | -75 | -75 | 30 | -30 | -1.306622 | -1.290102 | -1.278077 | -1.293431 | -1.331122 | 0 | 0 |  | 1402.08 | 0 |  | 1422.2729 | 0 |  | 742.599 | 0 |  | 742.564 | 0 |  | 1407.16 | 0 |  | 1430.579 | 0 |  | 764.489 | 0 |  | 764.267 | 0 |  | 1417.015 | 0 |  | 1450.746 | 0 |  | 778.548 | 0 |  | 778.637 | 0 |  | 1497.584 | 0 |  | 1502.6639 | 0 |  | 755.694 | 0 |  | 755.652 | 0 |  | 1452.118 | 0 |  | 1453.871 | 0 |  | 707.847 | 0 |  | 707.683 | 0 |  | 1505.356 | 0 |  | 1511.5291 | 0 |  | 744.196 | 0.102 |  | 744.287 | 0.102 |  | 1472.057 | 0 |  | 1479.677 | 0 |  | 775.794 | 0.025 |  | 775.988 | 0.025 | 130.0155408 | 120.8426 | 98.27443 | 93.852937 | 98.36755 | 106.2384 | 104.2525 | 0 | 0 | 0 | 0 | 0 | -21.3721696 | -5.2344066 | -86.91742 | -66.79401 | -46.29055 | -29.51627 | -61.66759 | -33.32237184 | -31.8260554 | 0 | 0 | 0 | 0 | 0 | 0 | 0 | 97.99665 | 96.75765 | 95.855775 | 97.007325 | 99.83415 | 0 | 0 | -11.35911 | -9.764773 | -8.882993 | -10.7143 | -13.41556 | -23.98257 | -13.66945 | 129.7357 | 141.0415 | 138.9567 | 150.6297 | 123.1185 | 27.56128 | 53.52263
38 | W79850 | 2017-03-16 06:28 | 62.9819 | 64.814 | 32 | 59 | 1.1803 | 741.582 | 19214 | 29 | 239962 | 239921 | 139204 | 139212 | 139279 | 139329 | 220889 | 220897 | 239749 | 239947 | 215350 | 215335 | 216051 | 216069 | 294066 | 294017 | 1368.04 | 32427.1406 | 6 | 214.7992 | 214.7992 | 214.5329 | 64.3076 | 64.0413 | 64.3076 | 64.3076 | 1183.3984 | 1107.3284 | 1058.1666 | 899.7892 | 1060.3021 | 997.6511 | 981.6726 | 964.944 | 947.6529 | 938.5869 | 927.0264 | 913.7574 | 15.8 | 18.4 | 32.3349 | 20.2946 | 12.3356 | 8.7452 | 6.3921 | 4.7913 | 3.6914 | 3.0781 | 3.114 | 94.4 | 130.44 | 156.15 | 210.76 | 225.24 | 303.65 | 307.53 | 415.55 | 417.9 | 560.51 | 541.31 | 728.4 | 653.42 | 883.5 | 49.7 | 47.6 | 36.1627 | -3.909091 | -3.2259 | 5.8966 | -10.0435 | -3.2259 | 6211703 | 2 |  |  | 3.5864 | 6.8829 | 8.8036 | 10.8757 | 11.5857 | 15.7407 | 3.9214 | 7.5911 | 9.5018 | 11.8875 | 12.9446 | 17.3179 | 24.8958 | 24.9829 | 25.0338 | 25.0543 | 25.1146 | 24.9324 |  | 11682 | 832 | 17 |  | CC121 | 305 | 1075 | 7 | 1 | 35 | 28.166666 | -3.909091 | 1563.4429 | 1506.5143 | 1289.5072 | 1193.3429 | 1089.3071 | 1010.5357 | 1029.4071 | 42.4564 | 38.0071 | 38.3657 | 36.76 | 37.3257 | 55.5264 | 37.7821 | 32.3349 | 20.2946 | 12.3356 | 8.7452 | 6.3921 | 4.7913 | 3.6914 | 3.0781 | 0 | 0 | 0 | 0 | 0 | 0.1016 | 0.0254 | 0 | 0 | 0 | 0 | 0 | 0 | 0 | 0.06633 | 0.055157 | 0.045779 | 0.022672 | 0.045063 | 0.023507 | 0.022068 | -0.001223 | -0.003863 | -0.009621 | 2.6e-05 | -0.000114 | 0.001047 | 0.00181 | 0.084769 | 0.080895 | 0.078337 | 0.08069 | 0.090441 | 0.106975 | 0.10144 | -0.205031 | -0.202125 | -0.20003 | -0.20277 | -0.20926 | -0.210512 | -0.206157 | -1.356549 | -1.328851 | -1.308982 | -1.335977 | -1.397921 | -1.441336 | -1.398546 | -0.312806 | -0.287767 | -0.273757 | -0.301331 | -0.362846 | -0.407356 | -0.361085 | -0.404941 | -0.374558 | -0.352964 | -0.380946 | -0.447533 | -0.443829 | -0.399703 | 0.418479 | 0.380865 | 0.356579 | 0.289444 | 0.463735 | 0.387461 | 0.340562 | -75 | -75 | -75 | -75 | -75 | 20 | -20 | -1.306423 | -1.289915 | -1.277842 | -1.293168 | -1.330833 | 0 | 0 |  | 1402.08 | 0 |  | 1422.2729 | 0 |  | 742.599 | 0 |  | 742.564 | 0 |  | 1407.16 | 0 |  | 1430.579 | 0 |  | 764.489 | 0 |  | 764.267 | 0 |  | 1417.015 | 0 |  | 1450.746 | 0 |  | 778.548 | 0 |  | 778.637 | 0 |  | 1497.584 | 0 |  | 1502.6639 | 0 |  | 755.694 | 0 |  | 755.652 | 0 |  | 1452.118 | 0 |  | 1453.871 | 0 |  | 707.847 | 0 |  | 707.683 | 0 |  | 1505.356 | 0 |  | 1511.5291 | 0 |  | 744.196 | 0.102 |  | 744.287 | 0.102 |  | 1472.057 | 0 |  | 1479.677 | 0 |  | 775.794 | 0.025 |  | 775.988 | 0.025 | 132.5315 | 121.8695 | 101.0161 | 96.29084 | 98.51802 | 108.1021 | 104.4231 | 0 | 0 | 0 | 0 | 0 | -21.3880192 | -5.2363878 | -88.32084 | -68.16208 | -47.33017 | -30.32401 | -62.83515 | -35.39056 | -33.39448 | 0 | 0 | 0 | 0 | 0 | 0 | 0 | 97.981725 | 96.743625 | 95.83815 | 96.9876 | 99.812475 | 0 | 0 | -13.28062 | -10.93719 | -10.50288 | -11.07692756 | -13.54348 | -22.61901 | -13.64255 | 128.9118 | 139.5138 | 139.0212 | 151.8775 | 121.9519 | 28.70446 | 52.14964
38 | W79851 | 2017-03-16 06:29 | 62.9742 | 64.9673 | 34 | 60 | 1.1803 | 741.6866 | 19224 | 29 | 239962 | 239921 | 139204 | 139212 | 139279 | 139329 | 220889 | 220897 | 239749 | 239947 | 215350 | 215335 | 216051 | 216069 | 294066 | 294017 | 1368.04 | 32446.8223 | 6 | 215.5123 | 215.5123 | 215.246 | 65.0207 | 64.7545 | 65.0207 | 65.0207 | 1197.4609 | 1114.9539 | 1070.1666 | 897.8495 | 1065.8807 | 1000.2195 | 982.7215 | 964.6866 | 946.2375 | 936.2625 | 923.7879 | 909.7253 | 16 | 19.4 | 32.4301 | 20.2889 | 12.2684 | 8.6906 | 6.3677 | 4.7705 | 3.6846 | 3.0782 | 3.1157 | 91.04 | 130.6 | 150.76 | 212.71 | 217.45 | 304.74 | 297.17 | 416.95 | 403.47 | 561.05 | 522.19 | 728.89 | 629.19 | 884.4 | 50.3 | 47.5 | 37.05 | 6.572728 | 8.6978 | 8.6978 | -7.64 | 8.6978 | 6211703 | 1 |  |  | 3.61 | 6.9364 | 8.7757 | 10.885 | 11.705 | 15.9021 | 3.9448 | 7.7621 | 9.5948 | 11.8776 | 12.8845 | 16.8793 | 24.9266 | 24.9962 | 24.9912 | 25.1686 | 25.0114 | 24.8744 |  | 11682 | 832 | 18 |  | CC121 | 305 | 1075 | 7 | 1 | 35 | 28.333334 | 6.572728 | 1564.3429 | 1518.0143 | 1280.9642 | 1191.7928 | 1103.2285 | 1017.8143 | 1042.6 | 34.0271 | 32.5357 | 33.3136 | 33.2114 | 34.595 | 50.7793 | 37.76 | 32.4301 | 20.2889 | 12.2684 | 8.6906 | 6.3677 | 4.7705 | 3.6846 | 3.0782 | 0 | 0 | 0 | 0 | 0 | 0.1016 | 0.0254 | 0 | 0 | 0 | 0 | 0 | 0 | 0 | 0.067186 | 0.055977 | 0.046499 | 0.023261 | 0.045823 | 0.024171 | 0.022676 | -0.001224 | -0.003865 | -0.009626 | 2.6e-05 | -0.000114 | 0.001406 | 0.002042 | 0.084771 | 0.080895 | 0.078341 | 0.080692 | 0.090438 | 0.106972 | 0.101417 | -0.205078 | -0.202181 | -0.200058 | -0.202814 | -0.209349 | -0.210678 | -0.206412 | -1.356303 | -1.328693 | -1.308573 | -1.335704 | -1.398042 | -1.44416 | -1.402303 | -0.312995 | -0.287917 | -0.273969 | -0.301522 | -0.362939 | -0.407484 | -0.360897 | -0.404661 | -0.374389 | -0.352538 | -0.380646 | -0.447688 | -0.443891 | -0.400598 | 0.4185 | 0.380515 | 0.356075 | 0.288947 | 0.462738 | 0.386852 | 0.340679 | -75 | -75 | -75 | -75 | -75 | 10 | -10 | -1.306759 | -1.290285 | -1.278292 | -1.293664 | -1.331381 | 0 | 0 |  | 1402.08 | 0 |  | 1422.2729 | 0 |  | 742.599 | 0 |  | 742.564 | 0 |  | 1407.16 | 0 |  | 1430.579 | 0 |  | 764.489 | 0 |  | 764.267 | 0 |  | 1417.015 | 0 |  | 1450.746 | 0 |  | 778.548 | 0 |  | 778.637 | 0 |  | 1497.584 | 0 |  | 1502.6639 | 0 |  | 755.694 | 0 |  | 755.652 | 0 |  | 1452.118 | 0 |  | 1453.871 | 0 |  | 707.847 | 0 |  | 707.683 | 0 |  | 1505.356 | 0 |  | 1511.5291 | 0 |  | 744.196 | 0.102 |  | 744.287 | 0.102 |  | 1472.057 | 0 |  | 1479.677 | 0 |  | 775.794 | 0.025 |  | 775.988 | 0.025 | 132.6109 | 122.7998 | 100.352 | 96.16814 | 99.77378 | 108.8776 | 105.7373642 | 0 | 0 | 0 | 0 | 0 | -21.4048848 | -5.2428648 | -89.46446 | -69.24085 | -48.25101 | -31.10454 | -63.9031 | -36.93728032 | -34.66213 | 0 | 0 | 0 | 0 | 0 | 0 | 0 | 98.006925 | 96.771375 | 95.8719 | 97.0248 | 99.853575 | 0 | 0 | -10.65031 | -9.367581 | -9.126894 | -10.01397 | -12.55587 | -20.69175 | -13.62747072 | 130.5031 | 140.9627 | 138.846 | 152.0744 | 123.1683776 | 29.84371 | 52.2049
38 | W79852 | 2017-03-16 06:31 | 63.0418 | 65.1349 | 30 | 59 | 1.1803 | 742.4514 | 19219 | 29 | 239962 | 239921 | 139204 | 139212 | 139279 | 139329 | 220889 | 220897 | 239749 | 239947 | 215350 | 215335 | 216051 | 216069 | 294066 | 294017 | 1368.04 | 32466.5039 | 6 | 216.2262 | 216.2262 | 215.9599 | 65.7346 | 65.4684 | 65.7346 | 65.7346 | 1175.1953 | 1104.2152 | 1056.3334 | 894.1892 | 1056.8364 | 992.8691 | 975.9902 | 958.5612 | 940.3629 | 930.6702 | 918.1213 | 903.8019 | 15.8 | 17.6 | 32.5291 | 20.3624 | 12.3086 | 8.6867 | 6.3554 | 4.7471 | 3.6807 | 3.0797 | 3.1164 | 92.87 | 131.52 | 153.83 | 214.27 | 222.06 | 308.45 | 303.67 | 423.05 | 413.19 | 571.25 | 535.67 | 737.87 | 644.3 | 890.87 | 50.7 | 47.6 | 36.1947 | -0.99 | -1.1292 | 5.3234 | -9.6584 | -1.1292 | 6211702 | 2 |  |  | 3.5579 | 7.005 | 8.9136 | 11.0479 | 11.9043 | 16.3286 | 4.0526 | 7.6158 | 9.4877 | 11.7719 | 13.6982 | 18.4982 | 25.0154 | 24.9096 | 25.0162 | 25.0435 | 24.9626 | 25.0639 |  | 11682 | 833 | 1 |  | CC121 | 305 | 1075 | 7 | 1 | 35 | 29.5 | -0.99 | 1550.8214 | 1512.2928 | 1289.1072 | 1191.3357 | 1108.5571 | 988.15 | 1014.7072 | 43.7579 | 37.3321 | 38.32 | 34.7921 | 33.0221 | 45.1771 | 37.7714 | 32.5291 | 20.3624 | 12.3086 | 8.6867 | 6.3554 | 4.7471 | 3.6807 | 3.0797 | 0 | 0 | 0 | 0 | 0 | 0.1016 | 0.0254 | 0 | 0 | 0 | 0 | 0 | 0 | 0 | 0.068059 | 0.056875 | 0.047243 | 0.023759 | 0.046616 | 0.024228 | 0.022738 | -0.001223 | -0.003864 | -0.009623 | 2.7e-05 | -0.000114 | 0.0015 | 0.002098 | 0.084778 | 0.0809 | 0.078342 | 0.080697 | 0.09044 | 0.106994 | 0.101451 | -0.204535 | -0.20166 | -0.199573 | -0.202292 | -0.208881 | -0.210105 | -0.205799 | -1.356501 | -1.329019 | -1.309173 | -1.336042 | -1.399972 | -1.444793 | -1.402552 | -0.312051 | -0.287012 | -0.273032 | -0.30057 | -0.361707 | -0.406406 | -0.360141 | -0.40487 | -0.374726 | -0.353148 | -0.381002 | -0.448434 | -0.443683 | -0.39985 | 0.418901 | 0.381075 | 0.356843 | 0.289443 | 0.462872 | 0.38654 | 0.340776 | -75 | -75 | -75 | -75 | -75 | 0 | 0 | -1.306616 | -1.290164 | -1.278273 | -1.293697 | -1.331456 | 0 | 0 |  | 1402.08 | 0 |  | 1422.2729 | 0 |  | 742.599 | 0 |  | 742.564 | 0 |  | 1407.16 | 0 |  | 1430.579 | 0 |  | 764.489 | 0 |  | 764.267 | 0 |  | 1417.015 | 0 |  | 1450.746 | 0 |  | 778.548 | 0 |  | 778.637 | 0 |  | 1497.584 | 0 |  | 1502.6639 | 0 |  | 755.694 | 0 |  | 755.652 | 0 |  | 1452.118 | 0 |  | 1453.871 | 0 |  | 707.847 | 0 |  | 707.683 | 0 |  | 1505.356 | 0 |  | 1511.5291 | 0 |  | 744.196 | 0.102 |  | 744.287 | 0.102 |  | 1472.057 | 0 |  | 1479.677 | 0 |  | 775.794 | 0.025 |  | 775.988 | 0.025 | 131.4755 | 122.3445 | 100.9912 | 96.13722 | 100.2579 | 105.7261211 | 102.9431 | 0 | 0 | 0 | 0 | 0 | -21.346668 | -5.2272946 | -90.6631 | -70.45263 | -49.25108826 | -31.7791 | -65.1015 | -37.17163 | -34.83378 | 0 | 0 | 0 | 0 | 0 | 0 | 0 | 97.9962 | 96.7623 | 95.870475 | 97.027275 | 99.8592 | 0 | 0 | -13.6547 | -10.71476 | -10.46258624 | -10.45746 | -11.94432 | -18.36024 | -13.60303 | 125.1539 | 137.9394 | 137.148 | 150.9279 | 123.0713 | 28.84757 | 49.27895
38 | W79853 | 2017-03-16 06:32 | 63.0748 | 65.285 | 32 | 59 | 1.1803 | 740.7346 | 19204 | 29 | 239962 | 239921 | 139204 | 139212 | 139279 | 139329 | 220889 | 220897 | 239749 | 239947 | 215350 | 215335 | 216051 | 216069 | 294066 | 294017 | 1368.04 | 32482.3418 | 6 | 216.9384 | 216.9384 | 216.6721 | 66.4469 | 66.1806 | 66.4469 | 66.4469 | 1191.6016 | 1110.9702 | 1064.6666 | 900.5652 | 1068.8916 | 1005.0364 | 987.7207 | 969.8837 | 951.4562 | 941.4238 | 928.8734 | 914.4205 | 16 | 17.4 | 32.212 | 20.0889 | 12.2007 | 8.6619 | 6.3547 | 4.7596 | 3.6849 | 3.0805 | 3.1113 | 95.58 | 131.29 | 158.28 | 214.14 | 228.38 | 306.61 | 312.11 | 419.17 | 423.61 | 563.6 | 548.49 | 729.86 | 659.82 | 880.91 | 50.3 | 47.1 | 37.533 | -0.145455 | -0.3592 | 5.8382 | -4.5243 | -0.3592 | 6211703 | 1 |  |  | 3.5007 | 6.7957 | 8.6971 | 10.7914 | 11.5429 | 15.6729 | 3.9339 | 7.4339 | 9.4643 | 11.4268 | 12.8554 | 16.7946 | 24.8932 | 24.9769 | 25.0268 | 25.0346 | 24.9744 | 24.9269 |  | 11682 | 833 | 2 |  | CC121 | 305 | 1075 | 7 | 1 | 35 | 30.4 | -0.145455 | 1516.8286 | 1478.6857 | 1243.6 | 1156.8643 | 1077.8357 | 985.1357 | 995.5071 | 32.5964 | 33.6786 | 33.4136 | 32.7379 | 33.4221 | 42.6564 | 37.7093 | 32.212 | 20.0889 | 12.2007 | 8.6619 | 6.3547 | 4.7596 | 3.6849 | 3.0805 | 0 | 0 | 0 | 0 | 0 | 0.1016 | 0.0254 | 0 | 0 | 0 | 0 | 0 | 0 | 0 | 0.068686 | 0.057815 | 0.047971 | 0.024309 | 0.047261 | 0.024707 | 0.023244 | -0.001224 | -0.003866 | -0.00963 | 2.7e-05 | -0.000113 | 0.001377 | 0.002018 | 0.084781 | 0.080904 | 0.078349 | 0.080702 | 0.090445 | 0.106993 | 0.101469 | -0.204905 | -0.202023 | -0.199894 | -0.202638 | -0.209244 | -0.210493 | -0.206097 | -1.355628 | -1.328148 | -1.307963 | -1.334994 | -1.398927 | -1.443237 | -1.400404 | -0.313037 | -0.287923 | -0.273994 | -0.301576 | -0.3629 | -0.407581 | -0.361488 | -0.403884 | -0.373794 | -0.351897 | -0.379855 | -0.447145 | -0.44308 | -0.398469 | 0.41841 | 0.380292 | 0.355474 | 0.288447 | 0.461855 | 0.386037 | 0.340276 | -75 | -75 | -75 | -75 | -75 | -10 | 10 | -1.306669 | -1.290183 | -1.278029 | -1.29332 | -1.330958 | 0 | 0 |  | 1402.08 | 0 |  | 1422.2729 | 0 |  | 742.599 | 0 |  | 742.564 | 0 |  | 1407.16 | 0 |  | 1430.579 | 0 |  | 764.489 | 0 |  | 764.267 | 0 |  | 1417.015 | 0 |  | 1450.746 | 0 |  | 778.548 | 0 |  | 778.637 | 0 |  | 1497.584 | 0 |  | 1502.6639 | 0 |  | 755.694 | 0 |  | 755.652 | 0 |  | 1452.118 | 0 |  | 1453.871 | 0 |  | 707.847 | 0 |  | 707.683 | 0 |  | 1505.356 | 0 |  | 1511.5291 | 0 |  | 744.196 | 0.102 |  | 744.287 | 0.102 |  | 1472.057 | 0 |  | 1479.677 | 0 |  | 775.794 | 0.025 |  | 775.988 | 0.025 | 128.5982 | 119.6316 | 97.4348164 | 93.36126 | 97.48485 | 105.4026 | 101.0131 | 0 | 0 | 0 | 0 | 0 | -21.3860888 | -5.2348638 | -91.45338 | -71.65226 | -50.14861 | -32.48841 | -65.95661 | -37.64539 | -35.37701 | 0 | 0 | 0 | 0 | 0 | 0 | 0 | 98.000175 | 96.763725 | 95.852175 | 96.999 | 99.82185 | 0 | 0 | -10.20388 | -9.696844 | -9.155126 | -9.872965 | -12.12888009 | -17.38594 | -13.63146 | 124.9412 | 135.0462 | 133.9833 | 147.9989 | 119.2212 | 28.9852 | 46.76978
38 | W79854 | 2017-03-16 06:33 | 63.5457 | 65.5421 | 12 | 56 | 1.173 | 737.6412 | 15484 | 29 | 239962 | 239921 | 139204 | 139212 | 139279 | 139329 | 220889 | 220897 | 239749 | 239947 | 215350 | 215335 | 216051 | 216069 | 294066 | 294017 | 1368.04 | 32498.1797 | 6 | 217.6856 | 217.6856 | 217.4193 | 67.194 | 66.9277 | 67.194 | 67.194 | 1172.8516 | 1111.5826 | 1072.3334 | 884.4677 | 1065.9944 | 997.0615 | 976.761 | 957.3498 | 937.3626 | 925.9689 | 912.2716 | 895.908 | 16 | 17.6 | 32.2044 | 19.8491 | 12.1827 | 8.5578 | 6.2095 | 4.5525 | 3.4067 | 2.8233 | 2.8484 | 88.87 | 126.35 | 146.85 | 204.8 | 213.68 | 296.44 | 294.7 | 410.85 | 408.57 | 564.45 | 540.6 | 755.51 | 659.66 | 921.95 | 49.9 | 47.1 | 33.859 | 6.263637 | 5.5376 | 5.5376 | -1.094 | 5.5376 | 5803497 | 2 |  |  | 3.5857 | 6.7979 | 8.5429 | 10.6336 | 11.4421 | 15.5207 | 4.4475 | 7.5443 | 8.8246 | 12.0426 | 12.7279 | 16.7033 | 24.9224 | 25.0024 | 25.0161 | 25.0128 | 24.9082 | 24.9079 |  | 11682 | 833 | 3 |  | EA061 | 279 | 948 | 7 | 5 | 35 | 39.666664 | 6.263637 | 1367.8429 | 1280.9286 | 1127.2072 | 1025.3 | 975.0786 | 922.1929 | 903.1 | 81.7336 | 84.3586 | 89.2286 | 82.5943 | 42.2907 | 45.4343 | 38.4607 | 32.2044 | 19.8491 | 12.1827 | 8.5578 | 6.2095 | 4.5525 | 3.4067 | 2.8233 | 0 | 0 | 0 | 0 | 0 | 0.1016 | 0.0254 | 0 | 0 | 0 | 0 | 0 | 0 | 0 | 0.040379 | 0.031856 | 0.025091 | 0.009362 | 0.024653 | 0.014242 | 0.012768 | -0.000477 | -0.001479 | -0.003595 | 7.5e-05 | -1.5e-05 | 0.000979 | 0.001472 | 0.084374 | 0.080528 | 0.077972 | 0.080321 | 0.090012 | 0.106851 | 0.101353 | -0.159325 | -0.156999 | -0.15544 | -0.157525 | -0.162691 | -0.163741 | -0.160264 | -1.361123 | -1.332501 | -1.313397 | -1.339942 | -1.404489 | -1.447641 | -1.4041 | -0.23724 | -0.218424 | -0.207626 | -0.228659 | -0.275063 | -0.30814 | -0.273521 | -0.409363 | -0.377729 | -0.356789 | -0.384451 | -0.453026 | -0.450148 | -0.404024 | 0.426748 | 0.394366 | 0.360464 | 0.315548 | 0.50092 | 0.413867 | 0.362051 | -75 | -75 | -75 | -75 | -75 | -20 | 20 | -1.011059 | -0.997992 | -0.988138 | -0.999406 | -1.028762 | 0 | 0 |  | 1402.08 | 0 |  | 1422.2729 | 0 |  | 742.599 | 0 |  | 742.564 | 0 |  | 1407.16 | 0 |  | 1430.579 | 0 |  | 764.489 | 0 |  | 764.267 | 0 |  | 1417.015 | 0 |  | 1450.746 | 0 |  | 778.548 | 0 |  | 778.637 | 0 |  | 1497.584 | 0 |  | 1502.6639 | 0 |  | 755.694 | 0 |  | 755.652 | 0 |  | 1452.118 | 0 |  | 1453.871 | 0 |  | 707.847 | 0 |  | 707.683 | 0 |  | 1505.356 | 0 |  | 1511.5291 | 0 |  | 744.196 | 0.102 |  | 744.287 | 0.102 |  | 1472.057 | 0 |  | 1479.677 | 0 |  | 775.794 | 0.025 |  | 775.988 | 0.025 | 115.4104 | 103.1506 | 87.8906 | 82.3531213 | 87.76877 | 98.53723 | 91.5318943 | 0 | 0 | 0 | 0 | 0 | -16.6360856 | -4.0707056 | -54.31153 | -40.47738 | -28.23278 | -12.64503 | -34.6038 | -22.03454 | -19.994384 | 0 | 0 | 0 | 0 | 0 | 0 | 0 | 75.829425 | 74.8494 | 74.11035 | 74.95545 | 77.15715 | 0 | 0 | -19.39048 | -18.42594 | -18.52618 | -18.88593 | -11.63261 | -14.00013 | -10.51981 | 117.5378 | 119.0967 | 115.242 | 125.7776 | 118.6895 | 45.86648 | 56.947
38 | W79855 | 2017-03-16 06:35 | 63.6952 | 65.6787 | 22 | 57 | 1.173 | 737.2521 | 15401 | 29 | 239962 | 239921 | 139204 | 139212 | 139279 | 139329 | 220889 | 220897 | 239749 | 239947 | 215350 | 215335 | 216051 | 216069 | 294066 | 294017 | 1368.04 | 32515.8438 | 6 | 218.4323 | 218.4323 | 218.1661 | 67.9408 | 67.6745 | 67.9408 | 67.9408 | 1188.0859 | 1125.8336 | 1079.6666 | 890.204 | 1064.0917 | 995.649 | 976.1485 | 957.5665 | 938.3843 | 927.8837 | 914.8195 | 899.5072 | 15.6 | 18.8 | 32.2178 | 19.9778 | 12.1516 | 8.5161 | 6.1923 | 4.5174 | 3.4082 | 2.8211 | 2.8495 | 88.96 | 125.94 | 146.9 | 206.33 | 212.59 | 298.98 | 293.31 | 413.97 | 406.42 | 569.32 | 539.41 | 756.86 | 659.94 | 923.93 | 51.8 | 47.2 | 36.1468 | 1.490909 | 1.2945 | 1.2945 | -0.2063 | 1.2945 | 5401056 | 1 |  |  | 3.5957 | 7.0064 | 8.6757 | 10.7029 | 11.4914 | 15.42 | 4.423 | 7.6426 | 9.3639 | 11.6148 | 12.0951 | 16.6541 | 24.9051 | 24.9628 | 24.9468 | 24.9536 | 24.9616 | 24.8926 |  | 11682 | 833 | 4 |  | EA061 | 279 | 945 | 7 | 5 | 35 | 32.666664 | 1.490909 | 1292.9572 | 1234.4429 | 1080.2928 | 982.0928 | 945.1857 | 861.0643 | 875.3143 | 109.4129 | 113.125 | 117.3271 | 99.855 | 39.7829 | 41.4214 | 37.655 | 32.2178 | 19.9778 | 12.1516 | 8.5161 | 6.1923 | 4.5174 | 3.4082 | 2.8211 | 0 | 0 | 0 | 0 | 0 | 0.1016 | 0.0254 | 0 | 0 | 0 | 0 | 0 | 0 | 0 | 0.043459 | 0.034594 | 0.027411 | 0.009789 | 0.027 | 0.015741 | 0.014094 | -0.000449 | -0.00139 | -0.003364 | 7.6e-05 | -1.3e-05 | 0.00102 | 0.001509 | 0.084344 | 0.080495 | 0.077943 | 0.080288 | 0.089968 | 0.106845 | 0.101324 | -0.157819 | -0.155542 | -0.153976 | -0.156067 | -0.161232 | -0.162062 | -0.158703 | -1.359753 | -1.331492 | -1.312139 | -1.338977 | -1.404056 | -1.441024 | -1.39884 | -0.235259 | -0.216532 | -0.205881 | -0.226669 | -0.272523 | -0.305687 | -0.27106 | -0.407768 | -0.376617 | -0.355452 | -0.383364 | -0.452475 | -0.4483 | -0.403363 | 0.427313 | 0.394885 | 0.361539 | 0.318058 | 0.50525 | 0.416605 | 0.363774 | -75 | -75 | -75 | -75 | -75 | -30 | 30 | -1.00283 | -0.989866 | -0.980081 | -0.991246 | -1.020363 | 0 | 0 |  | 1402.08 | 0 |  | 1422.2729 | 0 |  | 742.599 | 0 |  | 742.564 | 0 |  | 1407.16 | 0 |  | 1430.579 | 0 |  | 764.489 | 0 |  | 764.267 | 0 |  | 1417.015 | 0 |  | 1450.746 | 0 |  | 778.548 | 0 |  | 778.637 | 0 |  | 1497.584 | 0 |  | 1502.6639 | 0 |  | 755.694 | 0 |  | 755.652 | 0 |  | 1452.118 | 0 |  | 1453.871 | 0 |  | 707.847 | 0 |  | 707.683 | 0 |  | 1505.356 | 0 |  | 1511.5291 | 0 |  | 744.196 | 0.102 |  | 744.287 | 0.102 |  | 1472.057 | 0 |  | 1479.677 | 0 |  | 775.794 | 0.025 |  | 775.988 | 0.025 | 109.0532 | 99.36648 | 84.20126 | 78.85027 | 85.03647 | 92.00042 | 88.69035 | 0 | 0 | 0 | 0 | 0 | -16.4654992 | -4.0310562 | -58.48297653 | -44.21086 | -31.55301 | -13.20901 | -37.89126 | -24.153 | -21.82610052 | 0 | 0 | 0 | 0 | 0 | 0 | 0 | 75.21225 | 74.23995 | 73.506075 | 74.34345 | 76.527225 | 0 | 0 | -25.74037 | -24.4951825 | -24.15542 | -22.63403 | -10.84176 | -12.66198 | -10.2067643 | 100.0421 | 104.9004 | 101.9989 | 117.3507 | 112.8307 | 38.71993 | 52.62643
38 | W79856 | 2017-03-16 06:36 | 64.0532 | 66.0361 | 19 | 62 | 1.173 | 826.3135 | 17307 | 29 | 239962 | 239921 | 139204 | 139212 | 139279 | 139329 | 220889 | 220897 | 239749 | 239947 | 215350 | 215335 | 216051 | 216069 | 294066 | 294017 | 1368.04 | 32531.6816 | 6 | 219.2693 | 219.2693 | 219.003 | 68.7777 | 68.5115 | 68.7777 | 68.7777 | 1166.9922 | 1109.2195 | 1069.3334 | 885.035 | 1069.2941 | 1000.6581 | 981.2139 | 962.7529 | 943.3262 | 932.5328 | 919.6552 | 904.463 | 15.6 | 17.6 | 32.3487 | 20.0914 | 12.1003 | 8.509 | 6.1802 | 4.5356 | 3.4106 | 2.8217 | 2.8465 | 88.72 | 131.23 | 147.76 | 214.96 | 214.43 | 310.5 | 295.1 | 428.94 | 407.84 | 585.86 | 540.87 | 779.88 | 659.81 | 956.93 | 49.8 | 47.3 | 39.9491 | 7.072727 | 5.7692 | 5.7692 | -0.6603 | 5.7692 | 5401203 | 2 |  |  | 3.4257 | 6.6314 | 8.4621 | 10.2643 | 11.0314 | 15.44 | 4.1377 | 7.2574 | 9.2885 | 11.4492 | 11.7787 | 18.1328 | 24.9529 | 24.9331 | 24.9894 | 25.0203 | 24.8892 | 24.8731 |  | 11682 | 833 | 5 |  | EA061 | 279 | 948 | 7 | 5 | 35 | 31.5 | 7.072727 | 1350.1285 | 1287.0286 | 1123.8071 | 1034.8643 | 961.6071 | 907.65 | 929.7786 | 95.4043 | 92.8436 | 100.7893 | 86.1471 | 44.3736 | 46.6857 | 39.6521 | 32.3487 | 20.0914 | 12.1003 | 8.509 | 6.1802 | 4.5356 | 3.4106 | 2.8217 | 0 | 0 | 0 | 0 | 0 | 0.1016 | 0.0254 | 0 | 0 | 0 | 0 | 0 | 0 | 0 | 0.048285 | 0.038918 | 0.031103 | 0.01109 | 0.030724 | 0.01762 | 0.015865 | -0.000475 | -0.001474 | -0.003582 | 7.7e-05 | -1.3e-05 | 0.001092 | 0.001577 | 0.084381 | 0.080525 | 0.077973 | 0.080317 | 0.090006 | 0.106854 | 0.101328 | -0.158894 | -0.156644 | -0.155057 | -0.157177 | -0.16227 | -0.163097 | -0.159739 | -1.359675 | -1.331936 | -1.312454 | -1.339471 | -1.401421 | -1.435173 | -1.393574 | -0.237053 | -0.218072 | -0.207371 | -0.22827 | -0.274574 | -0.307645 | -0.272732 | -0.407679 | -0.377107 | -0.355788 | -0.38392 | -0.452504 | -0.449545 | -0.40471 | 0.426961 | 0.393772 | 0.359713 | 0.315415 | 0.501545 | 0.413544 | 0.361953 | -75 | -75 | -75 | -75 | -75 | -40 | 40 | -1.010139 | -0.997026 | -0.986942 | -0.998065 | -1.027338 | 0 | 0 |  | 1402.08 | 0 |  | 1422.2729 | 0 |  | 742.599 | 0 |  | 742.564 | 0 |  | 1407.16 | 0 |  | 1430.579 | 0 |  | 764.489 | 0 |  | 764.267 | 0 |  | 1417.015 | 0 |  | 1450.746 | 0 |  | 778.548 | 0 |  | 778.637 | 0 |  | 1497.584 | 0 |  | 1502.6639 | 0 |  | 755.694 | 0 |  | 755.652 | 0 |  | 1452.118 | 0 |  | 1453.871 | 0 |  | 707.847 | 0 |  | 707.683 | 0 |  | 1505.356 | 0 |  | 1511.5291 | 0 |  | 744.196 | 0.102 |  | 744.287 | 0.102 |  | 1472.057 | 0 |  | 1479.677 | 0 |  | 775.794 | 0.025 |  | 775.988 | 0.025 | 113.9252 | 103.638 | 87.62661 | 83.1172 | 86.55041 | 96.9860331 | 94.21261 | 0 | 0 | 0 | 0 | 0 | -16.5706552 | -4.0573706 | -65.00606175 | -49.87301 | -36.12005 | -14.95787 | -43.03904 | -26.85496 | -24.30672 | 0 | 0 | 0 | 0 | 0 | 0 | 0 | 75.760425 | 74.77695 | 74.02065 | 74.854875 | 77.05035 | 0 | 0 | -22.61588 | -20.24659 | -20.90078 | -19.6648 | -12.18384 | -14.36262 | -10.8144 | 102.0637 | 108.2953 | 104.6264 | 123.3494 | 108.3779 | 39.1978 | 55.03412
38 | W79857 | 2017-03-16 06:37 | 64.3452 | 66.2497 | 16 | 57 | 1.173 | 739.7542 | 15518 | 29 | 239962 | 239921 | 139204 | 139212 | 139279 | 139329 | 220889 | 220897 | 239749 | 239947 | 215350 | 215335 | 216051 | 216069 | 294066 | 294017 | 1368.04 | 32549.3457 | 6 | 220.0186 | 220.0186 | 219.7523 | 69.527 | 69.2608 | 69.527 | 69.527 | 1186.9141 | 1124.9644 | 1079.6666 | 891.8209 | 1065.319 | 998.3087 | 979.0853 | 960.4221 | 940.7927 | 929.9063 | 916.806 | 901.0939 | 15.6 | 20.2 | 32.3448 | 19.8989 | 11.9987 | 8.4276 | 6.1229 | 4.505 | 3.4014 | 2.8228 | 2.8434 | 88.79 | 127.32 | 148.33 | 210.16 | 215.81 | 304.05 | 296.53 | 419.69 | 409.36 | 573.35 | 541.69 | 759.42 | 659.81 | 926.97 | 50.7 | 47.2 | 34.8066 | 6.109091 | 5.6427 | 5.6427 | -0.3673 | 5.6427 | 6210213 | 1 |  |  | 3.5086 | 6.7629 | 8.6086 | 10.6314 | 11.4114 | 15.4293 | 4.0541 | 7.5131 | 9.1361 | 11.3197 | 12.6098 | 16.6787 | 24.8869 | 24.9721 | 24.9581 | 24.9681 | 24.8991 | 24.9273 |  | 11682 | 833 | 6 |  | EA061 | 279 | 948 | 7 | 5 | 35 | 33.166664 | 6.109091 | 1376.9642 | 1297.4357 | 1114.3928 | 1011.6786 | 956.4714 | 902.35 | 884.4929 | 49.9457 | 46.3064 | 41.76 | 36.0157 | 29.3393 | 41.3721 | 38.7893 | 32.3448 | 19.8989 | 11.9987 | 8.4276 | 6.1229 | 4.505 | 3.4014 | 2.8228 | 0 | 0 | 0 | 0 | 0 | 0.1016 | 0.0254 | 0 | 0 | 0 | 0 | 0 | 0 | 0 | 0.051864 | 0.042121 | 0.033822 | 0.012176 | 0.033554 | 0.018592 | 0.016666 | -0.000477 | -0.001478 | -0.003591 | 7.8e-05 | -1.1e-05 | 0.001148 | 0.001635 | 0.084372 | 0.080524 | 0.077979 | 0.080324 | 0.090015 | 0.106861 | 0.101366 | -0.15927 | -0.156953 | -0.155321 | -0.157435 | -0.162535 | -0.163527 | -0.160044 | -1.361136 | -1.332622 | -1.312633 | -1.339537 | -1.401478 | -1.442193 | -1.398828 | -0.237144 | -0.218313 | -0.207701 | -0.228659 | -0.275045 | -0.308172 | -0.273607 | -0.409377 | -0.377861 | -0.355978 | -0.383995 | -0.452577 | -0.449613 | -0.403354 | 0.42688 | 0.393189 | 0.358839 | 0.314125 | 0.499763 | 0.412503 | 0.361577 | -75 | -75 | -75 | -75 | -75 | -30 | 30 | -1.010678 | -0.997583 | -0.987599 | -0.998787 | -1.028098 | 0 | 0 |  | 1402.08 | 0 |  | 1422.2729 | 0 |  | 742.599 | 0 |  | 742.564 | 0 |  | 1407.16 | 0 |  | 1430.579 | 0 |  | 764.489 | 0 |  | 764.267 | 0 |  | 1417.015 | 0 |  | 1450.746 | 0 |  | 778.548 | 0 |  | 778.637 | 0 |  | 1497.584 | 0 |  | 1502.6639 | 0 |  | 755.694 | 0 |  | 755.652 | 0 |  | 1452.118 | 0 |  | 1453.871 | 0 |  | 707.847 | 0 |  | 707.683 | 0 |  | 1505.356 | 0 |  | 1511.5291 | 0 |  | 744.196 | 0.102 |  | 744.287 | 0.102 |  | 1472.057 | 0 |  | 1479.677 | 0 |  | 775.794 | 0.025 |  | 775.988 | 0.025 | 116.1772 | 104.4747 | 86.89924 | 81.26207 | 86.09677 | 96.42602335 | 89.65751 | 0 | 0 | 0 | 0 | 0 | -16.6143432 | -4.0651176 | -69.9447 | -54.16176 | -39.68221 | -16.41469 | -47.00978 | -28.46888982 | -25.59995 | 0 | 0 | 0 | 0 | 0 | 0 | 0 | 75.80085 | 74.818725 | 74.069925 | 74.909025 | 77.10735 | 0 | 0 | -11.84432 | -10.10929 | -8.67359376 | -8.235314 | -8.069628 | -12.74972 | -10.61302 | 110.1891 | 115.0224 | 112.6134 | 131.5211 | 108.1247 | 38.59307 | 49.37941
38 | W79858 | 2017-03-16 06:39 | 64.5823 | 66.5006 | 21 | 61 | 1.173 | 830.5076 | 17397 | 29 | 239962 | 239921 | 139204 | 139212 | 139279 | 139329 | 220889 | 220897 | 239749 | 239947 | 215350 | 215335 | 216051 | 216069 | 294066 | 294017 | 1368.04 | 32567.0098 | 6 | 220.8598 | 220.8598 | 220.5935 | 70.3682 | 70.102 | 70.3682 | 70.3682 | 1159.9609 | 1107.2787 | 1064.3334 | 881.035 | 1061.5034 | 993.5713 | 974.7852 | 956.7062 | 937.7238 | 927.3779 | 914.6145 | 899.8326 | 15.6 | 20.4 | 32.3222 | 20.0994 | 12.1712 | 8.5266 | 6.1826 | 4.5388 | 3.4246 | 2.8219 | 2.8417 | 88.13 | 130.53 | 146.33 | 213.69 | 213.35 | 309.22 | 294.19 | 427.68 | 406.85 | 586.29 | 539.11 | 779.26 | 659.84 | 958.01 | 49.1 | 47.5 | 38.8034 | 0 | 4.1161 | 4.1628 | -0.6131 | 4.1161 | 5401203 | 2 |  |  | 3.4571 | 6.8214 | 8.6593 | 10.5707 | 11.35 | 15.3321 | 4.1098 | 7.7148 | 9.3984 | 11.9738 | 12.9246 | 16.7574 | 24.9168 | 24.9956 | 25.0022 | 25.0714 | 24.9883 | 24.9406 |  | 11682 | 833 | 7 |  | EA061 | 279 | 948 | 7 | 5 | 35 | 33.833336 | 0 | 1312.9143 | 1273.1714 | 1112.1357 | 1016.6786 | 954.1357 | 886.9 | 925.8143 | 46.8336 | 45.1171 | 42.3157 | 36.3386 | 33.7386 | 44.2557 | 38.3143 | 32.3222 | 20.0994 | 12.1712 | 8.5266 | 6.1826 | 4.5388 | 3.4246 | 2.8219 | 0 | 0 | 0 | 0 | 0 | 0.1016 | 0.0254 | 0 | 0 | 0 | 0 | 0 | 0 | 0 | 0.054629 | 0.044587 | 0.035983 | 0.013179 | 0.035808 | 0.019471 | 0.017497 | -0.000476 | -0.001475 | -0.003582 | 7.9e-05 | -1e-05 | 0.001179 | 0.00167 | 0.084386 | 0.080526 | 0.077975 | 0.080319 | 0.090011 | 0.106873 | 0.101337 | -0.158882 | -0.156649 | -0.155061 | -0.157142 | -0.162258 | -0.163329 | -0.159987 | -1.359366 | -1.331825 | -1.312343 | -1.338011 | -1.401094 | -1.446326 | -1.404377 | -0.237145 | -0.218116 | -0.207413 | -0.228332 | -0.274684 | -0.307928 | -0.272872 | -0.407319 | -0.376984 | -0.35567 | -0.383717 | -0.452089 | -0.448675 | -0.40431 | 0.427437 | 0.394362 | 0.360113 | 0.315716 | 0.501986 | 0.414249 | 0.361472 | -75 | -75 | -75 | -75 | -75 | -20 | 20 | -1.010523 | -0.997454 | -0.987569 | -0.998807 | -1.028143 | 0 | 0 |  | 1402.08 | 0 |  | 1422.2729 | 0 |  | 742.599 | 0 |  | 742.564 | 0 |  | 1407.16 | 0 |  | 1430.579 | 0 |  | 764.489 | 0 |  | 764.267 | 0 |  | 1417.015 | 0 |  | 1450.746 | 0 |  | 778.548 | 0 |  | 778.637 | 0 |  | 1497.584 | 0 |  | 1502.6639 | 0 |  | 755.694 | 0 |  | 755.652 | 0 |  | 1452.118 | 0 |  | 1453.871 | 0 |  | 707.847 | 0 |  | 707.683 | 0 |  | 1505.356 | 0 |  | 1511.5291 | 0 |  | 744.196 | 0.102 |  | 744.287 | 0.102 |  | 1472.057 | 0 |  | 1479.677 | 0 |  | 775.794 | 0.025 |  | 775.988 | 0.025 | 110.7916 | 102.5234 | 86.71878 | 81.65861 | 85.88271 | 94.7856637 | 93.81924 | 0 | 0 | 0 | 0 | 0 | -16.5942264 | -4.0636698 | -73.61375 | -57.4176394 | -42.52123 | -17.73935 | -50.15636 | -29.8666319 | -26.91769 | 0 | 0 | 0 | 0 | 0 | 0 | 0 | 75.789225 | 74.80905 | 74.067675 | 74.910525 | 77.110725 | 0 | 0 | -11.10635 | -9.840761 | -8.776826 | -8.297265 | -9.267454 | -13.62757 | -10.4549 | 101.8607 | 110.074 | 109.4884 | 130.5325 | 103.5696 | 34.69724 | 52.38298
38 | W79859 | 2017-03-16 06:40 | 64.794 | 66.7273 | 32 | 66 | 1.173 | 919.6646 | 17344 | 29 | 239962 | 239921 | 139204 | 139212 | 139279 | 139329 | 220889 | 220897 | 239749 | 239947 | 215350 | 215335 | 216051 | 216069 | 294066 | 294017 | 1368.04 | 32584.6738 | 6 | 221.8435 | 221.8435 | 221.5773 | 71.352 | 71.0857 | 71.352 | 71.352 | 1188.0859 | 1118.2158 | 1069.3334 | 872.4833 | 1076.2792 | 1000.931 | 978.9497 | 957.1552 | 939.0198 | 927.1522 | 912.2161 | 895.124 | 15.4 | 18.4 | 30.4523 | 18.4101 | 11.1223 | 7.8108 | 5.6507 | 4.119 | 3.0977 | 2.5675 | 2.5881 | 86.91 | 135.22 | 146.34 | 222.36 | 213 | 320.44 | 295.74 | 444.5 | 412.69 | 613.08 | 540.69 | 818.43 | 659.98 | 1005.96 | 50.7 | 47.5 | 42.3502 | 4.454545 | 3.7783 | 3.7783 | -1.0355 | 3.7783 | 6220343 | 1 |  |  | 3.6507 | 6.9486 | 8.8614 | 10.67 | 12.0586 | 15.6271 | 4.2683 | 7.6016 | 9.8603 | 12.1683 | 13.8286 | 17.0365 | 25.0229 | 25.022 | 24.9499 | 25.214 | 24.9509 | 24.9769 |  | 11682 | 833 | 8 |  | EA061 | 254 | 939 | 6 | 5 | 35 | 33.5 | 4.454545 | 1352.6786 | 1273.4071 | 1109.4071 | 1044.3357 | 975.8571 | 918.5857 | 940.2072 | 66.9636 | 57.7507 | 47.3793 | 50.6421 | 36.5636 | 44.845 | 37.7279 | 30.4523 | 18.4101 | 11.1223 | 7.8108 | 5.6507 | 4.119 | 3.0977 | 2.5675 | 0 | 0 | 0 | 0 | 0 | 0.1016 | 0.0254 | 0 | 0 | 0 | 0 | 0 | 0 | 0 | 0.053796 | 0.044049 | 0.035517 | 0.012901 | 0.035269 | 0.019547 | 0.017525 | -0.000413 | -0.001268 | -0.003045 | 8.1e-05 | -6e-06 | 0.001147 | 0.001641 | 0.084255 | 0.080409 | 0.077857 | 0.080195 | 0.089868 | 0.10673 | 0.101207 | -0.155279 | -0.153047 | -0.151523 | -0.153579 | -0.158602 | -0.15973 | -0.156442 | -1.359628 | -1.331485 | -1.312327 | -1.338271 | -1.401675 | -1.449977 | -1.407539 | -0.23113 | -0.212708 | -0.202206 | -0.22254 | -0.26764 | -0.299934 | -0.265845 | -0.407625 | -0.376612 | -0.355655 | -0.384011 | -0.452829 | -0.449422 | -0.404787 | 0.423462 | 0.38752 | 0.370127 | 0.298401 | 0.468908 | 0.389241 | 0.339293 | -75 | -75 | -75 | -75 | -75 | -10 | 10 | -0.990847 | -0.978095 | -0.968357 | -0.979475 | -1.008452 | 0 | 0 |  | 1402.08 | 0 |  | 1422.2729 | 0 |  | 742.599 | 0 |  | 742.564 | 0 |  | 1407.16 | 0 |  | 1430.579 | 0 |  | 764.489 | 0 |  | 764.267 | 0 |  | 1417.015 | 0 |  | 1450.746 | 0 |  | 778.548 | 0 |  | 778.637 | 0 |  | 1497.584 | 0 |  | 1502.6639 | 0 |  | 755.694 | 0 |  | 755.652 | 0 |  | 1452.118 | 0 |  | 1453.871 | 0 |  | 707.847 | 0 |  | 707.683 | 0 |  | 1505.356 | 0 |  | 1511.5291 | 0 |  | 744.196 | 0.102 |  | 744.287 | 0.102 |  | 1472.057 | 0 |  | 1479.677 | 0 |  | 775.794 | 0.025 |  | 775.988 | 0.025 | 113.9699 | 102.3934 | 86.37511 | 83.7505 | 87.69833 | 98.04065 | 95.15555 | 0 | 0 | 0 | 0 | 0 | -16.228568 | -3.9736268 | -72.58102 | -56.96226 | -42.61388 | -17.37343 | -49.42727 | -30.00582 | -26.97689 | 0 | 0 | 0 | 0 | 0 | 0 | 0 | 74.313525 | 73.357125 | 72.626775 | 73.460625 | 75.6339 | 0 | 0 | -15.4773 | -12.28404 | -9.580379 | -11.26989 | -9.785881904 | -13.45054023 | -10.02977 | 100.2251 | 106.5042 | 106.8076 | 128.5678 | 104.1191 | 38.35572 | 54.17526
38 | W79860 | 2017-03-16 06:42 | 65.1647 | 67.0681 | 24 | 67 | 1.173 | 925.1121 | 17441 | 29 | 239962 | 239921 | 139204 | 139212 | 139279 | 139329 | 220889 | 220897 | 239749 | 239947 | 215350 | 215335 | 216051 | 216069 | 294066 | 294017 | 1368.04 | 32599.3359 | 6 | 222.8331 | 222.8331 | 222.5668 | 72.3415 | 72.0753 | 72.3415 | 72.3415 | 1170.5078 | 1104.5745 | 1062 | 869.1298 | 1060.9851 | 988.1071 | 967.4458 | 946.217 | 928.3642 | 916.0331 | 900.7905 | 884.1302 | 15.8 | 17.4 | 30.5354 | 18.3484 | 10.9227 | 7.6591 | 5.5446 | 4.0716 | 3.1046 | 2.5685 | 2.5919 | 87.45 | 135.78 | 148.52 | 226.16 | 216.62 | 326.05 | 298.26 | 451.58 | 413.11 | 622 | 543.29 | 835.06 | 659.98 | 1007.56 | 49 | 47.1 | 41.4902 | 5.981819 | 5.0556 | 5.0586 | -2.3947 | 5.0556 | 6220343 | 2 |  |  | 3.6771 | 7.08 | 8.9129 | 10.8293 | 11.77 | 16.1786 | 4.5556 | 7.8683 | 9.6524 | 12.1333 | 13.2302 | 18.8603 | 24.9576 | 24.9596 | 24.9809 | 24.9928 | 25.0238 | 24.876 |  | 11682 | 833 | 9 |  | EA061 | 254 | 939 | 6 | 5 | 35 | 36.5 | 5.981819 | 1435.4357 | 1363.0072 | 1138.4785 | 1078.1714 | 998.65 | 918.3071 | 1046.5286 | 51.1157 | 45.7129 | 45.49 | 41.8979 | 40.7886 | 47.5364 | 39.4507 | 30.5354 | 18.3484 | 10.9227 | 7.6591 | 5.5446 | 4.0716 | 3.1046 | 2.5685 | 0 | 0 | 0 | 0 | 0 | 0.1016 | 0.0254 | 0 | 0 | 0 | 0 | 0 | 0 | 0 | 0.055749 | 0.045674 | 0.036904 | 0.013762 | 0.036609 | 0.020682 | 0.01861 | -0.000412 | -0.001265 | -0.003039 | 8.2e-05 | -3e-06 | 0.001158 | 0.001681 | 0.084227 | 0.080388 | 0.077846 | 0.080181 | 0.089861 | 0.106732 | 0.101133 | -0.155456 | -0.153187 | -0.151596 | -0.153671 | -0.158637 | -0.159741 | -0.156705 | -1.361887 | -1.333261 | -1.313282 | -1.339464 | -1.402171 | -1.450887 | -1.411468 | -0.23063 | -0.212336 | -0.20201 | -0.222276 | -0.267508 | -0.299951 | -0.264966 | -0.410253 | -0.378565 | -0.356668 | -0.385356 | -0.453461 | -0.449327 | -0.408043 | 0.422984 | 0.385853 | 0.366615 | 0.296868 | 0.46907 | 0.387863 | 0.339754 | -75 | -75 | -75 | -75 | -75 | 0 | 0 | -0.990465 | -0.97771 | -0.967937 | -0.979028 | -1.007989 | 0 | 0 |  | 1402.08 | 0 |  | 1422.2729 | 0 |  | 742.599 | 0 |  | 742.564 | 0 |  | 1407.16 | 0 |  | 1430.579 | 0 |  | 764.489 | 0 |  | 764.267 | 0 |  | 1417.015 | 0 |  | 1450.746 | 0 |  | 778.548 | 0 |  | 778.637 | 0 |  | 1497.584 | 0 |  | 1502.6639 | 0 |  | 755.694 | 0 |  | 755.652 | 0 |  | 1452.118 | 0 |  | 1453.871 | 0 |  | 707.847 | 0 |  | 707.683 | 0 |  | 1505.356 | 0 |  | 1511.5291 | 0 |  | 744.196 | 0.102 |  | 744.287 | 0.102 |  | 1472.057 | 0 |  | 1479.677 | 0 |  | 775.794 | 0.025 |  | 775.988 | 0.025 | 120.9024 | 109.5694 | 88.626 | 86.44886 | 89.73968765 | 98.01275 | 105.8386 | 0 | 0 | 0 | 0 | 0 | -16.2296856 | -3.980307 | -75.36274 | -59.20879 | -44.47429493 | -18.54354 | -51.32787 | -31.68737208 | -28.6401 | 0 | 0 | 0 | 0 | 0 | 0 | 0 | 74.284875 | 73.32825 | 72.595275 | 73.4271 | 75.599175 | 0 | 0 | -11.78881 | -9.706494 | -9.1894349 | -9.312898 | -10.91128 | -14.25859 | -10.45309 | 108.0358 | 113.9824 | 107.5575 | 132.0195 | 103.0997 | 35.83711 | 62.76508
38 | W79861 | 2017-03-16 06:43 | 65.5591 | 67.2812 | 13 | 58 | 1.173 | 763.0297 | 14313 | 29 | 239962 | 239921 | 139204 | 139212 | 139279 | 139329 | 220889 | 220897 | 239749 | 239947 | 215350 | 215335 | 216051 | 216069 | 294066 | 294017 | 1368.04 | 32617 | 6 | 223.6493 | 223.6493 | 223.383 | 73.1577 | 72.8914 | 73.1577 | 73.1577 | 1181.0547 | 1112.8972 | 1062.3334 | 865.311 | 1054.8876 | 981.3796 | 959.9204 | 937.7433 | 918.3911 | 905.4822 | 890.0081 | 870.0186 | 15.6 | 17.6 | 30.9203 | 18.5996 | 10.9872 | 7.6692 | 5.5647 | 4.03 | 3.022 | 2.5679 | 2.5925 | 86.6 | 127.37 | 147.05 | 214.03 | 215.1 | 311.13 | 296.85 | 431.05 | 411.65 | 598.35 | 545.27 | 794.76 | 660.28 | 951.83 | 50.8 | 47.6 | 37.4094 | 3.954545 | 4.12 | 4.12 | 0.6881 | 4.12 | 5803441 | 1 |  |  | 3.6721 | 7.1886 | 9.1007 | 11.1579 | 12.1029 | 17.2543 | 4.4524 | 7.8905 | 9.881 | 11.8206 | 13.8317 | 20.7143 | 24.8996 | 24.9376 | 24.9544 | 25.1151 | 24.8053 | 24.3056 |  | 11682 | 833 | 10 |  | EA061 | 254 | 930 | 6 | 5 | 35 | 36.166664 | 3.954545 | 1351.2715 | 1317.9143 | 1110.5072 | 1024.35 | 983.1071 | 938.8143 | 781.5 | 47.5121 | 39.3386 | 33.5514 | 30.6693 | 28.5643 | 34.8086 | 38.8457 | 30.9203 | 18.5996 | 10.9872 | 7.6692 | 5.5647 | 4.03 | 3.022 | 2.5679 | 0 | 0 | 0 | 0 | 0 | 0.1016 | 0.0254 | 0 | 0 | 0 | 0 | 0 | 0 | 0 | 0.05506 | 0.044937 | 0.036165 | 0.013283 | 0.035865 | 0.020175 | 0.018116 | -0.000372 | -0.001129 | -0.002684 | 8.4e-05 | 1e-06 | 0.001113 | 0.001674 | 0.084157 | 0.080307 | 0.077771 | 0.080109 | 0.08977 | 0.1066 | 0.101264 | -0.153205 | -0.151057 | -0.149471 | -0.151477 | -0.156472 | -0.157653 | -0.153792 | -1.360842 | -1.333348 | -1.313145 | -1.338834 | -1.403692 | -1.452077 | -1.401441 | -0.227302 | -0.209048 | -0.198925 | -0.218986 | -0.263343 | -0.294692 | -0.263465 | -0.409043 | -0.378667 | -0.356528 | -0.384652 | -0.4537 | -0.451558 | -0.398676 | 0.424437 | 0.387729 | 0.370618 | 0.300061 | 0.473682 | 0.389592 | 0.342939 | -75 | -75 | -75 | -75 | -75 | 10 | -10 | -0.974585 | -0.962053 | -0.952533 | -0.963499 | -0.992011 | 0 | 0 |  | 1402.08 | 0 |  | 1422.2729 | 0 |  | 742.599 | 0 |  | 742.564 | 0 |  | 1407.16 | 0 |  | 1430.579 | 0 |  | 764.489 | 0 |  | 764.267 | 0 |  | 1417.015 | 0 |  | 1450.746 | 0 |  | 778.548 | 0 |  | 778.637 | 0 |  | 1497.584 | 0 |  | 1502.6639 | 0 |  | 755.694 | 0 |  | 755.652 | 0 |  | 1452.118 | 0 |  | 1453.871 | 0 |  | 707.847 | 0 |  | 707.683 | 0 |  | 1505.356 | 0 |  | 1511.5291 | 0 |  | 744.196 | 0.102 |  | 744.287 | 0.102 |  | 1472.057 | 0 |  | 1479.677 | 0 |  | 775.794 | 0.025 |  | 775.988 | 0.025 | 113.719 | 105.8377 | 86.36526 | 82.05965415 | 88.25352 | 100.0776 | 79.137816 | 0 | 0 | 0 | 0 | 0 | -16.0175448 | -3.9063168 | -74.42173 | -58.41131 | -43.96541 | -17.89619 | -50.34482 | -30.91182 | -27.73451739 | 0 | 0 | 0 | 0 | 0 | 0 | 0 | 73.093875 | 72.153975 | 71.439975 | 72.262425 | 74.400825 | 0 | 0 | -10.7996 | -8.223656 | -6.674212245 | -6.716147 | -7.522208 | -10.25782 | -10.23448 | 101.5915 | 111.3568 | 107.1656 | 129.7097 | 104.7873 | 42.89043 | 37.2625
38 | W79862 | 2017-03-16 06:44 | 65.7413 | 67.4991 | 29 | 66 | 1.173 | 920.4612 | 17332 | 29 | 239962 | 239921 | 139204 | 139212 | 139279 | 139329 | 220889 | 220897 | 239749 | 239947 | 215350 | 215335 | 216051 | 216069 | 294066 | 294017 | 1368.04 | 32631.6621 | 6 | 224.6339 | 224.6339 | 224.3676 | 74.1423 | 73.876 | 74.1423 | 74.1423 | 1171.6797 | 1103.5426 | 1062.1666 | 870.488 | 1058.8627 | 986.364 | 965.9288 | 945.2626 | 927.5004 | 915.8418 | 900.9538 | 886.2495 | 15.4 | 17.6 | 30.4585 | 18.3508 | 10.9905 | 7.7142 | 5.6212 | 4.1142 | 3.1579 | 2.5665 | 2.591 | 86.78 | 134.44 | 146.78 | 222.73 | 213.74 | 321.97 | 293.79 | 447.13 | 406.92 | 619.1 | 537.23 | 829.32 | 659.73 | 1004.94 | 49.3 | 47 | 41.811 | 4.836364 | 4.5563 | 4.5563 | -1.6641 | 4.5563 | 6220343 | 2 |  |  | 3.56 | 6.975 | 8.8629 | 10.7321 | 11.5586 | 15.6807 | 4.0825 | 7.8889 | 9.4444 | 11.9079 | 13.2667 | 18.1175 | 25.0114 | 24.9747 | 25.0206 | 25.0374 | 24.935 | 25.0365 |  | 11682 | 833 | 11 |  | EA061 | 254 | 939 | 6 | 5 | 35 | 33.833336 | 4.836364 | 1393.2715 | 1336.6929 | 1131.8214 | 1039.8071 | 987.8571 | 882.9429 | 1153.2928 | 48.6757 | 43.9221 | 40.75 | 37.7307 | 35.9029 | 45.7586 | 37.6357 | 30.4585 | 18.3508 | 10.9905 | 7.7142 | 5.6212 | 4.1142 | 3.1579 | 2.5665 | 0 | 0 | 0 | 0 | 0 | 0.1016 | 0.0254 | 0 | 0 | 0 | 0 | 0 | 0 | 0 | 0.059175 | 0.048642 | 0.039423 | 0.015329 | 0.039173 | 0.022084 | 0.019852 | -0.000412 | -0.001266 | -0.00304 | 8.4e-05 | 1e-06 | 0.000635 | 0.001614 | 0.084229 | 0.080385 | 0.077842 | 0.080184 | 0.089855 | 0.106744 | 0.101047 | -0.155227 | -0.152986 | -0.151409 | -0.153462 | -0.158483 | -0.159416 | -0.156705 | -1.361245 | -1.332936 | -1.313103 | -1.33992 | -1.403418 | -1.446524 | -1.410974 | -0.23048 | -0.212136 | -0.201791 | -0.222174 | -0.267194 | -0.299819 | -0.263754 | -0.409506 | -0.378208 | -0.356478 | -0.384428 | -0.453345 | -0.448459 | -0.411541 | 0.423648 | 0.387219 | 0.369961 | 0.300346 | 0.474705 | 0.3919 | 0.33966 | -75 | -75 | -75 | -75 | -75 | 20 | -20 | -0.99034 | -0.97757 | -0.96772 | -0.97877 | -1.007711 | 0 | 0 |  | 1402.08 | 0 |  | 1422.2729 | 0 |  | 742.599 | 0 |  | 742.564 | 0 |  | 1407.16 | 0 |  | 1430.579 | 0 |  | 764.489 | 0 |  | 764.267 | 0 |  | 1417.015 | 0 |  | 1450.746 | 0 |  | 778.548 | 0 |  | 778.637 | 0 |  | 1497.584 | 0 |  | 1502.6639 | 0 |  | 755.694 | 0 |  | 755.652 | 0 |  | 1452.118 | 0 |  | 1453.871 | 0 |  | 707.847 | 0 |  | 707.683 | 0 |  | 1505.356 | 0 |  | 1511.5291 | 0 |  | 744.196 | 0.102 |  | 744.287 | 0.102 |  | 1472.057 | 0 |  | 1479.677 | 0 |  | 775.794 | 0.025 |  | 775.988 | 0.025 | 117.3539 | 107.4501 | 88.10324 | 83.37589 | 88.7639 | 94.24886 | 116.5368 | 0 | 0 | 0 | 0 | 0 | -16.1966656 | -3.980307 | -79.99084 | -63.14918 | -47.77463 | -20.65218696 | -54.9775 | -32.86358 | -30.28797 | 0 | 0 | 0 | 0 | 0 | 0 | 0 | 74.2755 | 73.31775 | 72.579 | 73.40775 | 75.578325 | 0 | 0 | -11.21878 | -9.317459 | -8.22298325 | -8.382781 | -9.593039 | -13.7193 | -9.926566 | 100.4197 | 108.3012 | 104.6846 | 127.7487 | 99.77169 | 31.46931 | 72.34194
38 | W79863 | 2017-03-16 06:46 | 66.0498 | 67.6352 | 13 | 57 | 1.173 | 756.4596 | 14337 | 29 | 239962 | 239921 | 139204 | 139212 | 139279 | 139329 | 220889 | 220897 | 239749 | 239947 | 215350 | 215335 | 216051 | 216069 | 294066 | 294017 | 1368.04 | 32649.3262 | 6 | 225.443 | 225.443 | 225.1767 | 74.9514 | 74.6852 | 74.9514 | 74.9514 | 1166.9922 | 1102.4745 | 1054.8334 | 864.8666 | 1047.7686 | 974.6763 | 953.8087 | 936.0363 | 917.1964 | 904.8562 | 889.8331 | 870.9283 | 15.6 | 17.8 | 30.8165 | 18.6045 | 11.0627 | 7.7105 | 5.5894 | 4.061 | 3.05 | 2.5662 | 2.59 | 86.07 | 126.9 | 145.72 | 211.56 | 213.12 | 307.5 | 294.81 | 426.66 | 411.24 | 590.34 | 546.37 | 786.75 | 660.41 | 949.99 | 50.3 | 47.6 | 37.1901 | 5.32 | 4.7471 | 4.7471 | 0.4928 | 4.7471 | 5401011 | 1 |  |  | 3.7229 | 7.0757 | 9.1179 | 11.085 | 11.8736 | 16.5393 | 4.3635 | 7.7825 | 9.8397 | 11.746 | 12.8984 | 18.2413 | 24.9035 | 24.9883 | 24.9464 | 24.9334 | 24.9147 | 24.8431 |  | 11682 | 833 | 12 |  | EA061 | 254 | 941 | 6 | 5 | 35 | 34.666664 | 5.32 | 1353.8429 | 1324.3928 | 1128.6786 | 1049.0929 | 994.9429 | 945.8286 | 866.1071 | 45.5057 | 37.7964 | 32.075 | 28.4057 | 28.5321 | 35.2207 | 37.8007 | 30.8165 | 18.6045 | 11.0627 | 7.7105 | 5.5894 | 4.061 | 3.05 | 2.5662 | 0 | 0 | 0 | 0 | 0 | 0.1016 | 0.0254 | 0 | 0 | 0 | 0 | 0 | 0 | 0 | 0.061676 | 0.050695 | 0.041133 | 0.016486 | 0.040943 | 0.023449 | 0.021109 | -0.000429 | -0.00132 | -0.00318 | 8.5e-05 | 2e-06 | -0.000594 | 0.001036 | 0.084286 | 0.080429 | 0.077885 | 0.080225 | 0.089902 | 0.106728 | 0.101289 | -0.15671 | -0.154524 | -0.152932 | -0.15499 | -0.16009 | -0.16108 | -0.157457 | -1.361009 | -1.333639 | -1.313811 | -1.339587 | -1.404347 | -1.444712 | -1.398054 | -0.232993 | -0.214256 | -0.203804 | -0.224341 | -0.269816 | -0.302106 | -0.268818 | -0.409229 | -0.378979 | -0.357228 | -0.385492 | -0.454523 | -0.451773 | -0.403143 | 0.423798 | 0.387176 | 0.368703 | 0.297787 | 0.467974 | 0.383762 | 0.338406 | -75 | -75 | -75 | -75 | -75 | 30 | -30 | -0.996765 | -0.983963 | -0.974306 | -0.985559 | -1.014736 | 0 | 0 |  | 1402.08 | 0 |  | 1422.2729 | 0 |  | 742.599 | 0 |  | 742.564 | 0 |  | 1407.16 | 0 |  | 1430.579 | 0 |  | 764.489 | 0 |  | 764.267 | 0 |  | 1417.015 | 0 |  | 1450.746 | 0 |  | 778.548 | 0 |  | 778.637 | 0 |  | 1497.584 | 0 |  | 1502.6639 | 0 |  | 755.694 | 0 |  | 755.652 | 0 |  | 1452.118 | 0 |  | 1453.871 | 0 |  | 707.847 | 0 |  | 707.683 | 0 |  | 1505.356 | 0 |  | 1511.5291 | 0 |  | 744.196 | 0.102 |  | 744.287 | 0.102 |  | 1472.057 | 0 |  | 1479.677 | 0 |  | 775.794 | 0.025 |  | 775.988 | 0.025 | 114.11 | 106.5196 | 87.90713 | 84.16348 | 89.44736 | 100.9464 | 87.72712 | 0 | 0 | 0 | 0 | 0 | -16.365728 | -3.9994078 | -83.35772 | -65.84843 | -49.86307 | -22.1983 | -57.50099 | -33.01889276 | -30.95990583 | 0 | 0 | 0 | 0 | 0 | 0 | 0 | 74.757375 | 73.797225 | 73.07295 | 73.916925 | 76.1052 | 0 | 0 | -10.60251 | -8.098105 | -6.5370133 | -6.372563 | -7.698417 | -10.64038 | -10.16151 | 94.90715 | 106.3703 | 104.58 | 129.5095 | 100.3532 | 40.92139 | 42.6063
38 | W79864 | 2017-03-16 06:47 | 66.2387 | 67.8529 | 28 | 66 | 1.173 | 920.1268 | 17338 | 29 | 239962 | 239921 | 139204 | 139212 | 139279 | 139329 | 220889 | 220897 | 239749 | 239947 | 215350 | 215335 | 216051 | 216069 | 294066 | 294017 | 1368.04 | 32666.9902 | 6 | 226.4272 | 226.4272 | 226.161 | 75.9357 | 75.6694 | 75.9357 | 75.9357 | 1170.5078 | 1102.4486 | 1061.6666 | 867.5359 | 1056.8025 | 985.1443 | 965.4714 | 945.2864 | 927.9789 | 916.7498 | 902.9491 | 886.9131 | 15.4 | 18 | 30.6379 | 18.3315 | 10.9257 | 7.6752 | 5.5884 | 4.0874 | 3.0902 | 2.5665 | 2.5861 | 87.37 | 134.8 | 148.39 | 225.15 | 216.38 | 324.63 | 297.3 | 447.96 | 412.33 | 615.93 | 543.51 | 819.76 | 660.02 | 1005.56 | 50.1 | 47.5 | 41.9431 | 5.354545 | 4.5229 | 4.5229 | -0.9264 | 4.5229 | 6220343 | 2 |  |  | 3.5679 | 7.0143 | 8.9664 | 10.8586 | 11.7521 | 15.93 | 3.9667 | 7.6794 | 9.5365 | 12.1984 | 13.3254 | 17.3524 | 24.9291 | 24.978 | 24.9915 | 25.1152 | 25.0074 | 24.8888 |  | 11682 | 833 | 13 |  | EA061 | 254 | 939 | 6 | 5 | 35 | 33.5 | 5.354545 | 1397.0428 | 1340.7428 | 1120.9714 | 1039.1428 | 978.4 | 932.9072 | 960.0071 | 45.4314 | 46.1714 | 42.4707 | 41.4971 | 36.8793 | 42.9443 | 38.335 | 30.6379 | 18.3315 | 10.9257 | 7.6752 | 5.5884 | 4.0874 | 3.0902 | 2.5665 | 0 | 0 | 0 | 0 | 0 | 0.1016 | 0.0254 | 0 | 0 | 0 | 0 | 0 | 0 | 0 | 0.061962 | 0.050982 | 0.041434 | 0.016738 | 0.041307 | 0.023524 | 0.021208 | -0.000414 | -0.001269 | -0.003047 | 8.7e-05 | 6e-06 | -0.001785 | 0.000319 | 0.084227 | 0.080385 | 0.077847 | 0.080187 | 0.089859 | 0.106716 | 0.101181 | -0.155249 | -0.153003 | -0.151388 | -0.153455 | -0.158471 | -0.159257 | -0.155996 | -1.361371 | -1.333003 | -1.312708 | -1.339698 | -1.403128 | -1.436182 | -1.393694 | -0.230472 | -0.212139 | -0.201886 | -0.22224 | -0.267288 | -0.299467 | -0.26529 | -0.409652 | -0.378282 | -0.35606 | -0.384178 | -0.452976 | -0.449787 | -0.405637 | 0.423029 | 0.385778 | 0.366379 | 0.297134 | 0.468834 | 0.386863 | 0.339091 | -75 | -75 | -75 | -75 | -75 | 40 | -40 | -0.990698 | -0.977933 | -0.968126 | -0.979207 | -1.008164 | 0 | 0 |  | 1402.08 | 0 |  | 1422.2729 | 0 |  | 742.599 | 0 |  | 742.564 | 0 |  | 1407.16 | 0 |  | 1430.579 | 0 |  | 764.489 | 0 |  | 764.267 | 0 |  | 1417.015 | 0 |  | 1450.746 | 0 |  | 778.548 | 0 |  | 778.637 | 0 |  | 1497.584 | 0 |  | 1502.6639 | 0 |  | 755.694 | 0 |  | 755.652 | 0 |  | 1452.118 | 0 |  | 1453.871 | 0 |  | 707.847 | 0 |  | 707.683 | 0 |  | 1505.356 | 0 |  | 1511.5291 | 0 |  | 744.196 | 0.102 |  | 744.287 | 0.102 |  | 1472.057 | 0 |  | 1479.677 | 0 |  | 775.794 | 0.025 |  | 775.988 | 0.025 | 117.6687 | 107.7756 | 87.26426 | 83.32574 | 87.9180456 | 99.55612 | 97.13448 | 0 | 0 | 0 | 0 | 0 | -16.1805112 | -3.9622984 | -83.78966 | -66.26758 | -50.39092 | -22.54041885 | -57.96743 | -31.22116 | -30.00205 | 0 | 0 | 0 | 0 | 0 | 0 | 0 | 74.30235 | 73.344975 | 72.60945 | 73.440525 | 75.6123 | 0 | 0 | -10.47067 | -9.794755 | -8.57424 | -9.222315504 | -9.857394 | -12.8604 | -10.16989215 | 97.71075 | 105.0583 | 100.9085 | 125.0035 | 95.70552 | 39.29405 | 53.00024
38 | W79865 | 2017-03-16 06:49 | 66.4971 | 68.1496 | 22 | 66 | 1.173 | 918.7133 | 17330 | 29 | 239962 | 239921 | 139204 | 139212 | 139279 | 139329 | 220889 | 220897 | 239749 | 239947 | 215350 | 215335 | 216051 | 216069 | 294066 | 294017 | 1368.04 | 32666.9902 | 6 | 227.4099 | 227.4099 | 227.1437 | 76.9184 | 76.6521 | 76.9184 | 76.9184 | 1158.7891 | 1095.3458 | 1049.6666 | 858.6842 | 1061.6184 | 988.3178 | 967.2531 | 945.7272 | 927.0546 | 914.1049 | 898.7663 | 881.1998 | 15.4 | 17.6 | 30.903 | 18.6889 | 10.9967 | 7.6969 | 5.5705 | 4.0851 | 3.096 | 2.569 | 2.5885 | 86.94 | 135.52 | 147.54 | 226.83 | 215.72 | 327.93 | 297.06 | 453.14 | 412.23 | 619.81 | 544.53 | 825.11 | 659.96 | 1006.84 | 50.4 | 47.4 | 42.1304 | 5.772727 | 5.4776 | 5.4776 | -1.7902 | 5.4776 | 6220343 | 1 |  |  | 3.5014 | 6.8664 | 8.855 | 10.705 | 11.49 | 16.1557 | 4.1968 | 7.7587 | 9.6683 | 11.8921 | 12.719 | 18.2048 | 25.0104 | 24.957 | 24.9895 | 25.1326 | 25.0144 | 24.9041 |  | 11682 | 833 | 14 |  | EA061 | 254 | 939 | 6 | 5 | 35 | 34 | 5.772727 | 1429.7928 | 1371.2428 | 1154.6571 | 1081.6143 | 990.1786 | 957.0357 | 1004.9643 | 61.3336 | 48.9121 | 46.0371 | 40.2871 | 39.3436 | 43.3557 | 39.3279 | 30.903 | 18.6889 | 10.9967 | 7.6969 | 5.5705 | 4.0851 | 3.096 | 2.569 | 0 | 0 | 0 | 0 | 0 | 0.1016 | 0.0254 | 0 | 0 | 0 | 0 | 0 | 0 | 0 | 0.063309 | 0.052026 | 0.042287 | 0.017352 | 0.042213 | 0.023749 | 0.021412 | -0.000413 | -0.001267 | -0.003041 | 8.8e-05 | 9e-06 | -0.000243 | 0.001322 | 0.084244 | 0.08039 | 0.077847 | 0.080183 | 0.089867 | 0.106709 | 0.10116 | -0.155442 | -0.153263 | -0.151682 | -0.153783 | -0.158735 | -0.159716 | -0.156498 | -1.360743 | -1.333251 | -1.313405 | -1.340779 | -1.40332 | -1.443636 | -1.401718 | -0.231007 | -0.212456 | -0.202097 | -0.222391 | -0.267703 | -0.299771 | -0.265398 | -0.408922 | -0.378555 | -0.356799 | -0.385395 | -0.45322 | -0.450566 | -0.406955 | 0.42351 | 0.38634 | 0.367002 | 0.297258 | 0.469257 | 0.386645 | 0.339397 | -75 | -75 | -75 | -75 | -75 | 30 | -30 | -0.990362 | -0.977594 | -0.967755 | -0.978816 | -1.007758 | 0 | 0 |  | 1402.08 | 0 |  | 1422.2729 | 0 |  | 742.599 | 0 |  | 742.564 | 0 |  | 1407.16 | 0 |  | 1430.579 | 0 |  | 764.489 | 0 |  | 764.267 | 0 |  | 1417.015 | 0 |  | 1450.746 | 0 |  | 778.548 | 0 |  | 778.637 | 0 |  | 1497.584 | 0 |  | 1502.6639 | 0 |  | 755.694 | 0 |  | 755.652 | 0 |  | 1452.118 | 0 |  | 1453.871 | 0 |  | 707.847 | 0 |  | 707.683 | 0 |  | 1505.356 | 0 |  | 1511.5291 | 0 |  | 744.196 | 0.102 |  | 744.287 | 0.102 |  | 1472.057 | 0 |  | 1479.677 | 0 |  | 775.794 | 0.025 |  | 775.988 | 0.025 | 120.4515 | 110.2342 | 89.88659 | 86.72708 | 88.98438 | 102.1243 | 101.6622 | 0 | 0 | 0 | 0 | 0 | -16.2271456 | -3.9750492 | -85.58529 | -67.67449 | -51.54589263 | -23.38318576 | -59.25097704 | -33.93411 | -31.86666 | 0 | 0 | 0 | 0 | 0 | 0 | 0 | 74.27715 | 73.31955 | 72.581625 | 73.4112 | 75.58185 | 0 | 0 | -14.16849 | -10.39167 | -9.30396 | -8.959488 | -10.5324 | -12.99678 | -10.43755 | 94.97483198 | 105.4876 | 101.6184 | 127.7956 | 94.78285 | 38.96629 | 55.38294

## F6top
[6 empty] | 0 | 1 | 2 | 3 | 4 | 5 | 6 | 7 | 8 | 9 | 10 | 11 | 12 | 13 | 14 | 15 | 16 | 17 | 18 | 19 | 20 | 21 | 22 | 23 | 24 | 25 | 26 | 27 | 28 | 29 | 30 | 31 | 32 | 33 | 34 | 35 | 36 | 37 | 38 | 39 | 40 | 41 | 42 | 43 | 44 | 45 | 46 | 47 | 48 | 49 | 50 | 51 | 52 | 53 | 54 | 55 | 56 | 57 | 58 | 59 | 60 | 61 | 62 | 63 | 64
ord_wdt | alpha | alpha/k | WROLL_SHIFT_POS_6 | Width1 | Width2 | -855.04 | -828.32 | -801.6 | -774.88 | -748.16 | -721.44 | -694.72 | -668 | -641.28 | -614.56 | -587.84 | -561.12 | -534.4 | -507.68 | -480.96 | -454.24 | -427.52 | -400.8 | -374.08 | -347.36 | -320.64 | -293.92 | -267.2 | -240.48 | -213.76 | -187.04 | -160.32 | -133.6 | -106.88 | -80.16 | -53.44 | -26.72 | 0 | 26.72 | 53.44 | 80.16 | 106.88 | 133.6 | 160.32 | 187.04 | 213.76 | 240.48 | 267.2 | 293.92 | 320.64 | 347.36 | 374.08 | 400.8 | 427.52 | 454.24 | 480.96 | 507.68 | 534.4 | 561.12 | 587.84 | 614.56 | 641.28 | 668 | 694.72 | 721.44 | 748.16 | 774.88 | 801.6 | 828.32 | 855.04
1083 | 347.0598 | 0.0004799683 | 0 | 541.5 | -541.5 | 0 | 0 | 0 | 0 | 0 | 0 | 0 | 0 | 0 | 0 | 0 | 0 | 0.0004799683 | 0.0004799683 | 0.0004799683 | 0.0004799683 | 0.0004799683 | 0.0004799683 | 0.0004799683 | 0.0004799683 | 0.0004799683 | 0.0004799683 | 0.0004799683 | 0.0004799683 | 0.0004799683 | 0.0004799683 | 0.0004799683 | 0.0004799683 | 0.0004799683 | 0.0004799683 | 0.0004799683 | 0.0004799683 | 0.0004799683 | 0.0004799683 | 0.0004799683 | 0.0004799683 | 0.0004799683 | 0.0004799683 | 0.0004799683 | 0.0004799683 | 0.0004799683 | 0.0004799683 | 0.0004799683 | 0.0004799683 | 0.0004799683 | 0.0004799683 | 0.0004799683 | 0.0004799683 | 0.0004799683 | 0.0004799683 | 0.0004799683 | 0.0004799683 | 0.0004799683 | 0 | 0 | 0 | 0 | 0 | 0 | 0 | 0 | 0 | 0 | 0 | 0
1083 | 391.1694 | 0.00054097 | 0 | 541.5 | -541.5 | 0 | 0 | 0 | 0 | 0 | 0 | 0 | 0 | 0 | 0 | 0 | 0 | 0.00054097 | 0.00054097 | 0.00054097 | 0.00054097 | 0.00054097 | 0.00054097 | 0.00054097 | 0.00054097 | 0.00054097 | 0.00054097 | 0.00054097 | 0.00054097 | 0.00054097 | 0.00054097 | 0.00054097 | 0.00054097 | 0.00054097 | 0.00054097 | 0.00054097 | 0.00054097 | 0.00054097 | 0.00054097 | 0.00054097 | 0.00054097 | 0.00054097 | 0.00054097 | 0.00054097 | 0.00054097 | 0.00054097 | 0.00054097 | 0.00054097 | 0.00054097 | 0.00054097 | 0.00054097 | 0.00054097 | 0.00054097 | 0.00054097 | 0.00054097 | 0.00054097 | 0.00054097 | 0.00054097 | 0 | 0 | 0 | 0 | 0 | 0 | 0 | 0 | 0 | 0 | 0 | 0
1099 | 218.2687 | 0.000301856 | 0 | 549.5 | -549.5 | 0 | 0 | 0 | 0 | 0 | 0 | 0 | 0 | 0 | 0 | 0 | 0 | 0.000301856 | 0.000301856 | 0.000301856 | 0.000301856 | 0.000301856 | 0.000301856 | 0.000301856 | 0.000301856 | 0.000301856 | 0.000301856 | 0.000301856 | 0.000301856 | 0.000301856 | 0.000301856 | 0.000301856 | 0.000301856 | 0.000301856 | 0.000301856 | 0.000301856 | 0.000301856 | 0.000301856 | 0.000301856 | 0.000301856 | 0.000301856 | 0.000301856 | 0.000301856 | 0.000301856 | 0.000301856 | 0.000301856 | 0.000301856 | 0.000301856 | 0.000301856 | 0.000301856 | 0.000301856 | 0.000301856 | 0.000301856 | 0.000301856 | 0.000301856 | 0.000301856 | 0.000301856 | 0.000301856 | 0 | 0 | 0 | 0 | 0 | 0 | 0 | 0 | 0 | 0 | 0 | 0
1108 | 508.0643 | 0.0007026304 | 0 | 554 | -554 | 0 | 0 | 0 | 0 | 0 | 0 | 0 | 0 | 0 | 0 | 0 | 0 | 0.0007026304 | 0.0007026304 | 0.0007026304 | 0.0007026304 | 0.0007026304 | 0.0007026304 | 0.0007026304 | 0.0007026304 | 0.0007026304 | 0.0007026304 | 0.0007026304 | 0.0007026304 | 0.0007026304 | 0.0007026304 | 0.0007026304 | 0.0007026304 | 0.0007026304 | 0.0007026304 | 0.0007026304 | 0.0007026304 | 0.0007026304 | 0.0007026304 | 0.0007026304 | 0.0007026304 | 0.0007026304 | 0.0007026304 | 0.0007026304 | 0.0007026304 | 0.0007026304 | 0.0007026304 | 0.0007026304 | 0.0007026304 | 0.0007026304 | 0.0007026304 | 0.0007026304 | 0.0007026304 | 0.0007026304 | 0.0007026304 | 0.0007026304 | 0.0007026304 | 0.0007026304 | 0 | 0 | 0 | 0 | 0 | 0 | 0 | 0 | 0 | 0 | 0 | 0
1246 | 502.3198 | 0.000694686 | 0 | 623 | -623 | 0 | 0 | 0 | 0 | 0 | 0 | 0 | 0 | 0 | 0.000694686 | 0.000694686 | 0.000694686 | 0.000694686 | 0.000694686 | 0.000694686 | 0.000694686 | 0.000694686 | 0.000694686 | 0.000694686 | 0.000694686 | 0.000694686 | 0.000694686 | 0.000694686 | 0.000694686 | 0.000694686 | 0.000694686 | 0.000694686 | 0.000694686 | 0.000694686 | 0.000694686 | 0.000694686 | 0.000694686 | 0.000694686 | 0.000694686 | 0.000694686 | 0.000694686 | 0.000694686 | 0.000694686 | 0.000694686 | 0.000694686 | 0.000694686 | 0.000694686 | 0.000694686 | 0.000694686 | 0.000694686 | 0.000694686 | 0.000694686 | 0.000694686 | 0.000694686 | 0.000694686 | 0.000694686 | 0.000694686 | 0.000694686 | 0.000694686 | 0.000694686 | 0.000694686 | 0 | 0 | 0 | 0 | 0 | 0 | 0 | 0 | 0
1246 | 524.4548 | 0.0007252978 | -10 | 613 | -633 | 0 | 0 | 0 | 0 | 0 | 0 | 0 | 0 | 0 | 0.0007252978 | 0.0007252978 | 0.0007252978 | 0.0007252978 | 0.0007252978 | 0.0007252978 | 0.0007252978 | 0.0007252978 | 0.0007252978 | 0.0007252978 | 0.0007252978 | 0.0007252978 | 0.0007252978 | 0.0007252978 | 0.0007252978 | 0.0007252978 | 0.0007252978 | 0.0007252978 | 0.0007252978 | 0.0007252978 | 0.0007252978 | 0.0007252978 | 0.0007252978 | 0.0007252978 | 0.0007252978 | 0.0007252978 | 0.0007252978 | 0.0007252978 | 0.0007252978 | 0.0007252978 | 0.0007252978 | 0.0007252978 | 0.0007252978 | 0.0007252978 | 0.0007252978 | 0.0007252978 | 0.0007252978 | 0.0007252978 | 0.0007252978 | 0.0007252978 | 0.0007252978 | 0.0007252978 | 0.0007252978 | 0.0007252978 | 0.0007252978 | 0.0007252978 | 0 | 0 | 0 | 0 | 0 | 0 | 0 | 0 | 0 | 0
1246 | 482.0725 | 0.0006666848 | -20 | 603 | -643 | 0 | 0 | 0 | 0 | 0 | 0 | 0 | 0 | 0.0006666848 | 0.0006666848 | 0.0006666848 | 0.0006666848 | 0.0006666848 | 0.0006666848 | 0.0006666848 | 0.0006666848 | 0.0006666848 | 0.0006666848 | 0.0006666848 | 0.0006666848 | 0.0006666848 | 0.0006666848 | 0.0006666848 | 0.0006666848 | 0.0006666848 | 0.0006666848 | 0.0006666848 | 0.0006666848 | 0.0006666848 | 0.0006666848 | 0.0006666848 | 0.0006666848 | 0.0006666848 | 0.0006666848 | 0.0006666848 | 0.0006666848 | 0.0006666848 | 0.0006666848 | 0.0006666848 | 0.0006666848 | 0.0006666848 | 0.0006666848 | 0.0006666848 | 0.0006666848 | 0.0006666848 | 0.0006666848 | 0.0006666848 | 0.0006666848 | 0.0006666848 | 0.0006666848 | 0.0006666848 | 0.0006666848 | 0.0006666848 | 0.0006666848 | 0.0006666848 | 0 | 0 | 0 | 0 | 0 | 0 | 0 | 0 | 0 | 0
1246 | 511.2551 | 0.0007070431 | -30 | 593 | -653 | 0 | 0 | 0 | 0 | 0 | 0 | 0 | 0 | 0.0007070431 | 0.0007070431 | 0.0007070431 | 0.0007070431 | 0.0007070431 | 0.0007070431 | 0.0007070431 | 0.0007070431 | 0.0007070431 | 0.0007070431 | 0.0007070431 | 0.0007070431 | 0.0007070431 | 0.0007070431 | 0.0007070431 | 0.0007070431 | 0.0007070431 | 0.0007070431 | 0.0007070431 | 0.0007070431 | 0.0007070431 | 0.0007070431 | 0.0007070431 | 0.0007070431 | 0.0007070431 | 0.0007070431 | 0.0007070431 | 0.0007070431 | 0.0007070431 | 0.0007070431 | 0.0007070431 | 0.0007070431 | 0.0007070431 | 0.0007070431 | 0.0007070431 | 0.0007070431 | 0.0007070431 | 0.0007070431 | 0.0007070431 | 0.0007070431 | 0.0007070431 | 0.0007070431 | 0.0007070431 | 0.0007070431 | 0.0007070431 | 0.0007070431 | 0.0007070431 | 0 | 0 | 0 | 0 | 0 | 0 | 0 | 0 | 0 | 0
1252 | 289.5425 | 0.0004004245 | -40 | 586 | -666 | 0 | 0 | 0 | 0 | 0 | 0 | 0 | 0 | 0.0004004245 | 0.0004004245 | 0.0004004245 | 0.0004004245 | 0.0004004245 | 0.0004004245 | 0.0004004245 | 0.0004004245 | 0.0004004245 | 0.0004004245 | 0.0004004245 | 0.0004004245 | 0.0004004245 | 0.0004004245 | 0.0004004245 | 0.0004004245 | 0.0004004245 | 0.0004004245 | 0.0004004245 | 0.0004004245 | 0.0004004245 | 0.0004004245 | 0.0004004245 | 0.0004004245 | 0.0004004245 | 0.0004004245 | 0.0004004245 | 0.0004004245 | 0.0004004245 | 0.0004004245 | 0.0004004245 | 0.0004004245 | 0.0004004245 | 0.0004004245 | 0.0004004245 | 0.0004004245 | 0.0004004245 | 0.0004004245 | 0.0004004245 | 0.0004004245 | 0.0004004245 | 0.0004004245 | 0.0004004245 | 0.0004004245 | 0.0004004245 | 0.0004004245 | 0 | 0 | 0 | 0 | 0 | 0 | 0 | 0 | 0 | 0 | 0
1290 | 291.4571 | 0.0004030723 | -30 | 615 | -675 | 0 | 0 | 0 | 0 | 0 | 0 | 0 | 0.0004030723 | 0.0004030723 | 0.0004030723 | 0.0004030723 | 0.0004030723 | 0.0004030723 | 0.0004030723 | 0.0004030723 | 0.0004030723 | 0.0004030723 | 0.0004030723 | 0.0004030723 | 0.0004030723 | 0.0004030723 | 0.0004030723 | 0.0004030723 | 0.0004030723 | 0.0004030723 | 0.0004030723 | 0.0004030723 | 0.0004030723 | 0.0004030723 | 0.0004030723 | 0.0004030723 | 0.0004030723 | 0.0004030723 | 0.0004030723 | 0.0004030723 | 0.0004030723 | 0.0004030723 | 0.0004030723 | 0.0004030723 | 0.0004030723 | 0.0004030723 | 0.0004030723 | 0.0004030723 | 0.0004030723 | 0.0004030723 | 0.0004030723 | 0.0004030723 | 0.0004030723 | 0.0004030723 | 0.0004030723 | 0.0004030723 | 0.0004030723 | 0.0004030723 | 0.0004030723 | 0.0004030723 | 0.0004030723 | 0 | 0 | 0 | 0 | 0 | 0 | 0 | 0 | 0
1290 | 286.2342 | 0.0003958493 | -20 | 625 | -665 | 0 | 0 | 0 | 0 | 0 | 0 | 0 | 0 | 0.0003958493 | 0.0003958493 | 0.0003958493 | 0.0003958493 | 0.0003958493 | 0.0003958493 | 0.0003958493 | 0.0003958493 | 0.0003958493 | 0.0003958493 | 0.0003958493 | 0.0003958493 | 0.0003958493 | 0.0003958493 | 0.0003958493 | 0.0003958493 | 0.0003958493 | 0.0003958493 | 0.0003958493 | 0.0003958493 | 0.0003958493 | 0.0003958493 | 0.0003958493 | 0.0003958493 | 0.0003958493 | 0.0003958493 | 0.0003958493 | 0.0003958493 | 0.0003958493 | 0.0003958493 | 0.0003958493 | 0.0003958493 | 0.0003958493 | 0.0003958493 | 0.0003958493 | 0.0003958493 | 0.0003958493 | 0.0003958493 | 0.0003958493 | 0.0003958493 | 0.0003958493 | 0.0003958493 | 0.0003958493 | 0.0003958493 | 0.0003958493 | 0.0003958493 | 0.0003958493 | 0.0003958493 | 0 | 0 | 0 | 0 | 0 | 0 | 0 | 0 | 0
1290 | 296.4282 | 0.000409947 | -10 | 635 | -655 | 0 | 0 | 0 | 0 | 0 | 0 | 0 | 0 | 0.000409947 | 0.000409947 | 0.000409947 | 0.000409947 | 0.000409947 | 0.000409947 | 0.000409947 | 0.000409947 | 0.000409947 | 0.000409947 | 0.000409947 | 0.000409947 | 0.000409947 | 0.000409947 | 0.000409947 | 0.000409947 | 0.000409947 | 0.000409947 | 0.000409947 | 0.000409947 | 0.000409947 | 0.000409947 | 0.000409947 | 0.000409947 | 0.000409947 | 0.000409947 | 0.000409947 | 0.000409947 | 0.000409947 | 0.000409947 | 0.000409947 | 0.000409947 | 0.000409947 | 0.000409947 | 0.000409947 | 0.000409947 | 0.000409947 | 0.000409947 | 0.000409947 | 0.000409947 | 0.000409947 | 0.000409947 | 0.000409947 | 0.000409947 | 0.000409947 | 0.000409947 | 0.000409947 | 0.000409947 | 0 | 0 | 0 | 0 | 0 | 0 | 0 | 0 | 0
1290 | 289.1189 | 0.0003998387 | 0 | 645 | -645 | 0 | 0 | 0 | 0 | 0 | 0 | 0 | 0 | 0.0003998387 | 0.0003998387 | 0.0003998387 | 0.0003998387 | 0.0003998387 | 0.0003998387 | 0.0003998387 | 0.0003998387 | 0.0003998387 | 0.0003998387 | 0.0003998387 | 0.0003998387 | 0.0003998387 | 0.0003998387 | 0.0003998387 | 0.0003998387 | 0.0003998387 | 0.0003998387 | 0.0003998387 | 0.0003998387 | 0.0003998387 | 0.0003998387 | 0.0003998387 | 0.0003998387 | 0.0003998387 | 0.0003998387 | 0.0003998387 | 0.0003998387 | 0.0003998387 | 0.0003998387 | 0.0003998387 | 0.0003998387 | 0.0003998387 | 0.0003998387 | 0.0003998387 | 0.0003998387 | 0.0003998387 | 0.0003998387 | 0.0003998387 | 0.0003998387 | 0.0003998387 | 0.0003998387 | 0.0003998387 | 0.0003998387 | 0.0003998387 | 0.0003998387 | 0.0003998387 | 0.0003998387 | 0.0003998387 | 0 | 0 | 0 | 0 | 0 | 0 | 0 | 0
1290 | 298.9842 | 0.0004134819 | 10 | 655 | -635 | 0 | 0 | 0 | 0 | 0 | 0 | 0 | 0 | 0 | 0.0004134819 | 0.0004134819 | 0.0004134819 | 0.0004134819 | 0.0004134819 | 0.0004134819 | 0.0004134819 | 0.0004134819 | 0.0004134819 | 0.0004134819 | 0.0004134819 | 0.0004134819 | 0.0004134819 | 0.0004134819 | 0.0004134819 | 0.0004134819 | 0.0004134819 | 0.0004134819 | 0.0004134819 | 0.0004134819 | 0.0004134819 | 0.0004134819 | 0.0004134819 | 0.0004134819 | 0.0004134819 | 0.0004134819 | 0.0004134819 | 0.0004134819 | 0.0004134819 | 0.0004134819 | 0.0004134819 | 0.0004134819 | 0.0004134819 | 0.0004134819 | 0.0004134819 | 0.0004134819 | 0.0004134819 | 0.0004134819 | 0.0004134819 | 0.0004134819 | 0.0004134819 | 0.0004134819 | 0.0004134819 | 0.0004134819 | 0.0004134819 | 0.0004134819 | 0.0004134819 | 0.0004134819 | 0 | 0 | 0 | 0 | 0 | 0 | 0 | 0
1400 | 202.1327 | 0.0002795406 | 20 | 720 | -680 | 0 | 0 | 0 | 0 | 0 | 0 | 0 | 0.0002795406 | 0.0002795406 | 0.0002795406 | 0.0002795406 | 0.0002795406 | 0.0002795406 | 0.0002795406 | 0.0002795406 | 0.0002795406 | 0.0002795406 | 0.0002795406 | 0.0002795406 | 0.0002795406 | 0.0002795406 | 0.0002795406 | 0.0002795406 | 0.0002795406 | 0.0002795406 | 0.0002795406 | 0.0002795406 | 0.0002795406 | 0.0002795406 | 0.0002795406 | 0.0002795406 | 0.0002795406 | 0.0002795406 | 0.0002795406 | 0.0002795406 | 0.0002795406 | 0.0002795406 | 0.0002795406 | 0.0002795406 | 0.0002795406 | 0.0002795406 | 0.0002795406 | 0.0002795406 | 0.0002795406 | 0.0002795406 | 0.0002795406 | 0.0002795406 | 0.0002795406 | 0.0002795406 | 0.0002795406 | 0.0002795406 | 0.0002795406 | 0.0002795406 | 0.0002795406 | 0.0002795406 | 0.0002795406 | 0.0002795406 | 0.0002795406 | 0.0002795406 | 0 | 0 | 0 | 0 | 0 | 0
1450 | 235.1261 | 0.000325169 | 30 | 755 | -695 | 0 | 0 | 0 | 0 | 0 | 0 | 0.000325169 | 0.000325169 | 0.000325169 | 0.000325169 | 0.000325169 | 0.000325169 | 0.000325169 | 0.000325169 | 0.000325169 | 0.000325169 | 0.000325169 | 0.000325169 | 0.000325169 | 0.000325169 | 0.000325169 | 0.000325169 | 0.000325169 | 0.000325169 | 0.000325169 | 0.000325169 | 0.000325169 | 0.000325169 | 0.000325169 | 0.000325169 | 0.000325169 | 0.000325169 | 0.000325169 | 0.000325169 | 0.000325169 | 0.000325169 | 0.000325169 | 0.000325169 | 0.000325169 | 0.000325169 | 0.000325169 | 0.000325169 | 0.000325169 | 0.000325169 | 0.000325169 | 0.000325169 | 0.000325169 | 0.000325169 | 0.000325169 | 0.000325169 | 0.000325169 | 0.000325169 | 0.000325169 | 0.000325169 | 0.000325169 | 0.000325169 | 0.000325169 | 0.000325169 | 0.000325169 | 0.000325169 | 0.000325169 | 0 | 0 | 0 | 0
1534 | 87.84375 | 0.000121484 | 40 | 807 | -727 | 0 | 0 | 0 | 0 | 0 | 0.000121484 | 0.000121484 | 0.000121484 | 0.000121484 | 0.000121484 | 0.000121484 | 0.000121484 | 0.000121484 | 0.000121484 | 0.000121484 | 0.000121484 | 0.000121484 | 0.000121484 | 0.000121484 | 0.000121484 | 0.000121484 | 0.000121484 | 0.000121484 | 0.000121484 | 0.000121484 | 0.000121484 | 0.000121484 | 0.000121484 | 0.000121484 | 0.000121484 | 0.000121484 | 0.000121484 | 0.000121484 | 0.000121484 | 0.000121484 | 0.000121484 | 0.000121484 | 0.000121484 | 0.000121484 | 0.000121484 | 0.000121484 | 0.000121484 | 0.000121484 | 0.000121484 | 0.000121484 | 0.000121484 | 0.000121484 | 0.000121484 | 0.000121484 | 0.000121484 | 0.000121484 | 0.000121484 | 0.000121484 | 0.000121484 | 0.000121484 | 0.000121484 | 0.000121484 | 0.000121484 | 0.000121484 | 0.000121484 | 0.000121484 | 0.000121484 | 0.000121484 | 0 | 0
1534 | 89.77906 | 0.0001241605 | 30 | 797 | -737 | 0 | 0 | 0 | 0 | 0 | 0.0001241605 | 0.0001241605 | 0.0001241605 | 0.0001241605 | 0.0001241605 | 0.0001241605 | 0.0001241605 | 0.0001241605 | 0.0001241605 | 0.0001241605 | 0.0001241605 | 0.0001241605 | 0.0001241605 | 0.0001241605 | 0.0001241605 | 0.0001241605 | 0.0001241605 | 0.0001241605 | 0.0001241605 | 0.0001241605 | 0.0001241605 | 0.0001241605 | 0.0001241605 | 0.0001241605 | 0.0001241605 | 0.0001241605 | 0.0001241605 | 0.0001241605 | 0.0001241605 | 0.0001241605 | 0.0001241605 | 0.0001241605 | 0.0001241605 | 0.0001241605 | 0.0001241605 | 0.0001241605 | 0.0001241605 | 0.0001241605 | 0.0001241605 | 0.0001241605 | 0.0001241605 | 0.0001241605 | 0.0001241605 | 0.0001241605 | 0.0001241605 | 0.0001241605 | 0.0001241605 | 0.0001241605 | 0.0001241605 | 0.0001241605 | 0.0001241605 | 0.0001241605 | 0.0001241605 | 0.0001241605 | 0.0001241605 | 0.0001241605 | 0.0001241605 | 0 | 0 | 0
1534 | 90.6019 | 0.0001252984 | 20 | 787 | -747 | 0 | 0 | 0 | 0 | 0 | 0.0001252984 | 0.0001252984 | 0.0001252984 | 0.0001252984 | 0.0001252984 | 0.0001252984 | 0.0001252984 | 0.0001252984 | 0.0001252984 | 0.0001252984 | 0.0001252984 | 0.0001252984 | 0.0001252984 | 0.0001252984 | 0.0001252984 | 0.0001252984 | 0.0001252984 | 0.0001252984 | 0.0001252984 | 0.0001252984 | 0.0001252984 | 0.0001252984 | 0.0001252984 | 0.0001252984 | 0.0001252984 | 0.0001252984 | 0.0001252984 | 0.0001252984 | 0.0001252984 | 0.0001252984 | 0.0001252984 | 0.0001252984 | 0.0001252984 | 0.0001252984 | 0.0001252984 | 0.0001252984 | 0.0001252984 | 0.0001252984 | 0.0001252984 | 0.0001252984 | 0.0001252984 | 0.0001252984 | 0.0001252984 | 0.0001252984 | 0.0001252984 | 0.0001252984 | 0.0001252984 | 0.0001252984 | 0.0001252984 | 0.0001252984 | 0.0001252984 | 0.0001252984 | 0.0001252984 | 0.0001252984 | 0.0001252984 | 0.0001252984 | 0.0001252984 | 0 | 0 | 0
1534 | 198.4132 | 0.0002743967 | 10 | 777 | -757 | 0 | 0 | 0 | 0 | 0.0002743967 | 0.0002743967 | 0.0002743967 | 0.0002743967 | 0.0002743967 | 0.0002743967 | 0.0002743967 | 0.0002743967 | 0.0002743967 | 0.0002743967 | 0.0002743967 | 0.0002743967 | 0.0002743967 | 0.0002743967 | 0.0002743967 | 0.0002743967 | 0.0002743967 | 0.0002743967 | 0.0002743967 | 0.0002743967 | 0.0002743967 | 0.0002743967 | 0.0002743967 | 0.0002743967 | 0.0002743967 | 0.0002743967 | 0.0002743967 | 0.0002743967 | 0.0002743967 | 0.0002743967 | 0.0002743967 | 0.0002743967 | 0.0002743967 | 0.0002743967 | 0.0002743967 | 0.0002743967 | 0.0002743967 | 0.0002743967 | 0.0002743967 | 0.0002743967 | 0.0002743967 | 0.0002743967 | 0.0002743967 | 0.0002743967 | 0.0002743967 | 0.0002743967 | 0.0002743967 | 0.0002743967 | 0.0002743967 | 0.0002743967 | 0.0002743967 | 0.0002743967 | 0.0002743967 | 0.0002743967 | 0.0002743967 | 0.0002743967 | 0.0002743967 | 0.0002743967 | 0 | 0 | 0
1534 | 305.4407 | 0.0004224109 | 0 | 767 | -767 | 0 | 0 | 0 | 0 | 0.0004224109 | 0.0004224109 | 0.0004224109 | 0.0004224109 | 0.0004224109 | 0.0004224109 | 0.0004224109 | 0.0004224109 | 0.0004224109 | 0.0004224109 | 0.0004224109 | 0.0004224109 | 0.0004224109 | 0.0004224109 | 0.0004224109 | 0.0004224109 | 0.0004224109 | 0.0004224109 | 0.0004224109 | 0.0004224109 | 0.0004224109 | 0.0004224109 | 0.0004224109 | 0.0004224109 | 0.0004224109 | 0.0004224109 | 0.0004224109 | 0.0004224109 | 0.0004224109 | 0.0004224109 | 0.0004224109 | 0.0004224109 | 0.0004224109 | 0.0004224109 | 0.0004224109 | 0.0004224109 | 0.0004224109 | 0.0004224109 | 0.0004224109 | 0.0004224109 | 0.0004224109 | 0.0004224109 | 0.0004224109 | 0.0004224109 | 0.0004224109 | 0.0004224109 | 0.0004224109 | 0.0004224109 | 0.0004224109 | 0.0004224109 | 0.0004224109 | 0.0004224109 | 0.0004224109 | 0.0004224109 | 0.0004224109 | 0.0004224109 | 0.0004224109 | 0 | 0 | 0 | 0
1608 | 470.964 | 0.0006513224 | -10 | 794 | -814 | 0 | 0 | 0.0006513224 | 0.0006513224 | 0.0006513224 | 0.0006513224 | 0.0006513224 | 0.0006513224 | 0.0006513224 | 0.0006513224 | 0.0006513224 | 0.0006513224 | 0.0006513224 | 0.0006513224 | 0.0006513224 | 0.0006513224 | 0.0006513224 | 0.0006513224 | 0.0006513224 | 0.0006513224 | 0.0006513224 | 0.0006513224 | 0.0006513224 | 0.0006513224 | 0.0006513224 | 0.0006513224 | 0.0006513224 | 0.0006513224 | 0.0006513224 | 0.0006513224 | 0.0006513224 | 0.0006513224 | 0.0006513224 | 0.0006513224 | 0.0006513224 | 0.0006513224 | 0.0006513224 | 0.0006513224 | 0.0006513224 | 0.0006513224 | 0.0006513224 | 0.0006513224 | 0.0006513224 | 0.0006513224 | 0.0006513224 | 0.0006513224 | 0.0006513224 | 0.0006513224 | 0.0006513224 | 0.0006513224 | 0.0006513224 | 0.0006513224 | 0.0006513224 | 0.0006513224 | 0.0006513224 | 0.0006513224 | 0.0006513224 | 0.0006513224 | 0.0006513224 | 0.0006513224 | 0.0006513224 | 0.0006513224 | 0 | 0 | 0
1608 | 464.9301 | 0.0006429777 | -20 | 784 | -824 | 0 | 0 | 0.0006429777 | 0.0006429777 | 0.0006429777 | 0.0006429777 | 0.0006429777 | 0.0006429777 | 0.0006429777 | 0.0006429777 | 0.0006429777 | 0.0006429777 | 0.0006429777 | 0.0006429777 | 0.0006429777 | 0.0006429777 | 0.0006429777 | 0.0006429777 | 0.0006429777 | 0.0006429777 | 0.0006429777 | 0.0006429777 | 0.0006429777 | 0.0006429777 | 0.0006429777 | 0.0006429777 | 0.0006429777 | 0.0006429777 | 0.0006429777 | 0.0006429777 | 0.0006429777 | 0.0006429777 | 0.0006429777 | 0.0006429777 | 0.0006429777 | 0.0006429777 | 0.0006429777 | 0.0006429777 | 0.0006429777 | 0.0006429777 | 0.0006429777 | 0.0006429777 | 0.0006429777 | 0.0006429777 | 0.0006429777 | 0.0006429777 | 0.0006429777 | 0.0006429777 | 0.0006429777 | 0.0006429777 | 0.0006429777 | 0.0006429777 | 0.0006429777 | 0.0006429777 | 0.0006429777 | 0.0006429777 | 0.0006429777 | 0.0006429777 | 0.0006429777 | 0.0006429777 | 0.0006429777 | 0.0006429777 | 0 | 0 | 0
1608 | 466.483 | 0.0006451253 | -30 | 774 | -834 | 0 | 0.0006451253 | 0.0006451253 | 0.0006451253 | 0.0006451253 | 0.0006451253 | 0.0006451253 | 0.0006451253 | 0.0006451253 | 0.0006451253 | 0.0006451253 | 0.0006451253 | 0.0006451253 | 0.0006451253 | 0.0006451253 | 0.0006451253 | 0.0006451253 | 0.0006451253 | 0.0006451253 | 0.0006451253 | 0.0006451253 | 0.0006451253 | 0.0006451253 | 0.0006451253 | 0.0006451253 | 0.0006451253 | 0.0006451253 | 0.0006451253 | 0.0006451253 | 0.0006451253 | 0.0006451253 | 0.0006451253 | 0.0006451253 | 0.0006451253 | 0.0006451253 | 0.0006451253 | 0.0006451253 | 0.0006451253 | 0.0006451253 | 0.0006451253 | 0.0006451253 | 0.0006451253 | 0.0006451253 | 0.0006451253 | 0.0006451253 | 0.0006451253 | 0.0006451253 | 0.0006451253 | 0.0006451253 | 0.0006451253 | 0.0006451253 | 0.0006451253 | 0.0006451253 | 0.0006451253 | 0.0006451253 | 0.0006451253 | 0.0006451253 | 0.0006451253 | 0.0006451253 | 0.0006451253 | 0.0006451253 | 0 | 0 | 0 | 0
1608 | 460.5556 | 0.0006369279 | -40 | 764 | -844 | 0 | 0.0006369279 | 0.0006369279 | 0.0006369279 | 0.0006369279 | 0.0006369279 | 0.0006369279 | 0.0006369279 | 0.0006369279 | 0.0006369279 | 0.0006369279 | 0.0006369279 | 0.0006369279 | 0.0006369279 | 0.0006369279 | 0.0006369279 | 0.0006369279 | 0.0006369279 | 0.0006369279 | 0.0006369279 | 0.0006369279 | 0.0006369279 | 0.0006369279 | 0.0006369279 | 0.0006369279 | 0.0006369279 | 0.0006369279 | 0.0006369279 | 0.0006369279 | 0.0006369279 | 0.0006369279 | 0.0006369279 | 0.0006369279 | 0.0006369279 | 0.0006369279 | 0.0006369279 | 0.0006369279 | 0.0006369279 | 0.0006369279 | 0.0006369279 | 0.0006369279 | 0.0006369279 | 0.0006369279 | 0.0006369279 | 0.0006369279 | 0.0006369279 | 0.0006369279 | 0.0006369279 | 0.0006369279 | 0.0006369279 | 0.0006369279 | 0.0006369279 | 0.0006369279 | 0.0006369279 | 0.0006369279 | 0.0006369279 | 0.0006369279 | 0.0006369279 | 0.0006369279 | 0.0006369279 | 0.0006369279 | 0 | 0 | 0 | 0
1608 | 466.1116 | 0.0006446116 | -30 | 774 | -834 | 0 | 0.0006446116 | 0.0006446116 | 0.0006446116 | 0.0006446116 | 0.0006446116 | 0.0006446116 | 0.0006446116 | 0.0006446116 | 0.0006446116 | 0.0006446116 | 0.0006446116 | 0.0006446116 | 0.0006446116 | 0.0006446116 | 0.0006446116 | 0.0006446116 | 0.0006446116 | 0.0006446116 | 0.0006446116 | 0.0006446116 | 0.0006446116 | 0.0006446116 | 0.0006446116 | 0.0006446116 | 0.0006446116 | 0.0006446116 | 0.0006446116 | 0.0006446116 | 0.0006446116 | 0.0006446116 | 0.0006446116 | 0.0006446116 | 0.0006446116 | 0.0006446116 | 0.0006446116 | 0.0006446116 | 0.0006446116 | 0.0006446116 | 0.0006446116 | 0.0006446116 | 0.0006446116 | 0.0006446116 | 0.0006446116 | 0.0006446116 | 0.0006446116 | 0.0006446116 | 0.0006446116 | 0.0006446116 | 0.0006446116 | 0.0006446116 | 0.0006446116 | 0.0006446116 | 0.0006446116 | 0.0006446116 | 0.0006446116 | 0.0006446116 | 0.0006446116 | 0.0006446116 | 0.0006446116 | 0.0006446116 | 0 | 0 | 0 | 0
1608 | 438.9488 | 0.0006070468 | -20 | 784 | -824 | 0 | 0 | 0.0006070468 | 0.0006070468 | 0.0006070468 | 0.0006070468 | 0.0006070468 | 0.0006070468 | 0.0006070468 | 0.0006070468 | 0.0006070468 | 0.0006070468 | 0.0006070468 | 0.0006070468 | 0.0006070468 | 0.0006070468 | 0.0006070468 | 0.0006070468 | 0.0006070468 | 0.0006070468 | 0.0006070468 | 0.0006070468 | 0.0006070468 | 0.0006070468 | 0.0006070468 | 0.0006070468 | 0.0006070468 | 0.0006070468 | 0.0006070468 | 0.0006070468 | 0.0006070468 | 0.0006070468 | 0.0006070468 | 0.0006070468 | 0.0006070468 | 0.0006070468 | 0.0006070468 | 0.0006070468 | 0.0006070468 | 0.0006070468 | 0.0006070468 | 0.0006070468 | 0.0006070468 | 0.0006070468 | 0.0006070468 | 0.0006070468 | 0.0006070468 | 0.0006070468 | 0.0006070468 | 0.0006070468 | 0.0006070468 | 0.0006070468 | 0.0006070468 | 0.0006070468 | 0.0006070468 | 0.0006070468 | 0.0006070468 | 0.0006070468 | 0.0006070468 | 0.0006070468 | 0.0006070468 | 0.0006070468 | 0 | 0 | 0
1608 | 439.0196 | 0.0006071446 | -10 | 794 | -814 | 0 | 0 | 0.0006071446 | 0.0006071446 | 0.0006071446 | 0.0006071446 | 0.0006071446 | 0.0006071446 | 0.0006071446 | 0.0006071446 | 0.0006071446 | 0.0006071446 | 0.0006071446 | 0.0006071446 | 0.0006071446 | 0.0006071446 | 0.0006071446 | 0.0006071446 | 0.0006071446 | 0.0006071446 | 0.0006071446 | 0.0006071446 | 0.0006071446 | 0.0006071446 | 0.0006071446 | 0.0006071446 | 0.0006071446 | 0.0006071446 | 0.0006071446 | 0.0006071446 | 0.0006071446 | 0.0006071446 | 0.0006071446 | 0.0006071446 | 0.0006071446 | 0.0006071446 | 0.0006071446 | 0.0006071446 | 0.0006071446 | 0.0006071446 | 0.0006071446 | 0.0006071446 | 0.0006071446 | 0.0006071446 | 0.0006071446 | 0.0006071446 | 0.0006071446 | 0.0006071446 | 0.0006071446 | 0.0006071446 | 0.0006071446 | 0.0006071446 | 0.0006071446 | 0.0006071446 | 0.0006071446 | 0.0006071446 | 0.0006071446 | 0.0006071446 | 0.0006071446 | 0.0006071446 | 0.0006071446 | 0.0006071446 | 0 | 0 | 0
1608 | 454.5938 | 0.000628683 | 0 | 804 | -804 | 0 | 0 | 0.000628683 | 0.000628683 | 0.000628683 | 0.000628683 | 0.000628683 | 0.000628683 | 0.000628683 | 0.000628683 | 0.000628683 | 0.000628683 | 0.000628683 | 0.000628683 | 0.000628683 | 0.000628683 | 0.000628683 | 0.000628683 | 0.000628683 | 0.000628683 | 0.000628683 | 0.000628683 | 0.000628683 | 0.000628683 | 0.000628683 | 0.000628683 | 0.000628683 | 0.000628683 | 0.000628683 | 0.000628683 | 0.000628683 | 0.000628683 | 0.000628683 | 0.000628683 | 0.000628683 | 0.000628683 | 0.000628683 | 0.000628683 | 0.000628683 | 0.000628683 | 0.000628683 | 0.000628683 | 0.000628683 | 0.000628683 | 0.000628683 | 0.000628683 | 0.000628683 | 0.000628683 | 0.000628683 | 0.000628683 | 0.000628683 | 0.000628683 | 0.000628683 | 0.000628683 | 0.000628683 | 0.000628683 | 0.000628683 | 0.000628683 | 0.000628683 | 0.000628683 | 0.000628683 | 0.000628683 | 0.000628683 | 0 | 0
1608 | 451.3411 | 0.0006241847 | 10 | 814 | -794 | 0 | 0 | 0 | 0.0006241847 | 0.0006241847 | 0.0006241847 | 0.0006241847 | 0.0006241847 | 0.0006241847 | 0.0006241847 | 0.0006241847 | 0.0006241847 | 0.0006241847 | 0.0006241847 | 0.0006241847 | 0.0006241847 | 0.0006241847 | 0.0006241847 | 0.0006241847 | 0.0006241847 | 0.0006241847 | 0.0006241847 | 0.0006241847 | 0.0006241847 | 0.0006241847 | 0.0006241847 | 0.0006241847 | 0.0006241847 | 0.0006241847 | 0.0006241847 | 0.0006241847 | 0.0006241847 | 0.0006241847 | 0.0006241847 | 0.0006241847 | 0.0006241847 | 0.0006241847 | 0.0006241847 | 0.0006241847 | 0.0006241847 | 0.0006241847 | 0.0006241847 | 0.0006241847 | 0.0006241847 | 0.0006241847 | 0.0006241847 | 0.0006241847 | 0.0006241847 | 0.0006241847 | 0.0006241847 | 0.0006241847 | 0.0006241847 | 0.0006241847 | 0.0006241847 | 0.0006241847 | 0.0006241847 | 0.0006241847 | 0.0006241847 | 0.0006241847 | 0.0006241847 | 0.0006241847 | 0.0006241847 | 0.0006241847 | 0 | 0
1608 | 457.418 | 0.0006325888 | 20 | 824 | -784 | 0 | 0 | 0 | 0.0006325888 | 0.0006325888 | 0.0006325888 | 0.0006325888 | 0.0006325888 | 0.0006325888 | 0.0006325888 | 0.0006325888 | 0.0006325888 | 0.0006325888 | 0.0006325888 | 0.0006325888 | 0.0006325888 | 0.0006325888 | 0.0006325888 | 0.0006325888 | 0.0006325888 | 0.0006325888 | 0.0006325888 | 0.0006325888 | 0.0006325888 | 0.0006325888 | 0.0006325888 | 0.0006325888 | 0.0006325888 | 0.0006325888 | 0.0006325888 | 0.0006325888 | 0.0006325888 | 0.0006325888 | 0.0006325888 | 0.0006325888 | 0.0006325888 | 0.0006325888 | 0.0006325888 | 0.0006325888 | 0.0006325888 | 0.0006325888 | 0.0006325888 | 0.0006325888 | 0.0006325888 | 0.0006325888 | 0.0006325888 | 0.0006325888 | 0.0006325888 | 0.0006325888 | 0.0006325888 | 0.0006325888 | 0.0006325888 | 0.0006325888 | 0.0006325888 | 0.0006325888 | 0.0006325888 | 0.0006325888 | 0.0006325888 | 0.0006325888 | 0.0006325888 | 0.0006325888 | 0.0006325888 | 0.0006325888 | 0 | 0
1608 | 457.094 | 0.0006321407 | 30 | 834 | -774 | 0 | 0 | 0 | 0 | 0.0006321407 | 0.0006321407 | 0.0006321407 | 0.0006321407 | 0.0006321407 | 0.0006321407 | 0.0006321407 | 0.0006321407 | 0.0006321407 | 0.0006321407 | 0.0006321407 | 0.0006321407 | 0.0006321407 | 0.0006321407 | 0.0006321407 | 0.0006321407 | 0.0006321407 | 0.0006321407 | 0.0006321407 | 0.0006321407 | 0.0006321407 | 0.0006321407 | 0.0006321407 | 0.0006321407 | 0.0006321407 | 0.0006321407 | 0.0006321407 | 0.0006321407 | 0.0006321407 | 0.0006321407 | 0.0006321407 | 0.0006321407 | 0.0006321407 | 0.0006321407 | 0.0006321407 | 0.0006321407 | 0.0006321407 | 0.0006321407 | 0.0006321407 | 0.0006321407 | 0.0006321407 | 0.0006321407 | 0.0006321407 | 0.0006321407 | 0.0006321407 | 0.0006321407 | 0.0006321407 | 0.0006321407 | 0.0006321407 | 0.0006321407 | 0.0006321407 | 0.0006321407 | 0.0006321407 | 0.0006321407 | 0.0006321407 | 0.0006321407 | 0.0006321407 | 0.0006321407 | 0.0006321407 | 0.0006321407 | 0
1608 | 442.8842 | 0.0006124893 | 40 | 844 | -764 | 0 | 0 | 0 | 0 | 0.0006124893 | 0.0006124893 | 0.0006124893 | 0.0006124893 | 0.0006124893 | 0.0006124893 | 0.0006124893 | 0.0006124893 | 0.0006124893 | 0.0006124893 | 0.0006124893 | 0.0006124893 | 0.0006124893 | 0.0006124893 | 0.0006124893 | 0.0006124893 | 0.0006124893 | 0.0006124893 | 0.0006124893 | 0.0006124893 | 0.0006124893 | 0.0006124893 | 0.0006124893 | 0.0006124893 | 0.0006124893 | 0.0006124893 | 0.0006124893 | 0.0006124893 | 0.0006124893 | 0.0006124893 | 0.0006124893 | 0.0006124893 | 0.0006124893 | 0.0006124893 | 0.0006124893 | 0.0006124893 | 0.0006124893 | 0.0006124893 | 0.0006124893 | 0.0006124893 | 0.0006124893 | 0.0006124893 | 0.0006124893 | 0.0006124893 | 0.0006124893 | 0.0006124893 | 0.0006124893 | 0.0006124893 | 0.0006124893 | 0.0006124893 | 0.0006124893 | 0.0006124893 | 0.0006124893 | 0.0006124893 | 0.0006124893 | 0.0006124893 | 0.0006124893 | 0.0006124893 | 0.0006124893 | 0.0006124893 | 0
1608 | 448.0954 | 0.0006196961 | 30 | 834 | -774 | 0 | 0 | 0 | 0 | 0.0006196961 | 0.0006196961 | 0.0006196961 | 0.0006196961 | 0.0006196961 | 0.0006196961 | 0.0006196961 | 0.0006196961 | 0.0006196961 | 0.0006196961 | 0.0006196961 | 0.0006196961 | 0.0006196961 | 0.0006196961 | 0.0006196961 | 0.0006196961 | 0.0006196961 | 0.0006196961 | 0.0006196961 | 0.0006196961 | 0.0006196961 | 0.0006196961 | 0.0006196961 | 0.0006196961 | 0.0006196961 | 0.0006196961 | 0.0006196961 | 0.0006196961 | 0.0006196961 | 0.0006196961 | 0.0006196961 | 0.0006196961 | 0.0006196961 | 0.0006196961 | 0.0006196961 | 0.0006196961 | 0.0006196961 | 0.0006196961 | 0.0006196961 | 0.0006196961 | 0.0006196961 | 0.0006196961 | 0.0006196961 | 0.0006196961 | 0.0006196961 | 0.0006196961 | 0.0006196961 | 0.0006196961 | 0.0006196961 | 0.0006196961 | 0.0006196961 | 0.0006196961 | 0.0006196961 | 0.0006196961 | 0.0006196961 | 0.0006196961 | 0.0006196961 | 0.0006196961 | 0.0006196961 | 0.0006196961 | 0
1608 | 450.5427 | 0.0006230806 | 20 | 824 | -784 | 0 | 0 | 0 | 0.0006230806 | 0.0006230806 | 0.0006230806 | 0.0006230806 | 0.0006230806 | 0.0006230806 | 0.0006230806 | 0.0006230806 | 0.0006230806 | 0.0006230806 | 0.0006230806 | 0.0006230806 | 0.0006230806 | 0.0006230806 | 0.0006230806 | 0.0006230806 | 0.0006230806 | 0.0006230806 | 0.0006230806 | 0.0006230806 | 0.0006230806 | 0.0006230806 | 0.0006230806 | 0.0006230806 | 0.0006230806 | 0.0006230806 | 0.0006230806 | 0.0006230806 | 0.0006230806 | 0.0006230806 | 0.0006230806 | 0.0006230806 | 0.0006230806 | 0.0006230806 | 0.0006230806 | 0.0006230806 | 0.0006230806 | 0.0006230806 | 0.0006230806 | 0.0006230806 | 0.0006230806 | 0.0006230806 | 0.0006230806 | 0.0006230806 | 0.0006230806 | 0.0006230806 | 0.0006230806 | 0.0006230806 | 0.0006230806 | 0.0006230806 | 0.0006230806 | 0.0006230806 | 0.0006230806 | 0.0006230806 | 0.0006230806 | 0.0006230806 | 0.0006230806 | 0.0006230806 | 0.0006230806 | 0.0006230806 | 0 | 0
1608 | 450.481 | 0.0006229953 | 10 | 814 | -794 | 0 | 0 | 0 | 0.0006229953 | 0.0006229953 | 0.0006229953 | 0.0006229953 | 0.0006229953 | 0.0006229953 | 0.0006229953 | 0.0006229953 | 0.0006229953 | 0.0006229953 | 0.0006229953 | 0.0006229953 | 0.0006229953 | 0.0006229953 | 0.0006229953 | 0.0006229953 | 0.0006229953 | 0.0006229953 | 0.0006229953 | 0.0006229953 | 0.0006229953 | 0.0006229953 | 0.0006229953 | 0.0006229953 | 0.0006229953 | 0.0006229953 | 0.0006229953 | 0.0006229953 | 0.0006229953 | 0.0006229953 | 0.0006229953 | 0.0006229953 | 0.0006229953 | 0.0006229953 | 0.0006229953 | 0.0006229953 | 0.0006229953 | 0.0006229953 | 0.0006229953 | 0.0006229953 | 0.0006229953 | 0.0006229953 | 0.0006229953 | 0.0006229953 | 0.0006229953 | 0.0006229953 | 0.0006229953 | 0.0006229953 | 0.0006229953 | 0.0006229953 | 0.0006229953 | 0.0006229953 | 0.0006229953 | 0.0006229953 | 0.0006229953 | 0.0006229953 | 0.0006229953 | 0.0006229953 | 0.0006229953 | 0.0006229953 | 0 | 0
1608 | 426.2053 | 0.000589423 | 0 | 804 | -804 | 0 | 0 | 0.000589423 | 0.000589423 | 0.000589423 | 0.000589423 | 0.000589423 | 0.000589423 | 0.000589423 | 0.000589423 | 0.000589423 | 0.000589423 | 0.000589423 | 0.000589423 | 0.000589423 | 0.000589423 | 0.000589423 | 0.000589423 | 0.000589423 | 0.000589423 | 0.000589423 | 0.000589423 | 0.000589423 | 0.000589423 | 0.000589423 | 0.000589423 | 0.000589423 | 0.000589423 | 0.000589423 | 0.000589423 | 0.000589423 | 0.000589423 | 0.000589423 | 0.000589423 | 0.000589423 | 0.000589423 | 0.000589423 | 0.000589423 | 0.000589423 | 0.000589423 | 0.000589423 | 0.000589423 | 0.000589423 | 0.000589423 | 0.000589423 | 0.000589423 | 0.000589423 | 0.000589423 | 0.000589423 | 0.000589423 | 0.000589423 | 0.000589423 | 0.000589423 | 0.000589423 | 0.000589423 | 0.000589423 | 0.000589423 | 0.000589423 | 0.000589423 | 0.000589423 | 0.000589423 | 0.000589423 | 0.000589423 | 0 | 0
1608 | 446.4047 | 0.0006173579 | -10 | 794 | -814 | 0 | 0 | 0.0006173579 | 0.0006173579 | 0.0006173579 | 0.0006173579 | 0.0006173579 | 0.0006173579 | 0.0006173579 | 0.0006173579 | 0.0006173579 | 0.0006173579 | 0.0006173579 | 0.0006173579 | 0.0006173579 | 0.0006173579 | 0.0006173579 | 0.0006173579 | 0.0006173579 | 0.0006173579 | 0.0006173579 | 0.0006173579 | 0.0006173579 | 0.0006173579 | 0.0006173579 | 0.0006173579 | 0.0006173579 | 0.0006173579 | 0.0006173579 | 0.0006173579 | 0.0006173579 | 0.0006173579 | 0.0006173579 | 0.0006173579 | 0.0006173579 | 0.0006173579 | 0.0006173579 | 0.0006173579 | 0.0006173579 | 0.0006173579 | 0.0006173579 | 0.0006173579 | 0.0006173579 | 0.0006173579 | 0.0006173579 | 0.0006173579 | 0.0006173579 | 0.0006173579 | 0.0006173579 | 0.0006173579 | 0.0006173579 | 0.0006173579 | 0.0006173579 | 0.0006173579 | 0.0006173579 | 0.0006173579 | 0.0006173579 | 0.0006173579 | 0.0006173579 | 0.0006173579 | 0.0006173579 | 0.0006173579 | 0 | 0 | 0
1608 | 449.7045 | 0.0006219214 | -20 | 784 | -824 | 0 | 0 | 0.0006219214 | 0.0006219214 | 0.0006219214 | 0.0006219214 | 0.0006219214 | 0.0006219214 | 0.0006219214 | 0.0006219214 | 0.0006219214 | 0.0006219214 | 0.0006219214 | 0.0006219214 | 0.0006219214 | 0.0006219214 | 0.0006219214 | 0.0006219214 | 0.0006219214 | 0.0006219214 | 0.0006219214 | 0.0006219214 | 0.0006219214 | 0.0006219214 | 0.0006219214 | 0.0006219214 | 0.0006219214 | 0.0006219214 | 0.0006219214 | 0.0006219214 | 0.0006219214 | 0.0006219214 | 0.0006219214 | 0.0006219214 | 0.0006219214 | 0.0006219214 | 0.0006219214 | 0.0006219214 | 0.0006219214 | 0.0006219214 | 0.0006219214 | 0.0006219214 | 0.0006219214 | 0.0006219214 | 0.0006219214 | 0.0006219214 | 0.0006219214 | 0.0006219214 | 0.0006219214 | 0.0006219214 | 0.0006219214 | 0.0006219214 | 0.0006219214 | 0.0006219214 | 0.0006219214 | 0.0006219214 | 0.0006219214 | 0.0006219214 | 0.0006219214 | 0.0006219214 | 0.0006219214 | 0.0006219214 | 0 | 0 | 0
1601 | 383.5496 | 0.0005304321 | -30 | 770.5 | -830.5 | 0 | 0.0005304321 | 0.0005304321 | 0.0005304321 | 0.0005304321 | 0.0005304321 | 0.0005304321 | 0.0005304321 | 0.0005304321 | 0.0005304321 | 0.0005304321 | 0.0005304321 | 0.0005304321 | 0.0005304321 | 0.0005304321 | 0.0005304321 | 0.0005304321 | 0.0005304321 | 0.0005304321 | 0.0005304321 | 0.0005304321 | 0.0005304321 | 0.0005304321 | 0.0005304321 | 0.0005304321 | 0.0005304321 | 0.0005304321 | 0.0005304321 | 0.0005304321 | 0.0005304321 | 0.0005304321 | 0.0005304321 | 0.0005304321 | 0.0005304321 | 0.0005304321 | 0.0005304321 | 0.0005304321 | 0.0005304321 | 0.0005304321 | 0.0005304321 | 0.0005304321 | 0.0005304321 | 0.0005304321 | 0.0005304321 | 0.0005304321 | 0.0005304321 | 0.0005304321 | 0.0005304321 | 0.0005304321 | 0.0005304321 | 0.0005304321 | 0.0005304321 | 0.0005304321 | 0.0005304321 | 0.0005304321 | 0.0005304321 | 0.0005304321 | 0.0005304321 | 0.0005304321 | 0.0005304321 | 0.0005304321 | 0 | 0 | 0 | 0
1601 | 392.9653 | 0.0005434536 | -40 | 760.5 | -840.5 | 0 | 0.0005434536 | 0.0005434536 | 0.0005434536 | 0.0005434536 | 0.0005434536 | 0.0005434536 | 0.0005434536 | 0.0005434536 | 0.0005434536 | 0.0005434536 | 0.0005434536 | 0.0005434536 | 0.0005434536 | 0.0005434536 | 0.0005434536 | 0.0005434536 | 0.0005434536 | 0.0005434536 | 0.0005434536 | 0.0005434536 | 0.0005434536 | 0.0005434536 | 0.0005434536 | 0.0005434536 | 0.0005434536 | 0.0005434536 | 0.0005434536 | 0.0005434536 | 0.0005434536 | 0.0005434536 | 0.0005434536 | 0.0005434536 | 0.0005434536 | 0.0005434536 | 0.0005434536 | 0.0005434536 | 0.0005434536 | 0.0005434536 | 0.0005434536 | 0.0005434536 | 0.0005434536 | 0.0005434536 | 0.0005434536 | 0.0005434536 | 0.0005434536 | 0.0005434536 | 0.0005434536 | 0.0005434536 | 0.0005434536 | 0.0005434536 | 0.0005434536 | 0.0005434536 | 0.0005434536 | 0.0005434536 | 0.0005434536 | 0.0005434536 | 0.0005434536 | 0.0005434536 | 0.0005434536 | 0.0005434536 | 0 | 0 | 0 | 0
1601 | 373.548 | 0.0005166003 | -30 | 770.5 | -830.5 | 0 | 0.0005166003 | 0.0005166003 | 0.0005166003 | 0.0005166003 | 0.0005166003 | 0.0005166003 | 0.0005166003 | 0.0005166003 | 0.0005166003 | 0.0005166003 | 0.0005166003 | 0.0005166003 | 0.0005166003 | 0.0005166003 | 0.0005166003 | 0.0005166003 | 0.0005166003 | 0.0005166003 | 0.0005166003 | 0.0005166003 | 0.0005166003 | 0.0005166003 | 0.0005166003 | 0.0005166003 | 0.0005166003 | 0.0005166003 | 0.0005166003 | 0.0005166003 | 0.0005166003 | 0.0005166003 | 0.0005166003 | 0.0005166003 | 0.0005166003 | 0.0005166003 | 0.0005166003 | 0.0005166003 | 0.0005166003 | 0.0005166003 | 0.0005166003 | 0.0005166003 | 0.0005166003 | 0.0005166003 | 0.0005166003 | 0.0005166003 | 0.0005166003 | 0.0005166003 | 0.0005166003 | 0.0005166003 | 0.0005166003 | 0.0005166003 | 0.0005166003 | 0.0005166003 | 0.0005166003 | 0.0005166003 | 0.0005166003 | 0.0005166003 | 0.0005166003 | 0.0005166003 | 0.0005166003 | 0.0005166003 | 0 | 0 | 0 | 0
1601 | 378.8914 | 0.0005239901 | -20 | 780.5 | -820.5 | 0 | 0 | 0.0005239901 | 0.0005239901 | 0.0005239901 | 0.0005239901 | 0.0005239901 | 0.0005239901 | 0.0005239901 | 0.0005239901 | 0.0005239901 | 0.0005239901 | 0.0005239901 | 0.0005239901 | 0.0005239901 | 0.0005239901 | 0.0005239901 | 0.0005239901 | 0.0005239901 | 0.0005239901 | 0.0005239901 | 0.0005239901 | 0.0005239901 | 0.0005239901 | 0.0005239901 | 0.0005239901 | 0.0005239901 | 0.0005239901 | 0.0005239901 | 0.0005239901 | 0.0005239901 | 0.0005239901 | 0.0005239901 | 0.0005239901 | 0.0005239901 | 0.0005239901 | 0.0005239901 | 0.0005239901 | 0.0005239901 | 0.0005239901 | 0.0005239901 | 0.0005239901 | 0.0005239901 | 0.0005239901 | 0.0005239901 | 0.0005239901 | 0.0005239901 | 0.0005239901 | 0.0005239901 | 0.0005239901 | 0.0005239901 | 0.0005239901 | 0.0005239901 | 0.0005239901 | 0.0005239901 | 0.0005239901 | 0.0005239901 | 0.0005239901 | 0.0005239901 | 0.0005239901 | 0.0005239901 | 0.0005239901 | 0 | 0 | 0
1601 | 364.6267 | 0.0005042626 | -10 | 790.5 | -810.5 | 0 | 0 | 0.0005042626 | 0.0005042626 | 0.0005042626 | 0.0005042626 | 0.0005042626 | 0.0005042626 | 0.0005042626 | 0.0005042626 | 0.0005042626 | 0.0005042626 | 0.0005042626 | 0.0005042626 | 0.0005042626 | 0.0005042626 | 0.0005042626 | 0.0005042626 | 0.0005042626 | 0.0005042626 | 0.0005042626 | 0.0005042626 | 0.0005042626 | 0.0005042626 | 0.0005042626 | 0.0005042626 | 0.0005042626 | 0.0005042626 | 0.0005042626 | 0.0005042626 | 0.0005042626 | 0.0005042626 | 0.0005042626 | 0.0005042626 | 0.0005042626 | 0.0005042626 | 0.0005042626 | 0.0005042626 | 0.0005042626 | 0.0005042626 | 0.0005042626 | 0.0005042626 | 0.0005042626 | 0.0005042626 | 0.0005042626 | 0.0005042626 | 0.0005042626 | 0.0005042626 | 0.0005042626 | 0.0005042626 | 0.0005042626 | 0.0005042626 | 0.0005042626 | 0.0005042626 | 0.0005042626 | 0.0005042626 | 0.0005042626 | 0.0005042626 | 0.0005042626 | 0.0005042626 | 0.0005042626 | 0.0005042626 | 0 | 0 | 0
1601 | 384.1213 | 0.0005312227 | 0 | 800.5 | -800.5 | 0 | 0 | 0 | 0.0005312227 | 0.0005312227 | 0.0005312227 | 0.0005312227 | 0.0005312227 | 0.0005312227 | 0.0005312227 | 0.0005312227 | 0.0005312227 | 0.0005312227 | 0.0005312227 | 0.0005312227 | 0.0005312227 | 0.0005312227 | 0.0005312227 | 0.0005312227 | 0.0005312227 | 0.0005312227 | 0.0005312227 | 0.0005312227 | 0.0005312227 | 0.0005312227 | 0.0005312227 | 0.0005312227 | 0.0005312227 | 0.0005312227 | 0.0005312227 | 0.0005312227 | 0.0005312227 | 0.0005312227 | 0.0005312227 | 0.0005312227 | 0.0005312227 | 0.0005312227 | 0.0005312227 | 0.0005312227 | 0.0005312227 | 0.0005312227 | 0.0005312227 | 0.0005312227 | 0.0005312227 | 0.0005312227 | 0.0005312227 | 0.0005312227 | 0.0005312227 | 0.0005312227 | 0.0005312227 | 0.0005312227 | 0.0005312227 | 0.0005312227 | 0.0005312227 | 0.0005312227 | 0.0005312227 | 0.0005312227 | 0.0005312227 | 0.0005312227 | 0.0005312227 | 0.0005312227 | 0.0005312227 | 0 | 0 | 0
1601 | 375.1056 | 0.0005187544 | 10 | 810.5 | -790.5 | 0 | 0 | 0 | 0.0005187544 | 0.0005187544 | 0.0005187544 | 0.0005187544 | 0.0005187544 | 0.0005187544 | 0.0005187544 | 0.0005187544 | 0.0005187544 | 0.0005187544 | 0.0005187544 | 0.0005187544 | 0.0005187544 | 0.0005187544 | 0.0005187544 | 0.0005187544 | 0.0005187544 | 0.0005187544 | 0.0005187544 | 0.0005187544 | 0.0005187544 | 0.0005187544 | 0.0005187544 | 0.0005187544 | 0.0005187544 | 0.0005187544 | 0.0005187544 | 0.0005187544 | 0.0005187544 | 0.0005187544 | 0.0005187544 | 0.0005187544 | 0.0005187544 | 0.0005187544 | 0.0005187544 | 0.0005187544 | 0.0005187544 | 0.0005187544 | 0.0005187544 | 0.0005187544 | 0.0005187544 | 0.0005187544 | 0.0005187544 | 0.0005187544 | 0.0005187544 | 0.0005187544 | 0.0005187544 | 0.0005187544 | 0.0005187544 | 0.0005187544 | 0.0005187544 | 0.0005187544 | 0.0005187544 | 0.0005187544 | 0.0005187544 | 0.0005187544 | 0.0005187544 | 0.0005187544 | 0.0005187544 | 0.0005187544 | 0 | 0
1594 | 315.8361 | 0.0004367873 | 20 | 817 | -777 | 0 | 0 | 0 | 0.0004367873 | 0.0004367873 | 0.0004367873 | 0.0004367873 | 0.0004367873 | 0.0004367873 | 0.0004367873 | 0.0004367873 | 0.0004367873 | 0.0004367873 | 0.0004367873 | 0.0004367873 | 0.0004367873 | 0.0004367873 | 0.0004367873 | 0.0004367873 | 0.0004367873 | 0.0004367873 | 0.0004367873 | 0.0004367873 | 0.0004367873 | 0.0004367873 | 0.0004367873 | 0.0004367873 | 0.0004367873 | 0.0004367873 | 0.0004367873 | 0.0004367873 | 0.0004367873 | 0.0004367873 | 0.0004367873 | 0.0004367873 | 0.0004367873 | 0.0004367873 | 0.0004367873 | 0.0004367873 | 0.0004367873 | 0.0004367873 | 0.0004367873 | 0.0004367873 | 0.0004367873 | 0.0004367873 | 0.0004367873 | 0.0004367873 | 0.0004367873 | 0.0004367873 | 0.0004367873 | 0.0004367873 | 0.0004367873 | 0.0004367873 | 0.0004367873 | 0.0004367873 | 0.0004367873 | 0.0004367873 | 0.0004367873 | 0.0004367873 | 0.0004367873 | 0.0004367873 | 0.0004367873 | 0.0004367873 | 0 | 0
1594 | 301.3534 | 0.0004167584 | 30 | 827 | -767 | 0 | 0 | 0 | 0 | 0.0004167584 | 0.0004167584 | 0.0004167584 | 0.0004167584 | 0.0004167584 | 0.0004167584 | 0.0004167584 | 0.0004167584 | 0.0004167584 | 0.0004167584 | 0.0004167584 | 0.0004167584 | 0.0004167584 | 0.0004167584 | 0.0004167584 | 0.0004167584 | 0.0004167584 | 0.0004167584 | 0.0004167584 | 0.0004167584 | 0.0004167584 | 0.0004167584 | 0.0004167584 | 0.0004167584 | 0.0004167584 | 0.0004167584 | 0.0004167584 | 0.0004167584 | 0.0004167584 | 0.0004167584 | 0.0004167584 | 0.0004167584 | 0.0004167584 | 0.0004167584 | 0.0004167584 | 0.0004167584 | 0.0004167584 | 0.0004167584 | 0.0004167584 | 0.0004167584 | 0.0004167584 | 0.0004167584 | 0.0004167584 | 0.0004167584 | 0.0004167584 | 0.0004167584 | 0.0004167584 | 0.0004167584 | 0.0004167584 | 0.0004167584 | 0.0004167584 | 0.0004167584 | 0.0004167584 | 0.0004167584 | 0.0004167584 | 0.0004167584 | 0.0004167584 | 0.0004167584 | 0.0004167584 | 0 | 0
1593 | 276.6648 | 0.0003826151 | 40 | 836.5 | -756.5 | 0 | 0 | 0 | 0 | 0.0003826151 | 0.0003826151 | 0.0003826151 | 0.0003826151 | 0.0003826151 | 0.0003826151 | 0.0003826151 | 0.0003826151 | 0.0003826151 | 0.0003826151 | 0.0003826151 | 0.0003826151 | 0.0003826151 | 0.0003826151 | 0.0003826151 | 0.0003826151 | 0.0003826151 | 0.0003826151 | 0.0003826151 | 0.0003826151 | 0.0003826151 | 0.0003826151 | 0.0003826151 | 0.0003826151 | 0.0003826151 | 0.0003826151 | 0.0003826151 | 0.0003826151 | 0.0003826151 | 0.0003826151 | 0.0003826151 | 0.0003826151 | 0.0003826151 | 0.0003826151 | 0.0003826151 | 0.0003826151 | 0.0003826151 | 0.0003826151 | 0.0003826151 | 0.0003826151 | 0.0003826151 | 0.0003826151 | 0.0003826151 | 0.0003826151 | 0.0003826151 | 0.0003826151 | 0.0003826151 | 0.0003826151 | 0.0003826151 | 0.0003826151 | 0.0003826151 | 0.0003826151 | 0.0003826151 | 0.0003826151 | 0.0003826151 | 0.0003826151 | 0.0003826151 | 0.0003826151 | 0.0003826151 | 0.0003826151 | 0
1593 | 269.3524 | 0.0003725024 | 30 | 826.5 | -766.5 | 0 | 0 | 0 | 0 | 0.0003725024 | 0.0003725024 | 0.0003725024 | 0.0003725024 | 0.0003725024 | 0.0003725024 | 0.0003725024 | 0.0003725024 | 0.0003725024 | 0.0003725024 | 0.0003725024 | 0.0003725024 | 0.0003725024 | 0.0003725024 | 0.0003725024 | 0.0003725024 | 0.0003725024 | 0.0003725024 | 0.0003725024 | 0.0003725024 | 0.0003725024 | 0.0003725024 | 0.0003725024 | 0.0003725024 | 0.0003725024 | 0.0003725024 | 0.0003725024 | 0.0003725024 | 0.0003725024 | 0.0003725024 | 0.0003725024 | 0.0003725024 | 0.0003725024 | 0.0003725024 | 0.0003725024 | 0.0003725024 | 0.0003725024 | 0.0003725024 | 0.0003725024 | 0.0003725024 | 0.0003725024 | 0.0003725024 | 0.0003725024 | 0.0003725024 | 0.0003725024 | 0.0003725024 | 0.0003725024 | 0.0003725024 | 0.0003725024 | 0.0003725024 | 0.0003725024 | 0.0003725024 | 0.0003725024 | 0.0003725024 | 0.0003725024 | 0.0003725024 | 0.0003725024 | 0.0003725024 | 0.0003725024 | 0 | 0
1486 | 520.1479 | 0.0007193415 | 20 | 763 | -723 | 0 | 0 | 0 | 0 | 0 | 0.0007193415 | 0.0007193415 | 0.0007193415 | 0.0007193415 | 0.0007193415 | 0.0007193415 | 0.0007193415 | 0.0007193415 | 0.0007193415 | 0.0007193415 | 0.0007193415 | 0.0007193415 | 0.0007193415 | 0.0007193415 | 0.0007193415 | 0.0007193415 | 0.0007193415 | 0.0007193415 | 0.0007193415 | 0.0007193415 | 0.0007193415 | 0.0007193415 | 0.0007193415 | 0.0007193415 | 0.0007193415 | 0.0007193415 | 0.0007193415 | 0.0007193415 | 0.0007193415 | 0.0007193415 | 0.0007193415 | 0.0007193415 | 0.0007193415 | 0.0007193415 | 0.0007193415 | 0.0007193415 | 0.0007193415 | 0.0007193415 | 0.0007193415 | 0.0007193415 | 0.0007193415 | 0.0007193415 | 0.0007193415 | 0.0007193415 | 0.0007193415 | 0.0007193415 | 0.0007193415 | 0.0007193415 | 0.0007193415 | 0.0007193415 | 0.0007193415 | 0.0007193415 | 0.0007193415 | 0.0007193415 | 0.0007193415 | 0.0007193415 | 0 | 0 | 0 | 0
1486 | 496.3975 | 0.0006864957 | 10 | 753 | -733 | 0 | 0 | 0 | 0 | 0 | 0.0006864957 | 0.0006864957 | 0.0006864957 | 0.0006864957 | 0.0006864957 | 0.0006864957 | 0.0006864957 | 0.0006864957 | 0.0006864957 | 0.0006864957 | 0.0006864957 | 0.0006864957 | 0.0006864957 | 0.0006864957 | 0.0006864957 | 0.0006864957 | 0.0006864957 | 0.0006864957 | 0.0006864957 | 0.0006864957 | 0.0006864957 | 0.0006864957 | 0.0006864957 | 0.0006864957 | 0.0006864957 | 0.0006864957 | 0.0006864957 | 0.0006864957 | 0.0006864957 | 0.0006864957 | 0.0006864957 | 0.0006864957 | 0.0006864957 | 0.0006864957 | 0.0006864957 | 0.0006864957 | 0.0006864957 | 0.0006864957 | 0.0006864957 | 0.0006864957 | 0.0006864957 | 0.0006864957 | 0.0006864957 | 0.0006864957 | 0.0006864957 | 0.0006864957 | 0.0006864957 | 0.0006864957 | 0.0006864957 | 0.0006864957 | 0.0006864957 | 0.0006864957 | 0.0006864957 | 0.0006864957 | 0.0006864957 | 0.0006864957 | 0 | 0 | 0 | 0
1486 | 468.6507 | 0.0006481231 | 0 | 743 | -743 | 0 | 0 | 0 | 0 | 0 | 0.0006481231 | 0.0006481231 | 0.0006481231 | 0.0006481231 | 0.0006481231 | 0.0006481231 | 0.0006481231 | 0.0006481231 | 0.0006481231 | 0.0006481231 | 0.0006481231 | 0.0006481231 | 0.0006481231 | 0.0006481231 | 0.0006481231 | 0.0006481231 | 0.0006481231 | 0.0006481231 | 0.0006481231 | 0.0006481231 | 0.0006481231 | 0.0006481231 | 0.0006481231 | 0.0006481231 | 0.0006481231 | 0.0006481231 | 0.0006481231 | 0.0006481231 | 0.0006481231 | 0.0006481231 | 0.0006481231 | 0.0006481231 | 0.0006481231 | 0.0006481231 | 0.0006481231 | 0.0006481231 | 0.0006481231 | 0.0006481231 | 0.0006481231 | 0.0006481231 | 0.0006481231 | 0.0006481231 | 0.0006481231 | 0.0006481231 | 0.0006481231 | 0.0006481231 | 0.0006481231 | 0.0006481231 | 0.0006481231 | 0.0006481231 | 0.0006481231 | 0.0006481231 | 0.0006481231 | 0.0006481231 | 0.0006481231 | 0 | 0 | 0 | 0 | 0
1486 | 485.8366 | 0.0006718905 | -10 | 733 | -753 | 0 | 0 | 0 | 0 | 0.0006718905 | 0.0006718905 | 0.0006718905 | 0.0006718905 | 0.0006718905 | 0.0006718905 | 0.0006718905 | 0.0006718905 | 0.0006718905 | 0.0006718905 | 0.0006718905 | 0.0006718905 | 0.0006718905 | 0.0006718905 | 0.0006718905 | 0.0006718905 | 0.0006718905 | 0.0006718905 | 0.0006718905 | 0.0006718905 | 0.0006718905 | 0.0006718905 | 0.0006718905 | 0.0006718905 | 0.0006718905 | 0.0006718905 | 0.0006718905 | 0.0006718905 | 0.0006718905 | 0.0006718905 | 0.0006718905 | 0.0006718905 | 0.0006718905 | 0.0006718905 | 0.0006718905 | 0.0006718905 | 0.0006718905 | 0.0006718905 | 0.0006718905 | 0.0006718905 | 0.0006718905 | 0.0006718905 | 0.0006718905 | 0.0006718905 | 0.0006718905 | 0.0006718905 | 0.0006718905 | 0.0006718905 | 0.0006718905 | 0.0006718905 | 0.0006718905 | 0.0006718905 | 0.0006718905 | 0.0006718905 | 0.0006718905 | 0.0006718905 | 0 | 0 | 0 | 0 | 0
1486 | 470.2447 | 0.0006503276 | -20 | 723 | -763 | 0 | 0 | 0 | 0 | 0.0006503276 | 0.0006503276 | 0.0006503276 | 0.0006503276 | 0.0006503276 | 0.0006503276 | 0.0006503276 | 0.0006503276 | 0.0006503276 | 0.0006503276 | 0.0006503276 | 0.0006503276 | 0.0006503276 | 0.0006503276 | 0.0006503276 | 0.0006503276 | 0.0006503276 | 0.0006503276 | 0.0006503276 | 0.0006503276 | 0.0006503276 | 0.0006503276 | 0.0006503276 | 0.0006503276 | 0.0006503276 | 0.0006503276 | 0.0006503276 | 0.0006503276 | 0.0006503276 | 0.0006503276 | 0.0006503276 | 0.0006503276 | 0.0006503276 | 0.0006503276 | 0.0006503276 | 0.0006503276 | 0.0006503276 | 0.0006503276 | 0.0006503276 | 0.0006503276 | 0.0006503276 | 0.0006503276 | 0.0006503276 | 0.0006503276 | 0.0006503276 | 0.0006503276 | 0.0006503276 | 0.0006503276 | 0.0006503276 | 0.0006503276 | 0.0006503276 | 0.0006503276 | 0.0006503276 | 0.0006503276 | 0.0006503276 | 0.0006503276 | 0 | 0 | 0 | 0 | 0
1398 | 374.6252 | 0.0005180901 | -30 | 669 | -729 | 0 | 0 | 0 | 0 | 0 | 0.0005180901 | 0.0005180901 | 0.0005180901 | 0.0005180901 | 0.0005180901 | 0.0005180901 | 0.0005180901 | 0.0005180901 | 0.0005180901 | 0.0005180901 | 0.0005180901 | 0.0005180901 | 0.0005180901 | 0.0005180901 | 0.0005180901 | 0.0005180901 | 0.0005180901 | 0.0005180901 | 0.0005180901 | 0.0005180901 | 0.0005180901 | 0.0005180901 | 0.0005180901 | 0.0005180901 | 0.0005180901 | 0.0005180901 | 0.0005180901 | 0.0005180901 | 0.0005180901 | 0.0005180901 | 0.0005180901 | 0.0005180901 | 0.0005180901 | 0.0005180901 | 0.0005180901 | 0.0005180901 | 0.0005180901 | 0.0005180901 | 0.0005180901 | 0.0005180901 | 0.0005180901 | 0.0005180901 | 0.0005180901 | 0.0005180901 | 0.0005180901 | 0.0005180901 | 0.0005180901 | 0.0005180901 | 0.0005180901 | 0.0005180901 | 0.0005180901 | 0.0005180901 | 0.0005180901 | 0 | 0 | 0 | 0 | 0 | 0 | 0
1398 | 363.9284 | 0.0005032968 | -40 | 659 | -739 | 0 | 0 | 0 | 0 | 0 | 0.0005032968 | 0.0005032968 | 0.0005032968 | 0.0005032968 | 0.0005032968 | 0.0005032968 | 0.0005032968 | 0.0005032968 | 0.0005032968 | 0.0005032968 | 0.0005032968 | 0.0005032968 | 0.0005032968 | 0.0005032968 | 0.0005032968 | 0.0005032968 | 0.0005032968 | 0.0005032968 | 0.0005032968 | 0.0005032968 | 0.0005032968 | 0.0005032968 | 0.0005032968 | 0.0005032968 | 0.0005032968 | 0.0005032968 | 0.0005032968 | 0.0005032968 | 0.0005032968 | 0.0005032968 | 0.0005032968 | 0.0005032968 | 0.0005032968 | 0.0005032968 | 0.0005032968 | 0.0005032968 | 0.0005032968 | 0.0005032968 | 0.0005032968 | 0.0005032968 | 0.0005032968 | 0.0005032968 | 0.0005032968 | 0.0005032968 | 0.0005032968 | 0.0005032968 | 0.0005032968 | 0.0005032968 | 0.0005032968 | 0.0005032968 | 0.0005032968 | 0.0005032968 | 0 | 0 | 0 | 0 | 0 | 0 | 0 | 0
1398 | 365.3303 | 0.0005052356 | -30 | 669 | -729 | 0 | 0 | 0 | 0 | 0 | 0.0005052356 | 0.0005052356 | 0.0005052356 | 0.0005052356 | 0.0005052356 | 0.0005052356 | 0.0005052356 | 0.0005052356 | 0.0005052356 | 0.0005052356 | 0.0005052356 | 0.0005052356 | 0.0005052356 | 0.0005052356 | 0.0005052356 | 0.0005052356 | 0.0005052356 | 0.0005052356 | 0.0005052356 | 0.0005052356 | 0.0005052356 | 0.0005052356 | 0.0005052356 | 0.0005052356 | 0.0005052356 | 0.0005052356 | 0.0005052356 | 0.0005052356 | 0.0005052356 | 0.0005052356 | 0.0005052356 | 0.0005052356 | 0.0005052356 | 0.0005052356 | 0.0005052356 | 0.0005052356 | 0.0005052356 | 0.0005052356 | 0.0005052356 | 0.0005052356 | 0.0005052356 | 0.0005052356 | 0.0005052356 | 0.0005052356 | 0.0005052356 | 0.0005052356 | 0.0005052356 | 0.0005052356 | 0.0005052356 | 0.0005052356 | 0.0005052356 | 0.0005052356 | 0.0005052356 | 0 | 0 | 0 | 0 | 0 | 0 | 0
1398 | 368.9832 | 0.0005102874 | -20 | 679 | -719 | 0 | 0 | 0 | 0 | 0 | 0 | 0.0005102874 | 0.0005102874 | 0.0005102874 | 0.0005102874 | 0.0005102874 | 0.0005102874 | 0.0005102874 | 0.0005102874 | 0.0005102874 | 0.0005102874 | 0.0005102874 | 0.0005102874 | 0.0005102874 | 0.0005102874 | 0.0005102874 | 0.0005102874 | 0.0005102874 | 0.0005102874 | 0.0005102874 | 0.0005102874 | 0.0005102874 | 0.0005102874 | 0.0005102874 | 0.0005102874 | 0.0005102874 | 0.0005102874 | 0.0005102874 | 0.0005102874 | 0.0005102874 | 0.0005102874 | 0.0005102874 | 0.0005102874 | 0.0005102874 | 0.0005102874 | 0.0005102874 | 0.0005102874 | 0.0005102874 | 0.0005102874 | 0.0005102874 | 0.0005102874 | 0.0005102874 | 0.0005102874 | 0.0005102874 | 0.0005102874 | 0.0005102874 | 0.0005102874 | 0.0005102874 | 0.0005102874 | 0.0005102874 | 0.0005102874 | 0.0005102874 | 0.0005102874 | 0 | 0 | 0 | 0 | 0 | 0 | 0
1398 | 362.0289 | 0.0005006699 | -10 | 689 | -709 | 0 | 0 | 0 | 0 | 0 | 0 | 0.0005006699 | 0.0005006699 | 0.0005006699 | 0.0005006699 | 0.0005006699 | 0.0005006699 | 0.0005006699 | 0.0005006699 | 0.0005006699 | 0.0005006699 | 0.0005006699 | 0.0005006699 | 0.0005006699 | 0.0005006699 | 0.0005006699 | 0.0005006699 | 0.0005006699 | 0.0005006699 | 0.0005006699 | 0.0005006699 | 0.0005006699 | 0.0005006699 | 0.0005006699 | 0.0005006699 | 0.0005006699 | 0.0005006699 | 0.0005006699 | 0.0005006699 | 0.0005006699 | 0.0005006699 | 0.0005006699 | 0.0005006699 | 0.0005006699 | 0.0005006699 | 0.0005006699 | 0.0005006699 | 0.0005006699 | 0.0005006699 | 0.0005006699 | 0.0005006699 | 0.0005006699 | 0.0005006699 | 0.0005006699 | 0.0005006699 | 0.0005006699 | 0.0005006699 | 0.0005006699 | 0.0005006699 | 0.0005006699 | 0.0005006699 | 0.0005006699 | 0.0005006699 | 0 | 0 | 0 | 0 | 0 | 0 | 0
1398 | 367.4179 | 0.0005081227 | 0 | 699 | -699 | 0 | 0 | 0 | 0 | 0 | 0 | 0.0005081227 | 0.0005081227 | 0.0005081227 | 0.0005081227 | 0.0005081227 | 0.0005081227 | 0.0005081227 | 0.0005081227 | 0.0005081227 | 0.0005081227 | 0.0005081227 | 0.0005081227 | 0.0005081227 | 0.0005081227 | 0.0005081227 | 0.0005081227 | 0.0005081227 | 0.0005081227 | 0.0005081227 | 0.0005081227 | 0.0005081227 | 0.0005081227 | 0.0005081227 | 0.0005081227 | 0.0005081227 | 0.0005081227 | 0.0005081227 | 0.0005081227 | 0.0005081227 | 0.0005081227 | 0.0005081227 | 0.0005081227 | 0.0005081227 | 0.0005081227 | 0.0005081227 | 0.0005081227 | 0.0005081227 | 0.0005081227 | 0.0005081227 | 0.0005081227 | 0.0005081227 | 0.0005081227 | 0.0005081227 | 0.0005081227 | 0.0005081227 | 0.0005081227 | 0.0005081227 | 0.0005081227 | 0.0005081227 | 0.0005081227 | 0.0005081227 | 0.0005081227 | 0.0005081227 | 0 | 0 | 0 | 0 | 0 | 0
1398 | 362.0506 | 0.0005006999 | 10 | 709 | -689 | 0 | 0 | 0 | 0 | 0 | 0 | 0 | 0.0005006999 | 0.0005006999 | 0.0005006999 | 0.0005006999 | 0.0005006999 | 0.0005006999 | 0.0005006999 | 0.0005006999 | 0.0005006999 | 0.0005006999 | 0.0005006999 | 0.0005006999 | 0.0005006999 | 0.0005006999 | 0.0005006999 | 0.0005006999 | 0.0005006999 | 0.0005006999 | 0.0005006999 | 0.0005006999 | 0.0005006999 | 0.0005006999 | 0.0005006999 | 0.0005006999 | 0.0005006999 | 0.0005006999 | 0.0005006999 | 0.0005006999 | 0.0005006999 | 0.0005006999 | 0.0005006999 | 0.0005006999 | 0.0005006999 | 0.0005006999 | 0.0005006999 | 0.0005006999 | 0.0005006999 | 0.0005006999 | 0.0005006999 | 0.0005006999 | 0.0005006999 | 0.0005006999 | 0.0005006999 | 0.0005006999 | 0.0005006999 | 0.0005006999 | 0.0005006999 | 0.0005006999 | 0.0005006999 | 0.0005006999 | 0.0005006999 | 0.0005006999 | 0 | 0 | 0 | 0 | 0 | 0
1398 | 362.324 | 0.000501078 | 20 | 719 | -679 | 0 | 0 | 0 | 0 | 0 | 0 | 0 | 0.000501078 | 0.000501078 | 0.000501078 | 0.000501078 | 0.000501078 | 0.000501078 | 0.000501078 | 0.000501078 | 0.000501078 | 0.000501078 | 0.000501078 | 0.000501078 | 0.000501078 | 0.000501078 | 0.000501078 | 0.000501078 | 0.000501078 | 0.000501078 | 0.000501078 | 0.000501078 | 0.000501078 | 0.000501078 | 0.000501078 | 0.000501078 | 0.000501078 | 0.000501078 | 0.000501078 | 0.000501078 | 0.000501078 | 0.000501078 | 0.000501078 | 0.000501078 | 0.000501078 | 0.000501078 | 0.000501078 | 0.000501078 | 0.000501078 | 0.000501078 | 0.000501078 | 0.000501078 | 0.000501078 | 0.000501078 | 0.000501078 | 0.000501078 | 0.000501078 | 0.000501078 | 0.000501078 | 0.000501078 | 0.000501078 | 0.000501078 | 0.000501078 | 0.000501078 | 0 | 0 | 0 | 0 | 0 | 0
1398 | 355.3073 | 0.0004913742 | 30 | 729 | -669 | 0 | 0 | 0 | 0 | 0 | 0 | 0 | 0.0004913742 | 0.0004913742 | 0.0004913742 | 0.0004913742 | 0.0004913742 | 0.0004913742 | 0.0004913742 | 0.0004913742 | 0.0004913742 | 0.0004913742 | 0.0004913742 | 0.0004913742 | 0.0004913742 | 0.0004913742 | 0.0004913742 | 0.0004913742 | 0.0004913742 | 0.0004913742 | 0.0004913742 | 0.0004913742 | 0.0004913742 | 0.0004913742 | 0.0004913742 | 0.0004913742 | 0.0004913742 | 0.0004913742 | 0.0004913742 | 0.0004913742 | 0.0004913742 | 0.0004913742 | 0.0004913742 | 0.0004913742 | 0.0004913742 | 0.0004913742 | 0.0004913742 | 0.0004913742 | 0.0004913742 | 0.0004913742 | 0.0004913742 | 0.0004913742 | 0.0004913742 | 0.0004913742 | 0.0004913742 | 0.0004913742 | 0.0004913742 | 0.0004913742 | 0.0004913742 | 0.0004913742 | 0.0004913742 | 0.0004913742 | 0.0004913742 | 0.0004913742 | 0.0004913742 | 0 | 0 | 0 | 0 | 0
1398 | 362.0947 | 0.000500761 | 40 | 739 | -659 | 0 | 0 | 0 | 0 | 0 | 0 | 0 | 0 | 0.000500761 | 0.000500761 | 0.000500761 | 0.000500761 | 0.000500761 | 0.000500761 | 0.000500761 | 0.000500761 | 0.000500761 | 0.000500761 | 0.000500761 | 0.000500761 | 0.000500761 | 0.000500761 | 0.000500761 | 0.000500761 | 0.000500761 | 0.000500761 | 0.000500761 | 0.000500761 | 0.000500761 | 0.000500761 | 0.000500761 | 0.000500761 | 0.000500761 | 0.000500761 | 0.000500761 | 0.000500761 | 0.000500761 | 0.000500761 | 0.000500761 | 0.000500761 | 0.000500761 | 0.000500761 | 0.000500761 | 0.000500761 | 0.000500761 | 0.000500761 | 0.000500761 | 0.000500761 | 0.000500761 | 0.000500761 | 0.000500761 | 0.000500761 | 0.000500761 | 0.000500761 | 0.000500761 | 0.000500761 | 0.000500761 | 0.000500761 | 0.000500761 | 0.000500761 | 0 | 0 | 0 | 0 | 0
1398 | 370.7316 | 0.0005127053 | 30 | 729 | -669 | 0 | 0 | 0 | 0 | 0 | 0 | 0 | 0.0005127053 | 0.0005127053 | 0.0005127053 | 0.0005127053 | 0.0005127053 | 0.0005127053 | 0.0005127053 | 0.0005127053 | 0.0005127053 | 0.0005127053 | 0.0005127053 | 0.0005127053 | 0.0005127053 | 0.0005127053 | 0.0005127053 | 0.0005127053 | 0.0005127053 | 0.0005127053 | 0.0005127053 | 0.0005127053 | 0.0005127053 | 0.0005127053 | 0.0005127053 | 0.0005127053 | 0.0005127053 | 0.0005127053 | 0.0005127053 | 0.0005127053 | 0.0005127053 | 0.0005127053 | 0.0005127053 | 0.0005127053 | 0.0005127053 | 0.0005127053 | 0.0005127053 | 0.0005127053 | 0.0005127053 | 0.0005127053 | 0.0005127053 | 0.0005127053 | 0.0005127053 | 0.0005127053 | 0.0005127053 | 0.0005127053 | 0.0005127053 | 0.0005127053 | 0.0005127053 | 0.0005127053 | 0.0005127053 | 0.0005127053 | 0.0005127053 | 0.0005127053 | 0.0005127053 | 0 | 0 | 0 | 0 | 0
1398 | 368.8122 | 0.0005100509 | 20 | 719 | -679 | 0 | 0 | 0 | 0 | 0 | 0 | 0 | 0.0005100509 | 0.0005100509 | 0.0005100509 | 0.0005100509 | 0.0005100509 | 0.0005100509 | 0.0005100509 | 0.0005100509 | 0.0005100509 | 0.0005100509 | 0.0005100509 | 0.0005100509 | 0.0005100509 | 0.0005100509 | 0.0005100509 | 0.0005100509 | 0.0005100509 | 0.0005100509 | 0.0005100509 | 0.0005100509 | 0.0005100509 | 0.0005100509 | 0.0005100509 | 0.0005100509 | 0.0005100509 | 0.0005100509 | 0.0005100509 | 0.0005100509 | 0.0005100509 | 0.0005100509 | 0.0005100509 | 0.0005100509 | 0.0005100509 | 0.0005100509 | 0.0005100509 | 0.0005100509 | 0.0005100509 | 0.0005100509 | 0.0005100509 | 0.0005100509 | 0.0005100509 | 0.0005100509 | 0.0005100509 | 0.0005100509 | 0.0005100509 | 0.0005100509 | 0.0005100509 | 0.0005100509 | 0.0005100509 | 0.0005100509 | 0.0005100509 | 0.0005100509 | 0 | 0 | 0 | 0 | 0 | 0
1398 | 363.2875 | 0.0005024105 | 10 | 709 | -689 | 0 | 0 | 0 | 0 | 0 | 0 | 0 | 0.0005024105 | 0.0005024105 | 0.0005024105 | 0.0005024105 | 0.0005024105 | 0.0005024105 | 0.0005024105 | 0.0005024105 | 0.0005024105 | 0.0005024105 | 0.0005024105 | 0.0005024105 | 0.0005024105 | 0.0005024105 | 0.0005024105 | 0.0005024105 | 0.0005024105 | 0.0005024105 | 0.0005024105 | 0.0005024105 | 0.0005024105 | 0.0005024105 | 0.0005024105 | 0.0005024105 | 0.0005024105 | 0.0005024105 | 0.0005024105 | 0.0005024105 | 0.0005024105 | 0.0005024105 | 0.0005024105 | 0.0005024105 | 0.0005024105 | 0.0005024105 | 0.0005024105 | 0.0005024105 | 0.0005024105 | 0.0005024105 | 0.0005024105 | 0.0005024105 | 0.0005024105 | 0.0005024105 | 0.0005024105 | 0.0005024105 | 0.0005024105 | 0.0005024105 | 0.0005024105 | 0.0005024105 | 0.0005024105 | 0.0005024105 | 0.0005024105 | 0.0005024105 | 0 | 0 | 0 | 0 | 0 | 0
1398 | 356.6293 | 0.0004932026 | 0 | 699 | -699 | 0 | 0 | 0 | 0 | 0 | 0 | 0.0004932026 | 0.0004932026 | 0.0004932026 | 0.0004932026 | 0.0004932026 | 0.0004932026 | 0.0004932026 | 0.0004932026 | 0.0004932026 | 0.0004932026 | 0.0004932026 | 0.0004932026 | 0.0004932026 | 0.0004932026 | 0.0004932026 | 0.0004932026 | 0.0004932026 | 0.0004932026 | 0.0004932026 | 0.0004932026 | 0.0004932026 | 0.0004932026 | 0.0004932026 | 0.0004932026 | 0.0004932026 | 0.0004932026 | 0.0004932026 | 0.0004932026 | 0.0004932026 | 0.0004932026 | 0.0004932026 | 0.0004932026 | 0.0004932026 | 0.0004932026 | 0.0004932026 | 0.0004932026 | 0.0004932026 | 0.0004932026 | 0.0004932026 | 0.0004932026 | 0.0004932026 | 0.0004932026 | 0.0004932026 | 0.0004932026 | 0.0004932026 | 0.0004932026 | 0.0004932026 | 0.0004932026 | 0.0004932026 | 0.0004932026 | 0.0004932026 | 0.0004932026 | 0.0004932026 | 0 | 0 | 0 | 0 | 0 | 0
1398 | 358.1585 | 0.0004953174 | -10 | 689 | -709 | 0 | 0 | 0 | 0 | 0 | 0 | 0.0004953174 | 0.0004953174 | 0.0004953174 | 0.0004953174 | 0.0004953174 | 0.0004953174 | 0.0004953174 | 0.0004953174 | 0.0004953174 | 0.0004953174 | 0.0004953174 | 0.0004953174 | 0.0004953174 | 0.0004953174 | 0.0004953174 | 0.0004953174 | 0.0004953174 | 0.0004953174 | 0.0004953174 | 0.0004953174 | 0.0004953174 | 0.0004953174 | 0.0004953174 | 0.0004953174 | 0.0004953174 | 0.0004953174 | 0.0004953174 | 0.0004953174 | 0.0004953174 | 0.0004953174 | 0.0004953174 | 0.0004953174 | 0.0004953174 | 0.0004953174 | 0.0004953174 | 0.0004953174 | 0.0004953174 | 0.0004953174 | 0.0004953174 | 0.0004953174 | 0.0004953174 | 0.0004953174 | 0.0004953174 | 0.0004953174 | 0.0004953174 | 0.0004953174 | 0.0004953174 | 0.0004953174 | 0.0004953174 | 0.0004953174 | 0.0004953174 | 0.0004953174 | 0 | 0 | 0 | 0 | 0 | 0 | 0
1398 | 358.1488 | 0.000495304 | -20 | 679 | -719 | 0 | 0 | 0 | 0 | 0 | 0 | 0.000495304 | 0.000495304 | 0.000495304 | 0.000495304 | 0.000495304 | 0.000495304 | 0.000495304 | 0.000495304 | 0.000495304 | 0.000495304 | 0.000495304 | 0.000495304 | 0.000495304 | 0.000495304 | 0.000495304 | 0.000495304 | 0.000495304 | 0.000495304 | 0.000495304 | 0.000495304 | 0.000495304 | 0.000495304 | 0.000495304 | 0.000495304 | 0.000495304 | 0.000495304 | 0.000495304 | 0.000495304 | 0.000495304 | 0.000495304 | 0.000495304 | 0.000495304 | 0.000495304 | 0.000495304 | 0.000495304 | 0.000495304 | 0.000495304 | 0.000495304 | 0.000495304 | 0.000495304 | 0.000495304 | 0.000495304 | 0.000495304 | 0.000495304 | 0.000495304 | 0.000495304 | 0.000495304 | 0.000495304 | 0.000495304 | 0.000495304 | 0.000495304 | 0.000495304 | 0 | 0 | 0 | 0 | 0 | 0 | 0
1398 | 353.1476 | 0.0004883874 | -30 | 669 | -729 | 0 | 0 | 0 | 0 | 0 | 0.0004883874 | 0.0004883874 | 0.0004883874 | 0.0004883874 | 0.0004883874 | 0.0004883874 | 0.0004883874 | 0.0004883874 | 0.0004883874 | 0.0004883874 | 0.0004883874 | 0.0004883874 | 0.0004883874 | 0.0004883874 | 0.0004883874 | 0.0004883874 | 0.0004883874 | 0.0004883874 | 0.0004883874 | 0.0004883874 | 0.0004883874 | 0.0004883874 | 0.0004883874 | 0.0004883874 | 0.0004883874 | 0.0004883874 | 0.0004883874 | 0.0004883874 | 0.0004883874 | 0.0004883874 | 0.0004883874 | 0.0004883874 | 0.0004883874 | 0.0004883874 | 0.0004883874 | 0.0004883874 | 0.0004883874 | 0.0004883874 | 0.0004883874 | 0.0004883874 | 0.0004883874 | 0.0004883874 | 0.0004883874 | 0.0004883874 | 0.0004883874 | 0.0004883874 | 0.0004883874 | 0.0004883874 | 0.0004883874 | 0.0004883874 | 0.0004883874 | 0.0004883874 | 0.0004883874 | 0 | 0 | 0 | 0 | 0 | 0 | 0
1398 | 366.5283 | 0.0005068924 | -40 | 659 | -739 | 0 | 0 | 0 | 0 | 0 | 0.0005068924 | 0.0005068924 | 0.0005068924 | 0.0005068924 | 0.0005068924 | 0.0005068924 | 0.0005068924 | 0.0005068924 | 0.0005068924 | 0.0005068924 | 0.0005068924 | 0.0005068924 | 0.0005068924 | 0.0005068924 | 0.0005068924 | 0.0005068924 | 0.0005068924 | 0.0005068924 | 0.0005068924 | 0.0005068924 | 0.0005068924 | 0.0005068924 | 0.0005068924 | 0.0005068924 | 0.0005068924 | 0.0005068924 | 0.0005068924 | 0.0005068924 | 0.0005068924 | 0.0005068924 | 0.0005068924 | 0.0005068924 | 0.0005068924 | 0.0005068924 | 0.0005068924 | 0.0005068924 | 0.0005068924 | 0.0005068924 | 0.0005068924 | 0.0005068924 | 0.0005068924 | 0.0005068924 | 0.0005068924 | 0.0005068924 | 0.0005068924 | 0.0005068924 | 0.0005068924 | 0.0005068924 | 0.0005068924 | 0.0005068924 | 0.0005068924 | 0.0005068924 | 0 | 0 | 0 | 0 | 0 | 0 | 0 | 0
1398 | 368.8931 | 0.0005101628 | -30 | 669 | -729 | 0 | 0 | 0 | 0 | 0 | 0.0005101628 | 0.0005101628 | 0.0005101628 | 0.0005101628 | 0.0005101628 | 0.0005101628 | 0.0005101628 | 0.0005101628 | 0.0005101628 | 0.0005101628 | 0.0005101628 | 0.0005101628 | 0.0005101628 | 0.0005101628 | 0.0005101628 | 0.0005101628 | 0.0005101628 | 0.0005101628 | 0.0005101628 | 0.0005101628 | 0.0005101628 | 0.0005101628 | 0.0005101628 | 0.0005101628 | 0.0005101628 | 0.0005101628 | 0.0005101628 | 0.0005101628 | 0.0005101628 | 0.0005101628 | 0.0005101628 | 0.0005101628 | 0.0005101628 | 0.0005101628 | 0.0005101628 | 0.0005101628 | 0.0005101628 | 0.0005101628 | 0.0005101628 | 0.0005101628 | 0.0005101628 | 0.0005101628 | 0.0005101628 | 0.0005101628 | 0.0005101628 | 0.0005101628 | 0.0005101628 | 0.0005101628 | 0.0005101628 | 0.0005101628 | 0.0005101628 | 0.0005101628 | 0.0005101628 | 0 | 0 | 0 | 0 | 0 | 0 | 0
1398 | 359.0204 | 0.0004965093 | -20 | 679 | -719 | 0 | 0 | 0 | 0 | 0 | 0 | 0.0004965093 | 0.0004965093 | 0.0004965093 | 0.0004965093 | 0.0004965093 | 0.0004965093 | 0.0004965093 | 0.0004965093 | 0.0004965093 | 0.0004965093 | 0.0004965093 | 0.0004965093 | 0.0004965093 | 0.0004965093 | 0.0004965093 | 0.0004965093 | 0.0004965093 | 0.0004965093 | 0.0004965093 | 0.0004965093 | 0.0004965093 | 0.0004965093 | 0.0004965093 | 0.0004965093 | 0.0004965093 | 0.0004965093 | 0.0004965093 | 0.0004965093 | 0.0004965093 | 0.0004965093 | 0.0004965093 | 0.0004965093 | 0.0004965093 | 0.0004965093 | 0.0004965093 | 0.0004965093 | 0.0004965093 | 0.0004965093 | 0.0004965093 | 0.0004965093 | 0.0004965093 | 0.0004965093 | 0.0004965093 | 0.0004965093 | 0.0004965093 | 0.0004965093 | 0.0004965093 | 0.0004965093 | 0.0004965093 | 0.0004965093 | 0.0004965093 | 0.0004965093 | 0 | 0 | 0 | 0 | 0 | 0 | 0
1398 | 351.0973 | 0.000485552 | -10 | 689 | -709 | 0 | 0 | 0 | 0 | 0 | 0 | 0.000485552 | 0.000485552 | 0.000485552 | 0.000485552 | 0.000485552 | 0.000485552 | 0.000485552 | 0.000485552 | 0.000485552 | 0.000485552 | 0.000485552 | 0.000485552 | 0.000485552 | 0.000485552 | 0.000485552 | 0.000485552 | 0.000485552 | 0.000485552 | 0.000485552 | 0.000485552 | 0.000485552 | 0.000485552 | 0.000485552 | 0.000485552 | 0.000485552 | 0.000485552 | 0.000485552 | 0.000485552 | 0.000485552 | 0.000485552 | 0.000485552 | 0.000485552 | 0.000485552 | 0.000485552 | 0.000485552 | 0.000485552 | 0.000485552 | 0.000485552 | 0.000485552 | 0.000485552 | 0.000485552 | 0.000485552 | 0.000485552 | 0.000485552 | 0.000485552 | 0.000485552 | 0.000485552 | 0.000485552 | 0.000485552 | 0.000485552 | 0.000485552 | 0.000485552 | 0 | 0 | 0 | 0 | 0 | 0 | 0
1398 | 350.1822 | 0.0004842864 | 0 | 699 | -699 | 0 | 0 | 0 | 0 | 0 | 0 | 0.0004842864 | 0.0004842864 | 0.0004842864 | 0.0004842864 | 0.0004842864 | 0.0004842864 | 0.0004842864 | 0.0004842864 | 0.0004842864 | 0.0004842864 | 0.0004842864 | 0.0004842864 | 0.0004842864 | 0.0004842864 | 0.0004842864 | 0.0004842864 | 0.0004842864 | 0.0004842864 | 0.0004842864 | 0.0004842864 | 0.0004842864 | 0.0004842864 | 0.0004842864 | 0.0004842864 | 0.0004842864 | 0.0004842864 | 0.0004842864 | 0.0004842864 | 0.0004842864 | 0.0004842864 | 0.0004842864 | 0.0004842864 | 0.0004842864 | 0.0004842864 | 0.0004842864 | 0.0004842864 | 0.0004842864 | 0.0004842864 | 0.0004842864 | 0.0004842864 | 0.0004842864 | 0.0004842864 | 0.0004842864 | 0.0004842864 | 0.0004842864 | 0.0004842864 | 0.0004842864 | 0.0004842864 | 0.0004842864 | 0.0004842864 | 0.0004842864 | 0.0004842864 | 0.0004842864 | 0 | 0 | 0 | 0 | 0 | 0
1398 | 341.1298 | 0.0004717674 | 10 | 709 | -689 | 0 | 0 | 0 | 0 | 0 | 0 | 0 | 0.0004717674 | 0.0004717674 | 0.0004717674 | 0.0004717674 | 0.0004717674 | 0.0004717674 | 0.0004717674 | 0.0004717674 | 0.0004717674 | 0.0004717674 | 0.0004717674 | 0.0004717674 | 0.0004717674 | 0.0004717674 | 0.0004717674 | 0.0004717674 | 0.0004717674 | 0.0004717674 | 0.0004717674 | 0.0004717674 | 0.0004717674 | 0.0004717674 | 0.0004717674 | 0.0004717674 | 0.0004717674 | 0.0004717674 | 0.0004717674 | 0.0004717674 | 0.0004717674 | 0.0004717674 | 0.0004717674 | 0.0004717674 | 0.0004717674 | 0.0004717674 | 0.0004717674 | 0.0004717674 | 0.0004717674 | 0.0004717674 | 0.0004717674 | 0.0004717674 | 0.0004717674 | 0.0004717674 | 0.0004717674 | 0.0004717674 | 0.0004717674 | 0.0004717674 | 0.0004717674 | 0.0004717674 | 0.0004717674 | 0.0004717674 | 0.0004717674 | 0.0004717674 | 0 | 0 | 0 | 0 | 0 | 0
1398 | 359.9837 | 0.0004978415 | 20 | 719 | -679 | 0 | 0 | 0 | 0 | 0 | 0 | 0 | 0.0004978415 | 0.0004978415 | 0.0004978415 | 0.0004978415 | 0.0004978415 | 0.0004978415 | 0.0004978415 | 0.0004978415 | 0.0004978415 | 0.0004978415 | 0.0004978415 | 0.0004978415 | 0.0004978415 | 0.0004978415 | 0.0004978415 | 0.0004978415 | 0.0004978415 | 0.0004978415 | 0.0004978415 | 0.0004978415 | 0.0004978415 | 0.0004978415 | 0.0004978415 | 0.0004978415 | 0.0004978415 | 0.0004978415 | 0.0004978415 | 0.0004978415 | 0.0004978415 | 0.0004978415 | 0.0004978415 | 0.0004978415 | 0.0004978415 | 0.0004978415 | 0.0004978415 | 0.0004978415 | 0.0004978415 | 0.0004978415 | 0.0004978415 | 0.0004978415 | 0.0004978415 | 0.0004978415 | 0.0004978415 | 0.0004978415 | 0.0004978415 | 0.0004978415 | 0.0004978415 | 0.0004978415 | 0.0004978415 | 0.0004978415 | 0.0004978415 | 0.0004978415 | 0 | 0 | 0 | 0 | 0 | 0
1398 | 355.108 | 0.0004910987 | 30 | 729 | -669 | 0 | 0 | 0 | 0 | 0 | 0 | 0 | 0.0004910987 | 0.0004910987 | 0.0004910987 | 0.0004910987 | 0.0004910987 | 0.0004910987 | 0.0004910987 | 0.0004910987 | 0.0004910987 | 0.0004910987 | 0.0004910987 | 0.0004910987 | 0.0004910987 | 0.0004910987 | 0.0004910987 | 0.0004910987 | 0.0004910987 | 0.0004910987 | 0.0004910987 | 0.0004910987 | 0.0004910987 | 0.0004910987 | 0.0004910987 | 0.0004910987 | 0.0004910987 | 0.0004910987 | 0.0004910987 | 0.0004910987 | 0.0004910987 | 0.0004910987 | 0.0004910987 | 0.0004910987 | 0.0004910987 | 0.0004910987 | 0.0004910987 | 0.0004910987 | 0.0004910987 | 0.0004910987 | 0.0004910987 | 0.0004910987 | 0.0004910987 | 0.0004910987 | 0.0004910987 | 0.0004910987 | 0.0004910987 | 0.0004910987 | 0.0004910987 | 0.0004910987 | 0.0004910987 | 0.0004910987 | 0.0004910987 | 0.0004910987 | 0.0004910987 | 0 | 0 | 0 | 0 | 0
1398 | 353.1085 | 0.0004883334 | 40 | 739 | -659 | 0 | 0 | 0 | 0 | 0 | 0 | 0 | 0 | 0.0004883334 | 0.0004883334 | 0.0004883334 | 0.0004883334 | 0.0004883334 | 0.0004883334 | 0.0004883334 | 0.0004883334 | 0.0004883334 | 0.0004883334 | 0.0004883334 | 0.0004883334 | 0.0004883334 | 0.0004883334 | 0.0004883334 | 0.0004883334 | 0.0004883334 | 0.0004883334 | 0.0004883334 | 0.0004883334 | 0.0004883334 | 0.0004883334 | 0.0004883334 | 0.0004883334 | 0.0004883334 | 0.0004883334 | 0.0004883334 | 0.0004883334 | 0.0004883334 | 0.0004883334 | 0.0004883334 | 0.0004883334 | 0.0004883334 | 0.0004883334 | 0.0004883334 | 0.0004883334 | 0.0004883334 | 0.0004883334 | 0.0004883334 | 0.0004883334 | 0.0004883334 | 0.0004883334 | 0.0004883334 | 0.0004883334 | 0.0004883334 | 0.0004883334 | 0.0004883334 | 0.0004883334 | 0.0004883334 | 0.0004883334 | 0.0004883334 | 0.0004883334 | 0 | 0 | 0 | 0 | 0
1398 | 362.6111 | 0.0005014751 | 30 | 729 | -669 | 0 | 0 | 0 | 0 | 0 | 0 | 0 | 0.0005014751 | 0.0005014751 | 0.0005014751 | 0.0005014751 | 0.0005014751 | 0.0005014751 | 0.0005014751 | 0.0005014751 | 0.0005014751 | 0.0005014751 | 0.0005014751 | 0.0005014751 | 0.0005014751 | 0.0005014751 | 0.0005014751 | 0.0005014751 | 0.0005014751 | 0.0005014751 | 0.0005014751 | 0.0005014751 | 0.0005014751 | 0.0005014751 | 0.0005014751 | 0.0005014751 | 0.0005014751 | 0.0005014751 | 0.0005014751 | 0.0005014751 | 0.0005014751 | 0.0005014751 | 0.0005014751 | 0.0005014751 | 0.0005014751 | 0.0005014751 | 0.0005014751 | 0.0005014751 | 0.0005014751 | 0.0005014751 | 0.0005014751 | 0.0005014751 | 0.0005014751 | 0.0005014751 | 0.0005014751 | 0.0005014751 | 0.0005014751 | 0.0005014751 | 0.0005014751 | 0.0005014751 | 0.0005014751 | 0.0005014751 | 0.0005014751 | 0.0005014751 | 0.0005014751 | 0 | 0 | 0 | 0 | 0
1398 | 357.0688 | 0.0004938104 | 20 | 719 | -679 | 0 | 0 | 0 | 0 | 0 | 0 | 0 | 0.0004938104 | 0.0004938104 | 0.0004938104 | 0.0004938104 | 0.0004938104 | 0.0004938104 | 0.0004938104 | 0.0004938104 | 0.0004938104 | 0.0004938104 | 0.0004938104 | 0.0004938104 | 0.0004938104 | 0.0004938104 | 0.0004938104 | 0.0004938104 | 0.0004938104 | 0.0004938104 | 0.0004938104 | 0.0004938104 | 0.0004938104 | 0.0004938104 | 0.0004938104 | 0.0004938104 | 0.0004938104 | 0.0004938104 | 0.0004938104 | 0.0004938104 | 0.0004938104 | 0.0004938104 | 0.0004938104 | 0.0004938104 | 0.0004938104 | 0.0004938104 | 0.0004938104 | 0.0004938104 | 0.0004938104 | 0.0004938104 | 0.0004938104 | 0.0004938104 | 0.0004938104 | 0.0004938104 | 0.0004938104 | 0.0004938104 | 0.0004938104 | 0.0004938104 | 0.0004938104 | 0.0004938104 | 0.0004938104 | 0.0004938104 | 0.0004938104 | 0.0004938104 | 0 | 0 | 0 | 0 | 0 | 0
1398 | 359.1047 | 0.0004966259 | 10 | 709 | -689 | 0 | 0 | 0 | 0 | 0 | 0 | 0 | 0.0004966259 | 0.0004966259 | 0.0004966259 | 0.0004966259 | 0.0004966259 | 0.0004966259 | 0.0004966259 | 0.0004966259 | 0.0004966259 | 0.0004966259 | 0.0004966259 | 0.0004966259 | 0.0004966259 | 0.0004966259 | 0.0004966259 | 0.0004966259 | 0.0004966259 | 0.0004966259 | 0.0004966259 | 0.0004966259 | 0.0004966259 | 0.0004966259 | 0.0004966259 | 0.0004966259 | 0.0004966259 | 0.0004966259 | 0.0004966259 | 0.0004966259 | 0.0004966259 | 0.0004966259 | 0.0004966259 | 0.0004966259 | 0.0004966259 | 0.0004966259 | 0.0004966259 | 0.0004966259 | 0.0004966259 | 0.0004966259 | 0.0004966259 | 0.0004966259 | 0.0004966259 | 0.0004966259 | 0.0004966259 | 0.0004966259 | 0.0004966259 | 0.0004966259 | 0.0004966259 | 0.0004966259 | 0.0004966259 | 0.0004966259 | 0.0004966259 | 0.0004966259 | 0 | 0 | 0 | 0 | 0 | 0
1398 | 374.4904 | 0.0005179036 | 0 | 699 | -699 | 0 | 0 | 0 | 0 | 0 | 0 | 0.0005179036 | 0.0005179036 | 0.0005179036 | 0.0005179036 | 0.0005179036 | 0.0005179036 | 0.0005179036 | 0.0005179036 | 0.0005179036 | 0.0005179036 | 0.0005179036 | 0.0005179036 | 0.0005179036 | 0.0005179036 | 0.0005179036 | 0.0005179036 | 0.0005179036 | 0.0005179036 | 0.0005179036 | 0.0005179036 | 0.0005179036 | 0.0005179036 | 0.0005179036 | 0.0005179036 | 0.0005179036 | 0.0005179036 | 0.0005179036 | 0.0005179036 | 0.0005179036 | 0.0005179036 | 0.0005179036 | 0.0005179036 | 0.0005179036 | 0.0005179036 | 0.0005179036 | 0.0005179036 | 0.0005179036 | 0.0005179036 | 0.0005179036 | 0.0005179036 | 0.0005179036 | 0.0005179036 | 0.0005179036 | 0.0005179036 | 0.0005179036 | 0.0005179036 | 0.0005179036 | 0.0005179036 | 0.0005179036 | 0.0005179036 | 0.0005179036 | 0.0005179036 | 0.0005179036 | 0 | 0 | 0 | 0 | 0 | 0
1398 | 366.3116 | 0.0005065927 | -10 | 689 | -709 | 0 | 0 | 0 | 0 | 0 | 0 | 0.0005065927 | 0.0005065927 | 0.0005065927 | 0.0005065927 | 0.0005065927 | 0.0005065927 | 0.0005065927 | 0.0005065927 | 0.0005065927 | 0.0005065927 | 0.0005065927 | 0.0005065927 | 0.0005065927 | 0.0005065927 | 0.0005065927 | 0.0005065927 | 0.0005065927 | 0.0005065927 | 0.0005065927 | 0.0005065927 | 0.0005065927 | 0.0005065927 | 0.0005065927 | 0.0005065927 | 0.0005065927 | 0.0005065927 | 0.0005065927 | 0.0005065927 | 0.0005065927 | 0.0005065927 | 0.0005065927 | 0.0005065927 | 0.0005065927 | 0.0005065927 | 0.0005065927 | 0.0005065927 | 0.0005065927 | 0.0005065927 | 0.0005065927 | 0.0005065927 | 0.0005065927 | 0.0005065927 | 0.0005065927 | 0.0005065927 | 0.0005065927 | 0.0005065927 | 0.0005065927 | 0.0005065927 | 0.0005065927 | 0.0005065927 | 0.0005065927 | 0.0005065927 | 0 | 0 | 0 | 0 | 0 | 0 | 0
1398 | 355.8353 | 0.0004921044 | -20 | 679 | -719 | 0 | 0 | 0 | 0 | 0 | 0 | 0.0004921044 | 0.0004921044 | 0.0004921044 | 0.0004921044 | 0.0004921044 | 0.0004921044 | 0.0004921044 | 0.0004921044 | 0.0004921044 | 0.0004921044 | 0.0004921044 | 0.0004921044 | 0.0004921044 | 0.0004921044 | 0.0004921044 | 0.0004921044 | 0.0004921044 | 0.0004921044 | 0.0004921044 | 0.0004921044 | 0.0004921044 | 0.0004921044 | 0.0004921044 | 0.0004921044 | 0.0004921044 | 0.0004921044 | 0.0004921044 | 0.0004921044 | 0.0004921044 | 0.0004921044 | 0.0004921044 | 0.0004921044 | 0.0004921044 | 0.0004921044 | 0.0004921044 | 0.0004921044 | 0.0004921044 | 0.0004921044 | 0.0004921044 | 0.0004921044 | 0.0004921044 | 0.0004921044 | 0.0004921044 | 0.0004921044 | 0.0004921044 | 0.0004921044 | 0.0004921044 | 0.0004921044 | 0.0004921044 | 0.0004921044 | 0.0004921044 | 0.0004921044 | 0 | 0 | 0 | 0 | 0 | 0 | 0
1398 | 357.8019 | 0.0004948242 | -30 | 669 | -729 | 0 | 0 | 0 | 0 | 0 | 0.0004948242 | 0.0004948242 | 0.0004948242 | 0.0004948242 | 0.0004948242 | 0.0004948242 | 0.0004948242 | 0.0004948242 | 0.0004948242 | 0.0004948242 | 0.0004948242 | 0.0004948242 | 0.0004948242 | 0.0004948242 | 0.0004948242 | 0.0004948242 | 0.0004948242 | 0.0004948242 | 0.0004948242 | 0.0004948242 | 0.0004948242 | 0.0004948242 | 0.0004948242 | 0.0004948242 | 0.0004948242 | 0.0004948242 | 0.0004948242 | 0.0004948242 | 0.0004948242 | 0.0004948242 | 0.0004948242 | 0.0004948242 | 0.0004948242 | 0.0004948242 | 0.0004948242 | 0.0004948242 | 0.0004948242 | 0.0004948242 | 0.0004948242 | 0.0004948242 | 0.0004948242 | 0.0004948242 | 0.0004948242 | 0.0004948242 | 0.0004948242 | 0.0004948242 | 0.0004948242 | 0.0004948242 | 0.0004948242 | 0.0004948242 | 0.0004948242 | 0.0004948242 | 0.0004948242 | 0 | 0 | 0 | 0 | 0 | 0 | 0
1398 | 357.916 | 0.0004949819 | -40 | 659 | -739 | 0 | 0 | 0 | 0 | 0 | 0.0004949819 | 0.0004949819 | 0.0004949819 | 0.0004949819 | 0.0004949819 | 0.0004949819 | 0.0004949819 | 0.0004949819 | 0.0004949819 | 0.0004949819 | 0.0004949819 | 0.0004949819 | 0.0004949819 | 0.0004949819 | 0.0004949819 | 0.0004949819 | 0.0004949819 | 0.0004949819 | 0.0004949819 | 0.0004949819 | 0.0004949819 | 0.0004949819 | 0.0004949819 | 0.0004949819 | 0.0004949819 | 0.0004949819 | 0.0004949819 | 0.0004949819 | 0.0004949819 | 0.0004949819 | 0.0004949819 | 0.0004949819 | 0.0004949819 | 0.0004949819 | 0.0004949819 | 0.0004949819 | 0.0004949819 | 0.0004949819 | 0.0004949819 | 0.0004949819 | 0.0004949819 | 0.0004949819 | 0.0004949819 | 0.0004949819 | 0.0004949819 | 0.0004949819 | 0.0004949819 | 0.0004949819 | 0.0004949819 | 0.0004949819 | 0.0004949819 | 0.0004949819 | 0 | 0 | 0 | 0 | 0 | 0 | 0 | 0
1398 | 353.1695 | 0.0004884178 | -30 | 669 | -729 | 0 | 0 | 0 | 0 | 0 | 0.0004884178 | 0.0004884178 | 0.0004884178 | 0.0004884178 | 0.0004884178 | 0.0004884178 | 0.0004884178 | 0.0004884178 | 0.0004884178 | 0.0004884178 | 0.0004884178 | 0.0004884178 | 0.0004884178 | 0.0004884178 | 0.0004884178 | 0.0004884178 | 0.0004884178 | 0.0004884178 | 0.0004884178 | 0.0004884178 | 0.0004884178 | 0.0004884178 | 0.0004884178 | 0.0004884178 | 0.0004884178 | 0.0004884178 | 0.0004884178 | 0.0004884178 | 0.0004884178 | 0.0004884178 | 0.0004884178 | 0.0004884178 | 0.0004884178 | 0.0004884178 | 0.0004884178 | 0.0004884178 | 0.0004884178 | 0.0004884178 | 0.0004884178 | 0.0004884178 | 0.0004884178 | 0.0004884178 | 0.0004884178 | 0.0004884178 | 0.0004884178 | 0.0004884178 | 0.0004884178 | 0.0004884178 | 0.0004884178 | 0.0004884178 | 0.0004884178 | 0.0004884178 | 0.0004884178 | 0 | 0 | 0 | 0 | 0 | 0 | 0
1398 | 353.25 | 0.0004885291 | -20 | 679 | -719 | 0 | 0 | 0 | 0 | 0 | 0 | 0.0004885291 | 0.0004885291 | 0.0004885291 | 0.0004885291 | 0.0004885291 | 0.0004885291 | 0.0004885291 | 0.0004885291 | 0.0004885291 | 0.0004885291 | 0.0004885291 | 0.0004885291 | 0.0004885291 | 0.0004885291 | 0.0004885291 | 0.0004885291 | 0.0004885291 | 0.0004885291 | 0.0004885291 | 0.0004885291 | 0.0004885291 | 0.0004885291 | 0.0004885291 | 0.0004885291 | 0.0004885291 | 0.0004885291 | 0.0004885291 | 0.0004885291 | 0.0004885291 | 0.0004885291 | 0.0004885291 | 0.0004885291 | 0.0004885291 | 0.0004885291 | 0.0004885291 | 0.0004885291 | 0.0004885291 | 0.0004885291 | 0.0004885291 | 0.0004885291 | 0.0004885291 | 0.0004885291 | 0.0004885291 | 0.0004885291 | 0.0004885291 | 0.0004885291 | 0.0004885291 | 0.0004885291 | 0.0004885291 | 0.0004885291 | 0.0004885291 | 0.0004885291 | 0 | 0 | 0 | 0 | 0 | 0 | 0
1398 | 354.0634 | 0.000489654 | -10 | 689 | -709 | 0 | 0 | 0 | 0 | 0 | 0 | 0.000489654 | 0.000489654 | 0.000489654 | 0.000489654 | 0.000489654 | 0.000489654 | 0.000489654 | 0.000489654 | 0.000489654 | 0.000489654 | 0.000489654 | 0.000489654 | 0.000489654 | 0.000489654 | 0.000489654 | 0.000489654 | 0.000489654 | 0.000489654 | 0.000489654 | 0.000489654 | 0.000489654 | 0.000489654 | 0.000489654 | 0.000489654 | 0.000489654 | 0.000489654 | 0.000489654 | 0.000489654 | 0.000489654 | 0.000489654 | 0.000489654 | 0.000489654 | 0.000489654 | 0.000489654 | 0.000489654 | 0.000489654 | 0.000489654 | 0.000489654 | 0.000489654 | 0.000489654 | 0.000489654 | 0.000489654 | 0.000489654 | 0.000489654 | 0.000489654 | 0.000489654 | 0.000489654 | 0.000489654 | 0.000489654 | 0.000489654 | 0.000489654 | 0.000489654 | 0 | 0 | 0 | 0 | 0 | 0 | 0
1398 | 354.8044 | 0.0004906787 | 0 | 699 | -699 | 0 | 0 | 0 | 0 | 0 | 0 | 0.0004906787 | 0.0004906787 | 0.0004906787 | 0.0004906787 | 0.0004906787 | 0.0004906787 | 0.0004906787 | 0.0004906787 | 0.0004906787 | 0.0004906787 | 0.0004906787 | 0.0004906787 | 0.0004906787 | 0.0004906787 | 0.0004906787 | 0.0004906787 | 0.0004906787 | 0.0004906787 | 0.0004906787 | 0.0004906787 | 0.0004906787 | 0.0004906787 | 0.0004906787 | 0.0004906787 | 0.0004906787 | 0.0004906787 | 0.0004906787 | 0.0004906787 | 0.0004906787 | 0.0004906787 | 0.0004906787 | 0.0004906787 | 0.0004906787 | 0.0004906787 | 0.0004906787 | 0.0004906787 | 0.0004906787 | 0.0004906787 | 0.0004906787 | 0.0004906787 | 0.0004906787 | 0.0004906787 | 0.0004906787 | 0.0004906787 | 0.0004906787 | 0.0004906787 | 0.0004906787 | 0.0004906787 | 0.0004906787 | 0.0004906787 | 0.0004906787 | 0.0004906787 | 0.0004906787 | 0 | 0 | 0 | 0 | 0 | 0
1398 | 363.3833 | 0.0005025429 | 10 | 709 | -689 | 0 | 0 | 0 | 0 | 0 | 0 | 0 | 0.0005025429 | 0.0005025429 | 0.0005025429 | 0.0005025429 | 0.0005025429 | 0.0005025429 | 0.0005025429 | 0.0005025429 | 0.0005025429 | 0.0005025429 | 0.0005025429 | 0.0005025429 | 0.0005025429 | 0.0005025429 | 0.0005025429 | 0.0005025429 | 0.0005025429 | 0.0005025429 | 0.0005025429 | 0.0005025429 | 0.0005025429 | 0.0005025429 | 0.0005025429 | 0.0005025429 | 0.0005025429 | 0.0005025429 | 0.0005025429 | 0.0005025429 | 0.0005025429 | 0.0005025429 | 0.0005025429 | 0.0005025429 | 0.0005025429 | 0.0005025429 | 0.0005025429 | 0.0005025429 | 0.0005025429 | 0.0005025429 | 0.0005025429 | 0.0005025429 | 0.0005025429 | 0.0005025429 | 0.0005025429 | 0.0005025429 | 0.0005025429 | 0.0005025429 | 0.0005025429 | 0.0005025429 | 0.0005025429 | 0.0005025429 | 0.0005025429 | 0.0005025429 | 0 | 0 | 0 | 0 | 0 | 0
1398 | 353.6265 | 0.0004890497 | 20 | 719 | -679 | 0 | 0 | 0 | 0 | 0 | 0 | 0 | 0.0004890497 | 0.0004890497 | 0.0004890497 | 0.0004890497 | 0.0004890497 | 0.0004890497 | 0.0004890497 | 0.0004890497 | 0.0004890497 | 0.0004890497 | 0.0004890497 | 0.0004890497 | 0.0004890497 | 0.0004890497 | 0.0004890497 | 0.0004890497 | 0.0004890497 | 0.0004890497 | 0.0004890497 | 0.0004890497 | 0.0004890497 | 0.0004890497 | 0.0004890497 | 0.0004890497 | 0.0004890497 | 0.0004890497 | 0.0004890497 | 0.0004890497 | 0.0004890497 | 0.0004890497 | 0.0004890497 | 0.0004890497 | 0.0004890497 | 0.0004890497 | 0.0004890497 | 0.0004890497 | 0.0004890497 | 0.0004890497 | 0.0004890497 | 0.0004890497 | 0.0004890497 | 0.0004890497 | 0.0004890497 | 0.0004890497 | 0.0004890497 | 0.0004890497 | 0.0004890497 | 0.0004890497 | 0.0004890497 | 0.0004890497 | 0.0004890497 | 0.0004890497 | 0 | 0 | 0 | 0 | 0 | 0
1398 | 367.1831 | 0.000507798 | 30 | 729 | -669 | 0 | 0 | 0 | 0 | 0 | 0 | 0 | 0.000507798 | 0.000507798 | 0.000507798 | 0.000507798 | 0.000507798 | 0.000507798 | 0.000507798 | 0.000507798 | 0.000507798 | 0.000507798 | 0.000507798 | 0.000507798 | 0.000507798 | 0.000507798 | 0.000507798 | 0.000507798 | 0.000507798 | 0.000507798 | 0.000507798 | 0.000507798 | 0.000507798 | 0.000507798 | 0.000507798 | 0.000507798 | 0.000507798 | 0.000507798 | 0.000507798 | 0.000507798 | 0.000507798 | 0.000507798 | 0.000507798 | 0.000507798 | 0.000507798 | 0.000507798 | 0.000507798 | 0.000507798 | 0.000507798 | 0.000507798 | 0.000507798 | 0.000507798 | 0.000507798 | 0.000507798 | 0.000507798 | 0.000507798 | 0.000507798 | 0.000507798 | 0.000507798 | 0.000507798 | 0.000507798 | 0.000507798 | 0.000507798 | 0.000507798 | 0.000507798 | 0 | 0 | 0 | 0 | 0
1398 | 359.1231 | 0.0004966513 | 40 | 739 | -659 | 0 | 0 | 0 | 0 | 0 | 0 | 0 | 0 | 0.0004966513 | 0.0004966513 | 0.0004966513 | 0.0004966513 | 0.0004966513 | 0.0004966513 | 0.0004966513 | 0.0004966513 | 0.0004966513 | 0.0004966513 | 0.0004966513 | 0.0004966513 | 0.0004966513 | 0.0004966513 | 0.0004966513 | 0.0004966513 | 0.0004966513 | 0.0004966513 | 0.0004966513 | 0.0004966513 | 0.0004966513 | 0.0004966513 | 0.0004966513 | 0.0004966513 | 0.0004966513 | 0.0004966513 | 0.0004966513 | 0.0004966513 | 0.0004966513 | 0.0004966513 | 0.0004966513 | 0.0004966513 | 0.0004966513 | 0.0004966513 | 0.0004966513 | 0.0004966513 | 0.0004966513 | 0.0004966513 | 0.0004966513 | 0.0004966513 | 0.0004966513 | 0.0004966513 | 0.0004966513 | 0.0004966513 | 0.0004966513 | 0.0004966513 | 0.0004966513 | 0.0004966513 | 0.0004966513 | 0.0004966513 | 0.0004966513 | 0.0004966513 | 0 | 0 | 0 | 0 | 0
1398 | 369.7899 | 0.000511403 | 30 | 729 | -669 | 0 | 0 | 0 | 0 | 0 | 0 | 0 | 0.000511403 | 0.000511403 | 0.000511403 | 0.000511403 | 0.000511403 | 0.000511403 | 0.000511403 | 0.000511403 | 0.000511403 | 0.000511403 | 0.000511403 | 0.000511403 | 0.000511403 | 0.000511403 | 0.000511403 | 0.000511403 | 0.000511403 | 0.000511403 | 0.000511403 | 0.000511403 | 0.000511403 | 0.000511403 | 0.000511403 | 0.000511403 | 0.000511403 | 0.000511403 | 0.000511403 | 0.000511403 | 0.000511403 | 0.000511403 | 0.000511403 | 0.000511403 | 0.000511403 | 0.000511403 | 0.000511403 | 0.000511403 | 0.000511403 | 0.000511403 | 0.000511403 | 0.000511403 | 0.000511403 | 0.000511403 | 0.000511403 | 0.000511403 | 0.000511403 | 0.000511403 | 0.000511403 | 0.000511403 | 0.000511403 | 0.000511403 | 0.000511403 | 0.000511403 | 0.000511403 | 0 | 0 | 0 | 0 | 0
1398 | 353.8362 | 0.0004893397 | 20 | 719 | -679 | 0 | 0 | 0 | 0 | 0 | 0 | 0 | 0.0004893397 | 0.0004893397 | 0.0004893397 | 0.0004893397 | 0.0004893397 | 0.0004893397 | 0.0004893397 | 0.0004893397 | 0.0004893397 | 0.0004893397 | 0.0004893397 | 0.0004893397 | 0.0004893397 | 0.0004893397 | 0.0004893397 | 0.0004893397 | 0.0004893397 | 0.0004893397 | 0.0004893397 | 0.0004893397 | 0.0004893397 | 0.0004893397 | 0.0004893397 | 0.0004893397 | 0.0004893397 | 0.0004893397 | 0.0004893397 | 0.0004893397 | 0.0004893397 | 0.0004893397 | 0.0004893397 | 0.0004893397 | 0.0004893397 | 0.0004893397 | 0.0004893397 | 0.0004893397 | 0.0004893397 | 0.0004893397 | 0.0004893397 | 0.0004893397 | 0.0004893397 | 0.0004893397 | 0.0004893397 | 0.0004893397 | 0.0004893397 | 0.0004893397 | 0.0004893397 | 0.0004893397 | 0.0004893397 | 0.0004893397 | 0.0004893397 | 0.0004893397 | 0 | 0 | 0 | 0 | 0 | 0
1398 | 356.4162 | 0.0004929078 | 10 | 709 | -689 | 0 | 0 | 0 | 0 | 0 | 0 | 0 | 0.0004929078 | 0.0004929078 | 0.0004929078 | 0.0004929078 | 0.0004929078 | 0.0004929078 | 0.0004929078 | 0.0004929078 | 0.0004929078 | 0.0004929078 | 0.0004929078 | 0.0004929078 | 0.0004929078 | 0.0004929078 | 0.0004929078 | 0.0004929078 | 0.0004929078 | 0.0004929078 | 0.0004929078 | 0.0004929078 | 0.0004929078 | 0.0004929078 | 0.0004929078 | 0.0004929078 | 0.0004929078 | 0.0004929078 | 0.0004929078 | 0.0004929078 | 0.0004929078 | 0.0004929078 | 0.0004929078 | 0.0004929078 | 0.0004929078 | 0.0004929078 | 0.0004929078 | 0.0004929078 | 0.0004929078 | 0.0004929078 | 0.0004929078 | 0.0004929078 | 0.0004929078 | 0.0004929078 | 0.0004929078 | 0.0004929078 | 0.0004929078 | 0.0004929078 | 0.0004929078 | 0.0004929078 | 0.0004929078 | 0.0004929078 | 0.0004929078 | 0.0004929078 | 0 | 0 | 0 | 0 | 0 | 0
1398 | 353.4431 | 0.0004887961 | 0 | 699 | -699 | 0 | 0 | 0 | 0 | 0 | 0 | 0.0004887961 | 0.0004887961 | 0.0004887961 | 0.0004887961 | 0.0004887961 | 0.0004887961 | 0.0004887961 | 0.0004887961 | 0.0004887961 | 0.0004887961 | 0.0004887961 | 0.0004887961 | 0.0004887961 | 0.0004887961 | 0.0004887961 | 0.0004887961 | 0.0004887961 | 0.0004887961 | 0.0004887961 | 0.0004887961 | 0.0004887961 | 0.0004887961 | 0.0004887961 | 0.0004887961 | 0.0004887961 | 0.0004887961 | 0.0004887961 | 0.0004887961 | 0.0004887961 | 0.0004887961 | 0.0004887961 | 0.0004887961 | 0.0004887961 | 0.0004887961 | 0.0004887961 | 0.0004887961 | 0.0004887961 | 0.0004887961 | 0.0004887961 | 0.0004887961 | 0.0004887961 | 0.0004887961 | 0.0004887961 | 0.0004887961 | 0.0004887961 | 0.0004887961 | 0.0004887961 | 0.0004887961 | 0.0004887961 | 0.0004887961 | 0.0004887961 | 0.0004887961 | 0.0004887961 | 0 | 0 | 0 | 0 | 0 | 0
1398 | 362.803 | 0.0005017405 | -10 | 689 | -709 | 0 | 0 | 0 | 0 | 0 | 0 | 0.0005017405 | 0.0005017405 | 0.0005017405 | 0.0005017405 | 0.0005017405 | 0.0005017405 | 0.0005017405 | 0.0005017405 | 0.0005017405 | 0.0005017405 | 0.0005017405 | 0.0005017405 | 0.0005017405 | 0.0005017405 | 0.0005017405 | 0.0005017405 | 0.0005017405 | 0.0005017405 | 0.0005017405 | 0.0005017405 | 0.0005017405 | 0.0005017405 | 0.0005017405 | 0.0005017405 | 0.0005017405 | 0.0005017405 | 0.0005017405 | 0.0005017405 | 0.0005017405 | 0.0005017405 | 0.0005017405 | 0.0005017405 | 0.0005017405 | 0.0005017405 | 0.0005017405 | 0.0005017405 | 0.0005017405 | 0.0005017405 | 0.0005017405 | 0.0005017405 | 0.0005017405 | 0.0005017405 | 0.0005017405 | 0.0005017405 | 0.0005017405 | 0.0005017405 | 0.0005017405 | 0.0005017405 | 0.0005017405 | 0.0005017405 | 0.0005017405 | 0.0005017405 | 0 | 0 | 0 | 0 | 0 | 0 | 0
1398 | 364.142 | 0.0005035923 | -20 | 679 | -719 | 0 | 0 | 0 | 0 | 0 | 0 | 0.0005035923 | 0.0005035923 | 0.0005035923 | 0.0005035923 | 0.0005035923 | 0.0005035923 | 0.0005035923 | 0.0005035923 | 0.0005035923 | 0.0005035923 | 0.0005035923 | 0.0005035923 | 0.0005035923 | 0.0005035923 | 0.0005035923 | 0.0005035923 | 0.0005035923 | 0.0005035923 | 0.0005035923 | 0.0005035923 | 0.0005035923 | 0.0005035923 | 0.0005035923 | 0.0005035923 | 0.0005035923 | 0.0005035923 | 0.0005035923 | 0.0005035923 | 0.0005035923 | 0.0005035923 | 0.0005035923 | 0.0005035923 | 0.0005035923 | 0.0005035923 | 0.0005035923 | 0.0005035923 | 0.0005035923 | 0.0005035923 | 0.0005035923 | 0.0005035923 | 0.0005035923 | 0.0005035923 | 0.0005035923 | 0.0005035923 | 0.0005035923 | 0.0005035923 | 0.0005035923 | 0.0005035923 | 0.0005035923 | 0.0005035923 | 0.0005035923 | 0.0005035923 | 0 | 0 | 0 | 0 | 0 | 0 | 0
1398 | 362.9943 | 0.0005020051 | -30 | 669 | -729 | 0 | 0 | 0 | 0 | 0 | 0.0005020051 | 0.0005020051 | 0.0005020051 | 0.0005020051 | 0.0005020051 | 0.0005020051 | 0.0005020051 | 0.0005020051 | 0.0005020051 | 0.0005020051 | 0.0005020051 | 0.0005020051 | 0.0005020051 | 0.0005020051 | 0.0005020051 | 0.0005020051 | 0.0005020051 | 0.0005020051 | 0.0005020051 | 0.0005020051 | 0.0005020051 | 0.0005020051 | 0.0005020051 | 0.0005020051 | 0.0005020051 | 0.0005020051 | 0.0005020051 | 0.0005020051 | 0.0005020051 | 0.0005020051 | 0.0005020051 | 0.0005020051 | 0.0005020051 | 0.0005020051 | 0.0005020051 | 0.0005020051 | 0.0005020051 | 0.0005020051 | 0.0005020051 | 0.0005020051 | 0.0005020051 | 0.0005020051 | 0.0005020051 | 0.0005020051 | 0.0005020051 | 0.0005020051 | 0.0005020051 | 0.0005020051 | 0.0005020051 | 0.0005020051 | 0.0005020051 | 0.0005020051 | 0.0005020051 | 0 | 0 | 0 | 0 | 0 | 0 | 0
1398 | 361.1586 | 0.0004994664 | -40 | 659 | -739 | 0 | 0 | 0 | 0 | 0 | 0.0004994664 | 0.0004994664 | 0.0004994664 | 0.0004994664 | 0.0004994664 | 0.0004994664 | 0.0004994664 | 0.0004994664 | 0.0004994664 | 0.0004994664 | 0.0004994664 | 0.0004994664 | 0.0004994664 | 0.0004994664 | 0.0004994664 | 0.0004994664 | 0.0004994664 | 0.0004994664 | 0.0004994664 | 0.0004994664 | 0.0004994664 | 0.0004994664 | 0.0004994664 | 0.0004994664 | 0.0004994664 | 0.0004994664 | 0.0004994664 | 0.0004994664 | 0.0004994664 | 0.0004994664 | 0.0004994664 | 0.0004994664 | 0.0004994664 | 0.0004994664 | 0.0004994664 | 0.0004994664 | 0.0004994664 | 0.0004994664 | 0.0004994664 | 0.0004994664 | 0.0004994664 | 0.0004994664 | 0.0004994664 | 0.0004994664 | 0.0004994664 | 0.0004994664 | 0.0004994664 | 0.0004994664 | 0.0004994664 | 0.0004994664 | 0.0004994664 | 0.0004994664 | 0 | 0 | 0 | 0 | 0 | 0 | 0 | 0
1398 | 367.3107 | 0.0005079744 | -30 | 669 | -729 | 0 | 0 | 0 | 0 | 0 | 0.0005079744 | 0.0005079744 | 0.0005079744 | 0.0005079744 | 0.0005079744 | 0.0005079744 | 0.0005079744 | 0.0005079744 | 0.0005079744 | 0.0005079744 | 0.0005079744 | 0.0005079744 | 0.0005079744 | 0.0005079744 | 0.0005079744 | 0.0005079744 | 0.0005079744 | 0.0005079744 | 0.0005079744 | 0.0005079744 | 0.0005079744 | 0.0005079744 | 0.0005079744 | 0.0005079744 | 0.0005079744 | 0.0005079744 | 0.0005079744 | 0.0005079744 | 0.0005079744 | 0.0005079744 | 0.0005079744 | 0.0005079744 | 0.0005079744 | 0.0005079744 | 0.0005079744 | 0.0005079744 | 0.0005079744 | 0.0005079744 | 0.0005079744 | 0.0005079744 | 0.0005079744 | 0.0005079744 | 0.0005079744 | 0.0005079744 | 0.0005079744 | 0.0005079744 | 0.0005079744 | 0.0005079744 | 0.0005079744 | 0.0005079744 | 0.0005079744 | 0.0005079744 | 0.0005079744 | 0 | 0 | 0 | 0 | 0 | 0 | 0
1398 | 375.5275 | 0.0005193378 | -20 | 679 | -719 | 0 | 0 | 0 | 0 | 0 | 0 | 0.0005193378 | 0.0005193378 | 0.0005193378 | 0.0005193378 | 0.0005193378 | 0.0005193378 | 0.0005193378 | 0.0005193378 | 0.0005193378 | 0.0005193378 | 0.0005193378 | 0.0005193378 | 0.0005193378 | 0.0005193378 | 0.0005193378 | 0.0005193378 | 0.0005193378 | 0.0005193378 | 0.0005193378 | 0.0005193378 | 0.0005193378 | 0.0005193378 | 0.0005193378 | 0.0005193378 | 0.0005193378 | 0.0005193378 | 0.0005193378 | 0.0005193378 | 0.0005193378 | 0.0005193378 | 0.0005193378 | 0.0005193378 | 0.0005193378 | 0.0005193378 | 0.0005193378 | 0.0005193378 | 0.0005193378 | 0.0005193378 | 0.0005193378 | 0.0005193378 | 0.0005193378 | 0.0005193378 | 0.0005193378 | 0.0005193378 | 0.0005193378 | 0.0005193378 | 0.0005193378 | 0.0005193378 | 0.0005193378 | 0.0005193378 | 0.0005193378 | 0.0005193378 | 0 | 0 | 0 | 0 | 0 | 0 | 0
1398 | 364.3341 | 0.0005038579 | -10 | 689 | -709 | 0 | 0 | 0 | 0 | 0 | 0 | 0.0005038579 | 0.0005038579 | 0.0005038579 | 0.0005038579 | 0.0005038579 | 0.0005038579 | 0.0005038579 | 0.0005038579 | 0.0005038579 | 0.0005038579 | 0.0005038579 | 0.0005038579 | 0.0005038579 | 0.0005038579 | 0.0005038579 | 0.0005038579 | 0.0005038579 | 0.0005038579 | 0.0005038579 | 0.0005038579 | 0.0005038579 | 0.0005038579 | 0.0005038579 | 0.0005038579 | 0.0005038579 | 0.0005038579 | 0.0005038579 | 0.0005038579 | 0.0005038579 | 0.0005038579 | 0.0005038579 | 0.0005038579 | 0.0005038579 | 0.0005038579 | 0.0005038579 | 0.0005038579 | 0.0005038579 | 0.0005038579 | 0.0005038579 | 0.0005038579 | 0.0005038579 | 0.0005038579 | 0.0005038579 | 0.0005038579 | 0.0005038579 | 0.0005038579 | 0.0005038579 | 0.0005038579 | 0.0005038579 | 0.0005038579 | 0.0005038579 | 0.0005038579 | 0 | 0 | 0 | 0 | 0 | 0 | 0
1398 | 367.4927 | 0.0005082261 | 0 | 699 | -699 | 0 | 0 | 0 | 0 | 0 | 0 | 0.0005082261 | 0.0005082261 | 0.0005082261 | 0.0005082261 | 0.0005082261 | 0.0005082261 | 0.0005082261 | 0.0005082261 | 0.0005082261 | 0.0005082261 | 0.0005082261 | 0.0005082261 | 0.0005082261 | 0.0005082261 | 0.0005082261 | 0.0005082261 | 0.0005082261 | 0.0005082261 | 0.0005082261 | 0.0005082261 | 0.0005082261 | 0.0005082261 | 0.0005082261 | 0.0005082261 | 0.0005082261 | 0.0005082261 | 0.0005082261 | 0.0005082261 | 0.0005082261 | 0.0005082261 | 0.0005082261 | 0.0005082261 | 0.0005082261 | 0.0005082261 | 0.0005082261 | 0.0005082261 | 0.0005082261 | 0.0005082261 | 0.0005082261 | 0.0005082261 | 0.0005082261 | 0.0005082261 | 0.0005082261 | 0.0005082261 | 0.0005082261 | 0.0005082261 | 0.0005082261 | 0.0005082261 | 0.0005082261 | 0.0005082261 | 0.0005082261 | 0.0005082261 | 0.0005082261 | 0 | 0 | 0 | 0 | 0 | 0
1398 | 370.0126 | 0.000511711 | 10 | 709 | -689 | 0 | 0 | 0 | 0 | 0 | 0 | 0 | 0.000511711 | 0.000511711 | 0.000511711 | 0.000511711 | 0.000511711 | 0.000511711 | 0.000511711 | 0.000511711 | 0.000511711 | 0.000511711 | 0.000511711 | 0.000511711 | 0.000511711 | 0.000511711 | 0.000511711 | 0.000511711 | 0.000511711 | 0.000511711 | 0.000511711 | 0.000511711 | 0.000511711 | 0.000511711 | 0.000511711 | 0.000511711 | 0.000511711 | 0.000511711 | 0.000511711 | 0.000511711 | 0.000511711 | 0.000511711 | 0.000511711 | 0.000511711 | 0.000511711 | 0.000511711 | 0.000511711 | 0.000511711 | 0.000511711 | 0.000511711 | 0.000511711 | 0.000511711 | 0.000511711 | 0.000511711 | 0.000511711 | 0.000511711 | 0.000511711 | 0.000511711 | 0.000511711 | 0.000511711 | 0.000511711 | 0.000511711 | 0.000511711 | 0.000511711 | 0 | 0 | 0 | 0 | 0 | 0
1398 | 344.8623 | 0.0004769292 | 20 | 719 | -679 | 0 | 0 | 0 | 0 | 0 | 0 | 0 | 0.0004769292 | 0.0004769292 | 0.0004769292 | 0.0004769292 | 0.0004769292 | 0.0004769292 | 0.0004769292 | 0.0004769292 | 0.0004769292 | 0.0004769292 | 0.0004769292 | 0.0004769292 | 0.0004769292 | 0.0004769292 | 0.0004769292 | 0.0004769292 | 0.0004769292 | 0.0004769292 | 0.0004769292 | 0.0004769292 | 0.0004769292 | 0.0004769292 | 0.0004769292 | 0.0004769292 | 0.0004769292 | 0.0004769292 | 0.0004769292 | 0.0004769292 | 0.0004769292 | 0.0004769292 | 0.0004769292 | 0.0004769292 | 0.0004769292 | 0.0004769292 | 0.0004769292 | 0.0004769292 | 0.0004769292 | 0.0004769292 | 0.0004769292 | 0.0004769292 | 0.0004769292 | 0.0004769292 | 0.0004769292 | 0.0004769292 | 0.0004769292 | 0.0004769292 | 0.0004769292 | 0.0004769292 | 0.0004769292 | 0.0004769292 | 0.0004769292 | 0.0004769292 | 0 | 0 | 0 | 0 | 0 | 0
1398 | 341.2942 | 0.0004719947 | 30 | 729 | -669 | 0 | 0 | 0 | 0 | 0 | 0 | 0 | 0.0004719947 | 0.0004719947 | 0.0004719947 | 0.0004719947 | 0.0004719947 | 0.0004719947 | 0.0004719947 | 0.0004719947 | 0.0004719947 | 0.0004719947 | 0.0004719947 | 0.0004719947 | 0.0004719947 | 0.0004719947 | 0.0004719947 | 0.0004719947 | 0.0004719947 | 0.0004719947 | 0.0004719947 | 0.0004719947 | 0.0004719947 | 0.0004719947 | 0.0004719947 | 0.0004719947 | 0.0004719947 | 0.0004719947 | 0.0004719947 | 0.0004719947 | 0.0004719947 | 0.0004719947 | 0.0004719947 | 0.0004719947 | 0.0004719947 | 0.0004719947 | 0.0004719947 | 0.0004719947 | 0.0004719947 | 0.0004719947 | 0.0004719947 | 0.0004719947 | 0.0004719947 | 0.0004719947 | 0.0004719947 | 0.0004719947 | 0.0004719947 | 0.0004719947 | 0.0004719947 | 0.0004719947 | 0.0004719947 | 0.0004719947 | 0.0004719947 | 0.0004719947 | 0.0004719947 | 0 | 0 | 0 | 0 | 0
1398 | 344.0007 | 0.0004757377 | 40 | 739 | -659 | 0 | 0 | 0 | 0 | 0 | 0 | 0 | 0 | 0.0004757377 | 0.0004757377 | 0.0004757377 | 0.0004757377 | 0.0004757377 | 0.0004757377 | 0.0004757377 | 0.0004757377 | 0.0004757377 | 0.0004757377 | 0.0004757377 | 0.0004757377 | 0.0004757377 | 0.0004757377 | 0.0004757377 | 0.0004757377 | 0.0004757377 | 0.0004757377 | 0.0004757377 | 0.0004757377 | 0.0004757377 | 0.0004757377 | 0.0004757377 | 0.0004757377 | 0.0004757377 | 0.0004757377 | 0.0004757377 | 0.0004757377 | 0.0004757377 | 0.0004757377 | 0.0004757377 | 0.0004757377 | 0.0004757377 | 0.0004757377 | 0.0004757377 | 0.0004757377 | 0.0004757377 | 0.0004757377 | 0.0004757377 | 0.0004757377 | 0.0004757377 | 0.0004757377 | 0.0004757377 | 0.0004757377 | 0.0004757377 | 0.0004757377 | 0.0004757377 | 0.0004757377 | 0.0004757377 | 0.0004757377 | 0.0004757377 | 0.0004757377 | 0 | 0 | 0 | 0 | 0
1398 | 345.8123 | 0.0004782431 | 30 | 729 | -669 | 0 | 0 | 0 | 0 | 0 | 0 | 0 | 0.0004782431 | 0.0004782431 | 0.0004782431 | 0.0004782431 | 0.0004782431 | 0.0004782431 | 0.0004782431 | 0.0004782431 | 0.0004782431 | 0.0004782431 | 0.0004782431 | 0.0004782431 | 0.0004782431 | 0.0004782431 | 0.0004782431 | 0.0004782431 | 0.0004782431 | 0.0004782431 | 0.0004782431 | 0.0004782431 | 0.0004782431 | 0.0004782431 | 0.0004782431 | 0.0004782431 | 0.0004782431 | 0.0004782431 | 0.0004782431 | 0.0004782431 | 0.0004782431 | 0.0004782431 | 0.0004782431 | 0.0004782431 | 0.0004782431 | 0.0004782431 | 0.0004782431 | 0.0004782431 | 0.0004782431 | 0.0004782431 | 0.0004782431 | 0.0004782431 | 0.0004782431 | 0.0004782431 | 0.0004782431 | 0.0004782431 | 0.0004782431 | 0.0004782431 | 0.0004782431 | 0.0004782431 | 0.0004782431 | 0.0004782431 | 0.0004782431 | 0.0004782431 | 0.0004782431 | 0 | 0 | 0 | 0 | 0
1398 | 350.5855 | 0.0004848442 | 20 | 719 | -679 | 0 | 0 | 0 | 0 | 0 | 0 | 0 | 0.0004848442 | 0.0004848442 | 0.0004848442 | 0.0004848442 | 0.0004848442 | 0.0004848442 | 0.0004848442 | 0.0004848442 | 0.0004848442 | 0.0004848442 | 0.0004848442 | 0.0004848442 | 0.0004848442 | 0.0004848442 | 0.0004848442 | 0.0004848442 | 0.0004848442 | 0.0004848442 | 0.0004848442 | 0.0004848442 | 0.0004848442 | 0.0004848442 | 0.0004848442 | 0.0004848442 | 0.0004848442 | 0.0004848442 | 0.0004848442 | 0.0004848442 | 0.0004848442 | 0.0004848442 | 0.0004848442 | 0.0004848442 | 0.0004848442 | 0.0004848442 | 0.0004848442 | 0.0004848442 | 0.0004848442 | 0.0004848442 | 0.0004848442 | 0.0004848442 | 0.0004848442 | 0.0004848442 | 0.0004848442 | 0.0004848442 | 0.0004848442 | 0.0004848442 | 0.0004848442 | 0.0004848442 | 0.0004848442 | 0.0004848442 | 0.0004848442 | 0.0004848442 | 0 | 0 | 0 | 0 | 0 | 0
1398 | 363.4643 | 0.000502655 | 10 | 709 | -689 | 0 | 0 | 0 | 0 | 0 | 0 | 0 | 0.000502655 | 0.000502655 | 0.000502655 | 0.000502655 | 0.000502655 | 0.000502655 | 0.000502655 | 0.000502655 | 0.000502655 | 0.000502655 | 0.000502655 | 0.000502655 | 0.000502655 | 0.000502655 | 0.000502655 | 0.000502655 | 0.000502655 | 0.000502655 | 0.000502655 | 0.000502655 | 0.000502655 | 0.000502655 | 0.000502655 | 0.000502655 | 0.000502655 | 0.000502655 | 0.000502655 | 0.000502655 | 0.000502655 | 0.000502655 | 0.000502655 | 0.000502655 | 0.000502655 | 0.000502655 | 0.000502655 | 0.000502655 | 0.000502655 | 0.000502655 | 0.000502655 | 0.000502655 | 0.000502655 | 0.000502655 | 0.000502655 | 0.000502655 | 0.000502655 | 0.000502655 | 0.000502655 | 0.000502655 | 0.000502655 | 0.000502655 | 0.000502655 | 0.000502655 | 0 | 0 | 0 | 0 | 0 | 0
1398 | 344.7785 | 0.0004768134 | 0 | 699 | -699 | 0 | 0 | 0 | 0 | 0 | 0 | 0.0004768134 | 0.0004768134 | 0.0004768134 | 0.0004768134 | 0.0004768134 | 0.0004768134 | 0.0004768134 | 0.0004768134 | 0.0004768134 | 0.0004768134 | 0.0004768134 | 0.0004768134 | 0.0004768134 | 0.0004768134 | 0.0004768134 | 0.0004768134 | 0.0004768134 | 0.0004768134 | 0.0004768134 | 0.0004768134 | 0.0004768134 | 0.0004768134 | 0.0004768134 | 0.0004768134 | 0.0004768134 | 0.0004768134 | 0.0004768134 | 0.0004768134 | 0.0004768134 | 0.0004768134 | 0.0004768134 | 0.0004768134 | 0.0004768134 | 0.0004768134 | 0.0004768134 | 0.0004768134 | 0.0004768134 | 0.0004768134 | 0.0004768134 | 0.0004768134 | 0.0004768134 | 0.0004768134 | 0.0004768134 | 0.0004768134 | 0.0004768134 | 0.0004768134 | 0.0004768134 | 0.0004768134 | 0.0004768134 | 0.0004768134 | 0.0004768134 | 0.0004768134 | 0.0004768134 | 0 | 0 | 0 | 0 | 0 | 0
1398 | 352.2284 | 0.0004871162 | -10 | 689 | -709 | 0 | 0 | 0 | 0 | 0 | 0 | 0.0004871162 | 0.0004871162 | 0.0004871162 | 0.0004871162 | 0.0004871162 | 0.0004871162 | 0.0004871162 | 0.0004871162 | 0.0004871162 | 0.0004871162 | 0.0004871162 | 0.0004871162 | 0.0004871162 | 0.0004871162 | 0.0004871162 | 0.0004871162 | 0.0004871162 | 0.0004871162 | 0.0004871162 | 0.0004871162 | 0.0004871162 | 0.0004871162 | 0.0004871162 | 0.0004871162 | 0.0004871162 | 0.0004871162 | 0.0004871162 | 0.0004871162 | 0.0004871162 | 0.0004871162 | 0.0004871162 | 0.0004871162 | 0.0004871162 | 0.0004871162 | 0.0004871162 | 0.0004871162 | 0.0004871162 | 0.0004871162 | 0.0004871162 | 0.0004871162 | 0.0004871162 | 0.0004871162 | 0.0004871162 | 0.0004871162 | 0.0004871162 | 0.0004871162 | 0.0004871162 | 0.0004871162 | 0.0004871162 | 0.0004871162 | 0.0004871162 | 0.0004871162 | 0 | 0 | 0 | 0 | 0 | 0 | 0
1398 | 354.7468 | 0.0004905991 | -20 | 679 | -719 | 0 | 0 | 0 | 0 | 0 | 0 | 0.0004905991 | 0.0004905991 | 0.0004905991 | 0.0004905991 | 0.0004905991 | 0.0004905991 | 0.0004905991 | 0.0004905991 | 0.0004905991 | 0.0004905991 | 0.0004905991 | 0.0004905991 | 0.0004905991 | 0.0004905991 | 0.0004905991 | 0.0004905991 | 0.0004905991 | 0.0004905991 | 0.0004905991 | 0.0004905991 | 0.0004905991 | 0.0004905991 | 0.0004905991 | 0.0004905991 | 0.0004905991 | 0.0004905991 | 0.0004905991 | 0.0004905991 | 0.0004905991 | 0.0004905991 | 0.0004905991 | 0.0004905991 | 0.0004905991 | 0.0004905991 | 0.0004905991 | 0.0004905991 | 0.0004905991 | 0.0004905991 | 0.0004905991 | 0.0004905991 | 0.0004905991 | 0.0004905991 | 0.0004905991 | 0.0004905991 | 0.0004905991 | 0.0004905991 | 0.0004905991 | 0.0004905991 | 0.0004905991 | 0.0004905991 | 0.0004905991 | 0.0004905991 | 0 | 0 | 0 | 0 | 0 | 0 | 0
1398 | 354.7394 | 0.0004905889 | -30 | 669 | -729 | 0 | 0 | 0 | 0 | 0 | 0.0004905889 | 0.0004905889 | 0.0004905889 | 0.0004905889 | 0.0004905889 | 0.0004905889 | 0.0004905889 | 0.0004905889 | 0.0004905889 | 0.0004905889 | 0.0004905889 | 0.0004905889 | 0.0004905889 | 0.0004905889 | 0.0004905889 | 0.0004905889 | 0.0004905889 | 0.0004905889 | 0.0004905889 | 0.0004905889 | 0.0004905889 | 0.0004905889 | 0.0004905889 | 0.0004905889 | 0.0004905889 | 0.0004905889 | 0.0004905889 | 0.0004905889 | 0.0004905889 | 0.0004905889 | 0.0004905889 | 0.0004905889 | 0.0004905889 | 0.0004905889 | 0.0004905889 | 0.0004905889 | 0.0004905889 | 0.0004905889 | 0.0004905889 | 0.0004905889 | 0.0004905889 | 0.0004905889 | 0.0004905889 | 0.0004905889 | 0.0004905889 | 0.0004905889 | 0.0004905889 | 0.0004905889 | 0.0004905889 | 0.0004905889 | 0.0004905889 | 0.0004905889 | 0.0004905889 | 0 | 0 | 0 | 0 | 0 | 0 | 0
1398 | 356.5951 | 0.0004931553 | -40 | 659 | -739 | 0 | 0 | 0 | 0 | 0 | 0.0004931553 | 0.0004931553 | 0.0004931553 | 0.0004931553 | 0.0004931553 | 0.0004931553 | 0.0004931553 | 0.0004931553 | 0.0004931553 | 0.0004931553 | 0.0004931553 | 0.0004931553 | 0.0004931553 | 0.0004931553 | 0.0004931553 | 0.0004931553 | 0.0004931553 | 0.0004931553 | 0.0004931553 | 0.0004931553 | 0.0004931553 | 0.0004931553 | 0.0004931553 | 0.0004931553 | 0.0004931553 | 0.0004931553 | 0.0004931553 | 0.0004931553 | 0.0004931553 | 0.0004931553 | 0.0004931553 | 0.0004931553 | 0.0004931553 | 0.0004931553 | 0.0004931553 | 0.0004931553 | 0.0004931553 | 0.0004931553 | 0.0004931553 | 0.0004931553 | 0.0004931553 | 0.0004931553 | 0.0004931553 | 0.0004931553 | 0.0004931553 | 0.0004931553 | 0.0004931553 | 0.0004931553 | 0.0004931553 | 0.0004931553 | 0.0004931553 | 0.0004931553 | 0 | 0 | 0 | 0 | 0 | 0 | 0 | 0
1398 | 353.791 | 0.0004892772 | -30 | 669 | -729 | 0 | 0 | 0 | 0 | 0 | 0.0004892772 | 0.0004892772 | 0.0004892772 | 0.0004892772 | 0.0004892772 | 0.0004892772 | 0.0004892772 | 0.0004892772 | 0.0004892772 | 0.0004892772 | 0.0004892772 | 0.0004892772 | 0.0004892772 | 0.0004892772 | 0.0004892772 | 0.0004892772 | 0.0004892772 | 0.0004892772 | 0.0004892772 | 0.0004892772 | 0.0004892772 | 0.0004892772 | 0.0004892772 | 0.0004892772 | 0.0004892772 | 0.0004892772 | 0.0004892772 | 0.0004892772 | 0.0004892772 | 0.0004892772 | 0.0004892772 | 0.0004892772 | 0.0004892772 | 0.0004892772 | 0.0004892772 | 0.0004892772 | 0.0004892772 | 0.0004892772 | 0.0004892772 | 0.0004892772 | 0.0004892772 | 0.0004892772 | 0.0004892772 | 0.0004892772 | 0.0004892772 | 0.0004892772 | 0.0004892772 | 0.0004892772 | 0.0004892772 | 0.0004892772 | 0.0004892772 | 0.0004892772 | 0.0004892772 | 0 | 0 | 0 | 0 | 0 | 0 | 0
1398 | 344.5998 | 0.0004765663 | -20 | 679 | -719 | 0 | 0 | 0 | 0 | 0 | 0 | 0.0004765663 | 0.0004765663 | 0.0004765663 | 0.0004765663 | 0.0004765663 | 0.0004765663 | 0.0004765663 | 0.0004765663 | 0.0004765663 | 0.0004765663 | 0.0004765663 | 0.0004765663 | 0.0004765663 | 0.0004765663 | 0.0004765663 | 0.0004765663 | 0.0004765663 | 0.0004765663 | 0.0004765663 | 0.0004765663 | 0.0004765663 | 0.0004765663 | 0.0004765663 | 0.0004765663 | 0.0004765663 | 0.0004765663 | 0.0004765663 | 0.0004765663 | 0.0004765663 | 0.0004765663 | 0.0004765663 | 0.0004765663 | 0.0004765663 | 0.0004765663 | 0.0004765663 | 0.0004765663 | 0.0004765663 | 0.0004765663 | 0.0004765663 | 0.0004765663 | 0.0004765663 | 0.0004765663 | 0.0004765663 | 0.0004765663 | 0.0004765663 | 0.0004765663 | 0.0004765663 | 0.0004765663 | 0.0004765663 | 0.0004765663 | 0.0004765663 | 0.0004765663 | 0 | 0 | 0 | 0 | 0 | 0 | 0
1398 | 359.113 | 0.0004966374 | -10 | 689 | -709 | 0 | 0 | 0 | 0 | 0 | 0 | 0.0004966374 | 0.0004966374 | 0.0004966374 | 0.0004966374 | 0.0004966374 | 0.0004966374 | 0.0004966374 | 0.0004966374 | 0.0004966374 | 0.0004966374 | 0.0004966374 | 0.0004966374 | 0.0004966374 | 0.0004966374 | 0.0004966374 | 0.0004966374 | 0.0004966374 | 0.0004966374 | 0.0004966374 | 0.0004966374 | 0.0004966374 | 0.0004966374 | 0.0004966374 | 0.0004966374 | 0.0004966374 | 0.0004966374 | 0.0004966374 | 0.0004966374 | 0.0004966374 | 0.0004966374 | 0.0004966374 | 0.0004966374 | 0.0004966374 | 0.0004966374 | 0.0004966374 | 0.0004966374 | 0.0004966374 | 0.0004966374 | 0.0004966374 | 0.0004966374 | 0.0004966374 | 0.0004966374 | 0.0004966374 | 0.0004966374 | 0.0004966374 | 0.0004966374 | 0.0004966374 | 0.0004966374 | 0.0004966374 | 0.0004966374 | 0.0004966374 | 0.0004966374 | 0 | 0 | 0 | 0 | 0 | 0 | 0
1398 | 360.9428 | 0.0004991679 | 0 | 699 | -699 | 0 | 0 | 0 | 0 | 0 | 0 | 0.0004991679 | 0.0004991679 | 0.0004991679 | 0.0004991679 | 0.0004991679 | 0.0004991679 | 0.0004991679 | 0.0004991679 | 0.0004991679 | 0.0004991679 | 0.0004991679 | 0.0004991679 | 0.0004991679 | 0.0004991679 | 0.0004991679 | 0.0004991679 | 0.0004991679 | 0.0004991679 | 0.0004991679 | 0.0004991679 | 0.0004991679 | 0.0004991679 | 0.0004991679 | 0.0004991679 | 0.0004991679 | 0.0004991679 | 0.0004991679 | 0.0004991679 | 0.0004991679 | 0.0004991679 | 0.0004991679 | 0.0004991679 | 0.0004991679 | 0.0004991679 | 0.0004991679 | 0.0004991679 | 0.0004991679 | 0.0004991679 | 0.0004991679 | 0.0004991679 | 0.0004991679 | 0.0004991679 | 0.0004991679 | 0.0004991679 | 0.0004991679 | 0.0004991679 | 0.0004991679 | 0.0004991679 | 0.0004991679 | 0.0004991679 | 0.0004991679 | 0.0004991679 | 0.0004991679 | 0 | 0 | 0 | 0 | 0 | 0
1398 | 350.3844 | 0.000484566 | 10 | 709 | -689 | 0 | 0 | 0 | 0 | 0 | 0 | 0 | 0.000484566 | 0.000484566 | 0.000484566 | 0.000484566 | 0.000484566 | 0.000484566 | 0.000484566 | 0.000484566 | 0.000484566 | 0.000484566 | 0.000484566 | 0.000484566 | 0.000484566 | 0.000484566 | 0.000484566 | 0.000484566 | 0.000484566 | 0.000484566 | 0.000484566 | 0.000484566 | 0.000484566 | 0.000484566 | 0.000484566 | 0.000484566 | 0.000484566 | 0.000484566 | 0.000484566 | 0.000484566 | 0.000484566 | 0.000484566 | 0.000484566 | 0.000484566 | 0.000484566 | 0.000484566 | 0.000484566 | 0.000484566 | 0.000484566 | 0.000484566 | 0.000484566 | 0.000484566 | 0.000484566 | 0.000484566 | 0.000484566 | 0.000484566 | 0.000484566 | 0.000484566 | 0.000484566 | 0.000484566 | 0.000484566 | 0.000484566 | 0.000484566 | 0.000484566 | 0 | 0 | 0 | 0 | 0 | 0
1398 | 356.235 | 0.0004926572 | 20 | 719 | -679 | 0 | 0 | 0 | 0 | 0 | 0 | 0 | 0.0004926572 | 0.0004926572 | 0.0004926572 | 0.0004926572 | 0.0004926572 | 0.0004926572 | 0.0004926572 | 0.0004926572 | 0.0004926572 | 0.0004926572 | 0.0004926572 | 0.0004926572 | 0.0004926572 | 0.0004926572 | 0.0004926572 | 0.0004926572 | 0.0004926572 | 0.0004926572 | 0.0004926572 | 0.0004926572 | 0.0004926572 | 0.0004926572 | 0.0004926572 | 0.0004926572 | 0.0004926572 | 0.0004926572 | 0.0004926572 | 0.0004926572 | 0.0004926572 | 0.0004926572 | 0.0004926572 | 0.0004926572 | 0.0004926572 | 0.0004926572 | 0.0004926572 | 0.0004926572 | 0.0004926572 | 0.0004926572 | 0.0004926572 | 0.0004926572 | 0.0004926572 | 0.0004926572 | 0.0004926572 | 0.0004926572 | 0.0004926572 | 0.0004926572 | 0.0004926572 | 0.0004926572 | 0.0004926572 | 0.0004926572 | 0.0004926572 | 0.0004926572 | 0 | 0 | 0 | 0 | 0 | 0
1398 | 345.5198 | 0.0004778386 | 30 | 729 | -669 | 0 | 0 | 0 | 0 | 0 | 0 | 0 | 0.0004778386 | 0.0004778386 | 0.0004778386 | 0.0004778386 | 0.0004778386 | 0.0004778386 | 0.0004778386 | 0.0004778386 | 0.0004778386 | 0.0004778386 | 0.0004778386 | 0.0004778386 | 0.0004778386 | 0.0004778386 | 0.0004778386 | 0.0004778386 | 0.0004778386 | 0.0004778386 | 0.0004778386 | 0.0004778386 | 0.0004778386 | 0.0004778386 | 0.0004778386 | 0.0004778386 | 0.0004778386 | 0.0004778386 | 0.0004778386 | 0.0004778386 | 0.0004778386 | 0.0004778386 | 0.0004778386 | 0.0004778386 | 0.0004778386 | 0.0004778386 | 0.0004778386 | 0.0004778386 | 0.0004778386 | 0.0004778386 | 0.0004778386 | 0.0004778386 | 0.0004778386 | 0.0004778386 | 0.0004778386 | 0.0004778386 | 0.0004778386 | 0.0004778386 | 0.0004778386 | 0.0004778386 | 0.0004778386 | 0.0004778386 | 0.0004778386 | 0.0004778386 | 0.0004778386 | 0 | 0 | 0 | 0 | 0
1236 | 397.9518 | 0.0005503498 | 40 | 658 | -578 | 0 | 0 | 0 | 0 | 0 | 0 | 0 | 0 | 0 | 0 | 0 | 0.0005503498 | 0.0005503498 | 0.0005503498 | 0.0005503498 | 0.0005503498 | 0.0005503498 | 0.0005503498 | 0.0005503498 | 0.0005503498 | 0.0005503498 | 0.0005503498 | 0.0005503498 | 0.0005503498 | 0.0005503498 | 0.0005503498 | 0.0005503498 | 0.0005503498 | 0.0005503498 | 0.0005503498 | 0.0005503498 | 0.0005503498 | 0.0005503498 | 0.0005503498 | 0.0005503498 | 0.0005503498 | 0.0005503498 | 0.0005503498 | 0.0005503498 | 0.0005503498 | 0.0005503498 | 0.0005503498 | 0.0005503498 | 0.0005503498 | 0.0005503498 | 0.0005503498 | 0.0005503498 | 0.0005503498 | 0.0005503498 | 0.0005503498 | 0.0005503498 | 0.0005503498 | 0.0005503498 | 0.0005503498 | 0.0005503498 | 0.0005503498 | 0.0005503498 | 0 | 0 | 0 | 0 | 0 | 0 | 0 | 0
1236 | 411.3542 | 0.0005688846 | 30 | 648 | -588 | 0 | 0 | 0 | 0 | 0 | 0 | 0 | 0 | 0 | 0 | 0.0005688846 | 0.0005688846 | 0.0005688846 | 0.0005688846 | 0.0005688846 | 0.0005688846 | 0.0005688846 | 0.0005688846 | 0.0005688846 | 0.0005688846 | 0.0005688846 | 0.0005688846 | 0.0005688846 | 0.0005688846 | 0.0005688846 | 0.0005688846 | 0.0005688846 | 0.0005688846 | 0.0005688846 | 0.0005688846 | 0.0005688846 | 0.0005688846 | 0.0005688846 | 0.0005688846 | 0.0005688846 | 0.0005688846 | 0.0005688846 | 0.0005688846 | 0.0005688846 | 0.0005688846 | 0.0005688846 | 0.0005688846 | 0.0005688846 | 0.0005688846 | 0.0005688846 | 0.0005688846 | 0.0005688846 | 0.0005688846 | 0.0005688846 | 0.0005688846 | 0.0005688846 | 0.0005688846 | 0.0005688846 | 0.0005688846 | 0.0005688846 | 0.0005688846 | 0.0005688846 | 0 | 0 | 0 | 0 | 0 | 0 | 0 | 0
1236 | 419.8383 | 0.0005806177 | 20 | 638 | -598 | 0 | 0 | 0 | 0 | 0 | 0 | 0 | 0 | 0 | 0 | 0.0005806177 | 0.0005806177 | 0.0005806177 | 0.0005806177 | 0.0005806177 | 0.0005806177 | 0.0005806177 | 0.0005806177 | 0.0005806177 | 0.0005806177 | 0.0005806177 | 0.0005806177 | 0.0005806177 | 0.0005806177 | 0.0005806177 | 0.0005806177 | 0.0005806177 | 0.0005806177 | 0.0005806177 | 0.0005806177 | 0.0005806177 | 0.0005806177 | 0.0005806177 | 0.0005806177 | 0.0005806177 | 0.0005806177 | 0.0005806177 | 0.0005806177 | 0.0005806177 | 0.0005806177 | 0.0005806177 | 0.0005806177 | 0.0005806177 | 0.0005806177 | 0.0005806177 | 0.0005806177 | 0.0005806177 | 0.0005806177 | 0.0005806177 | 0.0005806177 | 0.0005806177 | 0.0005806177 | 0.0005806177 | 0.0005806177 | 0.0005806177 | 0.0005806177 | 0 | 0 | 0 | 0 | 0 | 0 | 0 | 0 | 0
1236 | 426.3443 | 0.0005896152 | 10 | 628 | -608 | 0 | 0 | 0 | 0 | 0 | 0 | 0 | 0 | 0 | 0 | 0.0005896152 | 0.0005896152 | 0.0005896152 | 0.0005896152 | 0.0005896152 | 0.0005896152 | 0.0005896152 | 0.0005896152 | 0.0005896152 | 0.0005896152 | 0.0005896152 | 0.0005896152 | 0.0005896152 | 0.0005896152 | 0.0005896152 | 0.0005896152 | 0.0005896152 | 0.0005896152 | 0.0005896152 | 0.0005896152 | 0.0005896152 | 0.0005896152 | 0.0005896152 | 0.0005896152 | 0.0005896152 | 0.0005896152 | 0.0005896152 | 0.0005896152 | 0.0005896152 | 0.0005896152 | 0.0005896152 | 0.0005896152 | 0.0005896152 | 0.0005896152 | 0.0005896152 | 0.0005896152 | 0.0005896152 | 0.0005896152 | 0.0005896152 | 0.0005896152 | 0.0005896152 | 0.0005896152 | 0.0005896152 | 0.0005896152 | 0.0005896152 | 0.0005896152 | 0 | 0 | 0 | 0 | 0 | 0 | 0 | 0 | 0
1236 | 425.3754 | 0.0005882753 | 0 | 618 | -618 | 0 | 0 | 0 | 0 | 0 | 0 | 0 | 0 | 0 | 0.0005882753 | 0.0005882753 | 0.0005882753 | 0.0005882753 | 0.0005882753 | 0.0005882753 | 0.0005882753 | 0.0005882753 | 0.0005882753 | 0.0005882753 | 0.0005882753 | 0.0005882753 | 0.0005882753 | 0.0005882753 | 0.0005882753 | 0.0005882753 | 0.0005882753 | 0.0005882753 | 0.0005882753 | 0.0005882753 | 0.0005882753 | 0.0005882753 | 0.0005882753 | 0.0005882753 | 0.0005882753 | 0.0005882753 | 0.0005882753 | 0.0005882753 | 0.0005882753 | 0.0005882753 | 0.0005882753 | 0.0005882753 | 0.0005882753 | 0.0005882753 | 0.0005882753 | 0.0005882753 | 0.0005882753 | 0.0005882753 | 0.0005882753 | 0.0005882753 | 0.0005882753 | 0.0005882753 | 0.0005882753 | 0.0005882753 | 0.0005882753 | 0.0005882753 | 0.0005882753 | 0 | 0 | 0 | 0 | 0 | 0 | 0 | 0 | 0
1236 | 425.4622 | 0.0005883953 | -10 | 608 | -628 | 0 | 0 | 0 | 0 | 0 | 0 | 0 | 0 | 0 | 0.0005883953 | 0.0005883953 | 0.0005883953 | 0.0005883953 | 0.0005883953 | 0.0005883953 | 0.0005883953 | 0.0005883953 | 0.0005883953 | 0.0005883953 | 0.0005883953 | 0.0005883953 | 0.0005883953 | 0.0005883953 | 0.0005883953 | 0.0005883953 | 0.0005883953 | 0.0005883953 | 0.0005883953 | 0.0005883953 | 0.0005883953 | 0.0005883953 | 0.0005883953 | 0.0005883953 | 0.0005883953 | 0.0005883953 | 0.0005883953 | 0.0005883953 | 0.0005883953 | 0.0005883953 | 0.0005883953 | 0.0005883953 | 0.0005883953 | 0.0005883953 | 0.0005883953 | 0.0005883953 | 0.0005883953 | 0.0005883953 | 0.0005883953 | 0.0005883953 | 0.0005883953 | 0.0005883953 | 0.0005883953 | 0.0005883953 | 0.0005883953 | 0.0005883953 | 0 | 0 | 0 | 0 | 0 | 0 | 0 | 0 | 0 | 0
1236 | 432.6649 | 0.0005983564 | -20 | 598 | -638 | 0 | 0 | 0 | 0 | 0 | 0 | 0 | 0 | 0 | 0.0005983564 | 0.0005983564 | 0.0005983564 | 0.0005983564 | 0.0005983564 | 0.0005983564 | 0.0005983564 | 0.0005983564 | 0.0005983564 | 0.0005983564 | 0.0005983564 | 0.0005983564 | 0.0005983564 | 0.0005983564 | 0.0005983564 | 0.0005983564 | 0.0005983564 | 0.0005983564 | 0.0005983564 | 0.0005983564 | 0.0005983564 | 0.0005983564 | 0.0005983564 | 0.0005983564 | 0.0005983564 | 0.0005983564 | 0.0005983564 | 0.0005983564 | 0.0005983564 | 0.0005983564 | 0.0005983564 | 0.0005983564 | 0.0005983564 | 0.0005983564 | 0.0005983564 | 0.0005983564 | 0.0005983564 | 0.0005983564 | 0.0005983564 | 0.0005983564 | 0.0005983564 | 0.0005983564 | 0.0005983564 | 0.0005983564 | 0.0005983564 | 0.0005983564 | 0 | 0 | 0 | 0 | 0 | 0 | 0 | 0 | 0 | 0
1236 | 431.8722 | 0.0005972602 | -30 | 588 | -648 | 0 | 0 | 0 | 0 | 0 | 0 | 0 | 0 | 0.0005972602 | 0.0005972602 | 0.0005972602 | 0.0005972602 | 0.0005972602 | 0.0005972602 | 0.0005972602 | 0.0005972602 | 0.0005972602 | 0.0005972602 | 0.0005972602 | 0.0005972602 | 0.0005972602 | 0.0005972602 | 0.0005972602 | 0.0005972602 | 0.0005972602 | 0.0005972602 | 0.0005972602 | 0.0005972602 | 0.0005972602 | 0.0005972602 | 0.0005972602 | 0.0005972602 | 0.0005972602 | 0.0005972602 | 0.0005972602 | 0.0005972602 | 0.0005972602 | 0.0005972602 | 0.0005972602 | 0.0005972602 | 0.0005972602 | 0.0005972602 | 0.0005972602 | 0.0005972602 | 0.0005972602 | 0.0005972602 | 0.0005972602 | 0.0005972602 | 0.0005972602 | 0.0005972602 | 0.0005972602 | 0.0005972602 | 0.0005972602 | 0.0005972602 | 0.0005972602 | 0 | 0 | 0 | 0 | 0 | 0 | 0 | 0 | 0 | 0
1236 | 425.5603 | 0.000588531 | -40 | 578 | -658 | 0 | 0 | 0 | 0 | 0 | 0 | 0 | 0 | 0.000588531 | 0.000588531 | 0.000588531 | 0.000588531 | 0.000588531 | 0.000588531 | 0.000588531 | 0.000588531 | 0.000588531 | 0.000588531 | 0.000588531 | 0.000588531 | 0.000588531 | 0.000588531 | 0.000588531 | 0.000588531 | 0.000588531 | 0.000588531 | 0.000588531 | 0.000588531 | 0.000588531 | 0.000588531 | 0.000588531 | 0.000588531 | 0.000588531 | 0.000588531 | 0.000588531 | 0.000588531 | 0.000588531 | 0.000588531 | 0.000588531 | 0.000588531 | 0.000588531 | 0.000588531 | 0.000588531 | 0.000588531 | 0.000588531 | 0.000588531 | 0.000588531 | 0.000588531 | 0.000588531 | 0.000588531 | 0.000588531 | 0.000588531 | 0.000588531 | 0.000588531 | 0 | 0 | 0 | 0 | 0 | 0 | 0 | 0 | 0 | 0 | 0
1185 | 374.8989 | 0.0005184686 | -30 | 562.5 | -622.5 | 0 | 0 | 0 | 0 | 0 | 0 | 0 | 0 | 0 | 0.0005184686 | 0.0005184686 | 0.0005184686 | 0.0005184686 | 0.0005184686 | 0.0005184686 | 0.0005184686 | 0.0005184686 | 0.0005184686 | 0.0005184686 | 0.0005184686 | 0.0005184686 | 0.0005184686 | 0.0005184686 | 0.0005184686 | 0.0005184686 | 0.0005184686 | 0.0005184686 | 0.0005184686 | 0.0005184686 | 0.0005184686 | 0.0005184686 | 0.0005184686 | 0.0005184686 | 0.0005184686 | 0.0005184686 | 0.0005184686 | 0.0005184686 | 0.0005184686 | 0.0005184686 | 0.0005184686 | 0.0005184686 | 0.0005184686 | 0.0005184686 | 0.0005184686 | 0.0005184686 | 0.0005184686 | 0.0005184686 | 0.0005184686 | 0.0005184686 | 0.0005184686 | 0.0005184686 | 0.0005184686 | 0.0005184686 | 0.0005184686 | 0 | 0 | 0 | 0 | 0 | 0 | 0 | 0 | 0 | 0 | 0
1185 | 390.7633 | 0.0005404084 | -20 | 572.5 | -612.5 | 0 | 0 | 0 | 0 | 0 | 0 | 0 | 0 | 0 | 0 | 0.0005404084 | 0.0005404084 | 0.0005404084 | 0.0005404084 | 0.0005404084 | 0.0005404084 | 0.0005404084 | 0.0005404084 | 0.0005404084 | 0.0005404084 | 0.0005404084 | 0.0005404084 | 0.0005404084 | 0.0005404084 | 0.0005404084 | 0.0005404084 | 0.0005404084 | 0.0005404084 | 0.0005404084 | 0.0005404084 | 0.0005404084 | 0.0005404084 | 0.0005404084 | 0.0005404084 | 0.0005404084 | 0.0005404084 | 0.0005404084 | 0.0005404084 | 0.0005404084 | 0.0005404084 | 0.0005404084 | 0.0005404084 | 0.0005404084 | 0.0005404084 | 0.0005404084 | 0.0005404084 | 0.0005404084 | 0.0005404084 | 0.0005404084 | 0.0005404084 | 0.0005404084 | 0.0005404084 | 0.0005404084 | 0.0005404084 | 0 | 0 | 0 | 0 | 0 | 0 | 0 | 0 | 0 | 0 | 0
1185 | 390.6086 | 0.0005401944 | -10 | 582.5 | -602.5 | 0 | 0 | 0 | 0 | 0 | 0 | 0 | 0 | 0 | 0 | 0.0005401944 | 0.0005401944 | 0.0005401944 | 0.0005401944 | 0.0005401944 | 0.0005401944 | 0.0005401944 | 0.0005401944 | 0.0005401944 | 0.0005401944 | 0.0005401944 | 0.0005401944 | 0.0005401944 | 0.0005401944 | 0.0005401944 | 0.0005401944 | 0.0005401944 | 0.0005401944 | 0.0005401944 | 0.0005401944 | 0.0005401944 | 0.0005401944 | 0.0005401944 | 0.0005401944 | 0.0005401944 | 0.0005401944 | 0.0005401944 | 0.0005401944 | 0.0005401944 | 0.0005401944 | 0.0005401944 | 0.0005401944 | 0.0005401944 | 0.0005401944 | 0.0005401944 | 0.0005401944 | 0.0005401944 | 0.0005401944 | 0.0005401944 | 0.0005401944 | 0.0005401944 | 0.0005401944 | 0.0005401944 | 0.0005401944 | 0 | 0 | 0 | 0 | 0 | 0 | 0 | 0 | 0 | 0 | 0
1185 | 416.5176 | 0.0005760254 | 0 | 592.5 | -592.5 | 0 | 0 | 0 | 0 | 0 | 0 | 0 | 0 | 0 | 0 | 0.0005760254 | 0.0005760254 | 0.0005760254 | 0.0005760254 | 0.0005760254 | 0.0005760254 | 0.0005760254 | 0.0005760254 | 0.0005760254 | 0.0005760254 | 0.0005760254 | 0.0005760254 | 0.0005760254 | 0.0005760254 | 0.0005760254 | 0.0005760254 | 0.0005760254 | 0.0005760254 | 0.0005760254 | 0.0005760254 | 0.0005760254 | 0.0005760254 | 0.0005760254 | 0.0005760254 | 0.0005760254 | 0.0005760254 | 0.0005760254 | 0.0005760254 | 0.0005760254 | 0.0005760254 | 0.0005760254 | 0.0005760254 | 0.0005760254 | 0.0005760254 | 0.0005760254 | 0.0005760254 | 0.0005760254 | 0.0005760254 | 0.0005760254 | 0.0005760254 | 0.0005760254 | 0.0005760254 | 0.0005760254 | 0.0005760254 | 0.0005760254 | 0 | 0 | 0 | 0 | 0 | 0 | 0 | 0 | 0 | 0
1185 | 410.8422 | 0.0005681765 | 10 | 602.5 | -582.5 | 0 | 0 | 0 | 0 | 0 | 0 | 0 | 0 | 0 | 0 | 0 | 0.0005681765 | 0.0005681765 | 0.0005681765 | 0.0005681765 | 0.0005681765 | 0.0005681765 | 0.0005681765 | 0.0005681765 | 0.0005681765 | 0.0005681765 | 0.0005681765 | 0.0005681765 | 0.0005681765 | 0.0005681765 | 0.0005681765 | 0.0005681765 | 0.0005681765 | 0.0005681765 | 0.0005681765 | 0.0005681765 | 0.0005681765 | 0.0005681765 | 0.0005681765 | 0.0005681765 | 0.0005681765 | 0.0005681765 | 0.0005681765 | 0.0005681765 | 0.0005681765 | 0.0005681765 | 0.0005681765 | 0.0005681765 | 0.0005681765 | 0.0005681765 | 0.0005681765 | 0.0005681765 | 0.0005681765 | 0.0005681765 | 0.0005681765 | 0.0005681765 | 0.0005681765 | 0.0005681765 | 0.0005681765 | 0.0005681765 | 0 | 0 | 0 | 0 | 0 | 0 | 0 | 0 | 0 | 0
1185 | 416.0324 | 0.0005753544 | 20 | 612.5 | -572.5 | 0 | 0 | 0 | 0 | 0 | 0 | 0 | 0 | 0 | 0 | 0 | 0.0005753544 | 0.0005753544 | 0.0005753544 | 0.0005753544 | 0.0005753544 | 0.0005753544 | 0.0005753544 | 0.0005753544 | 0.0005753544 | 0.0005753544 | 0.0005753544 | 0.0005753544 | 0.0005753544 | 0.0005753544 | 0.0005753544 | 0.0005753544 | 0.0005753544 | 0.0005753544 | 0.0005753544 | 0.0005753544 | 0.0005753544 | 0.0005753544 | 0.0005753544 | 0.0005753544 | 0.0005753544 | 0.0005753544 | 0.0005753544 | 0.0005753544 | 0.0005753544 | 0.0005753544 | 0.0005753544 | 0.0005753544 | 0.0005753544 | 0.0005753544 | 0.0005753544 | 0.0005753544 | 0.0005753544 | 0.0005753544 | 0.0005753544 | 0.0005753544 | 0.0005753544 | 0.0005753544 | 0.0005753544 | 0.0005753544 | 0 | 0 | 0 | 0 | 0 | 0 | 0 | 0 | 0 | 0
1185 | 415.985 | 0.0005752888 | 30 | 622.5 | -562.5 | 0 | 0 | 0 | 0 | 0 | 0 | 0 | 0 | 0 | 0 | 0 | 0.0005752888 | 0.0005752888 | 0.0005752888 | 0.0005752888 | 0.0005752888 | 0.0005752888 | 0.0005752888 | 0.0005752888 | 0.0005752888 | 0.0005752888 | 0.0005752888 | 0.0005752888 | 0.0005752888 | 0.0005752888 | 0.0005752888 | 0.0005752888 | 0.0005752888 | 0.0005752888 | 0.0005752888 | 0.0005752888 | 0.0005752888 | 0.0005752888 | 0.0005752888 | 0.0005752888 | 0.0005752888 | 0.0005752888 | 0.0005752888 | 0.0005752888 | 0.0005752888 | 0.0005752888 | 0.0005752888 | 0.0005752888 | 0.0005752888 | 0.0005752888 | 0.0005752888 | 0.0005752888 | 0.0005752888 | 0.0005752888 | 0.0005752888 | 0.0005752888 | 0.0005752888 | 0.0005752888 | 0.0005752888 | 0.0005752888 | 0.0005752888 | 0 | 0 | 0 | 0 | 0 | 0 | 0 | 0 | 0
1185 | 402.8326 | 0.0005570996 | 40 | 632.5 | -552.5 | 0 | 0 | 0 | 0 | 0 | 0 | 0 | 0 | 0 | 0 | 0 | 0 | 0.0005570996 | 0.0005570996 | 0.0005570996 | 0.0005570996 | 0.0005570996 | 0.0005570996 | 0.0005570996 | 0.0005570996 | 0.0005570996 | 0.0005570996 | 0.0005570996 | 0.0005570996 | 0.0005570996 | 0.0005570996 | 0.0005570996 | 0.0005570996 | 0.0005570996 | 0.0005570996 | 0.0005570996 | 0.0005570996 | 0.0005570996 | 0.0005570996 | 0.0005570996 | 0.0005570996 | 0.0005570996 | 0.0005570996 | 0.0005570996 | 0.0005570996 | 0.0005570996 | 0.0005570996 | 0.0005570996 | 0.0005570996 | 0.0005570996 | 0.0005570996 | 0.0005570996 | 0.0005570996 | 0.0005570996 | 0.0005570996 | 0.0005570996 | 0.0005570996 | 0.0005570996 | 0.0005570996 | 0.0005570996 | 0.0005570996 | 0 | 0 | 0 | 0 | 0 | 0 | 0 | 0 | 0
1185 | 391.5913 | 0.0005415534 | 30 | 622.5 | -562.5 | 0 | 0 | 0 | 0 | 0 | 0 | 0 | 0 | 0 | 0 | 0 | 0.0005415534 | 0.0005415534 | 0.0005415534 | 0.0005415534 | 0.0005415534 | 0.0005415534 | 0.0005415534 | 0.0005415534 | 0.0005415534 | 0.0005415534 | 0.0005415534 | 0.0005415534 | 0.0005415534 | 0.0005415534 | 0.0005415534 | 0.0005415534 | 0.0005415534 | 0.0005415534 | 0.0005415534 | 0.0005415534 | 0.0005415534 | 0.0005415534 | 0.0005415534 | 0.0005415534 | 0.0005415534 | 0.0005415534 | 0.0005415534 | 0.0005415534 | 0.0005415534 | 0.0005415534 | 0.0005415534 | 0.0005415534 | 0.0005415534 | 0.0005415534 | 0.0005415534 | 0.0005415534 | 0.0005415534 | 0.0005415534 | 0.0005415534 | 0.0005415534 | 0.0005415534 | 0.0005415534 | 0.0005415534 | 0.0005415534 | 0.0005415534 | 0 | 0 | 0 | 0 | 0 | 0 | 0 | 0 | 0
1185 | 412.9038 | 0.0005710277 | 20 | 612.5 | -572.5 | 0 | 0 | 0 | 0 | 0 | 0 | 0 | 0 | 0 | 0 | 0 | 0.0005710277 | 0.0005710277 | 0.0005710277 | 0.0005710277 | 0.0005710277 | 0.0005710277 | 0.0005710277 | 0.0005710277 | 0.0005710277 | 0.0005710277 | 0.0005710277 | 0.0005710277 | 0.0005710277 | 0.0005710277 | 0.0005710277 | 0.0005710277 | 0.0005710277 | 0.0005710277 | 0.0005710277 | 0.0005710277 | 0.0005710277 | 0.0005710277 | 0.0005710277 | 0.0005710277 | 0.0005710277 | 0.0005710277 | 0.0005710277 | 0.0005710277 | 0.0005710277 | 0.0005710277 | 0.0005710277 | 0.0005710277 | 0.0005710277 | 0.0005710277 | 0.0005710277 | 0.0005710277 | 0.0005710277 | 0.0005710277 | 0.0005710277 | 0.0005710277 | 0.0005710277 | 0.0005710277 | 0.0005710277 | 0.0005710277 | 0 | 0 | 0 | 0 | 0 | 0 | 0 | 0 | 0 | 0
1185 | 416.6663 | 0.0005762311 | 10 | 602.5 | -582.5 | 0 | 0 | 0 | 0 | 0 | 0 | 0 | 0 | 0 | 0 | 0 | 0.0005762311 | 0.0005762311 | 0.0005762311 | 0.0005762311 | 0.0005762311 | 0.0005762311 | 0.0005762311 | 0.0005762311 | 0.0005762311 | 0.0005762311 | 0.0005762311 | 0.0005762311 | 0.0005762311 | 0.0005762311 | 0.0005762311 | 0.0005762311 | 0.0005762311 | 0.0005762311 | 0.0005762311 | 0.0005762311 | 0.0005762311 | 0.0005762311 | 0.0005762311 | 0.0005762311 | 0.0005762311 | 0.0005762311 | 0.0005762311 | 0.0005762311 | 0.0005762311 | 0.0005762311 | 0.0005762311 | 0.0005762311 | 0.0005762311 | 0.0005762311 | 0.0005762311 | 0.0005762311 | 0.0005762311 | 0.0005762311 | 0.0005762311 | 0.0005762311 | 0.0005762311 | 0.0005762311 | 0.0005762311 | 0.0005762311 | 0 | 0 | 0 | 0 | 0 | 0 | 0 | 0 | 0 | 0
1185 | 426.7585 | 0.0005901881 | 0 | 592.5 | -592.5 | 0 | 0 | 0 | 0 | 0 | 0 | 0 | 0 | 0 | 0 | 0.0005901881 | 0.0005901881 | 0.0005901881 | 0.0005901881 | 0.0005901881 | 0.0005901881 | 0.0005901881 | 0.0005901881 | 0.0005901881 | 0.0005901881 | 0.0005901881 | 0.0005901881 | 0.0005901881 | 0.0005901881 | 0.0005901881 | 0.0005901881 | 0.0005901881 | 0.0005901881 | 0.0005901881 | 0.0005901881 | 0.0005901881 | 0.0005901881 | 0.0005901881 | 0.0005901881 | 0.0005901881 | 0.0005901881 | 0.0005901881 | 0.0005901881 | 0.0005901881 | 0.0005901881 | 0.0005901881 | 0.0005901881 | 0.0005901881 | 0.0005901881 | 0.0005901881 | 0.0005901881 | 0.0005901881 | 0.0005901881 | 0.0005901881 | 0.0005901881 | 0.0005901881 | 0.0005901881 | 0.0005901881 | 0.0005901881 | 0.0005901881 | 0 | 0 | 0 | 0 | 0 | 0 | 0 | 0 | 0 | 0
1185 | 414.5429 | 0.0005732945 | -10 | 582.5 | -602.5 | 0 | 0 | 0 | 0 | 0 | 0 | 0 | 0 | 0 | 0 | 0.0005732945 | 0.0005732945 | 0.0005732945 | 0.0005732945 | 0.0005732945 | 0.0005732945 | 0.0005732945 | 0.0005732945 | 0.0005732945 | 0.0005732945 | 0.0005732945 | 0.0005732945 | 0.0005732945 | 0.0005732945 | 0.0005732945 | 0.0005732945 | 0.0005732945 | 0.0005732945 | 0.0005732945 | 0.0005732945 | 0.0005732945 | 0.0005732945 | 0.0005732945 | 0.0005732945 | 0.0005732945 | 0.0005732945 | 0.0005732945 | 0.0005732945 | 0.0005732945 | 0.0005732945 | 0.0005732945 | 0.0005732945 | 0.0005732945 | 0.0005732945 | 0.0005732945 | 0.0005732945 | 0.0005732945 | 0.0005732945 | 0.0005732945 | 0.0005732945 | 0.0005732945 | 0.0005732945 | 0.0005732945 | 0.0005732945 | 0 | 0 | 0 | 0 | 0 | 0 | 0 | 0 | 0 | 0 | 0
1185 | 401.6161 | 0.0005554173 | -20 | 572.5 | -612.5 | 0 | 0 | 0 | 0 | 0 | 0 | 0 | 0 | 0 | 0 | 0.0005554173 | 0.0005554173 | 0.0005554173 | 0.0005554173 | 0.0005554173 | 0.0005554173 | 0.0005554173 | 0.0005554173 | 0.0005554173 | 0.0005554173 | 0.0005554173 | 0.0005554173 | 0.0005554173 | 0.0005554173 | 0.0005554173 | 0.0005554173 | 0.0005554173 | 0.0005554173 | 0.0005554173 | 0.0005554173 | 0.0005554173 | 0.0005554173 | 0.0005554173 | 0.0005554173 | 0.0005554173 | 0.0005554173 | 0.0005554173 | 0.0005554173 | 0.0005554173 | 0.0005554173 | 0.0005554173 | 0.0005554173 | 0.0005554173 | 0.0005554173 | 0.0005554173 | 0.0005554173 | 0.0005554173 | 0.0005554173 | 0.0005554173 | 0.0005554173 | 0.0005554173 | 0.0005554173 | 0.0005554173 | 0.0005554173 | 0 | 0 | 0 | 0 | 0 | 0 | 0 | 0 | 0 | 0 | 0
1185 | 412.5049 | 0.000570476 | -30 | 562.5 | -622.5 | 0 | 0 | 0 | 0 | 0 | 0 | 0 | 0 | 0 | 0.000570476 | 0.000570476 | 0.000570476 | 0.000570476 | 0.000570476 | 0.000570476 | 0.000570476 | 0.000570476 | 0.000570476 | 0.000570476 | 0.000570476 | 0.000570476 | 0.000570476 | 0.000570476 | 0.000570476 | 0.000570476 | 0.000570476 | 0.000570476 | 0.000570476 | 0.000570476 | 0.000570476 | 0.000570476 | 0.000570476 | 0.000570476 | 0.000570476 | 0.000570476 | 0.000570476 | 0.000570476 | 0.000570476 | 0.000570476 | 0.000570476 | 0.000570476 | 0.000570476 | 0.000570476 | 0.000570476 | 0.000570476 | 0.000570476 | 0.000570476 | 0.000570476 | 0.000570476 | 0.000570476 | 0.000570476 | 0.000570476 | 0.000570476 | 0.000570476 | 0 | 0 | 0 | 0 | 0 | 0 | 0 | 0 | 0 | 0 | 0
1185 | 424.7221 | 0.0005873719 | -40 | 552.5 | -632.5 | 0 | 0 | 0 | 0 | 0 | 0 | 0 | 0 | 0 | 0.0005873719 | 0.0005873719 | 0.0005873719 | 0.0005873719 | 0.0005873719 | 0.0005873719 | 0.0005873719 | 0.0005873719 | 0.0005873719 | 0.0005873719 | 0.0005873719 | 0.0005873719 | 0.0005873719 | 0.0005873719 | 0.0005873719 | 0.0005873719 | 0.0005873719 | 0.0005873719 | 0.0005873719 | 0.0005873719 | 0.0005873719 | 0.0005873719 | 0.0005873719 | 0.0005873719 | 0.0005873719 | 0.0005873719 | 0.0005873719 | 0.0005873719 | 0.0005873719 | 0.0005873719 | 0.0005873719 | 0.0005873719 | 0.0005873719 | 0.0005873719 | 0.0005873719 | 0.0005873719 | 0.0005873719 | 0.0005873719 | 0.0005873719 | 0.0005873719 | 0.0005873719 | 0.0005873719 | 0.0005873719 | 0.0005873719 | 0 | 0 | 0 | 0 | 0 | 0 | 0 | 0 | 0 | 0 | 0 | 0
1185 | 423.5854 | 0.0005857998 | -30 | 562.5 | -622.5 | 0 | 0 | 0 | 0 | 0 | 0 | 0 | 0 | 0 | 0.0005857998 | 0.0005857998 | 0.0005857998 | 0.0005857998 | 0.0005857998 | 0.0005857998 | 0.0005857998 | 0.0005857998 | 0.0005857998 | 0.0005857998 | 0.0005857998 | 0.0005857998 | 0.0005857998 | 0.0005857998 | 0.0005857998 | 0.0005857998 | 0.0005857998 | 0.0005857998 | 0.0005857998 | 0.0005857998 | 0.0005857998 | 0.0005857998 | 0.0005857998 | 0.0005857998 | 0.0005857998 | 0.0005857998 | 0.0005857998 | 0.0005857998 | 0.0005857998 | 0.0005857998 | 0.0005857998 | 0.0005857998 | 0.0005857998 | 0.0005857998 | 0.0005857998 | 0.0005857998 | 0.0005857998 | 0.0005857998 | 0.0005857998 | 0.0005857998 | 0.0005857998 | 0.0005857998 | 0.0005857998 | 0.0005857998 | 0.0005857998 | 0 | 0 | 0 | 0 | 0 | 0 | 0 | 0 | 0 | 0 | 0
1158 | 449.936 | 0.0006222415 | -20 | 559 | -599 | 0 | 0 | 0 | 0 | 0 | 0 | 0 | 0 | 0 | 0 | 0.0006222415 | 0.0006222415 | 0.0006222415 | 0.0006222415 | 0.0006222415 | 0.0006222415 | 0.0006222415 | 0.0006222415 | 0.0006222415 | 0.0006222415 | 0.0006222415 | 0.0006222415 | 0.0006222415 | 0.0006222415 | 0.0006222415 | 0.0006222415 | 0.0006222415 | 0.0006222415 | 0.0006222415 | 0.0006222415 | 0.0006222415 | 0.0006222415 | 0.0006222415 | 0.0006222415 | 0.0006222415 | 0.0006222415 | 0.0006222415 | 0.0006222415 | 0.0006222415 | 0.0006222415 | 0.0006222415 | 0.0006222415 | 0.0006222415 | 0.0006222415 | 0.0006222415 | 0.0006222415 | 0.0006222415 | 0.0006222415 | 0.0006222415 | 0.0006222415 | 0.0006222415 | 0.0006222415 | 0.0006222415 | 0 | 0 | 0 | 0 | 0 | 0 | 0 | 0 | 0 | 0 | 0 | 0
1194 | 693.0957 | 0.0009585206 | -10 | 587 | -607 | 0 | 0 | 0 | 0 | 0 | 0 | 0 | 0 | 0 | 0 | 0.0009585206 | 0.0009585206 | 0.0009585206 | 0.0009585206 | 0.0009585206 | 0.0009585206 | 0.0009585206 | 0.0009585206 | 0.0009585206 | 0.0009585206 | 0.0009585206 | 0.0009585206 | 0.0009585206 | 0.0009585206 | 0.0009585206 | 0.0009585206 | 0.0009585206 | 0.0009585206 | 0.0009585206 | 0.0009585206 | 0.0009585206 | 0.0009585206 | 0.0009585206 | 0.0009585206 | 0.0009585206 | 0.0009585206 | 0.0009585206 | 0.0009585206 | 0.0009585206 | 0.0009585206 | 0.0009585206 | 0.0009585206 | 0.0009585206 | 0.0009585206 | 0.0009585206 | 0.0009585206 | 0.0009585206 | 0.0009585206 | 0.0009585206 | 0.0009585206 | 0.0009585206 | 0.0009585206 | 0.0009585206 | 0.0009585206 | 0 | 0 | 0 | 0 | 0 | 0 | 0 | 0 | 0 | 0 | 0
1194 | 709.8998 | 0.00098176 | 0 | 597 | -597 | 0 | 0 | 0 | 0 | 0 | 0 | 0 | 0 | 0 | 0 | 0.00098176 | 0.00098176 | 0.00098176 | 0.00098176 | 0.00098176 | 0.00098176 | 0.00098176 | 0.00098176 | 0.00098176 | 0.00098176 | 0.00098176 | 0.00098176 | 0.00098176 | 0.00098176 | 0.00098176 | 0.00098176 | 0.00098176 | 0.00098176 | 0.00098176 | 0.00098176 | 0.00098176 | 0.00098176 | 0.00098176 | 0.00098176 | 0.00098176 | 0.00098176 | 0.00098176 | 0.00098176 | 0.00098176 | 0.00098176 | 0.00098176 | 0.00098176 | 0.00098176 | 0.00098176 | 0.00098176 | 0.00098176 | 0.00098176 | 0.00098176 | 0.00098176 | 0.00098176 | 0.00098176 | 0.00098176 | 0.00098176 | 0.00098176 | 0.00098176 | 0 | 0 | 0 | 0 | 0 | 0 | 0 | 0 | 0 | 0
1194 | 728.8814 | 0.001008011 | 10 | 607 | -587 | 0 | 0 | 0 | 0 | 0 | 0 | 0 | 0 | 0 | 0 | 0 | 0.001008011 | 0.001008011 | 0.001008011 | 0.001008011 | 0.001008011 | 0.001008011 | 0.001008011 | 0.001008011 | 0.001008011 | 0.001008011 | 0.001008011 | 0.001008011 | 0.001008011 | 0.001008011 | 0.001008011 | 0.001008011 | 0.001008011 | 0.001008011 | 0.001008011 | 0.001008011 | 0.001008011 | 0.001008011 | 0.001008011 | 0.001008011 | 0.001008011 | 0.001008011 | 0.001008011 | 0.001008011 | 0.001008011 | 0.001008011 | 0.001008011 | 0.001008011 | 0.001008011 | 0.001008011 | 0.001008011 | 0.001008011 | 0.001008011 | 0.001008011 | 0.001008011 | 0.001008011 | 0.001008011 | 0.001008011 | 0.001008011 | 0.001008011 | 0 | 0 | 0 | 0 | 0 | 0 | 0 | 0 | 0 | 0
1148 | 712.8988 | 0.0009859075 | 20 | 594 | -554 | 0 | 0 | 0 | 0 | 0 | 0 | 0 | 0 | 0 | 0 | 0 | 0 | 0.0009859075 | 0.0009859075 | 0.0009859075 | 0.0009859075 | 0.0009859075 | 0.0009859075 | 0.0009859075 | 0.0009859075 | 0.0009859075 | 0.0009859075 | 0.0009859075 | 0.0009859075 | 0.0009859075 | 0.0009859075 | 0.0009859075 | 0.0009859075 | 0.0009859075 | 0.0009859075 | 0.0009859075 | 0.0009859075 | 0.0009859075 | 0.0009859075 | 0.0009859075 | 0.0009859075 | 0.0009859075 | 0.0009859075 | 0.0009859075 | 0.0009859075 | 0.0009859075 | 0.0009859075 | 0.0009859075 | 0.0009859075 | 0.0009859075 | 0.0009859075 | 0.0009859075 | 0.0009859075 | 0.0009859075 | 0.0009859075 | 0.0009859075 | 0.0009859075 | 0.0009859075 | 0.0009859075 | 0.0009859075 | 0 | 0 | 0 | 0 | 0 | 0 | 0 | 0 | 0 | 0
1148 | 719.0923 | 0.0009944727 | 30 | 604 | -544 | 0 | 0 | 0 | 0 | 0 | 0 | 0 | 0 | 0 | 0 | 0 | 0 | 0.0009944727 | 0.0009944727 | 0.0009944727 | 0.0009944727 | 0.0009944727 | 0.0009944727 | 0.0009944727 | 0.0009944727 | 0.0009944727 | 0.0009944727 | 0.0009944727 | 0.0009944727 | 0.0009944727 | 0.0009944727 | 0.0009944727 | 0.0009944727 | 0.0009944727 | 0.0009944727 | 0.0009944727 | 0.0009944727 | 0.0009944727 | 0.0009944727 | 0.0009944727 | 0.0009944727 | 0.0009944727 | 0.0009944727 | 0.0009944727 | 0.0009944727 | 0.0009944727 | 0.0009944727 | 0.0009944727 | 0.0009944727 | 0.0009944727 | 0.0009944727 | 0.0009944727 | 0.0009944727 | 0.0009944727 | 0.0009944727 | 0.0009944727 | 0.0009944727 | 0.0009944727 | 0.0009944727 | 0.0009944727 | 0 | 0 | 0 | 0 | 0 | 0 | 0 | 0 | 0 | 0
1148 | 693.9778 | 0.0009597405 | 40 | 614 | -534 | 0 | 0 | 0 | 0 | 0 | 0 | 0 | 0 | 0 | 0 | 0 | 0 | 0 | 0.0009597405 | 0.0009597405 | 0.0009597405 | 0.0009597405 | 0.0009597405 | 0.0009597405 | 0.0009597405 | 0.0009597405 | 0.0009597405 | 0.0009597405 | 0.0009597405 | 0.0009597405 | 0.0009597405 | 0.0009597405 | 0.0009597405 | 0.0009597405 | 0.0009597405 | 0.0009597405 | 0.0009597405 | 0.0009597405 | 0.0009597405 | 0.0009597405 | 0.0009597405 | 0.0009597405 | 0.0009597405 | 0.0009597405 | 0.0009597405 | 0.0009597405 | 0.0009597405 | 0.0009597405 | 0.0009597405 | 0.0009597405 | 0.0009597405 | 0.0009597405 | 0.0009597405 | 0.0009597405 | 0.0009597405 | 0.0009597405 | 0.0009597405 | 0.0009597405 | 0.0009597405 | 0.0009597405 | 0 | 0 | 0 | 0 | 0 | 0 | 0 | 0 | 0 | 0
1148 | 667.9838 | 0.000923792 | 30 | 604 | -544 | 0 | 0 | 0 | 0 | 0 | 0 | 0 | 0 | 0 | 0 | 0 | 0 | 0.000923792 | 0.000923792 | 0.000923792 | 0.000923792 | 0.000923792 | 0.000923792 | 0.000923792 | 0.000923792 | 0.000923792 | 0.000923792 | 0.000923792 | 0.000923792 | 0.000923792 | 0.000923792 | 0.000923792 | 0.000923792 | 0.000923792 | 0.000923792 | 0.000923792 | 0.000923792 | 0.000923792 | 0.000923792 | 0.000923792 | 0.000923792 | 0.000923792 | 0.000923792 | 0.000923792 | 0.000923792 | 0.000923792 | 0.000923792 | 0.000923792 | 0.000923792 | 0.000923792 | 0.000923792 | 0.000923792 | 0.000923792 | 0.000923792 | 0.000923792 | 0.000923792 | 0.000923792 | 0.000923792 | 0.000923792 | 0.000923792 | 0 | 0 | 0 | 0 | 0 | 0 | 0 | 0 | 0 | 0
1148 | 709.332 | 0.0009809747 | 20 | 594 | -554 | 0 | 0 | 0 | 0 | 0 | 0 | 0 | 0 | 0 | 0 | 0 | 0 | 0.0009809747 | 0.0009809747 | 0.0009809747 | 0.0009809747 | 0.0009809747 | 0.0009809747 | 0.0009809747 | 0.0009809747 | 0.0009809747 | 0.0009809747 | 0.0009809747 | 0.0009809747 | 0.0009809747 | 0.0009809747 | 0.0009809747 | 0.0009809747 | 0.0009809747 | 0.0009809747 | 0.0009809747 | 0.0009809747 | 0.0009809747 | 0.0009809747 | 0.0009809747 | 0.0009809747 | 0.0009809747 | 0.0009809747 | 0.0009809747 | 0.0009809747 | 0.0009809747 | 0.0009809747 | 0.0009809747 | 0.0009809747 | 0.0009809747 | 0.0009809747 | 0.0009809747 | 0.0009809747 | 0.0009809747 | 0.0009809747 | 0.0009809747 | 0.0009809747 | 0.0009809747 | 0.0009809747 | 0.0009809747 | 0 | 0 | 0 | 0 | 0 | 0 | 0 | 0 | 0 | 0
1148 | 676.0975 | 0.0009350129 | 10 | 584 | -564 | 0 | 0 | 0 | 0 | 0 | 0 | 0 | 0 | 0 | 0 | 0 | 0.0009350129 | 0.0009350129 | 0.0009350129 | 0.0009350129 | 0.0009350129 | 0.0009350129 | 0.0009350129 | 0.0009350129 | 0.0009350129 | 0.0009350129 | 0.0009350129 | 0.0009350129 | 0.0009350129 | 0.0009350129 | 0.0009350129 | 0.0009350129 | 0.0009350129 | 0.0009350129 | 0.0009350129 | 0.0009350129 | 0.0009350129 | 0.0009350129 | 0.0009350129 | 0.0009350129 | 0.0009350129 | 0.0009350129 | 0.0009350129 | 0.0009350129 | 0.0009350129 | 0.0009350129 | 0.0009350129 | 0.0009350129 | 0.0009350129 | 0.0009350129 | 0.0009350129 | 0.0009350129 | 0.0009350129 | 0.0009350129 | 0.0009350129 | 0.0009350129 | 0.0009350129 | 0.0009350129 | 0.0009350129 | 0 | 0 | 0 | 0 | 0 | 0 | 0 | 0 | 0 | 0 | 0
1148 | 717.9033 | 0.0009928285 | 0 | 574 | -574 | 0 | 0 | 0 | 0 | 0 | 0 | 0 | 0 | 0 | 0 | 0 | 0.0009928285 | 0.0009928285 | 0.0009928285 | 0.0009928285 | 0.0009928285 | 0.0009928285 | 0.0009928285 | 0.0009928285 | 0.0009928285 | 0.0009928285 | 0.0009928285 | 0.0009928285 | 0.0009928285 | 0.0009928285 | 0.0009928285 | 0.0009928285 | 0.0009928285 | 0.0009928285 | 0.0009928285 | 0.0009928285 | 0.0009928285 | 0.0009928285 | 0.0009928285 | 0.0009928285 | 0.0009928285 | 0.0009928285 | 0.0009928285 | 0.0009928285 | 0.0009928285 | 0.0009928285 | 0.0009928285 | 0.0009928285 | 0.0009928285 | 0.0009928285 | 0.0009928285 | 0.0009928285 | 0.0009928285 | 0.0009928285 | 0.0009928285 | 0.0009928285 | 0.0009928285 | 0.0009928285 | 0.0009928285 | 0 | 0 | 0 | 0 | 0 | 0 | 0 | 0 | 0 | 0 | 0
1148 | 651.5314 | 0.0009010391 | -10 | 564 | -584 | 0 | 0 | 0 | 0 | 0 | 0 | 0 | 0 | 0 | 0 | 0 | 0.0009010391 | 0.0009010391 | 0.0009010391 | 0.0009010391 | 0.0009010391 | 0.0009010391 | 0.0009010391 | 0.0009010391 | 0.0009010391 | 0.0009010391 | 0.0009010391 | 0.0009010391 | 0.0009010391 | 0.0009010391 | 0.0009010391 | 0.0009010391 | 0.0009010391 | 0.0009010391 | 0.0009010391 | 0.0009010391 | 0.0009010391 | 0.0009010391 | 0.0009010391 | 0.0009010391 | 0.0009010391 | 0.0009010391 | 0.0009010391 | 0.0009010391 | 0.0009010391 | 0.0009010391 | 0.0009010391 | 0.0009010391 | 0.0009010391 | 0.0009010391 | 0.0009010391 | 0.0009010391 | 0.0009010391 | 0.0009010391 | 0.0009010391 | 0.0009010391 | 0.0009010391 | 0.0009010391 | 0.0009010391 | 0 | 0 | 0 | 0 | 0 | 0 | 0 | 0 | 0 | 0 | 0
1119 | 813.7204 | 0.001125339 | -20 | 539.5 | -579.5 | 0 | 0 | 0 | 0 | 0 | 0 | 0 | 0 | 0 | 0 | 0 | 0.001125339 | 0.001125339 | 0.001125339 | 0.001125339 | 0.001125339 | 0.001125339 | 0.001125339 | 0.001125339 | 0.001125339 | 0.001125339 | 0.001125339 | 0.001125339 | 0.001125339 | 0.001125339 | 0.001125339 | 0.001125339 | 0.001125339 | 0.001125339 | 0.001125339 | 0.001125339 | 0.001125339 | 0.001125339 | 0.001125339 | 0.001125339 | 0.001125339 | 0.001125339 | 0.001125339 | 0.001125339 | 0.001125339 | 0.001125339 | 0.001125339 | 0.001125339 | 0.001125339 | 0.001125339 | 0.001125339 | 0.001125339 | 0.001125339 | 0.001125339 | 0.001125339 | 0.001125339 | 0.001125339 | 0.001125339 | 0 | 0 | 0 | 0 | 0 | 0 | 0 | 0 | 0 | 0 | 0 | 0
1075 | 474.5798 | 0.0006563229 | -30 | 507.5 | -567.5 | 0 | 0 | 0 | 0 | 0 | 0 | 0 | 0 | 0 | 0 | 0 | 0.0006563229 | 0.0006563229 | 0.0006563229 | 0.0006563229 | 0.0006563229 | 0.0006563229 | 0.0006563229 | 0.0006563229 | 0.0006563229 | 0.0006563229 | 0.0006563229 | 0.0006563229 | 0.0006563229 | 0.0006563229 | 0.0006563229 | 0.0006563229 | 0.0006563229 | 0.0006563229 | 0.0006563229 | 0.0006563229 | 0.0006563229 | 0.0006563229 | 0.0006563229 | 0.0006563229 | 0.0006563229 | 0.0006563229 | 0.0006563229 | 0.0006563229 | 0.0006563229 | 0.0006563229 | 0.0006563229 | 0.0006563229 | 0.0006563229 | 0.0006563229 | 0.0006563229 | 0.0006563229 | 0.0006563229 | 0.0006563229 | 0.0006563229 | 0.0006563229 | 0 | 0 | 0 | 0 | 0 | 0 | 0 | 0 | 0 | 0 | 0 | 0 | 0 | 0
1075 | 432.8766 | 0.0005986491 | -40 | 497.5 | -577.5 | 0 | 0 | 0 | 0 | 0 | 0 | 0 | 0 | 0 | 0 | 0 | 0.0005986491 | 0.0005986491 | 0.0005986491 | 0.0005986491 | 0.0005986491 | 0.0005986491 | 0.0005986491 | 0.0005986491 | 0.0005986491 | 0.0005986491 | 0.0005986491 | 0.0005986491 | 0.0005986491 | 0.0005986491 | 0.0005986491 | 0.0005986491 | 0.0005986491 | 0.0005986491 | 0.0005986491 | 0.0005986491 | 0.0005986491 | 0.0005986491 | 0.0005986491 | 0.0005986491 | 0.0005986491 | 0.0005986491 | 0.0005986491 | 0.0005986491 | 0.0005986491 | 0.0005986491 | 0.0005986491 | 0.0005986491 | 0.0005986491 | 0.0005986491 | 0.0005986491 | 0.0005986491 | 0.0005986491 | 0.0005986491 | 0.0005986491 | 0.0005986491 | 0 | 0 | 0 | 0 | 0 | 0 | 0 | 0 | 0 | 0 | 0 | 0 | 0 | 0
1075 | 455.223 | 0.0006295533 | -30 | 507.5 | -567.5 | 0 | 0 | 0 | 0 | 0 | 0 | 0 | 0 | 0 | 0 | 0 | 0.0006295533 | 0.0006295533 | 0.0006295533 | 0.0006295533 | 0.0006295533 | 0.0006295533 | 0.0006295533 | 0.0006295533 | 0.0006295533 | 0.0006295533 | 0.0006295533 | 0.0006295533 | 0.0006295533 | 0.0006295533 | 0.0006295533 | 0.0006295533 | 0.0006295533 | 0.0006295533 | 0.0006295533 | 0.0006295533 | 0.0006295533 | 0.0006295533 | 0.0006295533 | 0.0006295533 | 0.0006295533 | 0.0006295533 | 0.0006295533 | 0.0006295533 | 0.0006295533 | 0.0006295533 | 0.0006295533 | 0.0006295533 | 0.0006295533 | 0.0006295533 | 0.0006295533 | 0.0006295533 | 0.0006295533 | 0.0006295533 | 0.0006295533 | 0.0006295533 | 0 | 0 | 0 | 0 | 0 | 0 | 0 | 0 | 0 | 0 | 0 | 0 | 0 | 0
1075 | 429.6554 | 0.0005941943 | -20 | 517.5 | -557.5 | 0 | 0 | 0 | 0 | 0 | 0 | 0 | 0 | 0 | 0 | 0 | 0 | 0.0005941943 | 0.0005941943 | 0.0005941943 | 0.0005941943 | 0.0005941943 | 0.0005941943 | 0.0005941943 | 0.0005941943 | 0.0005941943 | 0.0005941943 | 0.0005941943 | 0.0005941943 | 0.0005941943 | 0.0005941943 | 0.0005941943 | 0.0005941943 | 0.0005941943 | 0.0005941943 | 0.0005941943 | 0.0005941943 | 0.0005941943 | 0.0005941943 | 0.0005941943 | 0.0005941943 | 0.0005941943 | 0.0005941943 | 0.0005941943 | 0.0005941943 | 0.0005941943 | 0.0005941943 | 0.0005941943 | 0.0005941943 | 0.0005941943 | 0.0005941943 | 0.0005941943 | 0.0005941943 | 0.0005941943 | 0.0005941943 | 0.0005941943 | 0.0005941943 | 0 | 0 | 0 | 0 | 0 | 0 | 0 | 0 | 0 | 0 | 0 | 0 | 0
1075 | 584.8789 | 0.0008088616 | -10 | 527.5 | -547.5 | 0 | 0 | 0 | 0 | 0 | 0 | 0 | 0 | 0 | 0 | 0 | 0 | 0.0008088616 | 0.0008088616 | 0.0008088616 | 0.0008088616 | 0.0008088616 | 0.0008088616 | 0.0008088616 | 0.0008088616 | 0.0008088616 | 0.0008088616 | 0.0008088616 | 0.0008088616 | 0.0008088616 | 0.0008088616 | 0.0008088616 | 0.0008088616 | 0.0008088616 | 0.0008088616 | 0.0008088616 | 0.0008088616 | 0.0008088616 | 0.0008088616 | 0.0008088616 | 0.0008088616 | 0.0008088616 | 0.0008088616 | 0.0008088616 | 0.0008088616 | 0.0008088616 | 0.0008088616 | 0.0008088616 | 0.0008088616 | 0.0008088616 | 0.0008088616 | 0.0008088616 | 0.0008088616 | 0.0008088616 | 0.0008088616 | 0.0008088616 | 0.0008088616 | 0 | 0 | 0 | 0 | 0 | 0 | 0 | 0 | 0 | 0 | 0 | 0 | 0
1075 | 600.5706 | 0.0008305625 | 0 | 537.5 | -537.5 | 0 | 0 | 0 | 0 | 0 | 0 | 0 | 0 | 0 | 0 | 0 | 0 | 0.0008305625 | 0.0008305625 | 0.0008305625 | 0.0008305625 | 0.0008305625 | 0.0008305625 | 0.0008305625 | 0.0008305625 | 0.0008305625 | 0.0008305625 | 0.0008305625 | 0.0008305625 | 0.0008305625 | 0.0008305625 | 0.0008305625 | 0.0008305625 | 0.0008305625 | 0.0008305625 | 0.0008305625 | 0.0008305625 | 0.0008305625 | 0.0008305625 | 0.0008305625 | 0.0008305625 | 0.0008305625 | 0.0008305625 | 0.0008305625 | 0.0008305625 | 0.0008305625 | 0.0008305625 | 0.0008305625 | 0.0008305625 | 0.0008305625 | 0.0008305625 | 0.0008305625 | 0.0008305625 | 0.0008305625 | 0.0008305625 | 0.0008305625 | 0.0008305625 | 0.0008305625 | 0 | 0 | 0 | 0 | 0 | 0 | 0 | 0 | 0 | 0 | 0 | 0
1075 | 601.7536 | 0.0008321986 | 10 | 547.5 | -527.5 | 0 | 0 | 0 | 0 | 0 | 0 | 0 | 0 | 0 | 0 | 0 | 0 | 0 | 0.0008321986 | 0.0008321986 | 0.0008321986 | 0.0008321986 | 0.0008321986 | 0.0008321986 | 0.0008321986 | 0.0008321986 | 0.0008321986 | 0.0008321986 | 0.0008321986 | 0.0008321986 | 0.0008321986 | 0.0008321986 | 0.0008321986 | 0.0008321986 | 0.0008321986 | 0.0008321986 | 0.0008321986 | 0.0008321986 | 0.0008321986 | 0.0008321986 | 0.0008321986 | 0.0008321986 | 0.0008321986 | 0.0008321986 | 0.0008321986 | 0.0008321986 | 0.0008321986 | 0.0008321986 | 0.0008321986 | 0.0008321986 | 0.0008321986 | 0.0008321986 | 0.0008321986 | 0.0008321986 | 0.0008321986 | 0.0008321986 | 0.0008321986 | 0.0008321986 | 0 | 0 | 0 | 0 | 0 | 0 | 0 | 0 | 0 | 0 | 0 | 0
1075 | 581.2797 | 0.0008038841 | 20 | 557.5 | -517.5 | 0 | 0 | 0 | 0 | 0 | 0 | 0 | 0 | 0 | 0 | 0 | 0 | 0 | 0.0008038841 | 0.0008038841 | 0.0008038841 | 0.0008038841 | 0.0008038841 | 0.0008038841 | 0.0008038841 | 0.0008038841 | 0.0008038841 | 0.0008038841 | 0.0008038841 | 0.0008038841 | 0.0008038841 | 0.0008038841 | 0.0008038841 | 0.0008038841 | 0.0008038841 | 0.0008038841 | 0.0008038841 | 0.0008038841 | 0.0008038841 | 0.0008038841 | 0.0008038841 | 0.0008038841 | 0.0008038841 | 0.0008038841 | 0.0008038841 | 0.0008038841 | 0.0008038841 | 0.0008038841 | 0.0008038841 | 0.0008038841 | 0.0008038841 | 0.0008038841 | 0.0008038841 | 0.0008038841 | 0.0008038841 | 0.0008038841 | 0.0008038841 | 0.0008038841 | 0 | 0 | 0 | 0 | 0 | 0 | 0 | 0 | 0 | 0 | 0 | 0
1075 | 587.2897 | 0.0008121957 | 30 | 567.5 | -507.5 | 0 | 0 | 0 | 0 | 0 | 0 | 0 | 0 | 0 | 0 | 0 | 0 | 0 | 0 | 0.0008121957 | 0.0008121957 | 0.0008121957 | 0.0008121957 | 0.0008121957 | 0.0008121957 | 0.0008121957 | 0.0008121957 | 0.0008121957 | 0.0008121957 | 0.0008121957 | 0.0008121957 | 0.0008121957 | 0.0008121957 | 0.0008121957 | 0.0008121957 | 0.0008121957 | 0.0008121957 | 0.0008121957 | 0.0008121957 | 0.0008121957 | 0.0008121957 | 0.0008121957 | 0.0008121957 | 0.0008121957 | 0.0008121957 | 0.0008121957 | 0.0008121957 | 0.0008121957 | 0.0008121957 | 0.0008121957 | 0.0008121957 | 0.0008121957 | 0.0008121957 | 0.0008121957 | 0.0008121957 | 0.0008121957 | 0.0008121957 | 0.0008121957 | 0.0008121957 | 0 | 0 | 0 | 0 | 0 | 0 | 0 | 0 | 0 | 0 | 0
1075 | 616.11 | 0.0008520529 | 40 | 577.5 | -497.5 | 0 | 0 | 0 | 0 | 0 | 0 | 0 | 0 | 0 | 0 | 0 | 0 | 0 | 0 | 0.0008520529 | 0.0008520529 | 0.0008520529 | 0.0008520529 | 0.0008520529 | 0.0008520529 | 0.0008520529 | 0.0008520529 | 0.0008520529 | 0.0008520529 | 0.0008520529 | 0.0008520529 | 0.0008520529 | 0.0008520529 | 0.0008520529 | 0.0008520529 | 0.0008520529 | 0.0008520529 | 0.0008520529 | 0.0008520529 | 0.0008520529 | 0.0008520529 | 0.0008520529 | 0.0008520529 | 0.0008520529 | 0.0008520529 | 0.0008520529 | 0.0008520529 | 0.0008520529 | 0.0008520529 | 0.0008520529 | 0.0008520529 | 0.0008520529 | 0.0008520529 | 0.0008520529 | 0.0008520529 | 0.0008520529 | 0.0008520529 | 0.0008520529 | 0.0008520529 | 0 | 0 | 0 | 0 | 0 | 0 | 0 | 0 | 0 | 0 | 0
1075 | 572.2829 | 0.000791442 | 30 | 567.5 | -507.5 | 0 | 0 | 0 | 0 | 0 | 0 | 0 | 0 | 0 | 0 | 0 | 0 | 0 | 0 | 0.000791442 | 0.000791442 | 0.000791442 | 0.000791442 | 0.000791442 | 0.000791442 | 0.000791442 | 0.000791442 | 0.000791442 | 0.000791442 | 0.000791442 | 0.000791442 | 0.000791442 | 0.000791442 | 0.000791442 | 0.000791442 | 0.000791442 | 0.000791442 | 0.000791442 | 0.000791442 | 0.000791442 | 0.000791442 | 0.000791442 | 0.000791442 | 0.000791442 | 0.000791442 | 0.000791442 | 0.000791442 | 0.000791442 | 0.000791442 | 0.000791442 | 0.000791442 | 0.000791442 | 0.000791442 | 0.000791442 | 0.000791442 | 0.000791442 | 0.000791442 | 0.000791442 | 0.000791442 | 0 | 0 | 0 | 0 | 0 | 0 | 0 | 0 | 0 | 0 | 0
1075 | 581.2915 | 0.0008039004 | 20 | 557.5 | -517.5 | 0 | 0 | 0 | 0 | 0 | 0 | 0 | 0 | 0 | 0 | 0 | 0 | 0 | 0.0008039004 | 0.0008039004 | 0.0008039004 | 0.0008039004 | 0.0008039004 | 0.0008039004 | 0.0008039004 | 0.0008039004 | 0.0008039004 | 0.0008039004 | 0.0008039004 | 0.0008039004 | 0.0008039004 | 0.0008039004 | 0.0008039004 | 0.0008039004 | 0.0008039004 | 0.0008039004 | 0.0008039004 | 0.0008039004 | 0.0008039004 | 0.0008039004 | 0.0008039004 | 0.0008039004 | 0.0008039004 | 0.0008039004 | 0.0008039004 | 0.0008039004 | 0.0008039004 | 0.0008039004 | 0.0008039004 | 0.0008039004 | 0.0008039004 | 0.0008039004 | 0.0008039004 | 0.0008039004 | 0.0008039004 | 0.0008039004 | 0.0008039004 | 0.0008039004 | 0 | 0 | 0 | 0 | 0 | 0 | 0 | 0 | 0 | 0 | 0 | 0
1075 | 586.6607 | 0.0008113258 | 10 | 547.5 | -527.5 | 0 | 0 | 0 | 0 | 0 | 0 | 0 | 0 | 0 | 0 | 0 | 0 | 0 | 0.0008113258 | 0.0008113258 | 0.0008113258 | 0.0008113258 | 0.0008113258 | 0.0008113258 | 0.0008113258 | 0.0008113258 | 0.0008113258 | 0.0008113258 | 0.0008113258 | 0.0008113258 | 0.0008113258 | 0.0008113258 | 0.0008113258 | 0.0008113258 | 0.0008113258 | 0.0008113258 | 0.0008113258 | 0.0008113258 | 0.0008113258 | 0.0008113258 | 0.0008113258 | 0.0008113258 | 0.0008113258 | 0.0008113258 | 0.0008113258 | 0.0008113258 | 0.0008113258 | 0.0008113258 | 0.0008113258 | 0.0008113258 | 0.0008113258 | 0.0008113258 | 0.0008113258 | 0.0008113258 | 0.0008113258 | 0.0008113258 | 0.0008113258 | 0.0008113258 | 0 | 0 | 0 | 0 | 0 | 0 | 0 | 0 | 0 | 0 | 0 | 0
1075 | 571.032 | 0.0007897119 | 0 | 537.5 | -537.5 | 0 | 0 | 0 | 0 | 0 | 0 | 0 | 0 | 0 | 0 | 0 | 0 | 0.0007897119 | 0.0007897119 | 0.0007897119 | 0.0007897119 | 0.0007897119 | 0.0007897119 | 0.0007897119 | 0.0007897119 | 0.0007897119 | 0.0007897119 | 0.0007897119 | 0.0007897119 | 0.0007897119 | 0.0007897119 | 0.0007897119 | 0.0007897119 | 0.0007897119 | 0.0007897119 | 0.0007897119 | 0.0007897119 | 0.0007897119 | 0.0007897119 | 0.0007897119 | 0.0007897119 | 0.0007897119 | 0.0007897119 | 0.0007897119 | 0.0007897119 | 0.0007897119 | 0.0007897119 | 0.0007897119 | 0.0007897119 | 0.0007897119 | 0.0007897119 | 0.0007897119 | 0.0007897119 | 0.0007897119 | 0.0007897119 | 0.0007897119 | 0.0007897119 | 0.0007897119 | 0 | 0 | 0 | 0 | 0 | 0 | 0 | 0 | 0 | 0 | 0 | 0
1075 | 567.4737 | 0.000784791 | -10 | 527.5 | -547.5 | 0 | 0 | 0 | 0 | 0 | 0 | 0 | 0 | 0 | 0 | 0 | 0 | 0.000784791 | 0.000784791 | 0.000784791 | 0.000784791 | 0.000784791 | 0.000784791 | 0.000784791 | 0.000784791 | 0.000784791 | 0.000784791 | 0.000784791 | 0.000784791 | 0.000784791 | 0.000784791 | 0.000784791 | 0.000784791 | 0.000784791 | 0.000784791 | 0.000784791 | 0.000784791 | 0.000784791 | 0.000784791 | 0.000784791 | 0.000784791 | 0.000784791 | 0.000784791 | 0.000784791 | 0.000784791 | 0.000784791 | 0.000784791 | 0.000784791 | 0.000784791 | 0.000784791 | 0.000784791 | 0.000784791 | 0.000784791 | 0.000784791 | 0.000784791 | 0.000784791 | 0.000784791 | 0 | 0 | 0 | 0 | 0 | 0 | 0 | 0 | 0 | 0 | 0 | 0 | 0
948 | 594.6778 | 0.0008224131 | -20 | 454 | -494 | 0 | 0 | 0 | 0 | 0 | 0 | 0 | 0 | 0 | 0 | 0 | 0 | 0 | 0 | 0.0008224131 | 0.0008224131 | 0.0008224131 | 0.0008224131 | 0.0008224131 | 0.0008224131 | 0.0008224131 | 0.0008224131 | 0.0008224131 | 0.0008224131 | 0.0008224131 | 0.0008224131 | 0.0008224131 | 0.0008224131 | 0.0008224131 | 0.0008224131 | 0.0008224131 | 0.0008224131 | 0.0008224131 | 0.0008224131 | 0.0008224131 | 0.0008224131 | 0.0008224131 | 0.0008224131 | 0.0008224131 | 0.0008224131 | 0.0008224131 | 0.0008224131 | 0.0008224131 | 0.0008224131 | 0.0008224131 | 0.0008224131 | 0.0008224131 | 0.0008224131 | 0.0008224131 | 0 | 0 | 0 | 0 | 0 | 0 | 0 | 0 | 0 | 0 | 0 | 0 | 0 | 0 | 0 | 0
945 | 556.0492 | 0.0007689914 | -30 | 442.5 | -502.5 | 0 | 0 | 0 | 0 | 0 | 0 | 0 | 0 | 0 | 0 | 0 | 0 | 0 | 0 | 0.0007689914 | 0.0007689914 | 0.0007689914 | 0.0007689914 | 0.0007689914 | 0.0007689914 | 0.0007689914 | 0.0007689914 | 0.0007689914 | 0.0007689914 | 0.0007689914 | 0.0007689914 | 0.0007689914 | 0.0007689914 | 0.0007689914 | 0.0007689914 | 0.0007689914 | 0.0007689914 | 0.0007689914 | 0.0007689914 | 0.0007689914 | 0.0007689914 | 0.0007689914 | 0.0007689914 | 0.0007689914 | 0.0007689914 | 0.0007689914 | 0.0007689914 | 0.0007689914 | 0.0007689914 | 0.0007689914 | 0.0007689914 | 0.0007689914 | 0.0007689914 | 0.0007689914 | 0 | 0 | 0 | 0 | 0 | 0 | 0 | 0 | 0 | 0 | 0 | 0 | 0 | 0 | 0 | 0
948 | 654.5382 | 0.0009051973 | -40 | 434 | -514 | 0 | 0 | 0 | 0 | 0 | 0 | 0 | 0 | 0 | 0 | 0 | 0 | 0 | 0.0009051973 | 0.0009051973 | 0.0009051973 | 0.0009051973 | 0.0009051973 | 0.0009051973 | 0.0009051973 | 0.0009051973 | 0.0009051973 | 0.0009051973 | 0.0009051973 | 0.0009051973 | 0.0009051973 | 0.0009051973 | 0.0009051973 | 0.0009051973 | 0.0009051973 | 0.0009051973 | 0.0009051973 | 0.0009051973 | 0.0009051973 | 0.0009051973 | 0.0009051973 | 0.0009051973 | 0.0009051973 | 0.0009051973 | 0.0009051973 | 0.0009051973 | 0.0009051973 | 0.0009051973 | 0.0009051973 | 0.0009051973 | 0.0009051973 | 0.0009051973 | 0.0009051973 | 0.0009051973 | 0 | 0 | 0 | 0 | 0 | 0 | 0 | 0 | 0 | 0 | 0 | 0 | 0 | 0 | 0 | 0
948 | 584.3547 | 0.0008081366 | -30 | 444 | -504 | 0 | 0 | 0 | 0 | 0 | 0 | 0 | 0 | 0 | 0 | 0 | 0 | 0 | 0 | 0.0008081366 | 0.0008081366 | 0.0008081366 | 0.0008081366 | 0.0008081366 | 0.0008081366 | 0.0008081366 | 0.0008081366 | 0.0008081366 | 0.0008081366 | 0.0008081366 | 0.0008081366 | 0.0008081366 | 0.0008081366 | 0.0008081366 | 0.0008081366 | 0.0008081366 | 0.0008081366 | 0.0008081366 | 0.0008081366 | 0.0008081366 | 0.0008081366 | 0.0008081366 | 0.0008081366 | 0.0008081366 | 0.0008081366 | 0.0008081366 | 0.0008081366 | 0.0008081366 | 0.0008081366 | 0.0008081366 | 0.0008081366 | 0.0008081366 | 0.0008081366 | 0.0008081366 | 0 | 0 | 0 | 0 | 0 | 0 | 0 | 0 | 0 | 0 | 0 | 0 | 0 | 0 | 0 | 0
948 | 640.2384 | 0.0008854213 | -20 | 454 | -494 | 0 | 0 | 0 | 0 | 0 | 0 | 0 | 0 | 0 | 0 | 0 | 0 | 0 | 0 | 0.0008854213 | 0.0008854213 | 0.0008854213 | 0.0008854213 | 0.0008854213 | 0.0008854213 | 0.0008854213 | 0.0008854213 | 0.0008854213 | 0.0008854213 | 0.0008854213 | 0.0008854213 | 0.0008854213 | 0.0008854213 | 0.0008854213 | 0.0008854213 | 0.0008854213 | 0.0008854213 | 0.0008854213 | 0.0008854213 | 0.0008854213 | 0.0008854213 | 0.0008854213 | 0.0008854213 | 0.0008854213 | 0.0008854213 | 0.0008854213 | 0.0008854213 | 0.0008854213 | 0.0008854213 | 0.0008854213 | 0.0008854213 | 0.0008854213 | 0.0008854213 | 0.0008854213 | 0 | 0 | 0 | 0 | 0 | 0 | 0 | 0 | 0 | 0 | 0 | 0 | 0 | 0 | 0 | 0
939 | 745.6837 | 0.001031248 | -10 | 459.5 | -479.5 | 0 | 0 | 0 | 0 | 0 | 0 | 0 | 0 | 0 | 0 | 0 | 0 | 0 | 0 | 0 | 0.001031248 | 0.001031248 | 0.001031248 | 0.001031248 | 0.001031248 | 0.001031248 | 0.001031248 | 0.001031248 | 0.001031248 | 0.001031248 | 0.001031248 | 0.001031248 | 0.001031248 | 0.001031248 | 0.001031248 | 0.001031248 | 0.001031248 | 0.001031248 | 0.001031248 | 0.001031248 | 0.001031248 | 0.001031248 | 0.001031248 | 0.001031248 | 0.001031248 | 0.001031248 | 0.001031248 | 0.001031248 | 0.001031248 | 0.001031248 | 0.001031248 | 0.001031248 | 0.001031248 | 0.001031248 | 0.001031248 | 0 | 0 | 0 | 0 | 0 | 0 | 0 | 0 | 0 | 0 | 0 | 0 | 0 | 0 | 0
939 | 748.498 | 0.00103514 | 0 | 469.5 | -469.5 | 0 | 0 | 0 | 0 | 0 | 0 | 0 | 0 | 0 | 0 | 0 | 0 | 0 | 0 | 0 | 0.00103514 | 0.00103514 | 0.00103514 | 0.00103514 | 0.00103514 | 0.00103514 | 0.00103514 | 0.00103514 | 0.00103514 | 0.00103514 | 0.00103514 | 0.00103514 | 0.00103514 | 0.00103514 | 0.00103514 | 0.00103514 | 0.00103514 | 0.00103514 | 0.00103514 | 0.00103514 | 0.00103514 | 0.00103514 | 0.00103514 | 0.00103514 | 0.00103514 | 0.00103514 | 0.00103514 | 0.00103514 | 0.00103514 | 0.00103514 | 0.00103514 | 0.00103514 | 0.00103514 | 0.00103514 | 0.00103514 | 0 | 0 | 0 | 0 | 0 | 0 | 0 | 0 | 0 | 0 | 0 | 0 | 0 | 0 | 0
930 | 654.5184 | 0.0009051699 | 10 | 475 | -455 | 0 | 0 | 0 | 0 | 0 | 0 | 0 | 0 | 0 | 0 | 0 | 0 | 0 | 0 | 0 | 0.0009051699 | 0.0009051699 | 0.0009051699 | 0.0009051699 | 0.0009051699 | 0.0009051699 | 0.0009051699 | 0.0009051699 | 0.0009051699 | 0.0009051699 | 0.0009051699 | 0.0009051699 | 0.0009051699 | 0.0009051699 | 0.0009051699 | 0.0009051699 | 0.0009051699 | 0.0009051699 | 0.0009051699 | 0.0009051699 | 0.0009051699 | 0.0009051699 | 0.0009051699 | 0.0009051699 | 0.0009051699 | 0.0009051699 | 0.0009051699 | 0.0009051699 | 0.0009051699 | 0.0009051699 | 0.0009051699 | 0.0009051699 | 0.0009051699 | 0.0009051699 | 0.0009051699 | 0 | 0 | 0 | 0 | 0 | 0 | 0 | 0 | 0 | 0 | 0 | 0 | 0 | 0 | 0
939 | 703.4211 | 0.0009728003 | 20 | 489.5 | -449.5 | 0 | 0 | 0 | 0 | 0 | 0 | 0 | 0 | 0 | 0 | 0 | 0 | 0 | 0 | 0 | 0 | 0.0009728003 | 0.0009728003 | 0.0009728003 | 0.0009728003 | 0.0009728003 | 0.0009728003 | 0.0009728003 | 0.0009728003 | 0.0009728003 | 0.0009728003 | 0.0009728003 | 0.0009728003 | 0.0009728003 | 0.0009728003 | 0.0009728003 | 0.0009728003 | 0.0009728003 | 0.0009728003 | 0.0009728003 | 0.0009728003 | 0.0009728003 | 0.0009728003 | 0.0009728003 | 0.0009728003 | 0.0009728003 | 0.0009728003 | 0.0009728003 | 0.0009728003 | 0.0009728003 | 0.0009728003 | 0.0009728003 | 0.0009728003 | 0.0009728003 | 0.0009728003 | 0.0009728003 | 0 | 0 | 0 | 0 | 0 | 0 | 0 | 0 | 0 | 0 | 0 | 0 | 0 | 0
941 | 639.7337 | 0.0008847233 | 30 | 500.5 | -440.5 | 0 | 0 | 0 | 0 | 0 | 0 | 0 | 0 | 0 | 0 | 0 | 0 | 0 | 0 | 0 | 0 | 0.0008847233 | 0.0008847233 | 0.0008847233 | 0.0008847233 | 0.0008847233 | 0.0008847233 | 0.0008847233 | 0.0008847233 | 0.0008847233 | 0.0008847233 | 0.0008847233 | 0.0008847233 | 0.0008847233 | 0.0008847233 | 0.0008847233 | 0.0008847233 | 0.0008847233 | 0.0008847233 | 0.0008847233 | 0.0008847233 | 0.0008847233 | 0.0008847233 | 0.0008847233 | 0.0008847233 | 0.0008847233 | 0.0008847233 | 0.0008847233 | 0.0008847233 | 0.0008847233 | 0.0008847233 | 0.0008847233 | 0.0008847233 | 0.0008847233 | 0.0008847233 | 0.0008847233 | 0 | 0 | 0 | 0 | 0 | 0 | 0 | 0 | 0 | 0 | 0 | 0 | 0 | 0
939 | 759.2332 | 0.001049986 | 40 | 509.5 | -429.5 | 0 | 0 | 0 | 0 | 0 | 0 | 0 | 0 | 0 | 0 | 0 | 0 | 0 | 0 | 0 | 0 | 0.001049986 | 0.001049986 | 0.001049986 | 0.001049986 | 0.001049986 | 0.001049986 | 0.001049986 | 0.001049986 | 0.001049986 | 0.001049986 | 0.001049986 | 0.001049986 | 0.001049986 | 0.001049986 | 0.001049986 | 0.001049986 | 0.001049986 | 0.001049986 | 0.001049986 | 0.001049986 | 0.001049986 | 0.001049986 | 0.001049986 | 0.001049986 | 0.001049986 | 0.001049986 | 0.001049986 | 0.001049986 | 0.001049986 | 0.001049986 | 0.001049986 | 0.001049986 | 0.001049986 | 0.001049986 | 0.001049986 | 0.001049986 | 0 | 0 | 0 | 0 | 0 | 0 | 0 | 0 | 0 | 0 | 0 | 0 | 0
939 | 776.9726 | 0.001074519 | 30 | 499.5 | -439.5 | 0 | 0 | 0 | 0 | 0 | 0 | 0 | 0 | 0 | 0 | 0 | 0 | 0 | 0 | 0 | 0 | 0.001074519 | 0.001074519 | 0.001074519 | 0.001074519 | 0.001074519 | 0.001074519 | 0.001074519 | 0.001074519 | 0.001074519 | 0.001074519 | 0.001074519 | 0.001074519 | 0.001074519 | 0.001074519 | 0.001074519 | 0.001074519 | 0.001074519 | 0.001074519 | 0.001074519 | 0.001074519 | 0.001074519 | 0.001074519 | 0.001074519 | 0.001074519 | 0.001074519 | 0.001074519 | 0.001074519 | 0.001074519 | 0.001074519 | 0.001074519 | 0.001074519 | 0.001074519 | 0.001074519 | 0.001074519 | 0.001074519 | 0 | 0 | 0 | 0 | 0 | 0 | 0 | 0 | 0 | 0 | 0 | 0 | 0 | 0

## F6bottom
[6 empty] | 0 | 1 | 2 | 3 | 4 | 5 | 6 | 7 | 8 | 9 | 10 | 11 | 12 | 13 | 14 | 15 | 16 | 17 | 18 | 19 | 20 | 21 | 22 | 23 | 24 | 25 | 26 | 27 | 28 | 29 | 30 | 31 | 32 | 33 | 34 | 35 | 36 | 37 | 38 | 39 | 40 | 41 | 42 | 43 | 44 | 45 | 46 | 47 | 48 | 49 | 50 | 51 | 52 | 53 | 54 | 55 | 56 | 57 | 58 | 59 | 60 | 61 | 62 | 63 | 64
ord_wdt | alpha | alpha/k | WROLL_SHIFT_POS_6 | Width1 | Width2 | -855.04 | -828.32 | -801.6 | -774.88 | -748.16 | -721.44 | -694.72 | -668 | -641.28 | -614.56 | -587.84 | -561.12 | -534.4 | -507.68 | -480.96 | -454.24 | -427.52 | -400.8 | -374.08 | -347.36 | -320.64 | -293.92 | -267.2 | -240.48 | -213.76 | -187.04 | -160.32 | -133.6 | -106.88 | -80.16 | -53.44 | -26.72 | 0 | 26.72 | 53.44 | 80.16 | 106.88 | 133.6 | 160.32 | 187.04 | 213.76 | 240.48 | 267.2 | 293.92 | 320.64 | 347.36 | 374.08 | 400.8 | 427.52 | 454.24 | 480.96 | 507.68 | 534.4 | 561.12 | 587.84 | 614.56 | 641.28 | 668 | 694.72 | 721.44 | 748.16 | 774.88 | 801.6 | 828.32 | 855.04
1083 | 347.0598 | 0.000837018 | 0 | 541.5 | -541.5 | 0 | 0 | 0 | 0 | 0 | 0 | 0 | 0 | 0 | 0 | 0 | 0 | 0.000837018 | 0.000837018 | 0.000837018 | 0.000837018 | 0.000837018 | 0.000837018 | 0.000837018 | 0.000837018 | 0.000837018 | 0.000837018 | 0.000837018 | 0.000837018 | 0.000837018 | 0.000837018 | 0.000837018 | 0.000837018 | 0.000837018 | 0.000837018 | 0.000837018 | 0.000837018 | 0.000837018 | 0.000837018 | 0.000837018 | 0.000837018 | 0.000837018 | 0.000837018 | 0.000837018 | 0.000837018 | 0.000837018 | 0.000837018 | 0.000837018 | 0.000837018 | 0.000837018 | 0.000837018 | 0.000837018 | 0.000837018 | 0.000837018 | 0.000837018 | 0.000837018 | 0.000837018 | 0.000837018 | 0 | 0 | 0 | 0 | 0 | 0 | 0 | 0 | 0 | 0 | 0 | 0
1083 | 391.1694 | 0.0009433989 | 0 | 541.5 | -541.5 | 0 | 0 | 0 | 0 | 0 | 0 | 0 | 0 | 0 | 0 | 0 | 0 | 0.0009433989 | 0.0009433989 | 0.0009433989 | 0.0009433989 | 0.0009433989 | 0.0009433989 | 0.0009433989 | 0.0009433989 | 0.0009433989 | 0.0009433989 | 0.0009433989 | 0.0009433989 | 0.0009433989 | 0.0009433989 | 0.0009433989 | 0.0009433989 | 0.0009433989 | 0.0009433989 | 0.0009433989 | 0.0009433989 | 0.0009433989 | 0.0009433989 | 0.0009433989 | 0.0009433989 | 0.0009433989 | 0.0009433989 | 0.0009433989 | 0.0009433989 | 0.0009433989 | 0.0009433989 | 0.0009433989 | 0.0009433989 | 0.0009433989 | 0.0009433989 | 0.0009433989 | 0.0009433989 | 0.0009433989 | 0.0009433989 | 0.0009433989 | 0.0009433989 | 0.0009433989 | 0 | 0 | 0 | 0 | 0 | 0 | 0 | 0 | 0 | 0 | 0 | 0
1099 | 218.2687 | 0.0005264074 | 0 | 549.5 | -549.5 | 0 | 0 | 0 | 0 | 0 | 0 | 0 | 0 | 0 | 0 | 0 | 0 | 0.0005264074 | 0.0005264074 | 0.0005264074 | 0.0005264074 | 0.0005264074 | 0.0005264074 | 0.0005264074 | 0.0005264074 | 0.0005264074 | 0.0005264074 | 0.0005264074 | 0.0005264074 | 0.0005264074 | 0.0005264074 | 0.0005264074 | 0.0005264074 | 0.0005264074 | 0.0005264074 | 0.0005264074 | 0.0005264074 | 0.0005264074 | 0.0005264074 | 0.0005264074 | 0.0005264074 | 0.0005264074 | 0.0005264074 | 0.0005264074 | 0.0005264074 | 0.0005264074 | 0.0005264074 | 0.0005264074 | 0.0005264074 | 0.0005264074 | 0.0005264074 | 0.0005264074 | 0.0005264074 | 0.0005264074 | 0.0005264074 | 0.0005264074 | 0.0005264074 | 0.0005264074 | 0 | 0 | 0 | 0 | 0 | 0 | 0 | 0 | 0 | 0 | 0 | 0
1108 | 508.0643 | 0.001225319 | 0 | 554 | -554 | 0 | 0 | 0 | 0 | 0 | 0 | 0 | 0 | 0 | 0 | 0 | 0 | 0.001225319 | 0.001225319 | 0.001225319 | 0.001225319 | 0.001225319 | 0.001225319 | 0.001225319 | 0.001225319 | 0.001225319 | 0.001225319 | 0.001225319 | 0.001225319 | 0.001225319 | 0.001225319 | 0.001225319 | 0.001225319 | 0.001225319 | 0.001225319 | 0.001225319 | 0.001225319 | 0.001225319 | 0.001225319 | 0.001225319 | 0.001225319 | 0.001225319 | 0.001225319 | 0.001225319 | 0.001225319 | 0.001225319 | 0.001225319 | 0.001225319 | 0.001225319 | 0.001225319 | 0.001225319 | 0.001225319 | 0.001225319 | 0.001225319 | 0.001225319 | 0.001225319 | 0.001225319 | 0.001225319 | 0 | 0 | 0 | 0 | 0 | 0 | 0 | 0 | 0 | 0 | 0 | 0
1246 | 502.3198 | 0.001211465 | 0 | 623 | -623 | 0 | 0 | 0 | 0 | 0 | 0 | 0 | 0 | 0 | 0.001211465 | 0.001211465 | 0.001211465 | 0.001211465 | 0.001211465 | 0.001211465 | 0.001211465 | 0.001211465 | 0.001211465 | 0.001211465 | 0.001211465 | 0.001211465 | 0.001211465 | 0.001211465 | 0.001211465 | 0.001211465 | 0.001211465 | 0.001211465 | 0.001211465 | 0.001211465 | 0.001211465 | 0.001211465 | 0.001211465 | 0.001211465 | 0.001211465 | 0.001211465 | 0.001211465 | 0.001211465 | 0.001211465 | 0.001211465 | 0.001211465 | 0.001211465 | 0.001211465 | 0.001211465 | 0.001211465 | 0.001211465 | 0.001211465 | 0.001211465 | 0.001211465 | 0.001211465 | 0.001211465 | 0.001211465 | 0.001211465 | 0.001211465 | 0.001211465 | 0.001211465 | 0.001211465 | 0 | 0 | 0 | 0 | 0 | 0 | 0 | 0 | 0
1246 | 524.4548 | 0.001264849 | -10 | 633 | -613 | 0 | 0 | 0 | 0 | 0 | 0 | 0 | 0 | 0 | 0 | 0.001264849 | 0.001264849 | 0.001264849 | 0.001264849 | 0.001264849 | 0.001264849 | 0.001264849 | 0.001264849 | 0.001264849 | 0.001264849 | 0.001264849 | 0.001264849 | 0.001264849 | 0.001264849 | 0.001264849 | 0.001264849 | 0.001264849 | 0.001264849 | 0.001264849 | 0.001264849 | 0.001264849 | 0.001264849 | 0.001264849 | 0.001264849 | 0.001264849 | 0.001264849 | 0.001264849 | 0.001264849 | 0.001264849 | 0.001264849 | 0.001264849 | 0.001264849 | 0.001264849 | 0.001264849 | 0.001264849 | 0.001264849 | 0.001264849 | 0.001264849 | 0.001264849 | 0.001264849 | 0.001264849 | 0.001264849 | 0.001264849 | 0.001264849 | 0.001264849 | 0.001264849 | 0 | 0 | 0 | 0 | 0 | 0 | 0 | 0 | 0
1246 | 482.0725 | 0.001162633 | -20 | 643 | -603 | 0 | 0 | 0 | 0 | 0 | 0 | 0 | 0 | 0 | 0 | 0.001162633 | 0.001162633 | 0.001162633 | 0.001162633 | 0.001162633 | 0.001162633 | 0.001162633 | 0.001162633 | 0.001162633 | 0.001162633 | 0.001162633 | 0.001162633 | 0.001162633 | 0.001162633 | 0.001162633 | 0.001162633 | 0.001162633 | 0.001162633 | 0.001162633 | 0.001162633 | 0.001162633 | 0.001162633 | 0.001162633 | 0.001162633 | 0.001162633 | 0.001162633 | 0.001162633 | 0.001162633 | 0.001162633 | 0.001162633 | 0.001162633 | 0.001162633 | 0.001162633 | 0.001162633 | 0.001162633 | 0.001162633 | 0.001162633 | 0.001162633 | 0.001162633 | 0.001162633 | 0.001162633 | 0.001162633 | 0.001162633 | 0.001162633 | 0.001162633 | 0.001162633 | 0.001162633 | 0 | 0 | 0 | 0 | 0 | 0 | 0 | 0
1246 | 511.2551 | 0.001233014 | -30 | 653 | -593 | 0 | 0 | 0 | 0 | 0 | 0 | 0 | 0 | 0 | 0 | 0.001233014 | 0.001233014 | 0.001233014 | 0.001233014 | 0.001233014 | 0.001233014 | 0.001233014 | 0.001233014 | 0.001233014 | 0.001233014 | 0.001233014 | 0.001233014 | 0.001233014 | 0.001233014 | 0.001233014 | 0.001233014 | 0.001233014 | 0.001233014 | 0.001233014 | 0.001233014 | 0.001233014 | 0.001233014 | 0.001233014 | 0.001233014 | 0.001233014 | 0.001233014 | 0.001233014 | 0.001233014 | 0.001233014 | 0.001233014 | 0.001233014 | 0.001233014 | 0.001233014 | 0.001233014 | 0.001233014 | 0.001233014 | 0.001233014 | 0.001233014 | 0.001233014 | 0.001233014 | 0.001233014 | 0.001233014 | 0.001233014 | 0.001233014 | 0.001233014 | 0.001233014 | 0.001233014 | 0 | 0 | 0 | 0 | 0 | 0 | 0 | 0
1252 | 289.5425 | 0.0006983012 | -40 | 666 | -586 | 0 | 0 | 0 | 0 | 0 | 0 | 0 | 0 | 0 | 0 | 0 | 0.0006983012 | 0.0006983012 | 0.0006983012 | 0.0006983012 | 0.0006983012 | 0.0006983012 | 0.0006983012 | 0.0006983012 | 0.0006983012 | 0.0006983012 | 0.0006983012 | 0.0006983012 | 0.0006983012 | 0.0006983012 | 0.0006983012 | 0.0006983012 | 0.0006983012 | 0.0006983012 | 0.0006983012 | 0.0006983012 | 0.0006983012 | 0.0006983012 | 0.0006983012 | 0.0006983012 | 0.0006983012 | 0.0006983012 | 0.0006983012 | 0.0006983012 | 0.0006983012 | 0.0006983012 | 0.0006983012 | 0.0006983012 | 0.0006983012 | 0.0006983012 | 0.0006983012 | 0.0006983012 | 0.0006983012 | 0.0006983012 | 0.0006983012 | 0.0006983012 | 0.0006983012 | 0.0006983012 | 0.0006983012 | 0.0006983012 | 0.0006983012 | 0.0006983012 | 0 | 0 | 0 | 0 | 0 | 0 | 0 | 0
1290 | 291.4571 | 0.0007029187 | -30 | 675 | -615 | 0 | 0 | 0 | 0 | 0 | 0 | 0 | 0 | 0 | 0.0007029187 | 0.0007029187 | 0.0007029187 | 0.0007029187 | 0.0007029187 | 0.0007029187 | 0.0007029187 | 0.0007029187 | 0.0007029187 | 0.0007029187 | 0.0007029187 | 0.0007029187 | 0.0007029187 | 0.0007029187 | 0.0007029187 | 0.0007029187 | 0.0007029187 | 0.0007029187 | 0.0007029187 | 0.0007029187 | 0.0007029187 | 0.0007029187 | 0.0007029187 | 0.0007029187 | 0.0007029187 | 0.0007029187 | 0.0007029187 | 0.0007029187 | 0.0007029187 | 0.0007029187 | 0.0007029187 | 0.0007029187 | 0.0007029187 | 0.0007029187 | 0.0007029187 | 0.0007029187 | 0.0007029187 | 0.0007029187 | 0.0007029187 | 0.0007029187 | 0.0007029187 | 0.0007029187 | 0.0007029187 | 0.0007029187 | 0.0007029187 | 0.0007029187 | 0.0007029187 | 0.0007029187 | 0.0007029187 | 0 | 0 | 0 | 0 | 0 | 0 | 0
1290 | 286.2342 | 0.0006903225 | -20 | 665 | -625 | 0 | 0 | 0 | 0 | 0 | 0 | 0 | 0 | 0 | 0.0006903225 | 0.0006903225 | 0.0006903225 | 0.0006903225 | 0.0006903225 | 0.0006903225 | 0.0006903225 | 0.0006903225 | 0.0006903225 | 0.0006903225 | 0.0006903225 | 0.0006903225 | 0.0006903225 | 0.0006903225 | 0.0006903225 | 0.0006903225 | 0.0006903225 | 0.0006903225 | 0.0006903225 | 0.0006903225 | 0.0006903225 | 0.0006903225 | 0.0006903225 | 0.0006903225 | 0.0006903225 | 0.0006903225 | 0.0006903225 | 0.0006903225 | 0.0006903225 | 0.0006903225 | 0.0006903225 | 0.0006903225 | 0.0006903225 | 0.0006903225 | 0.0006903225 | 0.0006903225 | 0.0006903225 | 0.0006903225 | 0.0006903225 | 0.0006903225 | 0.0006903225 | 0.0006903225 | 0.0006903225 | 0.0006903225 | 0.0006903225 | 0.0006903225 | 0.0006903225 | 0.0006903225 | 0 | 0 | 0 | 0 | 0 | 0 | 0 | 0
1290 | 296.4282 | 0.0007149076 | -10 | 655 | -635 | 0 | 0 | 0 | 0 | 0 | 0 | 0 | 0 | 0 | 0.0007149076 | 0.0007149076 | 0.0007149076 | 0.0007149076 | 0.0007149076 | 0.0007149076 | 0.0007149076 | 0.0007149076 | 0.0007149076 | 0.0007149076 | 0.0007149076 | 0.0007149076 | 0.0007149076 | 0.0007149076 | 0.0007149076 | 0.0007149076 | 0.0007149076 | 0.0007149076 | 0.0007149076 | 0.0007149076 | 0.0007149076 | 0.0007149076 | 0.0007149076 | 0.0007149076 | 0.0007149076 | 0.0007149076 | 0.0007149076 | 0.0007149076 | 0.0007149076 | 0.0007149076 | 0.0007149076 | 0.0007149076 | 0.0007149076 | 0.0007149076 | 0.0007149076 | 0.0007149076 | 0.0007149076 | 0.0007149076 | 0.0007149076 | 0.0007149076 | 0.0007149076 | 0.0007149076 | 0.0007149076 | 0.0007149076 | 0.0007149076 | 0.0007149076 | 0.0007149076 | 0.0007149076 | 0 | 0 | 0 | 0 | 0 | 0 | 0 | 0
1290 | 289.1189 | 0.0006972797 | 0 | 645 | -645 | 0 | 0 | 0 | 0 | 0 | 0 | 0 | 0 | 0.0006972797 | 0.0006972797 | 0.0006972797 | 0.0006972797 | 0.0006972797 | 0.0006972797 | 0.0006972797 | 0.0006972797 | 0.0006972797 | 0.0006972797 | 0.0006972797 | 0.0006972797 | 0.0006972797 | 0.0006972797 | 0.0006972797 | 0.0006972797 | 0.0006972797 | 0.0006972797 | 0.0006972797 | 0.0006972797 | 0.0006972797 | 0.0006972797 | 0.0006972797 | 0.0006972797 | 0.0006972797 | 0.0006972797 | 0.0006972797 | 0.0006972797 | 0.0006972797 | 0.0006972797 | 0.0006972797 | 0.0006972797 | 0.0006972797 | 0.0006972797 | 0.0006972797 | 0.0006972797 | 0.0006972797 | 0.0006972797 | 0.0006972797 | 0.0006972797 | 0.0006972797 | 0.0006972797 | 0.0006972797 | 0.0006972797 | 0.0006972797 | 0.0006972797 | 0.0006972797 | 0.0006972797 | 0.0006972797 | 0 | 0 | 0 | 0 | 0 | 0 | 0 | 0
1290 | 298.9842 | 0.000721072 | 10 | 635 | -655 | 0 | 0 | 0 | 0 | 0 | 0 | 0 | 0 | 0.000721072 | 0.000721072 | 0.000721072 | 0.000721072 | 0.000721072 | 0.000721072 | 0.000721072 | 0.000721072 | 0.000721072 | 0.000721072 | 0.000721072 | 0.000721072 | 0.000721072 | 0.000721072 | 0.000721072 | 0.000721072 | 0.000721072 | 0.000721072 | 0.000721072 | 0.000721072 | 0.000721072 | 0.000721072 | 0.000721072 | 0.000721072 | 0.000721072 | 0.000721072 | 0.000721072 | 0.000721072 | 0.000721072 | 0.000721072 | 0.000721072 | 0.000721072 | 0.000721072 | 0.000721072 | 0.000721072 | 0.000721072 | 0.000721072 | 0.000721072 | 0.000721072 | 0.000721072 | 0.000721072 | 0.000721072 | 0.000721072 | 0.000721072 | 0.000721072 | 0.000721072 | 0.000721072 | 0.000721072 | 0 | 0 | 0 | 0 | 0 | 0 | 0 | 0 | 0
1400 | 202.1327 | 0.0004874915 | 20 | 680 | -720 | 0 | 0 | 0 | 0 | 0 | 0 | 0.0004874915 | 0.0004874915 | 0.0004874915 | 0.0004874915 | 0.0004874915 | 0.0004874915 | 0.0004874915 | 0.0004874915 | 0.0004874915 | 0.0004874915 | 0.0004874915 | 0.0004874915 | 0.0004874915 | 0.0004874915 | 0.0004874915 | 0.0004874915 | 0.0004874915 | 0.0004874915 | 0.0004874915 | 0.0004874915 | 0.0004874915 | 0.0004874915 | 0.0004874915 | 0.0004874915 | 0.0004874915 | 0.0004874915 | 0.0004874915 | 0.0004874915 | 0.0004874915 | 0.0004874915 | 0.0004874915 | 0.0004874915 | 0.0004874915 | 0.0004874915 | 0.0004874915 | 0.0004874915 | 0.0004874915 | 0.0004874915 | 0.0004874915 | 0.0004874915 | 0.0004874915 | 0.0004874915 | 0.0004874915 | 0.0004874915 | 0.0004874915 | 0.0004874915 | 0.0004874915 | 0.0004874915 | 0.0004874915 | 0.0004874915 | 0.0004874915 | 0.0004874915 | 0 | 0 | 0 | 0 | 0 | 0 | 0
1450 | 235.1261 | 0.000567063 | 30 | 695 | -755 | 0 | 0 | 0 | 0 | 0.000567063 | 0.000567063 | 0.000567063 | 0.000567063 | 0.000567063 | 0.000567063 | 0.000567063 | 0.000567063 | 0.000567063 | 0.000567063 | 0.000567063 | 0.000567063 | 0.000567063 | 0.000567063 | 0.000567063 | 0.000567063 | 0.000567063 | 0.000567063 | 0.000567063 | 0.000567063 | 0.000567063 | 0.000567063 | 0.000567063 | 0.000567063 | 0.000567063 | 0.000567063 | 0.000567063 | 0.000567063 | 0.000567063 | 0.000567063 | 0.000567063 | 0.000567063 | 0.000567063 | 0.000567063 | 0.000567063 | 0.000567063 | 0.000567063 | 0.000567063 | 0.000567063 | 0.000567063 | 0.000567063 | 0.000567063 | 0.000567063 | 0.000567063 | 0.000567063 | 0.000567063 | 0.000567063 | 0.000567063 | 0.000567063 | 0.000567063 | 0.000567063 | 0.000567063 | 0.000567063 | 0.000567063 | 0.000567063 | 0 | 0 | 0 | 0 | 0 | 0
1534 | 87.84375 | 0.0002118563 | 40 | 727 | -807 | 0 | 0 | 0.0002118563 | 0.0002118563 | 0.0002118563 | 0.0002118563 | 0.0002118563 | 0.0002118563 | 0.0002118563 | 0.0002118563 | 0.0002118563 | 0.0002118563 | 0.0002118563 | 0.0002118563 | 0.0002118563 | 0.0002118563 | 0.0002118563 | 0.0002118563 | 0.0002118563 | 0.0002118563 | 0.0002118563 | 0.0002118563 | 0.0002118563 | 0.0002118563 | 0.0002118563 | 0.0002118563 | 0.0002118563 | 0.0002118563 | 0.0002118563 | 0.0002118563 | 0.0002118563 | 0.0002118563 | 0.0002118563 | 0.0002118563 | 0.0002118563 | 0.0002118563 | 0.0002118563 | 0.0002118563 | 0.0002118563 | 0.0002118563 | 0.0002118563 | 0.0002118563 | 0.0002118563 | 0.0002118563 | 0.0002118563 | 0.0002118563 | 0.0002118563 | 0.0002118563 | 0.0002118563 | 0.0002118563 | 0.0002118563 | 0.0002118563 | 0.0002118563 | 0.0002118563 | 0.0002118563 | 0.0002118563 | 0.0002118563 | 0.0002118563 | 0.0002118563 | 0.0002118563 | 0 | 0 | 0 | 0 | 0
1534 | 89.77906 | 0.0002165237 | 30 | 737 | -797 | 0 | 0 | 0 | 0.0002165237 | 0.0002165237 | 0.0002165237 | 0.0002165237 | 0.0002165237 | 0.0002165237 | 0.0002165237 | 0.0002165237 | 0.0002165237 | 0.0002165237 | 0.0002165237 | 0.0002165237 | 0.0002165237 | 0.0002165237 | 0.0002165237 | 0.0002165237 | 0.0002165237 | 0.0002165237 | 0.0002165237 | 0.0002165237 | 0.0002165237 | 0.0002165237 | 0.0002165237 | 0.0002165237 | 0.0002165237 | 0.0002165237 | 0.0002165237 | 0.0002165237 | 0.0002165237 | 0.0002165237 | 0.0002165237 | 0.0002165237 | 0.0002165237 | 0.0002165237 | 0.0002165237 | 0.0002165237 | 0.0002165237 | 0.0002165237 | 0.0002165237 | 0.0002165237 | 0.0002165237 | 0.0002165237 | 0.0002165237 | 0.0002165237 | 0.0002165237 | 0.0002165237 | 0.0002165237 | 0.0002165237 | 0.0002165237 | 0.0002165237 | 0.0002165237 | 0.0002165237 | 0.0002165237 | 0.0002165237 | 0.0002165237 | 0.0002165237 | 0.0002165237 | 0 | 0 | 0 | 0 | 0
1534 | 90.6019 | 0.0002185082 | 20 | 747 | -787 | 0 | 0 | 0 | 0.0002185082 | 0.0002185082 | 0.0002185082 | 0.0002185082 | 0.0002185082 | 0.0002185082 | 0.0002185082 | 0.0002185082 | 0.0002185082 | 0.0002185082 | 0.0002185082 | 0.0002185082 | 0.0002185082 | 0.0002185082 | 0.0002185082 | 0.0002185082 | 0.0002185082 | 0.0002185082 | 0.0002185082 | 0.0002185082 | 0.0002185082 | 0.0002185082 | 0.0002185082 | 0.0002185082 | 0.0002185082 | 0.0002185082 | 0.0002185082 | 0.0002185082 | 0.0002185082 | 0.0002185082 | 0.0002185082 | 0.0002185082 | 0.0002185082 | 0.0002185082 | 0.0002185082 | 0.0002185082 | 0.0002185082 | 0.0002185082 | 0.0002185082 | 0.0002185082 | 0.0002185082 | 0.0002185082 | 0.0002185082 | 0.0002185082 | 0.0002185082 | 0.0002185082 | 0.0002185082 | 0.0002185082 | 0.0002185082 | 0.0002185082 | 0.0002185082 | 0.0002185082 | 0.0002185082 | 0.0002185082 | 0.0002185082 | 0.0002185082 | 0.0002185082 | 0 | 0 | 0 | 0 | 0
1534 | 198.4132 | 0.0004785211 | 10 | 757 | -777 | 0 | 0 | 0 | 0.0004785211 | 0.0004785211 | 0.0004785211 | 0.0004785211 | 0.0004785211 | 0.0004785211 | 0.0004785211 | 0.0004785211 | 0.0004785211 | 0.0004785211 | 0.0004785211 | 0.0004785211 | 0.0004785211 | 0.0004785211 | 0.0004785211 | 0.0004785211 | 0.0004785211 | 0.0004785211 | 0.0004785211 | 0.0004785211 | 0.0004785211 | 0.0004785211 | 0.0004785211 | 0.0004785211 | 0.0004785211 | 0.0004785211 | 0.0004785211 | 0.0004785211 | 0.0004785211 | 0.0004785211 | 0.0004785211 | 0.0004785211 | 0.0004785211 | 0.0004785211 | 0.0004785211 | 0.0004785211 | 0.0004785211 | 0.0004785211 | 0.0004785211 | 0.0004785211 | 0.0004785211 | 0.0004785211 | 0.0004785211 | 0.0004785211 | 0.0004785211 | 0.0004785211 | 0.0004785211 | 0.0004785211 | 0.0004785211 | 0.0004785211 | 0.0004785211 | 0.0004785211 | 0.0004785211 | 0.0004785211 | 0.0004785211 | 0.0004785211 | 0.0004785211 | 0.0004785211 | 0 | 0 | 0 | 0
1534 | 305.4407 | 0.0007366434 | 0 | 767 | -767 | 0 | 0 | 0 | 0 | 0.0007366434 | 0.0007366434 | 0.0007366434 | 0.0007366434 | 0.0007366434 | 0.0007366434 | 0.0007366434 | 0.0007366434 | 0.0007366434 | 0.0007366434 | 0.0007366434 | 0.0007366434 | 0.0007366434 | 0.0007366434 | 0.0007366434 | 0.0007366434 | 0.0007366434 | 0.0007366434 | 0.0007366434 | 0.0007366434 | 0.0007366434 | 0.0007366434 | 0.0007366434 | 0.0007366434 | 0.0007366434 | 0.0007366434 | 0.0007366434 | 0.0007366434 | 0.0007366434 | 0.0007366434 | 0.0007366434 | 0.0007366434 | 0.0007366434 | 0.0007366434 | 0.0007366434 | 0.0007366434 | 0.0007366434 | 0.0007366434 | 0.0007366434 | 0.0007366434 | 0.0007366434 | 0.0007366434 | 0.0007366434 | 0.0007366434 | 0.0007366434 | 0.0007366434 | 0.0007366434 | 0.0007366434 | 0.0007366434 | 0.0007366434 | 0.0007366434 | 0.0007366434 | 0.0007366434 | 0.0007366434 | 0.0007366434 | 0.0007366434 | 0.0007366434 | 0 | 0 | 0 | 0
1608 | 470.964 | 0.001135843 | -10 | 814 | -794 | 0 | 0 | 0 | 0.001135843 | 0.001135843 | 0.001135843 | 0.001135843 | 0.001135843 | 0.001135843 | 0.001135843 | 0.001135843 | 0.001135843 | 0.001135843 | 0.001135843 | 0.001135843 | 0.001135843 | 0.001135843 | 0.001135843 | 0.001135843 | 0.001135843 | 0.001135843 | 0.001135843 | 0.001135843 | 0.001135843 | 0.001135843 | 0.001135843 | 0.001135843 | 0.001135843 | 0.001135843 | 0.001135843 | 0.001135843 | 0.001135843 | 0.001135843 | 0.001135843 | 0.001135843 | 0.001135843 | 0.001135843 | 0.001135843 | 0.001135843 | 0.001135843 | 0.001135843 | 0.001135843 | 0.001135843 | 0.001135843 | 0.001135843 | 0.001135843 | 0.001135843 | 0.001135843 | 0.001135843 | 0.001135843 | 0.001135843 | 0.001135843 | 0.001135843 | 0.001135843 | 0.001135843 | 0.001135843 | 0.001135843 | 0.001135843 | 0.001135843 | 0.001135843 | 0.001135843 | 0.001135843 | 0.001135843 | 0 | 0
1608 | 464.9301 | 0.00112129 | -20 | 824 | -784 | 0 | 0 | 0 | 0.00112129 | 0.00112129 | 0.00112129 | 0.00112129 | 0.00112129 | 0.00112129 | 0.00112129 | 0.00112129 | 0.00112129 | 0.00112129 | 0.00112129 | 0.00112129 | 0.00112129 | 0.00112129 | 0.00112129 | 0.00112129 | 0.00112129 | 0.00112129 | 0.00112129 | 0.00112129 | 0.00112129 | 0.00112129 | 0.00112129 | 0.00112129 | 0.00112129 | 0.00112129 | 0.00112129 | 0.00112129 | 0.00112129 | 0.00112129 | 0.00112129 | 0.00112129 | 0.00112129 | 0.00112129 | 0.00112129 | 0.00112129 | 0.00112129 | 0.00112129 | 0.00112129 | 0.00112129 | 0.00112129 | 0.00112129 | 0.00112129 | 0.00112129 | 0.00112129 | 0.00112129 | 0.00112129 | 0.00112129 | 0.00112129 | 0.00112129 | 0.00112129 | 0.00112129 | 0.00112129 | 0.00112129 | 0.00112129 | 0.00112129 | 0.00112129 | 0.00112129 | 0.00112129 | 0.00112129 | 0 | 0
1608 | 466.483 | 0.001125036 | -30 | 834 | -774 | 0 | 0 | 0 | 0 | 0.001125036 | 0.001125036 | 0.001125036 | 0.001125036 | 0.001125036 | 0.001125036 | 0.001125036 | 0.001125036 | 0.001125036 | 0.001125036 | 0.001125036 | 0.001125036 | 0.001125036 | 0.001125036 | 0.001125036 | 0.001125036 | 0.001125036 | 0.001125036 | 0.001125036 | 0.001125036 | 0.001125036 | 0.001125036 | 0.001125036 | 0.001125036 | 0.001125036 | 0.001125036 | 0.001125036 | 0.001125036 | 0.001125036 | 0.001125036 | 0.001125036 | 0.001125036 | 0.001125036 | 0.001125036 | 0.001125036 | 0.001125036 | 0.001125036 | 0.001125036 | 0.001125036 | 0.001125036 | 0.001125036 | 0.001125036 | 0.001125036 | 0.001125036 | 0.001125036 | 0.001125036 | 0.001125036 | 0.001125036 | 0.001125036 | 0.001125036 | 0.001125036 | 0.001125036 | 0.001125036 | 0.001125036 | 0.001125036 | 0.001125036 | 0.001125036 | 0.001125036 | 0.001125036 | 0.001125036 | 0
1608 | 460.5556 | 0.00111074 | -40 | 844 | -764 | 0 | 0 | 0 | 0 | 0.00111074 | 0.00111074 | 0.00111074 | 0.00111074 | 0.00111074 | 0.00111074 | 0.00111074 | 0.00111074 | 0.00111074 | 0.00111074 | 0.00111074 | 0.00111074 | 0.00111074 | 0.00111074 | 0.00111074 | 0.00111074 | 0.00111074 | 0.00111074 | 0.00111074 | 0.00111074 | 0.00111074 | 0.00111074 | 0.00111074 | 0.00111074 | 0.00111074 | 0.00111074 | 0.00111074 | 0.00111074 | 0.00111074 | 0.00111074 | 0.00111074 | 0.00111074 | 0.00111074 | 0.00111074 | 0.00111074 | 0.00111074 | 0.00111074 | 0.00111074 | 0.00111074 | 0.00111074 | 0.00111074 | 0.00111074 | 0.00111074 | 0.00111074 | 0.00111074 | 0.00111074 | 0.00111074 | 0.00111074 | 0.00111074 | 0.00111074 | 0.00111074 | 0.00111074 | 0.00111074 | 0.00111074 | 0.00111074 | 0.00111074 | 0.00111074 | 0.00111074 | 0.00111074 | 0.00111074 | 0
1608 | 466.1116 | 0.00112414 | -30 | 834 | -774 | 0 | 0 | 0 | 0 | 0.00112414 | 0.00112414 | 0.00112414 | 0.00112414 | 0.00112414 | 0.00112414 | 0.00112414 | 0.00112414 | 0.00112414 | 0.00112414 | 0.00112414 | 0.00112414 | 0.00112414 | 0.00112414 | 0.00112414 | 0.00112414 | 0.00112414 | 0.00112414 | 0.00112414 | 0.00112414 | 0.00112414 | 0.00112414 | 0.00112414 | 0.00112414 | 0.00112414 | 0.00112414 | 0.00112414 | 0.00112414 | 0.00112414 | 0.00112414 | 0.00112414 | 0.00112414 | 0.00112414 | 0.00112414 | 0.00112414 | 0.00112414 | 0.00112414 | 0.00112414 | 0.00112414 | 0.00112414 | 0.00112414 | 0.00112414 | 0.00112414 | 0.00112414 | 0.00112414 | 0.00112414 | 0.00112414 | 0.00112414 | 0.00112414 | 0.00112414 | 0.00112414 | 0.00112414 | 0.00112414 | 0.00112414 | 0.00112414 | 0.00112414 | 0.00112414 | 0.00112414 | 0.00112414 | 0.00112414 | 0
1608 | 438.9488 | 0.00105863 | -20 | 824 | -784 | 0 | 0 | 0 | 0.00105863 | 0.00105863 | 0.00105863 | 0.00105863 | 0.00105863 | 0.00105863 | 0.00105863 | 0.00105863 | 0.00105863 | 0.00105863 | 0.00105863 | 0.00105863 | 0.00105863 | 0.00105863 | 0.00105863 | 0.00105863 | 0.00105863 | 0.00105863 | 0.00105863 | 0.00105863 | 0.00105863 | 0.00105863 | 0.00105863 | 0.00105863 | 0.00105863 | 0.00105863 | 0.00105863 | 0.00105863 | 0.00105863 | 0.00105863 | 0.00105863 | 0.00105863 | 0.00105863 | 0.00105863 | 0.00105863 | 0.00105863 | 0.00105863 | 0.00105863 | 0.00105863 | 0.00105863 | 0.00105863 | 0.00105863 | 0.00105863 | 0.00105863 | 0.00105863 | 0.00105863 | 0.00105863 | 0.00105863 | 0.00105863 | 0.00105863 | 0.00105863 | 0.00105863 | 0.00105863 | 0.00105863 | 0.00105863 | 0.00105863 | 0.00105863 | 0.00105863 | 0.00105863 | 0.00105863 | 0 | 0
1608 | 439.0196 | 0.001058801 | -10 | 814 | -794 | 0 | 0 | 0 | 0.001058801 | 0.001058801 | 0.001058801 | 0.001058801 | 0.001058801 | 0.001058801 | 0.001058801 | 0.001058801 | 0.001058801 | 0.001058801 | 0.001058801 | 0.001058801 | 0.001058801 | 0.001058801 | 0.001058801 | 0.001058801 | 0.001058801 | 0.001058801 | 0.001058801 | 0.001058801 | 0.001058801 | 0.001058801 | 0.001058801 | 0.001058801 | 0.001058801 | 0.001058801 | 0.001058801 | 0.001058801 | 0.001058801 | 0.001058801 | 0.001058801 | 0.001058801 | 0.001058801 | 0.001058801 | 0.001058801 | 0.001058801 | 0.001058801 | 0.001058801 | 0.001058801 | 0.001058801 | 0.001058801 | 0.001058801 | 0.001058801 | 0.001058801 | 0.001058801 | 0.001058801 | 0.001058801 | 0.001058801 | 0.001058801 | 0.001058801 | 0.001058801 | 0.001058801 | 0.001058801 | 0.001058801 | 0.001058801 | 0.001058801 | 0.001058801 | 0.001058801 | 0.001058801 | 0.001058801 | 0 | 0
1608 | 454.5938 | 0.001096362 | 0 | 804 | -804 | 0 | 0 | 0.001096362 | 0.001096362 | 0.001096362 | 0.001096362 | 0.001096362 | 0.001096362 | 0.001096362 | 0.001096362 | 0.001096362 | 0.001096362 | 0.001096362 | 0.001096362 | 0.001096362 | 0.001096362 | 0.001096362 | 0.001096362 | 0.001096362 | 0.001096362 | 0.001096362 | 0.001096362 | 0.001096362 | 0.001096362 | 0.001096362 | 0.001096362 | 0.001096362 | 0.001096362 | 0.001096362 | 0.001096362 | 0.001096362 | 0.001096362 | 0.001096362 | 0.001096362 | 0.001096362 | 0.001096362 | 0.001096362 | 0.001096362 | 0.001096362 | 0.001096362 | 0.001096362 | 0.001096362 | 0.001096362 | 0.001096362 | 0.001096362 | 0.001096362 | 0.001096362 | 0.001096362 | 0.001096362 | 0.001096362 | 0.001096362 | 0.001096362 | 0.001096362 | 0.001096362 | 0.001096362 | 0.001096362 | 0.001096362 | 0.001096362 | 0.001096362 | 0.001096362 | 0.001096362 | 0.001096362 | 0.001096362 | 0 | 0
1608 | 451.3411 | 0.001088517 | 10 | 794 | -814 | 0 | 0 | 0.001088517 | 0.001088517 | 0.001088517 | 0.001088517 | 0.001088517 | 0.001088517 | 0.001088517 | 0.001088517 | 0.001088517 | 0.001088517 | 0.001088517 | 0.001088517 | 0.001088517 | 0.001088517 | 0.001088517 | 0.001088517 | 0.001088517 | 0.001088517 | 0.001088517 | 0.001088517 | 0.001088517 | 0.001088517 | 0.001088517 | 0.001088517 | 0.001088517 | 0.001088517 | 0.001088517 | 0.001088517 | 0.001088517 | 0.001088517 | 0.001088517 | 0.001088517 | 0.001088517 | 0.001088517 | 0.001088517 | 0.001088517 | 0.001088517 | 0.001088517 | 0.001088517 | 0.001088517 | 0.001088517 | 0.001088517 | 0.001088517 | 0.001088517 | 0.001088517 | 0.001088517 | 0.001088517 | 0.001088517 | 0.001088517 | 0.001088517 | 0.001088517 | 0.001088517 | 0.001088517 | 0.001088517 | 0.001088517 | 0.001088517 | 0.001088517 | 0.001088517 | 0.001088517 | 0.001088517 | 0 | 0 | 0
1608 | 457.418 | 0.001103173 | 20 | 784 | -824 | 0 | 0 | 0.001103173 | 0.001103173 | 0.001103173 | 0.001103173 | 0.001103173 | 0.001103173 | 0.001103173 | 0.001103173 | 0.001103173 | 0.001103173 | 0.001103173 | 0.001103173 | 0.001103173 | 0.001103173 | 0.001103173 | 0.001103173 | 0.001103173 | 0.001103173 | 0.001103173 | 0.001103173 | 0.001103173 | 0.001103173 | 0.001103173 | 0.001103173 | 0.001103173 | 0.001103173 | 0.001103173 | 0.001103173 | 0.001103173 | 0.001103173 | 0.001103173 | 0.001103173 | 0.001103173 | 0.001103173 | 0.001103173 | 0.001103173 | 0.001103173 | 0.001103173 | 0.001103173 | 0.001103173 | 0.001103173 | 0.001103173 | 0.001103173 | 0.001103173 | 0.001103173 | 0.001103173 | 0.001103173 | 0.001103173 | 0.001103173 | 0.001103173 | 0.001103173 | 0.001103173 | 0.001103173 | 0.001103173 | 0.001103173 | 0.001103173 | 0.001103173 | 0.001103173 | 0.001103173 | 0.001103173 | 0 | 0 | 0
1608 | 457.094 | 0.001102392 | 30 | 774 | -834 | 0 | 0.001102392 | 0.001102392 | 0.001102392 | 0.001102392 | 0.001102392 | 0.001102392 | 0.001102392 | 0.001102392 | 0.001102392 | 0.001102392 | 0.001102392 | 0.001102392 | 0.001102392 | 0.001102392 | 0.001102392 | 0.001102392 | 0.001102392 | 0.001102392 | 0.001102392 | 0.001102392 | 0.001102392 | 0.001102392 | 0.001102392 | 0.001102392 | 0.001102392 | 0.001102392 | 0.001102392 | 0.001102392 | 0.001102392 | 0.001102392 | 0.001102392 | 0.001102392 | 0.001102392 | 0.001102392 | 0.001102392 | 0.001102392 | 0.001102392 | 0.001102392 | 0.001102392 | 0.001102392 | 0.001102392 | 0.001102392 | 0.001102392 | 0.001102392 | 0.001102392 | 0.001102392 | 0.001102392 | 0.001102392 | 0.001102392 | 0.001102392 | 0.001102392 | 0.001102392 | 0.001102392 | 0.001102392 | 0.001102392 | 0.001102392 | 0.001102392 | 0.001102392 | 0.001102392 | 0.001102392 | 0 | 0 | 0 | 0
1608 | 442.8842 | 0.001068122 | 40 | 764 | -844 | 0 | 0.001068122 | 0.001068122 | 0.001068122 | 0.001068122 | 0.001068122 | 0.001068122 | 0.001068122 | 0.001068122 | 0.001068122 | 0.001068122 | 0.001068122 | 0.001068122 | 0.001068122 | 0.001068122 | 0.001068122 | 0.001068122 | 0.001068122 | 0.001068122 | 0.001068122 | 0.001068122 | 0.001068122 | 0.001068122 | 0.001068122 | 0.001068122 | 0.001068122 | 0.001068122 | 0.001068122 | 0.001068122 | 0.001068122 | 0.001068122 | 0.001068122 | 0.001068122 | 0.001068122 | 0.001068122 | 0.001068122 | 0.001068122 | 0.001068122 | 0.001068122 | 0.001068122 | 0.001068122 | 0.001068122 | 0.001068122 | 0.001068122 | 0.001068122 | 0.001068122 | 0.001068122 | 0.001068122 | 0.001068122 | 0.001068122 | 0.001068122 | 0.001068122 | 0.001068122 | 0.001068122 | 0.001068122 | 0.001068122 | 0.001068122 | 0.001068122 | 0.001068122 | 0.001068122 | 0.001068122 | 0 | 0 | 0 | 0
1608 | 448.0954 | 0.00108069 | 30 | 774 | -834 | 0 | 0.00108069 | 0.00108069 | 0.00108069 | 0.00108069 | 0.00108069 | 0.00108069 | 0.00108069 | 0.00108069 | 0.00108069 | 0.00108069 | 0.00108069 | 0.00108069 | 0.00108069 | 0.00108069 | 0.00108069 | 0.00108069 | 0.00108069 | 0.00108069 | 0.00108069 | 0.00108069 | 0.00108069 | 0.00108069 | 0.00108069 | 0.00108069 | 0.00108069 | 0.00108069 | 0.00108069 | 0.00108069 | 0.00108069 | 0.00108069 | 0.00108069 | 0.00108069 | 0.00108069 | 0.00108069 | 0.00108069 | 0.00108069 | 0.00108069 | 0.00108069 | 0.00108069 | 0.00108069 | 0.00108069 | 0.00108069 | 0.00108069 | 0.00108069 | 0.00108069 | 0.00108069 | 0.00108069 | 0.00108069 | 0.00108069 | 0.00108069 | 0.00108069 | 0.00108069 | 0.00108069 | 0.00108069 | 0.00108069 | 0.00108069 | 0.00108069 | 0.00108069 | 0.00108069 | 0.00108069 | 0 | 0 | 0 | 0
1608 | 450.5427 | 0.001086592 | 20 | 784 | -824 | 0 | 0 | 0.001086592 | 0.001086592 | 0.001086592 | 0.001086592 | 0.001086592 | 0.001086592 | 0.001086592 | 0.001086592 | 0.001086592 | 0.001086592 | 0.001086592 | 0.001086592 | 0.001086592 | 0.001086592 | 0.001086592 | 0.001086592 | 0.001086592 | 0.001086592 | 0.001086592 | 0.001086592 | 0.001086592 | 0.001086592 | 0.001086592 | 0.001086592 | 0.001086592 | 0.001086592 | 0.001086592 | 0.001086592 | 0.001086592 | 0.001086592 | 0.001086592 | 0.001086592 | 0.001086592 | 0.001086592 | 0.001086592 | 0.001086592 | 0.001086592 | 0.001086592 | 0.001086592 | 0.001086592 | 0.001086592 | 0.001086592 | 0.001086592 | 0.001086592 | 0.001086592 | 0.001086592 | 0.001086592 | 0.001086592 | 0.001086592 | 0.001086592 | 0.001086592 | 0.001086592 | 0.001086592 | 0.001086592 | 0.001086592 | 0.001086592 | 0.001086592 | 0.001086592 | 0.001086592 | 0.001086592 | 0 | 0 | 0
1608 | 450.481 | 0.001086443 | 10 | 794 | -814 | 0 | 0 | 0.001086443 | 0.001086443 | 0.001086443 | 0.001086443 | 0.001086443 | 0.001086443 | 0.001086443 | 0.001086443 | 0.001086443 | 0.001086443 | 0.001086443 | 0.001086443 | 0.001086443 | 0.001086443 | 0.001086443 | 0.001086443 | 0.001086443 | 0.001086443 | 0.001086443 | 0.001086443 | 0.001086443 | 0.001086443 | 0.001086443 | 0.001086443 | 0.001086443 | 0.001086443 | 0.001086443 | 0.001086443 | 0.001086443 | 0.001086443 | 0.001086443 | 0.001086443 | 0.001086443 | 0.001086443 | 0.001086443 | 0.001086443 | 0.001086443 | 0.001086443 | 0.001086443 | 0.001086443 | 0.001086443 | 0.001086443 | 0.001086443 | 0.001086443 | 0.001086443 | 0.001086443 | 0.001086443 | 0.001086443 | 0.001086443 | 0.001086443 | 0.001086443 | 0.001086443 | 0.001086443 | 0.001086443 | 0.001086443 | 0.001086443 | 0.001086443 | 0.001086443 | 0.001086443 | 0.001086443 | 0 | 0 | 0
1608 | 426.2053 | 0.001027896 | 0 | 804 | -804 | 0 | 0 | 0.001027896 | 0.001027896 | 0.001027896 | 0.001027896 | 0.001027896 | 0.001027896 | 0.001027896 | 0.001027896 | 0.001027896 | 0.001027896 | 0.001027896 | 0.001027896 | 0.001027896 | 0.001027896 | 0.001027896 | 0.001027896 | 0.001027896 | 0.001027896 | 0.001027896 | 0.001027896 | 0.001027896 | 0.001027896 | 0.001027896 | 0.001027896 | 0.001027896 | 0.001027896 | 0.001027896 | 0.001027896 | 0.001027896 | 0.001027896 | 0.001027896 | 0.001027896 | 0.001027896 | 0.001027896 | 0.001027896 | 0.001027896 | 0.001027896 | 0.001027896 | 0.001027896 | 0.001027896 | 0.001027896 | 0.001027896 | 0.001027896 | 0.001027896 | 0.001027896 | 0.001027896 | 0.001027896 | 0.001027896 | 0.001027896 | 0.001027896 | 0.001027896 | 0.001027896 | 0.001027896 | 0.001027896 | 0.001027896 | 0.001027896 | 0.001027896 | 0.001027896 | 0.001027896 | 0.001027896 | 0.001027896 | 0 | 0
1608 | 446.4047 | 0.001076612 | -10 | 814 | -794 | 0 | 0 | 0 | 0.001076612 | 0.001076612 | 0.001076612 | 0.001076612 | 0.001076612 | 0.001076612 | 0.001076612 | 0.001076612 | 0.001076612 | 0.001076612 | 0.001076612 | 0.001076612 | 0.001076612 | 0.001076612 | 0.001076612 | 0.001076612 | 0.001076612 | 0.001076612 | 0.001076612 | 0.001076612 | 0.001076612 | 0.001076612 | 0.001076612 | 0.001076612 | 0.001076612 | 0.001076612 | 0.001076612 | 0.001076612 | 0.001076612 | 0.001076612 | 0.001076612 | 0.001076612 | 0.001076612 | 0.001076612 | 0.001076612 | 0.001076612 | 0.001076612 | 0.001076612 | 0.001076612 | 0.001076612 | 0.001076612 | 0.001076612 | 0.001076612 | 0.001076612 | 0.001076612 | 0.001076612 | 0.001076612 | 0.001076612 | 0.001076612 | 0.001076612 | 0.001076612 | 0.001076612 | 0.001076612 | 0.001076612 | 0.001076612 | 0.001076612 | 0.001076612 | 0.001076612 | 0.001076612 | 0.001076612 | 0 | 0
1608 | 449.7045 | 0.00108457 | -20 | 824 | -784 | 0 | 0 | 0 | 0.00108457 | 0.00108457 | 0.00108457 | 0.00108457 | 0.00108457 | 0.00108457 | 0.00108457 | 0.00108457 | 0.00108457 | 0.00108457 | 0.00108457 | 0.00108457 | 0.00108457 | 0.00108457 | 0.00108457 | 0.00108457 | 0.00108457 | 0.00108457 | 0.00108457 | 0.00108457 | 0.00108457 | 0.00108457 | 0.00108457 | 0.00108457 | 0.00108457 | 0.00108457 | 0.00108457 | 0.00108457 | 0.00108457 | 0.00108457 | 0.00108457 | 0.00108457 | 0.00108457 | 0.00108457 | 0.00108457 | 0.00108457 | 0.00108457 | 0.00108457 | 0.00108457 | 0.00108457 | 0.00108457 | 0.00108457 | 0.00108457 | 0.00108457 | 0.00108457 | 0.00108457 | 0.00108457 | 0.00108457 | 0.00108457 | 0.00108457 | 0.00108457 | 0.00108457 | 0.00108457 | 0.00108457 | 0.00108457 | 0.00108457 | 0.00108457 | 0.00108457 | 0.00108457 | 0.00108457 | 0 | 0
1601 | 383.5496 | 0.0009250218 | -30 | 830.5 | -770.5 | 0 | 0 | 0 | 0 | 0.0009250218 | 0.0009250218 | 0.0009250218 | 0.0009250218 | 0.0009250218 | 0.0009250218 | 0.0009250218 | 0.0009250218 | 0.0009250218 | 0.0009250218 | 0.0009250218 | 0.0009250218 | 0.0009250218 | 0.0009250218 | 0.0009250218 | 0.0009250218 | 0.0009250218 | 0.0009250218 | 0.0009250218 | 0.0009250218 | 0.0009250218 | 0.0009250218 | 0.0009250218 | 0.0009250218 | 0.0009250218 | 0.0009250218 | 0.0009250218 | 0.0009250218 | 0.0009250218 | 0.0009250218 | 0.0009250218 | 0.0009250218 | 0.0009250218 | 0.0009250218 | 0.0009250218 | 0.0009250218 | 0.0009250218 | 0.0009250218 | 0.0009250218 | 0.0009250218 | 0.0009250218 | 0.0009250218 | 0.0009250218 | 0.0009250218 | 0.0009250218 | 0.0009250218 | 0.0009250218 | 0.0009250218 | 0.0009250218 | 0.0009250218 | 0.0009250218 | 0.0009250218 | 0.0009250218 | 0.0009250218 | 0.0009250218 | 0.0009250218 | 0.0009250218 | 0.0009250218 | 0.0009250218 | 0.0009250218 | 0
1601 | 392.9653 | 0.0009477301 | -40 | 840.5 | -760.5 | 0 | 0 | 0 | 0 | 0.0009477301 | 0.0009477301 | 0.0009477301 | 0.0009477301 | 0.0009477301 | 0.0009477301 | 0.0009477301 | 0.0009477301 | 0.0009477301 | 0.0009477301 | 0.0009477301 | 0.0009477301 | 0.0009477301 | 0.0009477301 | 0.0009477301 | 0.0009477301 | 0.0009477301 | 0.0009477301 | 0.0009477301 | 0.0009477301 | 0.0009477301 | 0.0009477301 | 0.0009477301 | 0.0009477301 | 0.0009477301 | 0.0009477301 | 0.0009477301 | 0.0009477301 | 0.0009477301 | 0.0009477301 | 0.0009477301 | 0.0009477301 | 0.0009477301 | 0.0009477301 | 0.0009477301 | 0.0009477301 | 0.0009477301 | 0.0009477301 | 0.0009477301 | 0.0009477301 | 0.0009477301 | 0.0009477301 | 0.0009477301 | 0.0009477301 | 0.0009477301 | 0.0009477301 | 0.0009477301 | 0.0009477301 | 0.0009477301 | 0.0009477301 | 0.0009477301 | 0.0009477301 | 0.0009477301 | 0.0009477301 | 0.0009477301 | 0.0009477301 | 0.0009477301 | 0.0009477301 | 0.0009477301 | 0.0009477301 | 0
1601 | 373.548 | 0.0009009005 | -30 | 830.5 | -770.5 | 0 | 0 | 0 | 0 | 0.0009009005 | 0.0009009005 | 0.0009009005 | 0.0009009005 | 0.0009009005 | 0.0009009005 | 0.0009009005 | 0.0009009005 | 0.0009009005 | 0.0009009005 | 0.0009009005 | 0.0009009005 | 0.0009009005 | 0.0009009005 | 0.0009009005 | 0.0009009005 | 0.0009009005 | 0.0009009005 | 0.0009009005 | 0.0009009005 | 0.0009009005 | 0.0009009005 | 0.0009009005 | 0.0009009005 | 0.0009009005 | 0.0009009005 | 0.0009009005 | 0.0009009005 | 0.0009009005 | 0.0009009005 | 0.0009009005 | 0.0009009005 | 0.0009009005 | 0.0009009005 | 0.0009009005 | 0.0009009005 | 0.0009009005 | 0.0009009005 | 0.0009009005 | 0.0009009005 | 0.0009009005 | 0.0009009005 | 0.0009009005 | 0.0009009005 | 0.0009009005 | 0.0009009005 | 0.0009009005 | 0.0009009005 | 0.0009009005 | 0.0009009005 | 0.0009009005 | 0.0009009005 | 0.0009009005 | 0.0009009005 | 0.0009009005 | 0.0009009005 | 0.0009009005 | 0.0009009005 | 0.0009009005 | 0.0009009005 | 0
1601 | 378.8914 | 0.0009137875 | -20 | 820.5 | -780.5 | 0 | 0 | 0 | 0.0009137875 | 0.0009137875 | 0.0009137875 | 0.0009137875 | 0.0009137875 | 0.0009137875 | 0.0009137875 | 0.0009137875 | 0.0009137875 | 0.0009137875 | 0.0009137875 | 0.0009137875 | 0.0009137875 | 0.0009137875 | 0.0009137875 | 0.0009137875 | 0.0009137875 | 0.0009137875 | 0.0009137875 | 0.0009137875 | 0.0009137875 | 0.0009137875 | 0.0009137875 | 0.0009137875 | 0.0009137875 | 0.0009137875 | 0.0009137875 | 0.0009137875 | 0.0009137875 | 0.0009137875 | 0.0009137875 | 0.0009137875 | 0.0009137875 | 0.0009137875 | 0.0009137875 | 0.0009137875 | 0.0009137875 | 0.0009137875 | 0.0009137875 | 0.0009137875 | 0.0009137875 | 0.0009137875 | 0.0009137875 | 0.0009137875 | 0.0009137875 | 0.0009137875 | 0.0009137875 | 0.0009137875 | 0.0009137875 | 0.0009137875 | 0.0009137875 | 0.0009137875 | 0.0009137875 | 0.0009137875 | 0.0009137875 | 0.0009137875 | 0.0009137875 | 0.0009137875 | 0.0009137875 | 0.0009137875 | 0 | 0
1601 | 364.6267 | 0.0008793848 | -10 | 810.5 | -790.5 | 0 | 0 | 0 | 0.0008793848 | 0.0008793848 | 0.0008793848 | 0.0008793848 | 0.0008793848 | 0.0008793848 | 0.0008793848 | 0.0008793848 | 0.0008793848 | 0.0008793848 | 0.0008793848 | 0.0008793848 | 0.0008793848 | 0.0008793848 | 0.0008793848 | 0.0008793848 | 0.0008793848 | 0.0008793848 | 0.0008793848 | 0.0008793848 | 0.0008793848 | 0.0008793848 | 0.0008793848 | 0.0008793848 | 0.0008793848 | 0.0008793848 | 0.0008793848 | 0.0008793848 | 0.0008793848 | 0.0008793848 | 0.0008793848 | 0.0008793848 | 0.0008793848 | 0.0008793848 | 0.0008793848 | 0.0008793848 | 0.0008793848 | 0.0008793848 | 0.0008793848 | 0.0008793848 | 0.0008793848 | 0.0008793848 | 0.0008793848 | 0.0008793848 | 0.0008793848 | 0.0008793848 | 0.0008793848 | 0.0008793848 | 0.0008793848 | 0.0008793848 | 0.0008793848 | 0.0008793848 | 0.0008793848 | 0.0008793848 | 0.0008793848 | 0.0008793848 | 0.0008793848 | 0.0008793848 | 0.0008793848 | 0.0008793848 | 0 | 0
1601 | 384.1213 | 0.0009264006 | 0 | 800.5 | -800.5 | 0 | 0 | 0 | 0.0009264006 | 0.0009264006 | 0.0009264006 | 0.0009264006 | 0.0009264006 | 0.0009264006 | 0.0009264006 | 0.0009264006 | 0.0009264006 | 0.0009264006 | 0.0009264006 | 0.0009264006 | 0.0009264006 | 0.0009264006 | 0.0009264006 | 0.0009264006 | 0.0009264006 | 0.0009264006 | 0.0009264006 | 0.0009264006 | 0.0009264006 | 0.0009264006 | 0.0009264006 | 0.0009264006 | 0.0009264006 | 0.0009264006 | 0.0009264006 | 0.0009264006 | 0.0009264006 | 0.0009264006 | 0.0009264006 | 0.0009264006 | 0.0009264006 | 0.0009264006 | 0.0009264006 | 0.0009264006 | 0.0009264006 | 0.0009264006 | 0.0009264006 | 0.0009264006 | 0.0009264006 | 0.0009264006 | 0.0009264006 | 0.0009264006 | 0.0009264006 | 0.0009264006 | 0.0009264006 | 0.0009264006 | 0.0009264006 | 0.0009264006 | 0.0009264006 | 0.0009264006 | 0.0009264006 | 0.0009264006 | 0.0009264006 | 0.0009264006 | 0.0009264006 | 0.0009264006 | 0.0009264006 | 0 | 0 | 0
1601 | 375.1056 | 0.000904657 | 10 | 790.5 | -810.5 | 0 | 0 | 0.000904657 | 0.000904657 | 0.000904657 | 0.000904657 | 0.000904657 | 0.000904657 | 0.000904657 | 0.000904657 | 0.000904657 | 0.000904657 | 0.000904657 | 0.000904657 | 0.000904657 | 0.000904657 | 0.000904657 | 0.000904657 | 0.000904657 | 0.000904657 | 0.000904657 | 0.000904657 | 0.000904657 | 0.000904657 | 0.000904657 | 0.000904657 | 0.000904657 | 0.000904657 | 0.000904657 | 0.000904657 | 0.000904657 | 0.000904657 | 0.000904657 | 0.000904657 | 0.000904657 | 0.000904657 | 0.000904657 | 0.000904657 | 0.000904657 | 0.000904657 | 0.000904657 | 0.000904657 | 0.000904657 | 0.000904657 | 0.000904657 | 0.000904657 | 0.000904657 | 0.000904657 | 0.000904657 | 0.000904657 | 0.000904657 | 0.000904657 | 0.000904657 | 0.000904657 | 0.000904657 | 0.000904657 | 0.000904657 | 0.000904657 | 0.000904657 | 0.000904657 | 0.000904657 | 0.000904657 | 0 | 0 | 0
1594 | 315.8361 | 0.0007617145 | 20 | 777 | -817 | 0 | 0 | 0.0007617145 | 0.0007617145 | 0.0007617145 | 0.0007617145 | 0.0007617145 | 0.0007617145 | 0.0007617145 | 0.0007617145 | 0.0007617145 | 0.0007617145 | 0.0007617145 | 0.0007617145 | 0.0007617145 | 0.0007617145 | 0.0007617145 | 0.0007617145 | 0.0007617145 | 0.0007617145 | 0.0007617145 | 0.0007617145 | 0.0007617145 | 0.0007617145 | 0.0007617145 | 0.0007617145 | 0.0007617145 | 0.0007617145 | 0.0007617145 | 0.0007617145 | 0.0007617145 | 0.0007617145 | 0.0007617145 | 0.0007617145 | 0.0007617145 | 0.0007617145 | 0.0007617145 | 0.0007617145 | 0.0007617145 | 0.0007617145 | 0.0007617145 | 0.0007617145 | 0.0007617145 | 0.0007617145 | 0.0007617145 | 0.0007617145 | 0.0007617145 | 0.0007617145 | 0.0007617145 | 0.0007617145 | 0.0007617145 | 0.0007617145 | 0.0007617145 | 0.0007617145 | 0.0007617145 | 0.0007617145 | 0.0007617145 | 0.0007617145 | 0.0007617145 | 0.0007617145 | 0.0007617145 | 0.0007617145 | 0 | 0 | 0
1594 | 301.3534 | 0.0007267861 | 30 | 767 | -827 | 0 | 0 | 0.0007267861 | 0.0007267861 | 0.0007267861 | 0.0007267861 | 0.0007267861 | 0.0007267861 | 0.0007267861 | 0.0007267861 | 0.0007267861 | 0.0007267861 | 0.0007267861 | 0.0007267861 | 0.0007267861 | 0.0007267861 | 0.0007267861 | 0.0007267861 | 0.0007267861 | 0.0007267861 | 0.0007267861 | 0.0007267861 | 0.0007267861 | 0.0007267861 | 0.0007267861 | 0.0007267861 | 0.0007267861 | 0.0007267861 | 0.0007267861 | 0.0007267861 | 0.0007267861 | 0.0007267861 | 0.0007267861 | 0.0007267861 | 0.0007267861 | 0.0007267861 | 0.0007267861 | 0.0007267861 | 0.0007267861 | 0.0007267861 | 0.0007267861 | 0.0007267861 | 0.0007267861 | 0.0007267861 | 0.0007267861 | 0.0007267861 | 0.0007267861 | 0.0007267861 | 0.0007267861 | 0.0007267861 | 0.0007267861 | 0.0007267861 | 0.0007267861 | 0.0007267861 | 0.0007267861 | 0.0007267861 | 0.0007267861 | 0.0007267861 | 0.0007267861 | 0.0007267861 | 0.0007267861 | 0 | 0 | 0 | 0
1593 | 276.6648 | 0.0006672435 | 40 | 756.5 | -836.5 | 0 | 0.0006672435 | 0.0006672435 | 0.0006672435 | 0.0006672435 | 0.0006672435 | 0.0006672435 | 0.0006672435 | 0.0006672435 | 0.0006672435 | 0.0006672435 | 0.0006672435 | 0.0006672435 | 0.0006672435 | 0.0006672435 | 0.0006672435 | 0.0006672435 | 0.0006672435 | 0.0006672435 | 0.0006672435 | 0.0006672435 | 0.0006672435 | 0.0006672435 | 0.0006672435 | 0.0006672435 | 0.0006672435 | 0.0006672435 | 0.0006672435 | 0.0006672435 | 0.0006672435 | 0.0006672435 | 0.0006672435 | 0.0006672435 | 0.0006672435 | 0.0006672435 | 0.0006672435 | 0.0006672435 | 0.0006672435 | 0.0006672435 | 0.0006672435 | 0.0006672435 | 0.0006672435 | 0.0006672435 | 0.0006672435 | 0.0006672435 | 0.0006672435 | 0.0006672435 | 0.0006672435 | 0.0006672435 | 0.0006672435 | 0.0006672435 | 0.0006672435 | 0.0006672435 | 0.0006672435 | 0.0006672435 | 0.0006672435 | 0.0006672435 | 0.0006672435 | 0.0006672435 | 0.0006672435 | 0.0006672435 | 0 | 0 | 0 | 0
1593 | 269.3524 | 0.0006496079 | 30 | 766.5 | -826.5 | 0 | 0 | 0.0006496079 | 0.0006496079 | 0.0006496079 | 0.0006496079 | 0.0006496079 | 0.0006496079 | 0.0006496079 | 0.0006496079 | 0.0006496079 | 0.0006496079 | 0.0006496079 | 0.0006496079 | 0.0006496079 | 0.0006496079 | 0.0006496079 | 0.0006496079 | 0.0006496079 | 0.0006496079 | 0.0006496079 | 0.0006496079 | 0.0006496079 | 0.0006496079 | 0.0006496079 | 0.0006496079 | 0.0006496079 | 0.0006496079 | 0.0006496079 | 0.0006496079 | 0.0006496079 | 0.0006496079 | 0.0006496079 | 0.0006496079 | 0.0006496079 | 0.0006496079 | 0.0006496079 | 0.0006496079 | 0.0006496079 | 0.0006496079 | 0.0006496079 | 0.0006496079 | 0.0006496079 | 0.0006496079 | 0.0006496079 | 0.0006496079 | 0.0006496079 | 0.0006496079 | 0.0006496079 | 0.0006496079 | 0.0006496079 | 0.0006496079 | 0.0006496079 | 0.0006496079 | 0.0006496079 | 0.0006496079 | 0.0006496079 | 0.0006496079 | 0.0006496079 | 0.0006496079 | 0.0006496079 | 0 | 0 | 0 | 0
1486 | 520.1479 | 0.001254461 | 20 | 723 | -763 | 0 | 0 | 0 | 0 | 0.001254461 | 0.001254461 | 0.001254461 | 0.001254461 | 0.001254461 | 0.001254461 | 0.001254461 | 0.001254461 | 0.001254461 | 0.001254461 | 0.001254461 | 0.001254461 | 0.001254461 | 0.001254461 | 0.001254461 | 0.001254461 | 0.001254461 | 0.001254461 | 0.001254461 | 0.001254461 | 0.001254461 | 0.001254461 | 0.001254461 | 0.001254461 | 0.001254461 | 0.001254461 | 0.001254461 | 0.001254461 | 0.001254461 | 0.001254461 | 0.001254461 | 0.001254461 | 0.001254461 | 0.001254461 | 0.001254461 | 0.001254461 | 0.001254461 | 0.001254461 | 0.001254461 | 0.001254461 | 0.001254461 | 0.001254461 | 0.001254461 | 0.001254461 | 0.001254461 | 0.001254461 | 0.001254461 | 0.001254461 | 0.001254461 | 0.001254461 | 0.001254461 | 0.001254461 | 0.001254461 | 0.001254461 | 0.001254461 | 0.001254461 | 0 | 0 | 0 | 0 | 0
1486 | 496.3975 | 0.001197181 | 10 | 733 | -753 | 0 | 0 | 0 | 0 | 0.001197181 | 0.001197181 | 0.001197181 | 0.001197181 | 0.001197181 | 0.001197181 | 0.001197181 | 0.001197181 | 0.001197181 | 0.001197181 | 0.001197181 | 0.001197181 | 0.001197181 | 0.001197181 | 0.001197181 | 0.001197181 | 0.001197181 | 0.001197181 | 0.001197181 | 0.001197181 | 0.001197181 | 0.001197181 | 0.001197181 | 0.001197181 | 0.001197181 | 0.001197181 | 0.001197181 | 0.001197181 | 0.001197181 | 0.001197181 | 0.001197181 | 0.001197181 | 0.001197181 | 0.001197181 | 0.001197181 | 0.001197181 | 0.001197181 | 0.001197181 | 0.001197181 | 0.001197181 | 0.001197181 | 0.001197181 | 0.001197181 | 0.001197181 | 0.001197181 | 0.001197181 | 0.001197181 | 0.001197181 | 0.001197181 | 0.001197181 | 0.001197181 | 0.001197181 | 0.001197181 | 0.001197181 | 0.001197181 | 0.001197181 | 0 | 0 | 0 | 0 | 0
1486 | 468.6507 | 0.001130264 | 0 | 743 | -743 | 0 | 0 | 0 | 0 | 0 | 0.001130264 | 0.001130264 | 0.001130264 | 0.001130264 | 0.001130264 | 0.001130264 | 0.001130264 | 0.001130264 | 0.001130264 | 0.001130264 | 0.001130264 | 0.001130264 | 0.001130264 | 0.001130264 | 0.001130264 | 0.001130264 | 0.001130264 | 0.001130264 | 0.001130264 | 0.001130264 | 0.001130264 | 0.001130264 | 0.001130264 | 0.001130264 | 0.001130264 | 0.001130264 | 0.001130264 | 0.001130264 | 0.001130264 | 0.001130264 | 0.001130264 | 0.001130264 | 0.001130264 | 0.001130264 | 0.001130264 | 0.001130264 | 0.001130264 | 0.001130264 | 0.001130264 | 0.001130264 | 0.001130264 | 0.001130264 | 0.001130264 | 0.001130264 | 0.001130264 | 0.001130264 | 0.001130264 | 0.001130264 | 0.001130264 | 0.001130264 | 0.001130264 | 0.001130264 | 0.001130264 | 0.001130264 | 0.001130264 | 0 | 0 | 0 | 0 | 0
1486 | 485.8366 | 0.001171712 | -10 | 753 | -733 | 0 | 0 | 0 | 0 | 0 | 0.001171712 | 0.001171712 | 0.001171712 | 0.001171712 | 0.001171712 | 0.001171712 | 0.001171712 | 0.001171712 | 0.001171712 | 0.001171712 | 0.001171712 | 0.001171712 | 0.001171712 | 0.001171712 | 0.001171712 | 0.001171712 | 0.001171712 | 0.001171712 | 0.001171712 | 0.001171712 | 0.001171712 | 0.001171712 | 0.001171712 | 0.001171712 | 0.001171712 | 0.001171712 | 0.001171712 | 0.001171712 | 0.001171712 | 0.001171712 | 0.001171712 | 0.001171712 | 0.001171712 | 0.001171712 | 0.001171712 | 0.001171712 | 0.001171712 | 0.001171712 | 0.001171712 | 0.001171712 | 0.001171712 | 0.001171712 | 0.001171712 | 0.001171712 | 0.001171712 | 0.001171712 | 0.001171712 | 0.001171712 | 0.001171712 | 0.001171712 | 0.001171712 | 0.001171712 | 0.001171712 | 0.001171712 | 0.001171712 | 0.001171712 | 0 | 0 | 0 | 0
1486 | 470.2447 | 0.001134108 | -20 | 763 | -723 | 0 | 0 | 0 | 0 | 0 | 0.001134108 | 0.001134108 | 0.001134108 | 0.001134108 | 0.001134108 | 0.001134108 | 0.001134108 | 0.001134108 | 0.001134108 | 0.001134108 | 0.001134108 | 0.001134108 | 0.001134108 | 0.001134108 | 0.001134108 | 0.001134108 | 0.001134108 | 0.001134108 | 0.001134108 | 0.001134108 | 0.001134108 | 0.001134108 | 0.001134108 | 0.001134108 | 0.001134108 | 0.001134108 | 0.001134108 | 0.001134108 | 0.001134108 | 0.001134108 | 0.001134108 | 0.001134108 | 0.001134108 | 0.001134108 | 0.001134108 | 0.001134108 | 0.001134108 | 0.001134108 | 0.001134108 | 0.001134108 | 0.001134108 | 0.001134108 | 0.001134108 | 0.001134108 | 0.001134108 | 0.001134108 | 0.001134108 | 0.001134108 | 0.001134108 | 0.001134108 | 0.001134108 | 0.001134108 | 0.001134108 | 0.001134108 | 0.001134108 | 0.001134108 | 0 | 0 | 0 | 0
1398 | 374.6252 | 0.0009034986 | -30 | 729 | -669 | 0 | 0 | 0 | 0 | 0 | 0 | 0 | 0.0009034986 | 0.0009034986 | 0.0009034986 | 0.0009034986 | 0.0009034986 | 0.0009034986 | 0.0009034986 | 0.0009034986 | 0.0009034986 | 0.0009034986 | 0.0009034986 | 0.0009034986 | 0.0009034986 | 0.0009034986 | 0.0009034986 | 0.0009034986 | 0.0009034986 | 0.0009034986 | 0.0009034986 | 0.0009034986 | 0.0009034986 | 0.0009034986 | 0.0009034986 | 0.0009034986 | 0.0009034986 | 0.0009034986 | 0.0009034986 | 0.0009034986 | 0.0009034986 | 0.0009034986 | 0.0009034986 | 0.0009034986 | 0.0009034986 | 0.0009034986 | 0.0009034986 | 0.0009034986 | 0.0009034986 | 0.0009034986 | 0.0009034986 | 0.0009034986 | 0.0009034986 | 0.0009034986 | 0.0009034986 | 0.0009034986 | 0.0009034986 | 0.0009034986 | 0.0009034986 | 0.0009034986 | 0.0009034986 | 0.0009034986 | 0.0009034986 | 0.0009034986 | 0.0009034986 | 0 | 0 | 0 | 0 | 0
1398 | 363.9284 | 0.0008777006 | -40 | 739 | -659 | 0 | 0 | 0 | 0 | 0 | 0 | 0 | 0 | 0.0008777006 | 0.0008777006 | 0.0008777006 | 0.0008777006 | 0.0008777006 | 0.0008777006 | 0.0008777006 | 0.0008777006 | 0.0008777006 | 0.0008777006 | 0.0008777006 | 0.0008777006 | 0.0008777006 | 0.0008777006 | 0.0008777006 | 0.0008777006 | 0.0008777006 | 0.0008777006 | 0.0008777006 | 0.0008777006 | 0.0008777006 | 0.0008777006 | 0.0008777006 | 0.0008777006 | 0.0008777006 | 0.0008777006 | 0.0008777006 | 0.0008777006 | 0.0008777006 | 0.0008777006 | 0.0008777006 | 0.0008777006 | 0.0008777006 | 0.0008777006 | 0.0008777006 | 0.0008777006 | 0.0008777006 | 0.0008777006 | 0.0008777006 | 0.0008777006 | 0.0008777006 | 0.0008777006 | 0.0008777006 | 0.0008777006 | 0.0008777006 | 0.0008777006 | 0.0008777006 | 0.0008777006 | 0.0008777006 | 0.0008777006 | 0.0008777006 | 0.0008777006 | 0 | 0 | 0 | 0 | 0
1398 | 365.3303 | 0.0008810815 | -30 | 729 | -669 | 0 | 0 | 0 | 0 | 0 | 0 | 0 | 0.0008810815 | 0.0008810815 | 0.0008810815 | 0.0008810815 | 0.0008810815 | 0.0008810815 | 0.0008810815 | 0.0008810815 | 0.0008810815 | 0.0008810815 | 0.0008810815 | 0.0008810815 | 0.0008810815 | 0.0008810815 | 0.0008810815 | 0.0008810815 | 0.0008810815 | 0.0008810815 | 0.0008810815 | 0.0008810815 | 0.0008810815 | 0.0008810815 | 0.0008810815 | 0.0008810815 | 0.0008810815 | 0.0008810815 | 0.0008810815 | 0.0008810815 | 0.0008810815 | 0.0008810815 | 0.0008810815 | 0.0008810815 | 0.0008810815 | 0.0008810815 | 0.0008810815 | 0.0008810815 | 0.0008810815 | 0.0008810815 | 0.0008810815 | 0.0008810815 | 0.0008810815 | 0.0008810815 | 0.0008810815 | 0.0008810815 | 0.0008810815 | 0.0008810815 | 0.0008810815 | 0.0008810815 | 0.0008810815 | 0.0008810815 | 0.0008810815 | 0.0008810815 | 0.0008810815 | 0 | 0 | 0 | 0 | 0
1398 | 368.9832 | 0.0008898914 | -20 | 719 | -679 | 0 | 0 | 0 | 0 | 0 | 0 | 0 | 0.0008898914 | 0.0008898914 | 0.0008898914 | 0.0008898914 | 0.0008898914 | 0.0008898914 | 0.0008898914 | 0.0008898914 | 0.0008898914 | 0.0008898914 | 0.0008898914 | 0.0008898914 | 0.0008898914 | 0.0008898914 | 0.0008898914 | 0.0008898914 | 0.0008898914 | 0.0008898914 | 0.0008898914 | 0.0008898914 | 0.0008898914 | 0.0008898914 | 0.0008898914 | 0.0008898914 | 0.0008898914 | 0.0008898914 | 0.0008898914 | 0.0008898914 | 0.0008898914 | 0.0008898914 | 0.0008898914 | 0.0008898914 | 0.0008898914 | 0.0008898914 | 0.0008898914 | 0.0008898914 | 0.0008898914 | 0.0008898914 | 0.0008898914 | 0.0008898914 | 0.0008898914 | 0.0008898914 | 0.0008898914 | 0.0008898914 | 0.0008898914 | 0.0008898914 | 0.0008898914 | 0.0008898914 | 0.0008898914 | 0.0008898914 | 0.0008898914 | 0.0008898914 | 0 | 0 | 0 | 0 | 0 | 0
1398 | 362.0289 | 0.0008731194 | -10 | 709 | -689 | 0 | 0 | 0 | 0 | 0 | 0 | 0 | 0.0008731194 | 0.0008731194 | 0.0008731194 | 0.0008731194 | 0.0008731194 | 0.0008731194 | 0.0008731194 | 0.0008731194 | 0.0008731194 | 0.0008731194 | 0.0008731194 | 0.0008731194 | 0.0008731194 | 0.0008731194 | 0.0008731194 | 0.0008731194 | 0.0008731194 | 0.0008731194 | 0.0008731194 | 0.0008731194 | 0.0008731194 | 0.0008731194 | 0.0008731194 | 0.0008731194 | 0.0008731194 | 0.0008731194 | 0.0008731194 | 0.0008731194 | 0.0008731194 | 0.0008731194 | 0.0008731194 | 0.0008731194 | 0.0008731194 | 0.0008731194 | 0.0008731194 | 0.0008731194 | 0.0008731194 | 0.0008731194 | 0.0008731194 | 0.0008731194 | 0.0008731194 | 0.0008731194 | 0.0008731194 | 0.0008731194 | 0.0008731194 | 0.0008731194 | 0.0008731194 | 0.0008731194 | 0.0008731194 | 0.0008731194 | 0.0008731194 | 0.0008731194 | 0 | 0 | 0 | 0 | 0 | 0
1398 | 367.4179 | 0.0008861163 | 0 | 699 | -699 | 0 | 0 | 0 | 0 | 0 | 0 | 0.0008861163 | 0.0008861163 | 0.0008861163 | 0.0008861163 | 0.0008861163 | 0.0008861163 | 0.0008861163 | 0.0008861163 | 0.0008861163 | 0.0008861163 | 0.0008861163 | 0.0008861163 | 0.0008861163 | 0.0008861163 | 0.0008861163 | 0.0008861163 | 0.0008861163 | 0.0008861163 | 0.0008861163 | 0.0008861163 | 0.0008861163 | 0.0008861163 | 0.0008861163 | 0.0008861163 | 0.0008861163 | 0.0008861163 | 0.0008861163 | 0.0008861163 | 0.0008861163 | 0.0008861163 | 0.0008861163 | 0.0008861163 | 0.0008861163 | 0.0008861163 | 0.0008861163 | 0.0008861163 | 0.0008861163 | 0.0008861163 | 0.0008861163 | 0.0008861163 | 0.0008861163 | 0.0008861163 | 0.0008861163 | 0.0008861163 | 0.0008861163 | 0.0008861163 | 0.0008861163 | 0.0008861163 | 0.0008861163 | 0.0008861163 | 0.0008861163 | 0.0008861163 | 0.0008861163 | 0 | 0 | 0 | 0 | 0 | 0
1398 | 362.0506 | 0.0008731718 | 10 | 689 | -709 | 0 | 0 | 0 | 0 | 0 | 0 | 0.0008731718 | 0.0008731718 | 0.0008731718 | 0.0008731718 | 0.0008731718 | 0.0008731718 | 0.0008731718 | 0.0008731718 | 0.0008731718 | 0.0008731718 | 0.0008731718 | 0.0008731718 | 0.0008731718 | 0.0008731718 | 0.0008731718 | 0.0008731718 | 0.0008731718 | 0.0008731718 | 0.0008731718 | 0.0008731718 | 0.0008731718 | 0.0008731718 | 0.0008731718 | 0.0008731718 | 0.0008731718 | 0.0008731718 | 0.0008731718 | 0.0008731718 | 0.0008731718 | 0.0008731718 | 0.0008731718 | 0.0008731718 | 0.0008731718 | 0.0008731718 | 0.0008731718 | 0.0008731718 | 0.0008731718 | 0.0008731718 | 0.0008731718 | 0.0008731718 | 0.0008731718 | 0.0008731718 | 0.0008731718 | 0.0008731718 | 0.0008731718 | 0.0008731718 | 0.0008731718 | 0.0008731718 | 0.0008731718 | 0.0008731718 | 0.0008731718 | 0.0008731718 | 0 | 0 | 0 | 0 | 0 | 0 | 0
1398 | 362.324 | 0.0008738311 | 20 | 679 | -719 | 0 | 0 | 0 | 0 | 0 | 0 | 0.0008738311 | 0.0008738311 | 0.0008738311 | 0.0008738311 | 0.0008738311 | 0.0008738311 | 0.0008738311 | 0.0008738311 | 0.0008738311 | 0.0008738311 | 0.0008738311 | 0.0008738311 | 0.0008738311 | 0.0008738311 | 0.0008738311 | 0.0008738311 | 0.0008738311 | 0.0008738311 | 0.0008738311 | 0.0008738311 | 0.0008738311 | 0.0008738311 | 0.0008738311 | 0.0008738311 | 0.0008738311 | 0.0008738311 | 0.0008738311 | 0.0008738311 | 0.0008738311 | 0.0008738311 | 0.0008738311 | 0.0008738311 | 0.0008738311 | 0.0008738311 | 0.0008738311 | 0.0008738311 | 0.0008738311 | 0.0008738311 | 0.0008738311 | 0.0008738311 | 0.0008738311 | 0.0008738311 | 0.0008738311 | 0.0008738311 | 0.0008738311 | 0.0008738311 | 0.0008738311 | 0.0008738311 | 0.0008738311 | 0.0008738311 | 0.0008738311 | 0.0008738311 | 0 | 0 | 0 | 0 | 0 | 0 | 0
1398 | 355.3073 | 0.0008569087 | 30 | 669 | -729 | 0 | 0 | 0 | 0 | 0 | 0.0008569087 | 0.0008569087 | 0.0008569087 | 0.0008569087 | 0.0008569087 | 0.0008569087 | 0.0008569087 | 0.0008569087 | 0.0008569087 | 0.0008569087 | 0.0008569087 | 0.0008569087 | 0.0008569087 | 0.0008569087 | 0.0008569087 | 0.0008569087 | 0.0008569087 | 0.0008569087 | 0.0008569087 | 0.0008569087 | 0.0008569087 | 0.0008569087 | 0.0008569087 | 0.0008569087 | 0.0008569087 | 0.0008569087 | 0.0008569087 | 0.0008569087 | 0.0008569087 | 0.0008569087 | 0.0008569087 | 0.0008569087 | 0.0008569087 | 0.0008569087 | 0.0008569087 | 0.0008569087 | 0.0008569087 | 0.0008569087 | 0.0008569087 | 0.0008569087 | 0.0008569087 | 0.0008569087 | 0.0008569087 | 0.0008569087 | 0.0008569087 | 0.0008569087 | 0.0008569087 | 0.0008569087 | 0.0008569087 | 0.0008569087 | 0.0008569087 | 0.0008569087 | 0.0008569087 | 0 | 0 | 0 | 0 | 0 | 0 | 0
1398 | 362.0947 | 0.0008732783 | 40 | 659 | -739 | 0 | 0 | 0 | 0 | 0 | 0.0008732783 | 0.0008732783 | 0.0008732783 | 0.0008732783 | 0.0008732783 | 0.0008732783 | 0.0008732783 | 0.0008732783 | 0.0008732783 | 0.0008732783 | 0.0008732783 | 0.0008732783 | 0.0008732783 | 0.0008732783 | 0.0008732783 | 0.0008732783 | 0.0008732783 | 0.0008732783 | 0.0008732783 | 0.0008732783 | 0.0008732783 | 0.0008732783 | 0.0008732783 | 0.0008732783 | 0.0008732783 | 0.0008732783 | 0.0008732783 | 0.0008732783 | 0.0008732783 | 0.0008732783 | 0.0008732783 | 0.0008732783 | 0.0008732783 | 0.0008732783 | 0.0008732783 | 0.0008732783 | 0.0008732783 | 0.0008732783 | 0.0008732783 | 0.0008732783 | 0.0008732783 | 0.0008732783 | 0.0008732783 | 0.0008732783 | 0.0008732783 | 0.0008732783 | 0.0008732783 | 0.0008732783 | 0.0008732783 | 0.0008732783 | 0.0008732783 | 0.0008732783 | 0 | 0 | 0 | 0 | 0 | 0 | 0 | 0
1398 | 370.7316 | 0.0008941081 | 30 | 669 | -729 | 0 | 0 | 0 | 0 | 0 | 0.0008941081 | 0.0008941081 | 0.0008941081 | 0.0008941081 | 0.0008941081 | 0.0008941081 | 0.0008941081 | 0.0008941081 | 0.0008941081 | 0.0008941081 | 0.0008941081 | 0.0008941081 | 0.0008941081 | 0.0008941081 | 0.0008941081 | 0.0008941081 | 0.0008941081 | 0.0008941081 | 0.0008941081 | 0.0008941081 | 0.0008941081 | 0.0008941081 | 0.0008941081 | 0.0008941081 | 0.0008941081 | 0.0008941081 | 0.0008941081 | 0.0008941081 | 0.0008941081 | 0.0008941081 | 0.0008941081 | 0.0008941081 | 0.0008941081 | 0.0008941081 | 0.0008941081 | 0.0008941081 | 0.0008941081 | 0.0008941081 | 0.0008941081 | 0.0008941081 | 0.0008941081 | 0.0008941081 | 0.0008941081 | 0.0008941081 | 0.0008941081 | 0.0008941081 | 0.0008941081 | 0.0008941081 | 0.0008941081 | 0.0008941081 | 0.0008941081 | 0.0008941081 | 0.0008941081 | 0 | 0 | 0 | 0 | 0 | 0 | 0
1398 | 368.8122 | 0.000889479 | 20 | 679 | -719 | 0 | 0 | 0 | 0 | 0 | 0 | 0.000889479 | 0.000889479 | 0.000889479 | 0.000889479 | 0.000889479 | 0.000889479 | 0.000889479 | 0.000889479 | 0.000889479 | 0.000889479 | 0.000889479 | 0.000889479 | 0.000889479 | 0.000889479 | 0.000889479 | 0.000889479 | 0.000889479 | 0.000889479 | 0.000889479 | 0.000889479 | 0.000889479 | 0.000889479 | 0.000889479 | 0.000889479 | 0.000889479 | 0.000889479 | 0.000889479 | 0.000889479 | 0.000889479 | 0.000889479 | 0.000889479 | 0.000889479 | 0.000889479 | 0.000889479 | 0.000889479 | 0.000889479 | 0.000889479 | 0.000889479 | 0.000889479 | 0.000889479 | 0.000889479 | 0.000889479 | 0.000889479 | 0.000889479 | 0.000889479 | 0.000889479 | 0.000889479 | 0.000889479 | 0.000889479 | 0.000889479 | 0.000889479 | 0.000889479 | 0 | 0 | 0 | 0 | 0 | 0 | 0
1398 | 363.2875 | 0.0008761548 | 10 | 689 | -709 | 0 | 0 | 0 | 0 | 0 | 0 | 0.0008761548 | 0.0008761548 | 0.0008761548 | 0.0008761548 | 0.0008761548 | 0.0008761548 | 0.0008761548 | 0.0008761548 | 0.0008761548 | 0.0008761548 | 0.0008761548 | 0.0008761548 | 0.0008761548 | 0.0008761548 | 0.0008761548 | 0.0008761548 | 0.0008761548 | 0.0008761548 | 0.0008761548 | 0.0008761548 | 0.0008761548 | 0.0008761548 | 0.0008761548 | 0.0008761548 | 0.0008761548 | 0.0008761548 | 0.0008761548 | 0.0008761548 | 0.0008761548 | 0.0008761548 | 0.0008761548 | 0.0008761548 | 0.0008761548 | 0.0008761548 | 0.0008761548 | 0.0008761548 | 0.0008761548 | 0.0008761548 | 0.0008761548 | 0.0008761548 | 0.0008761548 | 0.0008761548 | 0.0008761548 | 0.0008761548 | 0.0008761548 | 0.0008761548 | 0.0008761548 | 0.0008761548 | 0.0008761548 | 0.0008761548 | 0.0008761548 | 0.0008761548 | 0 | 0 | 0 | 0 | 0 | 0 | 0
1398 | 356.6293 | 0.0008600971 | 0 | 699 | -699 | 0 | 0 | 0 | 0 | 0 | 0 | 0.0008600971 | 0.0008600971 | 0.0008600971 | 0.0008600971 | 0.0008600971 | 0.0008600971 | 0.0008600971 | 0.0008600971 | 0.0008600971 | 0.0008600971 | 0.0008600971 | 0.0008600971 | 0.0008600971 | 0.0008600971 | 0.0008600971 | 0.0008600971 | 0.0008600971 | 0.0008600971 | 0.0008600971 | 0.0008600971 | 0.0008600971 | 0.0008600971 | 0.0008600971 | 0.0008600971 | 0.0008600971 | 0.0008600971 | 0.0008600971 | 0.0008600971 | 0.0008600971 | 0.0008600971 | 0.0008600971 | 0.0008600971 | 0.0008600971 | 0.0008600971 | 0.0008600971 | 0.0008600971 | 0.0008600971 | 0.0008600971 | 0.0008600971 | 0.0008600971 | 0.0008600971 | 0.0008600971 | 0.0008600971 | 0.0008600971 | 0.0008600971 | 0.0008600971 | 0.0008600971 | 0.0008600971 | 0.0008600971 | 0.0008600971 | 0.0008600971 | 0.0008600971 | 0.0008600971 | 0 | 0 | 0 | 0 | 0 | 0
1398 | 358.1585 | 0.0008637851 | -10 | 709 | -689 | 0 | 0 | 0 | 0 | 0 | 0 | 0 | 0.0008637851 | 0.0008637851 | 0.0008637851 | 0.0008637851 | 0.0008637851 | 0.0008637851 | 0.0008637851 | 0.0008637851 | 0.0008637851 | 0.0008637851 | 0.0008637851 | 0.0008637851 | 0.0008637851 | 0.0008637851 | 0.0008637851 | 0.0008637851 | 0.0008637851 | 0.0008637851 | 0.0008637851 | 0.0008637851 | 0.0008637851 | 0.0008637851 | 0.0008637851 | 0.0008637851 | 0.0008637851 | 0.0008637851 | 0.0008637851 | 0.0008637851 | 0.0008637851 | 0.0008637851 | 0.0008637851 | 0.0008637851 | 0.0008637851 | 0.0008637851 | 0.0008637851 | 0.0008637851 | 0.0008637851 | 0.0008637851 | 0.0008637851 | 0.0008637851 | 0.0008637851 | 0.0008637851 | 0.0008637851 | 0.0008637851 | 0.0008637851 | 0.0008637851 | 0.0008637851 | 0.0008637851 | 0.0008637851 | 0.0008637851 | 0.0008637851 | 0.0008637851 | 0 | 0 | 0 | 0 | 0 | 0
1398 | 358.1488 | 0.0008637618 | -20 | 719 | -679 | 0 | 0 | 0 | 0 | 0 | 0 | 0 | 0.0008637618 | 0.0008637618 | 0.0008637618 | 0.0008637618 | 0.0008637618 | 0.0008637618 | 0.0008637618 | 0.0008637618 | 0.0008637618 | 0.0008637618 | 0.0008637618 | 0.0008637618 | 0.0008637618 | 0.0008637618 | 0.0008637618 | 0.0008637618 | 0.0008637618 | 0.0008637618 | 0.0008637618 | 0.0008637618 | 0.0008637618 | 0.0008637618 | 0.0008637618 | 0.0008637618 | 0.0008637618 | 0.0008637618 | 0.0008637618 | 0.0008637618 | 0.0008637618 | 0.0008637618 | 0.0008637618 | 0.0008637618 | 0.0008637618 | 0.0008637618 | 0.0008637618 | 0.0008637618 | 0.0008637618 | 0.0008637618 | 0.0008637618 | 0.0008637618 | 0.0008637618 | 0.0008637618 | 0.0008637618 | 0.0008637618 | 0.0008637618 | 0.0008637618 | 0.0008637618 | 0.0008637618 | 0.0008637618 | 0.0008637618 | 0.0008637618 | 0.0008637618 | 0 | 0 | 0 | 0 | 0 | 0
1398 | 353.1476 | 0.0008517 | -30 | 729 | -669 | 0 | 0 | 0 | 0 | 0 | 0 | 0 | 0.0008517 | 0.0008517 | 0.0008517 | 0.0008517 | 0.0008517 | 0.0008517 | 0.0008517 | 0.0008517 | 0.0008517 | 0.0008517 | 0.0008517 | 0.0008517 | 0.0008517 | 0.0008517 | 0.0008517 | 0.0008517 | 0.0008517 | 0.0008517 | 0.0008517 | 0.0008517 | 0.0008517 | 0.0008517 | 0.0008517 | 0.0008517 | 0.0008517 | 0.0008517 | 0.0008517 | 0.0008517 | 0.0008517 | 0.0008517 | 0.0008517 | 0.0008517 | 0.0008517 | 0.0008517 | 0.0008517 | 0.0008517 | 0.0008517 | 0.0008517 | 0.0008517 | 0.0008517 | 0.0008517 | 0.0008517 | 0.0008517 | 0.0008517 | 0.0008517 | 0.0008517 | 0.0008517 | 0.0008517 | 0.0008517 | 0.0008517 | 0.0008517 | 0.0008517 | 0.0008517 | 0 | 0 | 0 | 0 | 0
1398 | 366.5283 | 0.0008839709 | -40 | 739 | -659 | 0 | 0 | 0 | 0 | 0 | 0 | 0 | 0 | 0.0008839709 | 0.0008839709 | 0.0008839709 | 0.0008839709 | 0.0008839709 | 0.0008839709 | 0.0008839709 | 0.0008839709 | 0.0008839709 | 0.0008839709 | 0.0008839709 | 0.0008839709 | 0.0008839709 | 0.0008839709 | 0.0008839709 | 0.0008839709 | 0.0008839709 | 0.0008839709 | 0.0008839709 | 0.0008839709 | 0.0008839709 | 0.0008839709 | 0.0008839709 | 0.0008839709 | 0.0008839709 | 0.0008839709 | 0.0008839709 | 0.0008839709 | 0.0008839709 | 0.0008839709 | 0.0008839709 | 0.0008839709 | 0.0008839709 | 0.0008839709 | 0.0008839709 | 0.0008839709 | 0.0008839709 | 0.0008839709 | 0.0008839709 | 0.0008839709 | 0.0008839709 | 0.0008839709 | 0.0008839709 | 0.0008839709 | 0.0008839709 | 0.0008839709 | 0.0008839709 | 0.0008839709 | 0.0008839709 | 0.0008839709 | 0.0008839709 | 0.0008839709 | 0 | 0 | 0 | 0 | 0
1398 | 368.8931 | 0.0008896741 | -30 | 729 | -669 | 0 | 0 | 0 | 0 | 0 | 0 | 0 | 0.0008896741 | 0.0008896741 | 0.0008896741 | 0.0008896741 | 0.0008896741 | 0.0008896741 | 0.0008896741 | 0.0008896741 | 0.0008896741 | 0.0008896741 | 0.0008896741 | 0.0008896741 | 0.0008896741 | 0.0008896741 | 0.0008896741 | 0.0008896741 | 0.0008896741 | 0.0008896741 | 0.0008896741 | 0.0008896741 | 0.0008896741 | 0.0008896741 | 0.0008896741 | 0.0008896741 | 0.0008896741 | 0.0008896741 | 0.0008896741 | 0.0008896741 | 0.0008896741 | 0.0008896741 | 0.0008896741 | 0.0008896741 | 0.0008896741 | 0.0008896741 | 0.0008896741 | 0.0008896741 | 0.0008896741 | 0.0008896741 | 0.0008896741 | 0.0008896741 | 0.0008896741 | 0.0008896741 | 0.0008896741 | 0.0008896741 | 0.0008896741 | 0.0008896741 | 0.0008896741 | 0.0008896741 | 0.0008896741 | 0.0008896741 | 0.0008896741 | 0.0008896741 | 0.0008896741 | 0 | 0 | 0 | 0 | 0
1398 | 359.0204 | 0.0008658638 | -20 | 719 | -679 | 0 | 0 | 0 | 0 | 0 | 0 | 0 | 0.0008658638 | 0.0008658638 | 0.0008658638 | 0.0008658638 | 0.0008658638 | 0.0008658638 | 0.0008658638 | 0.0008658638 | 0.0008658638 | 0.0008658638 | 0.0008658638 | 0.0008658638 | 0.0008658638 | 0.0008658638 | 0.0008658638 | 0.0008658638 | 0.0008658638 | 0.0008658638 | 0.0008658638 | 0.0008658638 | 0.0008658638 | 0.0008658638 | 0.0008658638 | 0.0008658638 | 0.0008658638 | 0.0008658638 | 0.0008658638 | 0.0008658638 | 0.0008658638 | 0.0008658638 | 0.0008658638 | 0.0008658638 | 0.0008658638 | 0.0008658638 | 0.0008658638 | 0.0008658638 | 0.0008658638 | 0.0008658638 | 0.0008658638 | 0.0008658638 | 0.0008658638 | 0.0008658638 | 0.0008658638 | 0.0008658638 | 0.0008658638 | 0.0008658638 | 0.0008658638 | 0.0008658638 | 0.0008658638 | 0.0008658638 | 0.0008658638 | 0.0008658638 | 0 | 0 | 0 | 0 | 0 | 0
1398 | 351.0973 | 0.0008467554 | -10 | 709 | -689 | 0 | 0 | 0 | 0 | 0 | 0 | 0 | 0.0008467554 | 0.0008467554 | 0.0008467554 | 0.0008467554 | 0.0008467554 | 0.0008467554 | 0.0008467554 | 0.0008467554 | 0.0008467554 | 0.0008467554 | 0.0008467554 | 0.0008467554 | 0.0008467554 | 0.0008467554 | 0.0008467554 | 0.0008467554 | 0.0008467554 | 0.0008467554 | 0.0008467554 | 0.0008467554 | 0.0008467554 | 0.0008467554 | 0.0008467554 | 0.0008467554 | 0.0008467554 | 0.0008467554 | 0.0008467554 | 0.0008467554 | 0.0008467554 | 0.0008467554 | 0.0008467554 | 0.0008467554 | 0.0008467554 | 0.0008467554 | 0.0008467554 | 0.0008467554 | 0.0008467554 | 0.0008467554 | 0.0008467554 | 0.0008467554 | 0.0008467554 | 0.0008467554 | 0.0008467554 | 0.0008467554 | 0.0008467554 | 0.0008467554 | 0.0008467554 | 0.0008467554 | 0.0008467554 | 0.0008467554 | 0.0008467554 | 0.0008467554 | 0 | 0 | 0 | 0 | 0 | 0
1398 | 350.1822 | 0.0008445483 | 0 | 699 | -699 | 0 | 0 | 0 | 0 | 0 | 0 | 0.0008445483 | 0.0008445483 | 0.0008445483 | 0.0008445483 | 0.0008445483 | 0.0008445483 | 0.0008445483 | 0.0008445483 | 0.0008445483 | 0.0008445483 | 0.0008445483 | 0.0008445483 | 0.0008445483 | 0.0008445483 | 0.0008445483 | 0.0008445483 | 0.0008445483 | 0.0008445483 | 0.0008445483 | 0.0008445483 | 0.0008445483 | 0.0008445483 | 0.0008445483 | 0.0008445483 | 0.0008445483 | 0.0008445483 | 0.0008445483 | 0.0008445483 | 0.0008445483 | 0.0008445483 | 0.0008445483 | 0.0008445483 | 0.0008445483 | 0.0008445483 | 0.0008445483 | 0.0008445483 | 0.0008445483 | 0.0008445483 | 0.0008445483 | 0.0008445483 | 0.0008445483 | 0.0008445483 | 0.0008445483 | 0.0008445483 | 0.0008445483 | 0.0008445483 | 0.0008445483 | 0.0008445483 | 0.0008445483 | 0.0008445483 | 0.0008445483 | 0.0008445483 | 0.0008445483 | 0 | 0 | 0 | 0 | 0 | 0
1398 | 341.1298 | 0.0008227163 | 10 | 689 | -709 | 0 | 0 | 0 | 0 | 0 | 0 | 0.0008227163 | 0.0008227163 | 0.0008227163 | 0.0008227163 | 0.0008227163 | 0.0008227163 | 0.0008227163 | 0.0008227163 | 0.0008227163 | 0.0008227163 | 0.0008227163 | 0.0008227163 | 0.0008227163 | 0.0008227163 | 0.0008227163 | 0.0008227163 | 0.0008227163 | 0.0008227163 | 0.0008227163 | 0.0008227163 | 0.0008227163 | 0.0008227163 | 0.0008227163 | 0.0008227163 | 0.0008227163 | 0.0008227163 | 0.0008227163 | 0.0008227163 | 0.0008227163 | 0.0008227163 | 0.0008227163 | 0.0008227163 | 0.0008227163 | 0.0008227163 | 0.0008227163 | 0.0008227163 | 0.0008227163 | 0.0008227163 | 0.0008227163 | 0.0008227163 | 0.0008227163 | 0.0008227163 | 0.0008227163 | 0.0008227163 | 0.0008227163 | 0.0008227163 | 0.0008227163 | 0.0008227163 | 0.0008227163 | 0.0008227163 | 0.0008227163 | 0.0008227163 | 0 | 0 | 0 | 0 | 0 | 0 | 0
1398 | 359.9837 | 0.000868187 | 20 | 679 | -719 | 0 | 0 | 0 | 0 | 0 | 0 | 0.000868187 | 0.000868187 | 0.000868187 | 0.000868187 | 0.000868187 | 0.000868187 | 0.000868187 | 0.000868187 | 0.000868187 | 0.000868187 | 0.000868187 | 0.000868187 | 0.000868187 | 0.000868187 | 0.000868187 | 0.000868187 | 0.000868187 | 0.000868187 | 0.000868187 | 0.000868187 | 0.000868187 | 0.000868187 | 0.000868187 | 0.000868187 | 0.000868187 | 0.000868187 | 0.000868187 | 0.000868187 | 0.000868187 | 0.000868187 | 0.000868187 | 0.000868187 | 0.000868187 | 0.000868187 | 0.000868187 | 0.000868187 | 0.000868187 | 0.000868187 | 0.000868187 | 0.000868187 | 0.000868187 | 0.000868187 | 0.000868187 | 0.000868187 | 0.000868187 | 0.000868187 | 0.000868187 | 0.000868187 | 0.000868187 | 0.000868187 | 0.000868187 | 0.000868187 | 0 | 0 | 0 | 0 | 0 | 0 | 0
1398 | 355.108 | 0.0008564282 | 30 | 669 | -729 | 0 | 0 | 0 | 0 | 0 | 0.0008564282 | 0.0008564282 | 0.0008564282 | 0.0008564282 | 0.0008564282 | 0.0008564282 | 0.0008564282 | 0.0008564282 | 0.0008564282 | 0.0008564282 | 0.0008564282 | 0.0008564282 | 0.0008564282 | 0.0008564282 | 0.0008564282 | 0.0008564282 | 0.0008564282 | 0.0008564282 | 0.0008564282 | 0.0008564282 | 0.0008564282 | 0.0008564282 | 0.0008564282 | 0.0008564282 | 0.0008564282 | 0.0008564282 | 0.0008564282 | 0.0008564282 | 0.0008564282 | 0.0008564282 | 0.0008564282 | 0.0008564282 | 0.0008564282 | 0.0008564282 | 0.0008564282 | 0.0008564282 | 0.0008564282 | 0.0008564282 | 0.0008564282 | 0.0008564282 | 0.0008564282 | 0.0008564282 | 0.0008564282 | 0.0008564282 | 0.0008564282 | 0.0008564282 | 0.0008564282 | 0.0008564282 | 0.0008564282 | 0.0008564282 | 0.0008564282 | 0.0008564282 | 0.0008564282 | 0 | 0 | 0 | 0 | 0 | 0 | 0
1398 | 353.1085 | 0.0008516058 | 40 | 659 | -739 | 0 | 0 | 0 | 0 | 0 | 0.0008516058 | 0.0008516058 | 0.0008516058 | 0.0008516058 | 0.0008516058 | 0.0008516058 | 0.0008516058 | 0.0008516058 | 0.0008516058 | 0.0008516058 | 0.0008516058 | 0.0008516058 | 0.0008516058 | 0.0008516058 | 0.0008516058 | 0.0008516058 | 0.0008516058 | 0.0008516058 | 0.0008516058 | 0.0008516058 | 0.0008516058 | 0.0008516058 | 0.0008516058 | 0.0008516058 | 0.0008516058 | 0.0008516058 | 0.0008516058 | 0.0008516058 | 0.0008516058 | 0.0008516058 | 0.0008516058 | 0.0008516058 | 0.0008516058 | 0.0008516058 | 0.0008516058 | 0.0008516058 | 0.0008516058 | 0.0008516058 | 0.0008516058 | 0.0008516058 | 0.0008516058 | 0.0008516058 | 0.0008516058 | 0.0008516058 | 0.0008516058 | 0.0008516058 | 0.0008516058 | 0.0008516058 | 0.0008516058 | 0.0008516058 | 0.0008516058 | 0.0008516058 | 0 | 0 | 0 | 0 | 0 | 0 | 0 | 0
1398 | 362.6111 | 0.0008745236 | 30 | 669 | -729 | 0 | 0 | 0 | 0 | 0 | 0.0008745236 | 0.0008745236 | 0.0008745236 | 0.0008745236 | 0.0008745236 | 0.0008745236 | 0.0008745236 | 0.0008745236 | 0.0008745236 | 0.0008745236 | 0.0008745236 | 0.0008745236 | 0.0008745236 | 0.0008745236 | 0.0008745236 | 0.0008745236 | 0.0008745236 | 0.0008745236 | 0.0008745236 | 0.0008745236 | 0.0008745236 | 0.0008745236 | 0.0008745236 | 0.0008745236 | 0.0008745236 | 0.0008745236 | 0.0008745236 | 0.0008745236 | 0.0008745236 | 0.0008745236 | 0.0008745236 | 0.0008745236 | 0.0008745236 | 0.0008745236 | 0.0008745236 | 0.0008745236 | 0.0008745236 | 0.0008745236 | 0.0008745236 | 0.0008745236 | 0.0008745236 | 0.0008745236 | 0.0008745236 | 0.0008745236 | 0.0008745236 | 0.0008745236 | 0.0008745236 | 0.0008745236 | 0.0008745236 | 0.0008745236 | 0.0008745236 | 0.0008745236 | 0.0008745236 | 0 | 0 | 0 | 0 | 0 | 0 | 0
1398 | 357.0688 | 0.0008611571 | 20 | 679 | -719 | 0 | 0 | 0 | 0 | 0 | 0 | 0.0008611571 | 0.0008611571 | 0.0008611571 | 0.0008611571 | 0.0008611571 | 0.0008611571 | 0.0008611571 | 0.0008611571 | 0.0008611571 | 0.0008611571 | 0.0008611571 | 0.0008611571 | 0.0008611571 | 0.0008611571 | 0.0008611571 | 0.0008611571 | 0.0008611571 | 0.0008611571 | 0.0008611571 | 0.0008611571 | 0.0008611571 | 0.0008611571 | 0.0008611571 | 0.0008611571 | 0.0008611571 | 0.0008611571 | 0.0008611571 | 0.0008611571 | 0.0008611571 | 0.0008611571 | 0.0008611571 | 0.0008611571 | 0.0008611571 | 0.0008611571 | 0.0008611571 | 0.0008611571 | 0.0008611571 | 0.0008611571 | 0.0008611571 | 0.0008611571 | 0.0008611571 | 0.0008611571 | 0.0008611571 | 0.0008611571 | 0.0008611571 | 0.0008611571 | 0.0008611571 | 0.0008611571 | 0.0008611571 | 0.0008611571 | 0.0008611571 | 0.0008611571 | 0 | 0 | 0 | 0 | 0 | 0 | 0
1398 | 359.1047 | 0.0008660672 | 10 | 689 | -709 | 0 | 0 | 0 | 0 | 0 | 0 | 0.0008660672 | 0.0008660672 | 0.0008660672 | 0.0008660672 | 0.0008660672 | 0.0008660672 | 0.0008660672 | 0.0008660672 | 0.0008660672 | 0.0008660672 | 0.0008660672 | 0.0008660672 | 0.0008660672 | 0.0008660672 | 0.0008660672 | 0.0008660672 | 0.0008660672 | 0.0008660672 | 0.0008660672 | 0.0008660672 | 0.0008660672 | 0.0008660672 | 0.0008660672 | 0.0008660672 | 0.0008660672 | 0.0008660672 | 0.0008660672 | 0.0008660672 | 0.0008660672 | 0.0008660672 | 0.0008660672 | 0.0008660672 | 0.0008660672 | 0.0008660672 | 0.0008660672 | 0.0008660672 | 0.0008660672 | 0.0008660672 | 0.0008660672 | 0.0008660672 | 0.0008660672 | 0.0008660672 | 0.0008660672 | 0.0008660672 | 0.0008660672 | 0.0008660672 | 0.0008660672 | 0.0008660672 | 0.0008660672 | 0.0008660672 | 0.0008660672 | 0.0008660672 | 0 | 0 | 0 | 0 | 0 | 0 | 0
1398 | 374.4904 | 0.0009031734 | 0 | 699 | -699 | 0 | 0 | 0 | 0 | 0 | 0 | 0.0009031734 | 0.0009031734 | 0.0009031734 | 0.0009031734 | 0.0009031734 | 0.0009031734 | 0.0009031734 | 0.0009031734 | 0.0009031734 | 0.0009031734 | 0.0009031734 | 0.0009031734 | 0.0009031734 | 0.0009031734 | 0.0009031734 | 0.0009031734 | 0.0009031734 | 0.0009031734 | 0.0009031734 | 0.0009031734 | 0.0009031734 | 0.0009031734 | 0.0009031734 | 0.0009031734 | 0.0009031734 | 0.0009031734 | 0.0009031734 | 0.0009031734 | 0.0009031734 | 0.0009031734 | 0.0009031734 | 0.0009031734 | 0.0009031734 | 0.0009031734 | 0.0009031734 | 0.0009031734 | 0.0009031734 | 0.0009031734 | 0.0009031734 | 0.0009031734 | 0.0009031734 | 0.0009031734 | 0.0009031734 | 0.0009031734 | 0.0009031734 | 0.0009031734 | 0.0009031734 | 0.0009031734 | 0.0009031734 | 0.0009031734 | 0.0009031734 | 0.0009031734 | 0.0009031734 | 0 | 0 | 0 | 0 | 0 | 0
1398 | 366.3116 | 0.0008834482 | -10 | 709 | -689 | 0 | 0 | 0 | 0 | 0 | 0 | 0 | 0.0008834482 | 0.0008834482 | 0.0008834482 | 0.0008834482 | 0.0008834482 | 0.0008834482 | 0.0008834482 | 0.0008834482 | 0.0008834482 | 0.0008834482 | 0.0008834482 | 0.0008834482 | 0.0008834482 | 0.0008834482 | 0.0008834482 | 0.0008834482 | 0.0008834482 | 0.0008834482 | 0.0008834482 | 0.0008834482 | 0.0008834482 | 0.0008834482 | 0.0008834482 | 0.0008834482 | 0.0008834482 | 0.0008834482 | 0.0008834482 | 0.0008834482 | 0.0008834482 | 0.0008834482 | 0.0008834482 | 0.0008834482 | 0.0008834482 | 0.0008834482 | 0.0008834482 | 0.0008834482 | 0.0008834482 | 0.0008834482 | 0.0008834482 | 0.0008834482 | 0.0008834482 | 0.0008834482 | 0.0008834482 | 0.0008834482 | 0.0008834482 | 0.0008834482 | 0.0008834482 | 0.0008834482 | 0.0008834482 | 0.0008834482 | 0.0008834482 | 0.0008834482 | 0 | 0 | 0 | 0 | 0 | 0
1398 | 355.8353 | 0.0008581821 | -20 | 719 | -679 | 0 | 0 | 0 | 0 | 0 | 0 | 0 | 0.0008581821 | 0.0008581821 | 0.0008581821 | 0.0008581821 | 0.0008581821 | 0.0008581821 | 0.0008581821 | 0.0008581821 | 0.0008581821 | 0.0008581821 | 0.0008581821 | 0.0008581821 | 0.0008581821 | 0.0008581821 | 0.0008581821 | 0.0008581821 | 0.0008581821 | 0.0008581821 | 0.0008581821 | 0.0008581821 | 0.0008581821 | 0.0008581821 | 0.0008581821 | 0.0008581821 | 0.0008581821 | 0.0008581821 | 0.0008581821 | 0.0008581821 | 0.0008581821 | 0.0008581821 | 0.0008581821 | 0.0008581821 | 0.0008581821 | 0.0008581821 | 0.0008581821 | 0.0008581821 | 0.0008581821 | 0.0008581821 | 0.0008581821 | 0.0008581821 | 0.0008581821 | 0.0008581821 | 0.0008581821 | 0.0008581821 | 0.0008581821 | 0.0008581821 | 0.0008581821 | 0.0008581821 | 0.0008581821 | 0.0008581821 | 0.0008581821 | 0.0008581821 | 0 | 0 | 0 | 0 | 0 | 0
1398 | 357.8019 | 0.0008629252 | -30 | 729 | -669 | 0 | 0 | 0 | 0 | 0 | 0 | 0 | 0.0008629252 | 0.0008629252 | 0.0008629252 | 0.0008629252 | 0.0008629252 | 0.0008629252 | 0.0008629252 | 0.0008629252 | 0.0008629252 | 0.0008629252 | 0.0008629252 | 0.0008629252 | 0.0008629252 | 0.0008629252 | 0.0008629252 | 0.0008629252 | 0.0008629252 | 0.0008629252 | 0.0008629252 | 0.0008629252 | 0.0008629252 | 0.0008629252 | 0.0008629252 | 0.0008629252 | 0.0008629252 | 0.0008629252 | 0.0008629252 | 0.0008629252 | 0.0008629252 | 0.0008629252 | 0.0008629252 | 0.0008629252 | 0.0008629252 | 0.0008629252 | 0.0008629252 | 0.0008629252 | 0.0008629252 | 0.0008629252 | 0.0008629252 | 0.0008629252 | 0.0008629252 | 0.0008629252 | 0.0008629252 | 0.0008629252 | 0.0008629252 | 0.0008629252 | 0.0008629252 | 0.0008629252 | 0.0008629252 | 0.0008629252 | 0.0008629252 | 0.0008629252 | 0.0008629252 | 0 | 0 | 0 | 0 | 0
1398 | 357.916 | 0.0008632002 | -40 | 739 | -659 | 0 | 0 | 0 | 0 | 0 | 0 | 0 | 0 | 0.0008632002 | 0.0008632002 | 0.0008632002 | 0.0008632002 | 0.0008632002 | 0.0008632002 | 0.0008632002 | 0.0008632002 | 0.0008632002 | 0.0008632002 | 0.0008632002 | 0.0008632002 | 0.0008632002 | 0.0008632002 | 0.0008632002 | 0.0008632002 | 0.0008632002 | 0.0008632002 | 0.0008632002 | 0.0008632002 | 0.0008632002 | 0.0008632002 | 0.0008632002 | 0.0008632002 | 0.0008632002 | 0.0008632002 | 0.0008632002 | 0.0008632002 | 0.0008632002 | 0.0008632002 | 0.0008632002 | 0.0008632002 | 0.0008632002 | 0.0008632002 | 0.0008632002 | 0.0008632002 | 0.0008632002 | 0.0008632002 | 0.0008632002 | 0.0008632002 | 0.0008632002 | 0.0008632002 | 0.0008632002 | 0.0008632002 | 0.0008632002 | 0.0008632002 | 0.0008632002 | 0.0008632002 | 0.0008632002 | 0.0008632002 | 0.0008632002 | 0.0008632002 | 0 | 0 | 0 | 0 | 0
1398 | 353.1695 | 0.000851753 | -30 | 729 | -669 | 0 | 0 | 0 | 0 | 0 | 0 | 0 | 0.000851753 | 0.000851753 | 0.000851753 | 0.000851753 | 0.000851753 | 0.000851753 | 0.000851753 | 0.000851753 | 0.000851753 | 0.000851753 | 0.000851753 | 0.000851753 | 0.000851753 | 0.000851753 | 0.000851753 | 0.000851753 | 0.000851753 | 0.000851753 | 0.000851753 | 0.000851753 | 0.000851753 | 0.000851753 | 0.000851753 | 0.000851753 | 0.000851753 | 0.000851753 | 0.000851753 | 0.000851753 | 0.000851753 | 0.000851753 | 0.000851753 | 0.000851753 | 0.000851753 | 0.000851753 | 0.000851753 | 0.000851753 | 0.000851753 | 0.000851753 | 0.000851753 | 0.000851753 | 0.000851753 | 0.000851753 | 0.000851753 | 0.000851753 | 0.000851753 | 0.000851753 | 0.000851753 | 0.000851753 | 0.000851753 | 0.000851753 | 0.000851753 | 0.000851753 | 0.000851753 | 0 | 0 | 0 | 0 | 0
1398 | 353.25 | 0.0008519471 | -20 | 719 | -679 | 0 | 0 | 0 | 0 | 0 | 0 | 0 | 0.0008519471 | 0.0008519471 | 0.0008519471 | 0.0008519471 | 0.0008519471 | 0.0008519471 | 0.0008519471 | 0.0008519471 | 0.0008519471 | 0.0008519471 | 0.0008519471 | 0.0008519471 | 0.0008519471 | 0.0008519471 | 0.0008519471 | 0.0008519471 | 0.0008519471 | 0.0008519471 | 0.0008519471 | 0.0008519471 | 0.0008519471 | 0.0008519471 | 0.0008519471 | 0.0008519471 | 0.0008519471 | 0.0008519471 | 0.0008519471 | 0.0008519471 | 0.0008519471 | 0.0008519471 | 0.0008519471 | 0.0008519471 | 0.0008519471 | 0.0008519471 | 0.0008519471 | 0.0008519471 | 0.0008519471 | 0.0008519471 | 0.0008519471 | 0.0008519471 | 0.0008519471 | 0.0008519471 | 0.0008519471 | 0.0008519471 | 0.0008519471 | 0.0008519471 | 0.0008519471 | 0.0008519471 | 0.0008519471 | 0.0008519471 | 0.0008519471 | 0.0008519471 | 0 | 0 | 0 | 0 | 0 | 0
1398 | 354.0634 | 0.0008539089 | -10 | 709 | -689 | 0 | 0 | 0 | 0 | 0 | 0 | 0 | 0.0008539089 | 0.0008539089 | 0.0008539089 | 0.0008539089 | 0.0008539089 | 0.0008539089 | 0.0008539089 | 0.0008539089 | 0.0008539089 | 0.0008539089 | 0.0008539089 | 0.0008539089 | 0.0008539089 | 0.0008539089 | 0.0008539089 | 0.0008539089 | 0.0008539089 | 0.0008539089 | 0.0008539089 | 0.0008539089 | 0.0008539089 | 0.0008539089 | 0.0008539089 | 0.0008539089 | 0.0008539089 | 0.0008539089 | 0.0008539089 | 0.0008539089 | 0.0008539089 | 0.0008539089 | 0.0008539089 | 0.0008539089 | 0.0008539089 | 0.0008539089 | 0.0008539089 | 0.0008539089 | 0.0008539089 | 0.0008539089 | 0.0008539089 | 0.0008539089 | 0.0008539089 | 0.0008539089 | 0.0008539089 | 0.0008539089 | 0.0008539089 | 0.0008539089 | 0.0008539089 | 0.0008539089 | 0.0008539089 | 0.0008539089 | 0.0008539089 | 0.0008539089 | 0 | 0 | 0 | 0 | 0 | 0
1398 | 354.8044 | 0.0008556958 | 0 | 699 | -699 | 0 | 0 | 0 | 0 | 0 | 0 | 0.0008556958 | 0.0008556958 | 0.0008556958 | 0.0008556958 | 0.0008556958 | 0.0008556958 | 0.0008556958 | 0.0008556958 | 0.0008556958 | 0.0008556958 | 0.0008556958 | 0.0008556958 | 0.0008556958 | 0.0008556958 | 0.0008556958 | 0.0008556958 | 0.0008556958 | 0.0008556958 | 0.0008556958 | 0.0008556958 | 0.0008556958 | 0.0008556958 | 0.0008556958 | 0.0008556958 | 0.0008556958 | 0.0008556958 | 0.0008556958 | 0.0008556958 | 0.0008556958 | 0.0008556958 | 0.0008556958 | 0.0008556958 | 0.0008556958 | 0.0008556958 | 0.0008556958 | 0.0008556958 | 0.0008556958 | 0.0008556958 | 0.0008556958 | 0.0008556958 | 0.0008556958 | 0.0008556958 | 0.0008556958 | 0.0008556958 | 0.0008556958 | 0.0008556958 | 0.0008556958 | 0.0008556958 | 0.0008556958 | 0.0008556958 | 0.0008556958 | 0.0008556958 | 0.0008556958 | 0 | 0 | 0 | 0 | 0 | 0
1398 | 363.3833 | 0.0008763858 | 10 | 689 | -709 | 0 | 0 | 0 | 0 | 0 | 0 | 0.0008763858 | 0.0008763858 | 0.0008763858 | 0.0008763858 | 0.0008763858 | 0.0008763858 | 0.0008763858 | 0.0008763858 | 0.0008763858 | 0.0008763858 | 0.0008763858 | 0.0008763858 | 0.0008763858 | 0.0008763858 | 0.0008763858 | 0.0008763858 | 0.0008763858 | 0.0008763858 | 0.0008763858 | 0.0008763858 | 0.0008763858 | 0.0008763858 | 0.0008763858 | 0.0008763858 | 0.0008763858 | 0.0008763858 | 0.0008763858 | 0.0008763858 | 0.0008763858 | 0.0008763858 | 0.0008763858 | 0.0008763858 | 0.0008763858 | 0.0008763858 | 0.0008763858 | 0.0008763858 | 0.0008763858 | 0.0008763858 | 0.0008763858 | 0.0008763858 | 0.0008763858 | 0.0008763858 | 0.0008763858 | 0.0008763858 | 0.0008763858 | 0.0008763858 | 0.0008763858 | 0.0008763858 | 0.0008763858 | 0.0008763858 | 0.0008763858 | 0.0008763858 | 0 | 0 | 0 | 0 | 0 | 0 | 0
1398 | 353.6265 | 0.000852855 | 20 | 679 | -719 | 0 | 0 | 0 | 0 | 0 | 0 | 0.000852855 | 0.000852855 | 0.000852855 | 0.000852855 | 0.000852855 | 0.000852855 | 0.000852855 | 0.000852855 | 0.000852855 | 0.000852855 | 0.000852855 | 0.000852855 | 0.000852855 | 0.000852855 | 0.000852855 | 0.000852855 | 0.000852855 | 0.000852855 | 0.000852855 | 0.000852855 | 0.000852855 | 0.000852855 | 0.000852855 | 0.000852855 | 0.000852855 | 0.000852855 | 0.000852855 | 0.000852855 | 0.000852855 | 0.000852855 | 0.000852855 | 0.000852855 | 0.000852855 | 0.000852855 | 0.000852855 | 0.000852855 | 0.000852855 | 0.000852855 | 0.000852855 | 0.000852855 | 0.000852855 | 0.000852855 | 0.000852855 | 0.000852855 | 0.000852855 | 0.000852855 | 0.000852855 | 0.000852855 | 0.000852855 | 0.000852855 | 0.000852855 | 0.000852855 | 0 | 0 | 0 | 0 | 0 | 0 | 0
1398 | 367.1831 | 0.0008855501 | 30 | 669 | -729 | 0 | 0 | 0 | 0 | 0 | 0.0008855501 | 0.0008855501 | 0.0008855501 | 0.0008855501 | 0.0008855501 | 0.0008855501 | 0.0008855501 | 0.0008855501 | 0.0008855501 | 0.0008855501 | 0.0008855501 | 0.0008855501 | 0.0008855501 | 0.0008855501 | 0.0008855501 | 0.0008855501 | 0.0008855501 | 0.0008855501 | 0.0008855501 | 0.0008855501 | 0.0008855501 | 0.0008855501 | 0.0008855501 | 0.0008855501 | 0.0008855501 | 0.0008855501 | 0.0008855501 | 0.0008855501 | 0.0008855501 | 0.0008855501 | 0.0008855501 | 0.0008855501 | 0.0008855501 | 0.0008855501 | 0.0008855501 | 0.0008855501 | 0.0008855501 | 0.0008855501 | 0.0008855501 | 0.0008855501 | 0.0008855501 | 0.0008855501 | 0.0008855501 | 0.0008855501 | 0.0008855501 | 0.0008855501 | 0.0008855501 | 0.0008855501 | 0.0008855501 | 0.0008855501 | 0.0008855501 | 0.0008855501 | 0.0008855501 | 0 | 0 | 0 | 0 | 0 | 0 | 0
1398 | 359.1231 | 0.0008661115 | 40 | 659 | -739 | 0 | 0 | 0 | 0 | 0 | 0.0008661115 | 0.0008661115 | 0.0008661115 | 0.0008661115 | 0.0008661115 | 0.0008661115 | 0.0008661115 | 0.0008661115 | 0.0008661115 | 0.0008661115 | 0.0008661115 | 0.0008661115 | 0.0008661115 | 0.0008661115 | 0.0008661115 | 0.0008661115 | 0.0008661115 | 0.0008661115 | 0.0008661115 | 0.0008661115 | 0.0008661115 | 0.0008661115 | 0.0008661115 | 0.0008661115 | 0.0008661115 | 0.0008661115 | 0.0008661115 | 0.0008661115 | 0.0008661115 | 0.0008661115 | 0.0008661115 | 0.0008661115 | 0.0008661115 | 0.0008661115 | 0.0008661115 | 0.0008661115 | 0.0008661115 | 0.0008661115 | 0.0008661115 | 0.0008661115 | 0.0008661115 | 0.0008661115 | 0.0008661115 | 0.0008661115 | 0.0008661115 | 0.0008661115 | 0.0008661115 | 0.0008661115 | 0.0008661115 | 0.0008661115 | 0.0008661115 | 0.0008661115 | 0 | 0 | 0 | 0 | 0 | 0 | 0 | 0
1398 | 369.7899 | 0.000891837 | 30 | 669 | -729 | 0 | 0 | 0 | 0 | 0 | 0.000891837 | 0.000891837 | 0.000891837 | 0.000891837 | 0.000891837 | 0.000891837 | 0.000891837 | 0.000891837 | 0.000891837 | 0.000891837 | 0.000891837 | 0.000891837 | 0.000891837 | 0.000891837 | 0.000891837 | 0.000891837 | 0.000891837 | 0.000891837 | 0.000891837 | 0.000891837 | 0.000891837 | 0.000891837 | 0.000891837 | 0.000891837 | 0.000891837 | 0.000891837 | 0.000891837 | 0.000891837 | 0.000891837 | 0.000891837 | 0.000891837 | 0.000891837 | 0.000891837 | 0.000891837 | 0.000891837 | 0.000891837 | 0.000891837 | 0.000891837 | 0.000891837 | 0.000891837 | 0.000891837 | 0.000891837 | 0.000891837 | 0.000891837 | 0.000891837 | 0.000891837 | 0.000891837 | 0.000891837 | 0.000891837 | 0.000891837 | 0.000891837 | 0.000891837 | 0.000891837 | 0 | 0 | 0 | 0 | 0 | 0 | 0
1398 | 353.8362 | 0.0008533608 | 20 | 679 | -719 | 0 | 0 | 0 | 0 | 0 | 0 | 0.0008533608 | 0.0008533608 | 0.0008533608 | 0.0008533608 | 0.0008533608 | 0.0008533608 | 0.0008533608 | 0.0008533608 | 0.0008533608 | 0.0008533608 | 0.0008533608 | 0.0008533608 | 0.0008533608 | 0.0008533608 | 0.0008533608 | 0.0008533608 | 0.0008533608 | 0.0008533608 | 0.0008533608 | 0.0008533608 | 0.0008533608 | 0.0008533608 | 0.0008533608 | 0.0008533608 | 0.0008533608 | 0.0008533608 | 0.0008533608 | 0.0008533608 | 0.0008533608 | 0.0008533608 | 0.0008533608 | 0.0008533608 | 0.0008533608 | 0.0008533608 | 0.0008533608 | 0.0008533608 | 0.0008533608 | 0.0008533608 | 0.0008533608 | 0.0008533608 | 0.0008533608 | 0.0008533608 | 0.0008533608 | 0.0008533608 | 0.0008533608 | 0.0008533608 | 0.0008533608 | 0.0008533608 | 0.0008533608 | 0.0008533608 | 0.0008533608 | 0.0008533608 | 0 | 0 | 0 | 0 | 0 | 0 | 0
1398 | 356.4162 | 0.0008595831 | 10 | 689 | -709 | 0 | 0 | 0 | 0 | 0 | 0 | 0.0008595831 | 0.0008595831 | 0.0008595831 | 0.0008595831 | 0.0008595831 | 0.0008595831 | 0.0008595831 | 0.0008595831 | 0.0008595831 | 0.0008595831 | 0.0008595831 | 0.0008595831 | 0.0008595831 | 0.0008595831 | 0.0008595831 | 0.0008595831 | 0.0008595831 | 0.0008595831 | 0.0008595831 | 0.0008595831 | 0.0008595831 | 0.0008595831 | 0.0008595831 | 0.0008595831 | 0.0008595831 | 0.0008595831 | 0.0008595831 | 0.0008595831 | 0.0008595831 | 0.0008595831 | 0.0008595831 | 0.0008595831 | 0.0008595831 | 0.0008595831 | 0.0008595831 | 0.0008595831 | 0.0008595831 | 0.0008595831 | 0.0008595831 | 0.0008595831 | 0.0008595831 | 0.0008595831 | 0.0008595831 | 0.0008595831 | 0.0008595831 | 0.0008595831 | 0.0008595831 | 0.0008595831 | 0.0008595831 | 0.0008595831 | 0.0008595831 | 0.0008595831 | 0 | 0 | 0 | 0 | 0 | 0 | 0
1398 | 353.4431 | 0.0008524127 | 0 | 699 | -699 | 0 | 0 | 0 | 0 | 0 | 0 | 0.0008524127 | 0.0008524127 | 0.0008524127 | 0.0008524127 | 0.0008524127 | 0.0008524127 | 0.0008524127 | 0.0008524127 | 0.0008524127 | 0.0008524127 | 0.0008524127 | 0.0008524127 | 0.0008524127 | 0.0008524127 | 0.0008524127 | 0.0008524127 | 0.0008524127 | 0.0008524127 | 0.0008524127 | 0.0008524127 | 0.0008524127 | 0.0008524127 | 0.0008524127 | 0.0008524127 | 0.0008524127 | 0.0008524127 | 0.0008524127 | 0.0008524127 | 0.0008524127 | 0.0008524127 | 0.0008524127 | 0.0008524127 | 0.0008524127 | 0.0008524127 | 0.0008524127 | 0.0008524127 | 0.0008524127 | 0.0008524127 | 0.0008524127 | 0.0008524127 | 0.0008524127 | 0.0008524127 | 0.0008524127 | 0.0008524127 | 0.0008524127 | 0.0008524127 | 0.0008524127 | 0.0008524127 | 0.0008524127 | 0.0008524127 | 0.0008524127 | 0.0008524127 | 0.0008524127 | 0 | 0 | 0 | 0 | 0 | 0
1398 | 362.803 | 0.0008749865 | -10 | 709 | -689 | 0 | 0 | 0 | 0 | 0 | 0 | 0 | 0.0008749865 | 0.0008749865 | 0.0008749865 | 0.0008749865 | 0.0008749865 | 0.0008749865 | 0.0008749865 | 0.0008749865 | 0.0008749865 | 0.0008749865 | 0.0008749865 | 0.0008749865 | 0.0008749865 | 0.0008749865 | 0.0008749865 | 0.0008749865 | 0.0008749865 | 0.0008749865 | 0.0008749865 | 0.0008749865 | 0.0008749865 | 0.0008749865 | 0.0008749865 | 0.0008749865 | 0.0008749865 | 0.0008749865 | 0.0008749865 | 0.0008749865 | 0.0008749865 | 0.0008749865 | 0.0008749865 | 0.0008749865 | 0.0008749865 | 0.0008749865 | 0.0008749865 | 0.0008749865 | 0.0008749865 | 0.0008749865 | 0.0008749865 | 0.0008749865 | 0.0008749865 | 0.0008749865 | 0.0008749865 | 0.0008749865 | 0.0008749865 | 0.0008749865 | 0.0008749865 | 0.0008749865 | 0.0008749865 | 0.0008749865 | 0.0008749865 | 0.0008749865 | 0 | 0 | 0 | 0 | 0 | 0
1398 | 364.142 | 0.0008782158 | -20 | 719 | -679 | 0 | 0 | 0 | 0 | 0 | 0 | 0 | 0.0008782158 | 0.0008782158 | 0.0008782158 | 0.0008782158 | 0.0008782158 | 0.0008782158 | 0.0008782158 | 0.0008782158 | 0.0008782158 | 0.0008782158 | 0.0008782158 | 0.0008782158 | 0.0008782158 | 0.0008782158 | 0.0008782158 | 0.0008782158 | 0.0008782158 | 0.0008782158 | 0.0008782158 | 0.0008782158 | 0.0008782158 | 0.0008782158 | 0.0008782158 | 0.0008782158 | 0.0008782158 | 0.0008782158 | 0.0008782158 | 0.0008782158 | 0.0008782158 | 0.0008782158 | 0.0008782158 | 0.0008782158 | 0.0008782158 | 0.0008782158 | 0.0008782158 | 0.0008782158 | 0.0008782158 | 0.0008782158 | 0.0008782158 | 0.0008782158 | 0.0008782158 | 0.0008782158 | 0.0008782158 | 0.0008782158 | 0.0008782158 | 0.0008782158 | 0.0008782158 | 0.0008782158 | 0.0008782158 | 0.0008782158 | 0.0008782158 | 0.0008782158 | 0 | 0 | 0 | 0 | 0 | 0
1398 | 362.9943 | 0.0008754479 | -30 | 729 | -669 | 0 | 0 | 0 | 0 | 0 | 0 | 0 | 0.0008754479 | 0.0008754479 | 0.0008754479 | 0.0008754479 | 0.0008754479 | 0.0008754479 | 0.0008754479 | 0.0008754479 | 0.0008754479 | 0.0008754479 | 0.0008754479 | 0.0008754479 | 0.0008754479 | 0.0008754479 | 0.0008754479 | 0.0008754479 | 0.0008754479 | 0.0008754479 | 0.0008754479 | 0.0008754479 | 0.0008754479 | 0.0008754479 | 0.0008754479 | 0.0008754479 | 0.0008754479 | 0.0008754479 | 0.0008754479 | 0.0008754479 | 0.0008754479 | 0.0008754479 | 0.0008754479 | 0.0008754479 | 0.0008754479 | 0.0008754479 | 0.0008754479 | 0.0008754479 | 0.0008754479 | 0.0008754479 | 0.0008754479 | 0.0008754479 | 0.0008754479 | 0.0008754479 | 0.0008754479 | 0.0008754479 | 0.0008754479 | 0.0008754479 | 0.0008754479 | 0.0008754479 | 0.0008754479 | 0.0008754479 | 0.0008754479 | 0.0008754479 | 0.0008754479 | 0 | 0 | 0 | 0 | 0
1398 | 361.1586 | 0.0008710207 | -40 | 739 | -659 | 0 | 0 | 0 | 0 | 0 | 0 | 0 | 0 | 0.0008710207 | 0.0008710207 | 0.0008710207 | 0.0008710207 | 0.0008710207 | 0.0008710207 | 0.0008710207 | 0.0008710207 | 0.0008710207 | 0.0008710207 | 0.0008710207 | 0.0008710207 | 0.0008710207 | 0.0008710207 | 0.0008710207 | 0.0008710207 | 0.0008710207 | 0.0008710207 | 0.0008710207 | 0.0008710207 | 0.0008710207 | 0.0008710207 | 0.0008710207 | 0.0008710207 | 0.0008710207 | 0.0008710207 | 0.0008710207 | 0.0008710207 | 0.0008710207 | 0.0008710207 | 0.0008710207 | 0.0008710207 | 0.0008710207 | 0.0008710207 | 0.0008710207 | 0.0008710207 | 0.0008710207 | 0.0008710207 | 0.0008710207 | 0.0008710207 | 0.0008710207 | 0.0008710207 | 0.0008710207 | 0.0008710207 | 0.0008710207 | 0.0008710207 | 0.0008710207 | 0.0008710207 | 0.0008710207 | 0.0008710207 | 0.0008710207 | 0.0008710207 | 0 | 0 | 0 | 0 | 0
1398 | 367.3107 | 0.0008858577 | -30 | 729 | -669 | 0 | 0 | 0 | 0 | 0 | 0 | 0 | 0.0008858577 | 0.0008858577 | 0.0008858577 | 0.0008858577 | 0.0008858577 | 0.0008858577 | 0.0008858577 | 0.0008858577 | 0.0008858577 | 0.0008858577 | 0.0008858577 | 0.0008858577 | 0.0008858577 | 0.0008858577 | 0.0008858577 | 0.0008858577 | 0.0008858577 | 0.0008858577 | 0.0008858577 | 0.0008858577 | 0.0008858577 | 0.0008858577 | 0.0008858577 | 0.0008858577 | 0.0008858577 | 0.0008858577 | 0.0008858577 | 0.0008858577 | 0.0008858577 | 0.0008858577 | 0.0008858577 | 0.0008858577 | 0.0008858577 | 0.0008858577 | 0.0008858577 | 0.0008858577 | 0.0008858577 | 0.0008858577 | 0.0008858577 | 0.0008858577 | 0.0008858577 | 0.0008858577 | 0.0008858577 | 0.0008858577 | 0.0008858577 | 0.0008858577 | 0.0008858577 | 0.0008858577 | 0.0008858577 | 0.0008858577 | 0.0008858577 | 0.0008858577 | 0.0008858577 | 0 | 0 | 0 | 0 | 0
1398 | 375.5275 | 0.0009056745 | -20 | 719 | -679 | 0 | 0 | 0 | 0 | 0 | 0 | 0 | 0.0009056745 | 0.0009056745 | 0.0009056745 | 0.0009056745 | 0.0009056745 | 0.0009056745 | 0.0009056745 | 0.0009056745 | 0.0009056745 | 0.0009056745 | 0.0009056745 | 0.0009056745 | 0.0009056745 | 0.0009056745 | 0.0009056745 | 0.0009056745 | 0.0009056745 | 0.0009056745 | 0.0009056745 | 0.0009056745 | 0.0009056745 | 0.0009056745 | 0.0009056745 | 0.0009056745 | 0.0009056745 | 0.0009056745 | 0.0009056745 | 0.0009056745 | 0.0009056745 | 0.0009056745 | 0.0009056745 | 0.0009056745 | 0.0009056745 | 0.0009056745 | 0.0009056745 | 0.0009056745 | 0.0009056745 | 0.0009056745 | 0.0009056745 | 0.0009056745 | 0.0009056745 | 0.0009056745 | 0.0009056745 | 0.0009056745 | 0.0009056745 | 0.0009056745 | 0.0009056745 | 0.0009056745 | 0.0009056745 | 0.0009056745 | 0.0009056745 | 0.0009056745 | 0 | 0 | 0 | 0 | 0 | 0
1398 | 364.3341 | 0.0008786791 | -10 | 709 | -689 | 0 | 0 | 0 | 0 | 0 | 0 | 0 | 0.0008786791 | 0.0008786791 | 0.0008786791 | 0.0008786791 | 0.0008786791 | 0.0008786791 | 0.0008786791 | 0.0008786791 | 0.0008786791 | 0.0008786791 | 0.0008786791 | 0.0008786791 | 0.0008786791 | 0.0008786791 | 0.0008786791 | 0.0008786791 | 0.0008786791 | 0.0008786791 | 0.0008786791 | 0.0008786791 | 0.0008786791 | 0.0008786791 | 0.0008786791 | 0.0008786791 | 0.0008786791 | 0.0008786791 | 0.0008786791 | 0.0008786791 | 0.0008786791 | 0.0008786791 | 0.0008786791 | 0.0008786791 | 0.0008786791 | 0.0008786791 | 0.0008786791 | 0.0008786791 | 0.0008786791 | 0.0008786791 | 0.0008786791 | 0.0008786791 | 0.0008786791 | 0.0008786791 | 0.0008786791 | 0.0008786791 | 0.0008786791 | 0.0008786791 | 0.0008786791 | 0.0008786791 | 0.0008786791 | 0.0008786791 | 0.0008786791 | 0.0008786791 | 0 | 0 | 0 | 0 | 0 | 0
1398 | 367.4927 | 0.0008862968 | 0 | 699 | -699 | 0 | 0 | 0 | 0 | 0 | 0 | 0.0008862968 | 0.0008862968 | 0.0008862968 | 0.0008862968 | 0.0008862968 | 0.0008862968 | 0.0008862968 | 0.0008862968 | 0.0008862968 | 0.0008862968 | 0.0008862968 | 0.0008862968 | 0.0008862968 | 0.0008862968 | 0.0008862968 | 0.0008862968 | 0.0008862968 | 0.0008862968 | 0.0008862968 | 0.0008862968 | 0.0008862968 | 0.0008862968 | 0.0008862968 | 0.0008862968 | 0.0008862968 | 0.0008862968 | 0.0008862968 | 0.0008862968 | 0.0008862968 | 0.0008862968 | 0.0008862968 | 0.0008862968 | 0.0008862968 | 0.0008862968 | 0.0008862968 | 0.0008862968 | 0.0008862968 | 0.0008862968 | 0.0008862968 | 0.0008862968 | 0.0008862968 | 0.0008862968 | 0.0008862968 | 0.0008862968 | 0.0008862968 | 0.0008862968 | 0.0008862968 | 0.0008862968 | 0.0008862968 | 0.0008862968 | 0.0008862968 | 0.0008862968 | 0.0008862968 | 0 | 0 | 0 | 0 | 0 | 0
1398 | 370.0126 | 0.0008923741 | 10 | 689 | -709 | 0 | 0 | 0 | 0 | 0 | 0 | 0.0008923741 | 0.0008923741 | 0.0008923741 | 0.0008923741 | 0.0008923741 | 0.0008923741 | 0.0008923741 | 0.0008923741 | 0.0008923741 | 0.0008923741 | 0.0008923741 | 0.0008923741 | 0.0008923741 | 0.0008923741 | 0.0008923741 | 0.0008923741 | 0.0008923741 | 0.0008923741 | 0.0008923741 | 0.0008923741 | 0.0008923741 | 0.0008923741 | 0.0008923741 | 0.0008923741 | 0.0008923741 | 0.0008923741 | 0.0008923741 | 0.0008923741 | 0.0008923741 | 0.0008923741 | 0.0008923741 | 0.0008923741 | 0.0008923741 | 0.0008923741 | 0.0008923741 | 0.0008923741 | 0.0008923741 | 0.0008923741 | 0.0008923741 | 0.0008923741 | 0.0008923741 | 0.0008923741 | 0.0008923741 | 0.0008923741 | 0.0008923741 | 0.0008923741 | 0.0008923741 | 0.0008923741 | 0.0008923741 | 0.0008923741 | 0.0008923741 | 0.0008923741 | 0 | 0 | 0 | 0 | 0 | 0 | 0
1398 | 344.8623 | 0.0008317181 | 20 | 679 | -719 | 0 | 0 | 0 | 0 | 0 | 0 | 0.0008317181 | 0.0008317181 | 0.0008317181 | 0.0008317181 | 0.0008317181 | 0.0008317181 | 0.0008317181 | 0.0008317181 | 0.0008317181 | 0.0008317181 | 0.0008317181 | 0.0008317181 | 0.0008317181 | 0.0008317181 | 0.0008317181 | 0.0008317181 | 0.0008317181 | 0.0008317181 | 0.0008317181 | 0.0008317181 | 0.0008317181 | 0.0008317181 | 0.0008317181 | 0.0008317181 | 0.0008317181 | 0.0008317181 | 0.0008317181 | 0.0008317181 | 0.0008317181 | 0.0008317181 | 0.0008317181 | 0.0008317181 | 0.0008317181 | 0.0008317181 | 0.0008317181 | 0.0008317181 | 0.0008317181 | 0.0008317181 | 0.0008317181 | 0.0008317181 | 0.0008317181 | 0.0008317181 | 0.0008317181 | 0.0008317181 | 0.0008317181 | 0.0008317181 | 0.0008317181 | 0.0008317181 | 0.0008317181 | 0.0008317181 | 0.0008317181 | 0.0008317181 | 0 | 0 | 0 | 0 | 0 | 0 | 0
1398 | 341.2942 | 0.0008231127 | 30 | 669 | -729 | 0 | 0 | 0 | 0 | 0 | 0.0008231127 | 0.0008231127 | 0.0008231127 | 0.0008231127 | 0.0008231127 | 0.0008231127 | 0.0008231127 | 0.0008231127 | 0.0008231127 | 0.0008231127 | 0.0008231127 | 0.0008231127 | 0.0008231127 | 0.0008231127 | 0.0008231127 | 0.0008231127 | 0.0008231127 | 0.0008231127 | 0.0008231127 | 0.0008231127 | 0.0008231127 | 0.0008231127 | 0.0008231127 | 0.0008231127 | 0.0008231127 | 0.0008231127 | 0.0008231127 | 0.0008231127 | 0.0008231127 | 0.0008231127 | 0.0008231127 | 0.0008231127 | 0.0008231127 | 0.0008231127 | 0.0008231127 | 0.0008231127 | 0.0008231127 | 0.0008231127 | 0.0008231127 | 0.0008231127 | 0.0008231127 | 0.0008231127 | 0.0008231127 | 0.0008231127 | 0.0008231127 | 0.0008231127 | 0.0008231127 | 0.0008231127 | 0.0008231127 | 0.0008231127 | 0.0008231127 | 0.0008231127 | 0.0008231127 | 0 | 0 | 0 | 0 | 0 | 0 | 0
1398 | 344.0007 | 0.0008296401 | 40 | 659 | -739 | 0 | 0 | 0 | 0 | 0 | 0.0008296401 | 0.0008296401 | 0.0008296401 | 0.0008296401 | 0.0008296401 | 0.0008296401 | 0.0008296401 | 0.0008296401 | 0.0008296401 | 0.0008296401 | 0.0008296401 | 0.0008296401 | 0.0008296401 | 0.0008296401 | 0.0008296401 | 0.0008296401 | 0.0008296401 | 0.0008296401 | 0.0008296401 | 0.0008296401 | 0.0008296401 | 0.0008296401 | 0.0008296401 | 0.0008296401 | 0.0008296401 | 0.0008296401 | 0.0008296401 | 0.0008296401 | 0.0008296401 | 0.0008296401 | 0.0008296401 | 0.0008296401 | 0.0008296401 | 0.0008296401 | 0.0008296401 | 0.0008296401 | 0.0008296401 | 0.0008296401 | 0.0008296401 | 0.0008296401 | 0.0008296401 | 0.0008296401 | 0.0008296401 | 0.0008296401 | 0.0008296401 | 0.0008296401 | 0.0008296401 | 0.0008296401 | 0.0008296401 | 0.0008296401 | 0.0008296401 | 0.0008296401 | 0 | 0 | 0 | 0 | 0 | 0 | 0 | 0
1398 | 345.8123 | 0.0008340093 | 30 | 669 | -729 | 0 | 0 | 0 | 0 | 0 | 0.0008340093 | 0.0008340093 | 0.0008340093 | 0.0008340093 | 0.0008340093 | 0.0008340093 | 0.0008340093 | 0.0008340093 | 0.0008340093 | 0.0008340093 | 0.0008340093 | 0.0008340093 | 0.0008340093 | 0.0008340093 | 0.0008340093 | 0.0008340093 | 0.0008340093 | 0.0008340093 | 0.0008340093 | 0.0008340093 | 0.0008340093 | 0.0008340093 | 0.0008340093 | 0.0008340093 | 0.0008340093 | 0.0008340093 | 0.0008340093 | 0.0008340093 | 0.0008340093 | 0.0008340093 | 0.0008340093 | 0.0008340093 | 0.0008340093 | 0.0008340093 | 0.0008340093 | 0.0008340093 | 0.0008340093 | 0.0008340093 | 0.0008340093 | 0.0008340093 | 0.0008340093 | 0.0008340093 | 0.0008340093 | 0.0008340093 | 0.0008340093 | 0.0008340093 | 0.0008340093 | 0.0008340093 | 0.0008340093 | 0.0008340093 | 0.0008340093 | 0.0008340093 | 0.0008340093 | 0 | 0 | 0 | 0 | 0 | 0 | 0
1398 | 350.5855 | 0.000845521 | 20 | 679 | -719 | 0 | 0 | 0 | 0 | 0 | 0 | 0.000845521 | 0.000845521 | 0.000845521 | 0.000845521 | 0.000845521 | 0.000845521 | 0.000845521 | 0.000845521 | 0.000845521 | 0.000845521 | 0.000845521 | 0.000845521 | 0.000845521 | 0.000845521 | 0.000845521 | 0.000845521 | 0.000845521 | 0.000845521 | 0.000845521 | 0.000845521 | 0.000845521 | 0.000845521 | 0.000845521 | 0.000845521 | 0.000845521 | 0.000845521 | 0.000845521 | 0.000845521 | 0.000845521 | 0.000845521 | 0.000845521 | 0.000845521 | 0.000845521 | 0.000845521 | 0.000845521 | 0.000845521 | 0.000845521 | 0.000845521 | 0.000845521 | 0.000845521 | 0.000845521 | 0.000845521 | 0.000845521 | 0.000845521 | 0.000845521 | 0.000845521 | 0.000845521 | 0.000845521 | 0.000845521 | 0.000845521 | 0.000845521 | 0.000845521 | 0 | 0 | 0 | 0 | 0 | 0 | 0
1398 | 363.4643 | 0.0008765813 | 10 | 689 | -709 | 0 | 0 | 0 | 0 | 0 | 0 | 0.0008765813 | 0.0008765813 | 0.0008765813 | 0.0008765813 | 0.0008765813 | 0.0008765813 | 0.0008765813 | 0.0008765813 | 0.0008765813 | 0.0008765813 | 0.0008765813 | 0.0008765813 | 0.0008765813 | 0.0008765813 | 0.0008765813 | 0.0008765813 | 0.0008765813 | 0.0008765813 | 0.0008765813 | 0.0008765813 | 0.0008765813 | 0.0008765813 | 0.0008765813 | 0.0008765813 | 0.0008765813 | 0.0008765813 | 0.0008765813 | 0.0008765813 | 0.0008765813 | 0.0008765813 | 0.0008765813 | 0.0008765813 | 0.0008765813 | 0.0008765813 | 0.0008765813 | 0.0008765813 | 0.0008765813 | 0.0008765813 | 0.0008765813 | 0.0008765813 | 0.0008765813 | 0.0008765813 | 0.0008765813 | 0.0008765813 | 0.0008765813 | 0.0008765813 | 0.0008765813 | 0.0008765813 | 0.0008765813 | 0.0008765813 | 0.0008765813 | 0.0008765813 | 0 | 0 | 0 | 0 | 0 | 0 | 0
1398 | 344.7785 | 0.000831516 | 0 | 699 | -699 | 0 | 0 | 0 | 0 | 0 | 0 | 0.000831516 | 0.000831516 | 0.000831516 | 0.000831516 | 0.000831516 | 0.000831516 | 0.000831516 | 0.000831516 | 0.000831516 | 0.000831516 | 0.000831516 | 0.000831516 | 0.000831516 | 0.000831516 | 0.000831516 | 0.000831516 | 0.000831516 | 0.000831516 | 0.000831516 | 0.000831516 | 0.000831516 | 0.000831516 | 0.000831516 | 0.000831516 | 0.000831516 | 0.000831516 | 0.000831516 | 0.000831516 | 0.000831516 | 0.000831516 | 0.000831516 | 0.000831516 | 0.000831516 | 0.000831516 | 0.000831516 | 0.000831516 | 0.000831516 | 0.000831516 | 0.000831516 | 0.000831516 | 0.000831516 | 0.000831516 | 0.000831516 | 0.000831516 | 0.000831516 | 0.000831516 | 0.000831516 | 0.000831516 | 0.000831516 | 0.000831516 | 0.000831516 | 0.000831516 | 0.000831516 | 0 | 0 | 0 | 0 | 0 | 0
1398 | 352.2284 | 0.0008494832 | -10 | 709 | -689 | 0 | 0 | 0 | 0 | 0 | 0 | 0 | 0.0008494832 | 0.0008494832 | 0.0008494832 | 0.0008494832 | 0.0008494832 | 0.0008494832 | 0.0008494832 | 0.0008494832 | 0.0008494832 | 0.0008494832 | 0.0008494832 | 0.0008494832 | 0.0008494832 | 0.0008494832 | 0.0008494832 | 0.0008494832 | 0.0008494832 | 0.0008494832 | 0.0008494832 | 0.0008494832 | 0.0008494832 | 0.0008494832 | 0.0008494832 | 0.0008494832 | 0.0008494832 | 0.0008494832 | 0.0008494832 | 0.0008494832 | 0.0008494832 | 0.0008494832 | 0.0008494832 | 0.0008494832 | 0.0008494832 | 0.0008494832 | 0.0008494832 | 0.0008494832 | 0.0008494832 | 0.0008494832 | 0.0008494832 | 0.0008494832 | 0.0008494832 | 0.0008494832 | 0.0008494832 | 0.0008494832 | 0.0008494832 | 0.0008494832 | 0.0008494832 | 0.0008494832 | 0.0008494832 | 0.0008494832 | 0.0008494832 | 0.0008494832 | 0 | 0 | 0 | 0 | 0 | 0
1398 | 354.7468 | 0.000855557 | -20 | 719 | -679 | 0 | 0 | 0 | 0 | 0 | 0 | 0 | 0.000855557 | 0.000855557 | 0.000855557 | 0.000855557 | 0.000855557 | 0.000855557 | 0.000855557 | 0.000855557 | 0.000855557 | 0.000855557 | 0.000855557 | 0.000855557 | 0.000855557 | 0.000855557 | 0.000855557 | 0.000855557 | 0.000855557 | 0.000855557 | 0.000855557 | 0.000855557 | 0.000855557 | 0.000855557 | 0.000855557 | 0.000855557 | 0.000855557 | 0.000855557 | 0.000855557 | 0.000855557 | 0.000855557 | 0.000855557 | 0.000855557 | 0.000855557 | 0.000855557 | 0.000855557 | 0.000855557 | 0.000855557 | 0.000855557 | 0.000855557 | 0.000855557 | 0.000855557 | 0.000855557 | 0.000855557 | 0.000855557 | 0.000855557 | 0.000855557 | 0.000855557 | 0.000855557 | 0.000855557 | 0.000855557 | 0.000855557 | 0.000855557 | 0.000855557 | 0 | 0 | 0 | 0 | 0 | 0
1398 | 354.7394 | 0.0008555392 | -30 | 729 | -669 | 0 | 0 | 0 | 0 | 0 | 0 | 0 | 0.0008555392 | 0.0008555392 | 0.0008555392 | 0.0008555392 | 0.0008555392 | 0.0008555392 | 0.0008555392 | 0.0008555392 | 0.0008555392 | 0.0008555392 | 0.0008555392 | 0.0008555392 | 0.0008555392 | 0.0008555392 | 0.0008555392 | 0.0008555392 | 0.0008555392 | 0.0008555392 | 0.0008555392 | 0.0008555392 | 0.0008555392 | 0.0008555392 | 0.0008555392 | 0.0008555392 | 0.0008555392 | 0.0008555392 | 0.0008555392 | 0.0008555392 | 0.0008555392 | 0.0008555392 | 0.0008555392 | 0.0008555392 | 0.0008555392 | 0.0008555392 | 0.0008555392 | 0.0008555392 | 0.0008555392 | 0.0008555392 | 0.0008555392 | 0.0008555392 | 0.0008555392 | 0.0008555392 | 0.0008555392 | 0.0008555392 | 0.0008555392 | 0.0008555392 | 0.0008555392 | 0.0008555392 | 0.0008555392 | 0.0008555392 | 0.0008555392 | 0.0008555392 | 0.0008555392 | 0 | 0 | 0 | 0 | 0
1398 | 356.5951 | 0.0008600147 | -40 | 739 | -659 | 0 | 0 | 0 | 0 | 0 | 0 | 0 | 0 | 0.0008600147 | 0.0008600147 | 0.0008600147 | 0.0008600147 | 0.0008600147 | 0.0008600147 | 0.0008600147 | 0.0008600147 | 0.0008600147 | 0.0008600147 | 0.0008600147 | 0.0008600147 | 0.0008600147 | 0.0008600147 | 0.0008600147 | 0.0008600147 | 0.0008600147 | 0.0008600147 | 0.0008600147 | 0.0008600147 | 0.0008600147 | 0.0008600147 | 0.0008600147 | 0.0008600147 | 0.0008600147 | 0.0008600147 | 0.0008600147 | 0.0008600147 | 0.0008600147 | 0.0008600147 | 0.0008600147 | 0.0008600147 | 0.0008600147 | 0.0008600147 | 0.0008600147 | 0.0008600147 | 0.0008600147 | 0.0008600147 | 0.0008600147 | 0.0008600147 | 0.0008600147 | 0.0008600147 | 0.0008600147 | 0.0008600147 | 0.0008600147 | 0.0008600147 | 0.0008600147 | 0.0008600147 | 0.0008600147 | 0.0008600147 | 0.0008600147 | 0.0008600147 | 0 | 0 | 0 | 0 | 0
1398 | 353.791 | 0.0008532517 | -30 | 729 | -669 | 0 | 0 | 0 | 0 | 0 | 0 | 0 | 0.0008532517 | 0.0008532517 | 0.0008532517 | 0.0008532517 | 0.0008532517 | 0.0008532517 | 0.0008532517 | 0.0008532517 | 0.0008532517 | 0.0008532517 | 0.0008532517 | 0.0008532517 | 0.0008532517 | 0.0008532517 | 0.0008532517 | 0.0008532517 | 0.0008532517 | 0.0008532517 | 0.0008532517 | 0.0008532517 | 0.0008532517 | 0.0008532517 | 0.0008532517 | 0.0008532517 | 0.0008532517 | 0.0008532517 | 0.0008532517 | 0.0008532517 | 0.0008532517 | 0.0008532517 | 0.0008532517 | 0.0008532517 | 0.0008532517 | 0.0008532517 | 0.0008532517 | 0.0008532517 | 0.0008532517 | 0.0008532517 | 0.0008532517 | 0.0008532517 | 0.0008532517 | 0.0008532517 | 0.0008532517 | 0.0008532517 | 0.0008532517 | 0.0008532517 | 0.0008532517 | 0.0008532517 | 0.0008532517 | 0.0008532517 | 0.0008532517 | 0.0008532517 | 0.0008532517 | 0 | 0 | 0 | 0 | 0
1398 | 344.5998 | 0.0008310851 | -20 | 719 | -679 | 0 | 0 | 0 | 0 | 0 | 0 | 0 | 0.0008310851 | 0.0008310851 | 0.0008310851 | 0.0008310851 | 0.0008310851 | 0.0008310851 | 0.0008310851 | 0.0008310851 | 0.0008310851 | 0.0008310851 | 0.0008310851 | 0.0008310851 | 0.0008310851 | 0.0008310851 | 0.0008310851 | 0.0008310851 | 0.0008310851 | 0.0008310851 | 0.0008310851 | 0.0008310851 | 0.0008310851 | 0.0008310851 | 0.0008310851 | 0.0008310851 | 0.0008310851 | 0.0008310851 | 0.0008310851 | 0.0008310851 | 0.0008310851 | 0.0008310851 | 0.0008310851 | 0.0008310851 | 0.0008310851 | 0.0008310851 | 0.0008310851 | 0.0008310851 | 0.0008310851 | 0.0008310851 | 0.0008310851 | 0.0008310851 | 0.0008310851 | 0.0008310851 | 0.0008310851 | 0.0008310851 | 0.0008310851 | 0.0008310851 | 0.0008310851 | 0.0008310851 | 0.0008310851 | 0.0008310851 | 0.0008310851 | 0.0008310851 | 0 | 0 | 0 | 0 | 0 | 0
1398 | 359.113 | 0.0008660872 | -10 | 709 | -689 | 0 | 0 | 0 | 0 | 0 | 0 | 0 | 0.0008660872 | 0.0008660872 | 0.0008660872 | 0.0008660872 | 0.0008660872 | 0.0008660872 | 0.0008660872 | 0.0008660872 | 0.0008660872 | 0.0008660872 | 0.0008660872 | 0.0008660872 | 0.0008660872 | 0.0008660872 | 0.0008660872 | 0.0008660872 | 0.0008660872 | 0.0008660872 | 0.0008660872 | 0.0008660872 | 0.0008660872 | 0.0008660872 | 0.0008660872 | 0.0008660872 | 0.0008660872 | 0.0008660872 | 0.0008660872 | 0.0008660872 | 0.0008660872 | 0.0008660872 | 0.0008660872 | 0.0008660872 | 0.0008660872 | 0.0008660872 | 0.0008660872 | 0.0008660872 | 0.0008660872 | 0.0008660872 | 0.0008660872 | 0.0008660872 | 0.0008660872 | 0.0008660872 | 0.0008660872 | 0.0008660872 | 0.0008660872 | 0.0008660872 | 0.0008660872 | 0.0008660872 | 0.0008660872 | 0.0008660872 | 0.0008660872 | 0.0008660872 | 0 | 0 | 0 | 0 | 0 | 0
1398 | 360.9428 | 0.0008705002 | 0 | 699 | -699 | 0 | 0 | 0 | 0 | 0 | 0 | 0.0008705002 | 0.0008705002 | 0.0008705002 | 0.0008705002 | 0.0008705002 | 0.0008705002 | 0.0008705002 | 0.0008705002 | 0.0008705002 | 0.0008705002 | 0.0008705002 | 0.0008705002 | 0.0008705002 | 0.0008705002 | 0.0008705002 | 0.0008705002 | 0.0008705002 | 0.0008705002 | 0.0008705002 | 0.0008705002 | 0.0008705002 | 0.0008705002 | 0.0008705002 | 0.0008705002 | 0.0008705002 | 0.0008705002 | 0.0008705002 | 0.0008705002 | 0.0008705002 | 0.0008705002 | 0.0008705002 | 0.0008705002 | 0.0008705002 | 0.0008705002 | 0.0008705002 | 0.0008705002 | 0.0008705002 | 0.0008705002 | 0.0008705002 | 0.0008705002 | 0.0008705002 | 0.0008705002 | 0.0008705002 | 0.0008705002 | 0.0008705002 | 0.0008705002 | 0.0008705002 | 0.0008705002 | 0.0008705002 | 0.0008705002 | 0.0008705002 | 0.0008705002 | 0.0008705002 | 0 | 0 | 0 | 0 | 0 | 0
1398 | 350.3844 | 0.0008450359 | 10 | 689 | -709 | 0 | 0 | 0 | 0 | 0 | 0 | 0.0008450359 | 0.0008450359 | 0.0008450359 | 0.0008450359 | 0.0008450359 | 0.0008450359 | 0.0008450359 | 0.0008450359 | 0.0008450359 | 0.0008450359 | 0.0008450359 | 0.0008450359 | 0.0008450359 | 0.0008450359 | 0.0008450359 | 0.0008450359 | 0.0008450359 | 0.0008450359 | 0.0008450359 | 0.0008450359 | 0.0008450359 | 0.0008450359 | 0.0008450359 | 0.0008450359 | 0.0008450359 | 0.0008450359 | 0.0008450359 | 0.0008450359 | 0.0008450359 | 0.0008450359 | 0.0008450359 | 0.0008450359 | 0.0008450359 | 0.0008450359 | 0.0008450359 | 0.0008450359 | 0.0008450359 | 0.0008450359 | 0.0008450359 | 0.0008450359 | 0.0008450359 | 0.0008450359 | 0.0008450359 | 0.0008450359 | 0.0008450359 | 0.0008450359 | 0.0008450359 | 0.0008450359 | 0.0008450359 | 0.0008450359 | 0.0008450359 | 0.0008450359 | 0 | 0 | 0 | 0 | 0 | 0 | 0
1398 | 356.235 | 0.0008591461 | 20 | 679 | -719 | 0 | 0 | 0 | 0 | 0 | 0 | 0.0008591461 | 0.0008591461 | 0.0008591461 | 0.0008591461 | 0.0008591461 | 0.0008591461 | 0.0008591461 | 0.0008591461 | 0.0008591461 | 0.0008591461 | 0.0008591461 | 0.0008591461 | 0.0008591461 | 0.0008591461 | 0.0008591461 | 0.0008591461 | 0.0008591461 | 0.0008591461 | 0.0008591461 | 0.0008591461 | 0.0008591461 | 0.0008591461 | 0.0008591461 | 0.0008591461 | 0.0008591461 | 0.0008591461 | 0.0008591461 | 0.0008591461 | 0.0008591461 | 0.0008591461 | 0.0008591461 | 0.0008591461 | 0.0008591461 | 0.0008591461 | 0.0008591461 | 0.0008591461 | 0.0008591461 | 0.0008591461 | 0.0008591461 | 0.0008591461 | 0.0008591461 | 0.0008591461 | 0.0008591461 | 0.0008591461 | 0.0008591461 | 0.0008591461 | 0.0008591461 | 0.0008591461 | 0.0008591461 | 0.0008591461 | 0.0008591461 | 0.0008591461 | 0 | 0 | 0 | 0 | 0 | 0 | 0
1398 | 345.5198 | 0.0008333039 | 30 | 669 | -729 | 0 | 0 | 0 | 0 | 0 | 0.0008333039 | 0.0008333039 | 0.0008333039 | 0.0008333039 | 0.0008333039 | 0.0008333039 | 0.0008333039 | 0.0008333039 | 0.0008333039 | 0.0008333039 | 0.0008333039 | 0.0008333039 | 0.0008333039 | 0.0008333039 | 0.0008333039 | 0.0008333039 | 0.0008333039 | 0.0008333039 | 0.0008333039 | 0.0008333039 | 0.0008333039 | 0.0008333039 | 0.0008333039 | 0.0008333039 | 0.0008333039 | 0.0008333039 | 0.0008333039 | 0.0008333039 | 0.0008333039 | 0.0008333039 | 0.0008333039 | 0.0008333039 | 0.0008333039 | 0.0008333039 | 0.0008333039 | 0.0008333039 | 0.0008333039 | 0.0008333039 | 0.0008333039 | 0.0008333039 | 0.0008333039 | 0.0008333039 | 0.0008333039 | 0.0008333039 | 0.0008333039 | 0.0008333039 | 0.0008333039 | 0.0008333039 | 0.0008333039 | 0.0008333039 | 0.0008333039 | 0.0008333039 | 0.0008333039 | 0 | 0 | 0 | 0 | 0 | 0 | 0
1236 | 397.9518 | 0.0009597563 | 40 | 578 | -658 | 0 | 0 | 0 | 0 | 0 | 0 | 0 | 0 | 0.0009597563 | 0.0009597563 | 0.0009597563 | 0.0009597563 | 0.0009597563 | 0.0009597563 | 0.0009597563 | 0.0009597563 | 0.0009597563 | 0.0009597563 | 0.0009597563 | 0.0009597563 | 0.0009597563 | 0.0009597563 | 0.0009597563 | 0.0009597563 | 0.0009597563 | 0.0009597563 | 0.0009597563 | 0.0009597563 | 0.0009597563 | 0.0009597563 | 0.0009597563 | 0.0009597563 | 0.0009597563 | 0.0009597563 | 0.0009597563 | 0.0009597563 | 0.0009597563 | 0.0009597563 | 0.0009597563 | 0.0009597563 | 0.0009597563 | 0.0009597563 | 0.0009597563 | 0.0009597563 | 0.0009597563 | 0.0009597563 | 0.0009597563 | 0.0009597563 | 0.0009597563 | 0.0009597563 | 0.0009597563 | 0.0009597563 | 0.0009597563 | 0.0009597563 | 0 | 0 | 0 | 0 | 0 | 0 | 0 | 0 | 0 | 0 | 0
1236 | 411.3542 | 0.0009920793 | 30 | 588 | -648 | 0 | 0 | 0 | 0 | 0 | 0 | 0 | 0 | 0.0009920793 | 0.0009920793 | 0.0009920793 | 0.0009920793 | 0.0009920793 | 0.0009920793 | 0.0009920793 | 0.0009920793 | 0.0009920793 | 0.0009920793 | 0.0009920793 | 0.0009920793 | 0.0009920793 | 0.0009920793 | 0.0009920793 | 0.0009920793 | 0.0009920793 | 0.0009920793 | 0.0009920793 | 0.0009920793 | 0.0009920793 | 0.0009920793 | 0.0009920793 | 0.0009920793 | 0.0009920793 | 0.0009920793 | 0.0009920793 | 0.0009920793 | 0.0009920793 | 0.0009920793 | 0.0009920793 | 0.0009920793 | 0.0009920793 | 0.0009920793 | 0.0009920793 | 0.0009920793 | 0.0009920793 | 0.0009920793 | 0.0009920793 | 0.0009920793 | 0.0009920793 | 0.0009920793 | 0.0009920793 | 0.0009920793 | 0.0009920793 | 0.0009920793 | 0.0009920793 | 0 | 0 | 0 | 0 | 0 | 0 | 0 | 0 | 0 | 0
1236 | 419.8383 | 0.001012541 | 20 | 598 | -638 | 0 | 0 | 0 | 0 | 0 | 0 | 0 | 0 | 0 | 0.001012541 | 0.001012541 | 0.001012541 | 0.001012541 | 0.001012541 | 0.001012541 | 0.001012541 | 0.001012541 | 0.001012541 | 0.001012541 | 0.001012541 | 0.001012541 | 0.001012541 | 0.001012541 | 0.001012541 | 0.001012541 | 0.001012541 | 0.001012541 | 0.001012541 | 0.001012541 | 0.001012541 | 0.001012541 | 0.001012541 | 0.001012541 | 0.001012541 | 0.001012541 | 0.001012541 | 0.001012541 | 0.001012541 | 0.001012541 | 0.001012541 | 0.001012541 | 0.001012541 | 0.001012541 | 0.001012541 | 0.001012541 | 0.001012541 | 0.001012541 | 0.001012541 | 0.001012541 | 0.001012541 | 0.001012541 | 0.001012541 | 0.001012541 | 0.001012541 | 0.001012541 | 0 | 0 | 0 | 0 | 0 | 0 | 0 | 0 | 0 | 0
1236 | 426.3443 | 0.001028231 | 10 | 608 | -628 | 0 | 0 | 0 | 0 | 0 | 0 | 0 | 0 | 0 | 0.001028231 | 0.001028231 | 0.001028231 | 0.001028231 | 0.001028231 | 0.001028231 | 0.001028231 | 0.001028231 | 0.001028231 | 0.001028231 | 0.001028231 | 0.001028231 | 0.001028231 | 0.001028231 | 0.001028231 | 0.001028231 | 0.001028231 | 0.001028231 | 0.001028231 | 0.001028231 | 0.001028231 | 0.001028231 | 0.001028231 | 0.001028231 | 0.001028231 | 0.001028231 | 0.001028231 | 0.001028231 | 0.001028231 | 0.001028231 | 0.001028231 | 0.001028231 | 0.001028231 | 0.001028231 | 0.001028231 | 0.001028231 | 0.001028231 | 0.001028231 | 0.001028231 | 0.001028231 | 0.001028231 | 0.001028231 | 0.001028231 | 0.001028231 | 0.001028231 | 0.001028231 | 0 | 0 | 0 | 0 | 0 | 0 | 0 | 0 | 0 | 0
1236 | 425.3754 | 0.001025895 | 0 | 618 | -618 | 0 | 0 | 0 | 0 | 0 | 0 | 0 | 0 | 0 | 0.001025895 | 0.001025895 | 0.001025895 | 0.001025895 | 0.001025895 | 0.001025895 | 0.001025895 | 0.001025895 | 0.001025895 | 0.001025895 | 0.001025895 | 0.001025895 | 0.001025895 | 0.001025895 | 0.001025895 | 0.001025895 | 0.001025895 | 0.001025895 | 0.001025895 | 0.001025895 | 0.001025895 | 0.001025895 | 0.001025895 | 0.001025895 | 0.001025895 | 0.001025895 | 0.001025895 | 0.001025895 | 0.001025895 | 0.001025895 | 0.001025895 | 0.001025895 | 0.001025895 | 0.001025895 | 0.001025895 | 0.001025895 | 0.001025895 | 0.001025895 | 0.001025895 | 0.001025895 | 0.001025895 | 0.001025895 | 0.001025895 | 0.001025895 | 0.001025895 | 0.001025895 | 0.001025895 | 0 | 0 | 0 | 0 | 0 | 0 | 0 | 0 | 0
1236 | 425.4622 | 0.001026104 | -10 | 628 | -608 | 0 | 0 | 0 | 0 | 0 | 0 | 0 | 0 | 0 | 0 | 0.001026104 | 0.001026104 | 0.001026104 | 0.001026104 | 0.001026104 | 0.001026104 | 0.001026104 | 0.001026104 | 0.001026104 | 0.001026104 | 0.001026104 | 0.001026104 | 0.001026104 | 0.001026104 | 0.001026104 | 0.001026104 | 0.001026104 | 0.001026104 | 0.001026104 | 0.001026104 | 0.001026104 | 0.001026104 | 0.001026104 | 0.001026104 | 0.001026104 | 0.001026104 | 0.001026104 | 0.001026104 | 0.001026104 | 0.001026104 | 0.001026104 | 0.001026104 | 0.001026104 | 0.001026104 | 0.001026104 | 0.001026104 | 0.001026104 | 0.001026104 | 0.001026104 | 0.001026104 | 0.001026104 | 0.001026104 | 0.001026104 | 0.001026104 | 0.001026104 | 0.001026104 | 0 | 0 | 0 | 0 | 0 | 0 | 0 | 0 | 0
1236 | 432.6649 | 0.001043475 | -20 | 638 | -598 | 0 | 0 | 0 | 0 | 0 | 0 | 0 | 0 | 0 | 0 | 0.001043475 | 0.001043475 | 0.001043475 | 0.001043475 | 0.001043475 | 0.001043475 | 0.001043475 | 0.001043475 | 0.001043475 | 0.001043475 | 0.001043475 | 0.001043475 | 0.001043475 | 0.001043475 | 0.001043475 | 0.001043475 | 0.001043475 | 0.001043475 | 0.001043475 | 0.001043475 | 0.001043475 | 0.001043475 | 0.001043475 | 0.001043475 | 0.001043475 | 0.001043475 | 0.001043475 | 0.001043475 | 0.001043475 | 0.001043475 | 0.001043475 | 0.001043475 | 0.001043475 | 0.001043475 | 0.001043475 | 0.001043475 | 0.001043475 | 0.001043475 | 0.001043475 | 0.001043475 | 0.001043475 | 0.001043475 | 0.001043475 | 0.001043475 | 0.001043475 | 0.001043475 | 0 | 0 | 0 | 0 | 0 | 0 | 0 | 0 | 0
1236 | 431.8722 | 0.001041563 | -30 | 648 | -588 | 0 | 0 | 0 | 0 | 0 | 0 | 0 | 0 | 0 | 0 | 0.001041563 | 0.001041563 | 0.001041563 | 0.001041563 | 0.001041563 | 0.001041563 | 0.001041563 | 0.001041563 | 0.001041563 | 0.001041563 | 0.001041563 | 0.001041563 | 0.001041563 | 0.001041563 | 0.001041563 | 0.001041563 | 0.001041563 | 0.001041563 | 0.001041563 | 0.001041563 | 0.001041563 | 0.001041563 | 0.001041563 | 0.001041563 | 0.001041563 | 0.001041563 | 0.001041563 | 0.001041563 | 0.001041563 | 0.001041563 | 0.001041563 | 0.001041563 | 0.001041563 | 0.001041563 | 0.001041563 | 0.001041563 | 0.001041563 | 0.001041563 | 0.001041563 | 0.001041563 | 0.001041563 | 0.001041563 | 0.001041563 | 0.001041563 | 0.001041563 | 0.001041563 | 0.001041563 | 0 | 0 | 0 | 0 | 0 | 0 | 0 | 0
1236 | 425.5603 | 0.001026341 | -40 | 658 | -578 | 0 | 0 | 0 | 0 | 0 | 0 | 0 | 0 | 0 | 0 | 0 | 0.001026341 | 0.001026341 | 0.001026341 | 0.001026341 | 0.001026341 | 0.001026341 | 0.001026341 | 0.001026341 | 0.001026341 | 0.001026341 | 0.001026341 | 0.001026341 | 0.001026341 | 0.001026341 | 0.001026341 | 0.001026341 | 0.001026341 | 0.001026341 | 0.001026341 | 0.001026341 | 0.001026341 | 0.001026341 | 0.001026341 | 0.001026341 | 0.001026341 | 0.001026341 | 0.001026341 | 0.001026341 | 0.001026341 | 0.001026341 | 0.001026341 | 0.001026341 | 0.001026341 | 0.001026341 | 0.001026341 | 0.001026341 | 0.001026341 | 0.001026341 | 0.001026341 | 0.001026341 | 0.001026341 | 0.001026341 | 0.001026341 | 0.001026341 | 0.001026341 | 0.001026341 | 0 | 0 | 0 | 0 | 0 | 0 | 0 | 0
1185 | 374.8989 | 0.0009041587 | -30 | 622.5 | -562.5 | 0 | 0 | 0 | 0 | 0 | 0 | 0 | 0 | 0 | 0 | 0 | 0.0009041587 | 0.0009041587 | 0.0009041587 | 0.0009041587 | 0.0009041587 | 0.0009041587 | 0.0009041587 | 0.0009041587 | 0.0009041587 | 0.0009041587 | 0.0009041587 | 0.0009041587 | 0.0009041587 | 0.0009041587 | 0.0009041587 | 0.0009041587 | 0.0009041587 | 0.0009041587 | 0.0009041587 | 0.0009041587 | 0.0009041587 | 0.0009041587 | 0.0009041587 | 0.0009041587 | 0.0009041587 | 0.0009041587 | 0.0009041587 | 0.0009041587 | 0.0009041587 | 0.0009041587 | 0.0009041587 | 0.0009041587 | 0.0009041587 | 0.0009041587 | 0.0009041587 | 0.0009041587 | 0.0009041587 | 0.0009041587 | 0.0009041587 | 0.0009041587 | 0.0009041587 | 0.0009041587 | 0.0009041587 | 0.0009041587 | 0.0009041587 | 0 | 0 | 0 | 0 | 0 | 0 | 0 | 0 | 0
1185 | 390.7633 | 0.0009424195 | -20 | 612.5 | -572.5 | 0 | 0 | 0 | 0 | 0 | 0 | 0 | 0 | 0 | 0 | 0 | 0.0009424195 | 0.0009424195 | 0.0009424195 | 0.0009424195 | 0.0009424195 | 0.0009424195 | 0.0009424195 | 0.0009424195 | 0.0009424195 | 0.0009424195 | 0.0009424195 | 0.0009424195 | 0.0009424195 | 0.0009424195 | 0.0009424195 | 0.0009424195 | 0.0009424195 | 0.0009424195 | 0.0009424195 | 0.0009424195 | 0.0009424195 | 0.0009424195 | 0.0009424195 | 0.0009424195 | 0.0009424195 | 0.0009424195 | 0.0009424195 | 0.0009424195 | 0.0009424195 | 0.0009424195 | 0.0009424195 | 0.0009424195 | 0.0009424195 | 0.0009424195 | 0.0009424195 | 0.0009424195 | 0.0009424195 | 0.0009424195 | 0.0009424195 | 0.0009424195 | 0.0009424195 | 0.0009424195 | 0.0009424195 | 0.0009424195 | 0 | 0 | 0 | 0 | 0 | 0 | 0 | 0 | 0 | 0
1185 | 390.6086 | 0.0009420463 | -10 | 602.5 | -582.5 | 0 | 0 | 0 | 0 | 0 | 0 | 0 | 0 | 0 | 0 | 0 | 0.0009420463 | 0.0009420463 | 0.0009420463 | 0.0009420463 | 0.0009420463 | 0.0009420463 | 0.0009420463 | 0.0009420463 | 0.0009420463 | 0.0009420463 | 0.0009420463 | 0.0009420463 | 0.0009420463 | 0.0009420463 | 0.0009420463 | 0.0009420463 | 0.0009420463 | 0.0009420463 | 0.0009420463 | 0.0009420463 | 0.0009420463 | 0.0009420463 | 0.0009420463 | 0.0009420463 | 0.0009420463 | 0.0009420463 | 0.0009420463 | 0.0009420463 | 0.0009420463 | 0.0009420463 | 0.0009420463 | 0.0009420463 | 0.0009420463 | 0.0009420463 | 0.0009420463 | 0.0009420463 | 0.0009420463 | 0.0009420463 | 0.0009420463 | 0.0009420463 | 0.0009420463 | 0.0009420463 | 0.0009420463 | 0.0009420463 | 0 | 0 | 0 | 0 | 0 | 0 | 0 | 0 | 0 | 0
1185 | 416.5176 | 0.001004532 | 0 | 592.5 | -592.5 | 0 | 0 | 0 | 0 | 0 | 0 | 0 | 0 | 0 | 0 | 0.001004532 | 0.001004532 | 0.001004532 | 0.001004532 | 0.001004532 | 0.001004532 | 0.001004532 | 0.001004532 | 0.001004532 | 0.001004532 | 0.001004532 | 0.001004532 | 0.001004532 | 0.001004532 | 0.001004532 | 0.001004532 | 0.001004532 | 0.001004532 | 0.001004532 | 0.001004532 | 0.001004532 | 0.001004532 | 0.001004532 | 0.001004532 | 0.001004532 | 0.001004532 | 0.001004532 | 0.001004532 | 0.001004532 | 0.001004532 | 0.001004532 | 0.001004532 | 0.001004532 | 0.001004532 | 0.001004532 | 0.001004532 | 0.001004532 | 0.001004532 | 0.001004532 | 0.001004532 | 0.001004532 | 0.001004532 | 0.001004532 | 0.001004532 | 0.001004532 | 0 | 0 | 0 | 0 | 0 | 0 | 0 | 0 | 0 | 0
1185 | 410.8422 | 0.0009908444 | 10 | 582.5 | -602.5 | 0 | 0 | 0 | 0 | 0 | 0 | 0 | 0 | 0 | 0 | 0.0009908444 | 0.0009908444 | 0.0009908444 | 0.0009908444 | 0.0009908444 | 0.0009908444 | 0.0009908444 | 0.0009908444 | 0.0009908444 | 0.0009908444 | 0.0009908444 | 0.0009908444 | 0.0009908444 | 0.0009908444 | 0.0009908444 | 0.0009908444 | 0.0009908444 | 0.0009908444 | 0.0009908444 | 0.0009908444 | 0.0009908444 | 0.0009908444 | 0.0009908444 | 0.0009908444 | 0.0009908444 | 0.0009908444 | 0.0009908444 | 0.0009908444 | 0.0009908444 | 0.0009908444 | 0.0009908444 | 0.0009908444 | 0.0009908444 | 0.0009908444 | 0.0009908444 | 0.0009908444 | 0.0009908444 | 0.0009908444 | 0.0009908444 | 0.0009908444 | 0.0009908444 | 0.0009908444 | 0.0009908444 | 0.0009908444 | 0 | 0 | 0 | 0 | 0 | 0 | 0 | 0 | 0 | 0 | 0
1185 | 416.0324 | 0.001003362 | 20 | 572.5 | -612.5 | 0 | 0 | 0 | 0 | 0 | 0 | 0 | 0 | 0 | 0 | 0.001003362 | 0.001003362 | 0.001003362 | 0.001003362 | 0.001003362 | 0.001003362 | 0.001003362 | 0.001003362 | 0.001003362 | 0.001003362 | 0.001003362 | 0.001003362 | 0.001003362 | 0.001003362 | 0.001003362 | 0.001003362 | 0.001003362 | 0.001003362 | 0.001003362 | 0.001003362 | 0.001003362 | 0.001003362 | 0.001003362 | 0.001003362 | 0.001003362 | 0.001003362 | 0.001003362 | 0.001003362 | 0.001003362 | 0.001003362 | 0.001003362 | 0.001003362 | 0.001003362 | 0.001003362 | 0.001003362 | 0.001003362 | 0.001003362 | 0.001003362 | 0.001003362 | 0.001003362 | 0.001003362 | 0.001003362 | 0.001003362 | 0.001003362 | 0 | 0 | 0 | 0 | 0 | 0 | 0 | 0 | 0 | 0 | 0
1185 | 415.985 | 0.001003248 | 30 | 562.5 | -622.5 | 0 | 0 | 0 | 0 | 0 | 0 | 0 | 0 | 0 | 0.001003248 | 0.001003248 | 0.001003248 | 0.001003248 | 0.001003248 | 0.001003248 | 0.001003248 | 0.001003248 | 0.001003248 | 0.001003248 | 0.001003248 | 0.001003248 | 0.001003248 | 0.001003248 | 0.001003248 | 0.001003248 | 0.001003248 | 0.001003248 | 0.001003248 | 0.001003248 | 0.001003248 | 0.001003248 | 0.001003248 | 0.001003248 | 0.001003248 | 0.001003248 | 0.001003248 | 0.001003248 | 0.001003248 | 0.001003248 | 0.001003248 | 0.001003248 | 0.001003248 | 0.001003248 | 0.001003248 | 0.001003248 | 0.001003248 | 0.001003248 | 0.001003248 | 0.001003248 | 0.001003248 | 0.001003248 | 0.001003248 | 0.001003248 | 0.001003248 | 0 | 0 | 0 | 0 | 0 | 0 | 0 | 0 | 0 | 0 | 0
1185 | 402.8326 | 0.0009715274 | 40 | 552.5 | -632.5 | 0 | 0 | 0 | 0 | 0 | 0 | 0 | 0 | 0 | 0.0009715274 | 0.0009715274 | 0.0009715274 | 0.0009715274 | 0.0009715274 | 0.0009715274 | 0.0009715274 | 0.0009715274 | 0.0009715274 | 0.0009715274 | 0.0009715274 | 0.0009715274 | 0.0009715274 | 0.0009715274 | 0.0009715274 | 0.0009715274 | 0.0009715274 | 0.0009715274 | 0.0009715274 | 0.0009715274 | 0.0009715274 | 0.0009715274 | 0.0009715274 | 0.0009715274 | 0.0009715274 | 0.0009715274 | 0.0009715274 | 0.0009715274 | 0.0009715274 | 0.0009715274 | 0.0009715274 | 0.0009715274 | 0.0009715274 | 0.0009715274 | 0.0009715274 | 0.0009715274 | 0.0009715274 | 0.0009715274 | 0.0009715274 | 0.0009715274 | 0.0009715274 | 0.0009715274 | 0.0009715274 | 0.0009715274 | 0 | 0 | 0 | 0 | 0 | 0 | 0 | 0 | 0 | 0 | 0 | 0
1185 | 391.5913 | 0.0009444163 | 30 | 562.5 | -622.5 | 0 | 0 | 0 | 0 | 0 | 0 | 0 | 0 | 0 | 0.0009444163 | 0.0009444163 | 0.0009444163 | 0.0009444163 | 0.0009444163 | 0.0009444163 | 0.0009444163 | 0.0009444163 | 0.0009444163 | 0.0009444163 | 0.0009444163 | 0.0009444163 | 0.0009444163 | 0.0009444163 | 0.0009444163 | 0.0009444163 | 0.0009444163 | 0.0009444163 | 0.0009444163 | 0.0009444163 | 0.0009444163 | 0.0009444163 | 0.0009444163 | 0.0009444163 | 0.0009444163 | 0.0009444163 | 0.0009444163 | 0.0009444163 | 0.0009444163 | 0.0009444163 | 0.0009444163 | 0.0009444163 | 0.0009444163 | 0.0009444163 | 0.0009444163 | 0.0009444163 | 0.0009444163 | 0.0009444163 | 0.0009444163 | 0.0009444163 | 0.0009444163 | 0.0009444163 | 0.0009444163 | 0.0009444163 | 0.0009444163 | 0 | 0 | 0 | 0 | 0 | 0 | 0 | 0 | 0 | 0 | 0
1185 | 412.9038 | 0.0009958166 | 20 | 572.5 | -612.5 | 0 | 0 | 0 | 0 | 0 | 0 | 0 | 0 | 0 | 0 | 0.0009958166 | 0.0009958166 | 0.0009958166 | 0.0009958166 | 0.0009958166 | 0.0009958166 | 0.0009958166 | 0.0009958166 | 0.0009958166 | 0.0009958166 | 0.0009958166 | 0.0009958166 | 0.0009958166 | 0.0009958166 | 0.0009958166 | 0.0009958166 | 0.0009958166 | 0.0009958166 | 0.0009958166 | 0.0009958166 | 0.0009958166 | 0.0009958166 | 0.0009958166 | 0.0009958166 | 0.0009958166 | 0.0009958166 | 0.0009958166 | 0.0009958166 | 0.0009958166 | 0.0009958166 | 0.0009958166 | 0.0009958166 | 0.0009958166 | 0.0009958166 | 0.0009958166 | 0.0009958166 | 0.0009958166 | 0.0009958166 | 0.0009958166 | 0.0009958166 | 0.0009958166 | 0.0009958166 | 0.0009958166 | 0.0009958166 | 0 | 0 | 0 | 0 | 0 | 0 | 0 | 0 | 0 | 0 | 0
1185 | 416.6663 | 0.001004891 | 10 | 582.5 | -602.5 | 0 | 0 | 0 | 0 | 0 | 0 | 0 | 0 | 0 | 0 | 0.001004891 | 0.001004891 | 0.001004891 | 0.001004891 | 0.001004891 | 0.001004891 | 0.001004891 | 0.001004891 | 0.001004891 | 0.001004891 | 0.001004891 | 0.001004891 | 0.001004891 | 0.001004891 | 0.001004891 | 0.001004891 | 0.001004891 | 0.001004891 | 0.001004891 | 0.001004891 | 0.001004891 | 0.001004891 | 0.001004891 | 0.001004891 | 0.001004891 | 0.001004891 | 0.001004891 | 0.001004891 | 0.001004891 | 0.001004891 | 0.001004891 | 0.001004891 | 0.001004891 | 0.001004891 | 0.001004891 | 0.001004891 | 0.001004891 | 0.001004891 | 0.001004891 | 0.001004891 | 0.001004891 | 0.001004891 | 0.001004891 | 0.001004891 | 0 | 0 | 0 | 0 | 0 | 0 | 0 | 0 | 0 | 0 | 0
1185 | 426.7585 | 0.001029231 | 0 | 592.5 | -592.5 | 0 | 0 | 0 | 0 | 0 | 0 | 0 | 0 | 0 | 0 | 0.001029231 | 0.001029231 | 0.001029231 | 0.001029231 | 0.001029231 | 0.001029231 | 0.001029231 | 0.001029231 | 0.001029231 | 0.001029231 | 0.001029231 | 0.001029231 | 0.001029231 | 0.001029231 | 0.001029231 | 0.001029231 | 0.001029231 | 0.001029231 | 0.001029231 | 0.001029231 | 0.001029231 | 0.001029231 | 0.001029231 | 0.001029231 | 0.001029231 | 0.001029231 | 0.001029231 | 0.001029231 | 0.001029231 | 0.001029231 | 0.001029231 | 0.001029231 | 0.001029231 | 0.001029231 | 0.001029231 | 0.001029231 | 0.001029231 | 0.001029231 | 0.001029231 | 0.001029231 | 0.001029231 | 0.001029231 | 0.001029231 | 0.001029231 | 0.001029231 | 0 | 0 | 0 | 0 | 0 | 0 | 0 | 0 | 0 | 0
1185 | 414.5429 | 0.0009997696 | -10 | 602.5 | -582.5 | 0 | 0 | 0 | 0 | 0 | 0 | 0 | 0 | 0 | 0 | 0 | 0.0009997696 | 0.0009997696 | 0.0009997696 | 0.0009997696 | 0.0009997696 | 0.0009997696 | 0.0009997696 | 0.0009997696 | 0.0009997696 | 0.0009997696 | 0.0009997696 | 0.0009997696 | 0.0009997696 | 0.0009997696 | 0.0009997696 | 0.0009997696 | 0.0009997696 | 0.0009997696 | 0.0009997696 | 0.0009997696 | 0.0009997696 | 0.0009997696 | 0.0009997696 | 0.0009997696 | 0.0009997696 | 0.0009997696 | 0.0009997696 | 0.0009997696 | 0.0009997696 | 0.0009997696 | 0.0009997696 | 0.0009997696 | 0.0009997696 | 0.0009997696 | 0.0009997696 | 0.0009997696 | 0.0009997696 | 0.0009997696 | 0.0009997696 | 0.0009997696 | 0.0009997696 | 0.0009997696 | 0.0009997696 | 0.0009997696 | 0 | 0 | 0 | 0 | 0 | 0 | 0 | 0 | 0 | 0
1185 | 401.6161 | 0.0009685935 | -20 | 612.5 | -572.5 | 0 | 0 | 0 | 0 | 0 | 0 | 0 | 0 | 0 | 0 | 0 | 0.0009685935 | 0.0009685935 | 0.0009685935 | 0.0009685935 | 0.0009685935 | 0.0009685935 | 0.0009685935 | 0.0009685935 | 0.0009685935 | 0.0009685935 | 0.0009685935 | 0.0009685935 | 0.0009685935 | 0.0009685935 | 0.0009685935 | 0.0009685935 | 0.0009685935 | 0.0009685935 | 0.0009685935 | 0.0009685935 | 0.0009685935 | 0.0009685935 | 0.0009685935 | 0.0009685935 | 0.0009685935 | 0.0009685935 | 0.0009685935 | 0.0009685935 | 0.0009685935 | 0.0009685935 | 0.0009685935 | 0.0009685935 | 0.0009685935 | 0.0009685935 | 0.0009685935 | 0.0009685935 | 0.0009685935 | 0.0009685935 | 0.0009685935 | 0.0009685935 | 0.0009685935 | 0.0009685935 | 0.0009685935 | 0.0009685935 | 0 | 0 | 0 | 0 | 0 | 0 | 0 | 0 | 0 | 0
1185 | 412.5049 | 0.0009948544 | -30 | 622.5 | -562.5 | 0 | 0 | 0 | 0 | 0 | 0 | 0 | 0 | 0 | 0 | 0 | 0.0009948544 | 0.0009948544 | 0.0009948544 | 0.0009948544 | 0.0009948544 | 0.0009948544 | 0.0009948544 | 0.0009948544 | 0.0009948544 | 0.0009948544 | 0.0009948544 | 0.0009948544 | 0.0009948544 | 0.0009948544 | 0.0009948544 | 0.0009948544 | 0.0009948544 | 0.0009948544 | 0.0009948544 | 0.0009948544 | 0.0009948544 | 0.0009948544 | 0.0009948544 | 0.0009948544 | 0.0009948544 | 0.0009948544 | 0.0009948544 | 0.0009948544 | 0.0009948544 | 0.0009948544 | 0.0009948544 | 0.0009948544 | 0.0009948544 | 0.0009948544 | 0.0009948544 | 0.0009948544 | 0.0009948544 | 0.0009948544 | 0.0009948544 | 0.0009948544 | 0.0009948544 | 0.0009948544 | 0.0009948544 | 0.0009948544 | 0.0009948544 | 0 | 0 | 0 | 0 | 0 | 0 | 0 | 0 | 0
1185 | 424.7221 | 0.001024319 | -40 | 632.5 | -552.5 | 0 | 0 | 0 | 0 | 0 | 0 | 0 | 0 | 0 | 0 | 0 | 0 | 0.001024319 | 0.001024319 | 0.001024319 | 0.001024319 | 0.001024319 | 0.001024319 | 0.001024319 | 0.001024319 | 0.001024319 | 0.001024319 | 0.001024319 | 0.001024319 | 0.001024319 | 0.001024319 | 0.001024319 | 0.001024319 | 0.001024319 | 0.001024319 | 0.001024319 | 0.001024319 | 0.001024319 | 0.001024319 | 0.001024319 | 0.001024319 | 0.001024319 | 0.001024319 | 0.001024319 | 0.001024319 | 0.001024319 | 0.001024319 | 0.001024319 | 0.001024319 | 0.001024319 | 0.001024319 | 0.001024319 | 0.001024319 | 0.001024319 | 0.001024319 | 0.001024319 | 0.001024319 | 0.001024319 | 0.001024319 | 0.001024319 | 0.001024319 | 0 | 0 | 0 | 0 | 0 | 0 | 0 | 0 | 0
1185 | 423.5854 | 0.001021578 | -30 | 622.5 | -562.5 | 0 | 0 | 0 | 0 | 0 | 0 | 0 | 0 | 0 | 0 | 0 | 0.001021578 | 0.001021578 | 0.001021578 | 0.001021578 | 0.001021578 | 0.001021578 | 0.001021578 | 0.001021578 | 0.001021578 | 0.001021578 | 0.001021578 | 0.001021578 | 0.001021578 | 0.001021578 | 0.001021578 | 0.001021578 | 0.001021578 | 0.001021578 | 0.001021578 | 0.001021578 | 0.001021578 | 0.001021578 | 0.001021578 | 0.001021578 | 0.001021578 | 0.001021578 | 0.001021578 | 0.001021578 | 0.001021578 | 0.001021578 | 0.001021578 | 0.001021578 | 0.001021578 | 0.001021578 | 0.001021578 | 0.001021578 | 0.001021578 | 0.001021578 | 0.001021578 | 0.001021578 | 0.001021578 | 0.001021578 | 0.001021578 | 0.001021578 | 0.001021578 | 0 | 0 | 0 | 0 | 0 | 0 | 0 | 0 | 0
1158 | 449.936 | 0.001085128 | -20 | 599 | -559 | 0 | 0 | 0 | 0 | 0 | 0 | 0 | 0 | 0 | 0 | 0 | 0 | 0.001085128 | 0.001085128 | 0.001085128 | 0.001085128 | 0.001085128 | 0.001085128 | 0.001085128 | 0.001085128 | 0.001085128 | 0.001085128 | 0.001085128 | 0.001085128 | 0.001085128 | 0.001085128 | 0.001085128 | 0.001085128 | 0.001085128 | 0.001085128 | 0.001085128 | 0.001085128 | 0.001085128 | 0.001085128 | 0.001085128 | 0.001085128 | 0.001085128 | 0.001085128 | 0.001085128 | 0.001085128 | 0.001085128 | 0.001085128 | 0.001085128 | 0.001085128 | 0.001085128 | 0.001085128 | 0.001085128 | 0.001085128 | 0.001085128 | 0.001085128 | 0.001085128 | 0.001085128 | 0.001085128 | 0.001085128 | 0.001085128 | 0 | 0 | 0 | 0 | 0 | 0 | 0 | 0 | 0 | 0
1194 | 693.0957 | 0.001671566 | -10 | 607 | -587 | 0 | 0 | 0 | 0 | 0 | 0 | 0 | 0 | 0 | 0 | 0 | 0.001671566 | 0.001671566 | 0.001671566 | 0.001671566 | 0.001671566 | 0.001671566 | 0.001671566 | 0.001671566 | 0.001671566 | 0.001671566 | 0.001671566 | 0.001671566 | 0.001671566 | 0.001671566 | 0.001671566 | 0.001671566 | 0.001671566 | 0.001671566 | 0.001671566 | 0.001671566 | 0.001671566 | 0.001671566 | 0.001671566 | 0.001671566 | 0.001671566 | 0.001671566 | 0.001671566 | 0.001671566 | 0.001671566 | 0.001671566 | 0.001671566 | 0.001671566 | 0.001671566 | 0.001671566 | 0.001671566 | 0.001671566 | 0.001671566 | 0.001671566 | 0.001671566 | 0.001671566 | 0.001671566 | 0.001671566 | 0.001671566 | 0.001671566 | 0 | 0 | 0 | 0 | 0 | 0 | 0 | 0 | 0 | 0
1194 | 709.8998 | 0.001712094 | 0 | 597 | -597 | 0 | 0 | 0 | 0 | 0 | 0 | 0 | 0 | 0 | 0 | 0.001712094 | 0.001712094 | 0.001712094 | 0.001712094 | 0.001712094 | 0.001712094 | 0.001712094 | 0.001712094 | 0.001712094 | 0.001712094 | 0.001712094 | 0.001712094 | 0.001712094 | 0.001712094 | 0.001712094 | 0.001712094 | 0.001712094 | 0.001712094 | 0.001712094 | 0.001712094 | 0.001712094 | 0.001712094 | 0.001712094 | 0.001712094 | 0.001712094 | 0.001712094 | 0.001712094 | 0.001712094 | 0.001712094 | 0.001712094 | 0.001712094 | 0.001712094 | 0.001712094 | 0.001712094 | 0.001712094 | 0.001712094 | 0.001712094 | 0.001712094 | 0.001712094 | 0.001712094 | 0.001712094 | 0.001712094 | 0.001712094 | 0.001712094 | 0.001712094 | 0 | 0 | 0 | 0 | 0 | 0 | 0 | 0 | 0 | 0
1194 | 728.8814 | 0.001757872 | 10 | 587 | -607 | 0 | 0 | 0 | 0 | 0 | 0 | 0 | 0 | 0 | 0 | 0.001757872 | 0.001757872 | 0.001757872 | 0.001757872 | 0.001757872 | 0.001757872 | 0.001757872 | 0.001757872 | 0.001757872 | 0.001757872 | 0.001757872 | 0.001757872 | 0.001757872 | 0.001757872 | 0.001757872 | 0.001757872 | 0.001757872 | 0.001757872 | 0.001757872 | 0.001757872 | 0.001757872 | 0.001757872 | 0.001757872 | 0.001757872 | 0.001757872 | 0.001757872 | 0.001757872 | 0.001757872 | 0.001757872 | 0.001757872 | 0.001757872 | 0.001757872 | 0.001757872 | 0.001757872 | 0.001757872 | 0.001757872 | 0.001757872 | 0.001757872 | 0.001757872 | 0.001757872 | 0.001757872 | 0.001757872 | 0.001757872 | 0.001757872 | 0 | 0 | 0 | 0 | 0 | 0 | 0 | 0 | 0 | 0 | 0
1148 | 712.8988 | 0.001719326 | 20 | 554 | -594 | 0 | 0 | 0 | 0 | 0 | 0 | 0 | 0 | 0 | 0 | 0.001719326 | 0.001719326 | 0.001719326 | 0.001719326 | 0.001719326 | 0.001719326 | 0.001719326 | 0.001719326 | 0.001719326 | 0.001719326 | 0.001719326 | 0.001719326 | 0.001719326 | 0.001719326 | 0.001719326 | 0.001719326 | 0.001719326 | 0.001719326 | 0.001719326 | 0.001719326 | 0.001719326 | 0.001719326 | 0.001719326 | 0.001719326 | 0.001719326 | 0.001719326 | 0.001719326 | 0.001719326 | 0.001719326 | 0.001719326 | 0.001719326 | 0.001719326 | 0.001719326 | 0.001719326 | 0.001719326 | 0.001719326 | 0.001719326 | 0.001719326 | 0.001719326 | 0.001719326 | 0.001719326 | 0.001719326 | 0.001719326 | 0 | 0 | 0 | 0 | 0 | 0 | 0 | 0 | 0 | 0 | 0 | 0
1148 | 719.0923 | 0.001734263 | 30 | 544 | -604 | 0 | 0 | 0 | 0 | 0 | 0 | 0 | 0 | 0 | 0 | 0.001734263 | 0.001734263 | 0.001734263 | 0.001734263 | 0.001734263 | 0.001734263 | 0.001734263 | 0.001734263 | 0.001734263 | 0.001734263 | 0.001734263 | 0.001734263 | 0.001734263 | 0.001734263 | 0.001734263 | 0.001734263 | 0.001734263 | 0.001734263 | 0.001734263 | 0.001734263 | 0.001734263 | 0.001734263 | 0.001734263 | 0.001734263 | 0.001734263 | 0.001734263 | 0.001734263 | 0.001734263 | 0.001734263 | 0.001734263 | 0.001734263 | 0.001734263 | 0.001734263 | 0.001734263 | 0.001734263 | 0.001734263 | 0.001734263 | 0.001734263 | 0.001734263 | 0.001734263 | 0.001734263 | 0.001734263 | 0.001734263 | 0 | 0 | 0 | 0 | 0 | 0 | 0 | 0 | 0 | 0 | 0 | 0
1148 | 693.9778 | 0.001673694 | 40 | 534 | -614 | 0 | 0 | 0 | 0 | 0 | 0 | 0 | 0 | 0 | 0 | 0.001673694 | 0.001673694 | 0.001673694 | 0.001673694 | 0.001673694 | 0.001673694 | 0.001673694 | 0.001673694 | 0.001673694 | 0.001673694 | 0.001673694 | 0.001673694 | 0.001673694 | 0.001673694 | 0.001673694 | 0.001673694 | 0.001673694 | 0.001673694 | 0.001673694 | 0.001673694 | 0.001673694 | 0.001673694 | 0.001673694 | 0.001673694 | 0.001673694 | 0.001673694 | 0.001673694 | 0.001673694 | 0.001673694 | 0.001673694 | 0.001673694 | 0.001673694 | 0.001673694 | 0.001673694 | 0.001673694 | 0.001673694 | 0.001673694 | 0.001673694 | 0.001673694 | 0.001673694 | 0.001673694 | 0.001673694 | 0 | 0 | 0 | 0 | 0 | 0 | 0 | 0 | 0 | 0 | 0 | 0 | 0
1148 | 667.9838 | 0.001611003 | 30 | 544 | -604 | 0 | 0 | 0 | 0 | 0 | 0 | 0 | 0 | 0 | 0 | 0.001611003 | 0.001611003 | 0.001611003 | 0.001611003 | 0.001611003 | 0.001611003 | 0.001611003 | 0.001611003 | 0.001611003 | 0.001611003 | 0.001611003 | 0.001611003 | 0.001611003 | 0.001611003 | 0.001611003 | 0.001611003 | 0.001611003 | 0.001611003 | 0.001611003 | 0.001611003 | 0.001611003 | 0.001611003 | 0.001611003 | 0.001611003 | 0.001611003 | 0.001611003 | 0.001611003 | 0.001611003 | 0.001611003 | 0.001611003 | 0.001611003 | 0.001611003 | 0.001611003 | 0.001611003 | 0.001611003 | 0.001611003 | 0.001611003 | 0.001611003 | 0.001611003 | 0.001611003 | 0.001611003 | 0.001611003 | 0.001611003 | 0 | 0 | 0 | 0 | 0 | 0 | 0 | 0 | 0 | 0 | 0 | 0
1148 | 709.332 | 0.001710724 | 20 | 554 | -594 | 0 | 0 | 0 | 0 | 0 | 0 | 0 | 0 | 0 | 0 | 0.001710724 | 0.001710724 | 0.001710724 | 0.001710724 | 0.001710724 | 0.001710724 | 0.001710724 | 0.001710724 | 0.001710724 | 0.001710724 | 0.001710724 | 0.001710724 | 0.001710724 | 0.001710724 | 0.001710724 | 0.001710724 | 0.001710724 | 0.001710724 | 0.001710724 | 0.001710724 | 0.001710724 | 0.001710724 | 0.001710724 | 0.001710724 | 0.001710724 | 0.001710724 | 0.001710724 | 0.001710724 | 0.001710724 | 0.001710724 | 0.001710724 | 0.001710724 | 0.001710724 | 0.001710724 | 0.001710724 | 0.001710724 | 0.001710724 | 0.001710724 | 0.001710724 | 0.001710724 | 0.001710724 | 0.001710724 | 0.001710724 | 0 | 0 | 0 | 0 | 0 | 0 | 0 | 0 | 0 | 0 | 0 | 0
1148 | 676.0975 | 0.001630571 | 10 | 564 | -584 | 0 | 0 | 0 | 0 | 0 | 0 | 0 | 0 | 0 | 0 | 0 | 0.001630571 | 0.001630571 | 0.001630571 | 0.001630571 | 0.001630571 | 0.001630571 | 0.001630571 | 0.001630571 | 0.001630571 | 0.001630571 | 0.001630571 | 0.001630571 | 0.001630571 | 0.001630571 | 0.001630571 | 0.001630571 | 0.001630571 | 0.001630571 | 0.001630571 | 0.001630571 | 0.001630571 | 0.001630571 | 0.001630571 | 0.001630571 | 0.001630571 | 0.001630571 | 0.001630571 | 0.001630571 | 0.001630571 | 0.001630571 | 0.001630571 | 0.001630571 | 0.001630571 | 0.001630571 | 0.001630571 | 0.001630571 | 0.001630571 | 0.001630571 | 0.001630571 | 0.001630571 | 0.001630571 | 0.001630571 | 0.001630571 | 0 | 0 | 0 | 0 | 0 | 0 | 0 | 0 | 0 | 0 | 0
1148 | 717.9033 | 0.001731396 | 0 | 574 | -574 | 0 | 0 | 0 | 0 | 0 | 0 | 0 | 0 | 0 | 0 | 0 | 0.001731396 | 0.001731396 | 0.001731396 | 0.001731396 | 0.001731396 | 0.001731396 | 0.001731396 | 0.001731396 | 0.001731396 | 0.001731396 | 0.001731396 | 0.001731396 | 0.001731396 | 0.001731396 | 0.001731396 | 0.001731396 | 0.001731396 | 0.001731396 | 0.001731396 | 0.001731396 | 0.001731396 | 0.001731396 | 0.001731396 | 0.001731396 | 0.001731396 | 0.001731396 | 0.001731396 | 0.001731396 | 0.001731396 | 0.001731396 | 0.001731396 | 0.001731396 | 0.001731396 | 0.001731396 | 0.001731396 | 0.001731396 | 0.001731396 | 0.001731396 | 0.001731396 | 0.001731396 | 0.001731396 | 0.001731396 | 0.001731396 | 0 | 0 | 0 | 0 | 0 | 0 | 0 | 0 | 0 | 0 | 0
1148 | 651.5314 | 0.001571324 | -10 | 584 | -564 | 0 | 0 | 0 | 0 | 0 | 0 | 0 | 0 | 0 | 0 | 0 | 0.001571324 | 0.001571324 | 0.001571324 | 0.001571324 | 0.001571324 | 0.001571324 | 0.001571324 | 0.001571324 | 0.001571324 | 0.001571324 | 0.001571324 | 0.001571324 | 0.001571324 | 0.001571324 | 0.001571324 | 0.001571324 | 0.001571324 | 0.001571324 | 0.001571324 | 0.001571324 | 0.001571324 | 0.001571324 | 0.001571324 | 0.001571324 | 0.001571324 | 0.001571324 | 0.001571324 | 0.001571324 | 0.001571324 | 0.001571324 | 0.001571324 | 0.001571324 | 0.001571324 | 0.001571324 | 0.001571324 | 0.001571324 | 0.001571324 | 0.001571324 | 0.001571324 | 0.001571324 | 0.001571324 | 0.001571324 | 0.001571324 | 0 | 0 | 0 | 0 | 0 | 0 | 0 | 0 | 0 | 0 | 0
1119 | 813.7204 | 0.001962482 | -20 | 579.5 | -539.5 | 0 | 0 | 0 | 0 | 0 | 0 | 0 | 0 | 0 | 0 | 0 | 0 | 0.001962482 | 0.001962482 | 0.001962482 | 0.001962482 | 0.001962482 | 0.001962482 | 0.001962482 | 0.001962482 | 0.001962482 | 0.001962482 | 0.001962482 | 0.001962482 | 0.001962482 | 0.001962482 | 0.001962482 | 0.001962482 | 0.001962482 | 0.001962482 | 0.001962482 | 0.001962482 | 0.001962482 | 0.001962482 | 0.001962482 | 0.001962482 | 0.001962482 | 0.001962482 | 0.001962482 | 0.001962482 | 0.001962482 | 0.001962482 | 0.001962482 | 0.001962482 | 0.001962482 | 0.001962482 | 0.001962482 | 0.001962482 | 0.001962482 | 0.001962482 | 0.001962482 | 0.001962482 | 0.001962482 | 0.001962482 | 0 | 0 | 0 | 0 | 0 | 0 | 0 | 0 | 0 | 0 | 0
1075 | 474.5798 | 0.001144563 | -30 | 567.5 | -507.5 | 0 | 0 | 0 | 0 | 0 | 0 | 0 | 0 | 0 | 0 | 0 | 0 | 0 | 0 | 0.001144563 | 0.001144563 | 0.001144563 | 0.001144563 | 0.001144563 | 0.001144563 | 0.001144563 | 0.001144563 | 0.001144563 | 0.001144563 | 0.001144563 | 0.001144563 | 0.001144563 | 0.001144563 | 0.001144563 | 0.001144563 | 0.001144563 | 0.001144563 | 0.001144563 | 0.001144563 | 0.001144563 | 0.001144563 | 0.001144563 | 0.001144563 | 0.001144563 | 0.001144563 | 0.001144563 | 0.001144563 | 0.001144563 | 0.001144563 | 0.001144563 | 0.001144563 | 0.001144563 | 0.001144563 | 0.001144563 | 0.001144563 | 0.001144563 | 0.001144563 | 0.001144563 | 0.001144563 | 0 | 0 | 0 | 0 | 0 | 0 | 0 | 0 | 0 | 0 | 0
1075 | 432.8766 | 0.001043986 | -40 | 577.5 | -497.5 | 0 | 0 | 0 | 0 | 0 | 0 | 0 | 0 | 0 | 0 | 0 | 0 | 0 | 0 | 0.001043986 | 0.001043986 | 0.001043986 | 0.001043986 | 0.001043986 | 0.001043986 | 0.001043986 | 0.001043986 | 0.001043986 | 0.001043986 | 0.001043986 | 0.001043986 | 0.001043986 | 0.001043986 | 0.001043986 | 0.001043986 | 0.001043986 | 0.001043986 | 0.001043986 | 0.001043986 | 0.001043986 | 0.001043986 | 0.001043986 | 0.001043986 | 0.001043986 | 0.001043986 | 0.001043986 | 0.001043986 | 0.001043986 | 0.001043986 | 0.001043986 | 0.001043986 | 0.001043986 | 0.001043986 | 0.001043986 | 0.001043986 | 0.001043986 | 0.001043986 | 0.001043986 | 0.001043986 | 0 | 0 | 0 | 0 | 0 | 0 | 0 | 0 | 0 | 0 | 0
1075 | 455.223 | 0.001097879 | -30 | 567.5 | -507.5 | 0 | 0 | 0 | 0 | 0 | 0 | 0 | 0 | 0 | 0 | 0 | 0 | 0 | 0 | 0.001097879 | 0.001097879 | 0.001097879 | 0.001097879 | 0.001097879 | 0.001097879 | 0.001097879 | 0.001097879 | 0.001097879 | 0.001097879 | 0.001097879 | 0.001097879 | 0.001097879 | 0.001097879 | 0.001097879 | 0.001097879 | 0.001097879 | 0.001097879 | 0.001097879 | 0.001097879 | 0.001097879 | 0.001097879 | 0.001097879 | 0.001097879 | 0.001097879 | 0.001097879 | 0.001097879 | 0.001097879 | 0.001097879 | 0.001097879 | 0.001097879 | 0.001097879 | 0.001097879 | 0.001097879 | 0.001097879 | 0.001097879 | 0.001097879 | 0.001097879 | 0.001097879 | 0.001097879 | 0 | 0 | 0 | 0 | 0 | 0 | 0 | 0 | 0 | 0 | 0
1075 | 429.6554 | 0.001036217 | -20 | 557.5 | -517.5 | 0 | 0 | 0 | 0 | 0 | 0 | 0 | 0 | 0 | 0 | 0 | 0 | 0 | 0.001036217 | 0.001036217 | 0.001036217 | 0.001036217 | 0.001036217 | 0.001036217 | 0.001036217 | 0.001036217 | 0.001036217 | 0.001036217 | 0.001036217 | 0.001036217 | 0.001036217 | 0.001036217 | 0.001036217 | 0.001036217 | 0.001036217 | 0.001036217 | 0.001036217 | 0.001036217 | 0.001036217 | 0.001036217 | 0.001036217 | 0.001036217 | 0.001036217 | 0.001036217 | 0.001036217 | 0.001036217 | 0.001036217 | 0.001036217 | 0.001036217 | 0.001036217 | 0.001036217 | 0.001036217 | 0.001036217 | 0.001036217 | 0.001036217 | 0.001036217 | 0.001036217 | 0.001036217 | 0 | 0 | 0 | 0 | 0 | 0 | 0 | 0 | 0 | 0 | 0 | 0
1075 | 584.8789 | 0.001410576 | -10 | 547.5 | -527.5 | 0 | 0 | 0 | 0 | 0 | 0 | 0 | 0 | 0 | 0 | 0 | 0 | 0 | 0.001410576 | 0.001410576 | 0.001410576 | 0.001410576 | 0.001410576 | 0.001410576 | 0.001410576 | 0.001410576 | 0.001410576 | 0.001410576 | 0.001410576 | 0.001410576 | 0.001410576 | 0.001410576 | 0.001410576 | 0.001410576 | 0.001410576 | 0.001410576 | 0.001410576 | 0.001410576 | 0.001410576 | 0.001410576 | 0.001410576 | 0.001410576 | 0.001410576 | 0.001410576 | 0.001410576 | 0.001410576 | 0.001410576 | 0.001410576 | 0.001410576 | 0.001410576 | 0.001410576 | 0.001410576 | 0.001410576 | 0.001410576 | 0.001410576 | 0.001410576 | 0.001410576 | 0.001410576 | 0 | 0 | 0 | 0 | 0 | 0 | 0 | 0 | 0 | 0 | 0 | 0
1075 | 600.5706 | 0.00144842 | 0 | 537.5 | -537.5 | 0 | 0 | 0 | 0 | 0 | 0 | 0 | 0 | 0 | 0 | 0 | 0 | 0.00144842 | 0.00144842 | 0.00144842 | 0.00144842 | 0.00144842 | 0.00144842 | 0.00144842 | 0.00144842 | 0.00144842 | 0.00144842 | 0.00144842 | 0.00144842 | 0.00144842 | 0.00144842 | 0.00144842 | 0.00144842 | 0.00144842 | 0.00144842 | 0.00144842 | 0.00144842 | 0.00144842 | 0.00144842 | 0.00144842 | 0.00144842 | 0.00144842 | 0.00144842 | 0.00144842 | 0.00144842 | 0.00144842 | 0.00144842 | 0.00144842 | 0.00144842 | 0.00144842 | 0.00144842 | 0.00144842 | 0.00144842 | 0.00144842 | 0.00144842 | 0.00144842 | 0.00144842 | 0.00144842 | 0 | 0 | 0 | 0 | 0 | 0 | 0 | 0 | 0 | 0 | 0 | 0
1075 | 601.7536 | 0.001451273 | 10 | 527.5 | -547.5 | 0 | 0 | 0 | 0 | 0 | 0 | 0 | 0 | 0 | 0 | 0 | 0 | 0.001451273 | 0.001451273 | 0.001451273 | 0.001451273 | 0.001451273 | 0.001451273 | 0.001451273 | 0.001451273 | 0.001451273 | 0.001451273 | 0.001451273 | 0.001451273 | 0.001451273 | 0.001451273 | 0.001451273 | 0.001451273 | 0.001451273 | 0.001451273 | 0.001451273 | 0.001451273 | 0.001451273 | 0.001451273 | 0.001451273 | 0.001451273 | 0.001451273 | 0.001451273 | 0.001451273 | 0.001451273 | 0.001451273 | 0.001451273 | 0.001451273 | 0.001451273 | 0.001451273 | 0.001451273 | 0.001451273 | 0.001451273 | 0.001451273 | 0.001451273 | 0.001451273 | 0.001451273 | 0 | 0 | 0 | 0 | 0 | 0 | 0 | 0 | 0 | 0 | 0 | 0 | 0
1075 | 581.2797 | 0.001401895 | 20 | 517.5 | -557.5 | 0 | 0 | 0 | 0 | 0 | 0 | 0 | 0 | 0 | 0 | 0 | 0 | 0.001401895 | 0.001401895 | 0.001401895 | 0.001401895 | 0.001401895 | 0.001401895 | 0.001401895 | 0.001401895 | 0.001401895 | 0.001401895 | 0.001401895 | 0.001401895 | 0.001401895 | 0.001401895 | 0.001401895 | 0.001401895 | 0.001401895 | 0.001401895 | 0.001401895 | 0.001401895 | 0.001401895 | 0.001401895 | 0.001401895 | 0.001401895 | 0.001401895 | 0.001401895 | 0.001401895 | 0.001401895 | 0.001401895 | 0.001401895 | 0.001401895 | 0.001401895 | 0.001401895 | 0.001401895 | 0.001401895 | 0.001401895 | 0.001401895 | 0.001401895 | 0.001401895 | 0.001401895 | 0 | 0 | 0 | 0 | 0 | 0 | 0 | 0 | 0 | 0 | 0 | 0 | 0
1075 | 587.2897 | 0.00141639 | 30 | 507.5 | -567.5 | 0 | 0 | 0 | 0 | 0 | 0 | 0 | 0 | 0 | 0 | 0 | 0.00141639 | 0.00141639 | 0.00141639 | 0.00141639 | 0.00141639 | 0.00141639 | 0.00141639 | 0.00141639 | 0.00141639 | 0.00141639 | 0.00141639 | 0.00141639 | 0.00141639 | 0.00141639 | 0.00141639 | 0.00141639 | 0.00141639 | 0.00141639 | 0.00141639 | 0.00141639 | 0.00141639 | 0.00141639 | 0.00141639 | 0.00141639 | 0.00141639 | 0.00141639 | 0.00141639 | 0.00141639 | 0.00141639 | 0.00141639 | 0.00141639 | 0.00141639 | 0.00141639 | 0.00141639 | 0.00141639 | 0.00141639 | 0.00141639 | 0.00141639 | 0.00141639 | 0.00141639 | 0 | 0 | 0 | 0 | 0 | 0 | 0 | 0 | 0 | 0 | 0 | 0 | 0 | 0
1075 | 616.11 | 0.001485897 | 40 | 497.5 | -577.5 | 0 | 0 | 0 | 0 | 0 | 0 | 0 | 0 | 0 | 0 | 0 | 0.001485897 | 0.001485897 | 0.001485897 | 0.001485897 | 0.001485897 | 0.001485897 | 0.001485897 | 0.001485897 | 0.001485897 | 0.001485897 | 0.001485897 | 0.001485897 | 0.001485897 | 0.001485897 | 0.001485897 | 0.001485897 | 0.001485897 | 0.001485897 | 0.001485897 | 0.001485897 | 0.001485897 | 0.001485897 | 0.001485897 | 0.001485897 | 0.001485897 | 0.001485897 | 0.001485897 | 0.001485897 | 0.001485897 | 0.001485897 | 0.001485897 | 0.001485897 | 0.001485897 | 0.001485897 | 0.001485897 | 0.001485897 | 0.001485897 | 0.001485897 | 0.001485897 | 0.001485897 | 0 | 0 | 0 | 0 | 0 | 0 | 0 | 0 | 0 | 0 | 0 | 0 | 0 | 0
1075 | 572.2829 | 0.001380198 | 30 | 507.5 | -567.5 | 0 | 0 | 0 | 0 | 0 | 0 | 0 | 0 | 0 | 0 | 0 | 0.001380198 | 0.001380198 | 0.001380198 | 0.001380198 | 0.001380198 | 0.001380198 | 0.001380198 | 0.001380198 | 0.001380198 | 0.001380198 | 0.001380198 | 0.001380198 | 0.001380198 | 0.001380198 | 0.001380198 | 0.001380198 | 0.001380198 | 0.001380198 | 0.001380198 | 0.001380198 | 0.001380198 | 0.001380198 | 0.001380198 | 0.001380198 | 0.001380198 | 0.001380198 | 0.001380198 | 0.001380198 | 0.001380198 | 0.001380198 | 0.001380198 | 0.001380198 | 0.001380198 | 0.001380198 | 0.001380198 | 0.001380198 | 0.001380198 | 0.001380198 | 0.001380198 | 0.001380198 | 0 | 0 | 0 | 0 | 0 | 0 | 0 | 0 | 0 | 0 | 0 | 0 | 0 | 0
1075 | 581.2915 | 0.001401924 | 20 | 517.5 | -557.5 | 0 | 0 | 0 | 0 | 0 | 0 | 0 | 0 | 0 | 0 | 0 | 0 | 0.001401924 | 0.001401924 | 0.001401924 | 0.001401924 | 0.001401924 | 0.001401924 | 0.001401924 | 0.001401924 | 0.001401924 | 0.001401924 | 0.001401924 | 0.001401924 | 0.001401924 | 0.001401924 | 0.001401924 | 0.001401924 | 0.001401924 | 0.001401924 | 0.001401924 | 0.001401924 | 0.001401924 | 0.001401924 | 0.001401924 | 0.001401924 | 0.001401924 | 0.001401924 | 0.001401924 | 0.001401924 | 0.001401924 | 0.001401924 | 0.001401924 | 0.001401924 | 0.001401924 | 0.001401924 | 0.001401924 | 0.001401924 | 0.001401924 | 0.001401924 | 0.001401924 | 0.001401924 | 0 | 0 | 0 | 0 | 0 | 0 | 0 | 0 | 0 | 0 | 0 | 0 | 0
1075 | 586.6607 | 0.001414873 | 10 | 527.5 | -547.5 | 0 | 0 | 0 | 0 | 0 | 0 | 0 | 0 | 0 | 0 | 0 | 0 | 0.001414873 | 0.001414873 | 0.001414873 | 0.001414873 | 0.001414873 | 0.001414873 | 0.001414873 | 0.001414873 | 0.001414873 | 0.001414873 | 0.001414873 | 0.001414873 | 0.001414873 | 0.001414873 | 0.001414873 | 0.001414873 | 0.001414873 | 0.001414873 | 0.001414873 | 0.001414873 | 0.001414873 | 0.001414873 | 0.001414873 | 0.001414873 | 0.001414873 | 0.001414873 | 0.001414873 | 0.001414873 | 0.001414873 | 0.001414873 | 0.001414873 | 0.001414873 | 0.001414873 | 0.001414873 | 0.001414873 | 0.001414873 | 0.001414873 | 0.001414873 | 0.001414873 | 0.001414873 | 0 | 0 | 0 | 0 | 0 | 0 | 0 | 0 | 0 | 0 | 0 | 0 | 0
1075 | 571.032 | 0.001377181 | 0 | 537.5 | -537.5 | 0 | 0 | 0 | 0 | 0 | 0 | 0 | 0 | 0 | 0 | 0 | 0 | 0.001377181 | 0.001377181 | 0.001377181 | 0.001377181 | 0.001377181 | 0.001377181 | 0.001377181 | 0.001377181 | 0.001377181 | 0.001377181 | 0.001377181 | 0.001377181 | 0.001377181 | 0.001377181 | 0.001377181 | 0.001377181 | 0.001377181 | 0.001377181 | 0.001377181 | 0.001377181 | 0.001377181 | 0.001377181 | 0.001377181 | 0.001377181 | 0.001377181 | 0.001377181 | 0.001377181 | 0.001377181 | 0.001377181 | 0.001377181 | 0.001377181 | 0.001377181 | 0.001377181 | 0.001377181 | 0.001377181 | 0.001377181 | 0.001377181 | 0.001377181 | 0.001377181 | 0.001377181 | 0.001377181 | 0 | 0 | 0 | 0 | 0 | 0 | 0 | 0 | 0 | 0 | 0 | 0
1075 | 567.4737 | 0.001368599 | -10 | 547.5 | -527.5 | 0 | 0 | 0 | 0 | 0 | 0 | 0 | 0 | 0 | 0 | 0 | 0 | 0 | 0.001368599 | 0.001368599 | 0.001368599 | 0.001368599 | 0.001368599 | 0.001368599 | 0.001368599 | 0.001368599 | 0.001368599 | 0.001368599 | 0.001368599 | 0.001368599 | 0.001368599 | 0.001368599 | 0.001368599 | 0.001368599 | 0.001368599 | 0.001368599 | 0.001368599 | 0.001368599 | 0.001368599 | 0.001368599 | 0.001368599 | 0.001368599 | 0.001368599 | 0.001368599 | 0.001368599 | 0.001368599 | 0.001368599 | 0.001368599 | 0.001368599 | 0.001368599 | 0.001368599 | 0.001368599 | 0.001368599 | 0.001368599 | 0.001368599 | 0.001368599 | 0.001368599 | 0.001368599 | 0 | 0 | 0 | 0 | 0 | 0 | 0 | 0 | 0 | 0 | 0 | 0
948 | 594.6778 | 0.001434208 | -20 | 494 | -454 | 0 | 0 | 0 | 0 | 0 | 0 | 0 | 0 | 0 | 0 | 0 | 0 | 0 | 0 | 0 | 0 | 0.001434208 | 0.001434208 | 0.001434208 | 0.001434208 | 0.001434208 | 0.001434208 | 0.001434208 | 0.001434208 | 0.001434208 | 0.001434208 | 0.001434208 | 0.001434208 | 0.001434208 | 0.001434208 | 0.001434208 | 0.001434208 | 0.001434208 | 0.001434208 | 0.001434208 | 0.001434208 | 0.001434208 | 0.001434208 | 0.001434208 | 0.001434208 | 0.001434208 | 0.001434208 | 0.001434208 | 0.001434208 | 0.001434208 | 0.001434208 | 0.001434208 | 0.001434208 | 0.001434208 | 0.001434208 | 0.001434208 | 0 | 0 | 0 | 0 | 0 | 0 | 0 | 0 | 0 | 0 | 0 | 0 | 0 | 0
945 | 556.0492 | 0.001341046 | -30 | 502.5 | -442.5 | 0 | 0 | 0 | 0 | 0 | 0 | 0 | 0 | 0 | 0 | 0 | 0 | 0 | 0 | 0 | 0 | 0.001341046 | 0.001341046 | 0.001341046 | 0.001341046 | 0.001341046 | 0.001341046 | 0.001341046 | 0.001341046 | 0.001341046 | 0.001341046 | 0.001341046 | 0.001341046 | 0.001341046 | 0.001341046 | 0.001341046 | 0.001341046 | 0.001341046 | 0.001341046 | 0.001341046 | 0.001341046 | 0.001341046 | 0.001341046 | 0.001341046 | 0.001341046 | 0.001341046 | 0.001341046 | 0.001341046 | 0.001341046 | 0.001341046 | 0.001341046 | 0.001341046 | 0.001341046 | 0.001341046 | 0.001341046 | 0.001341046 | 0 | 0 | 0 | 0 | 0 | 0 | 0 | 0 | 0 | 0 | 0 | 0 | 0 | 0
948 | 654.5382 | 0.001578576 | -40 | 514 | -434 | 0 | 0 | 0 | 0 | 0 | 0 | 0 | 0 | 0 | 0 | 0 | 0 | 0 | 0 | 0 | 0 | 0.001578576 | 0.001578576 | 0.001578576 | 0.001578576 | 0.001578576 | 0.001578576 | 0.001578576 | 0.001578576 | 0.001578576 | 0.001578576 | 0.001578576 | 0.001578576 | 0.001578576 | 0.001578576 | 0.001578576 | 0.001578576 | 0.001578576 | 0.001578576 | 0.001578576 | 0.001578576 | 0.001578576 | 0.001578576 | 0.001578576 | 0.001578576 | 0.001578576 | 0.001578576 | 0.001578576 | 0.001578576 | 0.001578576 | 0.001578576 | 0.001578576 | 0.001578576 | 0.001578576 | 0.001578576 | 0.001578576 | 0.001578576 | 0 | 0 | 0 | 0 | 0 | 0 | 0 | 0 | 0 | 0 | 0 | 0 | 0
948 | 584.3547 | 0.001409311 | -30 | 504 | -444 | 0 | 0 | 0 | 0 | 0 | 0 | 0 | 0 | 0 | 0 | 0 | 0 | 0 | 0 | 0 | 0 | 0.001409311 | 0.001409311 | 0.001409311 | 0.001409311 | 0.001409311 | 0.001409311 | 0.001409311 | 0.001409311 | 0.001409311 | 0.001409311 | 0.001409311 | 0.001409311 | 0.001409311 | 0.001409311 | 0.001409311 | 0.001409311 | 0.001409311 | 0.001409311 | 0.001409311 | 0.001409311 | 0.001409311 | 0.001409311 | 0.001409311 | 0.001409311 | 0.001409311 | 0.001409311 | 0.001409311 | 0.001409311 | 0.001409311 | 0.001409311 | 0.001409311 | 0.001409311 | 0.001409311 | 0.001409311 | 0.001409311 | 0 | 0 | 0 | 0 | 0 | 0 | 0 | 0 | 0 | 0 | 0 | 0 | 0 | 0
948 | 640.2384 | 0.001544088 | -20 | 494 | -454 | 0 | 0 | 0 | 0 | 0 | 0 | 0 | 0 | 0 | 0 | 0 | 0 | 0 | 0 | 0 | 0 | 0.001544088 | 0.001544088 | 0.001544088 | 0.001544088 | 0.001544088 | 0.001544088 | 0.001544088 | 0.001544088 | 0.001544088 | 0.001544088 | 0.001544088 | 0.001544088 | 0.001544088 | 0.001544088 | 0.001544088 | 0.001544088 | 0.001544088 | 0.001544088 | 0.001544088 | 0.001544088 | 0.001544088 | 0.001544088 | 0.001544088 | 0.001544088 | 0.001544088 | 0.001544088 | 0.001544088 | 0.001544088 | 0.001544088 | 0.001544088 | 0.001544088 | 0.001544088 | 0.001544088 | 0.001544088 | 0.001544088 | 0 | 0 | 0 | 0 | 0 | 0 | 0 | 0 | 0 | 0 | 0 | 0 | 0 | 0
939 | 745.6837 | 0.001798395 | -10 | 479.5 | -459.5 | 0 | 0 | 0 | 0 | 0 | 0 | 0 | 0 | 0 | 0 | 0 | 0 | 0 | 0 | 0 | 0.001798395 | 0.001798395 | 0.001798395 | 0.001798395 | 0.001798395 | 0.001798395 | 0.001798395 | 0.001798395 | 0.001798395 | 0.001798395 | 0.001798395 | 0.001798395 | 0.001798395 | 0.001798395 | 0.001798395 | 0.001798395 | 0.001798395 | 0.001798395 | 0.001798395 | 0.001798395 | 0.001798395 | 0.001798395 | 0.001798395 | 0.001798395 | 0.001798395 | 0.001798395 | 0.001798395 | 0.001798395 | 0.001798395 | 0.001798395 | 0.001798395 | 0.001798395 | 0.001798395 | 0.001798395 | 0.001798395 | 0 | 0 | 0 | 0 | 0 | 0 | 0 | 0 | 0 | 0 | 0 | 0 | 0 | 0 | 0
939 | 748.498 | 0.001805182 | 0 | 469.5 | -469.5 | 0 | 0 | 0 | 0 | 0 | 0 | 0 | 0 | 0 | 0 | 0 | 0 | 0 | 0 | 0 | 0.001805182 | 0.001805182 | 0.001805182 | 0.001805182 | 0.001805182 | 0.001805182 | 0.001805182 | 0.001805182 | 0.001805182 | 0.001805182 | 0.001805182 | 0.001805182 | 0.001805182 | 0.001805182 | 0.001805182 | 0.001805182 | 0.001805182 | 0.001805182 | 0.001805182 | 0.001805182 | 0.001805182 | 0.001805182 | 0.001805182 | 0.001805182 | 0.001805182 | 0.001805182 | 0.001805182 | 0.001805182 | 0.001805182 | 0.001805182 | 0.001805182 | 0.001805182 | 0.001805182 | 0.001805182 | 0.001805182 | 0 | 0 | 0 | 0 | 0 | 0 | 0 | 0 | 0 | 0 | 0 | 0 | 0 | 0 | 0
930 | 654.5184 | 0.001578528 | 10 | 455 | -475 | 0 | 0 | 0 | 0 | 0 | 0 | 0 | 0 | 0 | 0 | 0 | 0 | 0 | 0 | 0 | 0.001578528 | 0.001578528 | 0.001578528 | 0.001578528 | 0.001578528 | 0.001578528 | 0.001578528 | 0.001578528 | 0.001578528 | 0.001578528 | 0.001578528 | 0.001578528 | 0.001578528 | 0.001578528 | 0.001578528 | 0.001578528 | 0.001578528 | 0.001578528 | 0.001578528 | 0.001578528 | 0.001578528 | 0.001578528 | 0.001578528 | 0.001578528 | 0.001578528 | 0.001578528 | 0.001578528 | 0.001578528 | 0.001578528 | 0.001578528 | 0.001578528 | 0.001578528 | 0.001578528 | 0.001578528 | 0.001578528 | 0 | 0 | 0 | 0 | 0 | 0 | 0 | 0 | 0 | 0 | 0 | 0 | 0 | 0 | 0
939 | 703.4211 | 0.001696469 | 20 | 449.5 | -489.5 | 0 | 0 | 0 | 0 | 0 | 0 | 0 | 0 | 0 | 0 | 0 | 0 | 0 | 0 | 0.001696469 | 0.001696469 | 0.001696469 | 0.001696469 | 0.001696469 | 0.001696469 | 0.001696469 | 0.001696469 | 0.001696469 | 0.001696469 | 0.001696469 | 0.001696469 | 0.001696469 | 0.001696469 | 0.001696469 | 0.001696469 | 0.001696469 | 0.001696469 | 0.001696469 | 0.001696469 | 0.001696469 | 0.001696469 | 0.001696469 | 0.001696469 | 0.001696469 | 0.001696469 | 0.001696469 | 0.001696469 | 0.001696469 | 0.001696469 | 0.001696469 | 0.001696469 | 0.001696469 | 0.001696469 | 0.001696469 | 0 | 0 | 0 | 0 | 0 | 0 | 0 | 0 | 0 | 0 | 0 | 0 | 0 | 0 | 0 | 0
941 | 639.7337 | 0.001542871 | 30 | 440.5 | -500.5 | 0 | 0 | 0 | 0 | 0 | 0 | 0 | 0 | 0 | 0 | 0 | 0 | 0 | 0 | 0.001542871 | 0.001542871 | 0.001542871 | 0.001542871 | 0.001542871 | 0.001542871 | 0.001542871 | 0.001542871 | 0.001542871 | 0.001542871 | 0.001542871 | 0.001542871 | 0.001542871 | 0.001542871 | 0.001542871 | 0.001542871 | 0.001542871 | 0.001542871 | 0.001542871 | 0.001542871 | 0.001542871 | 0.001542871 | 0.001542871 | 0.001542871 | 0.001542871 | 0.001542871 | 0.001542871 | 0.001542871 | 0.001542871 | 0.001542871 | 0.001542871 | 0.001542871 | 0.001542871 | 0.001542871 | 0.001542871 | 0 | 0 | 0 | 0 | 0 | 0 | 0 | 0 | 0 | 0 | 0 | 0 | 0 | 0 | 0 | 0
939 | 759.2332 | 0.001831073 | 40 | 429.5 | -509.5 | 0 | 0 | 0 | 0 | 0 | 0 | 0 | 0 | 0 | 0 | 0 | 0 | 0 | 0.001831073 | 0.001831073 | 0.001831073 | 0.001831073 | 0.001831073 | 0.001831073 | 0.001831073 | 0.001831073 | 0.001831073 | 0.001831073 | 0.001831073 | 0.001831073 | 0.001831073 | 0.001831073 | 0.001831073 | 0.001831073 | 0.001831073 | 0.001831073 | 0.001831073 | 0.001831073 | 0.001831073 | 0.001831073 | 0.001831073 | 0.001831073 | 0.001831073 | 0.001831073 | 0.001831073 | 0.001831073 | 0.001831073 | 0.001831073 | 0.001831073 | 0.001831073 | 0.001831073 | 0.001831073 | 0.001831073 | 0.001831073 | 0 | 0 | 0 | 0 | 0 | 0 | 0 | 0 | 0 | 0 | 0 | 0 | 0 | 0 | 0 | 0
939 | 776.9726 | 0.001873856 | 30 | 439.5 | -499.5 | 0 | 0 | 0 | 0 | 0 | 0 | 0 | 0 | 0 | 0 | 0 | 0 | 0 | 0 | 0.001873856 | 0.001873856 | 0.001873856 | 0.001873856 | 0.001873856 | 0.001873856 | 0.001873856 | 0.001873856 | 0.001873856 | 0.001873856 | 0.001873856 | 0.001873856 | 0.001873856 | 0.001873856 | 0.001873856 | 0.001873856 | 0.001873856 | 0.001873856 | 0.001873856 | 0.001873856 | 0.001873856 | 0.001873856 | 0.001873856 | 0.001873856 | 0.001873856 | 0.001873856 | 0.001873856 | 0.001873856 | 0.001873856 | 0.001873856 | 0.001873856 | 0.001873856 | 0.001873856 | 0.001873856 | 0.001873856 | 0 | 0 | 0 | 0 | 0 | 0 | 0 | 0 | 0 | 0 | 0 | 0 | 0 | 0 | 0 | 0

## F7top
[6 empty] | 0 | 1 | 2 | 3 | 4 | 5 | 6 | 7 | 8 | 9 | 10 | 11 | 12 | 13 | 14 | 15 | 16 | 17 | 18 | 19 | 20 | 21 | 22 | 23 | 24 | 25 | 26 | 27 | 28 | 29 | 30 | 31 | 32 | 33 | 34 | 35 | 36 | 37 | 38 | 39 | 40 | 41 | 42 | 43 | 44 | 45 | 46 | 47 | 48 | 49 | 50 | 51 | 52 | 53 | 54 | 55 | 56 | 57 | 58 | 59 | 60 | 61 | 62 | 63 | 64
ord_wdt | alpha | alpha/k | WROLL_SHIFT_POS_7 | Width1 | Width2 | -855.04 | -828.32 | -801.6 | -774.88 | -748.16 | -721.44 | -694.72 | -668 | -641.28 | -614.56 | -587.84 | -561.12 | -534.4 | -507.68 | -480.96 | -454.24 | -427.52 | -400.8 | -374.08 | -347.36 | -320.64 | -293.92 | -267.2 | -240.48 | -213.76 | -187.04 | -160.32 | -133.6 | -106.88 | -80.16 | -53.44 | -26.72 | 0 | 26.72 | 53.44 | 80.16 | 106.88 | 133.6 | 160.32 | 187.04 | 213.76 | 240.48 | 267.2 | 293.92 | 320.64 | 347.36 | 374.08 | 400.8 | 427.52 | 454.24 | 480.96 | 507.68 | 534.4 | 561.12 | 587.84 | 614.56 | 641.28 | 668 | 694.72 | 721.44 | 748.16 | 774.88 | 801.6 | 828.32 | 855.04
1083 | 322.7005 | 0.0007297543 | 0 | 541.5 | -541.5 | 0 | 0 | 0 | 0 | 0 | 0 | 0 | 0 | 0 | 0 | 0 | 0 | 0.0007297543 | 0.0007297543 | 0.0007297543 | 0.0007297543 | 0.0007297543 | 0.0007297543 | 0.0007297543 | 0.0007297543 | 0.0007297543 | 0.0007297543 | 0.0007297543 | 0.0007297543 | 0.0007297543 | 0.0007297543 | 0.0007297543 | 0.0007297543 | 0.0007297543 | 0.0007297543 | 0.0007297543 | 0.0007297543 | 0.0007297543 | 0.0007297543 | 0.0007297543 | 0.0007297543 | 0.0007297543 | 0.0007297543 | 0.0007297543 | 0.0007297543 | 0.0007297543 | 0.0007297543 | 0.0007297543 | 0.0007297543 | 0.0007297543 | 0.0007297543 | 0.0007297543 | 0.0007297543 | 0.0007297543 | 0.0007297543 | 0.0007297543 | 0.0007297543 | 0.0007297543 | 0 | 0 | 0 | 0 | 0 | 0 | 0 | 0 | 0 | 0 | 0 | 0
1083 | 441.8484 | 0.0009991949 | 0 | 541.5 | -541.5 | 0 | 0 | 0 | 0 | 0 | 0 | 0 | 0 | 0 | 0 | 0 | 0 | 0.0009991949 | 0.0009991949 | 0.0009991949 | 0.0009991949 | 0.0009991949 | 0.0009991949 | 0.0009991949 | 0.0009991949 | 0.0009991949 | 0.0009991949 | 0.0009991949 | 0.0009991949 | 0.0009991949 | 0.0009991949 | 0.0009991949 | 0.0009991949 | 0.0009991949 | 0.0009991949 | 0.0009991949 | 0.0009991949 | 0.0009991949 | 0.0009991949 | 0.0009991949 | 0.0009991949 | 0.0009991949 | 0.0009991949 | 0.0009991949 | 0.0009991949 | 0.0009991949 | 0.0009991949 | 0.0009991949 | 0.0009991949 | 0.0009991949 | 0.0009991949 | 0.0009991949 | 0.0009991949 | 0.0009991949 | 0.0009991949 | 0.0009991949 | 0.0009991949 | 0.0009991949 | 0 | 0 | 0 | 0 | 0 | 0 | 0 | 0 | 0 | 0 | 0 | 0
1099 | 237.219 | 0.0005364465 | 0 | 549.5 | -549.5 | 0 | 0 | 0 | 0 | 0 | 0 | 0 | 0 | 0 | 0 | 0 | 0 | 0.0005364465 | 0.0005364465 | 0.0005364465 | 0.0005364465 | 0.0005364465 | 0.0005364465 | 0.0005364465 | 0.0005364465 | 0.0005364465 | 0.0005364465 | 0.0005364465 | 0.0005364465 | 0.0005364465 | 0.0005364465 | 0.0005364465 | 0.0005364465 | 0.0005364465 | 0.0005364465 | 0.0005364465 | 0.0005364465 | 0.0005364465 | 0.0005364465 | 0.0005364465 | 0.0005364465 | 0.0005364465 | 0.0005364465 | 0.0005364465 | 0.0005364465 | 0.0005364465 | 0.0005364465 | 0.0005364465 | 0.0005364465 | 0.0005364465 | 0.0005364465 | 0.0005364465 | 0.0005364465 | 0.0005364465 | 0.0005364465 | 0.0005364465 | 0.0005364465 | 0.0005364465 | 0 | 0 | 0 | 0 | 0 | 0 | 0 | 0 | 0 | 0 | 0 | 0
1108 | 592.759 | 0.001340464 | 0 | 554 | -554 | 0 | 0 | 0 | 0 | 0 | 0 | 0 | 0 | 0 | 0 | 0 | 0 | 0.001340464 | 0.001340464 | 0.001340464 | 0.001340464 | 0.001340464 | 0.001340464 | 0.001340464 | 0.001340464 | 0.001340464 | 0.001340464 | 0.001340464 | 0.001340464 | 0.001340464 | 0.001340464 | 0.001340464 | 0.001340464 | 0.001340464 | 0.001340464 | 0.001340464 | 0.001340464 | 0.001340464 | 0.001340464 | 0.001340464 | 0.001340464 | 0.001340464 | 0.001340464 | 0.001340464 | 0.001340464 | 0.001340464 | 0.001340464 | 0.001340464 | 0.001340464 | 0.001340464 | 0.001340464 | 0.001340464 | 0.001340464 | 0.001340464 | 0.001340464 | 0.001340464 | 0.001340464 | 0.001340464 | 0 | 0 | 0 | 0 | 0 | 0 | 0 | 0 | 0 | 0 | 0 | 0
1246 | 498.4234 | 0.001127134 | 0 | 623 | -623 | 0 | 0 | 0 | 0 | 0 | 0 | 0 | 0 | 0 | 0.001127134 | 0.001127134 | 0.001127134 | 0.001127134 | 0.001127134 | 0.001127134 | 0.001127134 | 0.001127134 | 0.001127134 | 0.001127134 | 0.001127134 | 0.001127134 | 0.001127134 | 0.001127134 | 0.001127134 | 0.001127134 | 0.001127134 | 0.001127134 | 0.001127134 | 0.001127134 | 0.001127134 | 0.001127134 | 0.001127134 | 0.001127134 | 0.001127134 | 0.001127134 | 0.001127134 | 0.001127134 | 0.001127134 | 0.001127134 | 0.001127134 | 0.001127134 | 0.001127134 | 0.001127134 | 0.001127134 | 0.001127134 | 0.001127134 | 0.001127134 | 0.001127134 | 0.001127134 | 0.001127134 | 0.001127134 | 0.001127134 | 0.001127134 | 0.001127134 | 0.001127134 | 0.001127134 | 0 | 0 | 0 | 0 | 0 | 0 | 0 | 0 | 0
1246 | 500.7088 | 0.001132302 | 10 | 633 | -613 | 0 | 0 | 0 | 0 | 0 | 0 | 0 | 0 | 0 | 0 | 0.001132302 | 0.001132302 | 0.001132302 | 0.001132302 | 0.001132302 | 0.001132302 | 0.001132302 | 0.001132302 | 0.001132302 | 0.001132302 | 0.001132302 | 0.001132302 | 0.001132302 | 0.001132302 | 0.001132302 | 0.001132302 | 0.001132302 | 0.001132302 | 0.001132302 | 0.001132302 | 0.001132302 | 0.001132302 | 0.001132302 | 0.001132302 | 0.001132302 | 0.001132302 | 0.001132302 | 0.001132302 | 0.001132302 | 0.001132302 | 0.001132302 | 0.001132302 | 0.001132302 | 0.001132302 | 0.001132302 | 0.001132302 | 0.001132302 | 0.001132302 | 0.001132302 | 0.001132302 | 0.001132302 | 0.001132302 | 0.001132302 | 0.001132302 | 0.001132302 | 0.001132302 | 0 | 0 | 0 | 0 | 0 | 0 | 0 | 0 | 0
1246 | 553.757 | 0.001252265 | 20 | 643 | -603 | 0 | 0 | 0 | 0 | 0 | 0 | 0 | 0 | 0 | 0 | 0.001252265 | 0.001252265 | 0.001252265 | 0.001252265 | 0.001252265 | 0.001252265 | 0.001252265 | 0.001252265 | 0.001252265 | 0.001252265 | 0.001252265 | 0.001252265 | 0.001252265 | 0.001252265 | 0.001252265 | 0.001252265 | 0.001252265 | 0.001252265 | 0.001252265 | 0.001252265 | 0.001252265 | 0.001252265 | 0.001252265 | 0.001252265 | 0.001252265 | 0.001252265 | 0.001252265 | 0.001252265 | 0.001252265 | 0.001252265 | 0.001252265 | 0.001252265 | 0.001252265 | 0.001252265 | 0.001252265 | 0.001252265 | 0.001252265 | 0.001252265 | 0.001252265 | 0.001252265 | 0.001252265 | 0.001252265 | 0.001252265 | 0.001252265 | 0.001252265 | 0.001252265 | 0.001252265 | 0 | 0 | 0 | 0 | 0 | 0 | 0 | 0
1246 | 504.755 | 0.001141452 | 30 | 653 | -593 | 0 | 0 | 0 | 0 | 0 | 0 | 0 | 0 | 0 | 0 | 0.001141452 | 0.001141452 | 0.001141452 | 0.001141452 | 0.001141452 | 0.001141452 | 0.001141452 | 0.001141452 | 0.001141452 | 0.001141452 | 0.001141452 | 0.001141452 | 0.001141452 | 0.001141452 | 0.001141452 | 0.001141452 | 0.001141452 | 0.001141452 | 0.001141452 | 0.001141452 | 0.001141452 | 0.001141452 | 0.001141452 | 0.001141452 | 0.001141452 | 0.001141452 | 0.001141452 | 0.001141452 | 0.001141452 | 0.001141452 | 0.001141452 | 0.001141452 | 0.001141452 | 0.001141452 | 0.001141452 | 0.001141452 | 0.001141452 | 0.001141452 | 0.001141452 | 0.001141452 | 0.001141452 | 0.001141452 | 0.001141452 | 0.001141452 | 0.001141452 | 0.001141452 | 0.001141452 | 0 | 0 | 0 | 0 | 0 | 0 | 0 | 0
1252 | 271.0369 | 0.0006129222 | 40 | 666 | -586 | 0 | 0 | 0 | 0 | 0 | 0 | 0 | 0 | 0 | 0 | 0 | 0.0006129222 | 0.0006129222 | 0.0006129222 | 0.0006129222 | 0.0006129222 | 0.0006129222 | 0.0006129222 | 0.0006129222 | 0.0006129222 | 0.0006129222 | 0.0006129222 | 0.0006129222 | 0.0006129222 | 0.0006129222 | 0.0006129222 | 0.0006129222 | 0.0006129222 | 0.0006129222 | 0.0006129222 | 0.0006129222 | 0.0006129222 | 0.0006129222 | 0.0006129222 | 0.0006129222 | 0.0006129222 | 0.0006129222 | 0.0006129222 | 0.0006129222 | 0.0006129222 | 0.0006129222 | 0.0006129222 | 0.0006129222 | 0.0006129222 | 0.0006129222 | 0.0006129222 | 0.0006129222 | 0.0006129222 | 0.0006129222 | 0.0006129222 | 0.0006129222 | 0.0006129222 | 0.0006129222 | 0.0006129222 | 0.0006129222 | 0.0006129222 | 0.0006129222 | 0 | 0 | 0 | 0 | 0 | 0 | 0 | 0
1290 | 282.4728 | 0.0006387833 | 30 | 675 | -615 | 0 | 0 | 0 | 0 | 0 | 0 | 0 | 0 | 0 | 0.0006387833 | 0.0006387833 | 0.0006387833 | 0.0006387833 | 0.0006387833 | 0.0006387833 | 0.0006387833 | 0.0006387833 | 0.0006387833 | 0.0006387833 | 0.0006387833 | 0.0006387833 | 0.0006387833 | 0.0006387833 | 0.0006387833 | 0.0006387833 | 0.0006387833 | 0.0006387833 | 0.0006387833 | 0.0006387833 | 0.0006387833 | 0.0006387833 | 0.0006387833 | 0.0006387833 | 0.0006387833 | 0.0006387833 | 0.0006387833 | 0.0006387833 | 0.0006387833 | 0.0006387833 | 0.0006387833 | 0.0006387833 | 0.0006387833 | 0.0006387833 | 0.0006387833 | 0.0006387833 | 0.0006387833 | 0.0006387833 | 0.0006387833 | 0.0006387833 | 0.0006387833 | 0.0006387833 | 0.0006387833 | 0.0006387833 | 0.0006387833 | 0.0006387833 | 0.0006387833 | 0.0006387833 | 0.0006387833 | 0 | 0 | 0 | 0 | 0 | 0 | 0
1290 | 281.6176 | 0.0006368494 | 20 | 665 | -625 | 0 | 0 | 0 | 0 | 0 | 0 | 0 | 0 | 0 | 0.0006368494 | 0.0006368494 | 0.0006368494 | 0.0006368494 | 0.0006368494 | 0.0006368494 | 0.0006368494 | 0.0006368494 | 0.0006368494 | 0.0006368494 | 0.0006368494 | 0.0006368494 | 0.0006368494 | 0.0006368494 | 0.0006368494 | 0.0006368494 | 0.0006368494 | 0.0006368494 | 0.0006368494 | 0.0006368494 | 0.0006368494 | 0.0006368494 | 0.0006368494 | 0.0006368494 | 0.0006368494 | 0.0006368494 | 0.0006368494 | 0.0006368494 | 0.0006368494 | 0.0006368494 | 0.0006368494 | 0.0006368494 | 0.0006368494 | 0.0006368494 | 0.0006368494 | 0.0006368494 | 0.0006368494 | 0.0006368494 | 0.0006368494 | 0.0006368494 | 0.0006368494 | 0.0006368494 | 0.0006368494 | 0.0006368494 | 0.0006368494 | 0.0006368494 | 0.0006368494 | 0.0006368494 | 0 | 0 | 0 | 0 | 0 | 0 | 0 | 0
1290 | 303.9023 | 0.0006872441 | 10 | 655 | -635 | 0 | 0 | 0 | 0 | 0 | 0 | 0 | 0 | 0 | 0.0006872441 | 0.0006872441 | 0.0006872441 | 0.0006872441 | 0.0006872441 | 0.0006872441 | 0.0006872441 | 0.0006872441 | 0.0006872441 | 0.0006872441 | 0.0006872441 | 0.0006872441 | 0.0006872441 | 0.0006872441 | 0.0006872441 | 0.0006872441 | 0.0006872441 | 0.0006872441 | 0.0006872441 | 0.0006872441 | 0.0006872441 | 0.0006872441 | 0.0006872441 | 0.0006872441 | 0.0006872441 | 0.0006872441 | 0.0006872441 | 0.0006872441 | 0.0006872441 | 0.0006872441 | 0.0006872441 | 0.0006872441 | 0.0006872441 | 0.0006872441 | 0.0006872441 | 0.0006872441 | 0.0006872441 | 0.0006872441 | 0.0006872441 | 0.0006872441 | 0.0006872441 | 0.0006872441 | 0.0006872441 | 0.0006872441 | 0.0006872441 | 0.0006872441 | 0.0006872441 | 0.0006872441 | 0 | 0 | 0 | 0 | 0 | 0 | 0 | 0
1290 | 295.6682 | 0.0006686235 | 0 | 645 | -645 | 0 | 0 | 0 | 0 | 0 | 0 | 0 | 0 | 0.0006686235 | 0.0006686235 | 0.0006686235 | 0.0006686235 | 0.0006686235 | 0.0006686235 | 0.0006686235 | 0.0006686235 | 0.0006686235 | 0.0006686235 | 0.0006686235 | 0.0006686235 | 0.0006686235 | 0.0006686235 | 0.0006686235 | 0.0006686235 | 0.0006686235 | 0.0006686235 | 0.0006686235 | 0.0006686235 | 0.0006686235 | 0.0006686235 | 0.0006686235 | 0.0006686235 | 0.0006686235 | 0.0006686235 | 0.0006686235 | 0.0006686235 | 0.0006686235 | 0.0006686235 | 0.0006686235 | 0.0006686235 | 0.0006686235 | 0.0006686235 | 0.0006686235 | 0.0006686235 | 0.0006686235 | 0.0006686235 | 0.0006686235 | 0.0006686235 | 0.0006686235 | 0.0006686235 | 0.0006686235 | 0.0006686235 | 0.0006686235 | 0.0006686235 | 0.0006686235 | 0.0006686235 | 0.0006686235 | 0 | 0 | 0 | 0 | 0 | 0 | 0 | 0
1290 | 299.8536 | 0.0006780884 | -10 | 635 | -655 | 0 | 0 | 0 | 0 | 0 | 0 | 0 | 0 | 0.0006780884 | 0.0006780884 | 0.0006780884 | 0.0006780884 | 0.0006780884 | 0.0006780884 | 0.0006780884 | 0.0006780884 | 0.0006780884 | 0.0006780884 | 0.0006780884 | 0.0006780884 | 0.0006780884 | 0.0006780884 | 0.0006780884 | 0.0006780884 | 0.0006780884 | 0.0006780884 | 0.0006780884 | 0.0006780884 | 0.0006780884 | 0.0006780884 | 0.0006780884 | 0.0006780884 | 0.0006780884 | 0.0006780884 | 0.0006780884 | 0.0006780884 | 0.0006780884 | 0.0006780884 | 0.0006780884 | 0.0006780884 | 0.0006780884 | 0.0006780884 | 0.0006780884 | 0.0006780884 | 0.0006780884 | 0.0006780884 | 0.0006780884 | 0.0006780884 | 0.0006780884 | 0.0006780884 | 0.0006780884 | 0.0006780884 | 0.0006780884 | 0.0006780884 | 0.0006780884 | 0.0006780884 | 0 | 0 | 0 | 0 | 0 | 0 | 0 | 0 | 0
1400 | 206.9691 | 0.0004680394 | -20 | 680 | -720 | 0 | 0 | 0 | 0 | 0 | 0 | 0.0004680394 | 0.0004680394 | 0.0004680394 | 0.0004680394 | 0.0004680394 | 0.0004680394 | 0.0004680394 | 0.0004680394 | 0.0004680394 | 0.0004680394 | 0.0004680394 | 0.0004680394 | 0.0004680394 | 0.0004680394 | 0.0004680394 | 0.0004680394 | 0.0004680394 | 0.0004680394 | 0.0004680394 | 0.0004680394 | 0.0004680394 | 0.0004680394 | 0.0004680394 | 0.0004680394 | 0.0004680394 | 0.0004680394 | 0.0004680394 | 0.0004680394 | 0.0004680394 | 0.0004680394 | 0.0004680394 | 0.0004680394 | 0.0004680394 | 0.0004680394 | 0.0004680394 | 0.0004680394 | 0.0004680394 | 0.0004680394 | 0.0004680394 | 0.0004680394 | 0.0004680394 | 0.0004680394 | 0.0004680394 | 0.0004680394 | 0.0004680394 | 0.0004680394 | 0.0004680394 | 0.0004680394 | 0.0004680394 | 0.0004680394 | 0.0004680394 | 0.0004680394 | 0 | 0 | 0 | 0 | 0 | 0 | 0
1450 | 242.942 | 0.0005493885 | -30 | 695 | -755 | 0 | 0 | 0 | 0 | 0.0005493885 | 0.0005493885 | 0.0005493885 | 0.0005493885 | 0.0005493885 | 0.0005493885 | 0.0005493885 | 0.0005493885 | 0.0005493885 | 0.0005493885 | 0.0005493885 | 0.0005493885 | 0.0005493885 | 0.0005493885 | 0.0005493885 | 0.0005493885 | 0.0005493885 | 0.0005493885 | 0.0005493885 | 0.0005493885 | 0.0005493885 | 0.0005493885 | 0.0005493885 | 0.0005493885 | 0.0005493885 | 0.0005493885 | 0.0005493885 | 0.0005493885 | 0.0005493885 | 0.0005493885 | 0.0005493885 | 0.0005493885 | 0.0005493885 | 0.0005493885 | 0.0005493885 | 0.0005493885 | 0.0005493885 | 0.0005493885 | 0.0005493885 | 0.0005493885 | 0.0005493885 | 0.0005493885 | 0.0005493885 | 0.0005493885 | 0.0005493885 | 0.0005493885 | 0.0005493885 | 0.0005493885 | 0.0005493885 | 0.0005493885 | 0.0005493885 | 0.0005493885 | 0.0005493885 | 0.0005493885 | 0.0005493885 | 0 | 0 | 0 | 0 | 0 | 0
1534 | 92.69551 | 0.0002096214 | -40 | 727 | -807 | 0 | 0 | 0.0002096214 | 0.0002096214 | 0.0002096214 | 0.0002096214 | 0.0002096214 | 0.0002096214 | 0.0002096214 | 0.0002096214 | 0.0002096214 | 0.0002096214 | 0.0002096214 | 0.0002096214 | 0.0002096214 | 0.0002096214 | 0.0002096214 | 0.0002096214 | 0.0002096214 | 0.0002096214 | 0.0002096214 | 0.0002096214 | 0.0002096214 | 0.0002096214 | 0.0002096214 | 0.0002096214 | 0.0002096214 | 0.0002096214 | 0.0002096214 | 0.0002096214 | 0.0002096214 | 0.0002096214 | 0.0002096214 | 0.0002096214 | 0.0002096214 | 0.0002096214 | 0.0002096214 | 0.0002096214 | 0.0002096214 | 0.0002096214 | 0.0002096214 | 0.0002096214 | 0.0002096214 | 0.0002096214 | 0.0002096214 | 0.0002096214 | 0.0002096214 | 0.0002096214 | 0.0002096214 | 0.0002096214 | 0.0002096214 | 0.0002096214 | 0.0002096214 | 0.0002096214 | 0.0002096214 | 0.0002096214 | 0.0002096214 | 0.0002096214 | 0.0002096214 | 0.0002096214 | 0 | 0 | 0 | 0 | 0
1534 | 91.63333 | 0.0002072194 | -30 | 737 | -797 | 0 | 0 | 0 | 0.0002072194 | 0.0002072194 | 0.0002072194 | 0.0002072194 | 0.0002072194 | 0.0002072194 | 0.0002072194 | 0.0002072194 | 0.0002072194 | 0.0002072194 | 0.0002072194 | 0.0002072194 | 0.0002072194 | 0.0002072194 | 0.0002072194 | 0.0002072194 | 0.0002072194 | 0.0002072194 | 0.0002072194 | 0.0002072194 | 0.0002072194 | 0.0002072194 | 0.0002072194 | 0.0002072194 | 0.0002072194 | 0.0002072194 | 0.0002072194 | 0.0002072194 | 0.0002072194 | 0.0002072194 | 0.0002072194 | 0.0002072194 | 0.0002072194 | 0.0002072194 | 0.0002072194 | 0.0002072194 | 0.0002072194 | 0.0002072194 | 0.0002072194 | 0.0002072194 | 0.0002072194 | 0.0002072194 | 0.0002072194 | 0.0002072194 | 0.0002072194 | 0.0002072194 | 0.0002072194 | 0.0002072194 | 0.0002072194 | 0.0002072194 | 0.0002072194 | 0.0002072194 | 0.0002072194 | 0.0002072194 | 0.0002072194 | 0.0002072194 | 0.0002072194 | 0 | 0 | 0 | 0 | 0
1534 | 94.08053 | 0.0002127535 | -20 | 747 | -787 | 0 | 0 | 0 | 0.0002127535 | 0.0002127535 | 0.0002127535 | 0.0002127535 | 0.0002127535 | 0.0002127535 | 0.0002127535 | 0.0002127535 | 0.0002127535 | 0.0002127535 | 0.0002127535 | 0.0002127535 | 0.0002127535 | 0.0002127535 | 0.0002127535 | 0.0002127535 | 0.0002127535 | 0.0002127535 | 0.0002127535 | 0.0002127535 | 0.0002127535 | 0.0002127535 | 0.0002127535 | 0.0002127535 | 0.0002127535 | 0.0002127535 | 0.0002127535 | 0.0002127535 | 0.0002127535 | 0.0002127535 | 0.0002127535 | 0.0002127535 | 0.0002127535 | 0.0002127535 | 0.0002127535 | 0.0002127535 | 0.0002127535 | 0.0002127535 | 0.0002127535 | 0.0002127535 | 0.0002127535 | 0.0002127535 | 0.0002127535 | 0.0002127535 | 0.0002127535 | 0.0002127535 | 0.0002127535 | 0.0002127535 | 0.0002127535 | 0.0002127535 | 0.0002127535 | 0.0002127535 | 0.0002127535 | 0.0002127535 | 0.0002127535 | 0.0002127535 | 0.0002127535 | 0 | 0 | 0 | 0 | 0
1534 | 193.7601 | 0.0004381687 | -10 | 757 | -777 | 0 | 0 | 0 | 0.0004381687 | 0.0004381687 | 0.0004381687 | 0.0004381687 | 0.0004381687 | 0.0004381687 | 0.0004381687 | 0.0004381687 | 0.0004381687 | 0.0004381687 | 0.0004381687 | 0.0004381687 | 0.0004381687 | 0.0004381687 | 0.0004381687 | 0.0004381687 | 0.0004381687 | 0.0004381687 | 0.0004381687 | 0.0004381687 | 0.0004381687 | 0.0004381687 | 0.0004381687 | 0.0004381687 | 0.0004381687 | 0.0004381687 | 0.0004381687 | 0.0004381687 | 0.0004381687 | 0.0004381687 | 0.0004381687 | 0.0004381687 | 0.0004381687 | 0.0004381687 | 0.0004381687 | 0.0004381687 | 0.0004381687 | 0.0004381687 | 0.0004381687 | 0.0004381687 | 0.0004381687 | 0.0004381687 | 0.0004381687 | 0.0004381687 | 0.0004381687 | 0.0004381687 | 0.0004381687 | 0.0004381687 | 0.0004381687 | 0.0004381687 | 0.0004381687 | 0.0004381687 | 0.0004381687 | 0.0004381687 | 0.0004381687 | 0.0004381687 | 0.0004381687 | 0.0004381687 | 0 | 0 | 0 | 0
1534 | 284.286 | 0.0006428837 | 0 | 767 | -767 | 0 | 0 | 0 | 0 | 0.0006428837 | 0.0006428837 | 0.0006428837 | 0.0006428837 | 0.0006428837 | 0.0006428837 | 0.0006428837 | 0.0006428837 | 0.0006428837 | 0.0006428837 | 0.0006428837 | 0.0006428837 | 0.0006428837 | 0.0006428837 | 0.0006428837 | 0.0006428837 | 0.0006428837 | 0.0006428837 | 0.0006428837 | 0.0006428837 | 0.0006428837 | 0.0006428837 | 0.0006428837 | 0.0006428837 | 0.0006428837 | 0.0006428837 | 0.0006428837 | 0.0006428837 | 0.0006428837 | 0.0006428837 | 0.0006428837 | 0.0006428837 | 0.0006428837 | 0.0006428837 | 0.0006428837 | 0.0006428837 | 0.0006428837 | 0.0006428837 | 0.0006428837 | 0.0006428837 | 0.0006428837 | 0.0006428837 | 0.0006428837 | 0.0006428837 | 0.0006428837 | 0.0006428837 | 0.0006428837 | 0.0006428837 | 0.0006428837 | 0.0006428837 | 0.0006428837 | 0.0006428837 | 0.0006428837 | 0.0006428837 | 0.0006428837 | 0.0006428837 | 0.0006428837 | 0 | 0 | 0 | 0
1608 | 483.3341 | 0.001093011 | 10 | 814 | -794 | 0 | 0 | 0 | 0.001093011 | 0.001093011 | 0.001093011 | 0.001093011 | 0.001093011 | 0.001093011 | 0.001093011 | 0.001093011 | 0.001093011 | 0.001093011 | 0.001093011 | 0.001093011 | 0.001093011 | 0.001093011 | 0.001093011 | 0.001093011 | 0.001093011 | 0.001093011 | 0.001093011 | 0.001093011 | 0.001093011 | 0.001093011 | 0.001093011 | 0.001093011 | 0.001093011 | 0.001093011 | 0.001093011 | 0.001093011 | 0.001093011 | 0.001093011 | 0.001093011 | 0.001093011 | 0.001093011 | 0.001093011 | 0.001093011 | 0.001093011 | 0.001093011 | 0.001093011 | 0.001093011 | 0.001093011 | 0.001093011 | 0.001093011 | 0.001093011 | 0.001093011 | 0.001093011 | 0.001093011 | 0.001093011 | 0.001093011 | 0.001093011 | 0.001093011 | 0.001093011 | 0.001093011 | 0.001093011 | 0.001093011 | 0.001093011 | 0.001093011 | 0.001093011 | 0.001093011 | 0.001093011 | 0.001093011 | 0 | 0
1608 | 482.9137 | 0.00109206 | 20 | 824 | -784 | 0 | 0 | 0 | 0.00109206 | 0.00109206 | 0.00109206 | 0.00109206 | 0.00109206 | 0.00109206 | 0.00109206 | 0.00109206 | 0.00109206 | 0.00109206 | 0.00109206 | 0.00109206 | 0.00109206 | 0.00109206 | 0.00109206 | 0.00109206 | 0.00109206 | 0.00109206 | 0.00109206 | 0.00109206 | 0.00109206 | 0.00109206 | 0.00109206 | 0.00109206 | 0.00109206 | 0.00109206 | 0.00109206 | 0.00109206 | 0.00109206 | 0.00109206 | 0.00109206 | 0.00109206 | 0.00109206 | 0.00109206 | 0.00109206 | 0.00109206 | 0.00109206 | 0.00109206 | 0.00109206 | 0.00109206 | 0.00109206 | 0.00109206 | 0.00109206 | 0.00109206 | 0.00109206 | 0.00109206 | 0.00109206 | 0.00109206 | 0.00109206 | 0.00109206 | 0.00109206 | 0.00109206 | 0.00109206 | 0.00109206 | 0.00109206 | 0.00109206 | 0.00109206 | 0.00109206 | 0.00109206 | 0.00109206 | 0 | 0
1608 | 471.4714 | 0.001066184 | 30 | 834 | -774 | 0 | 0 | 0 | 0 | 0.001066184 | 0.001066184 | 0.001066184 | 0.001066184 | 0.001066184 | 0.001066184 | 0.001066184 | 0.001066184 | 0.001066184 | 0.001066184 | 0.001066184 | 0.001066184 | 0.001066184 | 0.001066184 | 0.001066184 | 0.001066184 | 0.001066184 | 0.001066184 | 0.001066184 | 0.001066184 | 0.001066184 | 0.001066184 | 0.001066184 | 0.001066184 | 0.001066184 | 0.001066184 | 0.001066184 | 0.001066184 | 0.001066184 | 0.001066184 | 0.001066184 | 0.001066184 | 0.001066184 | 0.001066184 | 0.001066184 | 0.001066184 | 0.001066184 | 0.001066184 | 0.001066184 | 0.001066184 | 0.001066184 | 0.001066184 | 0.001066184 | 0.001066184 | 0.001066184 | 0.001066184 | 0.001066184 | 0.001066184 | 0.001066184 | 0.001066184 | 0.001066184 | 0.001066184 | 0.001066184 | 0.001066184 | 0.001066184 | 0.001066184 | 0.001066184 | 0.001066184 | 0.001066184 | 0.001066184 | 0
1608 | 466.9772 | 0.001056021 | 40 | 844 | -764 | 0 | 0 | 0 | 0 | 0.001056021 | 0.001056021 | 0.001056021 | 0.001056021 | 0.001056021 | 0.001056021 | 0.001056021 | 0.001056021 | 0.001056021 | 0.001056021 | 0.001056021 | 0.001056021 | 0.001056021 | 0.001056021 | 0.001056021 | 0.001056021 | 0.001056021 | 0.001056021 | 0.001056021 | 0.001056021 | 0.001056021 | 0.001056021 | 0.001056021 | 0.001056021 | 0.001056021 | 0.001056021 | 0.001056021 | 0.001056021 | 0.001056021 | 0.001056021 | 0.001056021 | 0.001056021 | 0.001056021 | 0.001056021 | 0.001056021 | 0.001056021 | 0.001056021 | 0.001056021 | 0.001056021 | 0.001056021 | 0.001056021 | 0.001056021 | 0.001056021 | 0.001056021 | 0.001056021 | 0.001056021 | 0.001056021 | 0.001056021 | 0.001056021 | 0.001056021 | 0.001056021 | 0.001056021 | 0.001056021 | 0.001056021 | 0.001056021 | 0.001056021 | 0.001056021 | 0.001056021 | 0.001056021 | 0.001056021 | 0
1608 | 472.6429 | 0.001068834 | 30 | 834 | -774 | 0 | 0 | 0 | 0 | 0.001068834 | 0.001068834 | 0.001068834 | 0.001068834 | 0.001068834 | 0.001068834 | 0.001068834 | 0.001068834 | 0.001068834 | 0.001068834 | 0.001068834 | 0.001068834 | 0.001068834 | 0.001068834 | 0.001068834 | 0.001068834 | 0.001068834 | 0.001068834 | 0.001068834 | 0.001068834 | 0.001068834 | 0.001068834 | 0.001068834 | 0.001068834 | 0.001068834 | 0.001068834 | 0.001068834 | 0.001068834 | 0.001068834 | 0.001068834 | 0.001068834 | 0.001068834 | 0.001068834 | 0.001068834 | 0.001068834 | 0.001068834 | 0.001068834 | 0.001068834 | 0.001068834 | 0.001068834 | 0.001068834 | 0.001068834 | 0.001068834 | 0.001068834 | 0.001068834 | 0.001068834 | 0.001068834 | 0.001068834 | 0.001068834 | 0.001068834 | 0.001068834 | 0.001068834 | 0.001068834 | 0.001068834 | 0.001068834 | 0.001068834 | 0.001068834 | 0.001068834 | 0.001068834 | 0.001068834 | 0
1608 | 477.0312 | 0.001078757 | 20 | 824 | -784 | 0 | 0 | 0 | 0.001078757 | 0.001078757 | 0.001078757 | 0.001078757 | 0.001078757 | 0.001078757 | 0.001078757 | 0.001078757 | 0.001078757 | 0.001078757 | 0.001078757 | 0.001078757 | 0.001078757 | 0.001078757 | 0.001078757 | 0.001078757 | 0.001078757 | 0.001078757 | 0.001078757 | 0.001078757 | 0.001078757 | 0.001078757 | 0.001078757 | 0.001078757 | 0.001078757 | 0.001078757 | 0.001078757 | 0.001078757 | 0.001078757 | 0.001078757 | 0.001078757 | 0.001078757 | 0.001078757 | 0.001078757 | 0.001078757 | 0.001078757 | 0.001078757 | 0.001078757 | 0.001078757 | 0.001078757 | 0.001078757 | 0.001078757 | 0.001078757 | 0.001078757 | 0.001078757 | 0.001078757 | 0.001078757 | 0.001078757 | 0.001078757 | 0.001078757 | 0.001078757 | 0.001078757 | 0.001078757 | 0.001078757 | 0.001078757 | 0.001078757 | 0.001078757 | 0.001078757 | 0.001078757 | 0.001078757 | 0 | 0
1608 | 479.3142 | 0.00108392 | 10 | 814 | -794 | 0 | 0 | 0 | 0.00108392 | 0.00108392 | 0.00108392 | 0.00108392 | 0.00108392 | 0.00108392 | 0.00108392 | 0.00108392 | 0.00108392 | 0.00108392 | 0.00108392 | 0.00108392 | 0.00108392 | 0.00108392 | 0.00108392 | 0.00108392 | 0.00108392 | 0.00108392 | 0.00108392 | 0.00108392 | 0.00108392 | 0.00108392 | 0.00108392 | 0.00108392 | 0.00108392 | 0.00108392 | 0.00108392 | 0.00108392 | 0.00108392 | 0.00108392 | 0.00108392 | 0.00108392 | 0.00108392 | 0.00108392 | 0.00108392 | 0.00108392 | 0.00108392 | 0.00108392 | 0.00108392 | 0.00108392 | 0.00108392 | 0.00108392 | 0.00108392 | 0.00108392 | 0.00108392 | 0.00108392 | 0.00108392 | 0.00108392 | 0.00108392 | 0.00108392 | 0.00108392 | 0.00108392 | 0.00108392 | 0.00108392 | 0.00108392 | 0.00108392 | 0.00108392 | 0.00108392 | 0.00108392 | 0.00108392 | 0 | 0
1608 | 465.9117 | 0.001053612 | 0 | 804 | -804 | 0 | 0 | 0.001053612 | 0.001053612 | 0.001053612 | 0.001053612 | 0.001053612 | 0.001053612 | 0.001053612 | 0.001053612 | 0.001053612 | 0.001053612 | 0.001053612 | 0.001053612 | 0.001053612 | 0.001053612 | 0.001053612 | 0.001053612 | 0.001053612 | 0.001053612 | 0.001053612 | 0.001053612 | 0.001053612 | 0.001053612 | 0.001053612 | 0.001053612 | 0.001053612 | 0.001053612 | 0.001053612 | 0.001053612 | 0.001053612 | 0.001053612 | 0.001053612 | 0.001053612 | 0.001053612 | 0.001053612 | 0.001053612 | 0.001053612 | 0.001053612 | 0.001053612 | 0.001053612 | 0.001053612 | 0.001053612 | 0.001053612 | 0.001053612 | 0.001053612 | 0.001053612 | 0.001053612 | 0.001053612 | 0.001053612 | 0.001053612 | 0.001053612 | 0.001053612 | 0.001053612 | 0.001053612 | 0.001053612 | 0.001053612 | 0.001053612 | 0.001053612 | 0.001053612 | 0.001053612 | 0.001053612 | 0.001053612 | 0 | 0
1608 | 472.7732 | 0.001069128 | -10 | 794 | -814 | 0 | 0 | 0.001069128 | 0.001069128 | 0.001069128 | 0.001069128 | 0.001069128 | 0.001069128 | 0.001069128 | 0.001069128 | 0.001069128 | 0.001069128 | 0.001069128 | 0.001069128 | 0.001069128 | 0.001069128 | 0.001069128 | 0.001069128 | 0.001069128 | 0.001069128 | 0.001069128 | 0.001069128 | 0.001069128 | 0.001069128 | 0.001069128 | 0.001069128 | 0.001069128 | 0.001069128 | 0.001069128 | 0.001069128 | 0.001069128 | 0.001069128 | 0.001069128 | 0.001069128 | 0.001069128 | 0.001069128 | 0.001069128 | 0.001069128 | 0.001069128 | 0.001069128 | 0.001069128 | 0.001069128 | 0.001069128 | 0.001069128 | 0.001069128 | 0.001069128 | 0.001069128 | 0.001069128 | 0.001069128 | 0.001069128 | 0.001069128 | 0.001069128 | 0.001069128 | 0.001069128 | 0.001069128 | 0.001069128 | 0.001069128 | 0.001069128 | 0.001069128 | 0.001069128 | 0.001069128 | 0.001069128 | 0 | 0 | 0
1608 | 478.1635 | 0.001081318 | -20 | 784 | -824 | 0 | 0 | 0.001081318 | 0.001081318 | 0.001081318 | 0.001081318 | 0.001081318 | 0.001081318 | 0.001081318 | 0.001081318 | 0.001081318 | 0.001081318 | 0.001081318 | 0.001081318 | 0.001081318 | 0.001081318 | 0.001081318 | 0.001081318 | 0.001081318 | 0.001081318 | 0.001081318 | 0.001081318 | 0.001081318 | 0.001081318 | 0.001081318 | 0.001081318 | 0.001081318 | 0.001081318 | 0.001081318 | 0.001081318 | 0.001081318 | 0.001081318 | 0.001081318 | 0.001081318 | 0.001081318 | 0.001081318 | 0.001081318 | 0.001081318 | 0.001081318 | 0.001081318 | 0.001081318 | 0.001081318 | 0.001081318 | 0.001081318 | 0.001081318 | 0.001081318 | 0.001081318 | 0.001081318 | 0.001081318 | 0.001081318 | 0.001081318 | 0.001081318 | 0.001081318 | 0.001081318 | 0.001081318 | 0.001081318 | 0.001081318 | 0.001081318 | 0.001081318 | 0.001081318 | 0.001081318 | 0.001081318 | 0 | 0 | 0
1608 | 471.3071 | 0.001065813 | -30 | 774 | -834 | 0 | 0.001065813 | 0.001065813 | 0.001065813 | 0.001065813 | 0.001065813 | 0.001065813 | 0.001065813 | 0.001065813 | 0.001065813 | 0.001065813 | 0.001065813 | 0.001065813 | 0.001065813 | 0.001065813 | 0.001065813 | 0.001065813 | 0.001065813 | 0.001065813 | 0.001065813 | 0.001065813 | 0.001065813 | 0.001065813 | 0.001065813 | 0.001065813 | 0.001065813 | 0.001065813 | 0.001065813 | 0.001065813 | 0.001065813 | 0.001065813 | 0.001065813 | 0.001065813 | 0.001065813 | 0.001065813 | 0.001065813 | 0.001065813 | 0.001065813 | 0.001065813 | 0.001065813 | 0.001065813 | 0.001065813 | 0.001065813 | 0.001065813 | 0.001065813 | 0.001065813 | 0.001065813 | 0.001065813 | 0.001065813 | 0.001065813 | 0.001065813 | 0.001065813 | 0.001065813 | 0.001065813 | 0.001065813 | 0.001065813 | 0.001065813 | 0.001065813 | 0.001065813 | 0.001065813 | 0.001065813 | 0 | 0 | 0 | 0
1608 | 474.3998 | 0.001072807 | -40 | 764 | -844 | 0 | 0.001072807 | 0.001072807 | 0.001072807 | 0.001072807 | 0.001072807 | 0.001072807 | 0.001072807 | 0.001072807 | 0.001072807 | 0.001072807 | 0.001072807 | 0.001072807 | 0.001072807 | 0.001072807 | 0.001072807 | 0.001072807 | 0.001072807 | 0.001072807 | 0.001072807 | 0.001072807 | 0.001072807 | 0.001072807 | 0.001072807 | 0.001072807 | 0.001072807 | 0.001072807 | 0.001072807 | 0.001072807 | 0.001072807 | 0.001072807 | 0.001072807 | 0.001072807 | 0.001072807 | 0.001072807 | 0.001072807 | 0.001072807 | 0.001072807 | 0.001072807 | 0.001072807 | 0.001072807 | 0.001072807 | 0.001072807 | 0.001072807 | 0.001072807 | 0.001072807 | 0.001072807 | 0.001072807 | 0.001072807 | 0.001072807 | 0.001072807 | 0.001072807 | 0.001072807 | 0.001072807 | 0.001072807 | 0.001072807 | 0.001072807 | 0.001072807 | 0.001072807 | 0.001072807 | 0.001072807 | 0 | 0 | 0 | 0
1608 | 482.9448 | 0.00109213 | -30 | 774 | -834 | 0 | 0.00109213 | 0.00109213 | 0.00109213 | 0.00109213 | 0.00109213 | 0.00109213 | 0.00109213 | 0.00109213 | 0.00109213 | 0.00109213 | 0.00109213 | 0.00109213 | 0.00109213 | 0.00109213 | 0.00109213 | 0.00109213 | 0.00109213 | 0.00109213 | 0.00109213 | 0.00109213 | 0.00109213 | 0.00109213 | 0.00109213 | 0.00109213 | 0.00109213 | 0.00109213 | 0.00109213 | 0.00109213 | 0.00109213 | 0.00109213 | 0.00109213 | 0.00109213 | 0.00109213 | 0.00109213 | 0.00109213 | 0.00109213 | 0.00109213 | 0.00109213 | 0.00109213 | 0.00109213 | 0.00109213 | 0.00109213 | 0.00109213 | 0.00109213 | 0.00109213 | 0.00109213 | 0.00109213 | 0.00109213 | 0.00109213 | 0.00109213 | 0.00109213 | 0.00109213 | 0.00109213 | 0.00109213 | 0.00109213 | 0.00109213 | 0.00109213 | 0.00109213 | 0.00109213 | 0.00109213 | 0 | 0 | 0 | 0
1608 | 492.3032 | 0.001113293 | -20 | 784 | -824 | 0 | 0 | 0.001113293 | 0.001113293 | 0.001113293 | 0.001113293 | 0.001113293 | 0.001113293 | 0.001113293 | 0.001113293 | 0.001113293 | 0.001113293 | 0.001113293 | 0.001113293 | 0.001113293 | 0.001113293 | 0.001113293 | 0.001113293 | 0.001113293 | 0.001113293 | 0.001113293 | 0.001113293 | 0.001113293 | 0.001113293 | 0.001113293 | 0.001113293 | 0.001113293 | 0.001113293 | 0.001113293 | 0.001113293 | 0.001113293 | 0.001113293 | 0.001113293 | 0.001113293 | 0.001113293 | 0.001113293 | 0.001113293 | 0.001113293 | 0.001113293 | 0.001113293 | 0.001113293 | 0.001113293 | 0.001113293 | 0.001113293 | 0.001113293 | 0.001113293 | 0.001113293 | 0.001113293 | 0.001113293 | 0.001113293 | 0.001113293 | 0.001113293 | 0.001113293 | 0.001113293 | 0.001113293 | 0.001113293 | 0.001113293 | 0.001113293 | 0.001113293 | 0.001113293 | 0.001113293 | 0.001113293 | 0 | 0 | 0
1608 | 482.3836 | 0.001090861 | -10 | 794 | -814 | 0 | 0 | 0.001090861 | 0.001090861 | 0.001090861 | 0.001090861 | 0.001090861 | 0.001090861 | 0.001090861 | 0.001090861 | 0.001090861 | 0.001090861 | 0.001090861 | 0.001090861 | 0.001090861 | 0.001090861 | 0.001090861 | 0.001090861 | 0.001090861 | 0.001090861 | 0.001090861 | 0.001090861 | 0.001090861 | 0.001090861 | 0.001090861 | 0.001090861 | 0.001090861 | 0.001090861 | 0.001090861 | 0.001090861 | 0.001090861 | 0.001090861 | 0.001090861 | 0.001090861 | 0.001090861 | 0.001090861 | 0.001090861 | 0.001090861 | 0.001090861 | 0.001090861 | 0.001090861 | 0.001090861 | 0.001090861 | 0.001090861 | 0.001090861 | 0.001090861 | 0.001090861 | 0.001090861 | 0.001090861 | 0.001090861 | 0.001090861 | 0.001090861 | 0.001090861 | 0.001090861 | 0.001090861 | 0.001090861 | 0.001090861 | 0.001090861 | 0.001090861 | 0.001090861 | 0.001090861 | 0.001090861 | 0 | 0 | 0
1608 | 483.3864 | 0.001093129 | 0 | 804 | -804 | 0 | 0 | 0.001093129 | 0.001093129 | 0.001093129 | 0.001093129 | 0.001093129 | 0.001093129 | 0.001093129 | 0.001093129 | 0.001093129 | 0.001093129 | 0.001093129 | 0.001093129 | 0.001093129 | 0.001093129 | 0.001093129 | 0.001093129 | 0.001093129 | 0.001093129 | 0.001093129 | 0.001093129 | 0.001093129 | 0.001093129 | 0.001093129 | 0.001093129 | 0.001093129 | 0.001093129 | 0.001093129 | 0.001093129 | 0.001093129 | 0.001093129 | 0.001093129 | 0.001093129 | 0.001093129 | 0.001093129 | 0.001093129 | 0.001093129 | 0.001093129 | 0.001093129 | 0.001093129 | 0.001093129 | 0.001093129 | 0.001093129 | 0.001093129 | 0.001093129 | 0.001093129 | 0.001093129 | 0.001093129 | 0.001093129 | 0.001093129 | 0.001093129 | 0.001093129 | 0.001093129 | 0.001093129 | 0.001093129 | 0.001093129 | 0.001093129 | 0.001093129 | 0.001093129 | 0.001093129 | 0.001093129 | 0.001093129 | 0 | 0
1608 | 476.9112 | 0.001078486 | 10 | 814 | -794 | 0 | 0 | 0 | 0.001078486 | 0.001078486 | 0.001078486 | 0.001078486 | 0.001078486 | 0.001078486 | 0.001078486 | 0.001078486 | 0.001078486 | 0.001078486 | 0.001078486 | 0.001078486 | 0.001078486 | 0.001078486 | 0.001078486 | 0.001078486 | 0.001078486 | 0.001078486 | 0.001078486 | 0.001078486 | 0.001078486 | 0.001078486 | 0.001078486 | 0.001078486 | 0.001078486 | 0.001078486 | 0.001078486 | 0.001078486 | 0.001078486 | 0.001078486 | 0.001078486 | 0.001078486 | 0.001078486 | 0.001078486 | 0.001078486 | 0.001078486 | 0.001078486 | 0.001078486 | 0.001078486 | 0.001078486 | 0.001078486 | 0.001078486 | 0.001078486 | 0.001078486 | 0.001078486 | 0.001078486 | 0.001078486 | 0.001078486 | 0.001078486 | 0.001078486 | 0.001078486 | 0.001078486 | 0.001078486 | 0.001078486 | 0.001078486 | 0.001078486 | 0.001078486 | 0.001078486 | 0.001078486 | 0.001078486 | 0 | 0
1608 | 491.7223 | 0.00111198 | 20 | 824 | -784 | 0 | 0 | 0 | 0.00111198 | 0.00111198 | 0.00111198 | 0.00111198 | 0.00111198 | 0.00111198 | 0.00111198 | 0.00111198 | 0.00111198 | 0.00111198 | 0.00111198 | 0.00111198 | 0.00111198 | 0.00111198 | 0.00111198 | 0.00111198 | 0.00111198 | 0.00111198 | 0.00111198 | 0.00111198 | 0.00111198 | 0.00111198 | 0.00111198 | 0.00111198 | 0.00111198 | 0.00111198 | 0.00111198 | 0.00111198 | 0.00111198 | 0.00111198 | 0.00111198 | 0.00111198 | 0.00111198 | 0.00111198 | 0.00111198 | 0.00111198 | 0.00111198 | 0.00111198 | 0.00111198 | 0.00111198 | 0.00111198 | 0.00111198 | 0.00111198 | 0.00111198 | 0.00111198 | 0.00111198 | 0.00111198 | 0.00111198 | 0.00111198 | 0.00111198 | 0.00111198 | 0.00111198 | 0.00111198 | 0.00111198 | 0.00111198 | 0.00111198 | 0.00111198 | 0.00111198 | 0.00111198 | 0.00111198 | 0 | 0
1601 | 355.406 | 0.0008037144 | 30 | 830.5 | -770.5 | 0 | 0 | 0 | 0 | 0.0008037144 | 0.0008037144 | 0.0008037144 | 0.0008037144 | 0.0008037144 | 0.0008037144 | 0.0008037144 | 0.0008037144 | 0.0008037144 | 0.0008037144 | 0.0008037144 | 0.0008037144 | 0.0008037144 | 0.0008037144 | 0.0008037144 | 0.0008037144 | 0.0008037144 | 0.0008037144 | 0.0008037144 | 0.0008037144 | 0.0008037144 | 0.0008037144 | 0.0008037144 | 0.0008037144 | 0.0008037144 | 0.0008037144 | 0.0008037144 | 0.0008037144 | 0.0008037144 | 0.0008037144 | 0.0008037144 | 0.0008037144 | 0.0008037144 | 0.0008037144 | 0.0008037144 | 0.0008037144 | 0.0008037144 | 0.0008037144 | 0.0008037144 | 0.0008037144 | 0.0008037144 | 0.0008037144 | 0.0008037144 | 0.0008037144 | 0.0008037144 | 0.0008037144 | 0.0008037144 | 0.0008037144 | 0.0008037144 | 0.0008037144 | 0.0008037144 | 0.0008037144 | 0.0008037144 | 0.0008037144 | 0.0008037144 | 0.0008037144 | 0.0008037144 | 0.0008037144 | 0.0008037144 | 0.0008037144 | 0
1601 | 372.9022 | 0.0008432803 | 40 | 840.5 | -760.5 | 0 | 0 | 0 | 0 | 0.0008432803 | 0.0008432803 | 0.0008432803 | 0.0008432803 | 0.0008432803 | 0.0008432803 | 0.0008432803 | 0.0008432803 | 0.0008432803 | 0.0008432803 | 0.0008432803 | 0.0008432803 | 0.0008432803 | 0.0008432803 | 0.0008432803 | 0.0008432803 | 0.0008432803 | 0.0008432803 | 0.0008432803 | 0.0008432803 | 0.0008432803 | 0.0008432803 | 0.0008432803 | 0.0008432803 | 0.0008432803 | 0.0008432803 | 0.0008432803 | 0.0008432803 | 0.0008432803 | 0.0008432803 | 0.0008432803 | 0.0008432803 | 0.0008432803 | 0.0008432803 | 0.0008432803 | 0.0008432803 | 0.0008432803 | 0.0008432803 | 0.0008432803 | 0.0008432803 | 0.0008432803 | 0.0008432803 | 0.0008432803 | 0.0008432803 | 0.0008432803 | 0.0008432803 | 0.0008432803 | 0.0008432803 | 0.0008432803 | 0.0008432803 | 0.0008432803 | 0.0008432803 | 0.0008432803 | 0.0008432803 | 0.0008432803 | 0.0008432803 | 0.0008432803 | 0.0008432803 | 0.0008432803 | 0.0008432803 | 0
1601 | 395.0267 | 0.0008933124 | 30 | 830.5 | -770.5 | 0 | 0 | 0 | 0 | 0.0008933124 | 0.0008933124 | 0.0008933124 | 0.0008933124 | 0.0008933124 | 0.0008933124 | 0.0008933124 | 0.0008933124 | 0.0008933124 | 0.0008933124 | 0.0008933124 | 0.0008933124 | 0.0008933124 | 0.0008933124 | 0.0008933124 | 0.0008933124 | 0.0008933124 | 0.0008933124 | 0.0008933124 | 0.0008933124 | 0.0008933124 | 0.0008933124 | 0.0008933124 | 0.0008933124 | 0.0008933124 | 0.0008933124 | 0.0008933124 | 0.0008933124 | 0.0008933124 | 0.0008933124 | 0.0008933124 | 0.0008933124 | 0.0008933124 | 0.0008933124 | 0.0008933124 | 0.0008933124 | 0.0008933124 | 0.0008933124 | 0.0008933124 | 0.0008933124 | 0.0008933124 | 0.0008933124 | 0.0008933124 | 0.0008933124 | 0.0008933124 | 0.0008933124 | 0.0008933124 | 0.0008933124 | 0.0008933124 | 0.0008933124 | 0.0008933124 | 0.0008933124 | 0.0008933124 | 0.0008933124 | 0.0008933124 | 0.0008933124 | 0.0008933124 | 0.0008933124 | 0.0008933124 | 0.0008933124 | 0
1601 | 391.0121 | 0.0008842339 | 20 | 820.5 | -780.5 | 0 | 0 | 0 | 0.0008842339 | 0.0008842339 | 0.0008842339 | 0.0008842339 | 0.0008842339 | 0.0008842339 | 0.0008842339 | 0.0008842339 | 0.0008842339 | 0.0008842339 | 0.0008842339 | 0.0008842339 | 0.0008842339 | 0.0008842339 | 0.0008842339 | 0.0008842339 | 0.0008842339 | 0.0008842339 | 0.0008842339 | 0.0008842339 | 0.0008842339 | 0.0008842339 | 0.0008842339 | 0.0008842339 | 0.0008842339 | 0.0008842339 | 0.0008842339 | 0.0008842339 | 0.0008842339 | 0.0008842339 | 0.0008842339 | 0.0008842339 | 0.0008842339 | 0.0008842339 | 0.0008842339 | 0.0008842339 | 0.0008842339 | 0.0008842339 | 0.0008842339 | 0.0008842339 | 0.0008842339 | 0.0008842339 | 0.0008842339 | 0.0008842339 | 0.0008842339 | 0.0008842339 | 0.0008842339 | 0.0008842339 | 0.0008842339 | 0.0008842339 | 0.0008842339 | 0.0008842339 | 0.0008842339 | 0.0008842339 | 0.0008842339 | 0.0008842339 | 0.0008842339 | 0.0008842339 | 0.0008842339 | 0.0008842339 | 0 | 0
1601 | 393.8389 | 0.0008906265 | 10 | 810.5 | -790.5 | 0 | 0 | 0 | 0.0008906265 | 0.0008906265 | 0.0008906265 | 0.0008906265 | 0.0008906265 | 0.0008906265 | 0.0008906265 | 0.0008906265 | 0.0008906265 | 0.0008906265 | 0.0008906265 | 0.0008906265 | 0.0008906265 | 0.0008906265 | 0.0008906265 | 0.0008906265 | 0.0008906265 | 0.0008906265 | 0.0008906265 | 0.0008906265 | 0.0008906265 | 0.0008906265 | 0.0008906265 | 0.0008906265 | 0.0008906265 | 0.0008906265 | 0.0008906265 | 0.0008906265 | 0.0008906265 | 0.0008906265 | 0.0008906265 | 0.0008906265 | 0.0008906265 | 0.0008906265 | 0.0008906265 | 0.0008906265 | 0.0008906265 | 0.0008906265 | 0.0008906265 | 0.0008906265 | 0.0008906265 | 0.0008906265 | 0.0008906265 | 0.0008906265 | 0.0008906265 | 0.0008906265 | 0.0008906265 | 0.0008906265 | 0.0008906265 | 0.0008906265 | 0.0008906265 | 0.0008906265 | 0.0008906265 | 0.0008906265 | 0.0008906265 | 0.0008906265 | 0.0008906265 | 0.0008906265 | 0.0008906265 | 0.0008906265 | 0 | 0
1601 | 397.7719 | 0.0008995205 | 0 | 800.5 | -800.5 | 0 | 0 | 0 | 0.0008995205 | 0.0008995205 | 0.0008995205 | 0.0008995205 | 0.0008995205 | 0.0008995205 | 0.0008995205 | 0.0008995205 | 0.0008995205 | 0.0008995205 | 0.0008995205 | 0.0008995205 | 0.0008995205 | 0.0008995205 | 0.0008995205 | 0.0008995205 | 0.0008995205 | 0.0008995205 | 0.0008995205 | 0.0008995205 | 0.0008995205 | 0.0008995205 | 0.0008995205 | 0.0008995205 | 0.0008995205 | 0.0008995205 | 0.0008995205 | 0.0008995205 | 0.0008995205 | 0.0008995205 | 0.0008995205 | 0.0008995205 | 0.0008995205 | 0.0008995205 | 0.0008995205 | 0.0008995205 | 0.0008995205 | 0.0008995205 | 0.0008995205 | 0.0008995205 | 0.0008995205 | 0.0008995205 | 0.0008995205 | 0.0008995205 | 0.0008995205 | 0.0008995205 | 0.0008995205 | 0.0008995205 | 0.0008995205 | 0.0008995205 | 0.0008995205 | 0.0008995205 | 0.0008995205 | 0.0008995205 | 0.0008995205 | 0.0008995205 | 0.0008995205 | 0.0008995205 | 0.0008995205 | 0 | 0 | 0
1601 | 393.6904 | 0.0008902906 | -10 | 790.5 | -810.5 | 0 | 0 | 0.0008902906 | 0.0008902906 | 0.0008902906 | 0.0008902906 | 0.0008902906 | 0.0008902906 | 0.0008902906 | 0.0008902906 | 0.0008902906 | 0.0008902906 | 0.0008902906 | 0.0008902906 | 0.0008902906 | 0.0008902906 | 0.0008902906 | 0.0008902906 | 0.0008902906 | 0.0008902906 | 0.0008902906 | 0.0008902906 | 0.0008902906 | 0.0008902906 | 0.0008902906 | 0.0008902906 | 0.0008902906 | 0.0008902906 | 0.0008902906 | 0.0008902906 | 0.0008902906 | 0.0008902906 | 0.0008902906 | 0.0008902906 | 0.0008902906 | 0.0008902906 | 0.0008902906 | 0.0008902906 | 0.0008902906 | 0.0008902906 | 0.0008902906 | 0.0008902906 | 0.0008902906 | 0.0008902906 | 0.0008902906 | 0.0008902906 | 0.0008902906 | 0.0008902906 | 0.0008902906 | 0.0008902906 | 0.0008902906 | 0.0008902906 | 0.0008902906 | 0.0008902906 | 0.0008902906 | 0.0008902906 | 0.0008902906 | 0.0008902906 | 0.0008902906 | 0.0008902906 | 0.0008902906 | 0.0008902906 | 0 | 0 | 0
1594 | 314.3086 | 0.0007107767 | -20 | 777 | -817 | 0 | 0 | 0.0007107767 | 0.0007107767 | 0.0007107767 | 0.0007107767 | 0.0007107767 | 0.0007107767 | 0.0007107767 | 0.0007107767 | 0.0007107767 | 0.0007107767 | 0.0007107767 | 0.0007107767 | 0.0007107767 | 0.0007107767 | 0.0007107767 | 0.0007107767 | 0.0007107767 | 0.0007107767 | 0.0007107767 | 0.0007107767 | 0.0007107767 | 0.0007107767 | 0.0007107767 | 0.0007107767 | 0.0007107767 | 0.0007107767 | 0.0007107767 | 0.0007107767 | 0.0007107767 | 0.0007107767 | 0.0007107767 | 0.0007107767 | 0.0007107767 | 0.0007107767 | 0.0007107767 | 0.0007107767 | 0.0007107767 | 0.0007107767 | 0.0007107767 | 0.0007107767 | 0.0007107767 | 0.0007107767 | 0.0007107767 | 0.0007107767 | 0.0007107767 | 0.0007107767 | 0.0007107767 | 0.0007107767 | 0.0007107767 | 0.0007107767 | 0.0007107767 | 0.0007107767 | 0.0007107767 | 0.0007107767 | 0.0007107767 | 0.0007107767 | 0.0007107767 | 0.0007107767 | 0.0007107767 | 0.0007107767 | 0 | 0 | 0
1594 | 312.2505 | 0.0007061227 | -30 | 767 | -827 | 0 | 0 | 0.0007061227 | 0.0007061227 | 0.0007061227 | 0.0007061227 | 0.0007061227 | 0.0007061227 | 0.0007061227 | 0.0007061227 | 0.0007061227 | 0.0007061227 | 0.0007061227 | 0.0007061227 | 0.0007061227 | 0.0007061227 | 0.0007061227 | 0.0007061227 | 0.0007061227 | 0.0007061227 | 0.0007061227 | 0.0007061227 | 0.0007061227 | 0.0007061227 | 0.0007061227 | 0.0007061227 | 0.0007061227 | 0.0007061227 | 0.0007061227 | 0.0007061227 | 0.0007061227 | 0.0007061227 | 0.0007061227 | 0.0007061227 | 0.0007061227 | 0.0007061227 | 0.0007061227 | 0.0007061227 | 0.0007061227 | 0.0007061227 | 0.0007061227 | 0.0007061227 | 0.0007061227 | 0.0007061227 | 0.0007061227 | 0.0007061227 | 0.0007061227 | 0.0007061227 | 0.0007061227 | 0.0007061227 | 0.0007061227 | 0.0007061227 | 0.0007061227 | 0.0007061227 | 0.0007061227 | 0.0007061227 | 0.0007061227 | 0.0007061227 | 0.0007061227 | 0.0007061227 | 0.0007061227 | 0 | 0 | 0 | 0
1593 | 296.1359 | 0.000669681 | -40 | 756.5 | -836.5 | 0 | 0.000669681 | 0.000669681 | 0.000669681 | 0.000669681 | 0.000669681 | 0.000669681 | 0.000669681 | 0.000669681 | 0.000669681 | 0.000669681 | 0.000669681 | 0.000669681 | 0.000669681 | 0.000669681 | 0.000669681 | 0.000669681 | 0.000669681 | 0.000669681 | 0.000669681 | 0.000669681 | 0.000669681 | 0.000669681 | 0.000669681 | 0.000669681 | 0.000669681 | 0.000669681 | 0.000669681 | 0.000669681 | 0.000669681 | 0.000669681 | 0.000669681 | 0.000669681 | 0.000669681 | 0.000669681 | 0.000669681 | 0.000669681 | 0.000669681 | 0.000669681 | 0.000669681 | 0.000669681 | 0.000669681 | 0.000669681 | 0.000669681 | 0.000669681 | 0.000669681 | 0.000669681 | 0.000669681 | 0.000669681 | 0.000669681 | 0.000669681 | 0.000669681 | 0.000669681 | 0.000669681 | 0.000669681 | 0.000669681 | 0.000669681 | 0.000669681 | 0.000669681 | 0.000669681 | 0.000669681 | 0 | 0 | 0 | 0
1593 | 286.799 | 0.0006485665 | -30 | 766.5 | -826.5 | 0 | 0 | 0.0006485665 | 0.0006485665 | 0.0006485665 | 0.0006485665 | 0.0006485665 | 0.0006485665 | 0.0006485665 | 0.0006485665 | 0.0006485665 | 0.0006485665 | 0.0006485665 | 0.0006485665 | 0.0006485665 | 0.0006485665 | 0.0006485665 | 0.0006485665 | 0.0006485665 | 0.0006485665 | 0.0006485665 | 0.0006485665 | 0.0006485665 | 0.0006485665 | 0.0006485665 | 0.0006485665 | 0.0006485665 | 0.0006485665 | 0.0006485665 | 0.0006485665 | 0.0006485665 | 0.0006485665 | 0.0006485665 | 0.0006485665 | 0.0006485665 | 0.0006485665 | 0.0006485665 | 0.0006485665 | 0.0006485665 | 0.0006485665 | 0.0006485665 | 0.0006485665 | 0.0006485665 | 0.0006485665 | 0.0006485665 | 0.0006485665 | 0.0006485665 | 0.0006485665 | 0.0006485665 | 0.0006485665 | 0.0006485665 | 0.0006485665 | 0.0006485665 | 0.0006485665 | 0.0006485665 | 0.0006485665 | 0.0006485665 | 0.0006485665 | 0.0006485665 | 0.0006485665 | 0.0006485665 | 0 | 0 | 0 | 0
1486 | 494.0754 | 0.001117301 | -20 | 723 | -763 | 0 | 0 | 0 | 0 | 0.001117301 | 0.001117301 | 0.001117301 | 0.001117301 | 0.001117301 | 0.001117301 | 0.001117301 | 0.001117301 | 0.001117301 | 0.001117301 | 0.001117301 | 0.001117301 | 0.001117301 | 0.001117301 | 0.001117301 | 0.001117301 | 0.001117301 | 0.001117301 | 0.001117301 | 0.001117301 | 0.001117301 | 0.001117301 | 0.001117301 | 0.001117301 | 0.001117301 | 0.001117301 | 0.001117301 | 0.001117301 | 0.001117301 | 0.001117301 | 0.001117301 | 0.001117301 | 0.001117301 | 0.001117301 | 0.001117301 | 0.001117301 | 0.001117301 | 0.001117301 | 0.001117301 | 0.001117301 | 0.001117301 | 0.001117301 | 0.001117301 | 0.001117301 | 0.001117301 | 0.001117301 | 0.001117301 | 0.001117301 | 0.001117301 | 0.001117301 | 0.001117301 | 0.001117301 | 0.001117301 | 0.001117301 | 0.001117301 | 0.001117301 | 0 | 0 | 0 | 0 | 0
1486 | 513.3817 | 0.00116096 | -10 | 733 | -753 | 0 | 0 | 0 | 0 | 0.00116096 | 0.00116096 | 0.00116096 | 0.00116096 | 0.00116096 | 0.00116096 | 0.00116096 | 0.00116096 | 0.00116096 | 0.00116096 | 0.00116096 | 0.00116096 | 0.00116096 | 0.00116096 | 0.00116096 | 0.00116096 | 0.00116096 | 0.00116096 | 0.00116096 | 0.00116096 | 0.00116096 | 0.00116096 | 0.00116096 | 0.00116096 | 0.00116096 | 0.00116096 | 0.00116096 | 0.00116096 | 0.00116096 | 0.00116096 | 0.00116096 | 0.00116096 | 0.00116096 | 0.00116096 | 0.00116096 | 0.00116096 | 0.00116096 | 0.00116096 | 0.00116096 | 0.00116096 | 0.00116096 | 0.00116096 | 0.00116096 | 0.00116096 | 0.00116096 | 0.00116096 | 0.00116096 | 0.00116096 | 0.00116096 | 0.00116096 | 0.00116096 | 0.00116096 | 0.00116096 | 0.00116096 | 0.00116096 | 0.00116096 | 0 | 0 | 0 | 0 | 0
1486 | 567.3305 | 0.00128296 | 0 | 743 | -743 | 0 | 0 | 0 | 0 | 0 | 0.00128296 | 0.00128296 | 0.00128296 | 0.00128296 | 0.00128296 | 0.00128296 | 0.00128296 | 0.00128296 | 0.00128296 | 0.00128296 | 0.00128296 | 0.00128296 | 0.00128296 | 0.00128296 | 0.00128296 | 0.00128296 | 0.00128296 | 0.00128296 | 0.00128296 | 0.00128296 | 0.00128296 | 0.00128296 | 0.00128296 | 0.00128296 | 0.00128296 | 0.00128296 | 0.00128296 | 0.00128296 | 0.00128296 | 0.00128296 | 0.00128296 | 0.00128296 | 0.00128296 | 0.00128296 | 0.00128296 | 0.00128296 | 0.00128296 | 0.00128296 | 0.00128296 | 0.00128296 | 0.00128296 | 0.00128296 | 0.00128296 | 0.00128296 | 0.00128296 | 0.00128296 | 0.00128296 | 0.00128296 | 0.00128296 | 0.00128296 | 0.00128296 | 0.00128296 | 0.00128296 | 0.00128296 | 0.00128296 | 0 | 0 | 0 | 0 | 0
1486 | 520.0321 | 0.001176 | 10 | 753 | -733 | 0 | 0 | 0 | 0 | 0 | 0.001176 | 0.001176 | 0.001176 | 0.001176 | 0.001176 | 0.001176 | 0.001176 | 0.001176 | 0.001176 | 0.001176 | 0.001176 | 0.001176 | 0.001176 | 0.001176 | 0.001176 | 0.001176 | 0.001176 | 0.001176 | 0.001176 | 0.001176 | 0.001176 | 0.001176 | 0.001176 | 0.001176 | 0.001176 | 0.001176 | 0.001176 | 0.001176 | 0.001176 | 0.001176 | 0.001176 | 0.001176 | 0.001176 | 0.001176 | 0.001176 | 0.001176 | 0.001176 | 0.001176 | 0.001176 | 0.001176 | 0.001176 | 0.001176 | 0.001176 | 0.001176 | 0.001176 | 0.001176 | 0.001176 | 0.001176 | 0.001176 | 0.001176 | 0.001176 | 0.001176 | 0.001176 | 0.001176 | 0.001176 | 0.001176 | 0 | 0 | 0 | 0
1486 | 544.7819 | 0.001231969 | 20 | 763 | -723 | 0 | 0 | 0 | 0 | 0 | 0.001231969 | 0.001231969 | 0.001231969 | 0.001231969 | 0.001231969 | 0.001231969 | 0.001231969 | 0.001231969 | 0.001231969 | 0.001231969 | 0.001231969 | 0.001231969 | 0.001231969 | 0.001231969 | 0.001231969 | 0.001231969 | 0.001231969 | 0.001231969 | 0.001231969 | 0.001231969 | 0.001231969 | 0.001231969 | 0.001231969 | 0.001231969 | 0.001231969 | 0.001231969 | 0.001231969 | 0.001231969 | 0.001231969 | 0.001231969 | 0.001231969 | 0.001231969 | 0.001231969 | 0.001231969 | 0.001231969 | 0.001231969 | 0.001231969 | 0.001231969 | 0.001231969 | 0.001231969 | 0.001231969 | 0.001231969 | 0.001231969 | 0.001231969 | 0.001231969 | 0.001231969 | 0.001231969 | 0.001231969 | 0.001231969 | 0.001231969 | 0.001231969 | 0.001231969 | 0.001231969 | 0.001231969 | 0.001231969 | 0.001231969 | 0 | 0 | 0 | 0
1398 | 381.644 | 0.0008630489 | 30 | 729 | -669 | 0 | 0 | 0 | 0 | 0 | 0 | 0 | 0.0008630489 | 0.0008630489 | 0.0008630489 | 0.0008630489 | 0.0008630489 | 0.0008630489 | 0.0008630489 | 0.0008630489 | 0.0008630489 | 0.0008630489 | 0.0008630489 | 0.0008630489 | 0.0008630489 | 0.0008630489 | 0.0008630489 | 0.0008630489 | 0.0008630489 | 0.0008630489 | 0.0008630489 | 0.0008630489 | 0.0008630489 | 0.0008630489 | 0.0008630489 | 0.0008630489 | 0.0008630489 | 0.0008630489 | 0.0008630489 | 0.0008630489 | 0.0008630489 | 0.0008630489 | 0.0008630489 | 0.0008630489 | 0.0008630489 | 0.0008630489 | 0.0008630489 | 0.0008630489 | 0.0008630489 | 0.0008630489 | 0.0008630489 | 0.0008630489 | 0.0008630489 | 0.0008630489 | 0.0008630489 | 0.0008630489 | 0.0008630489 | 0.0008630489 | 0.0008630489 | 0.0008630489 | 0.0008630489 | 0.0008630489 | 0.0008630489 | 0.0008630489 | 0.0008630489 | 0 | 0 | 0 | 0 | 0
1398 | 395.1268 | 0.0008935388 | 40 | 739 | -659 | 0 | 0 | 0 | 0 | 0 | 0 | 0 | 0 | 0.0008935388 | 0.0008935388 | 0.0008935388 | 0.0008935388 | 0.0008935388 | 0.0008935388 | 0.0008935388 | 0.0008935388 | 0.0008935388 | 0.0008935388 | 0.0008935388 | 0.0008935388 | 0.0008935388 | 0.0008935388 | 0.0008935388 | 0.0008935388 | 0.0008935388 | 0.0008935388 | 0.0008935388 | 0.0008935388 | 0.0008935388 | 0.0008935388 | 0.0008935388 | 0.0008935388 | 0.0008935388 | 0.0008935388 | 0.0008935388 | 0.0008935388 | 0.0008935388 | 0.0008935388 | 0.0008935388 | 0.0008935388 | 0.0008935388 | 0.0008935388 | 0.0008935388 | 0.0008935388 | 0.0008935388 | 0.0008935388 | 0.0008935388 | 0.0008935388 | 0.0008935388 | 0.0008935388 | 0.0008935388 | 0.0008935388 | 0.0008935388 | 0.0008935388 | 0.0008935388 | 0.0008935388 | 0.0008935388 | 0.0008935388 | 0.0008935388 | 0.0008935388 | 0 | 0 | 0 | 0 | 0
1398 | 396.7407 | 0.0008971885 | 30 | 729 | -669 | 0 | 0 | 0 | 0 | 0 | 0 | 0 | 0.0008971885 | 0.0008971885 | 0.0008971885 | 0.0008971885 | 0.0008971885 | 0.0008971885 | 0.0008971885 | 0.0008971885 | 0.0008971885 | 0.0008971885 | 0.0008971885 | 0.0008971885 | 0.0008971885 | 0.0008971885 | 0.0008971885 | 0.0008971885 | 0.0008971885 | 0.0008971885 | 0.0008971885 | 0.0008971885 | 0.0008971885 | 0.0008971885 | 0.0008971885 | 0.0008971885 | 0.0008971885 | 0.0008971885 | 0.0008971885 | 0.0008971885 | 0.0008971885 | 0.0008971885 | 0.0008971885 | 0.0008971885 | 0.0008971885 | 0.0008971885 | 0.0008971885 | 0.0008971885 | 0.0008971885 | 0.0008971885 | 0.0008971885 | 0.0008971885 | 0.0008971885 | 0.0008971885 | 0.0008971885 | 0.0008971885 | 0.0008971885 | 0.0008971885 | 0.0008971885 | 0.0008971885 | 0.0008971885 | 0.0008971885 | 0.0008971885 | 0.0008971885 | 0.0008971885 | 0 | 0 | 0 | 0 | 0
1398 | 406.939 | 0.000920251 | 20 | 719 | -679 | 0 | 0 | 0 | 0 | 0 | 0 | 0 | 0.000920251 | 0.000920251 | 0.000920251 | 0.000920251 | 0.000920251 | 0.000920251 | 0.000920251 | 0.000920251 | 0.000920251 | 0.000920251 | 0.000920251 | 0.000920251 | 0.000920251 | 0.000920251 | 0.000920251 | 0.000920251 | 0.000920251 | 0.000920251 | 0.000920251 | 0.000920251 | 0.000920251 | 0.000920251 | 0.000920251 | 0.000920251 | 0.000920251 | 0.000920251 | 0.000920251 | 0.000920251 | 0.000920251 | 0.000920251 | 0.000920251 | 0.000920251 | 0.000920251 | 0.000920251 | 0.000920251 | 0.000920251 | 0.000920251 | 0.000920251 | 0.000920251 | 0.000920251 | 0.000920251 | 0.000920251 | 0.000920251 | 0.000920251 | 0.000920251 | 0.000920251 | 0.000920251 | 0.000920251 | 0.000920251 | 0.000920251 | 0.000920251 | 0.000920251 | 0 | 0 | 0 | 0 | 0 | 0
1398 | 394.0106 | 0.0008910147 | 10 | 709 | -689 | 0 | 0 | 0 | 0 | 0 | 0 | 0 | 0.0008910147 | 0.0008910147 | 0.0008910147 | 0.0008910147 | 0.0008910147 | 0.0008910147 | 0.0008910147 | 0.0008910147 | 0.0008910147 | 0.0008910147 | 0.0008910147 | 0.0008910147 | 0.0008910147 | 0.0008910147 | 0.0008910147 | 0.0008910147 | 0.0008910147 | 0.0008910147 | 0.0008910147 | 0.0008910147 | 0.0008910147 | 0.0008910147 | 0.0008910147 | 0.0008910147 | 0.0008910147 | 0.0008910147 | 0.0008910147 | 0.0008910147 | 0.0008910147 | 0.0008910147 | 0.0008910147 | 0.0008910147 | 0.0008910147 | 0.0008910147 | 0.0008910147 | 0.0008910147 | 0.0008910147 | 0.0008910147 | 0.0008910147 | 0.0008910147 | 0.0008910147 | 0.0008910147 | 0.0008910147 | 0.0008910147 | 0.0008910147 | 0.0008910147 | 0.0008910147 | 0.0008910147 | 0.0008910147 | 0.0008910147 | 0.0008910147 | 0.0008910147 | 0 | 0 | 0 | 0 | 0 | 0
1398 | 400.7085 | 0.0009061614 | 0 | 699 | -699 | 0 | 0 | 0 | 0 | 0 | 0 | 0.0009061614 | 0.0009061614 | 0.0009061614 | 0.0009061614 | 0.0009061614 | 0.0009061614 | 0.0009061614 | 0.0009061614 | 0.0009061614 | 0.0009061614 | 0.0009061614 | 0.0009061614 | 0.0009061614 | 0.0009061614 | 0.0009061614 | 0.0009061614 | 0.0009061614 | 0.0009061614 | 0.0009061614 | 0.0009061614 | 0.0009061614 | 0.0009061614 | 0.0009061614 | 0.0009061614 | 0.0009061614 | 0.0009061614 | 0.0009061614 | 0.0009061614 | 0.0009061614 | 0.0009061614 | 0.0009061614 | 0.0009061614 | 0.0009061614 | 0.0009061614 | 0.0009061614 | 0.0009061614 | 0.0009061614 | 0.0009061614 | 0.0009061614 | 0.0009061614 | 0.0009061614 | 0.0009061614 | 0.0009061614 | 0.0009061614 | 0.0009061614 | 0.0009061614 | 0.0009061614 | 0.0009061614 | 0.0009061614 | 0.0009061614 | 0.0009061614 | 0.0009061614 | 0.0009061614 | 0 | 0 | 0 | 0 | 0 | 0
1398 | 396.1365 | 0.0008958222 | -10 | 689 | -709 | 0 | 0 | 0 | 0 | 0 | 0 | 0.0008958222 | 0.0008958222 | 0.0008958222 | 0.0008958222 | 0.0008958222 | 0.0008958222 | 0.0008958222 | 0.0008958222 | 0.0008958222 | 0.0008958222 | 0.0008958222 | 0.0008958222 | 0.0008958222 | 0.0008958222 | 0.0008958222 | 0.0008958222 | 0.0008958222 | 0.0008958222 | 0.0008958222 | 0.0008958222 | 0.0008958222 | 0.0008958222 | 0.0008958222 | 0.0008958222 | 0.0008958222 | 0.0008958222 | 0.0008958222 | 0.0008958222 | 0.0008958222 | 0.0008958222 | 0.0008958222 | 0.0008958222 | 0.0008958222 | 0.0008958222 | 0.0008958222 | 0.0008958222 | 0.0008958222 | 0.0008958222 | 0.0008958222 | 0.0008958222 | 0.0008958222 | 0.0008958222 | 0.0008958222 | 0.0008958222 | 0.0008958222 | 0.0008958222 | 0.0008958222 | 0.0008958222 | 0.0008958222 | 0.0008958222 | 0.0008958222 | 0.0008958222 | 0 | 0 | 0 | 0 | 0 | 0 | 0
1398 | 393.4933 | 0.0008898449 | -20 | 679 | -719 | 0 | 0 | 0 | 0 | 0 | 0 | 0.0008898449 | 0.0008898449 | 0.0008898449 | 0.0008898449 | 0.0008898449 | 0.0008898449 | 0.0008898449 | 0.0008898449 | 0.0008898449 | 0.0008898449 | 0.0008898449 | 0.0008898449 | 0.0008898449 | 0.0008898449 | 0.0008898449 | 0.0008898449 | 0.0008898449 | 0.0008898449 | 0.0008898449 | 0.0008898449 | 0.0008898449 | 0.0008898449 | 0.0008898449 | 0.0008898449 | 0.0008898449 | 0.0008898449 | 0.0008898449 | 0.0008898449 | 0.0008898449 | 0.0008898449 | 0.0008898449 | 0.0008898449 | 0.0008898449 | 0.0008898449 | 0.0008898449 | 0.0008898449 | 0.0008898449 | 0.0008898449 | 0.0008898449 | 0.0008898449 | 0.0008898449 | 0.0008898449 | 0.0008898449 | 0.0008898449 | 0.0008898449 | 0.0008898449 | 0.0008898449 | 0.0008898449 | 0.0008898449 | 0.0008898449 | 0.0008898449 | 0.0008898449 | 0 | 0 | 0 | 0 | 0 | 0 | 0
1398 | 393.3435 | 0.0008895062 | -30 | 669 | -729 | 0 | 0 | 0 | 0 | 0 | 0.0008895062 | 0.0008895062 | 0.0008895062 | 0.0008895062 | 0.0008895062 | 0.0008895062 | 0.0008895062 | 0.0008895062 | 0.0008895062 | 0.0008895062 | 0.0008895062 | 0.0008895062 | 0.0008895062 | 0.0008895062 | 0.0008895062 | 0.0008895062 | 0.0008895062 | 0.0008895062 | 0.0008895062 | 0.0008895062 | 0.0008895062 | 0.0008895062 | 0.0008895062 | 0.0008895062 | 0.0008895062 | 0.0008895062 | 0.0008895062 | 0.0008895062 | 0.0008895062 | 0.0008895062 | 0.0008895062 | 0.0008895062 | 0.0008895062 | 0.0008895062 | 0.0008895062 | 0.0008895062 | 0.0008895062 | 0.0008895062 | 0.0008895062 | 0.0008895062 | 0.0008895062 | 0.0008895062 | 0.0008895062 | 0.0008895062 | 0.0008895062 | 0.0008895062 | 0.0008895062 | 0.0008895062 | 0.0008895062 | 0.0008895062 | 0.0008895062 | 0.0008895062 | 0.0008895062 | 0 | 0 | 0 | 0 | 0 | 0 | 0
1398 | 393.4759 | 0.0008898056 | -40 | 659 | -739 | 0 | 0 | 0 | 0 | 0 | 0.0008898056 | 0.0008898056 | 0.0008898056 | 0.0008898056 | 0.0008898056 | 0.0008898056 | 0.0008898056 | 0.0008898056 | 0.0008898056 | 0.0008898056 | 0.0008898056 | 0.0008898056 | 0.0008898056 | 0.0008898056 | 0.0008898056 | 0.0008898056 | 0.0008898056 | 0.0008898056 | 0.0008898056 | 0.0008898056 | 0.0008898056 | 0.0008898056 | 0.0008898056 | 0.0008898056 | 0.0008898056 | 0.0008898056 | 0.0008898056 | 0.0008898056 | 0.0008898056 | 0.0008898056 | 0.0008898056 | 0.0008898056 | 0.0008898056 | 0.0008898056 | 0.0008898056 | 0.0008898056 | 0.0008898056 | 0.0008898056 | 0.0008898056 | 0.0008898056 | 0.0008898056 | 0.0008898056 | 0.0008898056 | 0.0008898056 | 0.0008898056 | 0.0008898056 | 0.0008898056 | 0.0008898056 | 0.0008898056 | 0.0008898056 | 0.0008898056 | 0.0008898056 | 0 | 0 | 0 | 0 | 0 | 0 | 0 | 0
1398 | 399.1016 | 0.0009025275 | -30 | 669 | -729 | 0 | 0 | 0 | 0 | 0 | 0.0009025275 | 0.0009025275 | 0.0009025275 | 0.0009025275 | 0.0009025275 | 0.0009025275 | 0.0009025275 | 0.0009025275 | 0.0009025275 | 0.0009025275 | 0.0009025275 | 0.0009025275 | 0.0009025275 | 0.0009025275 | 0.0009025275 | 0.0009025275 | 0.0009025275 | 0.0009025275 | 0.0009025275 | 0.0009025275 | 0.0009025275 | 0.0009025275 | 0.0009025275 | 0.0009025275 | 0.0009025275 | 0.0009025275 | 0.0009025275 | 0.0009025275 | 0.0009025275 | 0.0009025275 | 0.0009025275 | 0.0009025275 | 0.0009025275 | 0.0009025275 | 0.0009025275 | 0.0009025275 | 0.0009025275 | 0.0009025275 | 0.0009025275 | 0.0009025275 | 0.0009025275 | 0.0009025275 | 0.0009025275 | 0.0009025275 | 0.0009025275 | 0.0009025275 | 0.0009025275 | 0.0009025275 | 0.0009025275 | 0.0009025275 | 0.0009025275 | 0.0009025275 | 0.0009025275 | 0 | 0 | 0 | 0 | 0 | 0 | 0
1398 | 397.4148 | 0.0008987129 | -20 | 679 | -719 | 0 | 0 | 0 | 0 | 0 | 0 | 0.0008987129 | 0.0008987129 | 0.0008987129 | 0.0008987129 | 0.0008987129 | 0.0008987129 | 0.0008987129 | 0.0008987129 | 0.0008987129 | 0.0008987129 | 0.0008987129 | 0.0008987129 | 0.0008987129 | 0.0008987129 | 0.0008987129 | 0.0008987129 | 0.0008987129 | 0.0008987129 | 0.0008987129 | 0.0008987129 | 0.0008987129 | 0.0008987129 | 0.0008987129 | 0.0008987129 | 0.0008987129 | 0.0008987129 | 0.0008987129 | 0.0008987129 | 0.0008987129 | 0.0008987129 | 0.0008987129 | 0.0008987129 | 0.0008987129 | 0.0008987129 | 0.0008987129 | 0.0008987129 | 0.0008987129 | 0.0008987129 | 0.0008987129 | 0.0008987129 | 0.0008987129 | 0.0008987129 | 0.0008987129 | 0.0008987129 | 0.0008987129 | 0.0008987129 | 0.0008987129 | 0.0008987129 | 0.0008987129 | 0.0008987129 | 0.0008987129 | 0.0008987129 | 0 | 0 | 0 | 0 | 0 | 0 | 0
1398 | 386.9964 | 0.0008751529 | -10 | 689 | -709 | 0 | 0 | 0 | 0 | 0 | 0 | 0.0008751529 | 0.0008751529 | 0.0008751529 | 0.0008751529 | 0.0008751529 | 0.0008751529 | 0.0008751529 | 0.0008751529 | 0.0008751529 | 0.0008751529 | 0.0008751529 | 0.0008751529 | 0.0008751529 | 0.0008751529 | 0.0008751529 | 0.0008751529 | 0.0008751529 | 0.0008751529 | 0.0008751529 | 0.0008751529 | 0.0008751529 | 0.0008751529 | 0.0008751529 | 0.0008751529 | 0.0008751529 | 0.0008751529 | 0.0008751529 | 0.0008751529 | 0.0008751529 | 0.0008751529 | 0.0008751529 | 0.0008751529 | 0.0008751529 | 0.0008751529 | 0.0008751529 | 0.0008751529 | 0.0008751529 | 0.0008751529 | 0.0008751529 | 0.0008751529 | 0.0008751529 | 0.0008751529 | 0.0008751529 | 0.0008751529 | 0.0008751529 | 0.0008751529 | 0.0008751529 | 0.0008751529 | 0.0008751529 | 0.0008751529 | 0.0008751529 | 0.0008751529 | 0 | 0 | 0 | 0 | 0 | 0 | 0
1398 | 377.9566 | 0.0008547102 | 0 | 699 | -699 | 0 | 0 | 0 | 0 | 0 | 0 | 0.0008547102 | 0.0008547102 | 0.0008547102 | 0.0008547102 | 0.0008547102 | 0.0008547102 | 0.0008547102 | 0.0008547102 | 0.0008547102 | 0.0008547102 | 0.0008547102 | 0.0008547102 | 0.0008547102 | 0.0008547102 | 0.0008547102 | 0.0008547102 | 0.0008547102 | 0.0008547102 | 0.0008547102 | 0.0008547102 | 0.0008547102 | 0.0008547102 | 0.0008547102 | 0.0008547102 | 0.0008547102 | 0.0008547102 | 0.0008547102 | 0.0008547102 | 0.0008547102 | 0.0008547102 | 0.0008547102 | 0.0008547102 | 0.0008547102 | 0.0008547102 | 0.0008547102 | 0.0008547102 | 0.0008547102 | 0.0008547102 | 0.0008547102 | 0.0008547102 | 0.0008547102 | 0.0008547102 | 0.0008547102 | 0.0008547102 | 0.0008547102 | 0.0008547102 | 0.0008547102 | 0.0008547102 | 0.0008547102 | 0.0008547102 | 0.0008547102 | 0.0008547102 | 0.0008547102 | 0 | 0 | 0 | 0 | 0 | 0
1398 | 387.7927 | 0.0008769536 | 10 | 709 | -689 | 0 | 0 | 0 | 0 | 0 | 0 | 0 | 0.0008769536 | 0.0008769536 | 0.0008769536 | 0.0008769536 | 0.0008769536 | 0.0008769536 | 0.0008769536 | 0.0008769536 | 0.0008769536 | 0.0008769536 | 0.0008769536 | 0.0008769536 | 0.0008769536 | 0.0008769536 | 0.0008769536 | 0.0008769536 | 0.0008769536 | 0.0008769536 | 0.0008769536 | 0.0008769536 | 0.0008769536 | 0.0008769536 | 0.0008769536 | 0.0008769536 | 0.0008769536 | 0.0008769536 | 0.0008769536 | 0.0008769536 | 0.0008769536 | 0.0008769536 | 0.0008769536 | 0.0008769536 | 0.0008769536 | 0.0008769536 | 0.0008769536 | 0.0008769536 | 0.0008769536 | 0.0008769536 | 0.0008769536 | 0.0008769536 | 0.0008769536 | 0.0008769536 | 0.0008769536 | 0.0008769536 | 0.0008769536 | 0.0008769536 | 0.0008769536 | 0.0008769536 | 0.0008769536 | 0.0008769536 | 0.0008769536 | 0.0008769536 | 0 | 0 | 0 | 0 | 0 | 0
1398 | 386.1352 | 0.0008732054 | 20 | 719 | -679 | 0 | 0 | 0 | 0 | 0 | 0 | 0 | 0.0008732054 | 0.0008732054 | 0.0008732054 | 0.0008732054 | 0.0008732054 | 0.0008732054 | 0.0008732054 | 0.0008732054 | 0.0008732054 | 0.0008732054 | 0.0008732054 | 0.0008732054 | 0.0008732054 | 0.0008732054 | 0.0008732054 | 0.0008732054 | 0.0008732054 | 0.0008732054 | 0.0008732054 | 0.0008732054 | 0.0008732054 | 0.0008732054 | 0.0008732054 | 0.0008732054 | 0.0008732054 | 0.0008732054 | 0.0008732054 | 0.0008732054 | 0.0008732054 | 0.0008732054 | 0.0008732054 | 0.0008732054 | 0.0008732054 | 0.0008732054 | 0.0008732054 | 0.0008732054 | 0.0008732054 | 0.0008732054 | 0.0008732054 | 0.0008732054 | 0.0008732054 | 0.0008732054 | 0.0008732054 | 0.0008732054 | 0.0008732054 | 0.0008732054 | 0.0008732054 | 0.0008732054 | 0.0008732054 | 0.0008732054 | 0.0008732054 | 0.0008732054 | 0 | 0 | 0 | 0 | 0 | 0
1398 | 378.4132 | 0.0008557428 | 30 | 729 | -669 | 0 | 0 | 0 | 0 | 0 | 0 | 0 | 0.0008557428 | 0.0008557428 | 0.0008557428 | 0.0008557428 | 0.0008557428 | 0.0008557428 | 0.0008557428 | 0.0008557428 | 0.0008557428 | 0.0008557428 | 0.0008557428 | 0.0008557428 | 0.0008557428 | 0.0008557428 | 0.0008557428 | 0.0008557428 | 0.0008557428 | 0.0008557428 | 0.0008557428 | 0.0008557428 | 0.0008557428 | 0.0008557428 | 0.0008557428 | 0.0008557428 | 0.0008557428 | 0.0008557428 | 0.0008557428 | 0.0008557428 | 0.0008557428 | 0.0008557428 | 0.0008557428 | 0.0008557428 | 0.0008557428 | 0.0008557428 | 0.0008557428 | 0.0008557428 | 0.0008557428 | 0.0008557428 | 0.0008557428 | 0.0008557428 | 0.0008557428 | 0.0008557428 | 0.0008557428 | 0.0008557428 | 0.0008557428 | 0.0008557428 | 0.0008557428 | 0.0008557428 | 0.0008557428 | 0.0008557428 | 0.0008557428 | 0.0008557428 | 0.0008557428 | 0 | 0 | 0 | 0 | 0
1398 | 388.4007 | 0.0008783285 | 40 | 739 | -659 | 0 | 0 | 0 | 0 | 0 | 0 | 0 | 0 | 0.0008783285 | 0.0008783285 | 0.0008783285 | 0.0008783285 | 0.0008783285 | 0.0008783285 | 0.0008783285 | 0.0008783285 | 0.0008783285 | 0.0008783285 | 0.0008783285 | 0.0008783285 | 0.0008783285 | 0.0008783285 | 0.0008783285 | 0.0008783285 | 0.0008783285 | 0.0008783285 | 0.0008783285 | 0.0008783285 | 0.0008783285 | 0.0008783285 | 0.0008783285 | 0.0008783285 | 0.0008783285 | 0.0008783285 | 0.0008783285 | 0.0008783285 | 0.0008783285 | 0.0008783285 | 0.0008783285 | 0.0008783285 | 0.0008783285 | 0.0008783285 | 0.0008783285 | 0.0008783285 | 0.0008783285 | 0.0008783285 | 0.0008783285 | 0.0008783285 | 0.0008783285 | 0.0008783285 | 0.0008783285 | 0.0008783285 | 0.0008783285 | 0.0008783285 | 0.0008783285 | 0.0008783285 | 0.0008783285 | 0.0008783285 | 0.0008783285 | 0.0008783285 | 0 | 0 | 0 | 0 | 0
1398 | 395.6732 | 0.0008947745 | 30 | 729 | -669 | 0 | 0 | 0 | 0 | 0 | 0 | 0 | 0.0008947745 | 0.0008947745 | 0.0008947745 | 0.0008947745 | 0.0008947745 | 0.0008947745 | 0.0008947745 | 0.0008947745 | 0.0008947745 | 0.0008947745 | 0.0008947745 | 0.0008947745 | 0.0008947745 | 0.0008947745 | 0.0008947745 | 0.0008947745 | 0.0008947745 | 0.0008947745 | 0.0008947745 | 0.0008947745 | 0.0008947745 | 0.0008947745 | 0.0008947745 | 0.0008947745 | 0.0008947745 | 0.0008947745 | 0.0008947745 | 0.0008947745 | 0.0008947745 | 0.0008947745 | 0.0008947745 | 0.0008947745 | 0.0008947745 | 0.0008947745 | 0.0008947745 | 0.0008947745 | 0.0008947745 | 0.0008947745 | 0.0008947745 | 0.0008947745 | 0.0008947745 | 0.0008947745 | 0.0008947745 | 0.0008947745 | 0.0008947745 | 0.0008947745 | 0.0008947745 | 0.0008947745 | 0.0008947745 | 0.0008947745 | 0.0008947745 | 0.0008947745 | 0.0008947745 | 0 | 0 | 0 | 0 | 0
1398 | 385.2986 | 0.0008713134 | 20 | 719 | -679 | 0 | 0 | 0 | 0 | 0 | 0 | 0 | 0.0008713134 | 0.0008713134 | 0.0008713134 | 0.0008713134 | 0.0008713134 | 0.0008713134 | 0.0008713134 | 0.0008713134 | 0.0008713134 | 0.0008713134 | 0.0008713134 | 0.0008713134 | 0.0008713134 | 0.0008713134 | 0.0008713134 | 0.0008713134 | 0.0008713134 | 0.0008713134 | 0.0008713134 | 0.0008713134 | 0.0008713134 | 0.0008713134 | 0.0008713134 | 0.0008713134 | 0.0008713134 | 0.0008713134 | 0.0008713134 | 0.0008713134 | 0.0008713134 | 0.0008713134 | 0.0008713134 | 0.0008713134 | 0.0008713134 | 0.0008713134 | 0.0008713134 | 0.0008713134 | 0.0008713134 | 0.0008713134 | 0.0008713134 | 0.0008713134 | 0.0008713134 | 0.0008713134 | 0.0008713134 | 0.0008713134 | 0.0008713134 | 0.0008713134 | 0.0008713134 | 0.0008713134 | 0.0008713134 | 0.0008713134 | 0.0008713134 | 0.0008713134 | 0 | 0 | 0 | 0 | 0 | 0
1398 | 377.9199 | 0.0008546273 | 10 | 709 | -689 | 0 | 0 | 0 | 0 | 0 | 0 | 0 | 0.0008546273 | 0.0008546273 | 0.0008546273 | 0.0008546273 | 0.0008546273 | 0.0008546273 | 0.0008546273 | 0.0008546273 | 0.0008546273 | 0.0008546273 | 0.0008546273 | 0.0008546273 | 0.0008546273 | 0.0008546273 | 0.0008546273 | 0.0008546273 | 0.0008546273 | 0.0008546273 | 0.0008546273 | 0.0008546273 | 0.0008546273 | 0.0008546273 | 0.0008546273 | 0.0008546273 | 0.0008546273 | 0.0008546273 | 0.0008546273 | 0.0008546273 | 0.0008546273 | 0.0008546273 | 0.0008546273 | 0.0008546273 | 0.0008546273 | 0.0008546273 | 0.0008546273 | 0.0008546273 | 0.0008546273 | 0.0008546273 | 0.0008546273 | 0.0008546273 | 0.0008546273 | 0.0008546273 | 0.0008546273 | 0.0008546273 | 0.0008546273 | 0.0008546273 | 0.0008546273 | 0.0008546273 | 0.0008546273 | 0.0008546273 | 0.0008546273 | 0.0008546273 | 0 | 0 | 0 | 0 | 0 | 0
1398 | 379.5524 | 0.0008583189 | 0 | 699 | -699 | 0 | 0 | 0 | 0 | 0 | 0 | 0.0008583189 | 0.0008583189 | 0.0008583189 | 0.0008583189 | 0.0008583189 | 0.0008583189 | 0.0008583189 | 0.0008583189 | 0.0008583189 | 0.0008583189 | 0.0008583189 | 0.0008583189 | 0.0008583189 | 0.0008583189 | 0.0008583189 | 0.0008583189 | 0.0008583189 | 0.0008583189 | 0.0008583189 | 0.0008583189 | 0.0008583189 | 0.0008583189 | 0.0008583189 | 0.0008583189 | 0.0008583189 | 0.0008583189 | 0.0008583189 | 0.0008583189 | 0.0008583189 | 0.0008583189 | 0.0008583189 | 0.0008583189 | 0.0008583189 | 0.0008583189 | 0.0008583189 | 0.0008583189 | 0.0008583189 | 0.0008583189 | 0.0008583189 | 0.0008583189 | 0.0008583189 | 0.0008583189 | 0.0008583189 | 0.0008583189 | 0.0008583189 | 0.0008583189 | 0.0008583189 | 0.0008583189 | 0.0008583189 | 0.0008583189 | 0.0008583189 | 0.0008583189 | 0.0008583189 | 0 | 0 | 0 | 0 | 0 | 0
1398 | 368.9722 | 0.0008343929 | -10 | 689 | -709 | 0 | 0 | 0 | 0 | 0 | 0 | 0.0008343929 | 0.0008343929 | 0.0008343929 | 0.0008343929 | 0.0008343929 | 0.0008343929 | 0.0008343929 | 0.0008343929 | 0.0008343929 | 0.0008343929 | 0.0008343929 | 0.0008343929 | 0.0008343929 | 0.0008343929 | 0.0008343929 | 0.0008343929 | 0.0008343929 | 0.0008343929 | 0.0008343929 | 0.0008343929 | 0.0008343929 | 0.0008343929 | 0.0008343929 | 0.0008343929 | 0.0008343929 | 0.0008343929 | 0.0008343929 | 0.0008343929 | 0.0008343929 | 0.0008343929 | 0.0008343929 | 0.0008343929 | 0.0008343929 | 0.0008343929 | 0.0008343929 | 0.0008343929 | 0.0008343929 | 0.0008343929 | 0.0008343929 | 0.0008343929 | 0.0008343929 | 0.0008343929 | 0.0008343929 | 0.0008343929 | 0.0008343929 | 0.0008343929 | 0.0008343929 | 0.0008343929 | 0.0008343929 | 0.0008343929 | 0.0008343929 | 0.0008343929 | 0 | 0 | 0 | 0 | 0 | 0 | 0
1398 | 397.2927 | 0.0008984368 | -20 | 679 | -719 | 0 | 0 | 0 | 0 | 0 | 0 | 0.0008984368 | 0.0008984368 | 0.0008984368 | 0.0008984368 | 0.0008984368 | 0.0008984368 | 0.0008984368 | 0.0008984368 | 0.0008984368 | 0.0008984368 | 0.0008984368 | 0.0008984368 | 0.0008984368 | 0.0008984368 | 0.0008984368 | 0.0008984368 | 0.0008984368 | 0.0008984368 | 0.0008984368 | 0.0008984368 | 0.0008984368 | 0.0008984368 | 0.0008984368 | 0.0008984368 | 0.0008984368 | 0.0008984368 | 0.0008984368 | 0.0008984368 | 0.0008984368 | 0.0008984368 | 0.0008984368 | 0.0008984368 | 0.0008984368 | 0.0008984368 | 0.0008984368 | 0.0008984368 | 0.0008984368 | 0.0008984368 | 0.0008984368 | 0.0008984368 | 0.0008984368 | 0.0008984368 | 0.0008984368 | 0.0008984368 | 0.0008984368 | 0.0008984368 | 0.0008984368 | 0.0008984368 | 0.0008984368 | 0.0008984368 | 0.0008984368 | 0.0008984368 | 0 | 0 | 0 | 0 | 0 | 0 | 0
1398 | 380.1071 | 0.0008595734 | -30 | 669 | -729 | 0 | 0 | 0 | 0 | 0 | 0.0008595734 | 0.0008595734 | 0.0008595734 | 0.0008595734 | 0.0008595734 | 0.0008595734 | 0.0008595734 | 0.0008595734 | 0.0008595734 | 0.0008595734 | 0.0008595734 | 0.0008595734 | 0.0008595734 | 0.0008595734 | 0.0008595734 | 0.0008595734 | 0.0008595734 | 0.0008595734 | 0.0008595734 | 0.0008595734 | 0.0008595734 | 0.0008595734 | 0.0008595734 | 0.0008595734 | 0.0008595734 | 0.0008595734 | 0.0008595734 | 0.0008595734 | 0.0008595734 | 0.0008595734 | 0.0008595734 | 0.0008595734 | 0.0008595734 | 0.0008595734 | 0.0008595734 | 0.0008595734 | 0.0008595734 | 0.0008595734 | 0.0008595734 | 0.0008595734 | 0.0008595734 | 0.0008595734 | 0.0008595734 | 0.0008595734 | 0.0008595734 | 0.0008595734 | 0.0008595734 | 0.0008595734 | 0.0008595734 | 0.0008595734 | 0.0008595734 | 0.0008595734 | 0.0008595734 | 0 | 0 | 0 | 0 | 0 | 0 | 0
1398 | 379.0222 | 0.0008571201 | -40 | 659 | -739 | 0 | 0 | 0 | 0 | 0 | 0.0008571201 | 0.0008571201 | 0.0008571201 | 0.0008571201 | 0.0008571201 | 0.0008571201 | 0.0008571201 | 0.0008571201 | 0.0008571201 | 0.0008571201 | 0.0008571201 | 0.0008571201 | 0.0008571201 | 0.0008571201 | 0.0008571201 | 0.0008571201 | 0.0008571201 | 0.0008571201 | 0.0008571201 | 0.0008571201 | 0.0008571201 | 0.0008571201 | 0.0008571201 | 0.0008571201 | 0.0008571201 | 0.0008571201 | 0.0008571201 | 0.0008571201 | 0.0008571201 | 0.0008571201 | 0.0008571201 | 0.0008571201 | 0.0008571201 | 0.0008571201 | 0.0008571201 | 0.0008571201 | 0.0008571201 | 0.0008571201 | 0.0008571201 | 0.0008571201 | 0.0008571201 | 0.0008571201 | 0.0008571201 | 0.0008571201 | 0.0008571201 | 0.0008571201 | 0.0008571201 | 0.0008571201 | 0.0008571201 | 0.0008571201 | 0.0008571201 | 0.0008571201 | 0 | 0 | 0 | 0 | 0 | 0 | 0 | 0
1398 | 390.0698 | 0.0008821031 | -30 | 669 | -729 | 0 | 0 | 0 | 0 | 0 | 0.0008821031 | 0.0008821031 | 0.0008821031 | 0.0008821031 | 0.0008821031 | 0.0008821031 | 0.0008821031 | 0.0008821031 | 0.0008821031 | 0.0008821031 | 0.0008821031 | 0.0008821031 | 0.0008821031 | 0.0008821031 | 0.0008821031 | 0.0008821031 | 0.0008821031 | 0.0008821031 | 0.0008821031 | 0.0008821031 | 0.0008821031 | 0.0008821031 | 0.0008821031 | 0.0008821031 | 0.0008821031 | 0.0008821031 | 0.0008821031 | 0.0008821031 | 0.0008821031 | 0.0008821031 | 0.0008821031 | 0.0008821031 | 0.0008821031 | 0.0008821031 | 0.0008821031 | 0.0008821031 | 0.0008821031 | 0.0008821031 | 0.0008821031 | 0.0008821031 | 0.0008821031 | 0.0008821031 | 0.0008821031 | 0.0008821031 | 0.0008821031 | 0.0008821031 | 0.0008821031 | 0.0008821031 | 0.0008821031 | 0.0008821031 | 0.0008821031 | 0.0008821031 | 0.0008821031 | 0 | 0 | 0 | 0 | 0 | 0 | 0
1398 | 373.1404 | 0.000843819 | -20 | 679 | -719 | 0 | 0 | 0 | 0 | 0 | 0 | 0.000843819 | 0.000843819 | 0.000843819 | 0.000843819 | 0.000843819 | 0.000843819 | 0.000843819 | 0.000843819 | 0.000843819 | 0.000843819 | 0.000843819 | 0.000843819 | 0.000843819 | 0.000843819 | 0.000843819 | 0.000843819 | 0.000843819 | 0.000843819 | 0.000843819 | 0.000843819 | 0.000843819 | 0.000843819 | 0.000843819 | 0.000843819 | 0.000843819 | 0.000843819 | 0.000843819 | 0.000843819 | 0.000843819 | 0.000843819 | 0.000843819 | 0.000843819 | 0.000843819 | 0.000843819 | 0.000843819 | 0.000843819 | 0.000843819 | 0.000843819 | 0.000843819 | 0.000843819 | 0.000843819 | 0.000843819 | 0.000843819 | 0.000843819 | 0.000843819 | 0.000843819 | 0.000843819 | 0.000843819 | 0.000843819 | 0.000843819 | 0.000843819 | 0.000843819 | 0 | 0 | 0 | 0 | 0 | 0 | 0
1398 | 383.3128 | 0.0008668227 | -10 | 689 | -709 | 0 | 0 | 0 | 0 | 0 | 0 | 0.0008668227 | 0.0008668227 | 0.0008668227 | 0.0008668227 | 0.0008668227 | 0.0008668227 | 0.0008668227 | 0.0008668227 | 0.0008668227 | 0.0008668227 | 0.0008668227 | 0.0008668227 | 0.0008668227 | 0.0008668227 | 0.0008668227 | 0.0008668227 | 0.0008668227 | 0.0008668227 | 0.0008668227 | 0.0008668227 | 0.0008668227 | 0.0008668227 | 0.0008668227 | 0.0008668227 | 0.0008668227 | 0.0008668227 | 0.0008668227 | 0.0008668227 | 0.0008668227 | 0.0008668227 | 0.0008668227 | 0.0008668227 | 0.0008668227 | 0.0008668227 | 0.0008668227 | 0.0008668227 | 0.0008668227 | 0.0008668227 | 0.0008668227 | 0.0008668227 | 0.0008668227 | 0.0008668227 | 0.0008668227 | 0.0008668227 | 0.0008668227 | 0.0008668227 | 0.0008668227 | 0.0008668227 | 0.0008668227 | 0.0008668227 | 0.0008668227 | 0.0008668227 | 0 | 0 | 0 | 0 | 0 | 0 | 0
1398 | 388.1309 | 0.0008777185 | 0 | 699 | -699 | 0 | 0 | 0 | 0 | 0 | 0 | 0.0008777185 | 0.0008777185 | 0.0008777185 | 0.0008777185 | 0.0008777185 | 0.0008777185 | 0.0008777185 | 0.0008777185 | 0.0008777185 | 0.0008777185 | 0.0008777185 | 0.0008777185 | 0.0008777185 | 0.0008777185 | 0.0008777185 | 0.0008777185 | 0.0008777185 | 0.0008777185 | 0.0008777185 | 0.0008777185 | 0.0008777185 | 0.0008777185 | 0.0008777185 | 0.0008777185 | 0.0008777185 | 0.0008777185 | 0.0008777185 | 0.0008777185 | 0.0008777185 | 0.0008777185 | 0.0008777185 | 0.0008777185 | 0.0008777185 | 0.0008777185 | 0.0008777185 | 0.0008777185 | 0.0008777185 | 0.0008777185 | 0.0008777185 | 0.0008777185 | 0.0008777185 | 0.0008777185 | 0.0008777185 | 0.0008777185 | 0.0008777185 | 0.0008777185 | 0.0008777185 | 0.0008777185 | 0.0008777185 | 0.0008777185 | 0.0008777185 | 0.0008777185 | 0.0008777185 | 0 | 0 | 0 | 0 | 0 | 0
1398 | 376.9219 | 0.0008523704 | 10 | 709 | -689 | 0 | 0 | 0 | 0 | 0 | 0 | 0 | 0.0008523704 | 0.0008523704 | 0.0008523704 | 0.0008523704 | 0.0008523704 | 0.0008523704 | 0.0008523704 | 0.0008523704 | 0.0008523704 | 0.0008523704 | 0.0008523704 | 0.0008523704 | 0.0008523704 | 0.0008523704 | 0.0008523704 | 0.0008523704 | 0.0008523704 | 0.0008523704 | 0.0008523704 | 0.0008523704 | 0.0008523704 | 0.0008523704 | 0.0008523704 | 0.0008523704 | 0.0008523704 | 0.0008523704 | 0.0008523704 | 0.0008523704 | 0.0008523704 | 0.0008523704 | 0.0008523704 | 0.0008523704 | 0.0008523704 | 0.0008523704 | 0.0008523704 | 0.0008523704 | 0.0008523704 | 0.0008523704 | 0.0008523704 | 0.0008523704 | 0.0008523704 | 0.0008523704 | 0.0008523704 | 0.0008523704 | 0.0008523704 | 0.0008523704 | 0.0008523704 | 0.0008523704 | 0.0008523704 | 0.0008523704 | 0.0008523704 | 0.0008523704 | 0 | 0 | 0 | 0 | 0 | 0
1398 | 380.8412 | 0.0008612335 | 20 | 719 | -679 | 0 | 0 | 0 | 0 | 0 | 0 | 0 | 0.0008612335 | 0.0008612335 | 0.0008612335 | 0.0008612335 | 0.0008612335 | 0.0008612335 | 0.0008612335 | 0.0008612335 | 0.0008612335 | 0.0008612335 | 0.0008612335 | 0.0008612335 | 0.0008612335 | 0.0008612335 | 0.0008612335 | 0.0008612335 | 0.0008612335 | 0.0008612335 | 0.0008612335 | 0.0008612335 | 0.0008612335 | 0.0008612335 | 0.0008612335 | 0.0008612335 | 0.0008612335 | 0.0008612335 | 0.0008612335 | 0.0008612335 | 0.0008612335 | 0.0008612335 | 0.0008612335 | 0.0008612335 | 0.0008612335 | 0.0008612335 | 0.0008612335 | 0.0008612335 | 0.0008612335 | 0.0008612335 | 0.0008612335 | 0.0008612335 | 0.0008612335 | 0.0008612335 | 0.0008612335 | 0.0008612335 | 0.0008612335 | 0.0008612335 | 0.0008612335 | 0.0008612335 | 0.0008612335 | 0.0008612335 | 0.0008612335 | 0.0008612335 | 0 | 0 | 0 | 0 | 0 | 0
1398 | 381.7505 | 0.0008632897 | 30 | 729 | -669 | 0 | 0 | 0 | 0 | 0 | 0 | 0 | 0.0008632897 | 0.0008632897 | 0.0008632897 | 0.0008632897 | 0.0008632897 | 0.0008632897 | 0.0008632897 | 0.0008632897 | 0.0008632897 | 0.0008632897 | 0.0008632897 | 0.0008632897 | 0.0008632897 | 0.0008632897 | 0.0008632897 | 0.0008632897 | 0.0008632897 | 0.0008632897 | 0.0008632897 | 0.0008632897 | 0.0008632897 | 0.0008632897 | 0.0008632897 | 0.0008632897 | 0.0008632897 | 0.0008632897 | 0.0008632897 | 0.0008632897 | 0.0008632897 | 0.0008632897 | 0.0008632897 | 0.0008632897 | 0.0008632897 | 0.0008632897 | 0.0008632897 | 0.0008632897 | 0.0008632897 | 0.0008632897 | 0.0008632897 | 0.0008632897 | 0.0008632897 | 0.0008632897 | 0.0008632897 | 0.0008632897 | 0.0008632897 | 0.0008632897 | 0.0008632897 | 0.0008632897 | 0.0008632897 | 0.0008632897 | 0.0008632897 | 0.0008632897 | 0.0008632897 | 0 | 0 | 0 | 0 | 0
1398 | 381.5022 | 0.0008627282 | 40 | 739 | -659 | 0 | 0 | 0 | 0 | 0 | 0 | 0 | 0 | 0.0008627282 | 0.0008627282 | 0.0008627282 | 0.0008627282 | 0.0008627282 | 0.0008627282 | 0.0008627282 | 0.0008627282 | 0.0008627282 | 0.0008627282 | 0.0008627282 | 0.0008627282 | 0.0008627282 | 0.0008627282 | 0.0008627282 | 0.0008627282 | 0.0008627282 | 0.0008627282 | 0.0008627282 | 0.0008627282 | 0.0008627282 | 0.0008627282 | 0.0008627282 | 0.0008627282 | 0.0008627282 | 0.0008627282 | 0.0008627282 | 0.0008627282 | 0.0008627282 | 0.0008627282 | 0.0008627282 | 0.0008627282 | 0.0008627282 | 0.0008627282 | 0.0008627282 | 0.0008627282 | 0.0008627282 | 0.0008627282 | 0.0008627282 | 0.0008627282 | 0.0008627282 | 0.0008627282 | 0.0008627282 | 0.0008627282 | 0.0008627282 | 0.0008627282 | 0.0008627282 | 0.0008627282 | 0.0008627282 | 0.0008627282 | 0.0008627282 | 0.0008627282 | 0 | 0 | 0 | 0 | 0
1398 | 381.5283 | 0.0008627874 | 30 | 729 | -669 | 0 | 0 | 0 | 0 | 0 | 0 | 0 | 0.0008627874 | 0.0008627874 | 0.0008627874 | 0.0008627874 | 0.0008627874 | 0.0008627874 | 0.0008627874 | 0.0008627874 | 0.0008627874 | 0.0008627874 | 0.0008627874 | 0.0008627874 | 0.0008627874 | 0.0008627874 | 0.0008627874 | 0.0008627874 | 0.0008627874 | 0.0008627874 | 0.0008627874 | 0.0008627874 | 0.0008627874 | 0.0008627874 | 0.0008627874 | 0.0008627874 | 0.0008627874 | 0.0008627874 | 0.0008627874 | 0.0008627874 | 0.0008627874 | 0.0008627874 | 0.0008627874 | 0.0008627874 | 0.0008627874 | 0.0008627874 | 0.0008627874 | 0.0008627874 | 0.0008627874 | 0.0008627874 | 0.0008627874 | 0.0008627874 | 0.0008627874 | 0.0008627874 | 0.0008627874 | 0.0008627874 | 0.0008627874 | 0.0008627874 | 0.0008627874 | 0.0008627874 | 0.0008627874 | 0.0008627874 | 0.0008627874 | 0.0008627874 | 0.0008627874 | 0 | 0 | 0 | 0 | 0
1398 | 381.1802 | 0.0008620001 | 20 | 719 | -679 | 0 | 0 | 0 | 0 | 0 | 0 | 0 | 0.0008620001 | 0.0008620001 | 0.0008620001 | 0.0008620001 | 0.0008620001 | 0.0008620001 | 0.0008620001 | 0.0008620001 | 0.0008620001 | 0.0008620001 | 0.0008620001 | 0.0008620001 | 0.0008620001 | 0.0008620001 | 0.0008620001 | 0.0008620001 | 0.0008620001 | 0.0008620001 | 0.0008620001 | 0.0008620001 | 0.0008620001 | 0.0008620001 | 0.0008620001 | 0.0008620001 | 0.0008620001 | 0.0008620001 | 0.0008620001 | 0.0008620001 | 0.0008620001 | 0.0008620001 | 0.0008620001 | 0.0008620001 | 0.0008620001 | 0.0008620001 | 0.0008620001 | 0.0008620001 | 0.0008620001 | 0.0008620001 | 0.0008620001 | 0.0008620001 | 0.0008620001 | 0.0008620001 | 0.0008620001 | 0.0008620001 | 0.0008620001 | 0.0008620001 | 0.0008620001 | 0.0008620001 | 0.0008620001 | 0.0008620001 | 0.0008620001 | 0.0008620001 | 0 | 0 | 0 | 0 | 0 | 0
1398 | 383.6032 | 0.0008674794 | 10 | 709 | -689 | 0 | 0 | 0 | 0 | 0 | 0 | 0 | 0.0008674794 | 0.0008674794 | 0.0008674794 | 0.0008674794 | 0.0008674794 | 0.0008674794 | 0.0008674794 | 0.0008674794 | 0.0008674794 | 0.0008674794 | 0.0008674794 | 0.0008674794 | 0.0008674794 | 0.0008674794 | 0.0008674794 | 0.0008674794 | 0.0008674794 | 0.0008674794 | 0.0008674794 | 0.0008674794 | 0.0008674794 | 0.0008674794 | 0.0008674794 | 0.0008674794 | 0.0008674794 | 0.0008674794 | 0.0008674794 | 0.0008674794 | 0.0008674794 | 0.0008674794 | 0.0008674794 | 0.0008674794 | 0.0008674794 | 0.0008674794 | 0.0008674794 | 0.0008674794 | 0.0008674794 | 0.0008674794 | 0.0008674794 | 0.0008674794 | 0.0008674794 | 0.0008674794 | 0.0008674794 | 0.0008674794 | 0.0008674794 | 0.0008674794 | 0.0008674794 | 0.0008674794 | 0.0008674794 | 0.0008674794 | 0.0008674794 | 0.0008674794 | 0 | 0 | 0 | 0 | 0 | 0
1398 | 384.6935 | 0.0008699451 | 0 | 699 | -699 | 0 | 0 | 0 | 0 | 0 | 0 | 0.0008699451 | 0.0008699451 | 0.0008699451 | 0.0008699451 | 0.0008699451 | 0.0008699451 | 0.0008699451 | 0.0008699451 | 0.0008699451 | 0.0008699451 | 0.0008699451 | 0.0008699451 | 0.0008699451 | 0.0008699451 | 0.0008699451 | 0.0008699451 | 0.0008699451 | 0.0008699451 | 0.0008699451 | 0.0008699451 | 0.0008699451 | 0.0008699451 | 0.0008699451 | 0.0008699451 | 0.0008699451 | 0.0008699451 | 0.0008699451 | 0.0008699451 | 0.0008699451 | 0.0008699451 | 0.0008699451 | 0.0008699451 | 0.0008699451 | 0.0008699451 | 0.0008699451 | 0.0008699451 | 0.0008699451 | 0.0008699451 | 0.0008699451 | 0.0008699451 | 0.0008699451 | 0.0008699451 | 0.0008699451 | 0.0008699451 | 0.0008699451 | 0.0008699451 | 0.0008699451 | 0.0008699451 | 0.0008699451 | 0.0008699451 | 0.0008699451 | 0.0008699451 | 0.0008699451 | 0 | 0 | 0 | 0 | 0 | 0
1398 | 387.9976 | 0.0008774169 | -10 | 689 | -709 | 0 | 0 | 0 | 0 | 0 | 0 | 0.0008774169 | 0.0008774169 | 0.0008774169 | 0.0008774169 | 0.0008774169 | 0.0008774169 | 0.0008774169 | 0.0008774169 | 0.0008774169 | 0.0008774169 | 0.0008774169 | 0.0008774169 | 0.0008774169 | 0.0008774169 | 0.0008774169 | 0.0008774169 | 0.0008774169 | 0.0008774169 | 0.0008774169 | 0.0008774169 | 0.0008774169 | 0.0008774169 | 0.0008774169 | 0.0008774169 | 0.0008774169 | 0.0008774169 | 0.0008774169 | 0.0008774169 | 0.0008774169 | 0.0008774169 | 0.0008774169 | 0.0008774169 | 0.0008774169 | 0.0008774169 | 0.0008774169 | 0.0008774169 | 0.0008774169 | 0.0008774169 | 0.0008774169 | 0.0008774169 | 0.0008774169 | 0.0008774169 | 0.0008774169 | 0.0008774169 | 0.0008774169 | 0.0008774169 | 0.0008774169 | 0.0008774169 | 0.0008774169 | 0.0008774169 | 0.0008774169 | 0.0008774169 | 0 | 0 | 0 | 0 | 0 | 0 | 0
1398 | 386.0822 | 0.0008730855 | -20 | 679 | -719 | 0 | 0 | 0 | 0 | 0 | 0 | 0.0008730855 | 0.0008730855 | 0.0008730855 | 0.0008730855 | 0.0008730855 | 0.0008730855 | 0.0008730855 | 0.0008730855 | 0.0008730855 | 0.0008730855 | 0.0008730855 | 0.0008730855 | 0.0008730855 | 0.0008730855 | 0.0008730855 | 0.0008730855 | 0.0008730855 | 0.0008730855 | 0.0008730855 | 0.0008730855 | 0.0008730855 | 0.0008730855 | 0.0008730855 | 0.0008730855 | 0.0008730855 | 0.0008730855 | 0.0008730855 | 0.0008730855 | 0.0008730855 | 0.0008730855 | 0.0008730855 | 0.0008730855 | 0.0008730855 | 0.0008730855 | 0.0008730855 | 0.0008730855 | 0.0008730855 | 0.0008730855 | 0.0008730855 | 0.0008730855 | 0.0008730855 | 0.0008730855 | 0.0008730855 | 0.0008730855 | 0.0008730855 | 0.0008730855 | 0.0008730855 | 0.0008730855 | 0.0008730855 | 0.0008730855 | 0.0008730855 | 0.0008730855 | 0 | 0 | 0 | 0 | 0 | 0 | 0
1398 | 393.9577 | 0.0008908951 | -30 | 669 | -729 | 0 | 0 | 0 | 0 | 0 | 0.0008908951 | 0.0008908951 | 0.0008908951 | 0.0008908951 | 0.0008908951 | 0.0008908951 | 0.0008908951 | 0.0008908951 | 0.0008908951 | 0.0008908951 | 0.0008908951 | 0.0008908951 | 0.0008908951 | 0.0008908951 | 0.0008908951 | 0.0008908951 | 0.0008908951 | 0.0008908951 | 0.0008908951 | 0.0008908951 | 0.0008908951 | 0.0008908951 | 0.0008908951 | 0.0008908951 | 0.0008908951 | 0.0008908951 | 0.0008908951 | 0.0008908951 | 0.0008908951 | 0.0008908951 | 0.0008908951 | 0.0008908951 | 0.0008908951 | 0.0008908951 | 0.0008908951 | 0.0008908951 | 0.0008908951 | 0.0008908951 | 0.0008908951 | 0.0008908951 | 0.0008908951 | 0.0008908951 | 0.0008908951 | 0.0008908951 | 0.0008908951 | 0.0008908951 | 0.0008908951 | 0.0008908951 | 0.0008908951 | 0.0008908951 | 0.0008908951 | 0.0008908951 | 0.0008908951 | 0 | 0 | 0 | 0 | 0 | 0 | 0
1398 | 382.8778 | 0.000865839 | -40 | 659 | -739 | 0 | 0 | 0 | 0 | 0 | 0.000865839 | 0.000865839 | 0.000865839 | 0.000865839 | 0.000865839 | 0.000865839 | 0.000865839 | 0.000865839 | 0.000865839 | 0.000865839 | 0.000865839 | 0.000865839 | 0.000865839 | 0.000865839 | 0.000865839 | 0.000865839 | 0.000865839 | 0.000865839 | 0.000865839 | 0.000865839 | 0.000865839 | 0.000865839 | 0.000865839 | 0.000865839 | 0.000865839 | 0.000865839 | 0.000865839 | 0.000865839 | 0.000865839 | 0.000865839 | 0.000865839 | 0.000865839 | 0.000865839 | 0.000865839 | 0.000865839 | 0.000865839 | 0.000865839 | 0.000865839 | 0.000865839 | 0.000865839 | 0.000865839 | 0.000865839 | 0.000865839 | 0.000865839 | 0.000865839 | 0.000865839 | 0.000865839 | 0.000865839 | 0.000865839 | 0.000865839 | 0.000865839 | 0.000865839 | 0 | 0 | 0 | 0 | 0 | 0 | 0 | 0
1398 | 398.5594 | 0.0009013015 | -30 | 669 | -729 | 0 | 0 | 0 | 0 | 0 | 0.0009013015 | 0.0009013015 | 0.0009013015 | 0.0009013015 | 0.0009013015 | 0.0009013015 | 0.0009013015 | 0.0009013015 | 0.0009013015 | 0.0009013015 | 0.0009013015 | 0.0009013015 | 0.0009013015 | 0.0009013015 | 0.0009013015 | 0.0009013015 | 0.0009013015 | 0.0009013015 | 0.0009013015 | 0.0009013015 | 0.0009013015 | 0.0009013015 | 0.0009013015 | 0.0009013015 | 0.0009013015 | 0.0009013015 | 0.0009013015 | 0.0009013015 | 0.0009013015 | 0.0009013015 | 0.0009013015 | 0.0009013015 | 0.0009013015 | 0.0009013015 | 0.0009013015 | 0.0009013015 | 0.0009013015 | 0.0009013015 | 0.0009013015 | 0.0009013015 | 0.0009013015 | 0.0009013015 | 0.0009013015 | 0.0009013015 | 0.0009013015 | 0.0009013015 | 0.0009013015 | 0.0009013015 | 0.0009013015 | 0.0009013015 | 0.0009013015 | 0.0009013015 | 0.0009013015 | 0 | 0 | 0 | 0 | 0 | 0 | 0
1398 | 364.9285 | 0.0008252485 | -20 | 679 | -719 | 0 | 0 | 0 | 0 | 0 | 0 | 0.0008252485 | 0.0008252485 | 0.0008252485 | 0.0008252485 | 0.0008252485 | 0.0008252485 | 0.0008252485 | 0.0008252485 | 0.0008252485 | 0.0008252485 | 0.0008252485 | 0.0008252485 | 0.0008252485 | 0.0008252485 | 0.0008252485 | 0.0008252485 | 0.0008252485 | 0.0008252485 | 0.0008252485 | 0.0008252485 | 0.0008252485 | 0.0008252485 | 0.0008252485 | 0.0008252485 | 0.0008252485 | 0.0008252485 | 0.0008252485 | 0.0008252485 | 0.0008252485 | 0.0008252485 | 0.0008252485 | 0.0008252485 | 0.0008252485 | 0.0008252485 | 0.0008252485 | 0.0008252485 | 0.0008252485 | 0.0008252485 | 0.0008252485 | 0.0008252485 | 0.0008252485 | 0.0008252485 | 0.0008252485 | 0.0008252485 | 0.0008252485 | 0.0008252485 | 0.0008252485 | 0.0008252485 | 0.0008252485 | 0.0008252485 | 0.0008252485 | 0.0008252485 | 0 | 0 | 0 | 0 | 0 | 0 | 0
1398 | 378.9389 | 0.0008569317 | -10 | 689 | -709 | 0 | 0 | 0 | 0 | 0 | 0 | 0.0008569317 | 0.0008569317 | 0.0008569317 | 0.0008569317 | 0.0008569317 | 0.0008569317 | 0.0008569317 | 0.0008569317 | 0.0008569317 | 0.0008569317 | 0.0008569317 | 0.0008569317 | 0.0008569317 | 0.0008569317 | 0.0008569317 | 0.0008569317 | 0.0008569317 | 0.0008569317 | 0.0008569317 | 0.0008569317 | 0.0008569317 | 0.0008569317 | 0.0008569317 | 0.0008569317 | 0.0008569317 | 0.0008569317 | 0.0008569317 | 0.0008569317 | 0.0008569317 | 0.0008569317 | 0.0008569317 | 0.0008569317 | 0.0008569317 | 0.0008569317 | 0.0008569317 | 0.0008569317 | 0.0008569317 | 0.0008569317 | 0.0008569317 | 0.0008569317 | 0.0008569317 | 0.0008569317 | 0.0008569317 | 0.0008569317 | 0.0008569317 | 0.0008569317 | 0.0008569317 | 0.0008569317 | 0.0008569317 | 0.0008569317 | 0.0008569317 | 0.0008569317 | 0 | 0 | 0 | 0 | 0 | 0 | 0
1398 | 385.8887 | 0.000872648 | 0 | 699 | -699 | 0 | 0 | 0 | 0 | 0 | 0 | 0.000872648 | 0.000872648 | 0.000872648 | 0.000872648 | 0.000872648 | 0.000872648 | 0.000872648 | 0.000872648 | 0.000872648 | 0.000872648 | 0.000872648 | 0.000872648 | 0.000872648 | 0.000872648 | 0.000872648 | 0.000872648 | 0.000872648 | 0.000872648 | 0.000872648 | 0.000872648 | 0.000872648 | 0.000872648 | 0.000872648 | 0.000872648 | 0.000872648 | 0.000872648 | 0.000872648 | 0.000872648 | 0.000872648 | 0.000872648 | 0.000872648 | 0.000872648 | 0.000872648 | 0.000872648 | 0.000872648 | 0.000872648 | 0.000872648 | 0.000872648 | 0.000872648 | 0.000872648 | 0.000872648 | 0.000872648 | 0.000872648 | 0.000872648 | 0.000872648 | 0.000872648 | 0.000872648 | 0.000872648 | 0.000872648 | 0.000872648 | 0.000872648 | 0.000872648 | 0.000872648 | 0 | 0 | 0 | 0 | 0 | 0
1398 | 391.4742 | 0.0008852788 | 10 | 709 | -689 | 0 | 0 | 0 | 0 | 0 | 0 | 0 | 0.0008852788 | 0.0008852788 | 0.0008852788 | 0.0008852788 | 0.0008852788 | 0.0008852788 | 0.0008852788 | 0.0008852788 | 0.0008852788 | 0.0008852788 | 0.0008852788 | 0.0008852788 | 0.0008852788 | 0.0008852788 | 0.0008852788 | 0.0008852788 | 0.0008852788 | 0.0008852788 | 0.0008852788 | 0.0008852788 | 0.0008852788 | 0.0008852788 | 0.0008852788 | 0.0008852788 | 0.0008852788 | 0.0008852788 | 0.0008852788 | 0.0008852788 | 0.0008852788 | 0.0008852788 | 0.0008852788 | 0.0008852788 | 0.0008852788 | 0.0008852788 | 0.0008852788 | 0.0008852788 | 0.0008852788 | 0.0008852788 | 0.0008852788 | 0.0008852788 | 0.0008852788 | 0.0008852788 | 0.0008852788 | 0.0008852788 | 0.0008852788 | 0.0008852788 | 0.0008852788 | 0.0008852788 | 0.0008852788 | 0.0008852788 | 0.0008852788 | 0.0008852788 | 0 | 0 | 0 | 0 | 0 | 0
1398 | 388.3814 | 0.0008782848 | 20 | 719 | -679 | 0 | 0 | 0 | 0 | 0 | 0 | 0 | 0.0008782848 | 0.0008782848 | 0.0008782848 | 0.0008782848 | 0.0008782848 | 0.0008782848 | 0.0008782848 | 0.0008782848 | 0.0008782848 | 0.0008782848 | 0.0008782848 | 0.0008782848 | 0.0008782848 | 0.0008782848 | 0.0008782848 | 0.0008782848 | 0.0008782848 | 0.0008782848 | 0.0008782848 | 0.0008782848 | 0.0008782848 | 0.0008782848 | 0.0008782848 | 0.0008782848 | 0.0008782848 | 0.0008782848 | 0.0008782848 | 0.0008782848 | 0.0008782848 | 0.0008782848 | 0.0008782848 | 0.0008782848 | 0.0008782848 | 0.0008782848 | 0.0008782848 | 0.0008782848 | 0.0008782848 | 0.0008782848 | 0.0008782848 | 0.0008782848 | 0.0008782848 | 0.0008782848 | 0.0008782848 | 0.0008782848 | 0.0008782848 | 0.0008782848 | 0.0008782848 | 0.0008782848 | 0.0008782848 | 0.0008782848 | 0.0008782848 | 0.0008782848 | 0 | 0 | 0 | 0 | 0 | 0
1398 | 388.0272 | 0.0008774838 | 30 | 729 | -669 | 0 | 0 | 0 | 0 | 0 | 0 | 0 | 0.0008774838 | 0.0008774838 | 0.0008774838 | 0.0008774838 | 0.0008774838 | 0.0008774838 | 0.0008774838 | 0.0008774838 | 0.0008774838 | 0.0008774838 | 0.0008774838 | 0.0008774838 | 0.0008774838 | 0.0008774838 | 0.0008774838 | 0.0008774838 | 0.0008774838 | 0.0008774838 | 0.0008774838 | 0.0008774838 | 0.0008774838 | 0.0008774838 | 0.0008774838 | 0.0008774838 | 0.0008774838 | 0.0008774838 | 0.0008774838 | 0.0008774838 | 0.0008774838 | 0.0008774838 | 0.0008774838 | 0.0008774838 | 0.0008774838 | 0.0008774838 | 0.0008774838 | 0.0008774838 | 0.0008774838 | 0.0008774838 | 0.0008774838 | 0.0008774838 | 0.0008774838 | 0.0008774838 | 0.0008774838 | 0.0008774838 | 0.0008774838 | 0.0008774838 | 0.0008774838 | 0.0008774838 | 0.0008774838 | 0.0008774838 | 0.0008774838 | 0.0008774838 | 0.0008774838 | 0 | 0 | 0 | 0 | 0
1398 | 380.5285 | 0.0008605263 | 40 | 739 | -659 | 0 | 0 | 0 | 0 | 0 | 0 | 0 | 0 | 0.0008605263 | 0.0008605263 | 0.0008605263 | 0.0008605263 | 0.0008605263 | 0.0008605263 | 0.0008605263 | 0.0008605263 | 0.0008605263 | 0.0008605263 | 0.0008605263 | 0.0008605263 | 0.0008605263 | 0.0008605263 | 0.0008605263 | 0.0008605263 | 0.0008605263 | 0.0008605263 | 0.0008605263 | 0.0008605263 | 0.0008605263 | 0.0008605263 | 0.0008605263 | 0.0008605263 | 0.0008605263 | 0.0008605263 | 0.0008605263 | 0.0008605263 | 0.0008605263 | 0.0008605263 | 0.0008605263 | 0.0008605263 | 0.0008605263 | 0.0008605263 | 0.0008605263 | 0.0008605263 | 0.0008605263 | 0.0008605263 | 0.0008605263 | 0.0008605263 | 0.0008605263 | 0.0008605263 | 0.0008605263 | 0.0008605263 | 0.0008605263 | 0.0008605263 | 0.0008605263 | 0.0008605263 | 0.0008605263 | 0.0008605263 | 0.0008605263 | 0.0008605263 | 0 | 0 | 0 | 0 | 0
1398 | 398.7666 | 0.00090177 | 30 | 729 | -669 | 0 | 0 | 0 | 0 | 0 | 0 | 0 | 0.00090177 | 0.00090177 | 0.00090177 | 0.00090177 | 0.00090177 | 0.00090177 | 0.00090177 | 0.00090177 | 0.00090177 | 0.00090177 | 0.00090177 | 0.00090177 | 0.00090177 | 0.00090177 | 0.00090177 | 0.00090177 | 0.00090177 | 0.00090177 | 0.00090177 | 0.00090177 | 0.00090177 | 0.00090177 | 0.00090177 | 0.00090177 | 0.00090177 | 0.00090177 | 0.00090177 | 0.00090177 | 0.00090177 | 0.00090177 | 0.00090177 | 0.00090177 | 0.00090177 | 0.00090177 | 0.00090177 | 0.00090177 | 0.00090177 | 0.00090177 | 0.00090177 | 0.00090177 | 0.00090177 | 0.00090177 | 0.00090177 | 0.00090177 | 0.00090177 | 0.00090177 | 0.00090177 | 0.00090177 | 0.00090177 | 0.00090177 | 0.00090177 | 0.00090177 | 0.00090177 | 0 | 0 | 0 | 0 | 0
1398 | 395.8949 | 0.0008952759 | 20 | 719 | -679 | 0 | 0 | 0 | 0 | 0 | 0 | 0 | 0.0008952759 | 0.0008952759 | 0.0008952759 | 0.0008952759 | 0.0008952759 | 0.0008952759 | 0.0008952759 | 0.0008952759 | 0.0008952759 | 0.0008952759 | 0.0008952759 | 0.0008952759 | 0.0008952759 | 0.0008952759 | 0.0008952759 | 0.0008952759 | 0.0008952759 | 0.0008952759 | 0.0008952759 | 0.0008952759 | 0.0008952759 | 0.0008952759 | 0.0008952759 | 0.0008952759 | 0.0008952759 | 0.0008952759 | 0.0008952759 | 0.0008952759 | 0.0008952759 | 0.0008952759 | 0.0008952759 | 0.0008952759 | 0.0008952759 | 0.0008952759 | 0.0008952759 | 0.0008952759 | 0.0008952759 | 0.0008952759 | 0.0008952759 | 0.0008952759 | 0.0008952759 | 0.0008952759 | 0.0008952759 | 0.0008952759 | 0.0008952759 | 0.0008952759 | 0.0008952759 | 0.0008952759 | 0.0008952759 | 0.0008952759 | 0.0008952759 | 0.0008952759 | 0 | 0 | 0 | 0 | 0 | 0
1398 | 393.9947 | 0.0008909788 | 10 | 709 | -689 | 0 | 0 | 0 | 0 | 0 | 0 | 0 | 0.0008909788 | 0.0008909788 | 0.0008909788 | 0.0008909788 | 0.0008909788 | 0.0008909788 | 0.0008909788 | 0.0008909788 | 0.0008909788 | 0.0008909788 | 0.0008909788 | 0.0008909788 | 0.0008909788 | 0.0008909788 | 0.0008909788 | 0.0008909788 | 0.0008909788 | 0.0008909788 | 0.0008909788 | 0.0008909788 | 0.0008909788 | 0.0008909788 | 0.0008909788 | 0.0008909788 | 0.0008909788 | 0.0008909788 | 0.0008909788 | 0.0008909788 | 0.0008909788 | 0.0008909788 | 0.0008909788 | 0.0008909788 | 0.0008909788 | 0.0008909788 | 0.0008909788 | 0.0008909788 | 0.0008909788 | 0.0008909788 | 0.0008909788 | 0.0008909788 | 0.0008909788 | 0.0008909788 | 0.0008909788 | 0.0008909788 | 0.0008909788 | 0.0008909788 | 0.0008909788 | 0.0008909788 | 0.0008909788 | 0.0008909788 | 0.0008909788 | 0.0008909788 | 0 | 0 | 0 | 0 | 0 | 0
1398 | 393.1184 | 0.000888997 | 0 | 699 | -699 | 0 | 0 | 0 | 0 | 0 | 0 | 0.000888997 | 0.000888997 | 0.000888997 | 0.000888997 | 0.000888997 | 0.000888997 | 0.000888997 | 0.000888997 | 0.000888997 | 0.000888997 | 0.000888997 | 0.000888997 | 0.000888997 | 0.000888997 | 0.000888997 | 0.000888997 | 0.000888997 | 0.000888997 | 0.000888997 | 0.000888997 | 0.000888997 | 0.000888997 | 0.000888997 | 0.000888997 | 0.000888997 | 0.000888997 | 0.000888997 | 0.000888997 | 0.000888997 | 0.000888997 | 0.000888997 | 0.000888997 | 0.000888997 | 0.000888997 | 0.000888997 | 0.000888997 | 0.000888997 | 0.000888997 | 0.000888997 | 0.000888997 | 0.000888997 | 0.000888997 | 0.000888997 | 0.000888997 | 0.000888997 | 0.000888997 | 0.000888997 | 0.000888997 | 0.000888997 | 0.000888997 | 0.000888997 | 0.000888997 | 0.000888997 | 0 | 0 | 0 | 0 | 0 | 0
1398 | 392.7125 | 0.0008880792 | -10 | 689 | -709 | 0 | 0 | 0 | 0 | 0 | 0 | 0.0008880792 | 0.0008880792 | 0.0008880792 | 0.0008880792 | 0.0008880792 | 0.0008880792 | 0.0008880792 | 0.0008880792 | 0.0008880792 | 0.0008880792 | 0.0008880792 | 0.0008880792 | 0.0008880792 | 0.0008880792 | 0.0008880792 | 0.0008880792 | 0.0008880792 | 0.0008880792 | 0.0008880792 | 0.0008880792 | 0.0008880792 | 0.0008880792 | 0.0008880792 | 0.0008880792 | 0.0008880792 | 0.0008880792 | 0.0008880792 | 0.0008880792 | 0.0008880792 | 0.0008880792 | 0.0008880792 | 0.0008880792 | 0.0008880792 | 0.0008880792 | 0.0008880792 | 0.0008880792 | 0.0008880792 | 0.0008880792 | 0.0008880792 | 0.0008880792 | 0.0008880792 | 0.0008880792 | 0.0008880792 | 0.0008880792 | 0.0008880792 | 0.0008880792 | 0.0008880792 | 0.0008880792 | 0.0008880792 | 0.0008880792 | 0.0008880792 | 0.0008880792 | 0 | 0 | 0 | 0 | 0 | 0 | 0
1398 | 384.7977 | 0.0008701807 | -20 | 679 | -719 | 0 | 0 | 0 | 0 | 0 | 0 | 0.0008701807 | 0.0008701807 | 0.0008701807 | 0.0008701807 | 0.0008701807 | 0.0008701807 | 0.0008701807 | 0.0008701807 | 0.0008701807 | 0.0008701807 | 0.0008701807 | 0.0008701807 | 0.0008701807 | 0.0008701807 | 0.0008701807 | 0.0008701807 | 0.0008701807 | 0.0008701807 | 0.0008701807 | 0.0008701807 | 0.0008701807 | 0.0008701807 | 0.0008701807 | 0.0008701807 | 0.0008701807 | 0.0008701807 | 0.0008701807 | 0.0008701807 | 0.0008701807 | 0.0008701807 | 0.0008701807 | 0.0008701807 | 0.0008701807 | 0.0008701807 | 0.0008701807 | 0.0008701807 | 0.0008701807 | 0.0008701807 | 0.0008701807 | 0.0008701807 | 0.0008701807 | 0.0008701807 | 0.0008701807 | 0.0008701807 | 0.0008701807 | 0.0008701807 | 0.0008701807 | 0.0008701807 | 0.0008701807 | 0.0008701807 | 0.0008701807 | 0.0008701807 | 0 | 0 | 0 | 0 | 0 | 0 | 0
1398 | 385.92 | 0.0008727186 | -30 | 669 | -729 | 0 | 0 | 0 | 0 | 0 | 0.0008727186 | 0.0008727186 | 0.0008727186 | 0.0008727186 | 0.0008727186 | 0.0008727186 | 0.0008727186 | 0.0008727186 | 0.0008727186 | 0.0008727186 | 0.0008727186 | 0.0008727186 | 0.0008727186 | 0.0008727186 | 0.0008727186 | 0.0008727186 | 0.0008727186 | 0.0008727186 | 0.0008727186 | 0.0008727186 | 0.0008727186 | 0.0008727186 | 0.0008727186 | 0.0008727186 | 0.0008727186 | 0.0008727186 | 0.0008727186 | 0.0008727186 | 0.0008727186 | 0.0008727186 | 0.0008727186 | 0.0008727186 | 0.0008727186 | 0.0008727186 | 0.0008727186 | 0.0008727186 | 0.0008727186 | 0.0008727186 | 0.0008727186 | 0.0008727186 | 0.0008727186 | 0.0008727186 | 0.0008727186 | 0.0008727186 | 0.0008727186 | 0.0008727186 | 0.0008727186 | 0.0008727186 | 0.0008727186 | 0.0008727186 | 0.0008727186 | 0.0008727186 | 0.0008727186 | 0 | 0 | 0 | 0 | 0 | 0 | 0
1398 | 379.4856 | 0.0008581678 | -40 | 659 | -739 | 0 | 0 | 0 | 0 | 0 | 0.0008581678 | 0.0008581678 | 0.0008581678 | 0.0008581678 | 0.0008581678 | 0.0008581678 | 0.0008581678 | 0.0008581678 | 0.0008581678 | 0.0008581678 | 0.0008581678 | 0.0008581678 | 0.0008581678 | 0.0008581678 | 0.0008581678 | 0.0008581678 | 0.0008581678 | 0.0008581678 | 0.0008581678 | 0.0008581678 | 0.0008581678 | 0.0008581678 | 0.0008581678 | 0.0008581678 | 0.0008581678 | 0.0008581678 | 0.0008581678 | 0.0008581678 | 0.0008581678 | 0.0008581678 | 0.0008581678 | 0.0008581678 | 0.0008581678 | 0.0008581678 | 0.0008581678 | 0.0008581678 | 0.0008581678 | 0.0008581678 | 0.0008581678 | 0.0008581678 | 0.0008581678 | 0.0008581678 | 0.0008581678 | 0.0008581678 | 0.0008581678 | 0.0008581678 | 0.0008581678 | 0.0008581678 | 0.0008581678 | 0.0008581678 | 0.0008581678 | 0.0008581678 | 0 | 0 | 0 | 0 | 0 | 0 | 0 | 0
1398 | 383.0609 | 0.000866253 | -30 | 669 | -729 | 0 | 0 | 0 | 0 | 0 | 0.000866253 | 0.000866253 | 0.000866253 | 0.000866253 | 0.000866253 | 0.000866253 | 0.000866253 | 0.000866253 | 0.000866253 | 0.000866253 | 0.000866253 | 0.000866253 | 0.000866253 | 0.000866253 | 0.000866253 | 0.000866253 | 0.000866253 | 0.000866253 | 0.000866253 | 0.000866253 | 0.000866253 | 0.000866253 | 0.000866253 | 0.000866253 | 0.000866253 | 0.000866253 | 0.000866253 | 0.000866253 | 0.000866253 | 0.000866253 | 0.000866253 | 0.000866253 | 0.000866253 | 0.000866253 | 0.000866253 | 0.000866253 | 0.000866253 | 0.000866253 | 0.000866253 | 0.000866253 | 0.000866253 | 0.000866253 | 0.000866253 | 0.000866253 | 0.000866253 | 0.000866253 | 0.000866253 | 0.000866253 | 0.000866253 | 0.000866253 | 0.000866253 | 0.000866253 | 0.000866253 | 0 | 0 | 0 | 0 | 0 | 0 | 0
1398 | 386.7896 | 0.0008746851 | -20 | 679 | -719 | 0 | 0 | 0 | 0 | 0 | 0 | 0.0008746851 | 0.0008746851 | 0.0008746851 | 0.0008746851 | 0.0008746851 | 0.0008746851 | 0.0008746851 | 0.0008746851 | 0.0008746851 | 0.0008746851 | 0.0008746851 | 0.0008746851 | 0.0008746851 | 0.0008746851 | 0.0008746851 | 0.0008746851 | 0.0008746851 | 0.0008746851 | 0.0008746851 | 0.0008746851 | 0.0008746851 | 0.0008746851 | 0.0008746851 | 0.0008746851 | 0.0008746851 | 0.0008746851 | 0.0008746851 | 0.0008746851 | 0.0008746851 | 0.0008746851 | 0.0008746851 | 0.0008746851 | 0.0008746851 | 0.0008746851 | 0.0008746851 | 0.0008746851 | 0.0008746851 | 0.0008746851 | 0.0008746851 | 0.0008746851 | 0.0008746851 | 0.0008746851 | 0.0008746851 | 0.0008746851 | 0.0008746851 | 0.0008746851 | 0.0008746851 | 0.0008746851 | 0.0008746851 | 0.0008746851 | 0.0008746851 | 0.0008746851 | 0 | 0 | 0 | 0 | 0 | 0 | 0
1398 | 400.0298 | 0.0009046266 | -10 | 689 | -709 | 0 | 0 | 0 | 0 | 0 | 0 | 0.0009046266 | 0.0009046266 | 0.0009046266 | 0.0009046266 | 0.0009046266 | 0.0009046266 | 0.0009046266 | 0.0009046266 | 0.0009046266 | 0.0009046266 | 0.0009046266 | 0.0009046266 | 0.0009046266 | 0.0009046266 | 0.0009046266 | 0.0009046266 | 0.0009046266 | 0.0009046266 | 0.0009046266 | 0.0009046266 | 0.0009046266 | 0.0009046266 | 0.0009046266 | 0.0009046266 | 0.0009046266 | 0.0009046266 | 0.0009046266 | 0.0009046266 | 0.0009046266 | 0.0009046266 | 0.0009046266 | 0.0009046266 | 0.0009046266 | 0.0009046266 | 0.0009046266 | 0.0009046266 | 0.0009046266 | 0.0009046266 | 0.0009046266 | 0.0009046266 | 0.0009046266 | 0.0009046266 | 0.0009046266 | 0.0009046266 | 0.0009046266 | 0.0009046266 | 0.0009046266 | 0.0009046266 | 0.0009046266 | 0.0009046266 | 0.0009046266 | 0.0009046266 | 0 | 0 | 0 | 0 | 0 | 0 | 0
1398 | 388.4159 | 0.000878363 | 0 | 699 | -699 | 0 | 0 | 0 | 0 | 0 | 0 | 0.000878363 | 0.000878363 | 0.000878363 | 0.000878363 | 0.000878363 | 0.000878363 | 0.000878363 | 0.000878363 | 0.000878363 | 0.000878363 | 0.000878363 | 0.000878363 | 0.000878363 | 0.000878363 | 0.000878363 | 0.000878363 | 0.000878363 | 0.000878363 | 0.000878363 | 0.000878363 | 0.000878363 | 0.000878363 | 0.000878363 | 0.000878363 | 0.000878363 | 0.000878363 | 0.000878363 | 0.000878363 | 0.000878363 | 0.000878363 | 0.000878363 | 0.000878363 | 0.000878363 | 0.000878363 | 0.000878363 | 0.000878363 | 0.000878363 | 0.000878363 | 0.000878363 | 0.000878363 | 0.000878363 | 0.000878363 | 0.000878363 | 0.000878363 | 0.000878363 | 0.000878363 | 0.000878363 | 0.000878363 | 0.000878363 | 0.000878363 | 0.000878363 | 0.000878363 | 0.000878363 | 0 | 0 | 0 | 0 | 0 | 0
1398 | 388.8512 | 0.0008793472 | 10 | 709 | -689 | 0 | 0 | 0 | 0 | 0 | 0 | 0 | 0.0008793472 | 0.0008793472 | 0.0008793472 | 0.0008793472 | 0.0008793472 | 0.0008793472 | 0.0008793472 | 0.0008793472 | 0.0008793472 | 0.0008793472 | 0.0008793472 | 0.0008793472 | 0.0008793472 | 0.0008793472 | 0.0008793472 | 0.0008793472 | 0.0008793472 | 0.0008793472 | 0.0008793472 | 0.0008793472 | 0.0008793472 | 0.0008793472 | 0.0008793472 | 0.0008793472 | 0.0008793472 | 0.0008793472 | 0.0008793472 | 0.0008793472 | 0.0008793472 | 0.0008793472 | 0.0008793472 | 0.0008793472 | 0.0008793472 | 0.0008793472 | 0.0008793472 | 0.0008793472 | 0.0008793472 | 0.0008793472 | 0.0008793472 | 0.0008793472 | 0.0008793472 | 0.0008793472 | 0.0008793472 | 0.0008793472 | 0.0008793472 | 0.0008793472 | 0.0008793472 | 0.0008793472 | 0.0008793472 | 0.0008793472 | 0.0008793472 | 0.0008793472 | 0 | 0 | 0 | 0 | 0 | 0
1398 | 385.7068 | 0.0008722365 | 20 | 719 | -679 | 0 | 0 | 0 | 0 | 0 | 0 | 0 | 0.0008722365 | 0.0008722365 | 0.0008722365 | 0.0008722365 | 0.0008722365 | 0.0008722365 | 0.0008722365 | 0.0008722365 | 0.0008722365 | 0.0008722365 | 0.0008722365 | 0.0008722365 | 0.0008722365 | 0.0008722365 | 0.0008722365 | 0.0008722365 | 0.0008722365 | 0.0008722365 | 0.0008722365 | 0.0008722365 | 0.0008722365 | 0.0008722365 | 0.0008722365 | 0.0008722365 | 0.0008722365 | 0.0008722365 | 0.0008722365 | 0.0008722365 | 0.0008722365 | 0.0008722365 | 0.0008722365 | 0.0008722365 | 0.0008722365 | 0.0008722365 | 0.0008722365 | 0.0008722365 | 0.0008722365 | 0.0008722365 | 0.0008722365 | 0.0008722365 | 0.0008722365 | 0.0008722365 | 0.0008722365 | 0.0008722365 | 0.0008722365 | 0.0008722365 | 0.0008722365 | 0.0008722365 | 0.0008722365 | 0.0008722365 | 0.0008722365 | 0.0008722365 | 0 | 0 | 0 | 0 | 0 | 0
1398 | 381.9228 | 0.0008636794 | 30 | 729 | -669 | 0 | 0 | 0 | 0 | 0 | 0 | 0 | 0.0008636794 | 0.0008636794 | 0.0008636794 | 0.0008636794 | 0.0008636794 | 0.0008636794 | 0.0008636794 | 0.0008636794 | 0.0008636794 | 0.0008636794 | 0.0008636794 | 0.0008636794 | 0.0008636794 | 0.0008636794 | 0.0008636794 | 0.0008636794 | 0.0008636794 | 0.0008636794 | 0.0008636794 | 0.0008636794 | 0.0008636794 | 0.0008636794 | 0.0008636794 | 0.0008636794 | 0.0008636794 | 0.0008636794 | 0.0008636794 | 0.0008636794 | 0.0008636794 | 0.0008636794 | 0.0008636794 | 0.0008636794 | 0.0008636794 | 0.0008636794 | 0.0008636794 | 0.0008636794 | 0.0008636794 | 0.0008636794 | 0.0008636794 | 0.0008636794 | 0.0008636794 | 0.0008636794 | 0.0008636794 | 0.0008636794 | 0.0008636794 | 0.0008636794 | 0.0008636794 | 0.0008636794 | 0.0008636794 | 0.0008636794 | 0.0008636794 | 0.0008636794 | 0.0008636794 | 0 | 0 | 0 | 0 | 0
1398 | 389.8166 | 0.0008815305 | 40 | 739 | -659 | 0 | 0 | 0 | 0 | 0 | 0 | 0 | 0 | 0.0008815305 | 0.0008815305 | 0.0008815305 | 0.0008815305 | 0.0008815305 | 0.0008815305 | 0.0008815305 | 0.0008815305 | 0.0008815305 | 0.0008815305 | 0.0008815305 | 0.0008815305 | 0.0008815305 | 0.0008815305 | 0.0008815305 | 0.0008815305 | 0.0008815305 | 0.0008815305 | 0.0008815305 | 0.0008815305 | 0.0008815305 | 0.0008815305 | 0.0008815305 | 0.0008815305 | 0.0008815305 | 0.0008815305 | 0.0008815305 | 0.0008815305 | 0.0008815305 | 0.0008815305 | 0.0008815305 | 0.0008815305 | 0.0008815305 | 0.0008815305 | 0.0008815305 | 0.0008815305 | 0.0008815305 | 0.0008815305 | 0.0008815305 | 0.0008815305 | 0.0008815305 | 0.0008815305 | 0.0008815305 | 0.0008815305 | 0.0008815305 | 0.0008815305 | 0.0008815305 | 0.0008815305 | 0.0008815305 | 0.0008815305 | 0.0008815305 | 0.0008815305 | 0 | 0 | 0 | 0 | 0
1398 | 383.7203 | 0.0008677442 | 30 | 729 | -669 | 0 | 0 | 0 | 0 | 0 | 0 | 0 | 0.0008677442 | 0.0008677442 | 0.0008677442 | 0.0008677442 | 0.0008677442 | 0.0008677442 | 0.0008677442 | 0.0008677442 | 0.0008677442 | 0.0008677442 | 0.0008677442 | 0.0008677442 | 0.0008677442 | 0.0008677442 | 0.0008677442 | 0.0008677442 | 0.0008677442 | 0.0008677442 | 0.0008677442 | 0.0008677442 | 0.0008677442 | 0.0008677442 | 0.0008677442 | 0.0008677442 | 0.0008677442 | 0.0008677442 | 0.0008677442 | 0.0008677442 | 0.0008677442 | 0.0008677442 | 0.0008677442 | 0.0008677442 | 0.0008677442 | 0.0008677442 | 0.0008677442 | 0.0008677442 | 0.0008677442 | 0.0008677442 | 0.0008677442 | 0.0008677442 | 0.0008677442 | 0.0008677442 | 0.0008677442 | 0.0008677442 | 0.0008677442 | 0.0008677442 | 0.0008677442 | 0.0008677442 | 0.0008677442 | 0.0008677442 | 0.0008677442 | 0.0008677442 | 0.0008677442 | 0 | 0 | 0 | 0 | 0
1398 | 391.5798 | 0.0008855177 | 20 | 719 | -679 | 0 | 0 | 0 | 0 | 0 | 0 | 0 | 0.0008855177 | 0.0008855177 | 0.0008855177 | 0.0008855177 | 0.0008855177 | 0.0008855177 | 0.0008855177 | 0.0008855177 | 0.0008855177 | 0.0008855177 | 0.0008855177 | 0.0008855177 | 0.0008855177 | 0.0008855177 | 0.0008855177 | 0.0008855177 | 0.0008855177 | 0.0008855177 | 0.0008855177 | 0.0008855177 | 0.0008855177 | 0.0008855177 | 0.0008855177 | 0.0008855177 | 0.0008855177 | 0.0008855177 | 0.0008855177 | 0.0008855177 | 0.0008855177 | 0.0008855177 | 0.0008855177 | 0.0008855177 | 0.0008855177 | 0.0008855177 | 0.0008855177 | 0.0008855177 | 0.0008855177 | 0.0008855177 | 0.0008855177 | 0.0008855177 | 0.0008855177 | 0.0008855177 | 0.0008855177 | 0.0008855177 | 0.0008855177 | 0.0008855177 | 0.0008855177 | 0.0008855177 | 0.0008855177 | 0.0008855177 | 0.0008855177 | 0.0008855177 | 0 | 0 | 0 | 0 | 0 | 0
1398 | 391.6514 | 0.0008856797 | 10 | 709 | -689 | 0 | 0 | 0 | 0 | 0 | 0 | 0 | 0.0008856797 | 0.0008856797 | 0.0008856797 | 0.0008856797 | 0.0008856797 | 0.0008856797 | 0.0008856797 | 0.0008856797 | 0.0008856797 | 0.0008856797 | 0.0008856797 | 0.0008856797 | 0.0008856797 | 0.0008856797 | 0.0008856797 | 0.0008856797 | 0.0008856797 | 0.0008856797 | 0.0008856797 | 0.0008856797 | 0.0008856797 | 0.0008856797 | 0.0008856797 | 0.0008856797 | 0.0008856797 | 0.0008856797 | 0.0008856797 | 0.0008856797 | 0.0008856797 | 0.0008856797 | 0.0008856797 | 0.0008856797 | 0.0008856797 | 0.0008856797 | 0.0008856797 | 0.0008856797 | 0.0008856797 | 0.0008856797 | 0.0008856797 | 0.0008856797 | 0.0008856797 | 0.0008856797 | 0.0008856797 | 0.0008856797 | 0.0008856797 | 0.0008856797 | 0.0008856797 | 0.0008856797 | 0.0008856797 | 0.0008856797 | 0.0008856797 | 0.0008856797 | 0 | 0 | 0 | 0 | 0 | 0
1398 | 376.9285 | 0.0008523853 | 0 | 699 | -699 | 0 | 0 | 0 | 0 | 0 | 0 | 0.0008523853 | 0.0008523853 | 0.0008523853 | 0.0008523853 | 0.0008523853 | 0.0008523853 | 0.0008523853 | 0.0008523853 | 0.0008523853 | 0.0008523853 | 0.0008523853 | 0.0008523853 | 0.0008523853 | 0.0008523853 | 0.0008523853 | 0.0008523853 | 0.0008523853 | 0.0008523853 | 0.0008523853 | 0.0008523853 | 0.0008523853 | 0.0008523853 | 0.0008523853 | 0.0008523853 | 0.0008523853 | 0.0008523853 | 0.0008523853 | 0.0008523853 | 0.0008523853 | 0.0008523853 | 0.0008523853 | 0.0008523853 | 0.0008523853 | 0.0008523853 | 0.0008523853 | 0.0008523853 | 0.0008523853 | 0.0008523853 | 0.0008523853 | 0.0008523853 | 0.0008523853 | 0.0008523853 | 0.0008523853 | 0.0008523853 | 0.0008523853 | 0.0008523853 | 0.0008523853 | 0.0008523853 | 0.0008523853 | 0.0008523853 | 0.0008523853 | 0.0008523853 | 0.0008523853 | 0 | 0 | 0 | 0 | 0 | 0
1398 | 393.326 | 0.0008894666 | -10 | 689 | -709 | 0 | 0 | 0 | 0 | 0 | 0 | 0.0008894666 | 0.0008894666 | 0.0008894666 | 0.0008894666 | 0.0008894666 | 0.0008894666 | 0.0008894666 | 0.0008894666 | 0.0008894666 | 0.0008894666 | 0.0008894666 | 0.0008894666 | 0.0008894666 | 0.0008894666 | 0.0008894666 | 0.0008894666 | 0.0008894666 | 0.0008894666 | 0.0008894666 | 0.0008894666 | 0.0008894666 | 0.0008894666 | 0.0008894666 | 0.0008894666 | 0.0008894666 | 0.0008894666 | 0.0008894666 | 0.0008894666 | 0.0008894666 | 0.0008894666 | 0.0008894666 | 0.0008894666 | 0.0008894666 | 0.0008894666 | 0.0008894666 | 0.0008894666 | 0.0008894666 | 0.0008894666 | 0.0008894666 | 0.0008894666 | 0.0008894666 | 0.0008894666 | 0.0008894666 | 0.0008894666 | 0.0008894666 | 0.0008894666 | 0.0008894666 | 0.0008894666 | 0.0008894666 | 0.0008894666 | 0.0008894666 | 0.0008894666 | 0 | 0 | 0 | 0 | 0 | 0 | 0
1398 | 394.82 | 0.000892845 | -20 | 679 | -719 | 0 | 0 | 0 | 0 | 0 | 0 | 0.000892845 | 0.000892845 | 0.000892845 | 0.000892845 | 0.000892845 | 0.000892845 | 0.000892845 | 0.000892845 | 0.000892845 | 0.000892845 | 0.000892845 | 0.000892845 | 0.000892845 | 0.000892845 | 0.000892845 | 0.000892845 | 0.000892845 | 0.000892845 | 0.000892845 | 0.000892845 | 0.000892845 | 0.000892845 | 0.000892845 | 0.000892845 | 0.000892845 | 0.000892845 | 0.000892845 | 0.000892845 | 0.000892845 | 0.000892845 | 0.000892845 | 0.000892845 | 0.000892845 | 0.000892845 | 0.000892845 | 0.000892845 | 0.000892845 | 0.000892845 | 0.000892845 | 0.000892845 | 0.000892845 | 0.000892845 | 0.000892845 | 0.000892845 | 0.000892845 | 0.000892845 | 0.000892845 | 0.000892845 | 0.000892845 | 0.000892845 | 0.000892845 | 0.000892845 | 0 | 0 | 0 | 0 | 0 | 0 | 0
1398 | 378.9645 | 0.0008569896 | -30 | 669 | -729 | 0 | 0 | 0 | 0 | 0 | 0.0008569896 | 0.0008569896 | 0.0008569896 | 0.0008569896 | 0.0008569896 | 0.0008569896 | 0.0008569896 | 0.0008569896 | 0.0008569896 | 0.0008569896 | 0.0008569896 | 0.0008569896 | 0.0008569896 | 0.0008569896 | 0.0008569896 | 0.0008569896 | 0.0008569896 | 0.0008569896 | 0.0008569896 | 0.0008569896 | 0.0008569896 | 0.0008569896 | 0.0008569896 | 0.0008569896 | 0.0008569896 | 0.0008569896 | 0.0008569896 | 0.0008569896 | 0.0008569896 | 0.0008569896 | 0.0008569896 | 0.0008569896 | 0.0008569896 | 0.0008569896 | 0.0008569896 | 0.0008569896 | 0.0008569896 | 0.0008569896 | 0.0008569896 | 0.0008569896 | 0.0008569896 | 0.0008569896 | 0.0008569896 | 0.0008569896 | 0.0008569896 | 0.0008569896 | 0.0008569896 | 0.0008569896 | 0.0008569896 | 0.0008569896 | 0.0008569896 | 0.0008569896 | 0.0008569896 | 0 | 0 | 0 | 0 | 0 | 0 | 0
1236 | 474.9456 | 0.001074041 | -40 | 578 | -658 | 0 | 0 | 0 | 0 | 0 | 0 | 0 | 0 | 0.001074041 | 0.001074041 | 0.001074041 | 0.001074041 | 0.001074041 | 0.001074041 | 0.001074041 | 0.001074041 | 0.001074041 | 0.001074041 | 0.001074041 | 0.001074041 | 0.001074041 | 0.001074041 | 0.001074041 | 0.001074041 | 0.001074041 | 0.001074041 | 0.001074041 | 0.001074041 | 0.001074041 | 0.001074041 | 0.001074041 | 0.001074041 | 0.001074041 | 0.001074041 | 0.001074041 | 0.001074041 | 0.001074041 | 0.001074041 | 0.001074041 | 0.001074041 | 0.001074041 | 0.001074041 | 0.001074041 | 0.001074041 | 0.001074041 | 0.001074041 | 0.001074041 | 0.001074041 | 0.001074041 | 0.001074041 | 0.001074041 | 0.001074041 | 0.001074041 | 0.001074041 | 0 | 0 | 0 | 0 | 0 | 0 | 0 | 0 | 0 | 0 | 0
1236 | 477.9186 | 0.001080764 | -30 | 588 | -648 | 0 | 0 | 0 | 0 | 0 | 0 | 0 | 0 | 0.001080764 | 0.001080764 | 0.001080764 | 0.001080764 | 0.001080764 | 0.001080764 | 0.001080764 | 0.001080764 | 0.001080764 | 0.001080764 | 0.001080764 | 0.001080764 | 0.001080764 | 0.001080764 | 0.001080764 | 0.001080764 | 0.001080764 | 0.001080764 | 0.001080764 | 0.001080764 | 0.001080764 | 0.001080764 | 0.001080764 | 0.001080764 | 0.001080764 | 0.001080764 | 0.001080764 | 0.001080764 | 0.001080764 | 0.001080764 | 0.001080764 | 0.001080764 | 0.001080764 | 0.001080764 | 0.001080764 | 0.001080764 | 0.001080764 | 0.001080764 | 0.001080764 | 0.001080764 | 0.001080764 | 0.001080764 | 0.001080764 | 0.001080764 | 0.001080764 | 0.001080764 | 0.001080764 | 0 | 0 | 0 | 0 | 0 | 0 | 0 | 0 | 0 | 0
1236 | 525.0783 | 0.001187411 | -20 | 598 | -638 | 0 | 0 | 0 | 0 | 0 | 0 | 0 | 0 | 0 | 0.001187411 | 0.001187411 | 0.001187411 | 0.001187411 | 0.001187411 | 0.001187411 | 0.001187411 | 0.001187411 | 0.001187411 | 0.001187411 | 0.001187411 | 0.001187411 | 0.001187411 | 0.001187411 | 0.001187411 | 0.001187411 | 0.001187411 | 0.001187411 | 0.001187411 | 0.001187411 | 0.001187411 | 0.001187411 | 0.001187411 | 0.001187411 | 0.001187411 | 0.001187411 | 0.001187411 | 0.001187411 | 0.001187411 | 0.001187411 | 0.001187411 | 0.001187411 | 0.001187411 | 0.001187411 | 0.001187411 | 0.001187411 | 0.001187411 | 0.001187411 | 0.001187411 | 0.001187411 | 0.001187411 | 0.001187411 | 0.001187411 | 0.001187411 | 0.001187411 | 0.001187411 | 0 | 0 | 0 | 0 | 0 | 0 | 0 | 0 | 0 | 0
1236 | 509.0488 | 0.001151162 | -10 | 608 | -628 | 0 | 0 | 0 | 0 | 0 | 0 | 0 | 0 | 0 | 0.001151162 | 0.001151162 | 0.001151162 | 0.001151162 | 0.001151162 | 0.001151162 | 0.001151162 | 0.001151162 | 0.001151162 | 0.001151162 | 0.001151162 | 0.001151162 | 0.001151162 | 0.001151162 | 0.001151162 | 0.001151162 | 0.001151162 | 0.001151162 | 0.001151162 | 0.001151162 | 0.001151162 | 0.001151162 | 0.001151162 | 0.001151162 | 0.001151162 | 0.001151162 | 0.001151162 | 0.001151162 | 0.001151162 | 0.001151162 | 0.001151162 | 0.001151162 | 0.001151162 | 0.001151162 | 0.001151162 | 0.001151162 | 0.001151162 | 0.001151162 | 0.001151162 | 0.001151162 | 0.001151162 | 0.001151162 | 0.001151162 | 0.001151162 | 0.001151162 | 0.001151162 | 0 | 0 | 0 | 0 | 0 | 0 | 0 | 0 | 0 | 0
1236 | 500.1539 | 0.001131047 | 0 | 618 | -618 | 0 | 0 | 0 | 0 | 0 | 0 | 0 | 0 | 0 | 0.001131047 | 0.001131047 | 0.001131047 | 0.001131047 | 0.001131047 | 0.001131047 | 0.001131047 | 0.001131047 | 0.001131047 | 0.001131047 | 0.001131047 | 0.001131047 | 0.001131047 | 0.001131047 | 0.001131047 | 0.001131047 | 0.001131047 | 0.001131047 | 0.001131047 | 0.001131047 | 0.001131047 | 0.001131047 | 0.001131047 | 0.001131047 | 0.001131047 | 0.001131047 | 0.001131047 | 0.001131047 | 0.001131047 | 0.001131047 | 0.001131047 | 0.001131047 | 0.001131047 | 0.001131047 | 0.001131047 | 0.001131047 | 0.001131047 | 0.001131047 | 0.001131047 | 0.001131047 | 0.001131047 | 0.001131047 | 0.001131047 | 0.001131047 | 0.001131047 | 0.001131047 | 0.001131047 | 0 | 0 | 0 | 0 | 0 | 0 | 0 | 0 | 0
1236 | 558.7326 | 0.001263517 | 10 | 628 | -608 | 0 | 0 | 0 | 0 | 0 | 0 | 0 | 0 | 0 | 0 | 0.001263517 | 0.001263517 | 0.001263517 | 0.001263517 | 0.001263517 | 0.001263517 | 0.001263517 | 0.001263517 | 0.001263517 | 0.001263517 | 0.001263517 | 0.001263517 | 0.001263517 | 0.001263517 | 0.001263517 | 0.001263517 | 0.001263517 | 0.001263517 | 0.001263517 | 0.001263517 | 0.001263517 | 0.001263517 | 0.001263517 | 0.001263517 | 0.001263517 | 0.001263517 | 0.001263517 | 0.001263517 | 0.001263517 | 0.001263517 | 0.001263517 | 0.001263517 | 0.001263517 | 0.001263517 | 0.001263517 | 0.001263517 | 0.001263517 | 0.001263517 | 0.001263517 | 0.001263517 | 0.001263517 | 0.001263517 | 0.001263517 | 0.001263517 | 0.001263517 | 0.001263517 | 0 | 0 | 0 | 0 | 0 | 0 | 0 | 0 | 0
1236 | 525.5692 | 0.001188521 | 20 | 638 | -598 | 0 | 0 | 0 | 0 | 0 | 0 | 0 | 0 | 0 | 0 | 0.001188521 | 0.001188521 | 0.001188521 | 0.001188521 | 0.001188521 | 0.001188521 | 0.001188521 | 0.001188521 | 0.001188521 | 0.001188521 | 0.001188521 | 0.001188521 | 0.001188521 | 0.001188521 | 0.001188521 | 0.001188521 | 0.001188521 | 0.001188521 | 0.001188521 | 0.001188521 | 0.001188521 | 0.001188521 | 0.001188521 | 0.001188521 | 0.001188521 | 0.001188521 | 0.001188521 | 0.001188521 | 0.001188521 | 0.001188521 | 0.001188521 | 0.001188521 | 0.001188521 | 0.001188521 | 0.001188521 | 0.001188521 | 0.001188521 | 0.001188521 | 0.001188521 | 0.001188521 | 0.001188521 | 0.001188521 | 0.001188521 | 0.001188521 | 0.001188521 | 0.001188521 | 0 | 0 | 0 | 0 | 0 | 0 | 0 | 0 | 0
1236 | 514.7431 | 0.001164039 | 30 | 648 | -588 | 0 | 0 | 0 | 0 | 0 | 0 | 0 | 0 | 0 | 0 | 0.001164039 | 0.001164039 | 0.001164039 | 0.001164039 | 0.001164039 | 0.001164039 | 0.001164039 | 0.001164039 | 0.001164039 | 0.001164039 | 0.001164039 | 0.001164039 | 0.001164039 | 0.001164039 | 0.001164039 | 0.001164039 | 0.001164039 | 0.001164039 | 0.001164039 | 0.001164039 | 0.001164039 | 0.001164039 | 0.001164039 | 0.001164039 | 0.001164039 | 0.001164039 | 0.001164039 | 0.001164039 | 0.001164039 | 0.001164039 | 0.001164039 | 0.001164039 | 0.001164039 | 0.001164039 | 0.001164039 | 0.001164039 | 0.001164039 | 0.001164039 | 0.001164039 | 0.001164039 | 0.001164039 | 0.001164039 | 0.001164039 | 0.001164039 | 0.001164039 | 0.001164039 | 0.001164039 | 0 | 0 | 0 | 0 | 0 | 0 | 0 | 0
1236 | 506.3817 | 0.001145131 | 40 | 658 | -578 | 0 | 0 | 0 | 0 | 0 | 0 | 0 | 0 | 0 | 0 | 0 | 0.001145131 | 0.001145131 | 0.001145131 | 0.001145131 | 0.001145131 | 0.001145131 | 0.001145131 | 0.001145131 | 0.001145131 | 0.001145131 | 0.001145131 | 0.001145131 | 0.001145131 | 0.001145131 | 0.001145131 | 0.001145131 | 0.001145131 | 0.001145131 | 0.001145131 | 0.001145131 | 0.001145131 | 0.001145131 | 0.001145131 | 0.001145131 | 0.001145131 | 0.001145131 | 0.001145131 | 0.001145131 | 0.001145131 | 0.001145131 | 0.001145131 | 0.001145131 | 0.001145131 | 0.001145131 | 0.001145131 | 0.001145131 | 0.001145131 | 0.001145131 | 0.001145131 | 0.001145131 | 0.001145131 | 0.001145131 | 0.001145131 | 0.001145131 | 0.001145131 | 0.001145131 | 0 | 0 | 0 | 0 | 0 | 0 | 0 | 0
1185 | 439.2044 | 0.000993216 | 30 | 622.5 | -562.5 | 0 | 0 | 0 | 0 | 0 | 0 | 0 | 0 | 0 | 0 | 0 | 0.000993216 | 0.000993216 | 0.000993216 | 0.000993216 | 0.000993216 | 0.000993216 | 0.000993216 | 0.000993216 | 0.000993216 | 0.000993216 | 0.000993216 | 0.000993216 | 0.000993216 | 0.000993216 | 0.000993216 | 0.000993216 | 0.000993216 | 0.000993216 | 0.000993216 | 0.000993216 | 0.000993216 | 0.000993216 | 0.000993216 | 0.000993216 | 0.000993216 | 0.000993216 | 0.000993216 | 0.000993216 | 0.000993216 | 0.000993216 | 0.000993216 | 0.000993216 | 0.000993216 | 0.000993216 | 0.000993216 | 0.000993216 | 0.000993216 | 0.000993216 | 0.000993216 | 0.000993216 | 0.000993216 | 0.000993216 | 0.000993216 | 0.000993216 | 0.000993216 | 0 | 0 | 0 | 0 | 0 | 0 | 0 | 0 | 0
1185 | 462.909 | 0.001046821 | 20 | 612.5 | -572.5 | 0 | 0 | 0 | 0 | 0 | 0 | 0 | 0 | 0 | 0 | 0 | 0.001046821 | 0.001046821 | 0.001046821 | 0.001046821 | 0.001046821 | 0.001046821 | 0.001046821 | 0.001046821 | 0.001046821 | 0.001046821 | 0.001046821 | 0.001046821 | 0.001046821 | 0.001046821 | 0.001046821 | 0.001046821 | 0.001046821 | 0.001046821 | 0.001046821 | 0.001046821 | 0.001046821 | 0.001046821 | 0.001046821 | 0.001046821 | 0.001046821 | 0.001046821 | 0.001046821 | 0.001046821 | 0.001046821 | 0.001046821 | 0.001046821 | 0.001046821 | 0.001046821 | 0.001046821 | 0.001046821 | 0.001046821 | 0.001046821 | 0.001046821 | 0.001046821 | 0.001046821 | 0.001046821 | 0.001046821 | 0.001046821 | 0.001046821 | 0 | 0 | 0 | 0 | 0 | 0 | 0 | 0 | 0 | 0
1185 | 441.4369 | 0.0009982645 | 10 | 602.5 | -582.5 | 0 | 0 | 0 | 0 | 0 | 0 | 0 | 0 | 0 | 0 | 0 | 0.0009982645 | 0.0009982645 | 0.0009982645 | 0.0009982645 | 0.0009982645 | 0.0009982645 | 0.0009982645 | 0.0009982645 | 0.0009982645 | 0.0009982645 | 0.0009982645 | 0.0009982645 | 0.0009982645 | 0.0009982645 | 0.0009982645 | 0.0009982645 | 0.0009982645 | 0.0009982645 | 0.0009982645 | 0.0009982645 | 0.0009982645 | 0.0009982645 | 0.0009982645 | 0.0009982645 | 0.0009982645 | 0.0009982645 | 0.0009982645 | 0.0009982645 | 0.0009982645 | 0.0009982645 | 0.0009982645 | 0.0009982645 | 0.0009982645 | 0.0009982645 | 0.0009982645 | 0.0009982645 | 0.0009982645 | 0.0009982645 | 0.0009982645 | 0.0009982645 | 0.0009982645 | 0.0009982645 | 0.0009982645 | 0.0009982645 | 0 | 0 | 0 | 0 | 0 | 0 | 0 | 0 | 0 | 0
1185 | 532.0406 | 0.001203155 | 0 | 592.5 | -592.5 | 0 | 0 | 0 | 0 | 0 | 0 | 0 | 0 | 0 | 0 | 0.001203155 | 0.001203155 | 0.001203155 | 0.001203155 | 0.001203155 | 0.001203155 | 0.001203155 | 0.001203155 | 0.001203155 | 0.001203155 | 0.001203155 | 0.001203155 | 0.001203155 | 0.001203155 | 0.001203155 | 0.001203155 | 0.001203155 | 0.001203155 | 0.001203155 | 0.001203155 | 0.001203155 | 0.001203155 | 0.001203155 | 0.001203155 | 0.001203155 | 0.001203155 | 0.001203155 | 0.001203155 | 0.001203155 | 0.001203155 | 0.001203155 | 0.001203155 | 0.001203155 | 0.001203155 | 0.001203155 | 0.001203155 | 0.001203155 | 0.001203155 | 0.001203155 | 0.001203155 | 0.001203155 | 0.001203155 | 0.001203155 | 0.001203155 | 0.001203155 | 0 | 0 | 0 | 0 | 0 | 0 | 0 | 0 | 0 | 0
1185 | 507.493 | 0.001147644 | -10 | 582.5 | -602.5 | 0 | 0 | 0 | 0 | 0 | 0 | 0 | 0 | 0 | 0 | 0.001147644 | 0.001147644 | 0.001147644 | 0.001147644 | 0.001147644 | 0.001147644 | 0.001147644 | 0.001147644 | 0.001147644 | 0.001147644 | 0.001147644 | 0.001147644 | 0.001147644 | 0.001147644 | 0.001147644 | 0.001147644 | 0.001147644 | 0.001147644 | 0.001147644 | 0.001147644 | 0.001147644 | 0.001147644 | 0.001147644 | 0.001147644 | 0.001147644 | 0.001147644 | 0.001147644 | 0.001147644 | 0.001147644 | 0.001147644 | 0.001147644 | 0.001147644 | 0.001147644 | 0.001147644 | 0.001147644 | 0.001147644 | 0.001147644 | 0.001147644 | 0.001147644 | 0.001147644 | 0.001147644 | 0.001147644 | 0.001147644 | 0.001147644 | 0 | 0 | 0 | 0 | 0 | 0 | 0 | 0 | 0 | 0 | 0
1185 | 519.3198 | 0.001174389 | -20 | 572.5 | -612.5 | 0 | 0 | 0 | 0 | 0 | 0 | 0 | 0 | 0 | 0 | 0.001174389 | 0.001174389 | 0.001174389 | 0.001174389 | 0.001174389 | 0.001174389 | 0.001174389 | 0.001174389 | 0.001174389 | 0.001174389 | 0.001174389 | 0.001174389 | 0.001174389 | 0.001174389 | 0.001174389 | 0.001174389 | 0.001174389 | 0.001174389 | 0.001174389 | 0.001174389 | 0.001174389 | 0.001174389 | 0.001174389 | 0.001174389 | 0.001174389 | 0.001174389 | 0.001174389 | 0.001174389 | 0.001174389 | 0.001174389 | 0.001174389 | 0.001174389 | 0.001174389 | 0.001174389 | 0.001174389 | 0.001174389 | 0.001174389 | 0.001174389 | 0.001174389 | 0.001174389 | 0.001174389 | 0.001174389 | 0.001174389 | 0.001174389 | 0 | 0 | 0 | 0 | 0 | 0 | 0 | 0 | 0 | 0 | 0
1185 | 492.7302 | 0.001114259 | -30 | 562.5 | -622.5 | 0 | 0 | 0 | 0 | 0 | 0 | 0 | 0 | 0 | 0.001114259 | 0.001114259 | 0.001114259 | 0.001114259 | 0.001114259 | 0.001114259 | 0.001114259 | 0.001114259 | 0.001114259 | 0.001114259 | 0.001114259 | 0.001114259 | 0.001114259 | 0.001114259 | 0.001114259 | 0.001114259 | 0.001114259 | 0.001114259 | 0.001114259 | 0.001114259 | 0.001114259 | 0.001114259 | 0.001114259 | 0.001114259 | 0.001114259 | 0.001114259 | 0.001114259 | 0.001114259 | 0.001114259 | 0.001114259 | 0.001114259 | 0.001114259 | 0.001114259 | 0.001114259 | 0.001114259 | 0.001114259 | 0.001114259 | 0.001114259 | 0.001114259 | 0.001114259 | 0.001114259 | 0.001114259 | 0.001114259 | 0.001114259 | 0.001114259 | 0 | 0 | 0 | 0 | 0 | 0 | 0 | 0 | 0 | 0 | 0
1185 | 491.8447 | 0.001112257 | -40 | 552.5 | -632.5 | 0 | 0 | 0 | 0 | 0 | 0 | 0 | 0 | 0 | 0.001112257 | 0.001112257 | 0.001112257 | 0.001112257 | 0.001112257 | 0.001112257 | 0.001112257 | 0.001112257 | 0.001112257 | 0.001112257 | 0.001112257 | 0.001112257 | 0.001112257 | 0.001112257 | 0.001112257 | 0.001112257 | 0.001112257 | 0.001112257 | 0.001112257 | 0.001112257 | 0.001112257 | 0.001112257 | 0.001112257 | 0.001112257 | 0.001112257 | 0.001112257 | 0.001112257 | 0.001112257 | 0.001112257 | 0.001112257 | 0.001112257 | 0.001112257 | 0.001112257 | 0.001112257 | 0.001112257 | 0.001112257 | 0.001112257 | 0.001112257 | 0.001112257 | 0.001112257 | 0.001112257 | 0.001112257 | 0.001112257 | 0.001112257 | 0 | 0 | 0 | 0 | 0 | 0 | 0 | 0 | 0 | 0 | 0 | 0
1185 | 472.4448 | 0.001068386 | -30 | 562.5 | -622.5 | 0 | 0 | 0 | 0 | 0 | 0 | 0 | 0 | 0 | 0.001068386 | 0.001068386 | 0.001068386 | 0.001068386 | 0.001068386 | 0.001068386 | 0.001068386 | 0.001068386 | 0.001068386 | 0.001068386 | 0.001068386 | 0.001068386 | 0.001068386 | 0.001068386 | 0.001068386 | 0.001068386 | 0.001068386 | 0.001068386 | 0.001068386 | 0.001068386 | 0.001068386 | 0.001068386 | 0.001068386 | 0.001068386 | 0.001068386 | 0.001068386 | 0.001068386 | 0.001068386 | 0.001068386 | 0.001068386 | 0.001068386 | 0.001068386 | 0.001068386 | 0.001068386 | 0.001068386 | 0.001068386 | 0.001068386 | 0.001068386 | 0.001068386 | 0.001068386 | 0.001068386 | 0.001068386 | 0.001068386 | 0.001068386 | 0.001068386 | 0 | 0 | 0 | 0 | 0 | 0 | 0 | 0 | 0 | 0 | 0
1185 | 494.0039 | 0.001117139 | -20 | 572.5 | -612.5 | 0 | 0 | 0 | 0 | 0 | 0 | 0 | 0 | 0 | 0 | 0.001117139 | 0.001117139 | 0.001117139 | 0.001117139 | 0.001117139 | 0.001117139 | 0.001117139 | 0.001117139 | 0.001117139 | 0.001117139 | 0.001117139 | 0.001117139 | 0.001117139 | 0.001117139 | 0.001117139 | 0.001117139 | 0.001117139 | 0.001117139 | 0.001117139 | 0.001117139 | 0.001117139 | 0.001117139 | 0.001117139 | 0.001117139 | 0.001117139 | 0.001117139 | 0.001117139 | 0.001117139 | 0.001117139 | 0.001117139 | 0.001117139 | 0.001117139 | 0.001117139 | 0.001117139 | 0.001117139 | 0.001117139 | 0.001117139 | 0.001117139 | 0.001117139 | 0.001117139 | 0.001117139 | 0.001117139 | 0.001117139 | 0.001117139 | 0 | 0 | 0 | 0 | 0 | 0 | 0 | 0 | 0 | 0 | 0
1185 | 515.6291 | 0.001166042 | -10 | 582.5 | -602.5 | 0 | 0 | 0 | 0 | 0 | 0 | 0 | 0 | 0 | 0 | 0.001166042 | 0.001166042 | 0.001166042 | 0.001166042 | 0.001166042 | 0.001166042 | 0.001166042 | 0.001166042 | 0.001166042 | 0.001166042 | 0.001166042 | 0.001166042 | 0.001166042 | 0.001166042 | 0.001166042 | 0.001166042 | 0.001166042 | 0.001166042 | 0.001166042 | 0.001166042 | 0.001166042 | 0.001166042 | 0.001166042 | 0.001166042 | 0.001166042 | 0.001166042 | 0.001166042 | 0.001166042 | 0.001166042 | 0.001166042 | 0.001166042 | 0.001166042 | 0.001166042 | 0.001166042 | 0.001166042 | 0.001166042 | 0.001166042 | 0.001166042 | 0.001166042 | 0.001166042 | 0.001166042 | 0.001166042 | 0.001166042 | 0.001166042 | 0 | 0 | 0 | 0 | 0 | 0 | 0 | 0 | 0 | 0 | 0
1185 | 517.6234 | 0.001170553 | 0 | 592.5 | -592.5 | 0 | 0 | 0 | 0 | 0 | 0 | 0 | 0 | 0 | 0 | 0.001170553 | 0.001170553 | 0.001170553 | 0.001170553 | 0.001170553 | 0.001170553 | 0.001170553 | 0.001170553 | 0.001170553 | 0.001170553 | 0.001170553 | 0.001170553 | 0.001170553 | 0.001170553 | 0.001170553 | 0.001170553 | 0.001170553 | 0.001170553 | 0.001170553 | 0.001170553 | 0.001170553 | 0.001170553 | 0.001170553 | 0.001170553 | 0.001170553 | 0.001170553 | 0.001170553 | 0.001170553 | 0.001170553 | 0.001170553 | 0.001170553 | 0.001170553 | 0.001170553 | 0.001170553 | 0.001170553 | 0.001170553 | 0.001170553 | 0.001170553 | 0.001170553 | 0.001170553 | 0.001170553 | 0.001170553 | 0.001170553 | 0.001170553 | 0.001170553 | 0 | 0 | 0 | 0 | 0 | 0 | 0 | 0 | 0 | 0
1185 | 509.7449 | 0.001152736 | 10 | 602.5 | -582.5 | 0 | 0 | 0 | 0 | 0 | 0 | 0 | 0 | 0 | 0 | 0 | 0.001152736 | 0.001152736 | 0.001152736 | 0.001152736 | 0.001152736 | 0.001152736 | 0.001152736 | 0.001152736 | 0.001152736 | 0.001152736 | 0.001152736 | 0.001152736 | 0.001152736 | 0.001152736 | 0.001152736 | 0.001152736 | 0.001152736 | 0.001152736 | 0.001152736 | 0.001152736 | 0.001152736 | 0.001152736 | 0.001152736 | 0.001152736 | 0.001152736 | 0.001152736 | 0.001152736 | 0.001152736 | 0.001152736 | 0.001152736 | 0.001152736 | 0.001152736 | 0.001152736 | 0.001152736 | 0.001152736 | 0.001152736 | 0.001152736 | 0.001152736 | 0.001152736 | 0.001152736 | 0.001152736 | 0.001152736 | 0.001152736 | 0.001152736 | 0 | 0 | 0 | 0 | 0 | 0 | 0 | 0 | 0 | 0
1185 | 482.9407 | 0.001092121 | 20 | 612.5 | -572.5 | 0 | 0 | 0 | 0 | 0 | 0 | 0 | 0 | 0 | 0 | 0 | 0.001092121 | 0.001092121 | 0.001092121 | 0.001092121 | 0.001092121 | 0.001092121 | 0.001092121 | 0.001092121 | 0.001092121 | 0.001092121 | 0.001092121 | 0.001092121 | 0.001092121 | 0.001092121 | 0.001092121 | 0.001092121 | 0.001092121 | 0.001092121 | 0.001092121 | 0.001092121 | 0.001092121 | 0.001092121 | 0.001092121 | 0.001092121 | 0.001092121 | 0.001092121 | 0.001092121 | 0.001092121 | 0.001092121 | 0.001092121 | 0.001092121 | 0.001092121 | 0.001092121 | 0.001092121 | 0.001092121 | 0.001092121 | 0.001092121 | 0.001092121 | 0.001092121 | 0.001092121 | 0.001092121 | 0.001092121 | 0.001092121 | 0.001092121 | 0 | 0 | 0 | 0 | 0 | 0 | 0 | 0 | 0 | 0
1185 | 502.9633 | 0.0011374 | 30 | 622.5 | -562.5 | 0 | 0 | 0 | 0 | 0 | 0 | 0 | 0 | 0 | 0 | 0 | 0.0011374 | 0.0011374 | 0.0011374 | 0.0011374 | 0.0011374 | 0.0011374 | 0.0011374 | 0.0011374 | 0.0011374 | 0.0011374 | 0.0011374 | 0.0011374 | 0.0011374 | 0.0011374 | 0.0011374 | 0.0011374 | 0.0011374 | 0.0011374 | 0.0011374 | 0.0011374 | 0.0011374 | 0.0011374 | 0.0011374 | 0.0011374 | 0.0011374 | 0.0011374 | 0.0011374 | 0.0011374 | 0.0011374 | 0.0011374 | 0.0011374 | 0.0011374 | 0.0011374 | 0.0011374 | 0.0011374 | 0.0011374 | 0.0011374 | 0.0011374 | 0.0011374 | 0.0011374 | 0.0011374 | 0.0011374 | 0.0011374 | 0.0011374 | 0.0011374 | 0 | 0 | 0 | 0 | 0 | 0 | 0 | 0 | 0
1185 | 499.7714 | 0.001130182 | 40 | 632.5 | -552.5 | 0 | 0 | 0 | 0 | 0 | 0 | 0 | 0 | 0 | 0 | 0 | 0 | 0.001130182 | 0.001130182 | 0.001130182 | 0.001130182 | 0.001130182 | 0.001130182 | 0.001130182 | 0.001130182 | 0.001130182 | 0.001130182 | 0.001130182 | 0.001130182 | 0.001130182 | 0.001130182 | 0.001130182 | 0.001130182 | 0.001130182 | 0.001130182 | 0.001130182 | 0.001130182 | 0.001130182 | 0.001130182 | 0.001130182 | 0.001130182 | 0.001130182 | 0.001130182 | 0.001130182 | 0.001130182 | 0.001130182 | 0.001130182 | 0.001130182 | 0.001130182 | 0.001130182 | 0.001130182 | 0.001130182 | 0.001130182 | 0.001130182 | 0.001130182 | 0.001130182 | 0.001130182 | 0.001130182 | 0.001130182 | 0.001130182 | 0.001130182 | 0 | 0 | 0 | 0 | 0 | 0 | 0 | 0 | 0
1185 | 516.9182 | 0.001168958 | 30 | 622.5 | -562.5 | 0 | 0 | 0 | 0 | 0 | 0 | 0 | 0 | 0 | 0 | 0 | 0.001168958 | 0.001168958 | 0.001168958 | 0.001168958 | 0.001168958 | 0.001168958 | 0.001168958 | 0.001168958 | 0.001168958 | 0.001168958 | 0.001168958 | 0.001168958 | 0.001168958 | 0.001168958 | 0.001168958 | 0.001168958 | 0.001168958 | 0.001168958 | 0.001168958 | 0.001168958 | 0.001168958 | 0.001168958 | 0.001168958 | 0.001168958 | 0.001168958 | 0.001168958 | 0.001168958 | 0.001168958 | 0.001168958 | 0.001168958 | 0.001168958 | 0.001168958 | 0.001168958 | 0.001168958 | 0.001168958 | 0.001168958 | 0.001168958 | 0.001168958 | 0.001168958 | 0.001168958 | 0.001168958 | 0.001168958 | 0.001168958 | 0.001168958 | 0.001168958 | 0 | 0 | 0 | 0 | 0 | 0 | 0 | 0 | 0
1158 | 543.8626 | 0.00122989 | 20 | 599 | -559 | 0 | 0 | 0 | 0 | 0 | 0 | 0 | 0 | 0 | 0 | 0 | 0 | 0.00122989 | 0.00122989 | 0.00122989 | 0.00122989 | 0.00122989 | 0.00122989 | 0.00122989 | 0.00122989 | 0.00122989 | 0.00122989 | 0.00122989 | 0.00122989 | 0.00122989 | 0.00122989 | 0.00122989 | 0.00122989 | 0.00122989 | 0.00122989 | 0.00122989 | 0.00122989 | 0.00122989 | 0.00122989 | 0.00122989 | 0.00122989 | 0.00122989 | 0.00122989 | 0.00122989 | 0.00122989 | 0.00122989 | 0.00122989 | 0.00122989 | 0.00122989 | 0.00122989 | 0.00122989 | 0.00122989 | 0.00122989 | 0.00122989 | 0.00122989 | 0.00122989 | 0.00122989 | 0.00122989 | 0.00122989 | 0.00122989 | 0 | 0 | 0 | 0 | 0 | 0 | 0 | 0 | 0 | 0
1194 | 889.5554 | 0.002011639 | 10 | 607 | -587 | 0 | 0 | 0 | 0 | 0 | 0 | 0 | 0 | 0 | 0 | 0 | 0.002011639 | 0.002011639 | 0.002011639 | 0.002011639 | 0.002011639 | 0.002011639 | 0.002011639 | 0.002011639 | 0.002011639 | 0.002011639 | 0.002011639 | 0.002011639 | 0.002011639 | 0.002011639 | 0.002011639 | 0.002011639 | 0.002011639 | 0.002011639 | 0.002011639 | 0.002011639 | 0.002011639 | 0.002011639 | 0.002011639 | 0.002011639 | 0.002011639 | 0.002011639 | 0.002011639 | 0.002011639 | 0.002011639 | 0.002011639 | 0.002011639 | 0.002011639 | 0.002011639 | 0.002011639 | 0.002011639 | 0.002011639 | 0.002011639 | 0.002011639 | 0.002011639 | 0.002011639 | 0.002011639 | 0.002011639 | 0.002011639 | 0.002011639 | 0 | 0 | 0 | 0 | 0 | 0 | 0 | 0 | 0 | 0
1194 | 889.4488 | 0.002011398 | 0 | 597 | -597 | 0 | 0 | 0 | 0 | 0 | 0 | 0 | 0 | 0 | 0 | 0.002011398 | 0.002011398 | 0.002011398 | 0.002011398 | 0.002011398 | 0.002011398 | 0.002011398 | 0.002011398 | 0.002011398 | 0.002011398 | 0.002011398 | 0.002011398 | 0.002011398 | 0.002011398 | 0.002011398 | 0.002011398 | 0.002011398 | 0.002011398 | 0.002011398 | 0.002011398 | 0.002011398 | 0.002011398 | 0.002011398 | 0.002011398 | 0.002011398 | 0.002011398 | 0.002011398 | 0.002011398 | 0.002011398 | 0.002011398 | 0.002011398 | 0.002011398 | 0.002011398 | 0.002011398 | 0.002011398 | 0.002011398 | 0.002011398 | 0.002011398 | 0.002011398 | 0.002011398 | 0.002011398 | 0.002011398 | 0.002011398 | 0.002011398 | 0.002011398 | 0 | 0 | 0 | 0 | 0 | 0 | 0 | 0 | 0 | 0
1194 | 852.4014 | 0.001927619 | -10 | 587 | -607 | 0 | 0 | 0 | 0 | 0 | 0 | 0 | 0 | 0 | 0 | 0.001927619 | 0.001927619 | 0.001927619 | 0.001927619 | 0.001927619 | 0.001927619 | 0.001927619 | 0.001927619 | 0.001927619 | 0.001927619 | 0.001927619 | 0.001927619 | 0.001927619 | 0.001927619 | 0.001927619 | 0.001927619 | 0.001927619 | 0.001927619 | 0.001927619 | 0.001927619 | 0.001927619 | 0.001927619 | 0.001927619 | 0.001927619 | 0.001927619 | 0.001927619 | 0.001927619 | 0.001927619 | 0.001927619 | 0.001927619 | 0.001927619 | 0.001927619 | 0.001927619 | 0.001927619 | 0.001927619 | 0.001927619 | 0.001927619 | 0.001927619 | 0.001927619 | 0.001927619 | 0.001927619 | 0.001927619 | 0.001927619 | 0.001927619 | 0 | 0 | 0 | 0 | 0 | 0 | 0 | 0 | 0 | 0 | 0
1148 | 780.9043 | 0.001765935 | -20 | 554 | -594 | 0 | 0 | 0 | 0 | 0 | 0 | 0 | 0 | 0 | 0 | 0.001765935 | 0.001765935 | 0.001765935 | 0.001765935 | 0.001765935 | 0.001765935 | 0.001765935 | 0.001765935 | 0.001765935 | 0.001765935 | 0.001765935 | 0.001765935 | 0.001765935 | 0.001765935 | 0.001765935 | 0.001765935 | 0.001765935 | 0.001765935 | 0.001765935 | 0.001765935 | 0.001765935 | 0.001765935 | 0.001765935 | 0.001765935 | 0.001765935 | 0.001765935 | 0.001765935 | 0.001765935 | 0.001765935 | 0.001765935 | 0.001765935 | 0.001765935 | 0.001765935 | 0.001765935 | 0.001765935 | 0.001765935 | 0.001765935 | 0.001765935 | 0.001765935 | 0.001765935 | 0.001765935 | 0.001765935 | 0.001765935 | 0 | 0 | 0 | 0 | 0 | 0 | 0 | 0 | 0 | 0 | 0 | 0
1148 | 875.8166 | 0.00198057 | -30 | 544 | -604 | 0 | 0 | 0 | 0 | 0 | 0 | 0 | 0 | 0 | 0 | 0.00198057 | 0.00198057 | 0.00198057 | 0.00198057 | 0.00198057 | 0.00198057 | 0.00198057 | 0.00198057 | 0.00198057 | 0.00198057 | 0.00198057 | 0.00198057 | 0.00198057 | 0.00198057 | 0.00198057 | 0.00198057 | 0.00198057 | 0.00198057 | 0.00198057 | 0.00198057 | 0.00198057 | 0.00198057 | 0.00198057 | 0.00198057 | 0.00198057 | 0.00198057 | 0.00198057 | 0.00198057 | 0.00198057 | 0.00198057 | 0.00198057 | 0.00198057 | 0.00198057 | 0.00198057 | 0.00198057 | 0.00198057 | 0.00198057 | 0.00198057 | 0.00198057 | 0.00198057 | 0.00198057 | 0.00198057 | 0.00198057 | 0 | 0 | 0 | 0 | 0 | 0 | 0 | 0 | 0 | 0 | 0 | 0
1148 | 754.1813 | 0.001705504 | -40 | 534 | -614 | 0 | 0 | 0 | 0 | 0 | 0 | 0 | 0 | 0 | 0 | 0.001705504 | 0.001705504 | 0.001705504 | 0.001705504 | 0.001705504 | 0.001705504 | 0.001705504 | 0.001705504 | 0.001705504 | 0.001705504 | 0.001705504 | 0.001705504 | 0.001705504 | 0.001705504 | 0.001705504 | 0.001705504 | 0.001705504 | 0.001705504 | 0.001705504 | 0.001705504 | 0.001705504 | 0.001705504 | 0.001705504 | 0.001705504 | 0.001705504 | 0.001705504 | 0.001705504 | 0.001705504 | 0.001705504 | 0.001705504 | 0.001705504 | 0.001705504 | 0.001705504 | 0.001705504 | 0.001705504 | 0.001705504 | 0.001705504 | 0.001705504 | 0.001705504 | 0.001705504 | 0.001705504 | 0.001705504 | 0 | 0 | 0 | 0 | 0 | 0 | 0 | 0 | 0 | 0 | 0 | 0 | 0
1148 | 849.4597 | 0.001920966 | -30 | 544 | -604 | 0 | 0 | 0 | 0 | 0 | 0 | 0 | 0 | 0 | 0 | 0.001920966 | 0.001920966 | 0.001920966 | 0.001920966 | 0.001920966 | 0.001920966 | 0.001920966 | 0.001920966 | 0.001920966 | 0.001920966 | 0.001920966 | 0.001920966 | 0.001920966 | 0.001920966 | 0.001920966 | 0.001920966 | 0.001920966 | 0.001920966 | 0.001920966 | 0.001920966 | 0.001920966 | 0.001920966 | 0.001920966 | 0.001920966 | 0.001920966 | 0.001920966 | 0.001920966 | 0.001920966 | 0.001920966 | 0.001920966 | 0.001920966 | 0.001920966 | 0.001920966 | 0.001920966 | 0.001920966 | 0.001920966 | 0.001920966 | 0.001920966 | 0.001920966 | 0.001920966 | 0.001920966 | 0.001920966 | 0.001920966 | 0 | 0 | 0 | 0 | 0 | 0 | 0 | 0 | 0 | 0 | 0 | 0
1148 | 772.5276 | 0.001746992 | -20 | 554 | -594 | 0 | 0 | 0 | 0 | 0 | 0 | 0 | 0 | 0 | 0 | 0.001746992 | 0.001746992 | 0.001746992 | 0.001746992 | 0.001746992 | 0.001746992 | 0.001746992 | 0.001746992 | 0.001746992 | 0.001746992 | 0.001746992 | 0.001746992 | 0.001746992 | 0.001746992 | 0.001746992 | 0.001746992 | 0.001746992 | 0.001746992 | 0.001746992 | 0.001746992 | 0.001746992 | 0.001746992 | 0.001746992 | 0.001746992 | 0.001746992 | 0.001746992 | 0.001746992 | 0.001746992 | 0.001746992 | 0.001746992 | 0.001746992 | 0.001746992 | 0.001746992 | 0.001746992 | 0.001746992 | 0.001746992 | 0.001746992 | 0.001746992 | 0.001746992 | 0.001746992 | 0.001746992 | 0.001746992 | 0.001746992 | 0 | 0 | 0 | 0 | 0 | 0 | 0 | 0 | 0 | 0 | 0 | 0
1148 | 819.9808 | 0.001854303 | -10 | 564 | -584 | 0 | 0 | 0 | 0 | 0 | 0 | 0 | 0 | 0 | 0 | 0 | 0.001854303 | 0.001854303 | 0.001854303 | 0.001854303 | 0.001854303 | 0.001854303 | 0.001854303 | 0.001854303 | 0.001854303 | 0.001854303 | 0.001854303 | 0.001854303 | 0.001854303 | 0.001854303 | 0.001854303 | 0.001854303 | 0.001854303 | 0.001854303 | 0.001854303 | 0.001854303 | 0.001854303 | 0.001854303 | 0.001854303 | 0.001854303 | 0.001854303 | 0.001854303 | 0.001854303 | 0.001854303 | 0.001854303 | 0.001854303 | 0.001854303 | 0.001854303 | 0.001854303 | 0.001854303 | 0.001854303 | 0.001854303 | 0.001854303 | 0.001854303 | 0.001854303 | 0.001854303 | 0.001854303 | 0.001854303 | 0.001854303 | 0 | 0 | 0 | 0 | 0 | 0 | 0 | 0 | 0 | 0 | 0
1148 | 765.3036 | 0.001730656 | 0 | 574 | -574 | 0 | 0 | 0 | 0 | 0 | 0 | 0 | 0 | 0 | 0 | 0 | 0.001730656 | 0.001730656 | 0.001730656 | 0.001730656 | 0.001730656 | 0.001730656 | 0.001730656 | 0.001730656 | 0.001730656 | 0.001730656 | 0.001730656 | 0.001730656 | 0.001730656 | 0.001730656 | 0.001730656 | 0.001730656 | 0.001730656 | 0.001730656 | 0.001730656 | 0.001730656 | 0.001730656 | 0.001730656 | 0.001730656 | 0.001730656 | 0.001730656 | 0.001730656 | 0.001730656 | 0.001730656 | 0.001730656 | 0.001730656 | 0.001730656 | 0.001730656 | 0.001730656 | 0.001730656 | 0.001730656 | 0.001730656 | 0.001730656 | 0.001730656 | 0.001730656 | 0.001730656 | 0.001730656 | 0.001730656 | 0.001730656 | 0 | 0 | 0 | 0 | 0 | 0 | 0 | 0 | 0 | 0 | 0
1148 | 872.6729 | 0.001973461 | 10 | 584 | -564 | 0 | 0 | 0 | 0 | 0 | 0 | 0 | 0 | 0 | 0 | 0 | 0.001973461 | 0.001973461 | 0.001973461 | 0.001973461 | 0.001973461 | 0.001973461 | 0.001973461 | 0.001973461 | 0.001973461 | 0.001973461 | 0.001973461 | 0.001973461 | 0.001973461 | 0.001973461 | 0.001973461 | 0.001973461 | 0.001973461 | 0.001973461 | 0.001973461 | 0.001973461 | 0.001973461 | 0.001973461 | 0.001973461 | 0.001973461 | 0.001973461 | 0.001973461 | 0.001973461 | 0.001973461 | 0.001973461 | 0.001973461 | 0.001973461 | 0.001973461 | 0.001973461 | 0.001973461 | 0.001973461 | 0.001973461 | 0.001973461 | 0.001973461 | 0.001973461 | 0.001973461 | 0.001973461 | 0.001973461 | 0.001973461 | 0 | 0 | 0 | 0 | 0 | 0 | 0 | 0 | 0 | 0 | 0
1119 | 923.6685 | 0.002088782 | 20 | 579.5 | -539.5 | 0 | 0 | 0 | 0 | 0 | 0 | 0 | 0 | 0 | 0 | 0 | 0 | 0.002088782 | 0.002088782 | 0.002088782 | 0.002088782 | 0.002088782 | 0.002088782 | 0.002088782 | 0.002088782 | 0.002088782 | 0.002088782 | 0.002088782 | 0.002088782 | 0.002088782 | 0.002088782 | 0.002088782 | 0.002088782 | 0.002088782 | 0.002088782 | 0.002088782 | 0.002088782 | 0.002088782 | 0.002088782 | 0.002088782 | 0.002088782 | 0.002088782 | 0.002088782 | 0.002088782 | 0.002088782 | 0.002088782 | 0.002088782 | 0.002088782 | 0.002088782 | 0.002088782 | 0.002088782 | 0.002088782 | 0.002088782 | 0.002088782 | 0.002088782 | 0.002088782 | 0.002088782 | 0.002088782 | 0.002088782 | 0 | 0 | 0 | 0 | 0 | 0 | 0 | 0 | 0 | 0 | 0
1075 | 586.0274 | 0.001325241 | 30 | 567.5 | -507.5 | 0 | 0 | 0 | 0 | 0 | 0 | 0 | 0 | 0 | 0 | 0 | 0 | 0 | 0 | 0.001325241 | 0.001325241 | 0.001325241 | 0.001325241 | 0.001325241 | 0.001325241 | 0.001325241 | 0.001325241 | 0.001325241 | 0.001325241 | 0.001325241 | 0.001325241 | 0.001325241 | 0.001325241 | 0.001325241 | 0.001325241 | 0.001325241 | 0.001325241 | 0.001325241 | 0.001325241 | 0.001325241 | 0.001325241 | 0.001325241 | 0.001325241 | 0.001325241 | 0.001325241 | 0.001325241 | 0.001325241 | 0.001325241 | 0.001325241 | 0.001325241 | 0.001325241 | 0.001325241 | 0.001325241 | 0.001325241 | 0.001325241 | 0.001325241 | 0.001325241 | 0.001325241 | 0.001325241 | 0 | 0 | 0 | 0 | 0 | 0 | 0 | 0 | 0 | 0 | 0
1075 | 524.8308 | 0.001186851 | 40 | 577.5 | -497.5 | 0 | 0 | 0 | 0 | 0 | 0 | 0 | 0 | 0 | 0 | 0 | 0 | 0 | 0 | 0.001186851 | 0.001186851 | 0.001186851 | 0.001186851 | 0.001186851 | 0.001186851 | 0.001186851 | 0.001186851 | 0.001186851 | 0.001186851 | 0.001186851 | 0.001186851 | 0.001186851 | 0.001186851 | 0.001186851 | 0.001186851 | 0.001186851 | 0.001186851 | 0.001186851 | 0.001186851 | 0.001186851 | 0.001186851 | 0.001186851 | 0.001186851 | 0.001186851 | 0.001186851 | 0.001186851 | 0.001186851 | 0.001186851 | 0.001186851 | 0.001186851 | 0.001186851 | 0.001186851 | 0.001186851 | 0.001186851 | 0.001186851 | 0.001186851 | 0.001186851 | 0.001186851 | 0.001186851 | 0 | 0 | 0 | 0 | 0 | 0 | 0 | 0 | 0 | 0 | 0
1075 | 516.2614 | 0.001167472 | 30 | 567.5 | -507.5 | 0 | 0 | 0 | 0 | 0 | 0 | 0 | 0 | 0 | 0 | 0 | 0 | 0 | 0 | 0.001167472 | 0.001167472 | 0.001167472 | 0.001167472 | 0.001167472 | 0.001167472 | 0.001167472 | 0.001167472 | 0.001167472 | 0.001167472 | 0.001167472 | 0.001167472 | 0.001167472 | 0.001167472 | 0.001167472 | 0.001167472 | 0.001167472 | 0.001167472 | 0.001167472 | 0.001167472 | 0.001167472 | 0.001167472 | 0.001167472 | 0.001167472 | 0.001167472 | 0.001167472 | 0.001167472 | 0.001167472 | 0.001167472 | 0.001167472 | 0.001167472 | 0.001167472 | 0.001167472 | 0.001167472 | 0.001167472 | 0.001167472 | 0.001167472 | 0.001167472 | 0.001167472 | 0.001167472 | 0 | 0 | 0 | 0 | 0 | 0 | 0 | 0 | 0 | 0 | 0
1075 | 553.5922 | 0.001251892 | 20 | 557.5 | -517.5 | 0 | 0 | 0 | 0 | 0 | 0 | 0 | 0 | 0 | 0 | 0 | 0 | 0 | 0.001251892 | 0.001251892 | 0.001251892 | 0.001251892 | 0.001251892 | 0.001251892 | 0.001251892 | 0.001251892 | 0.001251892 | 0.001251892 | 0.001251892 | 0.001251892 | 0.001251892 | 0.001251892 | 0.001251892 | 0.001251892 | 0.001251892 | 0.001251892 | 0.001251892 | 0.001251892 | 0.001251892 | 0.001251892 | 0.001251892 | 0.001251892 | 0.001251892 | 0.001251892 | 0.001251892 | 0.001251892 | 0.001251892 | 0.001251892 | 0.001251892 | 0.001251892 | 0.001251892 | 0.001251892 | 0.001251892 | 0.001251892 | 0.001251892 | 0.001251892 | 0.001251892 | 0.001251892 | 0 | 0 | 0 | 0 | 0 | 0 | 0 | 0 | 0 | 0 | 0 | 0
1075 | 704.0539 | 0.001592146 | 10 | 547.5 | -527.5 | 0 | 0 | 0 | 0 | 0 | 0 | 0 | 0 | 0 | 0 | 0 | 0 | 0 | 0.001592146 | 0.001592146 | 0.001592146 | 0.001592146 | 0.001592146 | 0.001592146 | 0.001592146 | 0.001592146 | 0.001592146 | 0.001592146 | 0.001592146 | 0.001592146 | 0.001592146 | 0.001592146 | 0.001592146 | 0.001592146 | 0.001592146 | 0.001592146 | 0.001592146 | 0.001592146 | 0.001592146 | 0.001592146 | 0.001592146 | 0.001592146 | 0.001592146 | 0.001592146 | 0.001592146 | 0.001592146 | 0.001592146 | 0.001592146 | 0.001592146 | 0.001592146 | 0.001592146 | 0.001592146 | 0.001592146 | 0.001592146 | 0.001592146 | 0.001592146 | 0.001592146 | 0.001592146 | 0 | 0 | 0 | 0 | 0 | 0 | 0 | 0 | 0 | 0 | 0 | 0
1075 | 734.3422 | 0.00166064 | 0 | 537.5 | -537.5 | 0 | 0 | 0 | 0 | 0 | 0 | 0 | 0 | 0 | 0 | 0 | 0 | 0.00166064 | 0.00166064 | 0.00166064 | 0.00166064 | 0.00166064 | 0.00166064 | 0.00166064 | 0.00166064 | 0.00166064 | 0.00166064 | 0.00166064 | 0.00166064 | 0.00166064 | 0.00166064 | 0.00166064 | 0.00166064 | 0.00166064 | 0.00166064 | 0.00166064 | 0.00166064 | 0.00166064 | 0.00166064 | 0.00166064 | 0.00166064 | 0.00166064 | 0.00166064 | 0.00166064 | 0.00166064 | 0.00166064 | 0.00166064 | 0.00166064 | 0.00166064 | 0.00166064 | 0.00166064 | 0.00166064 | 0.00166064 | 0.00166064 | 0.00166064 | 0.00166064 | 0.00166064 | 0.00166064 | 0 | 0 | 0 | 0 | 0 | 0 | 0 | 0 | 0 | 0 | 0 | 0
1075 | 724.3557 | 0.001638056 | -10 | 527.5 | -547.5 | 0 | 0 | 0 | 0 | 0 | 0 | 0 | 0 | 0 | 0 | 0 | 0 | 0.001638056 | 0.001638056 | 0.001638056 | 0.001638056 | 0.001638056 | 0.001638056 | 0.001638056 | 0.001638056 | 0.001638056 | 0.001638056 | 0.001638056 | 0.001638056 | 0.001638056 | 0.001638056 | 0.001638056 | 0.001638056 | 0.001638056 | 0.001638056 | 0.001638056 | 0.001638056 | 0.001638056 | 0.001638056 | 0.001638056 | 0.001638056 | 0.001638056 | 0.001638056 | 0.001638056 | 0.001638056 | 0.001638056 | 0.001638056 | 0.001638056 | 0.001638056 | 0.001638056 | 0.001638056 | 0.001638056 | 0.001638056 | 0.001638056 | 0.001638056 | 0.001638056 | 0.001638056 | 0 | 0 | 0 | 0 | 0 | 0 | 0 | 0 | 0 | 0 | 0 | 0 | 0
1075 | 761.2061 | 0.00172139 | -20 | 517.5 | -557.5 | 0 | 0 | 0 | 0 | 0 | 0 | 0 | 0 | 0 | 0 | 0 | 0 | 0.00172139 | 0.00172139 | 0.00172139 | 0.00172139 | 0.00172139 | 0.00172139 | 0.00172139 | 0.00172139 | 0.00172139 | 0.00172139 | 0.00172139 | 0.00172139 | 0.00172139 | 0.00172139 | 0.00172139 | 0.00172139 | 0.00172139 | 0.00172139 | 0.00172139 | 0.00172139 | 0.00172139 | 0.00172139 | 0.00172139 | 0.00172139 | 0.00172139 | 0.00172139 | 0.00172139 | 0.00172139 | 0.00172139 | 0.00172139 | 0.00172139 | 0.00172139 | 0.00172139 | 0.00172139 | 0.00172139 | 0.00172139 | 0.00172139 | 0.00172139 | 0.00172139 | 0.00172139 | 0 | 0 | 0 | 0 | 0 | 0 | 0 | 0 | 0 | 0 | 0 | 0 | 0
1075 | 687.8515 | 0.001555506 | -30 | 507.5 | -567.5 | 0 | 0 | 0 | 0 | 0 | 0 | 0 | 0 | 0 | 0 | 0 | 0.001555506 | 0.001555506 | 0.001555506 | 0.001555506 | 0.001555506 | 0.001555506 | 0.001555506 | 0.001555506 | 0.001555506 | 0.001555506 | 0.001555506 | 0.001555506 | 0.001555506 | 0.001555506 | 0.001555506 | 0.001555506 | 0.001555506 | 0.001555506 | 0.001555506 | 0.001555506 | 0.001555506 | 0.001555506 | 0.001555506 | 0.001555506 | 0.001555506 | 0.001555506 | 0.001555506 | 0.001555506 | 0.001555506 | 0.001555506 | 0.001555506 | 0.001555506 | 0.001555506 | 0.001555506 | 0.001555506 | 0.001555506 | 0.001555506 | 0.001555506 | 0.001555506 | 0.001555506 | 0 | 0 | 0 | 0 | 0 | 0 | 0 | 0 | 0 | 0 | 0 | 0 | 0 | 0
1075 | 698.0793 | 0.001578635 | -40 | 497.5 | -577.5 | 0 | 0 | 0 | 0 | 0 | 0 | 0 | 0 | 0 | 0 | 0 | 0.001578635 | 0.001578635 | 0.001578635 | 0.001578635 | 0.001578635 | 0.001578635 | 0.001578635 | 0.001578635 | 0.001578635 | 0.001578635 | 0.001578635 | 0.001578635 | 0.001578635 | 0.001578635 | 0.001578635 | 0.001578635 | 0.001578635 | 0.001578635 | 0.001578635 | 0.001578635 | 0.001578635 | 0.001578635 | 0.001578635 | 0.001578635 | 0.001578635 | 0.001578635 | 0.001578635 | 0.001578635 | 0.001578635 | 0.001578635 | 0.001578635 | 0.001578635 | 0.001578635 | 0.001578635 | 0.001578635 | 0.001578635 | 0.001578635 | 0.001578635 | 0.001578635 | 0.001578635 | 0 | 0 | 0 | 0 | 0 | 0 | 0 | 0 | 0 | 0 | 0 | 0 | 0 | 0
1075 | 709.5733 | 0.001604628 | -30 | 507.5 | -567.5 | 0 | 0 | 0 | 0 | 0 | 0 | 0 | 0 | 0 | 0 | 0 | 0.001604628 | 0.001604628 | 0.001604628 | 0.001604628 | 0.001604628 | 0.001604628 | 0.001604628 | 0.001604628 | 0.001604628 | 0.001604628 | 0.001604628 | 0.001604628 | 0.001604628 | 0.001604628 | 0.001604628 | 0.001604628 | 0.001604628 | 0.001604628 | 0.001604628 | 0.001604628 | 0.001604628 | 0.001604628 | 0.001604628 | 0.001604628 | 0.001604628 | 0.001604628 | 0.001604628 | 0.001604628 | 0.001604628 | 0.001604628 | 0.001604628 | 0.001604628 | 0.001604628 | 0.001604628 | 0.001604628 | 0.001604628 | 0.001604628 | 0.001604628 | 0.001604628 | 0.001604628 | 0 | 0 | 0 | 0 | 0 | 0 | 0 | 0 | 0 | 0 | 0 | 0 | 0 | 0
1075 | 710.13 | 0.001605887 | -20 | 517.5 | -557.5 | 0 | 0 | 0 | 0 | 0 | 0 | 0 | 0 | 0 | 0 | 0 | 0 | 0.001605887 | 0.001605887 | 0.001605887 | 0.001605887 | 0.001605887 | 0.001605887 | 0.001605887 | 0.001605887 | 0.001605887 | 0.001605887 | 0.001605887 | 0.001605887 | 0.001605887 | 0.001605887 | 0.001605887 | 0.001605887 | 0.001605887 | 0.001605887 | 0.001605887 | 0.001605887 | 0.001605887 | 0.001605887 | 0.001605887 | 0.001605887 | 0.001605887 | 0.001605887 | 0.001605887 | 0.001605887 | 0.001605887 | 0.001605887 | 0.001605887 | 0.001605887 | 0.001605887 | 0.001605887 | 0.001605887 | 0.001605887 | 0.001605887 | 0.001605887 | 0.001605887 | 0.001605887 | 0 | 0 | 0 | 0 | 0 | 0 | 0 | 0 | 0 | 0 | 0 | 0 | 0
1075 | 719.3325 | 0.001626697 | -10 | 527.5 | -547.5 | 0 | 0 | 0 | 0 | 0 | 0 | 0 | 0 | 0 | 0 | 0 | 0 | 0.001626697 | 0.001626697 | 0.001626697 | 0.001626697 | 0.001626697 | 0.001626697 | 0.001626697 | 0.001626697 | 0.001626697 | 0.001626697 | 0.001626697 | 0.001626697 | 0.001626697 | 0.001626697 | 0.001626697 | 0.001626697 | 0.001626697 | 0.001626697 | 0.001626697 | 0.001626697 | 0.001626697 | 0.001626697 | 0.001626697 | 0.001626697 | 0.001626697 | 0.001626697 | 0.001626697 | 0.001626697 | 0.001626697 | 0.001626697 | 0.001626697 | 0.001626697 | 0.001626697 | 0.001626697 | 0.001626697 | 0.001626697 | 0.001626697 | 0.001626697 | 0.001626697 | 0.001626697 | 0 | 0 | 0 | 0 | 0 | 0 | 0 | 0 | 0 | 0 | 0 | 0 | 0
1075 | 700.81 | 0.00158481 | 0 | 537.5 | -537.5 | 0 | 0 | 0 | 0 | 0 | 0 | 0 | 0 | 0 | 0 | 0 | 0 | 0.00158481 | 0.00158481 | 0.00158481 | 0.00158481 | 0.00158481 | 0.00158481 | 0.00158481 | 0.00158481 | 0.00158481 | 0.00158481 | 0.00158481 | 0.00158481 | 0.00158481 | 0.00158481 | 0.00158481 | 0.00158481 | 0.00158481 | 0.00158481 | 0.00158481 | 0.00158481 | 0.00158481 | 0.00158481 | 0.00158481 | 0.00158481 | 0.00158481 | 0.00158481 | 0.00158481 | 0.00158481 | 0.00158481 | 0.00158481 | 0.00158481 | 0.00158481 | 0.00158481 | 0.00158481 | 0.00158481 | 0.00158481 | 0.00158481 | 0.00158481 | 0.00158481 | 0.00158481 | 0.00158481 | 0 | 0 | 0 | 0 | 0 | 0 | 0 | 0 | 0 | 0 | 0 | 0
1075 | 685.9596 | 0.001551228 | 10 | 547.5 | -527.5 | 0 | 0 | 0 | 0 | 0 | 0 | 0 | 0 | 0 | 0 | 0 | 0 | 0 | 0.001551228 | 0.001551228 | 0.001551228 | 0.001551228 | 0.001551228 | 0.001551228 | 0.001551228 | 0.001551228 | 0.001551228 | 0.001551228 | 0.001551228 | 0.001551228 | 0.001551228 | 0.001551228 | 0.001551228 | 0.001551228 | 0.001551228 | 0.001551228 | 0.001551228 | 0.001551228 | 0.001551228 | 0.001551228 | 0.001551228 | 0.001551228 | 0.001551228 | 0.001551228 | 0.001551228 | 0.001551228 | 0.001551228 | 0.001551228 | 0.001551228 | 0.001551228 | 0.001551228 | 0.001551228 | 0.001551228 | 0.001551228 | 0.001551228 | 0.001551228 | 0.001551228 | 0.001551228 | 0 | 0 | 0 | 0 | 0 | 0 | 0 | 0 | 0 | 0 | 0 | 0
948 | 702.7044 | 0.001589094 | 20 | 494 | -454 | 0 | 0 | 0 | 0 | 0 | 0 | 0 | 0 | 0 | 0 | 0 | 0 | 0 | 0 | 0 | 0 | 0.001589094 | 0.001589094 | 0.001589094 | 0.001589094 | 0.001589094 | 0.001589094 | 0.001589094 | 0.001589094 | 0.001589094 | 0.001589094 | 0.001589094 | 0.001589094 | 0.001589094 | 0.001589094 | 0.001589094 | 0.001589094 | 0.001589094 | 0.001589094 | 0.001589094 | 0.001589094 | 0.001589094 | 0.001589094 | 0.001589094 | 0.001589094 | 0.001589094 | 0.001589094 | 0.001589094 | 0.001589094 | 0.001589094 | 0.001589094 | 0.001589094 | 0.001589094 | 0.001589094 | 0.001589094 | 0.001589094 | 0 | 0 | 0 | 0 | 0 | 0 | 0 | 0 | 0 | 0 | 0 | 0 | 0 | 0
945 | 682.886 | 0.001544277 | 30 | 502.5 | -442.5 | 0 | 0 | 0 | 0 | 0 | 0 | 0 | 0 | 0 | 0 | 0 | 0 | 0 | 0 | 0 | 0 | 0.001544277 | 0.001544277 | 0.001544277 | 0.001544277 | 0.001544277 | 0.001544277 | 0.001544277 | 0.001544277 | 0.001544277 | 0.001544277 | 0.001544277 | 0.001544277 | 0.001544277 | 0.001544277 | 0.001544277 | 0.001544277 | 0.001544277 | 0.001544277 | 0.001544277 | 0.001544277 | 0.001544277 | 0.001544277 | 0.001544277 | 0.001544277 | 0.001544277 | 0.001544277 | 0.001544277 | 0.001544277 | 0.001544277 | 0.001544277 | 0.001544277 | 0.001544277 | 0.001544277 | 0.001544277 | 0.001544277 | 0 | 0 | 0 | 0 | 0 | 0 | 0 | 0 | 0 | 0 | 0 | 0 | 0 | 0
948 | 810.431 | 0.001832707 | 40 | 514 | -434 | 0 | 0 | 0 | 0 | 0 | 0 | 0 | 0 | 0 | 0 | 0 | 0 | 0 | 0 | 0 | 0 | 0.001832707 | 0.001832707 | 0.001832707 | 0.001832707 | 0.001832707 | 0.001832707 | 0.001832707 | 0.001832707 | 0.001832707 | 0.001832707 | 0.001832707 | 0.001832707 | 0.001832707 | 0.001832707 | 0.001832707 | 0.001832707 | 0.001832707 | 0.001832707 | 0.001832707 | 0.001832707 | 0.001832707 | 0.001832707 | 0.001832707 | 0.001832707 | 0.001832707 | 0.001832707 | 0.001832707 | 0.001832707 | 0.001832707 | 0.001832707 | 0.001832707 | 0.001832707 | 0.001832707 | 0.001832707 | 0.001832707 | 0.001832707 | 0 | 0 | 0 | 0 | 0 | 0 | 0 | 0 | 0 | 0 | 0 | 0 | 0
948 | 690.1976 | 0.001560811 | 30 | 504 | -444 | 0 | 0 | 0 | 0 | 0 | 0 | 0 | 0 | 0 | 0 | 0 | 0 | 0 | 0 | 0 | 0 | 0.001560811 | 0.001560811 | 0.001560811 | 0.001560811 | 0.001560811 | 0.001560811 | 0.001560811 | 0.001560811 | 0.001560811 | 0.001560811 | 0.001560811 | 0.001560811 | 0.001560811 | 0.001560811 | 0.001560811 | 0.001560811 | 0.001560811 | 0.001560811 | 0.001560811 | 0.001560811 | 0.001560811 | 0.001560811 | 0.001560811 | 0.001560811 | 0.001560811 | 0.001560811 | 0.001560811 | 0.001560811 | 0.001560811 | 0.001560811 | 0.001560811 | 0.001560811 | 0.001560811 | 0.001560811 | 0.001560811 | 0 | 0 | 0 | 0 | 0 | 0 | 0 | 0 | 0 | 0 | 0 | 0 | 0 | 0
948 | 811.0715 | 0.001834155 | 20 | 494 | -454 | 0 | 0 | 0 | 0 | 0 | 0 | 0 | 0 | 0 | 0 | 0 | 0 | 0 | 0 | 0 | 0 | 0.001834155 | 0.001834155 | 0.001834155 | 0.001834155 | 0.001834155 | 0.001834155 | 0.001834155 | 0.001834155 | 0.001834155 | 0.001834155 | 0.001834155 | 0.001834155 | 0.001834155 | 0.001834155 | 0.001834155 | 0.001834155 | 0.001834155 | 0.001834155 | 0.001834155 | 0.001834155 | 0.001834155 | 0.001834155 | 0.001834155 | 0.001834155 | 0.001834155 | 0.001834155 | 0.001834155 | 0.001834155 | 0.001834155 | 0.001834155 | 0.001834155 | 0.001834155 | 0.001834155 | 0.001834155 | 0.001834155 | 0 | 0 | 0 | 0 | 0 | 0 | 0 | 0 | 0 | 0 | 0 | 0 | 0 | 0
939 | 920.8469 | 0.002082401 | 10 | 479.5 | -459.5 | 0 | 0 | 0 | 0 | 0 | 0 | 0 | 0 | 0 | 0 | 0 | 0 | 0 | 0 | 0 | 0.002082401 | 0.002082401 | 0.002082401 | 0.002082401 | 0.002082401 | 0.002082401 | 0.002082401 | 0.002082401 | 0.002082401 | 0.002082401 | 0.002082401 | 0.002082401 | 0.002082401 | 0.002082401 | 0.002082401 | 0.002082401 | 0.002082401 | 0.002082401 | 0.002082401 | 0.002082401 | 0.002082401 | 0.002082401 | 0.002082401 | 0.002082401 | 0.002082401 | 0.002082401 | 0.002082401 | 0.002082401 | 0.002082401 | 0.002082401 | 0.002082401 | 0.002082401 | 0.002082401 | 0.002082401 | 0.002082401 | 0 | 0 | 0 | 0 | 0 | 0 | 0 | 0 | 0 | 0 | 0 | 0 | 0 | 0 | 0
939 | 1031.05 | 0.002331615 | 0 | 469.5 | -469.5 | 0 | 0 | 0 | 0 | 0 | 0 | 0 | 0 | 0 | 0 | 0 | 0 | 0 | 0 | 0 | 0.002331615 | 0.002331615 | 0.002331615 | 0.002331615 | 0.002331615 | 0.002331615 | 0.002331615 | 0.002331615 | 0.002331615 | 0.002331615 | 0.002331615 | 0.002331615 | 0.002331615 | 0.002331615 | 0.002331615 | 0.002331615 | 0.002331615 | 0.002331615 | 0.002331615 | 0.002331615 | 0.002331615 | 0.002331615 | 0.002331615 | 0.002331615 | 0.002331615 | 0.002331615 | 0.002331615 | 0.002331615 | 0.002331615 | 0.002331615 | 0.002331615 | 0.002331615 | 0.002331615 | 0.002331615 | 0.002331615 | 0 | 0 | 0 | 0 | 0 | 0 | 0 | 0 | 0 | 0 | 0 | 0 | 0 | 0 | 0
930 | 641.1911 | 0.001449988 | -10 | 455 | -475 | 0 | 0 | 0 | 0 | 0 | 0 | 0 | 0 | 0 | 0 | 0 | 0 | 0 | 0 | 0 | 0.001449988 | 0.001449988 | 0.001449988 | 0.001449988 | 0.001449988 | 0.001449988 | 0.001449988 | 0.001449988 | 0.001449988 | 0.001449988 | 0.001449988 | 0.001449988 | 0.001449988 | 0.001449988 | 0.001449988 | 0.001449988 | 0.001449988 | 0.001449988 | 0.001449988 | 0.001449988 | 0.001449988 | 0.001449988 | 0.001449988 | 0.001449988 | 0.001449988 | 0.001449988 | 0.001449988 | 0.001449988 | 0.001449988 | 0.001449988 | 0.001449988 | 0.001449988 | 0.001449988 | 0.001449988 | 0.001449988 | 0 | 0 | 0 | 0 | 0 | 0 | 0 | 0 | 0 | 0 | 0 | 0 | 0 | 0 | 0
939 | 1130.523 | 0.002556563 | -20 | 449.5 | -489.5 | 0 | 0 | 0 | 0 | 0 | 0 | 0 | 0 | 0 | 0 | 0 | 0 | 0 | 0 | 0.002556563 | 0.002556563 | 0.002556563 | 0.002556563 | 0.002556563 | 0.002556563 | 0.002556563 | 0.002556563 | 0.002556563 | 0.002556563 | 0.002556563 | 0.002556563 | 0.002556563 | 0.002556563 | 0.002556563 | 0.002556563 | 0.002556563 | 0.002556563 | 0.002556563 | 0.002556563 | 0.002556563 | 0.002556563 | 0.002556563 | 0.002556563 | 0.002556563 | 0.002556563 | 0.002556563 | 0.002556563 | 0.002556563 | 0.002556563 | 0.002556563 | 0.002556563 | 0.002556563 | 0.002556563 | 0.002556563 | 0 | 0 | 0 | 0 | 0 | 0 | 0 | 0 | 0 | 0 | 0 | 0 | 0 | 0 | 0 | 0
941 | 696.254 | 0.001574507 | -30 | 440.5 | -500.5 | 0 | 0 | 0 | 0 | 0 | 0 | 0 | 0 | 0 | 0 | 0 | 0 | 0 | 0 | 0.001574507 | 0.001574507 | 0.001574507 | 0.001574507 | 0.001574507 | 0.001574507 | 0.001574507 | 0.001574507 | 0.001574507 | 0.001574507 | 0.001574507 | 0.001574507 | 0.001574507 | 0.001574507 | 0.001574507 | 0.001574507 | 0.001574507 | 0.001574507 | 0.001574507 | 0.001574507 | 0.001574507 | 0.001574507 | 0.001574507 | 0.001574507 | 0.001574507 | 0.001574507 | 0.001574507 | 0.001574507 | 0.001574507 | 0.001574507 | 0.001574507 | 0.001574507 | 0.001574507 | 0.001574507 | 0.001574507 | 0 | 0 | 0 | 0 | 0 | 0 | 0 | 0 | 0 | 0 | 0 | 0 | 0 | 0 | 0 | 0
939 | 940.7117 | 0.002127323 | -40 | 429.5 | -509.5 | 0 | 0 | 0 | 0 | 0 | 0 | 0 | 0 | 0 | 0 | 0 | 0 | 0 | 0.002127323 | 0.002127323 | 0.002127323 | 0.002127323 | 0.002127323 | 0.002127323 | 0.002127323 | 0.002127323 | 0.002127323 | 0.002127323 | 0.002127323 | 0.002127323 | 0.002127323 | 0.002127323 | 0.002127323 | 0.002127323 | 0.002127323 | 0.002127323 | 0.002127323 | 0.002127323 | 0.002127323 | 0.002127323 | 0.002127323 | 0.002127323 | 0.002127323 | 0.002127323 | 0.002127323 | 0.002127323 | 0.002127323 | 0.002127323 | 0.002127323 | 0.002127323 | 0.002127323 | 0.002127323 | 0.002127323 | 0.002127323 | 0 | 0 | 0 | 0 | 0 | 0 | 0 | 0 | 0 | 0 | 0 | 0 | 0 | 0 | 0 | 0
939 | 983.2525 | 0.002223525 | -30 | 439.5 | -499.5 | 0 | 0 | 0 | 0 | 0 | 0 | 0 | 0 | 0 | 0 | 0 | 0 | 0 | 0 | 0.002223525 | 0.002223525 | 0.002223525 | 0.002223525 | 0.002223525 | 0.002223525 | 0.002223525 | 0.002223525 | 0.002223525 | 0.002223525 | 0.002223525 | 0.002223525 | 0.002223525 | 0.002223525 | 0.002223525 | 0.002223525 | 0.002223525 | 0.002223525 | 0.002223525 | 0.002223525 | 0.002223525 | 0.002223525 | 0.002223525 | 0.002223525 | 0.002223525 | 0.002223525 | 0.002223525 | 0.002223525 | 0.002223525 | 0.002223525 | 0.002223525 | 0.002223525 | 0.002223525 | 0.002223525 | 0.002223525 | 0 | 0 | 0 | 0 | 0 | 0 | 0 | 0 | 0 | 0 | 0 | 0 | 0 | 0 | 0 | 0

## F7bottom
[6 empty] | 0 | 1 | 2 | 3 | 4 | 5 | 6 | 7 | 8 | 9 | 10 | 11 | 12 | 13 | 14 | 15 | 16 | 17 | 18 | 19 | 20 | 21 | 22 | 23 | 24 | 25 | 26 | 27 | 28 | 29 | 30 | 31 | 32 | 33 | 34 | 35 | 36 | 37 | 38 | 39 | 40 | 41 | 42 | 43 | 44 | 45 | 46 | 47 | 48 | 49 | 50 | 51 | 52 | 53 | 54 | 55 | 56 | 57 | 58 | 59 | 60 | 61 | 62 | 63 | 64
ord_wdt | alpha | alpha/k | WROLL_SHIFT_POS_7 | Width1 | Width2 | -855.04 | -828.32 | -801.6 | -774.88 | -748.16 | -721.44 | -694.72 | -668 | -641.28 | -614.56 | -587.84 | -561.12 | -534.4 | -507.68 | -480.96 | -454.24 | -427.52 | -400.8 | -374.08 | -347.36 | -320.64 | -293.92 | -267.2 | -240.48 | -213.76 | -187.04 | -160.32 | -133.6 | -106.88 | -80.16 | -53.44 | -26.72 | 0 | 26.72 | 53.44 | 80.16 | 106.88 | 133.6 | 160.32 | 187.04 | 213.76 | 240.48 | 267.2 | 293.92 | 320.64 | 347.36 | 374.08 | 400.8 | 427.52 | 454.24 | 480.96 | 507.68 | 534.4 | 561.12 | 587.84 | 614.56 | 641.28 | 668 | 694.72 | 721.44 | 748.16 | 774.88 | 801.6 | 828.32 | 855.04
1083 | 322.7005 | 0.0008723975 | 0 | 541.5 | -541.5 | 0 | 0 | 0 | 0 | 0 | 0 | 0 | 0 | 0 | 0 | 0 | 0 | 0.0008723975 | 0.0008723975 | 0.0008723975 | 0.0008723975 | 0.0008723975 | 0.0008723975 | 0.0008723975 | 0.0008723975 | 0.0008723975 | 0.0008723975 | 0.0008723975 | 0.0008723975 | 0.0008723975 | 0.0008723975 | 0.0008723975 | 0.0008723975 | 0.0008723975 | 0.0008723975 | 0.0008723975 | 0.0008723975 | 0.0008723975 | 0.0008723975 | 0.0008723975 | 0.0008723975 | 0.0008723975 | 0.0008723975 | 0.0008723975 | 0.0008723975 | 0.0008723975 | 0.0008723975 | 0.0008723975 | 0.0008723975 | 0.0008723975 | 0.0008723975 | 0.0008723975 | 0.0008723975 | 0.0008723975 | 0.0008723975 | 0.0008723975 | 0.0008723975 | 0.0008723975 | 0 | 0 | 0 | 0 | 0 | 0 | 0 | 0 | 0 | 0 | 0 | 0
1083 | 441.8484 | 0.001194505 | 0 | 541.5 | -541.5 | 0 | 0 | 0 | 0 | 0 | 0 | 0 | 0 | 0 | 0 | 0 | 0 | 0.001194505 | 0.001194505 | 0.001194505 | 0.001194505 | 0.001194505 | 0.001194505 | 0.001194505 | 0.001194505 | 0.001194505 | 0.001194505 | 0.001194505 | 0.001194505 | 0.001194505 | 0.001194505 | 0.001194505 | 0.001194505 | 0.001194505 | 0.001194505 | 0.001194505 | 0.001194505 | 0.001194505 | 0.001194505 | 0.001194505 | 0.001194505 | 0.001194505 | 0.001194505 | 0.001194505 | 0.001194505 | 0.001194505 | 0.001194505 | 0.001194505 | 0.001194505 | 0.001194505 | 0.001194505 | 0.001194505 | 0.001194505 | 0.001194505 | 0.001194505 | 0.001194505 | 0.001194505 | 0.001194505 | 0 | 0 | 0 | 0 | 0 | 0 | 0 | 0 | 0 | 0 | 0 | 0
1099 | 237.219 | 0.0006413043 | 0 | 549.5 | -549.5 | 0 | 0 | 0 | 0 | 0 | 0 | 0 | 0 | 0 | 0 | 0 | 0 | 0.0006413043 | 0.0006413043 | 0.0006413043 | 0.0006413043 | 0.0006413043 | 0.0006413043 | 0.0006413043 | 0.0006413043 | 0.0006413043 | 0.0006413043 | 0.0006413043 | 0.0006413043 | 0.0006413043 | 0.0006413043 | 0.0006413043 | 0.0006413043 | 0.0006413043 | 0.0006413043 | 0.0006413043 | 0.0006413043 | 0.0006413043 | 0.0006413043 | 0.0006413043 | 0.0006413043 | 0.0006413043 | 0.0006413043 | 0.0006413043 | 0.0006413043 | 0.0006413043 | 0.0006413043 | 0.0006413043 | 0.0006413043 | 0.0006413043 | 0.0006413043 | 0.0006413043 | 0.0006413043 | 0.0006413043 | 0.0006413043 | 0.0006413043 | 0.0006413043 | 0.0006413043 | 0 | 0 | 0 | 0 | 0 | 0 | 0 | 0 | 0 | 0 | 0 | 0
1108 | 592.759 | 0.001602481 | 0 | 554 | -554 | 0 | 0 | 0 | 0 | 0 | 0 | 0 | 0 | 0 | 0 | 0 | 0 | 0.001602481 | 0.001602481 | 0.001602481 | 0.001602481 | 0.001602481 | 0.001602481 | 0.001602481 | 0.001602481 | 0.001602481 | 0.001602481 | 0.001602481 | 0.001602481 | 0.001602481 | 0.001602481 | 0.001602481 | 0.001602481 | 0.001602481 | 0.001602481 | 0.001602481 | 0.001602481 | 0.001602481 | 0.001602481 | 0.001602481 | 0.001602481 | 0.001602481 | 0.001602481 | 0.001602481 | 0.001602481 | 0.001602481 | 0.001602481 | 0.001602481 | 0.001602481 | 0.001602481 | 0.001602481 | 0.001602481 | 0.001602481 | 0.001602481 | 0.001602481 | 0.001602481 | 0.001602481 | 0.001602481 | 0 | 0 | 0 | 0 | 0 | 0 | 0 | 0 | 0 | 0 | 0 | 0
1246 | 498.4234 | 0.001347451 | 0 | 623 | -623 | 0 | 0 | 0 | 0 | 0 | 0 | 0 | 0 | 0 | 0.001347451 | 0.001347451 | 0.001347451 | 0.001347451 | 0.001347451 | 0.001347451 | 0.001347451 | 0.001347451 | 0.001347451 | 0.001347451 | 0.001347451 | 0.001347451 | 0.001347451 | 0.001347451 | 0.001347451 | 0.001347451 | 0.001347451 | 0.001347451 | 0.001347451 | 0.001347451 | 0.001347451 | 0.001347451 | 0.001347451 | 0.001347451 | 0.001347451 | 0.001347451 | 0.001347451 | 0.001347451 | 0.001347451 | 0.001347451 | 0.001347451 | 0.001347451 | 0.001347451 | 0.001347451 | 0.001347451 | 0.001347451 | 0.001347451 | 0.001347451 | 0.001347451 | 0.001347451 | 0.001347451 | 0.001347451 | 0.001347451 | 0.001347451 | 0.001347451 | 0.001347451 | 0.001347451 | 0 | 0 | 0 | 0 | 0 | 0 | 0 | 0 | 0
1246 | 500.7088 | 0.00135363 | -10 | 613 | -633 | 0 | 0 | 0 | 0 | 0 | 0 | 0 | 0 | 0 | 0.00135363 | 0.00135363 | 0.00135363 | 0.00135363 | 0.00135363 | 0.00135363 | 0.00135363 | 0.00135363 | 0.00135363 | 0.00135363 | 0.00135363 | 0.00135363 | 0.00135363 | 0.00135363 | 0.00135363 | 0.00135363 | 0.00135363 | 0.00135363 | 0.00135363 | 0.00135363 | 0.00135363 | 0.00135363 | 0.00135363 | 0.00135363 | 0.00135363 | 0.00135363 | 0.00135363 | 0.00135363 | 0.00135363 | 0.00135363 | 0.00135363 | 0.00135363 | 0.00135363 | 0.00135363 | 0.00135363 | 0.00135363 | 0.00135363 | 0.00135363 | 0.00135363 | 0.00135363 | 0.00135363 | 0.00135363 | 0.00135363 | 0.00135363 | 0.00135363 | 0.00135363 | 0 | 0 | 0 | 0 | 0 | 0 | 0 | 0 | 0 | 0
1246 | 553.757 | 0.001497042 | -20 | 603 | -643 | 0 | 0 | 0 | 0 | 0 | 0 | 0 | 0 | 0.001497042 | 0.001497042 | 0.001497042 | 0.001497042 | 0.001497042 | 0.001497042 | 0.001497042 | 0.001497042 | 0.001497042 | 0.001497042 | 0.001497042 | 0.001497042 | 0.001497042 | 0.001497042 | 0.001497042 | 0.001497042 | 0.001497042 | 0.001497042 | 0.001497042 | 0.001497042 | 0.001497042 | 0.001497042 | 0.001497042 | 0.001497042 | 0.001497042 | 0.001497042 | 0.001497042 | 0.001497042 | 0.001497042 | 0.001497042 | 0.001497042 | 0.001497042 | 0.001497042 | 0.001497042 | 0.001497042 | 0.001497042 | 0.001497042 | 0.001497042 | 0.001497042 | 0.001497042 | 0.001497042 | 0.001497042 | 0.001497042 | 0.001497042 | 0.001497042 | 0.001497042 | 0.001497042 | 0 | 0 | 0 | 0 | 0 | 0 | 0 | 0 | 0 | 0
1246 | 504.755 | 0.001364568 | -30 | 593 | -653 | 0 | 0 | 0 | 0 | 0 | 0 | 0 | 0 | 0.001364568 | 0.001364568 | 0.001364568 | 0.001364568 | 0.001364568 | 0.001364568 | 0.001364568 | 0.001364568 | 0.001364568 | 0.001364568 | 0.001364568 | 0.001364568 | 0.001364568 | 0.001364568 | 0.001364568 | 0.001364568 | 0.001364568 | 0.001364568 | 0.001364568 | 0.001364568 | 0.001364568 | 0.001364568 | 0.001364568 | 0.001364568 | 0.001364568 | 0.001364568 | 0.001364568 | 0.001364568 | 0.001364568 | 0.001364568 | 0.001364568 | 0.001364568 | 0.001364568 | 0.001364568 | 0.001364568 | 0.001364568 | 0.001364568 | 0.001364568 | 0.001364568 | 0.001364568 | 0.001364568 | 0.001364568 | 0.001364568 | 0.001364568 | 0.001364568 | 0.001364568 | 0.001364568 | 0 | 0 | 0 | 0 | 0 | 0 | 0 | 0 | 0 | 0
1252 | 271.0369 | 0.0007327285 | -40 | 586 | -666 | 0 | 0 | 0 | 0 | 0 | 0 | 0 | 0 | 0.0007327285 | 0.0007327285 | 0.0007327285 | 0.0007327285 | 0.0007327285 | 0.0007327285 | 0.0007327285 | 0.0007327285 | 0.0007327285 | 0.0007327285 | 0.0007327285 | 0.0007327285 | 0.0007327285 | 0.0007327285 | 0.0007327285 | 0.0007327285 | 0.0007327285 | 0.0007327285 | 0.0007327285 | 0.0007327285 | 0.0007327285 | 0.0007327285 | 0.0007327285 | 0.0007327285 | 0.0007327285 | 0.0007327285 | 0.0007327285 | 0.0007327285 | 0.0007327285 | 0.0007327285 | 0.0007327285 | 0.0007327285 | 0.0007327285 | 0.0007327285 | 0.0007327285 | 0.0007327285 | 0.0007327285 | 0.0007327285 | 0.0007327285 | 0.0007327285 | 0.0007327285 | 0.0007327285 | 0.0007327285 | 0.0007327285 | 0.0007327285 | 0.0007327285 | 0 | 0 | 0 | 0 | 0 | 0 | 0 | 0 | 0 | 0 | 0
1290 | 282.4728 | 0.0007636447 | -30 | 615 | -675 | 0 | 0 | 0 | 0 | 0 | 0 | 0 | 0.0007636447 | 0.0007636447 | 0.0007636447 | 0.0007636447 | 0.0007636447 | 0.0007636447 | 0.0007636447 | 0.0007636447 | 0.0007636447 | 0.0007636447 | 0.0007636447 | 0.0007636447 | 0.0007636447 | 0.0007636447 | 0.0007636447 | 0.0007636447 | 0.0007636447 | 0.0007636447 | 0.0007636447 | 0.0007636447 | 0.0007636447 | 0.0007636447 | 0.0007636447 | 0.0007636447 | 0.0007636447 | 0.0007636447 | 0.0007636447 | 0.0007636447 | 0.0007636447 | 0.0007636447 | 0.0007636447 | 0.0007636447 | 0.0007636447 | 0.0007636447 | 0.0007636447 | 0.0007636447 | 0.0007636447 | 0.0007636447 | 0.0007636447 | 0.0007636447 | 0.0007636447 | 0.0007636447 | 0.0007636447 | 0.0007636447 | 0.0007636447 | 0.0007636447 | 0.0007636447 | 0.0007636447 | 0.0007636447 | 0 | 0 | 0 | 0 | 0 | 0 | 0 | 0 | 0
1290 | 281.6176 | 0.0007613328 | -20 | 625 | -665 | 0 | 0 | 0 | 0 | 0 | 0 | 0 | 0 | 0.0007613328 | 0.0007613328 | 0.0007613328 | 0.0007613328 | 0.0007613328 | 0.0007613328 | 0.0007613328 | 0.0007613328 | 0.0007613328 | 0.0007613328 | 0.0007613328 | 0.0007613328 | 0.0007613328 | 0.0007613328 | 0.0007613328 | 0.0007613328 | 0.0007613328 | 0.0007613328 | 0.0007613328 | 0.0007613328 | 0.0007613328 | 0.0007613328 | 0.0007613328 | 0.0007613328 | 0.0007613328 | 0.0007613328 | 0.0007613328 | 0.0007613328 | 0.0007613328 | 0.0007613328 | 0.0007613328 | 0.0007613328 | 0.0007613328 | 0.0007613328 | 0.0007613328 | 0.0007613328 | 0.0007613328 | 0.0007613328 | 0.0007613328 | 0.0007613328 | 0.0007613328 | 0.0007613328 | 0.0007613328 | 0.0007613328 | 0.0007613328 | 0.0007613328 | 0.0007613328 | 0.0007613328 | 0 | 0 | 0 | 0 | 0 | 0 | 0 | 0 | 0
1290 | 303.9023 | 0.0008215779 | -10 | 635 | -655 | 0 | 0 | 0 | 0 | 0 | 0 | 0 | 0 | 0.0008215779 | 0.0008215779 | 0.0008215779 | 0.0008215779 | 0.0008215779 | 0.0008215779 | 0.0008215779 | 0.0008215779 | 0.0008215779 | 0.0008215779 | 0.0008215779 | 0.0008215779 | 0.0008215779 | 0.0008215779 | 0.0008215779 | 0.0008215779 | 0.0008215779 | 0.0008215779 | 0.0008215779 | 0.0008215779 | 0.0008215779 | 0.0008215779 | 0.0008215779 | 0.0008215779 | 0.0008215779 | 0.0008215779 | 0.0008215779 | 0.0008215779 | 0.0008215779 | 0.0008215779 | 0.0008215779 | 0.0008215779 | 0.0008215779 | 0.0008215779 | 0.0008215779 | 0.0008215779 | 0.0008215779 | 0.0008215779 | 0.0008215779 | 0.0008215779 | 0.0008215779 | 0.0008215779 | 0.0008215779 | 0.0008215779 | 0.0008215779 | 0.0008215779 | 0.0008215779 | 0.0008215779 | 0 | 0 | 0 | 0 | 0 | 0 | 0 | 0 | 0
1290 | 295.6682 | 0.0007993176 | 0 | 645 | -645 | 0 | 0 | 0 | 0 | 0 | 0 | 0 | 0 | 0.0007993176 | 0.0007993176 | 0.0007993176 | 0.0007993176 | 0.0007993176 | 0.0007993176 | 0.0007993176 | 0.0007993176 | 0.0007993176 | 0.0007993176 | 0.0007993176 | 0.0007993176 | 0.0007993176 | 0.0007993176 | 0.0007993176 | 0.0007993176 | 0.0007993176 | 0.0007993176 | 0.0007993176 | 0.0007993176 | 0.0007993176 | 0.0007993176 | 0.0007993176 | 0.0007993176 | 0.0007993176 | 0.0007993176 | 0.0007993176 | 0.0007993176 | 0.0007993176 | 0.0007993176 | 0.0007993176 | 0.0007993176 | 0.0007993176 | 0.0007993176 | 0.0007993176 | 0.0007993176 | 0.0007993176 | 0.0007993176 | 0.0007993176 | 0.0007993176 | 0.0007993176 | 0.0007993176 | 0.0007993176 | 0.0007993176 | 0.0007993176 | 0.0007993176 | 0.0007993176 | 0.0007993176 | 0.0007993176 | 0 | 0 | 0 | 0 | 0 | 0 | 0 | 0
1290 | 299.8536 | 0.0008106326 | 10 | 655 | -635 | 0 | 0 | 0 | 0 | 0 | 0 | 0 | 0 | 0 | 0.0008106326 | 0.0008106326 | 0.0008106326 | 0.0008106326 | 0.0008106326 | 0.0008106326 | 0.0008106326 | 0.0008106326 | 0.0008106326 | 0.0008106326 | 0.0008106326 | 0.0008106326 | 0.0008106326 | 0.0008106326 | 0.0008106326 | 0.0008106326 | 0.0008106326 | 0.0008106326 | 0.0008106326 | 0.0008106326 | 0.0008106326 | 0.0008106326 | 0.0008106326 | 0.0008106326 | 0.0008106326 | 0.0008106326 | 0.0008106326 | 0.0008106326 | 0.0008106326 | 0.0008106326 | 0.0008106326 | 0.0008106326 | 0.0008106326 | 0.0008106326 | 0.0008106326 | 0.0008106326 | 0.0008106326 | 0.0008106326 | 0.0008106326 | 0.0008106326 | 0.0008106326 | 0.0008106326 | 0.0008106326 | 0.0008106326 | 0.0008106326 | 0.0008106326 | 0.0008106326 | 0.0008106326 | 0 | 0 | 0 | 0 | 0 | 0 | 0 | 0
1400 | 206.9691 | 0.0005595259 | 20 | 720 | -680 | 0 | 0 | 0 | 0 | 0 | 0 | 0 | 0.0005595259 | 0.0005595259 | 0.0005595259 | 0.0005595259 | 0.0005595259 | 0.0005595259 | 0.0005595259 | 0.0005595259 | 0.0005595259 | 0.0005595259 | 0.0005595259 | 0.0005595259 | 0.0005595259 | 0.0005595259 | 0.0005595259 | 0.0005595259 | 0.0005595259 | 0.0005595259 | 0.0005595259 | 0.0005595259 | 0.0005595259 | 0.0005595259 | 0.0005595259 | 0.0005595259 | 0.0005595259 | 0.0005595259 | 0.0005595259 | 0.0005595259 | 0.0005595259 | 0.0005595259 | 0.0005595259 | 0.0005595259 | 0.0005595259 | 0.0005595259 | 0.0005595259 | 0.0005595259 | 0.0005595259 | 0.0005595259 | 0.0005595259 | 0.0005595259 | 0.0005595259 | 0.0005595259 | 0.0005595259 | 0.0005595259 | 0.0005595259 | 0.0005595259 | 0.0005595259 | 0.0005595259 | 0.0005595259 | 0.0005595259 | 0.0005595259 | 0.0005595259 | 0 | 0 | 0 | 0 | 0 | 0
1450 | 242.942 | 0.0006567761 | 30 | 755 | -695 | 0 | 0 | 0 | 0 | 0 | 0 | 0.0006567761 | 0.0006567761 | 0.0006567761 | 0.0006567761 | 0.0006567761 | 0.0006567761 | 0.0006567761 | 0.0006567761 | 0.0006567761 | 0.0006567761 | 0.0006567761 | 0.0006567761 | 0.0006567761 | 0.0006567761 | 0.0006567761 | 0.0006567761 | 0.0006567761 | 0.0006567761 | 0.0006567761 | 0.0006567761 | 0.0006567761 | 0.0006567761 | 0.0006567761 | 0.0006567761 | 0.0006567761 | 0.0006567761 | 0.0006567761 | 0.0006567761 | 0.0006567761 | 0.0006567761 | 0.0006567761 | 0.0006567761 | 0.0006567761 | 0.0006567761 | 0.0006567761 | 0.0006567761 | 0.0006567761 | 0.0006567761 | 0.0006567761 | 0.0006567761 | 0.0006567761 | 0.0006567761 | 0.0006567761 | 0.0006567761 | 0.0006567761 | 0.0006567761 | 0.0006567761 | 0.0006567761 | 0.0006567761 | 0.0006567761 | 0.0006567761 | 0.0006567761 | 0.0006567761 | 0.0006567761 | 0.0006567761 | 0 | 0 | 0 | 0
1534 | 92.69551 | 0.0002505956 | 40 | 807 | -727 | 0 | 0 | 0 | 0 | 0 | 0.0002505956 | 0.0002505956 | 0.0002505956 | 0.0002505956 | 0.0002505956 | 0.0002505956 | 0.0002505956 | 0.0002505956 | 0.0002505956 | 0.0002505956 | 0.0002505956 | 0.0002505956 | 0.0002505956 | 0.0002505956 | 0.0002505956 | 0.0002505956 | 0.0002505956 | 0.0002505956 | 0.0002505956 | 0.0002505956 | 0.0002505956 | 0.0002505956 | 0.0002505956 | 0.0002505956 | 0.0002505956 | 0.0002505956 | 0.0002505956 | 0.0002505956 | 0.0002505956 | 0.0002505956 | 0.0002505956 | 0.0002505956 | 0.0002505956 | 0.0002505956 | 0.0002505956 | 0.0002505956 | 0.0002505956 | 0.0002505956 | 0.0002505956 | 0.0002505956 | 0.0002505956 | 0.0002505956 | 0.0002505956 | 0.0002505956 | 0.0002505956 | 0.0002505956 | 0.0002505956 | 0.0002505956 | 0.0002505956 | 0.0002505956 | 0.0002505956 | 0.0002505956 | 0.0002505956 | 0.0002505956 | 0.0002505956 | 0.0002505956 | 0.0002505956 | 0.0002505956 | 0 | 0
1534 | 91.63333 | 0.0002477241 | 30 | 797 | -737 | 0 | 0 | 0 | 0 | 0 | 0.0002477241 | 0.0002477241 | 0.0002477241 | 0.0002477241 | 0.0002477241 | 0.0002477241 | 0.0002477241 | 0.0002477241 | 0.0002477241 | 0.0002477241 | 0.0002477241 | 0.0002477241 | 0.0002477241 | 0.0002477241 | 0.0002477241 | 0.0002477241 | 0.0002477241 | 0.0002477241 | 0.0002477241 | 0.0002477241 | 0.0002477241 | 0.0002477241 | 0.0002477241 | 0.0002477241 | 0.0002477241 | 0.0002477241 | 0.0002477241 | 0.0002477241 | 0.0002477241 | 0.0002477241 | 0.0002477241 | 0.0002477241 | 0.0002477241 | 0.0002477241 | 0.0002477241 | 0.0002477241 | 0.0002477241 | 0.0002477241 | 0.0002477241 | 0.0002477241 | 0.0002477241 | 0.0002477241 | 0.0002477241 | 0.0002477241 | 0.0002477241 | 0.0002477241 | 0.0002477241 | 0.0002477241 | 0.0002477241 | 0.0002477241 | 0.0002477241 | 0.0002477241 | 0.0002477241 | 0.0002477241 | 0.0002477241 | 0.0002477241 | 0.0002477241 | 0 | 0 | 0
1534 | 94.08053 | 0.0002543399 | 20 | 787 | -747 | 0 | 0 | 0 | 0 | 0 | 0.0002543399 | 0.0002543399 | 0.0002543399 | 0.0002543399 | 0.0002543399 | 0.0002543399 | 0.0002543399 | 0.0002543399 | 0.0002543399 | 0.0002543399 | 0.0002543399 | 0.0002543399 | 0.0002543399 | 0.0002543399 | 0.0002543399 | 0.0002543399 | 0.0002543399 | 0.0002543399 | 0.0002543399 | 0.0002543399 | 0.0002543399 | 0.0002543399 | 0.0002543399 | 0.0002543399 | 0.0002543399 | 0.0002543399 | 0.0002543399 | 0.0002543399 | 0.0002543399 | 0.0002543399 | 0.0002543399 | 0.0002543399 | 0.0002543399 | 0.0002543399 | 0.0002543399 | 0.0002543399 | 0.0002543399 | 0.0002543399 | 0.0002543399 | 0.0002543399 | 0.0002543399 | 0.0002543399 | 0.0002543399 | 0.0002543399 | 0.0002543399 | 0.0002543399 | 0.0002543399 | 0.0002543399 | 0.0002543399 | 0.0002543399 | 0.0002543399 | 0.0002543399 | 0.0002543399 | 0.0002543399 | 0.0002543399 | 0.0002543399 | 0.0002543399 | 0 | 0 | 0
1534 | 193.7601 | 0.0005238164 | 10 | 777 | -757 | 0 | 0 | 0 | 0 | 0.0005238164 | 0.0005238164 | 0.0005238164 | 0.0005238164 | 0.0005238164 | 0.0005238164 | 0.0005238164 | 0.0005238164 | 0.0005238164 | 0.0005238164 | 0.0005238164 | 0.0005238164 | 0.0005238164 | 0.0005238164 | 0.0005238164 | 0.0005238164 | 0.0005238164 | 0.0005238164 | 0.0005238164 | 0.0005238164 | 0.0005238164 | 0.0005238164 | 0.0005238164 | 0.0005238164 | 0.0005238164 | 0.0005238164 | 0.0005238164 | 0.0005238164 | 0.0005238164 | 0.0005238164 | 0.0005238164 | 0.0005238164 | 0.0005238164 | 0.0005238164 | 0.0005238164 | 0.0005238164 | 0.0005238164 | 0.0005238164 | 0.0005238164 | 0.0005238164 | 0.0005238164 | 0.0005238164 | 0.0005238164 | 0.0005238164 | 0.0005238164 | 0.0005238164 | 0.0005238164 | 0.0005238164 | 0.0005238164 | 0.0005238164 | 0.0005238164 | 0.0005238164 | 0.0005238164 | 0.0005238164 | 0.0005238164 | 0.0005238164 | 0.0005238164 | 0.0005238164 | 0 | 0 | 0
1534 | 284.286 | 0.0007685466 | 0 | 767 | -767 | 0 | 0 | 0 | 0 | 0.0007685466 | 0.0007685466 | 0.0007685466 | 0.0007685466 | 0.0007685466 | 0.0007685466 | 0.0007685466 | 0.0007685466 | 0.0007685466 | 0.0007685466 | 0.0007685466 | 0.0007685466 | 0.0007685466 | 0.0007685466 | 0.0007685466 | 0.0007685466 | 0.0007685466 | 0.0007685466 | 0.0007685466 | 0.0007685466 | 0.0007685466 | 0.0007685466 | 0.0007685466 | 0.0007685466 | 0.0007685466 | 0.0007685466 | 0.0007685466 | 0.0007685466 | 0.0007685466 | 0.0007685466 | 0.0007685466 | 0.0007685466 | 0.0007685466 | 0.0007685466 | 0.0007685466 | 0.0007685466 | 0.0007685466 | 0.0007685466 | 0.0007685466 | 0.0007685466 | 0.0007685466 | 0.0007685466 | 0.0007685466 | 0.0007685466 | 0.0007685466 | 0.0007685466 | 0.0007685466 | 0.0007685466 | 0.0007685466 | 0.0007685466 | 0.0007685466 | 0.0007685466 | 0.0007685466 | 0.0007685466 | 0.0007685466 | 0.0007685466 | 0.0007685466 | 0 | 0 | 0 | 0
1608 | 483.3341 | 0.001306659 | -10 | 794 | -814 | 0 | 0 | 0.001306659 | 0.001306659 | 0.001306659 | 0.001306659 | 0.001306659 | 0.001306659 | 0.001306659 | 0.001306659 | 0.001306659 | 0.001306659 | 0.001306659 | 0.001306659 | 0.001306659 | 0.001306659 | 0.001306659 | 0.001306659 | 0.001306659 | 0.001306659 | 0.001306659 | 0.001306659 | 0.001306659 | 0.001306659 | 0.001306659 | 0.001306659 | 0.001306659 | 0.001306659 | 0.001306659 | 0.001306659 | 0.001306659 | 0.001306659 | 0.001306659 | 0.001306659 | 0.001306659 | 0.001306659 | 0.001306659 | 0.001306659 | 0.001306659 | 0.001306659 | 0.001306659 | 0.001306659 | 0.001306659 | 0.001306659 | 0.001306659 | 0.001306659 | 0.001306659 | 0.001306659 | 0.001306659 | 0.001306659 | 0.001306659 | 0.001306659 | 0.001306659 | 0.001306659 | 0.001306659 | 0.001306659 | 0.001306659 | 0.001306659 | 0.001306659 | 0.001306659 | 0.001306659 | 0.001306659 | 0 | 0 | 0
1608 | 482.9137 | 0.001305522 | -20 | 784 | -824 | 0 | 0 | 0.001305522 | 0.001305522 | 0.001305522 | 0.001305522 | 0.001305522 | 0.001305522 | 0.001305522 | 0.001305522 | 0.001305522 | 0.001305522 | 0.001305522 | 0.001305522 | 0.001305522 | 0.001305522 | 0.001305522 | 0.001305522 | 0.001305522 | 0.001305522 | 0.001305522 | 0.001305522 | 0.001305522 | 0.001305522 | 0.001305522 | 0.001305522 | 0.001305522 | 0.001305522 | 0.001305522 | 0.001305522 | 0.001305522 | 0.001305522 | 0.001305522 | 0.001305522 | 0.001305522 | 0.001305522 | 0.001305522 | 0.001305522 | 0.001305522 | 0.001305522 | 0.001305522 | 0.001305522 | 0.001305522 | 0.001305522 | 0.001305522 | 0.001305522 | 0.001305522 | 0.001305522 | 0.001305522 | 0.001305522 | 0.001305522 | 0.001305522 | 0.001305522 | 0.001305522 | 0.001305522 | 0.001305522 | 0.001305522 | 0.001305522 | 0.001305522 | 0.001305522 | 0.001305522 | 0.001305522 | 0 | 0 | 0
1608 | 471.4714 | 0.001274589 | -30 | 774 | -834 | 0 | 0.001274589 | 0.001274589 | 0.001274589 | 0.001274589 | 0.001274589 | 0.001274589 | 0.001274589 | 0.001274589 | 0.001274589 | 0.001274589 | 0.001274589 | 0.001274589 | 0.001274589 | 0.001274589 | 0.001274589 | 0.001274589 | 0.001274589 | 0.001274589 | 0.001274589 | 0.001274589 | 0.001274589 | 0.001274589 | 0.001274589 | 0.001274589 | 0.001274589 | 0.001274589 | 0.001274589 | 0.001274589 | 0.001274589 | 0.001274589 | 0.001274589 | 0.001274589 | 0.001274589 | 0.001274589 | 0.001274589 | 0.001274589 | 0.001274589 | 0.001274589 | 0.001274589 | 0.001274589 | 0.001274589 | 0.001274589 | 0.001274589 | 0.001274589 | 0.001274589 | 0.001274589 | 0.001274589 | 0.001274589 | 0.001274589 | 0.001274589 | 0.001274589 | 0.001274589 | 0.001274589 | 0.001274589 | 0.001274589 | 0.001274589 | 0.001274589 | 0.001274589 | 0.001274589 | 0.001274589 | 0 | 0 | 0 | 0
1608 | 466.9772 | 0.001262439 | -40 | 764 | -844 | 0 | 0.001262439 | 0.001262439 | 0.001262439 | 0.001262439 | 0.001262439 | 0.001262439 | 0.001262439 | 0.001262439 | 0.001262439 | 0.001262439 | 0.001262439 | 0.001262439 | 0.001262439 | 0.001262439 | 0.001262439 | 0.001262439 | 0.001262439 | 0.001262439 | 0.001262439 | 0.001262439 | 0.001262439 | 0.001262439 | 0.001262439 | 0.001262439 | 0.001262439 | 0.001262439 | 0.001262439 | 0.001262439 | 0.001262439 | 0.001262439 | 0.001262439 | 0.001262439 | 0.001262439 | 0.001262439 | 0.001262439 | 0.001262439 | 0.001262439 | 0.001262439 | 0.001262439 | 0.001262439 | 0.001262439 | 0.001262439 | 0.001262439 | 0.001262439 | 0.001262439 | 0.001262439 | 0.001262439 | 0.001262439 | 0.001262439 | 0.001262439 | 0.001262439 | 0.001262439 | 0.001262439 | 0.001262439 | 0.001262439 | 0.001262439 | 0.001262439 | 0.001262439 | 0.001262439 | 0.001262439 | 0 | 0 | 0 | 0
1608 | 472.6429 | 0.001277756 | -30 | 774 | -834 | 0 | 0.001277756 | 0.001277756 | 0.001277756 | 0.001277756 | 0.001277756 | 0.001277756 | 0.001277756 | 0.001277756 | 0.001277756 | 0.001277756 | 0.001277756 | 0.001277756 | 0.001277756 | 0.001277756 | 0.001277756 | 0.001277756 | 0.001277756 | 0.001277756 | 0.001277756 | 0.001277756 | 0.001277756 | 0.001277756 | 0.001277756 | 0.001277756 | 0.001277756 | 0.001277756 | 0.001277756 | 0.001277756 | 0.001277756 | 0.001277756 | 0.001277756 | 0.001277756 | 0.001277756 | 0.001277756 | 0.001277756 | 0.001277756 | 0.001277756 | 0.001277756 | 0.001277756 | 0.001277756 | 0.001277756 | 0.001277756 | 0.001277756 | 0.001277756 | 0.001277756 | 0.001277756 | 0.001277756 | 0.001277756 | 0.001277756 | 0.001277756 | 0.001277756 | 0.001277756 | 0.001277756 | 0.001277756 | 0.001277756 | 0.001277756 | 0.001277756 | 0.001277756 | 0.001277756 | 0.001277756 | 0 | 0 | 0 | 0
1608 | 477.0312 | 0.001289619 | -20 | 784 | -824 | 0 | 0 | 0.001289619 | 0.001289619 | 0.001289619 | 0.001289619 | 0.001289619 | 0.001289619 | 0.001289619 | 0.001289619 | 0.001289619 | 0.001289619 | 0.001289619 | 0.001289619 | 0.001289619 | 0.001289619 | 0.001289619 | 0.001289619 | 0.001289619 | 0.001289619 | 0.001289619 | 0.001289619 | 0.001289619 | 0.001289619 | 0.001289619 | 0.001289619 | 0.001289619 | 0.001289619 | 0.001289619 | 0.001289619 | 0.001289619 | 0.001289619 | 0.001289619 | 0.001289619 | 0.001289619 | 0.001289619 | 0.001289619 | 0.001289619 | 0.001289619 | 0.001289619 | 0.001289619 | 0.001289619 | 0.001289619 | 0.001289619 | 0.001289619 | 0.001289619 | 0.001289619 | 0.001289619 | 0.001289619 | 0.001289619 | 0.001289619 | 0.001289619 | 0.001289619 | 0.001289619 | 0.001289619 | 0.001289619 | 0.001289619 | 0.001289619 | 0.001289619 | 0.001289619 | 0.001289619 | 0.001289619 | 0 | 0 | 0
1608 | 479.3142 | 0.001295791 | -10 | 794 | -814 | 0 | 0 | 0.001295791 | 0.001295791 | 0.001295791 | 0.001295791 | 0.001295791 | 0.001295791 | 0.001295791 | 0.001295791 | 0.001295791 | 0.001295791 | 0.001295791 | 0.001295791 | 0.001295791 | 0.001295791 | 0.001295791 | 0.001295791 | 0.001295791 | 0.001295791 | 0.001295791 | 0.001295791 | 0.001295791 | 0.001295791 | 0.001295791 | 0.001295791 | 0.001295791 | 0.001295791 | 0.001295791 | 0.001295791 | 0.001295791 | 0.001295791 | 0.001295791 | 0.001295791 | 0.001295791 | 0.001295791 | 0.001295791 | 0.001295791 | 0.001295791 | 0.001295791 | 0.001295791 | 0.001295791 | 0.001295791 | 0.001295791 | 0.001295791 | 0.001295791 | 0.001295791 | 0.001295791 | 0.001295791 | 0.001295791 | 0.001295791 | 0.001295791 | 0.001295791 | 0.001295791 | 0.001295791 | 0.001295791 | 0.001295791 | 0.001295791 | 0.001295791 | 0.001295791 | 0.001295791 | 0.001295791 | 0 | 0 | 0
1608 | 465.9117 | 0.001259558 | 0 | 804 | -804 | 0 | 0 | 0.001259558 | 0.001259558 | 0.001259558 | 0.001259558 | 0.001259558 | 0.001259558 | 0.001259558 | 0.001259558 | 0.001259558 | 0.001259558 | 0.001259558 | 0.001259558 | 0.001259558 | 0.001259558 | 0.001259558 | 0.001259558 | 0.001259558 | 0.001259558 | 0.001259558 | 0.001259558 | 0.001259558 | 0.001259558 | 0.001259558 | 0.001259558 | 0.001259558 | 0.001259558 | 0.001259558 | 0.001259558 | 0.001259558 | 0.001259558 | 0.001259558 | 0.001259558 | 0.001259558 | 0.001259558 | 0.001259558 | 0.001259558 | 0.001259558 | 0.001259558 | 0.001259558 | 0.001259558 | 0.001259558 | 0.001259558 | 0.001259558 | 0.001259558 | 0.001259558 | 0.001259558 | 0.001259558 | 0.001259558 | 0.001259558 | 0.001259558 | 0.001259558 | 0.001259558 | 0.001259558 | 0.001259558 | 0.001259558 | 0.001259558 | 0.001259558 | 0.001259558 | 0.001259558 | 0.001259558 | 0.001259558 | 0 | 0
1608 | 472.7732 | 0.001278108 | 10 | 814 | -794 | 0 | 0 | 0 | 0.001278108 | 0.001278108 | 0.001278108 | 0.001278108 | 0.001278108 | 0.001278108 | 0.001278108 | 0.001278108 | 0.001278108 | 0.001278108 | 0.001278108 | 0.001278108 | 0.001278108 | 0.001278108 | 0.001278108 | 0.001278108 | 0.001278108 | 0.001278108 | 0.001278108 | 0.001278108 | 0.001278108 | 0.001278108 | 0.001278108 | 0.001278108 | 0.001278108 | 0.001278108 | 0.001278108 | 0.001278108 | 0.001278108 | 0.001278108 | 0.001278108 | 0.001278108 | 0.001278108 | 0.001278108 | 0.001278108 | 0.001278108 | 0.001278108 | 0.001278108 | 0.001278108 | 0.001278108 | 0.001278108 | 0.001278108 | 0.001278108 | 0.001278108 | 0.001278108 | 0.001278108 | 0.001278108 | 0.001278108 | 0.001278108 | 0.001278108 | 0.001278108 | 0.001278108 | 0.001278108 | 0.001278108 | 0.001278108 | 0.001278108 | 0.001278108 | 0.001278108 | 0.001278108 | 0.001278108 | 0 | 0
1608 | 478.1635 | 0.00129268 | 20 | 824 | -784 | 0 | 0 | 0 | 0.00129268 | 0.00129268 | 0.00129268 | 0.00129268 | 0.00129268 | 0.00129268 | 0.00129268 | 0.00129268 | 0.00129268 | 0.00129268 | 0.00129268 | 0.00129268 | 0.00129268 | 0.00129268 | 0.00129268 | 0.00129268 | 0.00129268 | 0.00129268 | 0.00129268 | 0.00129268 | 0.00129268 | 0.00129268 | 0.00129268 | 0.00129268 | 0.00129268 | 0.00129268 | 0.00129268 | 0.00129268 | 0.00129268 | 0.00129268 | 0.00129268 | 0.00129268 | 0.00129268 | 0.00129268 | 0.00129268 | 0.00129268 | 0.00129268 | 0.00129268 | 0.00129268 | 0.00129268 | 0.00129268 | 0.00129268 | 0.00129268 | 0.00129268 | 0.00129268 | 0.00129268 | 0.00129268 | 0.00129268 | 0.00129268 | 0.00129268 | 0.00129268 | 0.00129268 | 0.00129268 | 0.00129268 | 0.00129268 | 0.00129268 | 0.00129268 | 0.00129268 | 0.00129268 | 0.00129268 | 0 | 0
1608 | 471.3071 | 0.001274145 | 30 | 834 | -774 | 0 | 0 | 0 | 0 | 0.001274145 | 0.001274145 | 0.001274145 | 0.001274145 | 0.001274145 | 0.001274145 | 0.001274145 | 0.001274145 | 0.001274145 | 0.001274145 | 0.001274145 | 0.001274145 | 0.001274145 | 0.001274145 | 0.001274145 | 0.001274145 | 0.001274145 | 0.001274145 | 0.001274145 | 0.001274145 | 0.001274145 | 0.001274145 | 0.001274145 | 0.001274145 | 0.001274145 | 0.001274145 | 0.001274145 | 0.001274145 | 0.001274145 | 0.001274145 | 0.001274145 | 0.001274145 | 0.001274145 | 0.001274145 | 0.001274145 | 0.001274145 | 0.001274145 | 0.001274145 | 0.001274145 | 0.001274145 | 0.001274145 | 0.001274145 | 0.001274145 | 0.001274145 | 0.001274145 | 0.001274145 | 0.001274145 | 0.001274145 | 0.001274145 | 0.001274145 | 0.001274145 | 0.001274145 | 0.001274145 | 0.001274145 | 0.001274145 | 0.001274145 | 0.001274145 | 0.001274145 | 0.001274145 | 0.001274145 | 0
1608 | 474.3998 | 0.001282506 | 40 | 844 | -764 | 0 | 0 | 0 | 0 | 0.001282506 | 0.001282506 | 0.001282506 | 0.001282506 | 0.001282506 | 0.001282506 | 0.001282506 | 0.001282506 | 0.001282506 | 0.001282506 | 0.001282506 | 0.001282506 | 0.001282506 | 0.001282506 | 0.001282506 | 0.001282506 | 0.001282506 | 0.001282506 | 0.001282506 | 0.001282506 | 0.001282506 | 0.001282506 | 0.001282506 | 0.001282506 | 0.001282506 | 0.001282506 | 0.001282506 | 0.001282506 | 0.001282506 | 0.001282506 | 0.001282506 | 0.001282506 | 0.001282506 | 0.001282506 | 0.001282506 | 0.001282506 | 0.001282506 | 0.001282506 | 0.001282506 | 0.001282506 | 0.001282506 | 0.001282506 | 0.001282506 | 0.001282506 | 0.001282506 | 0.001282506 | 0.001282506 | 0.001282506 | 0.001282506 | 0.001282506 | 0.001282506 | 0.001282506 | 0.001282506 | 0.001282506 | 0.001282506 | 0.001282506 | 0.001282506 | 0.001282506 | 0.001282506 | 0.001282506 | 0
1608 | 482.9448 | 0.001305606 | 30 | 834 | -774 | 0 | 0 | 0 | 0 | 0.001305606 | 0.001305606 | 0.001305606 | 0.001305606 | 0.001305606 | 0.001305606 | 0.001305606 | 0.001305606 | 0.001305606 | 0.001305606 | 0.001305606 | 0.001305606 | 0.001305606 | 0.001305606 | 0.001305606 | 0.001305606 | 0.001305606 | 0.001305606 | 0.001305606 | 0.001305606 | 0.001305606 | 0.001305606 | 0.001305606 | 0.001305606 | 0.001305606 | 0.001305606 | 0.001305606 | 0.001305606 | 0.001305606 | 0.001305606 | 0.001305606 | 0.001305606 | 0.001305606 | 0.001305606 | 0.001305606 | 0.001305606 | 0.001305606 | 0.001305606 | 0.001305606 | 0.001305606 | 0.001305606 | 0.001305606 | 0.001305606 | 0.001305606 | 0.001305606 | 0.001305606 | 0.001305606 | 0.001305606 | 0.001305606 | 0.001305606 | 0.001305606 | 0.001305606 | 0.001305606 | 0.001305606 | 0.001305606 | 0.001305606 | 0.001305606 | 0.001305606 | 0.001305606 | 0.001305606 | 0
1608 | 492.3032 | 0.001330906 | 20 | 824 | -784 | 0 | 0 | 0 | 0.001330906 | 0.001330906 | 0.001330906 | 0.001330906 | 0.001330906 | 0.001330906 | 0.001330906 | 0.001330906 | 0.001330906 | 0.001330906 | 0.001330906 | 0.001330906 | 0.001330906 | 0.001330906 | 0.001330906 | 0.001330906 | 0.001330906 | 0.001330906 | 0.001330906 | 0.001330906 | 0.001330906 | 0.001330906 | 0.001330906 | 0.001330906 | 0.001330906 | 0.001330906 | 0.001330906 | 0.001330906 | 0.001330906 | 0.001330906 | 0.001330906 | 0.001330906 | 0.001330906 | 0.001330906 | 0.001330906 | 0.001330906 | 0.001330906 | 0.001330906 | 0.001330906 | 0.001330906 | 0.001330906 | 0.001330906 | 0.001330906 | 0.001330906 | 0.001330906 | 0.001330906 | 0.001330906 | 0.001330906 | 0.001330906 | 0.001330906 | 0.001330906 | 0.001330906 | 0.001330906 | 0.001330906 | 0.001330906 | 0.001330906 | 0.001330906 | 0.001330906 | 0.001330906 | 0.001330906 | 0 | 0
1608 | 482.3836 | 0.001304089 | 10 | 814 | -794 | 0 | 0 | 0 | 0.001304089 | 0.001304089 | 0.001304089 | 0.001304089 | 0.001304089 | 0.001304089 | 0.001304089 | 0.001304089 | 0.001304089 | 0.001304089 | 0.001304089 | 0.001304089 | 0.001304089 | 0.001304089 | 0.001304089 | 0.001304089 | 0.001304089 | 0.001304089 | 0.001304089 | 0.001304089 | 0.001304089 | 0.001304089 | 0.001304089 | 0.001304089 | 0.001304089 | 0.001304089 | 0.001304089 | 0.001304089 | 0.001304089 | 0.001304089 | 0.001304089 | 0.001304089 | 0.001304089 | 0.001304089 | 0.001304089 | 0.001304089 | 0.001304089 | 0.001304089 | 0.001304089 | 0.001304089 | 0.001304089 | 0.001304089 | 0.001304089 | 0.001304089 | 0.001304089 | 0.001304089 | 0.001304089 | 0.001304089 | 0.001304089 | 0.001304089 | 0.001304089 | 0.001304089 | 0.001304089 | 0.001304089 | 0.001304089 | 0.001304089 | 0.001304089 | 0.001304089 | 0.001304089 | 0.001304089 | 0 | 0
1608 | 483.3864 | 0.0013068 | 0 | 804 | -804 | 0 | 0 | 0.0013068 | 0.0013068 | 0.0013068 | 0.0013068 | 0.0013068 | 0.0013068 | 0.0013068 | 0.0013068 | 0.0013068 | 0.0013068 | 0.0013068 | 0.0013068 | 0.0013068 | 0.0013068 | 0.0013068 | 0.0013068 | 0.0013068 | 0.0013068 | 0.0013068 | 0.0013068 | 0.0013068 | 0.0013068 | 0.0013068 | 0.0013068 | 0.0013068 | 0.0013068 | 0.0013068 | 0.0013068 | 0.0013068 | 0.0013068 | 0.0013068 | 0.0013068 | 0.0013068 | 0.0013068 | 0.0013068 | 0.0013068 | 0.0013068 | 0.0013068 | 0.0013068 | 0.0013068 | 0.0013068 | 0.0013068 | 0.0013068 | 0.0013068 | 0.0013068 | 0.0013068 | 0.0013068 | 0.0013068 | 0.0013068 | 0.0013068 | 0.0013068 | 0.0013068 | 0.0013068 | 0.0013068 | 0.0013068 | 0.0013068 | 0.0013068 | 0.0013068 | 0.0013068 | 0.0013068 | 0.0013068 | 0 | 0
1608 | 476.9112 | 0.001289295 | -10 | 794 | -814 | 0 | 0 | 0.001289295 | 0.001289295 | 0.001289295 | 0.001289295 | 0.001289295 | 0.001289295 | 0.001289295 | 0.001289295 | 0.001289295 | 0.001289295 | 0.001289295 | 0.001289295 | 0.001289295 | 0.001289295 | 0.001289295 | 0.001289295 | 0.001289295 | 0.001289295 | 0.001289295 | 0.001289295 | 0.001289295 | 0.001289295 | 0.001289295 | 0.001289295 | 0.001289295 | 0.001289295 | 0.001289295 | 0.001289295 | 0.001289295 | 0.001289295 | 0.001289295 | 0.001289295 | 0.001289295 | 0.001289295 | 0.001289295 | 0.001289295 | 0.001289295 | 0.001289295 | 0.001289295 | 0.001289295 | 0.001289295 | 0.001289295 | 0.001289295 | 0.001289295 | 0.001289295 | 0.001289295 | 0.001289295 | 0.001289295 | 0.001289295 | 0.001289295 | 0.001289295 | 0.001289295 | 0.001289295 | 0.001289295 | 0.001289295 | 0.001289295 | 0.001289295 | 0.001289295 | 0.001289295 | 0.001289295 | 0 | 0 | 0
1608 | 491.7223 | 0.001329336 | -20 | 784 | -824 | 0 | 0 | 0.001329336 | 0.001329336 | 0.001329336 | 0.001329336 | 0.001329336 | 0.001329336 | 0.001329336 | 0.001329336 | 0.001329336 | 0.001329336 | 0.001329336 | 0.001329336 | 0.001329336 | 0.001329336 | 0.001329336 | 0.001329336 | 0.001329336 | 0.001329336 | 0.001329336 | 0.001329336 | 0.001329336 | 0.001329336 | 0.001329336 | 0.001329336 | 0.001329336 | 0.001329336 | 0.001329336 | 0.001329336 | 0.001329336 | 0.001329336 | 0.001329336 | 0.001329336 | 0.001329336 | 0.001329336 | 0.001329336 | 0.001329336 | 0.001329336 | 0.001329336 | 0.001329336 | 0.001329336 | 0.001329336 | 0.001329336 | 0.001329336 | 0.001329336 | 0.001329336 | 0.001329336 | 0.001329336 | 0.001329336 | 0.001329336 | 0.001329336 | 0.001329336 | 0.001329336 | 0.001329336 | 0.001329336 | 0.001329336 | 0.001329336 | 0.001329336 | 0.001329336 | 0.001329336 | 0.001329336 | 0 | 0 | 0
1601 | 355.406 | 0.0009608144 | -30 | 770.5 | -830.5 | 0 | 0.0009608144 | 0.0009608144 | 0.0009608144 | 0.0009608144 | 0.0009608144 | 0.0009608144 | 0.0009608144 | 0.0009608144 | 0.0009608144 | 0.0009608144 | 0.0009608144 | 0.0009608144 | 0.0009608144 | 0.0009608144 | 0.0009608144 | 0.0009608144 | 0.0009608144 | 0.0009608144 | 0.0009608144 | 0.0009608144 | 0.0009608144 | 0.0009608144 | 0.0009608144 | 0.0009608144 | 0.0009608144 | 0.0009608144 | 0.0009608144 | 0.0009608144 | 0.0009608144 | 0.0009608144 | 0.0009608144 | 0.0009608144 | 0.0009608144 | 0.0009608144 | 0.0009608144 | 0.0009608144 | 0.0009608144 | 0.0009608144 | 0.0009608144 | 0.0009608144 | 0.0009608144 | 0.0009608144 | 0.0009608144 | 0.0009608144 | 0.0009608144 | 0.0009608144 | 0.0009608144 | 0.0009608144 | 0.0009608144 | 0.0009608144 | 0.0009608144 | 0.0009608144 | 0.0009608144 | 0.0009608144 | 0.0009608144 | 0.0009608144 | 0.0009608144 | 0.0009608144 | 0.0009608144 | 0.0009608144 | 0 | 0 | 0 | 0
1601 | 372.9022 | 0.001008114 | -40 | 760.5 | -840.5 | 0 | 0.001008114 | 0.001008114 | 0.001008114 | 0.001008114 | 0.001008114 | 0.001008114 | 0.001008114 | 0.001008114 | 0.001008114 | 0.001008114 | 0.001008114 | 0.001008114 | 0.001008114 | 0.001008114 | 0.001008114 | 0.001008114 | 0.001008114 | 0.001008114 | 0.001008114 | 0.001008114 | 0.001008114 | 0.001008114 | 0.001008114 | 0.001008114 | 0.001008114 | 0.001008114 | 0.001008114 | 0.001008114 | 0.001008114 | 0.001008114 | 0.001008114 | 0.001008114 | 0.001008114 | 0.001008114 | 0.001008114 | 0.001008114 | 0.001008114 | 0.001008114 | 0.001008114 | 0.001008114 | 0.001008114 | 0.001008114 | 0.001008114 | 0.001008114 | 0.001008114 | 0.001008114 | 0.001008114 | 0.001008114 | 0.001008114 | 0.001008114 | 0.001008114 | 0.001008114 | 0.001008114 | 0.001008114 | 0.001008114 | 0.001008114 | 0.001008114 | 0.001008114 | 0.001008114 | 0.001008114 | 0 | 0 | 0 | 0
1601 | 395.0267 | 0.001067926 | -30 | 770.5 | -830.5 | 0 | 0.001067926 | 0.001067926 | 0.001067926 | 0.001067926 | 0.001067926 | 0.001067926 | 0.001067926 | 0.001067926 | 0.001067926 | 0.001067926 | 0.001067926 | 0.001067926 | 0.001067926 | 0.001067926 | 0.001067926 | 0.001067926 | 0.001067926 | 0.001067926 | 0.001067926 | 0.001067926 | 0.001067926 | 0.001067926 | 0.001067926 | 0.001067926 | 0.001067926 | 0.001067926 | 0.001067926 | 0.001067926 | 0.001067926 | 0.001067926 | 0.001067926 | 0.001067926 | 0.001067926 | 0.001067926 | 0.001067926 | 0.001067926 | 0.001067926 | 0.001067926 | 0.001067926 | 0.001067926 | 0.001067926 | 0.001067926 | 0.001067926 | 0.001067926 | 0.001067926 | 0.001067926 | 0.001067926 | 0.001067926 | 0.001067926 | 0.001067926 | 0.001067926 | 0.001067926 | 0.001067926 | 0.001067926 | 0.001067926 | 0.001067926 | 0.001067926 | 0.001067926 | 0.001067926 | 0.001067926 | 0 | 0 | 0 | 0
1601 | 391.0121 | 0.001057073 | -20 | 780.5 | -820.5 | 0 | 0 | 0.001057073 | 0.001057073 | 0.001057073 | 0.001057073 | 0.001057073 | 0.001057073 | 0.001057073 | 0.001057073 | 0.001057073 | 0.001057073 | 0.001057073 | 0.001057073 | 0.001057073 | 0.001057073 | 0.001057073 | 0.001057073 | 0.001057073 | 0.001057073 | 0.001057073 | 0.001057073 | 0.001057073 | 0.001057073 | 0.001057073 | 0.001057073 | 0.001057073 | 0.001057073 | 0.001057073 | 0.001057073 | 0.001057073 | 0.001057073 | 0.001057073 | 0.001057073 | 0.001057073 | 0.001057073 | 0.001057073 | 0.001057073 | 0.001057073 | 0.001057073 | 0.001057073 | 0.001057073 | 0.001057073 | 0.001057073 | 0.001057073 | 0.001057073 | 0.001057073 | 0.001057073 | 0.001057073 | 0.001057073 | 0.001057073 | 0.001057073 | 0.001057073 | 0.001057073 | 0.001057073 | 0.001057073 | 0.001057073 | 0.001057073 | 0.001057073 | 0.001057073 | 0.001057073 | 0.001057073 | 0 | 0 | 0
1601 | 393.8389 | 0.001064715 | -10 | 790.5 | -810.5 | 0 | 0 | 0.001064715 | 0.001064715 | 0.001064715 | 0.001064715 | 0.001064715 | 0.001064715 | 0.001064715 | 0.001064715 | 0.001064715 | 0.001064715 | 0.001064715 | 0.001064715 | 0.001064715 | 0.001064715 | 0.001064715 | 0.001064715 | 0.001064715 | 0.001064715 | 0.001064715 | 0.001064715 | 0.001064715 | 0.001064715 | 0.001064715 | 0.001064715 | 0.001064715 | 0.001064715 | 0.001064715 | 0.001064715 | 0.001064715 | 0.001064715 | 0.001064715 | 0.001064715 | 0.001064715 | 0.001064715 | 0.001064715 | 0.001064715 | 0.001064715 | 0.001064715 | 0.001064715 | 0.001064715 | 0.001064715 | 0.001064715 | 0.001064715 | 0.001064715 | 0.001064715 | 0.001064715 | 0.001064715 | 0.001064715 | 0.001064715 | 0.001064715 | 0.001064715 | 0.001064715 | 0.001064715 | 0.001064715 | 0.001064715 | 0.001064715 | 0.001064715 | 0.001064715 | 0.001064715 | 0.001064715 | 0 | 0 | 0
1601 | 397.7719 | 0.001075347 | 0 | 800.5 | -800.5 | 0 | 0 | 0 | 0.001075347 | 0.001075347 | 0.001075347 | 0.001075347 | 0.001075347 | 0.001075347 | 0.001075347 | 0.001075347 | 0.001075347 | 0.001075347 | 0.001075347 | 0.001075347 | 0.001075347 | 0.001075347 | 0.001075347 | 0.001075347 | 0.001075347 | 0.001075347 | 0.001075347 | 0.001075347 | 0.001075347 | 0.001075347 | 0.001075347 | 0.001075347 | 0.001075347 | 0.001075347 | 0.001075347 | 0.001075347 | 0.001075347 | 0.001075347 | 0.001075347 | 0.001075347 | 0.001075347 | 0.001075347 | 0.001075347 | 0.001075347 | 0.001075347 | 0.001075347 | 0.001075347 | 0.001075347 | 0.001075347 | 0.001075347 | 0.001075347 | 0.001075347 | 0.001075347 | 0.001075347 | 0.001075347 | 0.001075347 | 0.001075347 | 0.001075347 | 0.001075347 | 0.001075347 | 0.001075347 | 0.001075347 | 0.001075347 | 0.001075347 | 0.001075347 | 0.001075347 | 0.001075347 | 0 | 0 | 0
1601 | 393.6904 | 0.001064313 | 10 | 810.5 | -790.5 | 0 | 0 | 0 | 0.001064313 | 0.001064313 | 0.001064313 | 0.001064313 | 0.001064313 | 0.001064313 | 0.001064313 | 0.001064313 | 0.001064313 | 0.001064313 | 0.001064313 | 0.001064313 | 0.001064313 | 0.001064313 | 0.001064313 | 0.001064313 | 0.001064313 | 0.001064313 | 0.001064313 | 0.001064313 | 0.001064313 | 0.001064313 | 0.001064313 | 0.001064313 | 0.001064313 | 0.001064313 | 0.001064313 | 0.001064313 | 0.001064313 | 0.001064313 | 0.001064313 | 0.001064313 | 0.001064313 | 0.001064313 | 0.001064313 | 0.001064313 | 0.001064313 | 0.001064313 | 0.001064313 | 0.001064313 | 0.001064313 | 0.001064313 | 0.001064313 | 0.001064313 | 0.001064313 | 0.001064313 | 0.001064313 | 0.001064313 | 0.001064313 | 0.001064313 | 0.001064313 | 0.001064313 | 0.001064313 | 0.001064313 | 0.001064313 | 0.001064313 | 0.001064313 | 0.001064313 | 0.001064313 | 0.001064313 | 0 | 0
1594 | 314.3086 | 0.0008497104 | 20 | 817 | -777 | 0 | 0 | 0 | 0.0008497104 | 0.0008497104 | 0.0008497104 | 0.0008497104 | 0.0008497104 | 0.0008497104 | 0.0008497104 | 0.0008497104 | 0.0008497104 | 0.0008497104 | 0.0008497104 | 0.0008497104 | 0.0008497104 | 0.0008497104 | 0.0008497104 | 0.0008497104 | 0.0008497104 | 0.0008497104 | 0.0008497104 | 0.0008497104 | 0.0008497104 | 0.0008497104 | 0.0008497104 | 0.0008497104 | 0.0008497104 | 0.0008497104 | 0.0008497104 | 0.0008497104 | 0.0008497104 | 0.0008497104 | 0.0008497104 | 0.0008497104 | 0.0008497104 | 0.0008497104 | 0.0008497104 | 0.0008497104 | 0.0008497104 | 0.0008497104 | 0.0008497104 | 0.0008497104 | 0.0008497104 | 0.0008497104 | 0.0008497104 | 0.0008497104 | 0.0008497104 | 0.0008497104 | 0.0008497104 | 0.0008497104 | 0.0008497104 | 0.0008497104 | 0.0008497104 | 0.0008497104 | 0.0008497104 | 0.0008497104 | 0.0008497104 | 0.0008497104 | 0.0008497104 | 0.0008497104 | 0.0008497104 | 0.0008497104 | 0 | 0
1594 | 312.2505 | 0.0008441467 | 30 | 827 | -767 | 0 | 0 | 0 | 0 | 0.0008441467 | 0.0008441467 | 0.0008441467 | 0.0008441467 | 0.0008441467 | 0.0008441467 | 0.0008441467 | 0.0008441467 | 0.0008441467 | 0.0008441467 | 0.0008441467 | 0.0008441467 | 0.0008441467 | 0.0008441467 | 0.0008441467 | 0.0008441467 | 0.0008441467 | 0.0008441467 | 0.0008441467 | 0.0008441467 | 0.0008441467 | 0.0008441467 | 0.0008441467 | 0.0008441467 | 0.0008441467 | 0.0008441467 | 0.0008441467 | 0.0008441467 | 0.0008441467 | 0.0008441467 | 0.0008441467 | 0.0008441467 | 0.0008441467 | 0.0008441467 | 0.0008441467 | 0.0008441467 | 0.0008441467 | 0.0008441467 | 0.0008441467 | 0.0008441467 | 0.0008441467 | 0.0008441467 | 0.0008441467 | 0.0008441467 | 0.0008441467 | 0.0008441467 | 0.0008441467 | 0.0008441467 | 0.0008441467 | 0.0008441467 | 0.0008441467 | 0.0008441467 | 0.0008441467 | 0.0008441467 | 0.0008441467 | 0.0008441467 | 0.0008441467 | 0.0008441467 | 0.0008441467 | 0 | 0
1593 | 296.1359 | 0.0008005819 | 40 | 836.5 | -756.5 | 0 | 0 | 0 | 0 | 0.0008005819 | 0.0008005819 | 0.0008005819 | 0.0008005819 | 0.0008005819 | 0.0008005819 | 0.0008005819 | 0.0008005819 | 0.0008005819 | 0.0008005819 | 0.0008005819 | 0.0008005819 | 0.0008005819 | 0.0008005819 | 0.0008005819 | 0.0008005819 | 0.0008005819 | 0.0008005819 | 0.0008005819 | 0.0008005819 | 0.0008005819 | 0.0008005819 | 0.0008005819 | 0.0008005819 | 0.0008005819 | 0.0008005819 | 0.0008005819 | 0.0008005819 | 0.0008005819 | 0.0008005819 | 0.0008005819 | 0.0008005819 | 0.0008005819 | 0.0008005819 | 0.0008005819 | 0.0008005819 | 0.0008005819 | 0.0008005819 | 0.0008005819 | 0.0008005819 | 0.0008005819 | 0.0008005819 | 0.0008005819 | 0.0008005819 | 0.0008005819 | 0.0008005819 | 0.0008005819 | 0.0008005819 | 0.0008005819 | 0.0008005819 | 0.0008005819 | 0.0008005819 | 0.0008005819 | 0.0008005819 | 0.0008005819 | 0.0008005819 | 0.0008005819 | 0.0008005819 | 0.0008005819 | 0.0008005819 | 0
1593 | 286.799 | 0.0007753402 | 30 | 826.5 | -766.5 | 0 | 0 | 0 | 0 | 0.0007753402 | 0.0007753402 | 0.0007753402 | 0.0007753402 | 0.0007753402 | 0.0007753402 | 0.0007753402 | 0.0007753402 | 0.0007753402 | 0.0007753402 | 0.0007753402 | 0.0007753402 | 0.0007753402 | 0.0007753402 | 0.0007753402 | 0.0007753402 | 0.0007753402 | 0.0007753402 | 0.0007753402 | 0.0007753402 | 0.0007753402 | 0.0007753402 | 0.0007753402 | 0.0007753402 | 0.0007753402 | 0.0007753402 | 0.0007753402 | 0.0007753402 | 0.0007753402 | 0.0007753402 | 0.0007753402 | 0.0007753402 | 0.0007753402 | 0.0007753402 | 0.0007753402 | 0.0007753402 | 0.0007753402 | 0.0007753402 | 0.0007753402 | 0.0007753402 | 0.0007753402 | 0.0007753402 | 0.0007753402 | 0.0007753402 | 0.0007753402 | 0.0007753402 | 0.0007753402 | 0.0007753402 | 0.0007753402 | 0.0007753402 | 0.0007753402 | 0.0007753402 | 0.0007753402 | 0.0007753402 | 0.0007753402 | 0.0007753402 | 0.0007753402 | 0.0007753402 | 0.0007753402 | 0 | 0
1486 | 494.0754 | 0.001335697 | 20 | 763 | -723 | 0 | 0 | 0 | 0 | 0 | 0.001335697 | 0.001335697 | 0.001335697 | 0.001335697 | 0.001335697 | 0.001335697 | 0.001335697 | 0.001335697 | 0.001335697 | 0.001335697 | 0.001335697 | 0.001335697 | 0.001335697 | 0.001335697 | 0.001335697 | 0.001335697 | 0.001335697 | 0.001335697 | 0.001335697 | 0.001335697 | 0.001335697 | 0.001335697 | 0.001335697 | 0.001335697 | 0.001335697 | 0.001335697 | 0.001335697 | 0.001335697 | 0.001335697 | 0.001335697 | 0.001335697 | 0.001335697 | 0.001335697 | 0.001335697 | 0.001335697 | 0.001335697 | 0.001335697 | 0.001335697 | 0.001335697 | 0.001335697 | 0.001335697 | 0.001335697 | 0.001335697 | 0.001335697 | 0.001335697 | 0.001335697 | 0.001335697 | 0.001335697 | 0.001335697 | 0.001335697 | 0.001335697 | 0.001335697 | 0.001335697 | 0.001335697 | 0.001335697 | 0.001335697 | 0 | 0 | 0 | 0
1486 | 513.3817 | 0.00138789 | 10 | 753 | -733 | 0 | 0 | 0 | 0 | 0 | 0.00138789 | 0.00138789 | 0.00138789 | 0.00138789 | 0.00138789 | 0.00138789 | 0.00138789 | 0.00138789 | 0.00138789 | 0.00138789 | 0.00138789 | 0.00138789 | 0.00138789 | 0.00138789 | 0.00138789 | 0.00138789 | 0.00138789 | 0.00138789 | 0.00138789 | 0.00138789 | 0.00138789 | 0.00138789 | 0.00138789 | 0.00138789 | 0.00138789 | 0.00138789 | 0.00138789 | 0.00138789 | 0.00138789 | 0.00138789 | 0.00138789 | 0.00138789 | 0.00138789 | 0.00138789 | 0.00138789 | 0.00138789 | 0.00138789 | 0.00138789 | 0.00138789 | 0.00138789 | 0.00138789 | 0.00138789 | 0.00138789 | 0.00138789 | 0.00138789 | 0.00138789 | 0.00138789 | 0.00138789 | 0.00138789 | 0.00138789 | 0.00138789 | 0.00138789 | 0.00138789 | 0.00138789 | 0.00138789 | 0.00138789 | 0 | 0 | 0 | 0
1486 | 567.3305 | 0.001533737 | 0 | 743 | -743 | 0 | 0 | 0 | 0 | 0 | 0.001533737 | 0.001533737 | 0.001533737 | 0.001533737 | 0.001533737 | 0.001533737 | 0.001533737 | 0.001533737 | 0.001533737 | 0.001533737 | 0.001533737 | 0.001533737 | 0.001533737 | 0.001533737 | 0.001533737 | 0.001533737 | 0.001533737 | 0.001533737 | 0.001533737 | 0.001533737 | 0.001533737 | 0.001533737 | 0.001533737 | 0.001533737 | 0.001533737 | 0.001533737 | 0.001533737 | 0.001533737 | 0.001533737 | 0.001533737 | 0.001533737 | 0.001533737 | 0.001533737 | 0.001533737 | 0.001533737 | 0.001533737 | 0.001533737 | 0.001533737 | 0.001533737 | 0.001533737 | 0.001533737 | 0.001533737 | 0.001533737 | 0.001533737 | 0.001533737 | 0.001533737 | 0.001533737 | 0.001533737 | 0.001533737 | 0.001533737 | 0.001533737 | 0.001533737 | 0.001533737 | 0.001533737 | 0.001533737 | 0 | 0 | 0 | 0 | 0
1486 | 520.0321 | 0.001405869 | -10 | 733 | -753 | 0 | 0 | 0 | 0 | 0.001405869 | 0.001405869 | 0.001405869 | 0.001405869 | 0.001405869 | 0.001405869 | 0.001405869 | 0.001405869 | 0.001405869 | 0.001405869 | 0.001405869 | 0.001405869 | 0.001405869 | 0.001405869 | 0.001405869 | 0.001405869 | 0.001405869 | 0.001405869 | 0.001405869 | 0.001405869 | 0.001405869 | 0.001405869 | 0.001405869 | 0.001405869 | 0.001405869 | 0.001405869 | 0.001405869 | 0.001405869 | 0.001405869 | 0.001405869 | 0.001405869 | 0.001405869 | 0.001405869 | 0.001405869 | 0.001405869 | 0.001405869 | 0.001405869 | 0.001405869 | 0.001405869 | 0.001405869 | 0.001405869 | 0.001405869 | 0.001405869 | 0.001405869 | 0.001405869 | 0.001405869 | 0.001405869 | 0.001405869 | 0.001405869 | 0.001405869 | 0.001405869 | 0.001405869 | 0.001405869 | 0.001405869 | 0.001405869 | 0.001405869 | 0 | 0 | 0 | 0 | 0
1486 | 544.7819 | 0.001472778 | -20 | 723 | -763 | 0 | 0 | 0 | 0 | 0.001472778 | 0.001472778 | 0.001472778 | 0.001472778 | 0.001472778 | 0.001472778 | 0.001472778 | 0.001472778 | 0.001472778 | 0.001472778 | 0.001472778 | 0.001472778 | 0.001472778 | 0.001472778 | 0.001472778 | 0.001472778 | 0.001472778 | 0.001472778 | 0.001472778 | 0.001472778 | 0.001472778 | 0.001472778 | 0.001472778 | 0.001472778 | 0.001472778 | 0.001472778 | 0.001472778 | 0.001472778 | 0.001472778 | 0.001472778 | 0.001472778 | 0.001472778 | 0.001472778 | 0.001472778 | 0.001472778 | 0.001472778 | 0.001472778 | 0.001472778 | 0.001472778 | 0.001472778 | 0.001472778 | 0.001472778 | 0.001472778 | 0.001472778 | 0.001472778 | 0.001472778 | 0.001472778 | 0.001472778 | 0.001472778 | 0.001472778 | 0.001472778 | 0.001472778 | 0.001472778 | 0.001472778 | 0.001472778 | 0.001472778 | 0 | 0 | 0 | 0 | 0
1398 | 381.644 | 0.001031747 | -30 | 669 | -729 | 0 | 0 | 0 | 0 | 0 | 0.001031747 | 0.001031747 | 0.001031747 | 0.001031747 | 0.001031747 | 0.001031747 | 0.001031747 | 0.001031747 | 0.001031747 | 0.001031747 | 0.001031747 | 0.001031747 | 0.001031747 | 0.001031747 | 0.001031747 | 0.001031747 | 0.001031747 | 0.001031747 | 0.001031747 | 0.001031747 | 0.001031747 | 0.001031747 | 0.001031747 | 0.001031747 | 0.001031747 | 0.001031747 | 0.001031747 | 0.001031747 | 0.001031747 | 0.001031747 | 0.001031747 | 0.001031747 | 0.001031747 | 0.001031747 | 0.001031747 | 0.001031747 | 0.001031747 | 0.001031747 | 0.001031747 | 0.001031747 | 0.001031747 | 0.001031747 | 0.001031747 | 0.001031747 | 0.001031747 | 0.001031747 | 0.001031747 | 0.001031747 | 0.001031747 | 0.001031747 | 0.001031747 | 0.001031747 | 0.001031747 | 0 | 0 | 0 | 0 | 0 | 0 | 0
1398 | 395.1268 | 0.001068197 | -40 | 659 | -739 | 0 | 0 | 0 | 0 | 0 | 0.001068197 | 0.001068197 | 0.001068197 | 0.001068197 | 0.001068197 | 0.001068197 | 0.001068197 | 0.001068197 | 0.001068197 | 0.001068197 | 0.001068197 | 0.001068197 | 0.001068197 | 0.001068197 | 0.001068197 | 0.001068197 | 0.001068197 | 0.001068197 | 0.001068197 | 0.001068197 | 0.001068197 | 0.001068197 | 0.001068197 | 0.001068197 | 0.001068197 | 0.001068197 | 0.001068197 | 0.001068197 | 0.001068197 | 0.001068197 | 0.001068197 | 0.001068197 | 0.001068197 | 0.001068197 | 0.001068197 | 0.001068197 | 0.001068197 | 0.001068197 | 0.001068197 | 0.001068197 | 0.001068197 | 0.001068197 | 0.001068197 | 0.001068197 | 0.001068197 | 0.001068197 | 0.001068197 | 0.001068197 | 0.001068197 | 0.001068197 | 0.001068197 | 0.001068197 | 0 | 0 | 0 | 0 | 0 | 0 | 0 | 0
1398 | 396.7407 | 0.00107256 | -30 | 669 | -729 | 0 | 0 | 0 | 0 | 0 | 0.00107256 | 0.00107256 | 0.00107256 | 0.00107256 | 0.00107256 | 0.00107256 | 0.00107256 | 0.00107256 | 0.00107256 | 0.00107256 | 0.00107256 | 0.00107256 | 0.00107256 | 0.00107256 | 0.00107256 | 0.00107256 | 0.00107256 | 0.00107256 | 0.00107256 | 0.00107256 | 0.00107256 | 0.00107256 | 0.00107256 | 0.00107256 | 0.00107256 | 0.00107256 | 0.00107256 | 0.00107256 | 0.00107256 | 0.00107256 | 0.00107256 | 0.00107256 | 0.00107256 | 0.00107256 | 0.00107256 | 0.00107256 | 0.00107256 | 0.00107256 | 0.00107256 | 0.00107256 | 0.00107256 | 0.00107256 | 0.00107256 | 0.00107256 | 0.00107256 | 0.00107256 | 0.00107256 | 0.00107256 | 0.00107256 | 0.00107256 | 0.00107256 | 0.00107256 | 0.00107256 | 0 | 0 | 0 | 0 | 0 | 0 | 0
1398 | 406.939 | 0.00110013 | -20 | 679 | -719 | 0 | 0 | 0 | 0 | 0 | 0 | 0.00110013 | 0.00110013 | 0.00110013 | 0.00110013 | 0.00110013 | 0.00110013 | 0.00110013 | 0.00110013 | 0.00110013 | 0.00110013 | 0.00110013 | 0.00110013 | 0.00110013 | 0.00110013 | 0.00110013 | 0.00110013 | 0.00110013 | 0.00110013 | 0.00110013 | 0.00110013 | 0.00110013 | 0.00110013 | 0.00110013 | 0.00110013 | 0.00110013 | 0.00110013 | 0.00110013 | 0.00110013 | 0.00110013 | 0.00110013 | 0.00110013 | 0.00110013 | 0.00110013 | 0.00110013 | 0.00110013 | 0.00110013 | 0.00110013 | 0.00110013 | 0.00110013 | 0.00110013 | 0.00110013 | 0.00110013 | 0.00110013 | 0.00110013 | 0.00110013 | 0.00110013 | 0.00110013 | 0.00110013 | 0.00110013 | 0.00110013 | 0.00110013 | 0.00110013 | 0 | 0 | 0 | 0 | 0 | 0 | 0
1398 | 394.0106 | 0.001065179 | -10 | 689 | -709 | 0 | 0 | 0 | 0 | 0 | 0 | 0.001065179 | 0.001065179 | 0.001065179 | 0.001065179 | 0.001065179 | 0.001065179 | 0.001065179 | 0.001065179 | 0.001065179 | 0.001065179 | 0.001065179 | 0.001065179 | 0.001065179 | 0.001065179 | 0.001065179 | 0.001065179 | 0.001065179 | 0.001065179 | 0.001065179 | 0.001065179 | 0.001065179 | 0.001065179 | 0.001065179 | 0.001065179 | 0.001065179 | 0.001065179 | 0.001065179 | 0.001065179 | 0.001065179 | 0.001065179 | 0.001065179 | 0.001065179 | 0.001065179 | 0.001065179 | 0.001065179 | 0.001065179 | 0.001065179 | 0.001065179 | 0.001065179 | 0.001065179 | 0.001065179 | 0.001065179 | 0.001065179 | 0.001065179 | 0.001065179 | 0.001065179 | 0.001065179 | 0.001065179 | 0.001065179 | 0.001065179 | 0.001065179 | 0.001065179 | 0 | 0 | 0 | 0 | 0 | 0 | 0
1398 | 400.7085 | 0.001083286 | 0 | 699 | -699 | 0 | 0 | 0 | 0 | 0 | 0 | 0.001083286 | 0.001083286 | 0.001083286 | 0.001083286 | 0.001083286 | 0.001083286 | 0.001083286 | 0.001083286 | 0.001083286 | 0.001083286 | 0.001083286 | 0.001083286 | 0.001083286 | 0.001083286 | 0.001083286 | 0.001083286 | 0.001083286 | 0.001083286 | 0.001083286 | 0.001083286 | 0.001083286 | 0.001083286 | 0.001083286 | 0.001083286 | 0.001083286 | 0.001083286 | 0.001083286 | 0.001083286 | 0.001083286 | 0.001083286 | 0.001083286 | 0.001083286 | 0.001083286 | 0.001083286 | 0.001083286 | 0.001083286 | 0.001083286 | 0.001083286 | 0.001083286 | 0.001083286 | 0.001083286 | 0.001083286 | 0.001083286 | 0.001083286 | 0.001083286 | 0.001083286 | 0.001083286 | 0.001083286 | 0.001083286 | 0.001083286 | 0.001083286 | 0.001083286 | 0.001083286 | 0 | 0 | 0 | 0 | 0 | 0
1398 | 396.1365 | 0.001070926 | 10 | 709 | -689 | 0 | 0 | 0 | 0 | 0 | 0 | 0 | 0.001070926 | 0.001070926 | 0.001070926 | 0.001070926 | 0.001070926 | 0.001070926 | 0.001070926 | 0.001070926 | 0.001070926 | 0.001070926 | 0.001070926 | 0.001070926 | 0.001070926 | 0.001070926 | 0.001070926 | 0.001070926 | 0.001070926 | 0.001070926 | 0.001070926 | 0.001070926 | 0.001070926 | 0.001070926 | 0.001070926 | 0.001070926 | 0.001070926 | 0.001070926 | 0.001070926 | 0.001070926 | 0.001070926 | 0.001070926 | 0.001070926 | 0.001070926 | 0.001070926 | 0.001070926 | 0.001070926 | 0.001070926 | 0.001070926 | 0.001070926 | 0.001070926 | 0.001070926 | 0.001070926 | 0.001070926 | 0.001070926 | 0.001070926 | 0.001070926 | 0.001070926 | 0.001070926 | 0.001070926 | 0.001070926 | 0.001070926 | 0.001070926 | 0.001070926 | 0 | 0 | 0 | 0 | 0 | 0
1398 | 393.4933 | 0.001063781 | 20 | 719 | -679 | 0 | 0 | 0 | 0 | 0 | 0 | 0 | 0.001063781 | 0.001063781 | 0.001063781 | 0.001063781 | 0.001063781 | 0.001063781 | 0.001063781 | 0.001063781 | 0.001063781 | 0.001063781 | 0.001063781 | 0.001063781 | 0.001063781 | 0.001063781 | 0.001063781 | 0.001063781 | 0.001063781 | 0.001063781 | 0.001063781 | 0.001063781 | 0.001063781 | 0.001063781 | 0.001063781 | 0.001063781 | 0.001063781 | 0.001063781 | 0.001063781 | 0.001063781 | 0.001063781 | 0.001063781 | 0.001063781 | 0.001063781 | 0.001063781 | 0.001063781 | 0.001063781 | 0.001063781 | 0.001063781 | 0.001063781 | 0.001063781 | 0.001063781 | 0.001063781 | 0.001063781 | 0.001063781 | 0.001063781 | 0.001063781 | 0.001063781 | 0.001063781 | 0.001063781 | 0.001063781 | 0.001063781 | 0.001063781 | 0.001063781 | 0 | 0 | 0 | 0 | 0 | 0
1398 | 393.3435 | 0.001063376 | 30 | 729 | -669 | 0 | 0 | 0 | 0 | 0 | 0 | 0 | 0.001063376 | 0.001063376 | 0.001063376 | 0.001063376 | 0.001063376 | 0.001063376 | 0.001063376 | 0.001063376 | 0.001063376 | 0.001063376 | 0.001063376 | 0.001063376 | 0.001063376 | 0.001063376 | 0.001063376 | 0.001063376 | 0.001063376 | 0.001063376 | 0.001063376 | 0.001063376 | 0.001063376 | 0.001063376 | 0.001063376 | 0.001063376 | 0.001063376 | 0.001063376 | 0.001063376 | 0.001063376 | 0.001063376 | 0.001063376 | 0.001063376 | 0.001063376 | 0.001063376 | 0.001063376 | 0.001063376 | 0.001063376 | 0.001063376 | 0.001063376 | 0.001063376 | 0.001063376 | 0.001063376 | 0.001063376 | 0.001063376 | 0.001063376 | 0.001063376 | 0.001063376 | 0.001063376 | 0.001063376 | 0.001063376 | 0.001063376 | 0.001063376 | 0.001063376 | 0.001063376 | 0 | 0 | 0 | 0 | 0
1398 | 393.4759 | 0.001063734 | 40 | 739 | -659 | 0 | 0 | 0 | 0 | 0 | 0 | 0 | 0 | 0.001063734 | 0.001063734 | 0.001063734 | 0.001063734 | 0.001063734 | 0.001063734 | 0.001063734 | 0.001063734 | 0.001063734 | 0.001063734 | 0.001063734 | 0.001063734 | 0.001063734 | 0.001063734 | 0.001063734 | 0.001063734 | 0.001063734 | 0.001063734 | 0.001063734 | 0.001063734 | 0.001063734 | 0.001063734 | 0.001063734 | 0.001063734 | 0.001063734 | 0.001063734 | 0.001063734 | 0.001063734 | 0.001063734 | 0.001063734 | 0.001063734 | 0.001063734 | 0.001063734 | 0.001063734 | 0.001063734 | 0.001063734 | 0.001063734 | 0.001063734 | 0.001063734 | 0.001063734 | 0.001063734 | 0.001063734 | 0.001063734 | 0.001063734 | 0.001063734 | 0.001063734 | 0.001063734 | 0.001063734 | 0.001063734 | 0.001063734 | 0.001063734 | 0.001063734 | 0 | 0 | 0 | 0 | 0
1398 | 399.1016 | 0.001078942 | 30 | 729 | -669 | 0 | 0 | 0 | 0 | 0 | 0 | 0 | 0.001078942 | 0.001078942 | 0.001078942 | 0.001078942 | 0.001078942 | 0.001078942 | 0.001078942 | 0.001078942 | 0.001078942 | 0.001078942 | 0.001078942 | 0.001078942 | 0.001078942 | 0.001078942 | 0.001078942 | 0.001078942 | 0.001078942 | 0.001078942 | 0.001078942 | 0.001078942 | 0.001078942 | 0.001078942 | 0.001078942 | 0.001078942 | 0.001078942 | 0.001078942 | 0.001078942 | 0.001078942 | 0.001078942 | 0.001078942 | 0.001078942 | 0.001078942 | 0.001078942 | 0.001078942 | 0.001078942 | 0.001078942 | 0.001078942 | 0.001078942 | 0.001078942 | 0.001078942 | 0.001078942 | 0.001078942 | 0.001078942 | 0.001078942 | 0.001078942 | 0.001078942 | 0.001078942 | 0.001078942 | 0.001078942 | 0.001078942 | 0.001078942 | 0.001078942 | 0.001078942 | 0 | 0 | 0 | 0 | 0
1398 | 397.4148 | 0.001074382 | 20 | 719 | -679 | 0 | 0 | 0 | 0 | 0 | 0 | 0 | 0.001074382 | 0.001074382 | 0.001074382 | 0.001074382 | 0.001074382 | 0.001074382 | 0.001074382 | 0.001074382 | 0.001074382 | 0.001074382 | 0.001074382 | 0.001074382 | 0.001074382 | 0.001074382 | 0.001074382 | 0.001074382 | 0.001074382 | 0.001074382 | 0.001074382 | 0.001074382 | 0.001074382 | 0.001074382 | 0.001074382 | 0.001074382 | 0.001074382 | 0.001074382 | 0.001074382 | 0.001074382 | 0.001074382 | 0.001074382 | 0.001074382 | 0.001074382 | 0.001074382 | 0.001074382 | 0.001074382 | 0.001074382 | 0.001074382 | 0.001074382 | 0.001074382 | 0.001074382 | 0.001074382 | 0.001074382 | 0.001074382 | 0.001074382 | 0.001074382 | 0.001074382 | 0.001074382 | 0.001074382 | 0.001074382 | 0.001074382 | 0.001074382 | 0.001074382 | 0 | 0 | 0 | 0 | 0 | 0
1398 | 386.9964 | 0.001046217 | 10 | 709 | -689 | 0 | 0 | 0 | 0 | 0 | 0 | 0 | 0.001046217 | 0.001046217 | 0.001046217 | 0.001046217 | 0.001046217 | 0.001046217 | 0.001046217 | 0.001046217 | 0.001046217 | 0.001046217 | 0.001046217 | 0.001046217 | 0.001046217 | 0.001046217 | 0.001046217 | 0.001046217 | 0.001046217 | 0.001046217 | 0.001046217 | 0.001046217 | 0.001046217 | 0.001046217 | 0.001046217 | 0.001046217 | 0.001046217 | 0.001046217 | 0.001046217 | 0.001046217 | 0.001046217 | 0.001046217 | 0.001046217 | 0.001046217 | 0.001046217 | 0.001046217 | 0.001046217 | 0.001046217 | 0.001046217 | 0.001046217 | 0.001046217 | 0.001046217 | 0.001046217 | 0.001046217 | 0.001046217 | 0.001046217 | 0.001046217 | 0.001046217 | 0.001046217 | 0.001046217 | 0.001046217 | 0.001046217 | 0.001046217 | 0.001046217 | 0 | 0 | 0 | 0 | 0 | 0
1398 | 377.9566 | 0.001021778 | 0 | 699 | -699 | 0 | 0 | 0 | 0 | 0 | 0 | 0.001021778 | 0.001021778 | 0.001021778 | 0.001021778 | 0.001021778 | 0.001021778 | 0.001021778 | 0.001021778 | 0.001021778 | 0.001021778 | 0.001021778 | 0.001021778 | 0.001021778 | 0.001021778 | 0.001021778 | 0.001021778 | 0.001021778 | 0.001021778 | 0.001021778 | 0.001021778 | 0.001021778 | 0.001021778 | 0.001021778 | 0.001021778 | 0.001021778 | 0.001021778 | 0.001021778 | 0.001021778 | 0.001021778 | 0.001021778 | 0.001021778 | 0.001021778 | 0.001021778 | 0.001021778 | 0.001021778 | 0.001021778 | 0.001021778 | 0.001021778 | 0.001021778 | 0.001021778 | 0.001021778 | 0.001021778 | 0.001021778 | 0.001021778 | 0.001021778 | 0.001021778 | 0.001021778 | 0.001021778 | 0.001021778 | 0.001021778 | 0.001021778 | 0.001021778 | 0.001021778 | 0 | 0 | 0 | 0 | 0 | 0
1398 | 387.7927 | 0.001048369 | -10 | 689 | -709 | 0 | 0 | 0 | 0 | 0 | 0 | 0.001048369 | 0.001048369 | 0.001048369 | 0.001048369 | 0.001048369 | 0.001048369 | 0.001048369 | 0.001048369 | 0.001048369 | 0.001048369 | 0.001048369 | 0.001048369 | 0.001048369 | 0.001048369 | 0.001048369 | 0.001048369 | 0.001048369 | 0.001048369 | 0.001048369 | 0.001048369 | 0.001048369 | 0.001048369 | 0.001048369 | 0.001048369 | 0.001048369 | 0.001048369 | 0.001048369 | 0.001048369 | 0.001048369 | 0.001048369 | 0.001048369 | 0.001048369 | 0.001048369 | 0.001048369 | 0.001048369 | 0.001048369 | 0.001048369 | 0.001048369 | 0.001048369 | 0.001048369 | 0.001048369 | 0.001048369 | 0.001048369 | 0.001048369 | 0.001048369 | 0.001048369 | 0.001048369 | 0.001048369 | 0.001048369 | 0.001048369 | 0.001048369 | 0.001048369 | 0 | 0 | 0 | 0 | 0 | 0 | 0
1398 | 386.1352 | 0.001043889 | -20 | 679 | -719 | 0 | 0 | 0 | 0 | 0 | 0 | 0.001043889 | 0.001043889 | 0.001043889 | 0.001043889 | 0.001043889 | 0.001043889 | 0.001043889 | 0.001043889 | 0.001043889 | 0.001043889 | 0.001043889 | 0.001043889 | 0.001043889 | 0.001043889 | 0.001043889 | 0.001043889 | 0.001043889 | 0.001043889 | 0.001043889 | 0.001043889 | 0.001043889 | 0.001043889 | 0.001043889 | 0.001043889 | 0.001043889 | 0.001043889 | 0.001043889 | 0.001043889 | 0.001043889 | 0.001043889 | 0.001043889 | 0.001043889 | 0.001043889 | 0.001043889 | 0.001043889 | 0.001043889 | 0.001043889 | 0.001043889 | 0.001043889 | 0.001043889 | 0.001043889 | 0.001043889 | 0.001043889 | 0.001043889 | 0.001043889 | 0.001043889 | 0.001043889 | 0.001043889 | 0.001043889 | 0.001043889 | 0.001043889 | 0.001043889 | 0 | 0 | 0 | 0 | 0 | 0 | 0
1398 | 378.4132 | 0.001023013 | -30 | 669 | -729 | 0 | 0 | 0 | 0 | 0 | 0.001023013 | 0.001023013 | 0.001023013 | 0.001023013 | 0.001023013 | 0.001023013 | 0.001023013 | 0.001023013 | 0.001023013 | 0.001023013 | 0.001023013 | 0.001023013 | 0.001023013 | 0.001023013 | 0.001023013 | 0.001023013 | 0.001023013 | 0.001023013 | 0.001023013 | 0.001023013 | 0.001023013 | 0.001023013 | 0.001023013 | 0.001023013 | 0.001023013 | 0.001023013 | 0.001023013 | 0.001023013 | 0.001023013 | 0.001023013 | 0.001023013 | 0.001023013 | 0.001023013 | 0.001023013 | 0.001023013 | 0.001023013 | 0.001023013 | 0.001023013 | 0.001023013 | 0.001023013 | 0.001023013 | 0.001023013 | 0.001023013 | 0.001023013 | 0.001023013 | 0.001023013 | 0.001023013 | 0.001023013 | 0.001023013 | 0.001023013 | 0.001023013 | 0.001023013 | 0.001023013 | 0 | 0 | 0 | 0 | 0 | 0 | 0
1398 | 388.4007 | 0.001050013 | -40 | 659 | -739 | 0 | 0 | 0 | 0 | 0 | 0.001050013 | 0.001050013 | 0.001050013 | 0.001050013 | 0.001050013 | 0.001050013 | 0.001050013 | 0.001050013 | 0.001050013 | 0.001050013 | 0.001050013 | 0.001050013 | 0.001050013 | 0.001050013 | 0.001050013 | 0.001050013 | 0.001050013 | 0.001050013 | 0.001050013 | 0.001050013 | 0.001050013 | 0.001050013 | 0.001050013 | 0.001050013 | 0.001050013 | 0.001050013 | 0.001050013 | 0.001050013 | 0.001050013 | 0.001050013 | 0.001050013 | 0.001050013 | 0.001050013 | 0.001050013 | 0.001050013 | 0.001050013 | 0.001050013 | 0.001050013 | 0.001050013 | 0.001050013 | 0.001050013 | 0.001050013 | 0.001050013 | 0.001050013 | 0.001050013 | 0.001050013 | 0.001050013 | 0.001050013 | 0.001050013 | 0.001050013 | 0.001050013 | 0.001050013 | 0 | 0 | 0 | 0 | 0 | 0 | 0 | 0
1398 | 395.6732 | 0.001069674 | -30 | 669 | -729 | 0 | 0 | 0 | 0 | 0 | 0.001069674 | 0.001069674 | 0.001069674 | 0.001069674 | 0.001069674 | 0.001069674 | 0.001069674 | 0.001069674 | 0.001069674 | 0.001069674 | 0.001069674 | 0.001069674 | 0.001069674 | 0.001069674 | 0.001069674 | 0.001069674 | 0.001069674 | 0.001069674 | 0.001069674 | 0.001069674 | 0.001069674 | 0.001069674 | 0.001069674 | 0.001069674 | 0.001069674 | 0.001069674 | 0.001069674 | 0.001069674 | 0.001069674 | 0.001069674 | 0.001069674 | 0.001069674 | 0.001069674 | 0.001069674 | 0.001069674 | 0.001069674 | 0.001069674 | 0.001069674 | 0.001069674 | 0.001069674 | 0.001069674 | 0.001069674 | 0.001069674 | 0.001069674 | 0.001069674 | 0.001069674 | 0.001069674 | 0.001069674 | 0.001069674 | 0.001069674 | 0.001069674 | 0.001069674 | 0.001069674 | 0 | 0 | 0 | 0 | 0 | 0 | 0
1398 | 385.2986 | 0.001041627 | -20 | 679 | -719 | 0 | 0 | 0 | 0 | 0 | 0 | 0.001041627 | 0.001041627 | 0.001041627 | 0.001041627 | 0.001041627 | 0.001041627 | 0.001041627 | 0.001041627 | 0.001041627 | 0.001041627 | 0.001041627 | 0.001041627 | 0.001041627 | 0.001041627 | 0.001041627 | 0.001041627 | 0.001041627 | 0.001041627 | 0.001041627 | 0.001041627 | 0.001041627 | 0.001041627 | 0.001041627 | 0.001041627 | 0.001041627 | 0.001041627 | 0.001041627 | 0.001041627 | 0.001041627 | 0.001041627 | 0.001041627 | 0.001041627 | 0.001041627 | 0.001041627 | 0.001041627 | 0.001041627 | 0.001041627 | 0.001041627 | 0.001041627 | 0.001041627 | 0.001041627 | 0.001041627 | 0.001041627 | 0.001041627 | 0.001041627 | 0.001041627 | 0.001041627 | 0.001041627 | 0.001041627 | 0.001041627 | 0.001041627 | 0.001041627 | 0 | 0 | 0 | 0 | 0 | 0 | 0
1398 | 377.9199 | 0.001021679 | -10 | 689 | -709 | 0 | 0 | 0 | 0 | 0 | 0 | 0.001021679 | 0.001021679 | 0.001021679 | 0.001021679 | 0.001021679 | 0.001021679 | 0.001021679 | 0.001021679 | 0.001021679 | 0.001021679 | 0.001021679 | 0.001021679 | 0.001021679 | 0.001021679 | 0.001021679 | 0.001021679 | 0.001021679 | 0.001021679 | 0.001021679 | 0.001021679 | 0.001021679 | 0.001021679 | 0.001021679 | 0.001021679 | 0.001021679 | 0.001021679 | 0.001021679 | 0.001021679 | 0.001021679 | 0.001021679 | 0.001021679 | 0.001021679 | 0.001021679 | 0.001021679 | 0.001021679 | 0.001021679 | 0.001021679 | 0.001021679 | 0.001021679 | 0.001021679 | 0.001021679 | 0.001021679 | 0.001021679 | 0.001021679 | 0.001021679 | 0.001021679 | 0.001021679 | 0.001021679 | 0.001021679 | 0.001021679 | 0.001021679 | 0.001021679 | 0 | 0 | 0 | 0 | 0 | 0 | 0
1398 | 379.5524 | 0.001026092 | 0 | 699 | -699 | 0 | 0 | 0 | 0 | 0 | 0 | 0.001026092 | 0.001026092 | 0.001026092 | 0.001026092 | 0.001026092 | 0.001026092 | 0.001026092 | 0.001026092 | 0.001026092 | 0.001026092 | 0.001026092 | 0.001026092 | 0.001026092 | 0.001026092 | 0.001026092 | 0.001026092 | 0.001026092 | 0.001026092 | 0.001026092 | 0.001026092 | 0.001026092 | 0.001026092 | 0.001026092 | 0.001026092 | 0.001026092 | 0.001026092 | 0.001026092 | 0.001026092 | 0.001026092 | 0.001026092 | 0.001026092 | 0.001026092 | 0.001026092 | 0.001026092 | 0.001026092 | 0.001026092 | 0.001026092 | 0.001026092 | 0.001026092 | 0.001026092 | 0.001026092 | 0.001026092 | 0.001026092 | 0.001026092 | 0.001026092 | 0.001026092 | 0.001026092 | 0.001026092 | 0.001026092 | 0.001026092 | 0.001026092 | 0.001026092 | 0.001026092 | 0 | 0 | 0 | 0 | 0 | 0
1398 | 368.9722 | 0.0009974896 | 10 | 709 | -689 | 0 | 0 | 0 | 0 | 0 | 0 | 0 | 0.0009974896 | 0.0009974896 | 0.0009974896 | 0.0009974896 | 0.0009974896 | 0.0009974896 | 0.0009974896 | 0.0009974896 | 0.0009974896 | 0.0009974896 | 0.0009974896 | 0.0009974896 | 0.0009974896 | 0.0009974896 | 0.0009974896 | 0.0009974896 | 0.0009974896 | 0.0009974896 | 0.0009974896 | 0.0009974896 | 0.0009974896 | 0.0009974896 | 0.0009974896 | 0.0009974896 | 0.0009974896 | 0.0009974896 | 0.0009974896 | 0.0009974896 | 0.0009974896 | 0.0009974896 | 0.0009974896 | 0.0009974896 | 0.0009974896 | 0.0009974896 | 0.0009974896 | 0.0009974896 | 0.0009974896 | 0.0009974896 | 0.0009974896 | 0.0009974896 | 0.0009974896 | 0.0009974896 | 0.0009974896 | 0.0009974896 | 0.0009974896 | 0.0009974896 | 0.0009974896 | 0.0009974896 | 0.0009974896 | 0.0009974896 | 0.0009974896 | 0.0009974896 | 0 | 0 | 0 | 0 | 0 | 0
1398 | 397.2927 | 0.001074052 | 20 | 719 | -679 | 0 | 0 | 0 | 0 | 0 | 0 | 0 | 0.001074052 | 0.001074052 | 0.001074052 | 0.001074052 | 0.001074052 | 0.001074052 | 0.001074052 | 0.001074052 | 0.001074052 | 0.001074052 | 0.001074052 | 0.001074052 | 0.001074052 | 0.001074052 | 0.001074052 | 0.001074052 | 0.001074052 | 0.001074052 | 0.001074052 | 0.001074052 | 0.001074052 | 0.001074052 | 0.001074052 | 0.001074052 | 0.001074052 | 0.001074052 | 0.001074052 | 0.001074052 | 0.001074052 | 0.001074052 | 0.001074052 | 0.001074052 | 0.001074052 | 0.001074052 | 0.001074052 | 0.001074052 | 0.001074052 | 0.001074052 | 0.001074052 | 0.001074052 | 0.001074052 | 0.001074052 | 0.001074052 | 0.001074052 | 0.001074052 | 0.001074052 | 0.001074052 | 0.001074052 | 0.001074052 | 0.001074052 | 0.001074052 | 0.001074052 | 0 | 0 | 0 | 0 | 0 | 0
1398 | 380.1071 | 0.001027592 | 30 | 729 | -669 | 0 | 0 | 0 | 0 | 0 | 0 | 0 | 0.001027592 | 0.001027592 | 0.001027592 | 0.001027592 | 0.001027592 | 0.001027592 | 0.001027592 | 0.001027592 | 0.001027592 | 0.001027592 | 0.001027592 | 0.001027592 | 0.001027592 | 0.001027592 | 0.001027592 | 0.001027592 | 0.001027592 | 0.001027592 | 0.001027592 | 0.001027592 | 0.001027592 | 0.001027592 | 0.001027592 | 0.001027592 | 0.001027592 | 0.001027592 | 0.001027592 | 0.001027592 | 0.001027592 | 0.001027592 | 0.001027592 | 0.001027592 | 0.001027592 | 0.001027592 | 0.001027592 | 0.001027592 | 0.001027592 | 0.001027592 | 0.001027592 | 0.001027592 | 0.001027592 | 0.001027592 | 0.001027592 | 0.001027592 | 0.001027592 | 0.001027592 | 0.001027592 | 0.001027592 | 0.001027592 | 0.001027592 | 0.001027592 | 0.001027592 | 0.001027592 | 0 | 0 | 0 | 0 | 0
1398 | 379.0222 | 0.001024659 | 40 | 739 | -659 | 0 | 0 | 0 | 0 | 0 | 0 | 0 | 0 | 0.001024659 | 0.001024659 | 0.001024659 | 0.001024659 | 0.001024659 | 0.001024659 | 0.001024659 | 0.001024659 | 0.001024659 | 0.001024659 | 0.001024659 | 0.001024659 | 0.001024659 | 0.001024659 | 0.001024659 | 0.001024659 | 0.001024659 | 0.001024659 | 0.001024659 | 0.001024659 | 0.001024659 | 0.001024659 | 0.001024659 | 0.001024659 | 0.001024659 | 0.001024659 | 0.001024659 | 0.001024659 | 0.001024659 | 0.001024659 | 0.001024659 | 0.001024659 | 0.001024659 | 0.001024659 | 0.001024659 | 0.001024659 | 0.001024659 | 0.001024659 | 0.001024659 | 0.001024659 | 0.001024659 | 0.001024659 | 0.001024659 | 0.001024659 | 0.001024659 | 0.001024659 | 0.001024659 | 0.001024659 | 0.001024659 | 0.001024659 | 0.001024659 | 0.001024659 | 0 | 0 | 0 | 0 | 0
1398 | 390.0698 | 0.001054525 | 30 | 729 | -669 | 0 | 0 | 0 | 0 | 0 | 0 | 0 | 0.001054525 | 0.001054525 | 0.001054525 | 0.001054525 | 0.001054525 | 0.001054525 | 0.001054525 | 0.001054525 | 0.001054525 | 0.001054525 | 0.001054525 | 0.001054525 | 0.001054525 | 0.001054525 | 0.001054525 | 0.001054525 | 0.001054525 | 0.001054525 | 0.001054525 | 0.001054525 | 0.001054525 | 0.001054525 | 0.001054525 | 0.001054525 | 0.001054525 | 0.001054525 | 0.001054525 | 0.001054525 | 0.001054525 | 0.001054525 | 0.001054525 | 0.001054525 | 0.001054525 | 0.001054525 | 0.001054525 | 0.001054525 | 0.001054525 | 0.001054525 | 0.001054525 | 0.001054525 | 0.001054525 | 0.001054525 | 0.001054525 | 0.001054525 | 0.001054525 | 0.001054525 | 0.001054525 | 0.001054525 | 0.001054525 | 0.001054525 | 0.001054525 | 0.001054525 | 0.001054525 | 0 | 0 | 0 | 0 | 0
1398 | 373.1404 | 0.001008758 | 20 | 719 | -679 | 0 | 0 | 0 | 0 | 0 | 0 | 0 | 0.001008758 | 0.001008758 | 0.001008758 | 0.001008758 | 0.001008758 | 0.001008758 | 0.001008758 | 0.001008758 | 0.001008758 | 0.001008758 | 0.001008758 | 0.001008758 | 0.001008758 | 0.001008758 | 0.001008758 | 0.001008758 | 0.001008758 | 0.001008758 | 0.001008758 | 0.001008758 | 0.001008758 | 0.001008758 | 0.001008758 | 0.001008758 | 0.001008758 | 0.001008758 | 0.001008758 | 0.001008758 | 0.001008758 | 0.001008758 | 0.001008758 | 0.001008758 | 0.001008758 | 0.001008758 | 0.001008758 | 0.001008758 | 0.001008758 | 0.001008758 | 0.001008758 | 0.001008758 | 0.001008758 | 0.001008758 | 0.001008758 | 0.001008758 | 0.001008758 | 0.001008758 | 0.001008758 | 0.001008758 | 0.001008758 | 0.001008758 | 0.001008758 | 0.001008758 | 0 | 0 | 0 | 0 | 0 | 0
1398 | 383.3128 | 0.001036258 | 10 | 709 | -689 | 0 | 0 | 0 | 0 | 0 | 0 | 0 | 0.001036258 | 0.001036258 | 0.001036258 | 0.001036258 | 0.001036258 | 0.001036258 | 0.001036258 | 0.001036258 | 0.001036258 | 0.001036258 | 0.001036258 | 0.001036258 | 0.001036258 | 0.001036258 | 0.001036258 | 0.001036258 | 0.001036258 | 0.001036258 | 0.001036258 | 0.001036258 | 0.001036258 | 0.001036258 | 0.001036258 | 0.001036258 | 0.001036258 | 0.001036258 | 0.001036258 | 0.001036258 | 0.001036258 | 0.001036258 | 0.001036258 | 0.001036258 | 0.001036258 | 0.001036258 | 0.001036258 | 0.001036258 | 0.001036258 | 0.001036258 | 0.001036258 | 0.001036258 | 0.001036258 | 0.001036258 | 0.001036258 | 0.001036258 | 0.001036258 | 0.001036258 | 0.001036258 | 0.001036258 | 0.001036258 | 0.001036258 | 0.001036258 | 0.001036258 | 0 | 0 | 0 | 0 | 0 | 0
1398 | 388.1309 | 0.001049284 | 0 | 699 | -699 | 0 | 0 | 0 | 0 | 0 | 0 | 0.001049284 | 0.001049284 | 0.001049284 | 0.001049284 | 0.001049284 | 0.001049284 | 0.001049284 | 0.001049284 | 0.001049284 | 0.001049284 | 0.001049284 | 0.001049284 | 0.001049284 | 0.001049284 | 0.001049284 | 0.001049284 | 0.001049284 | 0.001049284 | 0.001049284 | 0.001049284 | 0.001049284 | 0.001049284 | 0.001049284 | 0.001049284 | 0.001049284 | 0.001049284 | 0.001049284 | 0.001049284 | 0.001049284 | 0.001049284 | 0.001049284 | 0.001049284 | 0.001049284 | 0.001049284 | 0.001049284 | 0.001049284 | 0.001049284 | 0.001049284 | 0.001049284 | 0.001049284 | 0.001049284 | 0.001049284 | 0.001049284 | 0.001049284 | 0.001049284 | 0.001049284 | 0.001049284 | 0.001049284 | 0.001049284 | 0.001049284 | 0.001049284 | 0.001049284 | 0.001049284 | 0 | 0 | 0 | 0 | 0 | 0
1398 | 376.9219 | 0.001018981 | -10 | 689 | -709 | 0 | 0 | 0 | 0 | 0 | 0 | 0.001018981 | 0.001018981 | 0.001018981 | 0.001018981 | 0.001018981 | 0.001018981 | 0.001018981 | 0.001018981 | 0.001018981 | 0.001018981 | 0.001018981 | 0.001018981 | 0.001018981 | 0.001018981 | 0.001018981 | 0.001018981 | 0.001018981 | 0.001018981 | 0.001018981 | 0.001018981 | 0.001018981 | 0.001018981 | 0.001018981 | 0.001018981 | 0.001018981 | 0.001018981 | 0.001018981 | 0.001018981 | 0.001018981 | 0.001018981 | 0.001018981 | 0.001018981 | 0.001018981 | 0.001018981 | 0.001018981 | 0.001018981 | 0.001018981 | 0.001018981 | 0.001018981 | 0.001018981 | 0.001018981 | 0.001018981 | 0.001018981 | 0.001018981 | 0.001018981 | 0.001018981 | 0.001018981 | 0.001018981 | 0.001018981 | 0.001018981 | 0.001018981 | 0.001018981 | 0 | 0 | 0 | 0 | 0 | 0 | 0
1398 | 380.8412 | 0.001029577 | -20 | 679 | -719 | 0 | 0 | 0 | 0 | 0 | 0 | 0.001029577 | 0.001029577 | 0.001029577 | 0.001029577 | 0.001029577 | 0.001029577 | 0.001029577 | 0.001029577 | 0.001029577 | 0.001029577 | 0.001029577 | 0.001029577 | 0.001029577 | 0.001029577 | 0.001029577 | 0.001029577 | 0.001029577 | 0.001029577 | 0.001029577 | 0.001029577 | 0.001029577 | 0.001029577 | 0.001029577 | 0.001029577 | 0.001029577 | 0.001029577 | 0.001029577 | 0.001029577 | 0.001029577 | 0.001029577 | 0.001029577 | 0.001029577 | 0.001029577 | 0.001029577 | 0.001029577 | 0.001029577 | 0.001029577 | 0.001029577 | 0.001029577 | 0.001029577 | 0.001029577 | 0.001029577 | 0.001029577 | 0.001029577 | 0.001029577 | 0.001029577 | 0.001029577 | 0.001029577 | 0.001029577 | 0.001029577 | 0.001029577 | 0.001029577 | 0 | 0 | 0 | 0 | 0 | 0 | 0
1398 | 381.7505 | 0.001032035 | -30 | 669 | -729 | 0 | 0 | 0 | 0 | 0 | 0.001032035 | 0.001032035 | 0.001032035 | 0.001032035 | 0.001032035 | 0.001032035 | 0.001032035 | 0.001032035 | 0.001032035 | 0.001032035 | 0.001032035 | 0.001032035 | 0.001032035 | 0.001032035 | 0.001032035 | 0.001032035 | 0.001032035 | 0.001032035 | 0.001032035 | 0.001032035 | 0.001032035 | 0.001032035 | 0.001032035 | 0.001032035 | 0.001032035 | 0.001032035 | 0.001032035 | 0.001032035 | 0.001032035 | 0.001032035 | 0.001032035 | 0.001032035 | 0.001032035 | 0.001032035 | 0.001032035 | 0.001032035 | 0.001032035 | 0.001032035 | 0.001032035 | 0.001032035 | 0.001032035 | 0.001032035 | 0.001032035 | 0.001032035 | 0.001032035 | 0.001032035 | 0.001032035 | 0.001032035 | 0.001032035 | 0.001032035 | 0.001032035 | 0.001032035 | 0.001032035 | 0 | 0 | 0 | 0 | 0 | 0 | 0
1398 | 381.5022 | 0.001031363 | -40 | 659 | -739 | 0 | 0 | 0 | 0 | 0 | 0.001031363 | 0.001031363 | 0.001031363 | 0.001031363 | 0.001031363 | 0.001031363 | 0.001031363 | 0.001031363 | 0.001031363 | 0.001031363 | 0.001031363 | 0.001031363 | 0.001031363 | 0.001031363 | 0.001031363 | 0.001031363 | 0.001031363 | 0.001031363 | 0.001031363 | 0.001031363 | 0.001031363 | 0.001031363 | 0.001031363 | 0.001031363 | 0.001031363 | 0.001031363 | 0.001031363 | 0.001031363 | 0.001031363 | 0.001031363 | 0.001031363 | 0.001031363 | 0.001031363 | 0.001031363 | 0.001031363 | 0.001031363 | 0.001031363 | 0.001031363 | 0.001031363 | 0.001031363 | 0.001031363 | 0.001031363 | 0.001031363 | 0.001031363 | 0.001031363 | 0.001031363 | 0.001031363 | 0.001031363 | 0.001031363 | 0.001031363 | 0.001031363 | 0.001031363 | 0 | 0 | 0 | 0 | 0 | 0 | 0 | 0
1398 | 381.5283 | 0.001031434 | -30 | 669 | -729 | 0 | 0 | 0 | 0 | 0 | 0.001031434 | 0.001031434 | 0.001031434 | 0.001031434 | 0.001031434 | 0.001031434 | 0.001031434 | 0.001031434 | 0.001031434 | 0.001031434 | 0.001031434 | 0.001031434 | 0.001031434 | 0.001031434 | 0.001031434 | 0.001031434 | 0.001031434 | 0.001031434 | 0.001031434 | 0.001031434 | 0.001031434 | 0.001031434 | 0.001031434 | 0.001031434 | 0.001031434 | 0.001031434 | 0.001031434 | 0.001031434 | 0.001031434 | 0.001031434 | 0.001031434 | 0.001031434 | 0.001031434 | 0.001031434 | 0.001031434 | 0.001031434 | 0.001031434 | 0.001031434 | 0.001031434 | 0.001031434 | 0.001031434 | 0.001031434 | 0.001031434 | 0.001031434 | 0.001031434 | 0.001031434 | 0.001031434 | 0.001031434 | 0.001031434 | 0.001031434 | 0.001031434 | 0.001031434 | 0.001031434 | 0 | 0 | 0 | 0 | 0 | 0 | 0
1398 | 381.1802 | 0.001030493 | -20 | 679 | -719 | 0 | 0 | 0 | 0 | 0 | 0 | 0.001030493 | 0.001030493 | 0.001030493 | 0.001030493 | 0.001030493 | 0.001030493 | 0.001030493 | 0.001030493 | 0.001030493 | 0.001030493 | 0.001030493 | 0.001030493 | 0.001030493 | 0.001030493 | 0.001030493 | 0.001030493 | 0.001030493 | 0.001030493 | 0.001030493 | 0.001030493 | 0.001030493 | 0.001030493 | 0.001030493 | 0.001030493 | 0.001030493 | 0.001030493 | 0.001030493 | 0.001030493 | 0.001030493 | 0.001030493 | 0.001030493 | 0.001030493 | 0.001030493 | 0.001030493 | 0.001030493 | 0.001030493 | 0.001030493 | 0.001030493 | 0.001030493 | 0.001030493 | 0.001030493 | 0.001030493 | 0.001030493 | 0.001030493 | 0.001030493 | 0.001030493 | 0.001030493 | 0.001030493 | 0.001030493 | 0.001030493 | 0.001030493 | 0.001030493 | 0 | 0 | 0 | 0 | 0 | 0 | 0
1398 | 383.6032 | 0.001037043 | -10 | 689 | -709 | 0 | 0 | 0 | 0 | 0 | 0 | 0.001037043 | 0.001037043 | 0.001037043 | 0.001037043 | 0.001037043 | 0.001037043 | 0.001037043 | 0.001037043 | 0.001037043 | 0.001037043 | 0.001037043 | 0.001037043 | 0.001037043 | 0.001037043 | 0.001037043 | 0.001037043 | 0.001037043 | 0.001037043 | 0.001037043 | 0.001037043 | 0.001037043 | 0.001037043 | 0.001037043 | 0.001037043 | 0.001037043 | 0.001037043 | 0.001037043 | 0.001037043 | 0.001037043 | 0.001037043 | 0.001037043 | 0.001037043 | 0.001037043 | 0.001037043 | 0.001037043 | 0.001037043 | 0.001037043 | 0.001037043 | 0.001037043 | 0.001037043 | 0.001037043 | 0.001037043 | 0.001037043 | 0.001037043 | 0.001037043 | 0.001037043 | 0.001037043 | 0.001037043 | 0.001037043 | 0.001037043 | 0.001037043 | 0.001037043 | 0 | 0 | 0 | 0 | 0 | 0 | 0
1398 | 384.6935 | 0.001039991 | 0 | 699 | -699 | 0 | 0 | 0 | 0 | 0 | 0 | 0.001039991 | 0.001039991 | 0.001039991 | 0.001039991 | 0.001039991 | 0.001039991 | 0.001039991 | 0.001039991 | 0.001039991 | 0.001039991 | 0.001039991 | 0.001039991 | 0.001039991 | 0.001039991 | 0.001039991 | 0.001039991 | 0.001039991 | 0.001039991 | 0.001039991 | 0.001039991 | 0.001039991 | 0.001039991 | 0.001039991 | 0.001039991 | 0.001039991 | 0.001039991 | 0.001039991 | 0.001039991 | 0.001039991 | 0.001039991 | 0.001039991 | 0.001039991 | 0.001039991 | 0.001039991 | 0.001039991 | 0.001039991 | 0.001039991 | 0.001039991 | 0.001039991 | 0.001039991 | 0.001039991 | 0.001039991 | 0.001039991 | 0.001039991 | 0.001039991 | 0.001039991 | 0.001039991 | 0.001039991 | 0.001039991 | 0.001039991 | 0.001039991 | 0.001039991 | 0.001039991 | 0 | 0 | 0 | 0 | 0 | 0
1398 | 387.9976 | 0.001048923 | 10 | 709 | -689 | 0 | 0 | 0 | 0 | 0 | 0 | 0 | 0.001048923 | 0.001048923 | 0.001048923 | 0.001048923 | 0.001048923 | 0.001048923 | 0.001048923 | 0.001048923 | 0.001048923 | 0.001048923 | 0.001048923 | 0.001048923 | 0.001048923 | 0.001048923 | 0.001048923 | 0.001048923 | 0.001048923 | 0.001048923 | 0.001048923 | 0.001048923 | 0.001048923 | 0.001048923 | 0.001048923 | 0.001048923 | 0.001048923 | 0.001048923 | 0.001048923 | 0.001048923 | 0.001048923 | 0.001048923 | 0.001048923 | 0.001048923 | 0.001048923 | 0.001048923 | 0.001048923 | 0.001048923 | 0.001048923 | 0.001048923 | 0.001048923 | 0.001048923 | 0.001048923 | 0.001048923 | 0.001048923 | 0.001048923 | 0.001048923 | 0.001048923 | 0.001048923 | 0.001048923 | 0.001048923 | 0.001048923 | 0.001048923 | 0.001048923 | 0 | 0 | 0 | 0 | 0 | 0
1398 | 386.0822 | 0.001043745 | 20 | 719 | -679 | 0 | 0 | 0 | 0 | 0 | 0 | 0 | 0.001043745 | 0.001043745 | 0.001043745 | 0.001043745 | 0.001043745 | 0.001043745 | 0.001043745 | 0.001043745 | 0.001043745 | 0.001043745 | 0.001043745 | 0.001043745 | 0.001043745 | 0.001043745 | 0.001043745 | 0.001043745 | 0.001043745 | 0.001043745 | 0.001043745 | 0.001043745 | 0.001043745 | 0.001043745 | 0.001043745 | 0.001043745 | 0.001043745 | 0.001043745 | 0.001043745 | 0.001043745 | 0.001043745 | 0.001043745 | 0.001043745 | 0.001043745 | 0.001043745 | 0.001043745 | 0.001043745 | 0.001043745 | 0.001043745 | 0.001043745 | 0.001043745 | 0.001043745 | 0.001043745 | 0.001043745 | 0.001043745 | 0.001043745 | 0.001043745 | 0.001043745 | 0.001043745 | 0.001043745 | 0.001043745 | 0.001043745 | 0.001043745 | 0.001043745 | 0 | 0 | 0 | 0 | 0 | 0
1398 | 393.9577 | 0.001065036 | 30 | 729 | -669 | 0 | 0 | 0 | 0 | 0 | 0 | 0 | 0.001065036 | 0.001065036 | 0.001065036 | 0.001065036 | 0.001065036 | 0.001065036 | 0.001065036 | 0.001065036 | 0.001065036 | 0.001065036 | 0.001065036 | 0.001065036 | 0.001065036 | 0.001065036 | 0.001065036 | 0.001065036 | 0.001065036 | 0.001065036 | 0.001065036 | 0.001065036 | 0.001065036 | 0.001065036 | 0.001065036 | 0.001065036 | 0.001065036 | 0.001065036 | 0.001065036 | 0.001065036 | 0.001065036 | 0.001065036 | 0.001065036 | 0.001065036 | 0.001065036 | 0.001065036 | 0.001065036 | 0.001065036 | 0.001065036 | 0.001065036 | 0.001065036 | 0.001065036 | 0.001065036 | 0.001065036 | 0.001065036 | 0.001065036 | 0.001065036 | 0.001065036 | 0.001065036 | 0.001065036 | 0.001065036 | 0.001065036 | 0.001065036 | 0.001065036 | 0.001065036 | 0 | 0 | 0 | 0 | 0
1398 | 382.8778 | 0.001035082 | 40 | 739 | -659 | 0 | 0 | 0 | 0 | 0 | 0 | 0 | 0 | 0.001035082 | 0.001035082 | 0.001035082 | 0.001035082 | 0.001035082 | 0.001035082 | 0.001035082 | 0.001035082 | 0.001035082 | 0.001035082 | 0.001035082 | 0.001035082 | 0.001035082 | 0.001035082 | 0.001035082 | 0.001035082 | 0.001035082 | 0.001035082 | 0.001035082 | 0.001035082 | 0.001035082 | 0.001035082 | 0.001035082 | 0.001035082 | 0.001035082 | 0.001035082 | 0.001035082 | 0.001035082 | 0.001035082 | 0.001035082 | 0.001035082 | 0.001035082 | 0.001035082 | 0.001035082 | 0.001035082 | 0.001035082 | 0.001035082 | 0.001035082 | 0.001035082 | 0.001035082 | 0.001035082 | 0.001035082 | 0.001035082 | 0.001035082 | 0.001035082 | 0.001035082 | 0.001035082 | 0.001035082 | 0.001035082 | 0.001035082 | 0.001035082 | 0.001035082 | 0 | 0 | 0 | 0 | 0
1398 | 398.5594 | 0.001077477 | 30 | 729 | -669 | 0 | 0 | 0 | 0 | 0 | 0 | 0 | 0.001077477 | 0.001077477 | 0.001077477 | 0.001077477 | 0.001077477 | 0.001077477 | 0.001077477 | 0.001077477 | 0.001077477 | 0.001077477 | 0.001077477 | 0.001077477 | 0.001077477 | 0.001077477 | 0.001077477 | 0.001077477 | 0.001077477 | 0.001077477 | 0.001077477 | 0.001077477 | 0.001077477 | 0.001077477 | 0.001077477 | 0.001077477 | 0.001077477 | 0.001077477 | 0.001077477 | 0.001077477 | 0.001077477 | 0.001077477 | 0.001077477 | 0.001077477 | 0.001077477 | 0.001077477 | 0.001077477 | 0.001077477 | 0.001077477 | 0.001077477 | 0.001077477 | 0.001077477 | 0.001077477 | 0.001077477 | 0.001077477 | 0.001077477 | 0.001077477 | 0.001077477 | 0.001077477 | 0.001077477 | 0.001077477 | 0.001077477 | 0.001077477 | 0.001077477 | 0.001077477 | 0 | 0 | 0 | 0 | 0
1398 | 364.9285 | 0.0009865577 | 20 | 719 | -679 | 0 | 0 | 0 | 0 | 0 | 0 | 0 | 0.0009865577 | 0.0009865577 | 0.0009865577 | 0.0009865577 | 0.0009865577 | 0.0009865577 | 0.0009865577 | 0.0009865577 | 0.0009865577 | 0.0009865577 | 0.0009865577 | 0.0009865577 | 0.0009865577 | 0.0009865577 | 0.0009865577 | 0.0009865577 | 0.0009865577 | 0.0009865577 | 0.0009865577 | 0.0009865577 | 0.0009865577 | 0.0009865577 | 0.0009865577 | 0.0009865577 | 0.0009865577 | 0.0009865577 | 0.0009865577 | 0.0009865577 | 0.0009865577 | 0.0009865577 | 0.0009865577 | 0.0009865577 | 0.0009865577 | 0.0009865577 | 0.0009865577 | 0.0009865577 | 0.0009865577 | 0.0009865577 | 0.0009865577 | 0.0009865577 | 0.0009865577 | 0.0009865577 | 0.0009865577 | 0.0009865577 | 0.0009865577 | 0.0009865577 | 0.0009865577 | 0.0009865577 | 0.0009865577 | 0.0009865577 | 0.0009865577 | 0.0009865577 | 0 | 0 | 0 | 0 | 0 | 0
1398 | 378.9389 | 0.001024434 | 10 | 709 | -689 | 0 | 0 | 0 | 0 | 0 | 0 | 0 | 0.001024434 | 0.001024434 | 0.001024434 | 0.001024434 | 0.001024434 | 0.001024434 | 0.001024434 | 0.001024434 | 0.001024434 | 0.001024434 | 0.001024434 | 0.001024434 | 0.001024434 | 0.001024434 | 0.001024434 | 0.001024434 | 0.001024434 | 0.001024434 | 0.001024434 | 0.001024434 | 0.001024434 | 0.001024434 | 0.001024434 | 0.001024434 | 0.001024434 | 0.001024434 | 0.001024434 | 0.001024434 | 0.001024434 | 0.001024434 | 0.001024434 | 0.001024434 | 0.001024434 | 0.001024434 | 0.001024434 | 0.001024434 | 0.001024434 | 0.001024434 | 0.001024434 | 0.001024434 | 0.001024434 | 0.001024434 | 0.001024434 | 0.001024434 | 0.001024434 | 0.001024434 | 0.001024434 | 0.001024434 | 0.001024434 | 0.001024434 | 0.001024434 | 0.001024434 | 0 | 0 | 0 | 0 | 0 | 0
1398 | 385.8887 | 0.001043222 | 0 | 699 | -699 | 0 | 0 | 0 | 0 | 0 | 0 | 0.001043222 | 0.001043222 | 0.001043222 | 0.001043222 | 0.001043222 | 0.001043222 | 0.001043222 | 0.001043222 | 0.001043222 | 0.001043222 | 0.001043222 | 0.001043222 | 0.001043222 | 0.001043222 | 0.001043222 | 0.001043222 | 0.001043222 | 0.001043222 | 0.001043222 | 0.001043222 | 0.001043222 | 0.001043222 | 0.001043222 | 0.001043222 | 0.001043222 | 0.001043222 | 0.001043222 | 0.001043222 | 0.001043222 | 0.001043222 | 0.001043222 | 0.001043222 | 0.001043222 | 0.001043222 | 0.001043222 | 0.001043222 | 0.001043222 | 0.001043222 | 0.001043222 | 0.001043222 | 0.001043222 | 0.001043222 | 0.001043222 | 0.001043222 | 0.001043222 | 0.001043222 | 0.001043222 | 0.001043222 | 0.001043222 | 0.001043222 | 0.001043222 | 0.001043222 | 0.001043222 | 0 | 0 | 0 | 0 | 0 | 0
1398 | 391.4742 | 0.001058322 | -10 | 689 | -709 | 0 | 0 | 0 | 0 | 0 | 0 | 0.001058322 | 0.001058322 | 0.001058322 | 0.001058322 | 0.001058322 | 0.001058322 | 0.001058322 | 0.001058322 | 0.001058322 | 0.001058322 | 0.001058322 | 0.001058322 | 0.001058322 | 0.001058322 | 0.001058322 | 0.001058322 | 0.001058322 | 0.001058322 | 0.001058322 | 0.001058322 | 0.001058322 | 0.001058322 | 0.001058322 | 0.001058322 | 0.001058322 | 0.001058322 | 0.001058322 | 0.001058322 | 0.001058322 | 0.001058322 | 0.001058322 | 0.001058322 | 0.001058322 | 0.001058322 | 0.001058322 | 0.001058322 | 0.001058322 | 0.001058322 | 0.001058322 | 0.001058322 | 0.001058322 | 0.001058322 | 0.001058322 | 0.001058322 | 0.001058322 | 0.001058322 | 0.001058322 | 0.001058322 | 0.001058322 | 0.001058322 | 0.001058322 | 0.001058322 | 0 | 0 | 0 | 0 | 0 | 0 | 0
1398 | 388.3814 | 0.001049961 | -20 | 679 | -719 | 0 | 0 | 0 | 0 | 0 | 0 | 0.001049961 | 0.001049961 | 0.001049961 | 0.001049961 | 0.001049961 | 0.001049961 | 0.001049961 | 0.001049961 | 0.001049961 | 0.001049961 | 0.001049961 | 0.001049961 | 0.001049961 | 0.001049961 | 0.001049961 | 0.001049961 | 0.001049961 | 0.001049961 | 0.001049961 | 0.001049961 | 0.001049961 | 0.001049961 | 0.001049961 | 0.001049961 | 0.001049961 | 0.001049961 | 0.001049961 | 0.001049961 | 0.001049961 | 0.001049961 | 0.001049961 | 0.001049961 | 0.001049961 | 0.001049961 | 0.001049961 | 0.001049961 | 0.001049961 | 0.001049961 | 0.001049961 | 0.001049961 | 0.001049961 | 0.001049961 | 0.001049961 | 0.001049961 | 0.001049961 | 0.001049961 | 0.001049961 | 0.001049961 | 0.001049961 | 0.001049961 | 0.001049961 | 0.001049961 | 0 | 0 | 0 | 0 | 0 | 0 | 0
1398 | 388.0272 | 0.001049003 | -30 | 669 | -729 | 0 | 0 | 0 | 0 | 0 | 0.001049003 | 0.001049003 | 0.001049003 | 0.001049003 | 0.001049003 | 0.001049003 | 0.001049003 | 0.001049003 | 0.001049003 | 0.001049003 | 0.001049003 | 0.001049003 | 0.001049003 | 0.001049003 | 0.001049003 | 0.001049003 | 0.001049003 | 0.001049003 | 0.001049003 | 0.001049003 | 0.001049003 | 0.001049003 | 0.001049003 | 0.001049003 | 0.001049003 | 0.001049003 | 0.001049003 | 0.001049003 | 0.001049003 | 0.001049003 | 0.001049003 | 0.001049003 | 0.001049003 | 0.001049003 | 0.001049003 | 0.001049003 | 0.001049003 | 0.001049003 | 0.001049003 | 0.001049003 | 0.001049003 | 0.001049003 | 0.001049003 | 0.001049003 | 0.001049003 | 0.001049003 | 0.001049003 | 0.001049003 | 0.001049003 | 0.001049003 | 0.001049003 | 0.001049003 | 0.001049003 | 0 | 0 | 0 | 0 | 0 | 0 | 0
1398 | 380.5285 | 0.001028731 | -40 | 659 | -739 | 0 | 0 | 0 | 0 | 0 | 0.001028731 | 0.001028731 | 0.001028731 | 0.001028731 | 0.001028731 | 0.001028731 | 0.001028731 | 0.001028731 | 0.001028731 | 0.001028731 | 0.001028731 | 0.001028731 | 0.001028731 | 0.001028731 | 0.001028731 | 0.001028731 | 0.001028731 | 0.001028731 | 0.001028731 | 0.001028731 | 0.001028731 | 0.001028731 | 0.001028731 | 0.001028731 | 0.001028731 | 0.001028731 | 0.001028731 | 0.001028731 | 0.001028731 | 0.001028731 | 0.001028731 | 0.001028731 | 0.001028731 | 0.001028731 | 0.001028731 | 0.001028731 | 0.001028731 | 0.001028731 | 0.001028731 | 0.001028731 | 0.001028731 | 0.001028731 | 0.001028731 | 0.001028731 | 0.001028731 | 0.001028731 | 0.001028731 | 0.001028731 | 0.001028731 | 0.001028731 | 0.001028731 | 0.001028731 | 0 | 0 | 0 | 0 | 0 | 0 | 0 | 0
1398 | 398.7666 | 0.001078037 | -30 | 669 | -729 | 0 | 0 | 0 | 0 | 0 | 0.001078037 | 0.001078037 | 0.001078037 | 0.001078037 | 0.001078037 | 0.001078037 | 0.001078037 | 0.001078037 | 0.001078037 | 0.001078037 | 0.001078037 | 0.001078037 | 0.001078037 | 0.001078037 | 0.001078037 | 0.001078037 | 0.001078037 | 0.001078037 | 0.001078037 | 0.001078037 | 0.001078037 | 0.001078037 | 0.001078037 | 0.001078037 | 0.001078037 | 0.001078037 | 0.001078037 | 0.001078037 | 0.001078037 | 0.001078037 | 0.001078037 | 0.001078037 | 0.001078037 | 0.001078037 | 0.001078037 | 0.001078037 | 0.001078037 | 0.001078037 | 0.001078037 | 0.001078037 | 0.001078037 | 0.001078037 | 0.001078037 | 0.001078037 | 0.001078037 | 0.001078037 | 0.001078037 | 0.001078037 | 0.001078037 | 0.001078037 | 0.001078037 | 0.001078037 | 0.001078037 | 0 | 0 | 0 | 0 | 0 | 0 | 0
1398 | 395.8949 | 0.001070273 | -20 | 679 | -719 | 0 | 0 | 0 | 0 | 0 | 0 | 0.001070273 | 0.001070273 | 0.001070273 | 0.001070273 | 0.001070273 | 0.001070273 | 0.001070273 | 0.001070273 | 0.001070273 | 0.001070273 | 0.001070273 | 0.001070273 | 0.001070273 | 0.001070273 | 0.001070273 | 0.001070273 | 0.001070273 | 0.001070273 | 0.001070273 | 0.001070273 | 0.001070273 | 0.001070273 | 0.001070273 | 0.001070273 | 0.001070273 | 0.001070273 | 0.001070273 | 0.001070273 | 0.001070273 | 0.001070273 | 0.001070273 | 0.001070273 | 0.001070273 | 0.001070273 | 0.001070273 | 0.001070273 | 0.001070273 | 0.001070273 | 0.001070273 | 0.001070273 | 0.001070273 | 0.001070273 | 0.001070273 | 0.001070273 | 0.001070273 | 0.001070273 | 0.001070273 | 0.001070273 | 0.001070273 | 0.001070273 | 0.001070273 | 0.001070273 | 0 | 0 | 0 | 0 | 0 | 0 | 0
1398 | 393.9947 | 0.001065136 | -10 | 689 | -709 | 0 | 0 | 0 | 0 | 0 | 0 | 0.001065136 | 0.001065136 | 0.001065136 | 0.001065136 | 0.001065136 | 0.001065136 | 0.001065136 | 0.001065136 | 0.001065136 | 0.001065136 | 0.001065136 | 0.001065136 | 0.001065136 | 0.001065136 | 0.001065136 | 0.001065136 | 0.001065136 | 0.001065136 | 0.001065136 | 0.001065136 | 0.001065136 | 0.001065136 | 0.001065136 | 0.001065136 | 0.001065136 | 0.001065136 | 0.001065136 | 0.001065136 | 0.001065136 | 0.001065136 | 0.001065136 | 0.001065136 | 0.001065136 | 0.001065136 | 0.001065136 | 0.001065136 | 0.001065136 | 0.001065136 | 0.001065136 | 0.001065136 | 0.001065136 | 0.001065136 | 0.001065136 | 0.001065136 | 0.001065136 | 0.001065136 | 0.001065136 | 0.001065136 | 0.001065136 | 0.001065136 | 0.001065136 | 0.001065136 | 0 | 0 | 0 | 0 | 0 | 0 | 0
1398 | 393.1184 | 0.001062767 | 0 | 699 | -699 | 0 | 0 | 0 | 0 | 0 | 0 | 0.001062767 | 0.001062767 | 0.001062767 | 0.001062767 | 0.001062767 | 0.001062767 | 0.001062767 | 0.001062767 | 0.001062767 | 0.001062767 | 0.001062767 | 0.001062767 | 0.001062767 | 0.001062767 | 0.001062767 | 0.001062767 | 0.001062767 | 0.001062767 | 0.001062767 | 0.001062767 | 0.001062767 | 0.001062767 | 0.001062767 | 0.001062767 | 0.001062767 | 0.001062767 | 0.001062767 | 0.001062767 | 0.001062767 | 0.001062767 | 0.001062767 | 0.001062767 | 0.001062767 | 0.001062767 | 0.001062767 | 0.001062767 | 0.001062767 | 0.001062767 | 0.001062767 | 0.001062767 | 0.001062767 | 0.001062767 | 0.001062767 | 0.001062767 | 0.001062767 | 0.001062767 | 0.001062767 | 0.001062767 | 0.001062767 | 0.001062767 | 0.001062767 | 0.001062767 | 0.001062767 | 0 | 0 | 0 | 0 | 0 | 0
1398 | 392.7125 | 0.00106167 | 10 | 709 | -689 | 0 | 0 | 0 | 0 | 0 | 0 | 0 | 0.00106167 | 0.00106167 | 0.00106167 | 0.00106167 | 0.00106167 | 0.00106167 | 0.00106167 | 0.00106167 | 0.00106167 | 0.00106167 | 0.00106167 | 0.00106167 | 0.00106167 | 0.00106167 | 0.00106167 | 0.00106167 | 0.00106167 | 0.00106167 | 0.00106167 | 0.00106167 | 0.00106167 | 0.00106167 | 0.00106167 | 0.00106167 | 0.00106167 | 0.00106167 | 0.00106167 | 0.00106167 | 0.00106167 | 0.00106167 | 0.00106167 | 0.00106167 | 0.00106167 | 0.00106167 | 0.00106167 | 0.00106167 | 0.00106167 | 0.00106167 | 0.00106167 | 0.00106167 | 0.00106167 | 0.00106167 | 0.00106167 | 0.00106167 | 0.00106167 | 0.00106167 | 0.00106167 | 0.00106167 | 0.00106167 | 0.00106167 | 0.00106167 | 0.00106167 | 0 | 0 | 0 | 0 | 0 | 0
1398 | 384.7977 | 0.001040273 | 20 | 719 | -679 | 0 | 0 | 0 | 0 | 0 | 0 | 0 | 0.001040273 | 0.001040273 | 0.001040273 | 0.001040273 | 0.001040273 | 0.001040273 | 0.001040273 | 0.001040273 | 0.001040273 | 0.001040273 | 0.001040273 | 0.001040273 | 0.001040273 | 0.001040273 | 0.001040273 | 0.001040273 | 0.001040273 | 0.001040273 | 0.001040273 | 0.001040273 | 0.001040273 | 0.001040273 | 0.001040273 | 0.001040273 | 0.001040273 | 0.001040273 | 0.001040273 | 0.001040273 | 0.001040273 | 0.001040273 | 0.001040273 | 0.001040273 | 0.001040273 | 0.001040273 | 0.001040273 | 0.001040273 | 0.001040273 | 0.001040273 | 0.001040273 | 0.001040273 | 0.001040273 | 0.001040273 | 0.001040273 | 0.001040273 | 0.001040273 | 0.001040273 | 0.001040273 | 0.001040273 | 0.001040273 | 0.001040273 | 0.001040273 | 0.001040273 | 0 | 0 | 0 | 0 | 0 | 0
1398 | 385.92 | 0.001043307 | 30 | 729 | -669 | 0 | 0 | 0 | 0 | 0 | 0 | 0 | 0.001043307 | 0.001043307 | 0.001043307 | 0.001043307 | 0.001043307 | 0.001043307 | 0.001043307 | 0.001043307 | 0.001043307 | 0.001043307 | 0.001043307 | 0.001043307 | 0.001043307 | 0.001043307 | 0.001043307 | 0.001043307 | 0.001043307 | 0.001043307 | 0.001043307 | 0.001043307 | 0.001043307 | 0.001043307 | 0.001043307 | 0.001043307 | 0.001043307 | 0.001043307 | 0.001043307 | 0.001043307 | 0.001043307 | 0.001043307 | 0.001043307 | 0.001043307 | 0.001043307 | 0.001043307 | 0.001043307 | 0.001043307 | 0.001043307 | 0.001043307 | 0.001043307 | 0.001043307 | 0.001043307 | 0.001043307 | 0.001043307 | 0.001043307 | 0.001043307 | 0.001043307 | 0.001043307 | 0.001043307 | 0.001043307 | 0.001043307 | 0.001043307 | 0.001043307 | 0.001043307 | 0 | 0 | 0 | 0 | 0
1398 | 379.4856 | 0.001025912 | 40 | 739 | -659 | 0 | 0 | 0 | 0 | 0 | 0 | 0 | 0 | 0.001025912 | 0.001025912 | 0.001025912 | 0.001025912 | 0.001025912 | 0.001025912 | 0.001025912 | 0.001025912 | 0.001025912 | 0.001025912 | 0.001025912 | 0.001025912 | 0.001025912 | 0.001025912 | 0.001025912 | 0.001025912 | 0.001025912 | 0.001025912 | 0.001025912 | 0.001025912 | 0.001025912 | 0.001025912 | 0.001025912 | 0.001025912 | 0.001025912 | 0.001025912 | 0.001025912 | 0.001025912 | 0.001025912 | 0.001025912 | 0.001025912 | 0.001025912 | 0.001025912 | 0.001025912 | 0.001025912 | 0.001025912 | 0.001025912 | 0.001025912 | 0.001025912 | 0.001025912 | 0.001025912 | 0.001025912 | 0.001025912 | 0.001025912 | 0.001025912 | 0.001025912 | 0.001025912 | 0.001025912 | 0.001025912 | 0.001025912 | 0.001025912 | 0.001025912 | 0 | 0 | 0 | 0 | 0
1398 | 383.0609 | 0.001035577 | 30 | 729 | -669 | 0 | 0 | 0 | 0 | 0 | 0 | 0 | 0.001035577 | 0.001035577 | 0.001035577 | 0.001035577 | 0.001035577 | 0.001035577 | 0.001035577 | 0.001035577 | 0.001035577 | 0.001035577 | 0.001035577 | 0.001035577 | 0.001035577 | 0.001035577 | 0.001035577 | 0.001035577 | 0.001035577 | 0.001035577 | 0.001035577 | 0.001035577 | 0.001035577 | 0.001035577 | 0.001035577 | 0.001035577 | 0.001035577 | 0.001035577 | 0.001035577 | 0.001035577 | 0.001035577 | 0.001035577 | 0.001035577 | 0.001035577 | 0.001035577 | 0.001035577 | 0.001035577 | 0.001035577 | 0.001035577 | 0.001035577 | 0.001035577 | 0.001035577 | 0.001035577 | 0.001035577 | 0.001035577 | 0.001035577 | 0.001035577 | 0.001035577 | 0.001035577 | 0.001035577 | 0.001035577 | 0.001035577 | 0.001035577 | 0.001035577 | 0.001035577 | 0 | 0 | 0 | 0 | 0
1398 | 386.7896 | 0.001045658 | 20 | 719 | -679 | 0 | 0 | 0 | 0 | 0 | 0 | 0 | 0.001045658 | 0.001045658 | 0.001045658 | 0.001045658 | 0.001045658 | 0.001045658 | 0.001045658 | 0.001045658 | 0.001045658 | 0.001045658 | 0.001045658 | 0.001045658 | 0.001045658 | 0.001045658 | 0.001045658 | 0.001045658 | 0.001045658 | 0.001045658 | 0.001045658 | 0.001045658 | 0.001045658 | 0.001045658 | 0.001045658 | 0.001045658 | 0.001045658 | 0.001045658 | 0.001045658 | 0.001045658 | 0.001045658 | 0.001045658 | 0.001045658 | 0.001045658 | 0.001045658 | 0.001045658 | 0.001045658 | 0.001045658 | 0.001045658 | 0.001045658 | 0.001045658 | 0.001045658 | 0.001045658 | 0.001045658 | 0.001045658 | 0.001045658 | 0.001045658 | 0.001045658 | 0.001045658 | 0.001045658 | 0.001045658 | 0.001045658 | 0.001045658 | 0.001045658 | 0 | 0 | 0 | 0 | 0 | 0
1398 | 400.0298 | 0.001081452 | 10 | 709 | -689 | 0 | 0 | 0 | 0 | 0 | 0 | 0 | 0.001081452 | 0.001081452 | 0.001081452 | 0.001081452 | 0.001081452 | 0.001081452 | 0.001081452 | 0.001081452 | 0.001081452 | 0.001081452 | 0.001081452 | 0.001081452 | 0.001081452 | 0.001081452 | 0.001081452 | 0.001081452 | 0.001081452 | 0.001081452 | 0.001081452 | 0.001081452 | 0.001081452 | 0.001081452 | 0.001081452 | 0.001081452 | 0.001081452 | 0.001081452 | 0.001081452 | 0.001081452 | 0.001081452 | 0.001081452 | 0.001081452 | 0.001081452 | 0.001081452 | 0.001081452 | 0.001081452 | 0.001081452 | 0.001081452 | 0.001081452 | 0.001081452 | 0.001081452 | 0.001081452 | 0.001081452 | 0.001081452 | 0.001081452 | 0.001081452 | 0.001081452 | 0.001081452 | 0.001081452 | 0.001081452 | 0.001081452 | 0.001081452 | 0.001081452 | 0 | 0 | 0 | 0 | 0 | 0
1398 | 388.4159 | 0.001050054 | 0 | 699 | -699 | 0 | 0 | 0 | 0 | 0 | 0 | 0.001050054 | 0.001050054 | 0.001050054 | 0.001050054 | 0.001050054 | 0.001050054 | 0.001050054 | 0.001050054 | 0.001050054 | 0.001050054 | 0.001050054 | 0.001050054 | 0.001050054 | 0.001050054 | 0.001050054 | 0.001050054 | 0.001050054 | 0.001050054 | 0.001050054 | 0.001050054 | 0.001050054 | 0.001050054 | 0.001050054 | 0.001050054 | 0.001050054 | 0.001050054 | 0.001050054 | 0.001050054 | 0.001050054 | 0.001050054 | 0.001050054 | 0.001050054 | 0.001050054 | 0.001050054 | 0.001050054 | 0.001050054 | 0.001050054 | 0.001050054 | 0.001050054 | 0.001050054 | 0.001050054 | 0.001050054 | 0.001050054 | 0.001050054 | 0.001050054 | 0.001050054 | 0.001050054 | 0.001050054 | 0.001050054 | 0.001050054 | 0.001050054 | 0.001050054 | 0.001050054 | 0 | 0 | 0 | 0 | 0 | 0
1398 | 388.8512 | 0.001051231 | -10 | 689 | -709 | 0 | 0 | 0 | 0 | 0 | 0 | 0.001051231 | 0.001051231 | 0.001051231 | 0.001051231 | 0.001051231 | 0.001051231 | 0.001051231 | 0.001051231 | 0.001051231 | 0.001051231 | 0.001051231 | 0.001051231 | 0.001051231 | 0.001051231 | 0.001051231 | 0.001051231 | 0.001051231 | 0.001051231 | 0.001051231 | 0.001051231 | 0.001051231 | 0.001051231 | 0.001051231 | 0.001051231 | 0.001051231 | 0.001051231 | 0.001051231 | 0.001051231 | 0.001051231 | 0.001051231 | 0.001051231 | 0.001051231 | 0.001051231 | 0.001051231 | 0.001051231 | 0.001051231 | 0.001051231 | 0.001051231 | 0.001051231 | 0.001051231 | 0.001051231 | 0.001051231 | 0.001051231 | 0.001051231 | 0.001051231 | 0.001051231 | 0.001051231 | 0.001051231 | 0.001051231 | 0.001051231 | 0.001051231 | 0.001051231 | 0 | 0 | 0 | 0 | 0 | 0 | 0
1398 | 385.7068 | 0.00104273 | -20 | 679 | -719 | 0 | 0 | 0 | 0 | 0 | 0 | 0.00104273 | 0.00104273 | 0.00104273 | 0.00104273 | 0.00104273 | 0.00104273 | 0.00104273 | 0.00104273 | 0.00104273 | 0.00104273 | 0.00104273 | 0.00104273 | 0.00104273 | 0.00104273 | 0.00104273 | 0.00104273 | 0.00104273 | 0.00104273 | 0.00104273 | 0.00104273 | 0.00104273 | 0.00104273 | 0.00104273 | 0.00104273 | 0.00104273 | 0.00104273 | 0.00104273 | 0.00104273 | 0.00104273 | 0.00104273 | 0.00104273 | 0.00104273 | 0.00104273 | 0.00104273 | 0.00104273 | 0.00104273 | 0.00104273 | 0.00104273 | 0.00104273 | 0.00104273 | 0.00104273 | 0.00104273 | 0.00104273 | 0.00104273 | 0.00104273 | 0.00104273 | 0.00104273 | 0.00104273 | 0.00104273 | 0.00104273 | 0.00104273 | 0.00104273 | 0 | 0 | 0 | 0 | 0 | 0 | 0
1398 | 381.9228 | 0.001032501 | -30 | 669 | -729 | 0 | 0 | 0 | 0 | 0 | 0.001032501 | 0.001032501 | 0.001032501 | 0.001032501 | 0.001032501 | 0.001032501 | 0.001032501 | 0.001032501 | 0.001032501 | 0.001032501 | 0.001032501 | 0.001032501 | 0.001032501 | 0.001032501 | 0.001032501 | 0.001032501 | 0.001032501 | 0.001032501 | 0.001032501 | 0.001032501 | 0.001032501 | 0.001032501 | 0.001032501 | 0.001032501 | 0.001032501 | 0.001032501 | 0.001032501 | 0.001032501 | 0.001032501 | 0.001032501 | 0.001032501 | 0.001032501 | 0.001032501 | 0.001032501 | 0.001032501 | 0.001032501 | 0.001032501 | 0.001032501 | 0.001032501 | 0.001032501 | 0.001032501 | 0.001032501 | 0.001032501 | 0.001032501 | 0.001032501 | 0.001032501 | 0.001032501 | 0.001032501 | 0.001032501 | 0.001032501 | 0.001032501 | 0.001032501 | 0.001032501 | 0 | 0 | 0 | 0 | 0 | 0 | 0
1398 | 389.8166 | 0.001053841 | -40 | 659 | -739 | 0 | 0 | 0 | 0 | 0 | 0.001053841 | 0.001053841 | 0.001053841 | 0.001053841 | 0.001053841 | 0.001053841 | 0.001053841 | 0.001053841 | 0.001053841 | 0.001053841 | 0.001053841 | 0.001053841 | 0.001053841 | 0.001053841 | 0.001053841 | 0.001053841 | 0.001053841 | 0.001053841 | 0.001053841 | 0.001053841 | 0.001053841 | 0.001053841 | 0.001053841 | 0.001053841 | 0.001053841 | 0.001053841 | 0.001053841 | 0.001053841 | 0.001053841 | 0.001053841 | 0.001053841 | 0.001053841 | 0.001053841 | 0.001053841 | 0.001053841 | 0.001053841 | 0.001053841 | 0.001053841 | 0.001053841 | 0.001053841 | 0.001053841 | 0.001053841 | 0.001053841 | 0.001053841 | 0.001053841 | 0.001053841 | 0.001053841 | 0.001053841 | 0.001053841 | 0.001053841 | 0.001053841 | 0.001053841 | 0 | 0 | 0 | 0 | 0 | 0 | 0 | 0
1398 | 383.7203 | 0.00103736 | -30 | 669 | -729 | 0 | 0 | 0 | 0 | 0 | 0.00103736 | 0.00103736 | 0.00103736 | 0.00103736 | 0.00103736 | 0.00103736 | 0.00103736 | 0.00103736 | 0.00103736 | 0.00103736 | 0.00103736 | 0.00103736 | 0.00103736 | 0.00103736 | 0.00103736 | 0.00103736 | 0.00103736 | 0.00103736 | 0.00103736 | 0.00103736 | 0.00103736 | 0.00103736 | 0.00103736 | 0.00103736 | 0.00103736 | 0.00103736 | 0.00103736 | 0.00103736 | 0.00103736 | 0.00103736 | 0.00103736 | 0.00103736 | 0.00103736 | 0.00103736 | 0.00103736 | 0.00103736 | 0.00103736 | 0.00103736 | 0.00103736 | 0.00103736 | 0.00103736 | 0.00103736 | 0.00103736 | 0.00103736 | 0.00103736 | 0.00103736 | 0.00103736 | 0.00103736 | 0.00103736 | 0.00103736 | 0.00103736 | 0.00103736 | 0.00103736 | 0 | 0 | 0 | 0 | 0 | 0 | 0
1398 | 391.5798 | 0.001058608 | -20 | 679 | -719 | 0 | 0 | 0 | 0 | 0 | 0 | 0.001058608 | 0.001058608 | 0.001058608 | 0.001058608 | 0.001058608 | 0.001058608 | 0.001058608 | 0.001058608 | 0.001058608 | 0.001058608 | 0.001058608 | 0.001058608 | 0.001058608 | 0.001058608 | 0.001058608 | 0.001058608 | 0.001058608 | 0.001058608 | 0.001058608 | 0.001058608 | 0.001058608 | 0.001058608 | 0.001058608 | 0.001058608 | 0.001058608 | 0.001058608 | 0.001058608 | 0.001058608 | 0.001058608 | 0.001058608 | 0.001058608 | 0.001058608 | 0.001058608 | 0.001058608 | 0.001058608 | 0.001058608 | 0.001058608 | 0.001058608 | 0.001058608 | 0.001058608 | 0.001058608 | 0.001058608 | 0.001058608 | 0.001058608 | 0.001058608 | 0.001058608 | 0.001058608 | 0.001058608 | 0.001058608 | 0.001058608 | 0.001058608 | 0.001058608 | 0 | 0 | 0 | 0 | 0 | 0 | 0
1398 | 391.6514 | 0.001058801 | -10 | 689 | -709 | 0 | 0 | 0 | 0 | 0 | 0 | 0.001058801 | 0.001058801 | 0.001058801 | 0.001058801 | 0.001058801 | 0.001058801 | 0.001058801 | 0.001058801 | 0.001058801 | 0.001058801 | 0.001058801 | 0.001058801 | 0.001058801 | 0.001058801 | 0.001058801 | 0.001058801 | 0.001058801 | 0.001058801 | 0.001058801 | 0.001058801 | 0.001058801 | 0.001058801 | 0.001058801 | 0.001058801 | 0.001058801 | 0.001058801 | 0.001058801 | 0.001058801 | 0.001058801 | 0.001058801 | 0.001058801 | 0.001058801 | 0.001058801 | 0.001058801 | 0.001058801 | 0.001058801 | 0.001058801 | 0.001058801 | 0.001058801 | 0.001058801 | 0.001058801 | 0.001058801 | 0.001058801 | 0.001058801 | 0.001058801 | 0.001058801 | 0.001058801 | 0.001058801 | 0.001058801 | 0.001058801 | 0.001058801 | 0.001058801 | 0 | 0 | 0 | 0 | 0 | 0 | 0
1398 | 376.9285 | 0.001018999 | 0 | 699 | -699 | 0 | 0 | 0 | 0 | 0 | 0 | 0.001018999 | 0.001018999 | 0.001018999 | 0.001018999 | 0.001018999 | 0.001018999 | 0.001018999 | 0.001018999 | 0.001018999 | 0.001018999 | 0.001018999 | 0.001018999 | 0.001018999 | 0.001018999 | 0.001018999 | 0.001018999 | 0.001018999 | 0.001018999 | 0.001018999 | 0.001018999 | 0.001018999 | 0.001018999 | 0.001018999 | 0.001018999 | 0.001018999 | 0.001018999 | 0.001018999 | 0.001018999 | 0.001018999 | 0.001018999 | 0.001018999 | 0.001018999 | 0.001018999 | 0.001018999 | 0.001018999 | 0.001018999 | 0.001018999 | 0.001018999 | 0.001018999 | 0.001018999 | 0.001018999 | 0.001018999 | 0.001018999 | 0.001018999 | 0.001018999 | 0.001018999 | 0.001018999 | 0.001018999 | 0.001018999 | 0.001018999 | 0.001018999 | 0.001018999 | 0.001018999 | 0 | 0 | 0 | 0 | 0 | 0
1398 | 393.326 | 0.001063328 | 10 | 709 | -689 | 0 | 0 | 0 | 0 | 0 | 0 | 0 | 0.001063328 | 0.001063328 | 0.001063328 | 0.001063328 | 0.001063328 | 0.001063328 | 0.001063328 | 0.001063328 | 0.001063328 | 0.001063328 | 0.001063328 | 0.001063328 | 0.001063328 | 0.001063328 | 0.001063328 | 0.001063328 | 0.001063328 | 0.001063328 | 0.001063328 | 0.001063328 | 0.001063328 | 0.001063328 | 0.001063328 | 0.001063328 | 0.001063328 | 0.001063328 | 0.001063328 | 0.001063328 | 0.001063328 | 0.001063328 | 0.001063328 | 0.001063328 | 0.001063328 | 0.001063328 | 0.001063328 | 0.001063328 | 0.001063328 | 0.001063328 | 0.001063328 | 0.001063328 | 0.001063328 | 0.001063328 | 0.001063328 | 0.001063328 | 0.001063328 | 0.001063328 | 0.001063328 | 0.001063328 | 0.001063328 | 0.001063328 | 0.001063328 | 0.001063328 | 0 | 0 | 0 | 0 | 0 | 0
1398 | 394.82 | 0.001067367 | 20 | 719 | -679 | 0 | 0 | 0 | 0 | 0 | 0 | 0 | 0.001067367 | 0.001067367 | 0.001067367 | 0.001067367 | 0.001067367 | 0.001067367 | 0.001067367 | 0.001067367 | 0.001067367 | 0.001067367 | 0.001067367 | 0.001067367 | 0.001067367 | 0.001067367 | 0.001067367 | 0.001067367 | 0.001067367 | 0.001067367 | 0.001067367 | 0.001067367 | 0.001067367 | 0.001067367 | 0.001067367 | 0.001067367 | 0.001067367 | 0.001067367 | 0.001067367 | 0.001067367 | 0.001067367 | 0.001067367 | 0.001067367 | 0.001067367 | 0.001067367 | 0.001067367 | 0.001067367 | 0.001067367 | 0.001067367 | 0.001067367 | 0.001067367 | 0.001067367 | 0.001067367 | 0.001067367 | 0.001067367 | 0.001067367 | 0.001067367 | 0.001067367 | 0.001067367 | 0.001067367 | 0.001067367 | 0.001067367 | 0.001067367 | 0.001067367 | 0 | 0 | 0 | 0 | 0 | 0
1398 | 378.9645 | 0.001024503 | 30 | 729 | -669 | 0 | 0 | 0 | 0 | 0 | 0 | 0 | 0.001024503 | 0.001024503 | 0.001024503 | 0.001024503 | 0.001024503 | 0.001024503 | 0.001024503 | 0.001024503 | 0.001024503 | 0.001024503 | 0.001024503 | 0.001024503 | 0.001024503 | 0.001024503 | 0.001024503 | 0.001024503 | 0.001024503 | 0.001024503 | 0.001024503 | 0.001024503 | 0.001024503 | 0.001024503 | 0.001024503 | 0.001024503 | 0.001024503 | 0.001024503 | 0.001024503 | 0.001024503 | 0.001024503 | 0.001024503 | 0.001024503 | 0.001024503 | 0.001024503 | 0.001024503 | 0.001024503 | 0.001024503 | 0.001024503 | 0.001024503 | 0.001024503 | 0.001024503 | 0.001024503 | 0.001024503 | 0.001024503 | 0.001024503 | 0.001024503 | 0.001024503 | 0.001024503 | 0.001024503 | 0.001024503 | 0.001024503 | 0.001024503 | 0.001024503 | 0.001024503 | 0 | 0 | 0 | 0 | 0
1236 | 474.9456 | 0.001283981 | 40 | 658 | -578 | 0 | 0 | 0 | 0 | 0 | 0 | 0 | 0 | 0 | 0 | 0 | 0.001283981 | 0.001283981 | 0.001283981 | 0.001283981 | 0.001283981 | 0.001283981 | 0.001283981 | 0.001283981 | 0.001283981 | 0.001283981 | 0.001283981 | 0.001283981 | 0.001283981 | 0.001283981 | 0.001283981 | 0.001283981 | 0.001283981 | 0.001283981 | 0.001283981 | 0.001283981 | 0.001283981 | 0.001283981 | 0.001283981 | 0.001283981 | 0.001283981 | 0.001283981 | 0.001283981 | 0.001283981 | 0.001283981 | 0.001283981 | 0.001283981 | 0.001283981 | 0.001283981 | 0.001283981 | 0.001283981 | 0.001283981 | 0.001283981 | 0.001283981 | 0.001283981 | 0.001283981 | 0.001283981 | 0.001283981 | 0.001283981 | 0.001283981 | 0.001283981 | 0.001283981 | 0 | 0 | 0 | 0 | 0 | 0 | 0 | 0
1236 | 477.9186 | 0.001292018 | 30 | 648 | -588 | 0 | 0 | 0 | 0 | 0 | 0 | 0 | 0 | 0 | 0 | 0.001292018 | 0.001292018 | 0.001292018 | 0.001292018 | 0.001292018 | 0.001292018 | 0.001292018 | 0.001292018 | 0.001292018 | 0.001292018 | 0.001292018 | 0.001292018 | 0.001292018 | 0.001292018 | 0.001292018 | 0.001292018 | 0.001292018 | 0.001292018 | 0.001292018 | 0.001292018 | 0.001292018 | 0.001292018 | 0.001292018 | 0.001292018 | 0.001292018 | 0.001292018 | 0.001292018 | 0.001292018 | 0.001292018 | 0.001292018 | 0.001292018 | 0.001292018 | 0.001292018 | 0.001292018 | 0.001292018 | 0.001292018 | 0.001292018 | 0.001292018 | 0.001292018 | 0.001292018 | 0.001292018 | 0.001292018 | 0.001292018 | 0.001292018 | 0.001292018 | 0.001292018 | 0.001292018 | 0 | 0 | 0 | 0 | 0 | 0 | 0 | 0
1236 | 525.0783 | 0.001419511 | 20 | 638 | -598 | 0 | 0 | 0 | 0 | 0 | 0 | 0 | 0 | 0 | 0 | 0.001419511 | 0.001419511 | 0.001419511 | 0.001419511 | 0.001419511 | 0.001419511 | 0.001419511 | 0.001419511 | 0.001419511 | 0.001419511 | 0.001419511 | 0.001419511 | 0.001419511 | 0.001419511 | 0.001419511 | 0.001419511 | 0.001419511 | 0.001419511 | 0.001419511 | 0.001419511 | 0.001419511 | 0.001419511 | 0.001419511 | 0.001419511 | 0.001419511 | 0.001419511 | 0.001419511 | 0.001419511 | 0.001419511 | 0.001419511 | 0.001419511 | 0.001419511 | 0.001419511 | 0.001419511 | 0.001419511 | 0.001419511 | 0.001419511 | 0.001419511 | 0.001419511 | 0.001419511 | 0.001419511 | 0.001419511 | 0.001419511 | 0.001419511 | 0.001419511 | 0.001419511 | 0 | 0 | 0 | 0 | 0 | 0 | 0 | 0 | 0
1236 | 509.0488 | 0.001376177 | 10 | 628 | -608 | 0 | 0 | 0 | 0 | 0 | 0 | 0 | 0 | 0 | 0 | 0.001376177 | 0.001376177 | 0.001376177 | 0.001376177 | 0.001376177 | 0.001376177 | 0.001376177 | 0.001376177 | 0.001376177 | 0.001376177 | 0.001376177 | 0.001376177 | 0.001376177 | 0.001376177 | 0.001376177 | 0.001376177 | 0.001376177 | 0.001376177 | 0.001376177 | 0.001376177 | 0.001376177 | 0.001376177 | 0.001376177 | 0.001376177 | 0.001376177 | 0.001376177 | 0.001376177 | 0.001376177 | 0.001376177 | 0.001376177 | 0.001376177 | 0.001376177 | 0.001376177 | 0.001376177 | 0.001376177 | 0.001376177 | 0.001376177 | 0.001376177 | 0.001376177 | 0.001376177 | 0.001376177 | 0.001376177 | 0.001376177 | 0.001376177 | 0.001376177 | 0.001376177 | 0 | 0 | 0 | 0 | 0 | 0 | 0 | 0 | 0
1236 | 500.1539 | 0.00135213 | 0 | 618 | -618 | 0 | 0 | 0 | 0 | 0 | 0 | 0 | 0 | 0 | 0.00135213 | 0.00135213 | 0.00135213 | 0.00135213 | 0.00135213 | 0.00135213 | 0.00135213 | 0.00135213 | 0.00135213 | 0.00135213 | 0.00135213 | 0.00135213 | 0.00135213 | 0.00135213 | 0.00135213 | 0.00135213 | 0.00135213 | 0.00135213 | 0.00135213 | 0.00135213 | 0.00135213 | 0.00135213 | 0.00135213 | 0.00135213 | 0.00135213 | 0.00135213 | 0.00135213 | 0.00135213 | 0.00135213 | 0.00135213 | 0.00135213 | 0.00135213 | 0.00135213 | 0.00135213 | 0.00135213 | 0.00135213 | 0.00135213 | 0.00135213 | 0.00135213 | 0.00135213 | 0.00135213 | 0.00135213 | 0.00135213 | 0.00135213 | 0.00135213 | 0.00135213 | 0.00135213 | 0 | 0 | 0 | 0 | 0 | 0 | 0 | 0 | 0
1236 | 558.7326 | 0.001510493 | -10 | 608 | -628 | 0 | 0 | 0 | 0 | 0 | 0 | 0 | 0 | 0 | 0.001510493 | 0.001510493 | 0.001510493 | 0.001510493 | 0.001510493 | 0.001510493 | 0.001510493 | 0.001510493 | 0.001510493 | 0.001510493 | 0.001510493 | 0.001510493 | 0.001510493 | 0.001510493 | 0.001510493 | 0.001510493 | 0.001510493 | 0.001510493 | 0.001510493 | 0.001510493 | 0.001510493 | 0.001510493 | 0.001510493 | 0.001510493 | 0.001510493 | 0.001510493 | 0.001510493 | 0.001510493 | 0.001510493 | 0.001510493 | 0.001510493 | 0.001510493 | 0.001510493 | 0.001510493 | 0.001510493 | 0.001510493 | 0.001510493 | 0.001510493 | 0.001510493 | 0.001510493 | 0.001510493 | 0.001510493 | 0.001510493 | 0.001510493 | 0.001510493 | 0.001510493 | 0 | 0 | 0 | 0 | 0 | 0 | 0 | 0 | 0 | 0
1236 | 525.5692 | 0.001420838 | -20 | 598 | -638 | 0 | 0 | 0 | 0 | 0 | 0 | 0 | 0 | 0 | 0.001420838 | 0.001420838 | 0.001420838 | 0.001420838 | 0.001420838 | 0.001420838 | 0.001420838 | 0.001420838 | 0.001420838 | 0.001420838 | 0.001420838 | 0.001420838 | 0.001420838 | 0.001420838 | 0.001420838 | 0.001420838 | 0.001420838 | 0.001420838 | 0.001420838 | 0.001420838 | 0.001420838 | 0.001420838 | 0.001420838 | 0.001420838 | 0.001420838 | 0.001420838 | 0.001420838 | 0.001420838 | 0.001420838 | 0.001420838 | 0.001420838 | 0.001420838 | 0.001420838 | 0.001420838 | 0.001420838 | 0.001420838 | 0.001420838 | 0.001420838 | 0.001420838 | 0.001420838 | 0.001420838 | 0.001420838 | 0.001420838 | 0.001420838 | 0.001420838 | 0.001420838 | 0 | 0 | 0 | 0 | 0 | 0 | 0 | 0 | 0 | 0
1236 | 514.7431 | 0.001391571 | -30 | 588 | -648 | 0 | 0 | 0 | 0 | 0 | 0 | 0 | 0 | 0.001391571 | 0.001391571 | 0.001391571 | 0.001391571 | 0.001391571 | 0.001391571 | 0.001391571 | 0.001391571 | 0.001391571 | 0.001391571 | 0.001391571 | 0.001391571 | 0.001391571 | 0.001391571 | 0.001391571 | 0.001391571 | 0.001391571 | 0.001391571 | 0.001391571 | 0.001391571 | 0.001391571 | 0.001391571 | 0.001391571 | 0.001391571 | 0.001391571 | 0.001391571 | 0.001391571 | 0.001391571 | 0.001391571 | 0.001391571 | 0.001391571 | 0.001391571 | 0.001391571 | 0.001391571 | 0.001391571 | 0.001391571 | 0.001391571 | 0.001391571 | 0.001391571 | 0.001391571 | 0.001391571 | 0.001391571 | 0.001391571 | 0.001391571 | 0.001391571 | 0.001391571 | 0.001391571 | 0 | 0 | 0 | 0 | 0 | 0 | 0 | 0 | 0 | 0
1236 | 506.3817 | 0.001368966 | -40 | 578 | -658 | 0 | 0 | 0 | 0 | 0 | 0 | 0 | 0 | 0.001368966 | 0.001368966 | 0.001368966 | 0.001368966 | 0.001368966 | 0.001368966 | 0.001368966 | 0.001368966 | 0.001368966 | 0.001368966 | 0.001368966 | 0.001368966 | 0.001368966 | 0.001368966 | 0.001368966 | 0.001368966 | 0.001368966 | 0.001368966 | 0.001368966 | 0.001368966 | 0.001368966 | 0.001368966 | 0.001368966 | 0.001368966 | 0.001368966 | 0.001368966 | 0.001368966 | 0.001368966 | 0.001368966 | 0.001368966 | 0.001368966 | 0.001368966 | 0.001368966 | 0.001368966 | 0.001368966 | 0.001368966 | 0.001368966 | 0.001368966 | 0.001368966 | 0.001368966 | 0.001368966 | 0.001368966 | 0.001368966 | 0.001368966 | 0.001368966 | 0.001368966 | 0 | 0 | 0 | 0 | 0 | 0 | 0 | 0 | 0 | 0 | 0
1185 | 439.2044 | 0.001187357 | -30 | 562.5 | -622.5 | 0 | 0 | 0 | 0 | 0 | 0 | 0 | 0 | 0 | 0.001187357 | 0.001187357 | 0.001187357 | 0.001187357 | 0.001187357 | 0.001187357 | 0.001187357 | 0.001187357 | 0.001187357 | 0.001187357 | 0.001187357 | 0.001187357 | 0.001187357 | 0.001187357 | 0.001187357 | 0.001187357 | 0.001187357 | 0.001187357 | 0.001187357 | 0.001187357 | 0.001187357 | 0.001187357 | 0.001187357 | 0.001187357 | 0.001187357 | 0.001187357 | 0.001187357 | 0.001187357 | 0.001187357 | 0.001187357 | 0.001187357 | 0.001187357 | 0.001187357 | 0.001187357 | 0.001187357 | 0.001187357 | 0.001187357 | 0.001187357 | 0.001187357 | 0.001187357 | 0.001187357 | 0.001187357 | 0.001187357 | 0.001187357 | 0.001187357 | 0 | 0 | 0 | 0 | 0 | 0 | 0 | 0 | 0 | 0 | 0
1185 | 462.909 | 0.001251441 | -20 | 572.5 | -612.5 | 0 | 0 | 0 | 0 | 0 | 0 | 0 | 0 | 0 | 0 | 0.001251441 | 0.001251441 | 0.001251441 | 0.001251441 | 0.001251441 | 0.001251441 | 0.001251441 | 0.001251441 | 0.001251441 | 0.001251441 | 0.001251441 | 0.001251441 | 0.001251441 | 0.001251441 | 0.001251441 | 0.001251441 | 0.001251441 | 0.001251441 | 0.001251441 | 0.001251441 | 0.001251441 | 0.001251441 | 0.001251441 | 0.001251441 | 0.001251441 | 0.001251441 | 0.001251441 | 0.001251441 | 0.001251441 | 0.001251441 | 0.001251441 | 0.001251441 | 0.001251441 | 0.001251441 | 0.001251441 | 0.001251441 | 0.001251441 | 0.001251441 | 0.001251441 | 0.001251441 | 0.001251441 | 0.001251441 | 0.001251441 | 0.001251441 | 0 | 0 | 0 | 0 | 0 | 0 | 0 | 0 | 0 | 0 | 0
1185 | 441.4369 | 0.001193393 | -10 | 582.5 | -602.5 | 0 | 0 | 0 | 0 | 0 | 0 | 0 | 0 | 0 | 0 | 0.001193393 | 0.001193393 | 0.001193393 | 0.001193393 | 0.001193393 | 0.001193393 | 0.001193393 | 0.001193393 | 0.001193393 | 0.001193393 | 0.001193393 | 0.001193393 | 0.001193393 | 0.001193393 | 0.001193393 | 0.001193393 | 0.001193393 | 0.001193393 | 0.001193393 | 0.001193393 | 0.001193393 | 0.001193393 | 0.001193393 | 0.001193393 | 0.001193393 | 0.001193393 | 0.001193393 | 0.001193393 | 0.001193393 | 0.001193393 | 0.001193393 | 0.001193393 | 0.001193393 | 0.001193393 | 0.001193393 | 0.001193393 | 0.001193393 | 0.001193393 | 0.001193393 | 0.001193393 | 0.001193393 | 0.001193393 | 0.001193393 | 0.001193393 | 0 | 0 | 0 | 0 | 0 | 0 | 0 | 0 | 0 | 0 | 0
1185 | 532.0406 | 0.001438333 | 0 | 592.5 | -592.5 | 0 | 0 | 0 | 0 | 0 | 0 | 0 | 0 | 0 | 0 | 0.001438333 | 0.001438333 | 0.001438333 | 0.001438333 | 0.001438333 | 0.001438333 | 0.001438333 | 0.001438333 | 0.001438333 | 0.001438333 | 0.001438333 | 0.001438333 | 0.001438333 | 0.001438333 | 0.001438333 | 0.001438333 | 0.001438333 | 0.001438333 | 0.001438333 | 0.001438333 | 0.001438333 | 0.001438333 | 0.001438333 | 0.001438333 | 0.001438333 | 0.001438333 | 0.001438333 | 0.001438333 | 0.001438333 | 0.001438333 | 0.001438333 | 0.001438333 | 0.001438333 | 0.001438333 | 0.001438333 | 0.001438333 | 0.001438333 | 0.001438333 | 0.001438333 | 0.001438333 | 0.001438333 | 0.001438333 | 0.001438333 | 0.001438333 | 0.001438333 | 0 | 0 | 0 | 0 | 0 | 0 | 0 | 0 | 0 | 0
1185 | 507.493 | 0.00137197 | 10 | 602.5 | -582.5 | 0 | 0 | 0 | 0 | 0 | 0 | 0 | 0 | 0 | 0 | 0 | 0.00137197 | 0.00137197 | 0.00137197 | 0.00137197 | 0.00137197 | 0.00137197 | 0.00137197 | 0.00137197 | 0.00137197 | 0.00137197 | 0.00137197 | 0.00137197 | 0.00137197 | 0.00137197 | 0.00137197 | 0.00137197 | 0.00137197 | 0.00137197 | 0.00137197 | 0.00137197 | 0.00137197 | 0.00137197 | 0.00137197 | 0.00137197 | 0.00137197 | 0.00137197 | 0.00137197 | 0.00137197 | 0.00137197 | 0.00137197 | 0.00137197 | 0.00137197 | 0.00137197 | 0.00137197 | 0.00137197 | 0.00137197 | 0.00137197 | 0.00137197 | 0.00137197 | 0.00137197 | 0.00137197 | 0.00137197 | 0.00137197 | 0.00137197 | 0 | 0 | 0 | 0 | 0 | 0 | 0 | 0 | 0 | 0
1185 | 519.3198 | 0.001403943 | 20 | 612.5 | -572.5 | 0 | 0 | 0 | 0 | 0 | 0 | 0 | 0 | 0 | 0 | 0 | 0.001403943 | 0.001403943 | 0.001403943 | 0.001403943 | 0.001403943 | 0.001403943 | 0.001403943 | 0.001403943 | 0.001403943 | 0.001403943 | 0.001403943 | 0.001403943 | 0.001403943 | 0.001403943 | 0.001403943 | 0.001403943 | 0.001403943 | 0.001403943 | 0.001403943 | 0.001403943 | 0.001403943 | 0.001403943 | 0.001403943 | 0.001403943 | 0.001403943 | 0.001403943 | 0.001403943 | 0.001403943 | 0.001403943 | 0.001403943 | 0.001403943 | 0.001403943 | 0.001403943 | 0.001403943 | 0.001403943 | 0.001403943 | 0.001403943 | 0.001403943 | 0.001403943 | 0.001403943 | 0.001403943 | 0.001403943 | 0.001403943 | 0.001403943 | 0 | 0 | 0 | 0 | 0 | 0 | 0 | 0 | 0 | 0
1185 | 492.7302 | 0.00133206 | 30 | 622.5 | -562.5 | 0 | 0 | 0 | 0 | 0 | 0 | 0 | 0 | 0 | 0 | 0 | 0.00133206 | 0.00133206 | 0.00133206 | 0.00133206 | 0.00133206 | 0.00133206 | 0.00133206 | 0.00133206 | 0.00133206 | 0.00133206 | 0.00133206 | 0.00133206 | 0.00133206 | 0.00133206 | 0.00133206 | 0.00133206 | 0.00133206 | 0.00133206 | 0.00133206 | 0.00133206 | 0.00133206 | 0.00133206 | 0.00133206 | 0.00133206 | 0.00133206 | 0.00133206 | 0.00133206 | 0.00133206 | 0.00133206 | 0.00133206 | 0.00133206 | 0.00133206 | 0.00133206 | 0.00133206 | 0.00133206 | 0.00133206 | 0.00133206 | 0.00133206 | 0.00133206 | 0.00133206 | 0.00133206 | 0.00133206 | 0.00133206 | 0.00133206 | 0.00133206 | 0 | 0 | 0 | 0 | 0 | 0 | 0 | 0 | 0
1185 | 491.8447 | 0.001329666 | 40 | 632.5 | -552.5 | 0 | 0 | 0 | 0 | 0 | 0 | 0 | 0 | 0 | 0 | 0 | 0 | 0.001329666 | 0.001329666 | 0.001329666 | 0.001329666 | 0.001329666 | 0.001329666 | 0.001329666 | 0.001329666 | 0.001329666 | 0.001329666 | 0.001329666 | 0.001329666 | 0.001329666 | 0.001329666 | 0.001329666 | 0.001329666 | 0.001329666 | 0.001329666 | 0.001329666 | 0.001329666 | 0.001329666 | 0.001329666 | 0.001329666 | 0.001329666 | 0.001329666 | 0.001329666 | 0.001329666 | 0.001329666 | 0.001329666 | 0.001329666 | 0.001329666 | 0.001329666 | 0.001329666 | 0.001329666 | 0.001329666 | 0.001329666 | 0.001329666 | 0.001329666 | 0.001329666 | 0.001329666 | 0.001329666 | 0.001329666 | 0.001329666 | 0.001329666 | 0 | 0 | 0 | 0 | 0 | 0 | 0 | 0 | 0
1185 | 472.4448 | 0.00127722 | 30 | 622.5 | -562.5 | 0 | 0 | 0 | 0 | 0 | 0 | 0 | 0 | 0 | 0 | 0 | 0.00127722 | 0.00127722 | 0.00127722 | 0.00127722 | 0.00127722 | 0.00127722 | 0.00127722 | 0.00127722 | 0.00127722 | 0.00127722 | 0.00127722 | 0.00127722 | 0.00127722 | 0.00127722 | 0.00127722 | 0.00127722 | 0.00127722 | 0.00127722 | 0.00127722 | 0.00127722 | 0.00127722 | 0.00127722 | 0.00127722 | 0.00127722 | 0.00127722 | 0.00127722 | 0.00127722 | 0.00127722 | 0.00127722 | 0.00127722 | 0.00127722 | 0.00127722 | 0.00127722 | 0.00127722 | 0.00127722 | 0.00127722 | 0.00127722 | 0.00127722 | 0.00127722 | 0.00127722 | 0.00127722 | 0.00127722 | 0.00127722 | 0.00127722 | 0.00127722 | 0 | 0 | 0 | 0 | 0 | 0 | 0 | 0 | 0
1185 | 494.0039 | 0.001335504 | 20 | 612.5 | -572.5 | 0 | 0 | 0 | 0 | 0 | 0 | 0 | 0 | 0 | 0 | 0 | 0.001335504 | 0.001335504 | 0.001335504 | 0.001335504 | 0.001335504 | 0.001335504 | 0.001335504 | 0.001335504 | 0.001335504 | 0.001335504 | 0.001335504 | 0.001335504 | 0.001335504 | 0.001335504 | 0.001335504 | 0.001335504 | 0.001335504 | 0.001335504 | 0.001335504 | 0.001335504 | 0.001335504 | 0.001335504 | 0.001335504 | 0.001335504 | 0.001335504 | 0.001335504 | 0.001335504 | 0.001335504 | 0.001335504 | 0.001335504 | 0.001335504 | 0.001335504 | 0.001335504 | 0.001335504 | 0.001335504 | 0.001335504 | 0.001335504 | 0.001335504 | 0.001335504 | 0.001335504 | 0.001335504 | 0.001335504 | 0.001335504 | 0.001335504 | 0 | 0 | 0 | 0 | 0 | 0 | 0 | 0 | 0 | 0
1185 | 515.6291 | 0.001393966 | 10 | 602.5 | -582.5 | 0 | 0 | 0 | 0 | 0 | 0 | 0 | 0 | 0 | 0 | 0 | 0.001393966 | 0.001393966 | 0.001393966 | 0.001393966 | 0.001393966 | 0.001393966 | 0.001393966 | 0.001393966 | 0.001393966 | 0.001393966 | 0.001393966 | 0.001393966 | 0.001393966 | 0.001393966 | 0.001393966 | 0.001393966 | 0.001393966 | 0.001393966 | 0.001393966 | 0.001393966 | 0.001393966 | 0.001393966 | 0.001393966 | 0.001393966 | 0.001393966 | 0.001393966 | 0.001393966 | 0.001393966 | 0.001393966 | 0.001393966 | 0.001393966 | 0.001393966 | 0.001393966 | 0.001393966 | 0.001393966 | 0.001393966 | 0.001393966 | 0.001393966 | 0.001393966 | 0.001393966 | 0.001393966 | 0.001393966 | 0.001393966 | 0.001393966 | 0 | 0 | 0 | 0 | 0 | 0 | 0 | 0 | 0 | 0
1185 | 517.6234 | 0.001399357 | 0 | 592.5 | -592.5 | 0 | 0 | 0 | 0 | 0 | 0 | 0 | 0 | 0 | 0 | 0.001399357 | 0.001399357 | 0.001399357 | 0.001399357 | 0.001399357 | 0.001399357 | 0.001399357 | 0.001399357 | 0.001399357 | 0.001399357 | 0.001399357 | 0.001399357 | 0.001399357 | 0.001399357 | 0.001399357 | 0.001399357 | 0.001399357 | 0.001399357 | 0.001399357 | 0.001399357 | 0.001399357 | 0.001399357 | 0.001399357 | 0.001399357 | 0.001399357 | 0.001399357 | 0.001399357 | 0.001399357 | 0.001399357 | 0.001399357 | 0.001399357 | 0.001399357 | 0.001399357 | 0.001399357 | 0.001399357 | 0.001399357 | 0.001399357 | 0.001399357 | 0.001399357 | 0.001399357 | 0.001399357 | 0.001399357 | 0.001399357 | 0.001399357 | 0.001399357 | 0 | 0 | 0 | 0 | 0 | 0 | 0 | 0 | 0 | 0
1185 | 509.7449 | 0.001378058 | -10 | 582.5 | -602.5 | 0 | 0 | 0 | 0 | 0 | 0 | 0 | 0 | 0 | 0 | 0.001378058 | 0.001378058 | 0.001378058 | 0.001378058 | 0.001378058 | 0.001378058 | 0.001378058 | 0.001378058 | 0.001378058 | 0.001378058 | 0.001378058 | 0.001378058 | 0.001378058 | 0.001378058 | 0.001378058 | 0.001378058 | 0.001378058 | 0.001378058 | 0.001378058 | 0.001378058 | 0.001378058 | 0.001378058 | 0.001378058 | 0.001378058 | 0.001378058 | 0.001378058 | 0.001378058 | 0.001378058 | 0.001378058 | 0.001378058 | 0.001378058 | 0.001378058 | 0.001378058 | 0.001378058 | 0.001378058 | 0.001378058 | 0.001378058 | 0.001378058 | 0.001378058 | 0.001378058 | 0.001378058 | 0.001378058 | 0.001378058 | 0.001378058 | 0 | 0 | 0 | 0 | 0 | 0 | 0 | 0 | 0 | 0 | 0
1185 | 482.9407 | 0.001305595 | -20 | 572.5 | -612.5 | 0 | 0 | 0 | 0 | 0 | 0 | 0 | 0 | 0 | 0 | 0.001305595 | 0.001305595 | 0.001305595 | 0.001305595 | 0.001305595 | 0.001305595 | 0.001305595 | 0.001305595 | 0.001305595 | 0.001305595 | 0.001305595 | 0.001305595 | 0.001305595 | 0.001305595 | 0.001305595 | 0.001305595 | 0.001305595 | 0.001305595 | 0.001305595 | 0.001305595 | 0.001305595 | 0.001305595 | 0.001305595 | 0.001305595 | 0.001305595 | 0.001305595 | 0.001305595 | 0.001305595 | 0.001305595 | 0.001305595 | 0.001305595 | 0.001305595 | 0.001305595 | 0.001305595 | 0.001305595 | 0.001305595 | 0.001305595 | 0.001305595 | 0.001305595 | 0.001305595 | 0.001305595 | 0.001305595 | 0.001305595 | 0.001305595 | 0 | 0 | 0 | 0 | 0 | 0 | 0 | 0 | 0 | 0 | 0
1185 | 502.9633 | 0.001359725 | -30 | 562.5 | -622.5 | 0 | 0 | 0 | 0 | 0 | 0 | 0 | 0 | 0 | 0.001359725 | 0.001359725 | 0.001359725 | 0.001359725 | 0.001359725 | 0.001359725 | 0.001359725 | 0.001359725 | 0.001359725 | 0.001359725 | 0.001359725 | 0.001359725 | 0.001359725 | 0.001359725 | 0.001359725 | 0.001359725 | 0.001359725 | 0.001359725 | 0.001359725 | 0.001359725 | 0.001359725 | 0.001359725 | 0.001359725 | 0.001359725 | 0.001359725 | 0.001359725 | 0.001359725 | 0.001359725 | 0.001359725 | 0.001359725 | 0.001359725 | 0.001359725 | 0.001359725 | 0.001359725 | 0.001359725 | 0.001359725 | 0.001359725 | 0.001359725 | 0.001359725 | 0.001359725 | 0.001359725 | 0.001359725 | 0.001359725 | 0.001359725 | 0.001359725 | 0 | 0 | 0 | 0 | 0 | 0 | 0 | 0 | 0 | 0 | 0
1185 | 499.7714 | 0.001351096 | -40 | 552.5 | -632.5 | 0 | 0 | 0 | 0 | 0 | 0 | 0 | 0 | 0 | 0.001351096 | 0.001351096 | 0.001351096 | 0.001351096 | 0.001351096 | 0.001351096 | 0.001351096 | 0.001351096 | 0.001351096 | 0.001351096 | 0.001351096 | 0.001351096 | 0.001351096 | 0.001351096 | 0.001351096 | 0.001351096 | 0.001351096 | 0.001351096 | 0.001351096 | 0.001351096 | 0.001351096 | 0.001351096 | 0.001351096 | 0.001351096 | 0.001351096 | 0.001351096 | 0.001351096 | 0.001351096 | 0.001351096 | 0.001351096 | 0.001351096 | 0.001351096 | 0.001351096 | 0.001351096 | 0.001351096 | 0.001351096 | 0.001351096 | 0.001351096 | 0.001351096 | 0.001351096 | 0.001351096 | 0.001351096 | 0.001351096 | 0.001351096 | 0 | 0 | 0 | 0 | 0 | 0 | 0 | 0 | 0 | 0 | 0 | 0
1185 | 516.9182 | 0.001397451 | -30 | 562.5 | -622.5 | 0 | 0 | 0 | 0 | 0 | 0 | 0 | 0 | 0 | 0.001397451 | 0.001397451 | 0.001397451 | 0.001397451 | 0.001397451 | 0.001397451 | 0.001397451 | 0.001397451 | 0.001397451 | 0.001397451 | 0.001397451 | 0.001397451 | 0.001397451 | 0.001397451 | 0.001397451 | 0.001397451 | 0.001397451 | 0.001397451 | 0.001397451 | 0.001397451 | 0.001397451 | 0.001397451 | 0.001397451 | 0.001397451 | 0.001397451 | 0.001397451 | 0.001397451 | 0.001397451 | 0.001397451 | 0.001397451 | 0.001397451 | 0.001397451 | 0.001397451 | 0.001397451 | 0.001397451 | 0.001397451 | 0.001397451 | 0.001397451 | 0.001397451 | 0.001397451 | 0.001397451 | 0.001397451 | 0.001397451 | 0.001397451 | 0.001397451 | 0 | 0 | 0 | 0 | 0 | 0 | 0 | 0 | 0 | 0 | 0
1158 | 543.8626 | 0.001470293 | -20 | 559 | -599 | 0 | 0 | 0 | 0 | 0 | 0 | 0 | 0 | 0 | 0 | 0.001470293 | 0.001470293 | 0.001470293 | 0.001470293 | 0.001470293 | 0.001470293 | 0.001470293 | 0.001470293 | 0.001470293 | 0.001470293 | 0.001470293 | 0.001470293 | 0.001470293 | 0.001470293 | 0.001470293 | 0.001470293 | 0.001470293 | 0.001470293 | 0.001470293 | 0.001470293 | 0.001470293 | 0.001470293 | 0.001470293 | 0.001470293 | 0.001470293 | 0.001470293 | 0.001470293 | 0.001470293 | 0.001470293 | 0.001470293 | 0.001470293 | 0.001470293 | 0.001470293 | 0.001470293 | 0.001470293 | 0.001470293 | 0.001470293 | 0.001470293 | 0.001470293 | 0.001470293 | 0.001470293 | 0.001470293 | 0.001470293 | 0 | 0 | 0 | 0 | 0 | 0 | 0 | 0 | 0 | 0 | 0 | 0
1194 | 889.5554 | 0.002404848 | -10 | 587 | -607 | 0 | 0 | 0 | 0 | 0 | 0 | 0 | 0 | 0 | 0 | 0.002404848 | 0.002404848 | 0.002404848 | 0.002404848 | 0.002404848 | 0.002404848 | 0.002404848 | 0.002404848 | 0.002404848 | 0.002404848 | 0.002404848 | 0.002404848 | 0.002404848 | 0.002404848 | 0.002404848 | 0.002404848 | 0.002404848 | 0.002404848 | 0.002404848 | 0.002404848 | 0.002404848 | 0.002404848 | 0.002404848 | 0.002404848 | 0.002404848 | 0.002404848 | 0.002404848 | 0.002404848 | 0.002404848 | 0.002404848 | 0.002404848 | 0.002404848 | 0.002404848 | 0.002404848 | 0.002404848 | 0.002404848 | 0.002404848 | 0.002404848 | 0.002404848 | 0.002404848 | 0.002404848 | 0.002404848 | 0.002404848 | 0.002404848 | 0 | 0 | 0 | 0 | 0 | 0 | 0 | 0 | 0 | 0 | 0
1194 | 889.4488 | 0.00240456 | 0 | 597 | -597 | 0 | 0 | 0 | 0 | 0 | 0 | 0 | 0 | 0 | 0 | 0.00240456 | 0.00240456 | 0.00240456 | 0.00240456 | 0.00240456 | 0.00240456 | 0.00240456 | 0.00240456 | 0.00240456 | 0.00240456 | 0.00240456 | 0.00240456 | 0.00240456 | 0.00240456 | 0.00240456 | 0.00240456 | 0.00240456 | 0.00240456 | 0.00240456 | 0.00240456 | 0.00240456 | 0.00240456 | 0.00240456 | 0.00240456 | 0.00240456 | 0.00240456 | 0.00240456 | 0.00240456 | 0.00240456 | 0.00240456 | 0.00240456 | 0.00240456 | 0.00240456 | 0.00240456 | 0.00240456 | 0.00240456 | 0.00240456 | 0.00240456 | 0.00240456 | 0.00240456 | 0.00240456 | 0.00240456 | 0.00240456 | 0.00240456 | 0.00240456 | 0 | 0 | 0 | 0 | 0 | 0 | 0 | 0 | 0 | 0
1194 | 852.4014 | 0.002304405 | 10 | 607 | -587 | 0 | 0 | 0 | 0 | 0 | 0 | 0 | 0 | 0 | 0 | 0 | 0.002304405 | 0.002304405 | 0.002304405 | 0.002304405 | 0.002304405 | 0.002304405 | 0.002304405 | 0.002304405 | 0.002304405 | 0.002304405 | 0.002304405 | 0.002304405 | 0.002304405 | 0.002304405 | 0.002304405 | 0.002304405 | 0.002304405 | 0.002304405 | 0.002304405 | 0.002304405 | 0.002304405 | 0.002304405 | 0.002304405 | 0.002304405 | 0.002304405 | 0.002304405 | 0.002304405 | 0.002304405 | 0.002304405 | 0.002304405 | 0.002304405 | 0.002304405 | 0.002304405 | 0.002304405 | 0.002304405 | 0.002304405 | 0.002304405 | 0.002304405 | 0.002304405 | 0.002304405 | 0.002304405 | 0.002304405 | 0.002304405 | 0.002304405 | 0 | 0 | 0 | 0 | 0 | 0 | 0 | 0 | 0 | 0
1148 | 780.9043 | 0.002111118 | 20 | 594 | -554 | 0 | 0 | 0 | 0 | 0 | 0 | 0 | 0 | 0 | 0 | 0 | 0 | 0.002111118 | 0.002111118 | 0.002111118 | 0.002111118 | 0.002111118 | 0.002111118 | 0.002111118 | 0.002111118 | 0.002111118 | 0.002111118 | 0.002111118 | 0.002111118 | 0.002111118 | 0.002111118 | 0.002111118 | 0.002111118 | 0.002111118 | 0.002111118 | 0.002111118 | 0.002111118 | 0.002111118 | 0.002111118 | 0.002111118 | 0.002111118 | 0.002111118 | 0.002111118 | 0.002111118 | 0.002111118 | 0.002111118 | 0.002111118 | 0.002111118 | 0.002111118 | 0.002111118 | 0.002111118 | 0.002111118 | 0.002111118 | 0.002111118 | 0.002111118 | 0.002111118 | 0.002111118 | 0.002111118 | 0.002111118 | 0.002111118 | 0 | 0 | 0 | 0 | 0 | 0 | 0 | 0 | 0 | 0
1148 | 875.8166 | 0.002367707 | 30 | 604 | -544 | 0 | 0 | 0 | 0 | 0 | 0 | 0 | 0 | 0 | 0 | 0 | 0 | 0.002367707 | 0.002367707 | 0.002367707 | 0.002367707 | 0.002367707 | 0.002367707 | 0.002367707 | 0.002367707 | 0.002367707 | 0.002367707 | 0.002367707 | 0.002367707 | 0.002367707 | 0.002367707 | 0.002367707 | 0.002367707 | 0.002367707 | 0.002367707 | 0.002367707 | 0.002367707 | 0.002367707 | 0.002367707 | 0.002367707 | 0.002367707 | 0.002367707 | 0.002367707 | 0.002367707 | 0.002367707 | 0.002367707 | 0.002367707 | 0.002367707 | 0.002367707 | 0.002367707 | 0.002367707 | 0.002367707 | 0.002367707 | 0.002367707 | 0.002367707 | 0.002367707 | 0.002367707 | 0.002367707 | 0.002367707 | 0.002367707 | 0 | 0 | 0 | 0 | 0 | 0 | 0 | 0 | 0 | 0
1148 | 754.1813 | 0.002038874 | 40 | 614 | -534 | 0 | 0 | 0 | 0 | 0 | 0 | 0 | 0 | 0 | 0 | 0 | 0 | 0 | 0.002038874 | 0.002038874 | 0.002038874 | 0.002038874 | 0.002038874 | 0.002038874 | 0.002038874 | 0.002038874 | 0.002038874 | 0.002038874 | 0.002038874 | 0.002038874 | 0.002038874 | 0.002038874 | 0.002038874 | 0.002038874 | 0.002038874 | 0.002038874 | 0.002038874 | 0.002038874 | 0.002038874 | 0.002038874 | 0.002038874 | 0.002038874 | 0.002038874 | 0.002038874 | 0.002038874 | 0.002038874 | 0.002038874 | 0.002038874 | 0.002038874 | 0.002038874 | 0.002038874 | 0.002038874 | 0.002038874 | 0.002038874 | 0.002038874 | 0.002038874 | 0.002038874 | 0.002038874 | 0.002038874 | 0.002038874 | 0 | 0 | 0 | 0 | 0 | 0 | 0 | 0 | 0 | 0
1148 | 849.4597 | 0.002296453 | 30 | 604 | -544 | 0 | 0 | 0 | 0 | 0 | 0 | 0 | 0 | 0 | 0 | 0 | 0 | 0.002296453 | 0.002296453 | 0.002296453 | 0.002296453 | 0.002296453 | 0.002296453 | 0.002296453 | 0.002296453 | 0.002296453 | 0.002296453 | 0.002296453 | 0.002296453 | 0.002296453 | 0.002296453 | 0.002296453 | 0.002296453 | 0.002296453 | 0.002296453 | 0.002296453 | 0.002296453 | 0.002296453 | 0.002296453 | 0.002296453 | 0.002296453 | 0.002296453 | 0.002296453 | 0.002296453 | 0.002296453 | 0.002296453 | 0.002296453 | 0.002296453 | 0.002296453 | 0.002296453 | 0.002296453 | 0.002296453 | 0.002296453 | 0.002296453 | 0.002296453 | 0.002296453 | 0.002296453 | 0.002296453 | 0.002296453 | 0.002296453 | 0 | 0 | 0 | 0 | 0 | 0 | 0 | 0 | 0 | 0
1148 | 772.5276 | 0.002088472 | 20 | 594 | -554 | 0 | 0 | 0 | 0 | 0 | 0 | 0 | 0 | 0 | 0 | 0 | 0 | 0.002088472 | 0.002088472 | 0.002088472 | 0.002088472 | 0.002088472 | 0.002088472 | 0.002088472 | 0.002088472 | 0.002088472 | 0.002088472 | 0.002088472 | 0.002088472 | 0.002088472 | 0.002088472 | 0.002088472 | 0.002088472 | 0.002088472 | 0.002088472 | 0.002088472 | 0.002088472 | 0.002088472 | 0.002088472 | 0.002088472 | 0.002088472 | 0.002088472 | 0.002088472 | 0.002088472 | 0.002088472 | 0.002088472 | 0.002088472 | 0.002088472 | 0.002088472 | 0.002088472 | 0.002088472 | 0.002088472 | 0.002088472 | 0.002088472 | 0.002088472 | 0.002088472 | 0.002088472 | 0.002088472 | 0.002088472 | 0.002088472 | 0 | 0 | 0 | 0 | 0 | 0 | 0 | 0 | 0 | 0
1148 | 819.9808 | 0.002216759 | 10 | 584 | -564 | 0 | 0 | 0 | 0 | 0 | 0 | 0 | 0 | 0 | 0 | 0 | 0.002216759 | 0.002216759 | 0.002216759 | 0.002216759 | 0.002216759 | 0.002216759 | 0.002216759 | 0.002216759 | 0.002216759 | 0.002216759 | 0.002216759 | 0.002216759 | 0.002216759 | 0.002216759 | 0.002216759 | 0.002216759 | 0.002216759 | 0.002216759 | 0.002216759 | 0.002216759 | 0.002216759 | 0.002216759 | 0.002216759 | 0.002216759 | 0.002216759 | 0.002216759 | 0.002216759 | 0.002216759 | 0.002216759 | 0.002216759 | 0.002216759 | 0.002216759 | 0.002216759 | 0.002216759 | 0.002216759 | 0.002216759 | 0.002216759 | 0.002216759 | 0.002216759 | 0.002216759 | 0.002216759 | 0.002216759 | 0.002216759 | 0 | 0 | 0 | 0 | 0 | 0 | 0 | 0 | 0 | 0 | 0
1148 | 765.3036 | 0.002068943 | 0 | 574 | -574 | 0 | 0 | 0 | 0 | 0 | 0 | 0 | 0 | 0 | 0 | 0 | 0.002068943 | 0.002068943 | 0.002068943 | 0.002068943 | 0.002068943 | 0.002068943 | 0.002068943 | 0.002068943 | 0.002068943 | 0.002068943 | 0.002068943 | 0.002068943 | 0.002068943 | 0.002068943 | 0.002068943 | 0.002068943 | 0.002068943 | 0.002068943 | 0.002068943 | 0.002068943 | 0.002068943 | 0.002068943 | 0.002068943 | 0.002068943 | 0.002068943 | 0.002068943 | 0.002068943 | 0.002068943 | 0.002068943 | 0.002068943 | 0.002068943 | 0.002068943 | 0.002068943 | 0.002068943 | 0.002068943 | 0.002068943 | 0.002068943 | 0.002068943 | 0.002068943 | 0.002068943 | 0.002068943 | 0.002068943 | 0.002068943 | 0 | 0 | 0 | 0 | 0 | 0 | 0 | 0 | 0 | 0 | 0
1148 | 872.6729 | 0.002359208 | -10 | 564 | -584 | 0 | 0 | 0 | 0 | 0 | 0 | 0 | 0 | 0 | 0 | 0 | 0.002359208 | 0.002359208 | 0.002359208 | 0.002359208 | 0.002359208 | 0.002359208 | 0.002359208 | 0.002359208 | 0.002359208 | 0.002359208 | 0.002359208 | 0.002359208 | 0.002359208 | 0.002359208 | 0.002359208 | 0.002359208 | 0.002359208 | 0.002359208 | 0.002359208 | 0.002359208 | 0.002359208 | 0.002359208 | 0.002359208 | 0.002359208 | 0.002359208 | 0.002359208 | 0.002359208 | 0.002359208 | 0.002359208 | 0.002359208 | 0.002359208 | 0.002359208 | 0.002359208 | 0.002359208 | 0.002359208 | 0.002359208 | 0.002359208 | 0.002359208 | 0.002359208 | 0.002359208 | 0.002359208 | 0.002359208 | 0.002359208 | 0 | 0 | 0 | 0 | 0 | 0 | 0 | 0 | 0 | 0 | 0
1119 | 923.6685 | 0.002497071 | -20 | 539.5 | -579.5 | 0 | 0 | 0 | 0 | 0 | 0 | 0 | 0 | 0 | 0 | 0 | 0.002497071 | 0.002497071 | 0.002497071 | 0.002497071 | 0.002497071 | 0.002497071 | 0.002497071 | 0.002497071 | 0.002497071 | 0.002497071 | 0.002497071 | 0.002497071 | 0.002497071 | 0.002497071 | 0.002497071 | 0.002497071 | 0.002497071 | 0.002497071 | 0.002497071 | 0.002497071 | 0.002497071 | 0.002497071 | 0.002497071 | 0.002497071 | 0.002497071 | 0.002497071 | 0.002497071 | 0.002497071 | 0.002497071 | 0.002497071 | 0.002497071 | 0.002497071 | 0.002497071 | 0.002497071 | 0.002497071 | 0.002497071 | 0.002497071 | 0.002497071 | 0.002497071 | 0.002497071 | 0.002497071 | 0.002497071 | 0 | 0 | 0 | 0 | 0 | 0 | 0 | 0 | 0 | 0 | 0 | 0
1075 | 586.0274 | 0.001584283 | -30 | 507.5 | -567.5 | 0 | 0 | 0 | 0 | 0 | 0 | 0 | 0 | 0 | 0 | 0 | 0.001584283 | 0.001584283 | 0.001584283 | 0.001584283 | 0.001584283 | 0.001584283 | 0.001584283 | 0.001584283 | 0.001584283 | 0.001584283 | 0.001584283 | 0.001584283 | 0.001584283 | 0.001584283 | 0.001584283 | 0.001584283 | 0.001584283 | 0.001584283 | 0.001584283 | 0.001584283 | 0.001584283 | 0.001584283 | 0.001584283 | 0.001584283 | 0.001584283 | 0.001584283 | 0.001584283 | 0.001584283 | 0.001584283 | 0.001584283 | 0.001584283 | 0.001584283 | 0.001584283 | 0.001584283 | 0.001584283 | 0.001584283 | 0.001584283 | 0.001584283 | 0.001584283 | 0.001584283 | 0 | 0 | 0 | 0 | 0 | 0 | 0 | 0 | 0 | 0 | 0 | 0 | 0 | 0
1075 | 524.8308 | 0.001418842 | -40 | 497.5 | -577.5 | 0 | 0 | 0 | 0 | 0 | 0 | 0 | 0 | 0 | 0 | 0 | 0.001418842 | 0.001418842 | 0.001418842 | 0.001418842 | 0.001418842 | 0.001418842 | 0.001418842 | 0.001418842 | 0.001418842 | 0.001418842 | 0.001418842 | 0.001418842 | 0.001418842 | 0.001418842 | 0.001418842 | 0.001418842 | 0.001418842 | 0.001418842 | 0.001418842 | 0.001418842 | 0.001418842 | 0.001418842 | 0.001418842 | 0.001418842 | 0.001418842 | 0.001418842 | 0.001418842 | 0.001418842 | 0.001418842 | 0.001418842 | 0.001418842 | 0.001418842 | 0.001418842 | 0.001418842 | 0.001418842 | 0.001418842 | 0.001418842 | 0.001418842 | 0.001418842 | 0.001418842 | 0 | 0 | 0 | 0 | 0 | 0 | 0 | 0 | 0 | 0 | 0 | 0 | 0 | 0
1075 | 516.2614 | 0.001395675 | -30 | 507.5 | -567.5 | 0 | 0 | 0 | 0 | 0 | 0 | 0 | 0 | 0 | 0 | 0 | 0.001395675 | 0.001395675 | 0.001395675 | 0.001395675 | 0.001395675 | 0.001395675 | 0.001395675 | 0.001395675 | 0.001395675 | 0.001395675 | 0.001395675 | 0.001395675 | 0.001395675 | 0.001395675 | 0.001395675 | 0.001395675 | 0.001395675 | 0.001395675 | 0.001395675 | 0.001395675 | 0.001395675 | 0.001395675 | 0.001395675 | 0.001395675 | 0.001395675 | 0.001395675 | 0.001395675 | 0.001395675 | 0.001395675 | 0.001395675 | 0.001395675 | 0.001395675 | 0.001395675 | 0.001395675 | 0.001395675 | 0.001395675 | 0.001395675 | 0.001395675 | 0.001395675 | 0.001395675 | 0 | 0 | 0 | 0 | 0 | 0 | 0 | 0 | 0 | 0 | 0 | 0 | 0 | 0
1075 | 553.5922 | 0.001496596 | -20 | 517.5 | -557.5 | 0 | 0 | 0 | 0 | 0 | 0 | 0 | 0 | 0 | 0 | 0 | 0 | 0.001496596 | 0.001496596 | 0.001496596 | 0.001496596 | 0.001496596 | 0.001496596 | 0.001496596 | 0.001496596 | 0.001496596 | 0.001496596 | 0.001496596 | 0.001496596 | 0.001496596 | 0.001496596 | 0.001496596 | 0.001496596 | 0.001496596 | 0.001496596 | 0.001496596 | 0.001496596 | 0.001496596 | 0.001496596 | 0.001496596 | 0.001496596 | 0.001496596 | 0.001496596 | 0.001496596 | 0.001496596 | 0.001496596 | 0.001496596 | 0.001496596 | 0.001496596 | 0.001496596 | 0.001496596 | 0.001496596 | 0.001496596 | 0.001496596 | 0.001496596 | 0.001496596 | 0.001496596 | 0 | 0 | 0 | 0 | 0 | 0 | 0 | 0 | 0 | 0 | 0 | 0 | 0
1075 | 704.0539 | 0.001903359 | -10 | 527.5 | -547.5 | 0 | 0 | 0 | 0 | 0 | 0 | 0 | 0 | 0 | 0 | 0 | 0 | 0.001903359 | 0.001903359 | 0.001903359 | 0.001903359 | 0.001903359 | 0.001903359 | 0.001903359 | 0.001903359 | 0.001903359 | 0.001903359 | 0.001903359 | 0.001903359 | 0.001903359 | 0.001903359 | 0.001903359 | 0.001903359 | 0.001903359 | 0.001903359 | 0.001903359 | 0.001903359 | 0.001903359 | 0.001903359 | 0.001903359 | 0.001903359 | 0.001903359 | 0.001903359 | 0.001903359 | 0.001903359 | 0.001903359 | 0.001903359 | 0.001903359 | 0.001903359 | 0.001903359 | 0.001903359 | 0.001903359 | 0.001903359 | 0.001903359 | 0.001903359 | 0.001903359 | 0.001903359 | 0 | 0 | 0 | 0 | 0 | 0 | 0 | 0 | 0 | 0 | 0 | 0 | 0
1075 | 734.3422 | 0.001985241 | 0 | 537.5 | -537.5 | 0 | 0 | 0 | 0 | 0 | 0 | 0 | 0 | 0 | 0 | 0 | 0 | 0.001985241 | 0.001985241 | 0.001985241 | 0.001985241 | 0.001985241 | 0.001985241 | 0.001985241 | 0.001985241 | 0.001985241 | 0.001985241 | 0.001985241 | 0.001985241 | 0.001985241 | 0.001985241 | 0.001985241 | 0.001985241 | 0.001985241 | 0.001985241 | 0.001985241 | 0.001985241 | 0.001985241 | 0.001985241 | 0.001985241 | 0.001985241 | 0.001985241 | 0.001985241 | 0.001985241 | 0.001985241 | 0.001985241 | 0.001985241 | 0.001985241 | 0.001985241 | 0.001985241 | 0.001985241 | 0.001985241 | 0.001985241 | 0.001985241 | 0.001985241 | 0.001985241 | 0.001985241 | 0.001985241 | 0 | 0 | 0 | 0 | 0 | 0 | 0 | 0 | 0 | 0 | 0 | 0
1075 | 724.3557 | 0.001958243 | 10 | 547.5 | -527.5 | 0 | 0 | 0 | 0 | 0 | 0 | 0 | 0 | 0 | 0 | 0 | 0 | 0 | 0.001958243 | 0.001958243 | 0.001958243 | 0.001958243 | 0.001958243 | 0.001958243 | 0.001958243 | 0.001958243 | 0.001958243 | 0.001958243 | 0.001958243 | 0.001958243 | 0.001958243 | 0.001958243 | 0.001958243 | 0.001958243 | 0.001958243 | 0.001958243 | 0.001958243 | 0.001958243 | 0.001958243 | 0.001958243 | 0.001958243 | 0.001958243 | 0.001958243 | 0.001958243 | 0.001958243 | 0.001958243 | 0.001958243 | 0.001958243 | 0.001958243 | 0.001958243 | 0.001958243 | 0.001958243 | 0.001958243 | 0.001958243 | 0.001958243 | 0.001958243 | 0.001958243 | 0.001958243 | 0 | 0 | 0 | 0 | 0 | 0 | 0 | 0 | 0 | 0 | 0 | 0
1075 | 761.2061 | 0.002057866 | 20 | 557.5 | -517.5 | 0 | 0 | 0 | 0 | 0 | 0 | 0 | 0 | 0 | 0 | 0 | 0 | 0 | 0.002057866 | 0.002057866 | 0.002057866 | 0.002057866 | 0.002057866 | 0.002057866 | 0.002057866 | 0.002057866 | 0.002057866 | 0.002057866 | 0.002057866 | 0.002057866 | 0.002057866 | 0.002057866 | 0.002057866 | 0.002057866 | 0.002057866 | 0.002057866 | 0.002057866 | 0.002057866 | 0.002057866 | 0.002057866 | 0.002057866 | 0.002057866 | 0.002057866 | 0.002057866 | 0.002057866 | 0.002057866 | 0.002057866 | 0.002057866 | 0.002057866 | 0.002057866 | 0.002057866 | 0.002057866 | 0.002057866 | 0.002057866 | 0.002057866 | 0.002057866 | 0.002057866 | 0.002057866 | 0 | 0 | 0 | 0 | 0 | 0 | 0 | 0 | 0 | 0 | 0 | 0
1075 | 687.8515 | 0.001859557 | 30 | 567.5 | -507.5 | 0 | 0 | 0 | 0 | 0 | 0 | 0 | 0 | 0 | 0 | 0 | 0 | 0 | 0 | 0.001859557 | 0.001859557 | 0.001859557 | 0.001859557 | 0.001859557 | 0.001859557 | 0.001859557 | 0.001859557 | 0.001859557 | 0.001859557 | 0.001859557 | 0.001859557 | 0.001859557 | 0.001859557 | 0.001859557 | 0.001859557 | 0.001859557 | 0.001859557 | 0.001859557 | 0.001859557 | 0.001859557 | 0.001859557 | 0.001859557 | 0.001859557 | 0.001859557 | 0.001859557 | 0.001859557 | 0.001859557 | 0.001859557 | 0.001859557 | 0.001859557 | 0.001859557 | 0.001859557 | 0.001859557 | 0.001859557 | 0.001859557 | 0.001859557 | 0.001859557 | 0.001859557 | 0.001859557 | 0 | 0 | 0 | 0 | 0 | 0 | 0 | 0 | 0 | 0 | 0
1075 | 698.0793 | 0.001887207 | 40 | 577.5 | -497.5 | 0 | 0 | 0 | 0 | 0 | 0 | 0 | 0 | 0 | 0 | 0 | 0 | 0 | 0 | 0.001887207 | 0.001887207 | 0.001887207 | 0.001887207 | 0.001887207 | 0.001887207 | 0.001887207 | 0.001887207 | 0.001887207 | 0.001887207 | 0.001887207 | 0.001887207 | 0.001887207 | 0.001887207 | 0.001887207 | 0.001887207 | 0.001887207 | 0.001887207 | 0.001887207 | 0.001887207 | 0.001887207 | 0.001887207 | 0.001887207 | 0.001887207 | 0.001887207 | 0.001887207 | 0.001887207 | 0.001887207 | 0.001887207 | 0.001887207 | 0.001887207 | 0.001887207 | 0.001887207 | 0.001887207 | 0.001887207 | 0.001887207 | 0.001887207 | 0.001887207 | 0.001887207 | 0.001887207 | 0 | 0 | 0 | 0 | 0 | 0 | 0 | 0 | 0 | 0 | 0
1075 | 709.5733 | 0.00191828 | 30 | 567.5 | -507.5 | 0 | 0 | 0 | 0 | 0 | 0 | 0 | 0 | 0 | 0 | 0 | 0 | 0 | 0 | 0.00191828 | 0.00191828 | 0.00191828 | 0.00191828 | 0.00191828 | 0.00191828 | 0.00191828 | 0.00191828 | 0.00191828 | 0.00191828 | 0.00191828 | 0.00191828 | 0.00191828 | 0.00191828 | 0.00191828 | 0.00191828 | 0.00191828 | 0.00191828 | 0.00191828 | 0.00191828 | 0.00191828 | 0.00191828 | 0.00191828 | 0.00191828 | 0.00191828 | 0.00191828 | 0.00191828 | 0.00191828 | 0.00191828 | 0.00191828 | 0.00191828 | 0.00191828 | 0.00191828 | 0.00191828 | 0.00191828 | 0.00191828 | 0.00191828 | 0.00191828 | 0.00191828 | 0.00191828 | 0 | 0 | 0 | 0 | 0 | 0 | 0 | 0 | 0 | 0 | 0
1075 | 710.13 | 0.001919785 | 20 | 557.5 | -517.5 | 0 | 0 | 0 | 0 | 0 | 0 | 0 | 0 | 0 | 0 | 0 | 0 | 0 | 0.001919785 | 0.001919785 | 0.001919785 | 0.001919785 | 0.001919785 | 0.001919785 | 0.001919785 | 0.001919785 | 0.001919785 | 0.001919785 | 0.001919785 | 0.001919785 | 0.001919785 | 0.001919785 | 0.001919785 | 0.001919785 | 0.001919785 | 0.001919785 | 0.001919785 | 0.001919785 | 0.001919785 | 0.001919785 | 0.001919785 | 0.001919785 | 0.001919785 | 0.001919785 | 0.001919785 | 0.001919785 | 0.001919785 | 0.001919785 | 0.001919785 | 0.001919785 | 0.001919785 | 0.001919785 | 0.001919785 | 0.001919785 | 0.001919785 | 0.001919785 | 0.001919785 | 0.001919785 | 0 | 0 | 0 | 0 | 0 | 0 | 0 | 0 | 0 | 0 | 0 | 0
1075 | 719.3325 | 0.001944663 | 10 | 547.5 | -527.5 | 0 | 0 | 0 | 0 | 0 | 0 | 0 | 0 | 0 | 0 | 0 | 0 | 0 | 0.001944663 | 0.001944663 | 0.001944663 | 0.001944663 | 0.001944663 | 0.001944663 | 0.001944663 | 0.001944663 | 0.001944663 | 0.001944663 | 0.001944663 | 0.001944663 | 0.001944663 | 0.001944663 | 0.001944663 | 0.001944663 | 0.001944663 | 0.001944663 | 0.001944663 | 0.001944663 | 0.001944663 | 0.001944663 | 0.001944663 | 0.001944663 | 0.001944663 | 0.001944663 | 0.001944663 | 0.001944663 | 0.001944663 | 0.001944663 | 0.001944663 | 0.001944663 | 0.001944663 | 0.001944663 | 0.001944663 | 0.001944663 | 0.001944663 | 0.001944663 | 0.001944663 | 0.001944663 | 0 | 0 | 0 | 0 | 0 | 0 | 0 | 0 | 0 | 0 | 0 | 0
1075 | 700.81 | 0.001894589 | 0 | 537.5 | -537.5 | 0 | 0 | 0 | 0 | 0 | 0 | 0 | 0 | 0 | 0 | 0 | 0 | 0.001894589 | 0.001894589 | 0.001894589 | 0.001894589 | 0.001894589 | 0.001894589 | 0.001894589 | 0.001894589 | 0.001894589 | 0.001894589 | 0.001894589 | 0.001894589 | 0.001894589 | 0.001894589 | 0.001894589 | 0.001894589 | 0.001894589 | 0.001894589 | 0.001894589 | 0.001894589 | 0.001894589 | 0.001894589 | 0.001894589 | 0.001894589 | 0.001894589 | 0.001894589 | 0.001894589 | 0.001894589 | 0.001894589 | 0.001894589 | 0.001894589 | 0.001894589 | 0.001894589 | 0.001894589 | 0.001894589 | 0.001894589 | 0.001894589 | 0.001894589 | 0.001894589 | 0.001894589 | 0.001894589 | 0 | 0 | 0 | 0 | 0 | 0 | 0 | 0 | 0 | 0 | 0 | 0
1075 | 685.9596 | 0.001854442 | -10 | 527.5 | -547.5 | 0 | 0 | 0 | 0 | 0 | 0 | 0 | 0 | 0 | 0 | 0 | 0 | 0.001854442 | 0.001854442 | 0.001854442 | 0.001854442 | 0.001854442 | 0.001854442 | 0.001854442 | 0.001854442 | 0.001854442 | 0.001854442 | 0.001854442 | 0.001854442 | 0.001854442 | 0.001854442 | 0.001854442 | 0.001854442 | 0.001854442 | 0.001854442 | 0.001854442 | 0.001854442 | 0.001854442 | 0.001854442 | 0.001854442 | 0.001854442 | 0.001854442 | 0.001854442 | 0.001854442 | 0.001854442 | 0.001854442 | 0.001854442 | 0.001854442 | 0.001854442 | 0.001854442 | 0.001854442 | 0.001854442 | 0.001854442 | 0.001854442 | 0.001854442 | 0.001854442 | 0.001854442 | 0 | 0 | 0 | 0 | 0 | 0 | 0 | 0 | 0 | 0 | 0 | 0 | 0
948 | 702.7044 | 0.00189971 | -20 | 454 | -494 | 0 | 0 | 0 | 0 | 0 | 0 | 0 | 0 | 0 | 0 | 0 | 0 | 0 | 0 | 0.00189971 | 0.00189971 | 0.00189971 | 0.00189971 | 0.00189971 | 0.00189971 | 0.00189971 | 0.00189971 | 0.00189971 | 0.00189971 | 0.00189971 | 0.00189971 | 0.00189971 | 0.00189971 | 0.00189971 | 0.00189971 | 0.00189971 | 0.00189971 | 0.00189971 | 0.00189971 | 0.00189971 | 0.00189971 | 0.00189971 | 0.00189971 | 0.00189971 | 0.00189971 | 0.00189971 | 0.00189971 | 0.00189971 | 0.00189971 | 0.00189971 | 0.00189971 | 0.00189971 | 0.00189971 | 0.00189971 | 0 | 0 | 0 | 0 | 0 | 0 | 0 | 0 | 0 | 0 | 0 | 0 | 0 | 0 | 0 | 0
945 | 682.886 | 0.001846133 | -30 | 442.5 | -502.5 | 0 | 0 | 0 | 0 | 0 | 0 | 0 | 0 | 0 | 0 | 0 | 0 | 0 | 0 | 0.001846133 | 0.001846133 | 0.001846133 | 0.001846133 | 0.001846133 | 0.001846133 | 0.001846133 | 0.001846133 | 0.001846133 | 0.001846133 | 0.001846133 | 0.001846133 | 0.001846133 | 0.001846133 | 0.001846133 | 0.001846133 | 0.001846133 | 0.001846133 | 0.001846133 | 0.001846133 | 0.001846133 | 0.001846133 | 0.001846133 | 0.001846133 | 0.001846133 | 0.001846133 | 0.001846133 | 0.001846133 | 0.001846133 | 0.001846133 | 0.001846133 | 0.001846133 | 0.001846133 | 0.001846133 | 0.001846133 | 0 | 0 | 0 | 0 | 0 | 0 | 0 | 0 | 0 | 0 | 0 | 0 | 0 | 0 | 0 | 0
948 | 810.431 | 0.002190941 | -40 | 434 | -514 | 0 | 0 | 0 | 0 | 0 | 0 | 0 | 0 | 0 | 0 | 0 | 0 | 0 | 0.002190941 | 0.002190941 | 0.002190941 | 0.002190941 | 0.002190941 | 0.002190941 | 0.002190941 | 0.002190941 | 0.002190941 | 0.002190941 | 0.002190941 | 0.002190941 | 0.002190941 | 0.002190941 | 0.002190941 | 0.002190941 | 0.002190941 | 0.002190941 | 0.002190941 | 0.002190941 | 0.002190941 | 0.002190941 | 0.002190941 | 0.002190941 | 0.002190941 | 0.002190941 | 0.002190941 | 0.002190941 | 0.002190941 | 0.002190941 | 0.002190941 | 0.002190941 | 0.002190941 | 0.002190941 | 0.002190941 | 0.002190941 | 0 | 0 | 0 | 0 | 0 | 0 | 0 | 0 | 0 | 0 | 0 | 0 | 0 | 0 | 0 | 0
948 | 690.1976 | 0.001865899 | -30 | 444 | -504 | 0 | 0 | 0 | 0 | 0 | 0 | 0 | 0 | 0 | 0 | 0 | 0 | 0 | 0 | 0.001865899 | 0.001865899 | 0.001865899 | 0.001865899 | 0.001865899 | 0.001865899 | 0.001865899 | 0.001865899 | 0.001865899 | 0.001865899 | 0.001865899 | 0.001865899 | 0.001865899 | 0.001865899 | 0.001865899 | 0.001865899 | 0.001865899 | 0.001865899 | 0.001865899 | 0.001865899 | 0.001865899 | 0.001865899 | 0.001865899 | 0.001865899 | 0.001865899 | 0.001865899 | 0.001865899 | 0.001865899 | 0.001865899 | 0.001865899 | 0.001865899 | 0.001865899 | 0.001865899 | 0.001865899 | 0.001865899 | 0 | 0 | 0 | 0 | 0 | 0 | 0 | 0 | 0 | 0 | 0 | 0 | 0 | 0 | 0 | 0
948 | 811.0715 | 0.002192673 | -20 | 454 | -494 | 0 | 0 | 0 | 0 | 0 | 0 | 0 | 0 | 0 | 0 | 0 | 0 | 0 | 0 | 0.002192673 | 0.002192673 | 0.002192673 | 0.002192673 | 0.002192673 | 0.002192673 | 0.002192673 | 0.002192673 | 0.002192673 | 0.002192673 | 0.002192673 | 0.002192673 | 0.002192673 | 0.002192673 | 0.002192673 | 0.002192673 | 0.002192673 | 0.002192673 | 0.002192673 | 0.002192673 | 0.002192673 | 0.002192673 | 0.002192673 | 0.002192673 | 0.002192673 | 0.002192673 | 0.002192673 | 0.002192673 | 0.002192673 | 0.002192673 | 0.002192673 | 0.002192673 | 0.002192673 | 0.002192673 | 0.002192673 | 0 | 0 | 0 | 0 | 0 | 0 | 0 | 0 | 0 | 0 | 0 | 0 | 0 | 0 | 0 | 0
939 | 920.8469 | 0.002489443 | -10 | 459.5 | -479.5 | 0 | 0 | 0 | 0 | 0 | 0 | 0 | 0 | 0 | 0 | 0 | 0 | 0 | 0 | 0 | 0.002489443 | 0.002489443 | 0.002489443 | 0.002489443 | 0.002489443 | 0.002489443 | 0.002489443 | 0.002489443 | 0.002489443 | 0.002489443 | 0.002489443 | 0.002489443 | 0.002489443 | 0.002489443 | 0.002489443 | 0.002489443 | 0.002489443 | 0.002489443 | 0.002489443 | 0.002489443 | 0.002489443 | 0.002489443 | 0.002489443 | 0.002489443 | 0.002489443 | 0.002489443 | 0.002489443 | 0.002489443 | 0.002489443 | 0.002489443 | 0.002489443 | 0.002489443 | 0.002489443 | 0.002489443 | 0.002489443 | 0 | 0 | 0 | 0 | 0 | 0 | 0 | 0 | 0 | 0 | 0 | 0 | 0 | 0 | 0
939 | 1031.05 | 0.00278737 | 0 | 469.5 | -469.5 | 0 | 0 | 0 | 0 | 0 | 0 | 0 | 0 | 0 | 0 | 0 | 0 | 0 | 0 | 0 | 0.00278737 | 0.00278737 | 0.00278737 | 0.00278737 | 0.00278737 | 0.00278737 | 0.00278737 | 0.00278737 | 0.00278737 | 0.00278737 | 0.00278737 | 0.00278737 | 0.00278737 | 0.00278737 | 0.00278737 | 0.00278737 | 0.00278737 | 0.00278737 | 0.00278737 | 0.00278737 | 0.00278737 | 0.00278737 | 0.00278737 | 0.00278737 | 0.00278737 | 0.00278737 | 0.00278737 | 0.00278737 | 0.00278737 | 0.00278737 | 0.00278737 | 0.00278737 | 0.00278737 | 0.00278737 | 0.00278737 | 0 | 0 | 0 | 0 | 0 | 0 | 0 | 0 | 0 | 0 | 0 | 0 | 0 | 0 | 0
930 | 641.1911 | 0.001733414 | 10 | 475 | -455 | 0 | 0 | 0 | 0 | 0 | 0 | 0 | 0 | 0 | 0 | 0 | 0 | 0 | 0 | 0 | 0.001733414 | 0.001733414 | 0.001733414 | 0.001733414 | 0.001733414 | 0.001733414 | 0.001733414 | 0.001733414 | 0.001733414 | 0.001733414 | 0.001733414 | 0.001733414 | 0.001733414 | 0.001733414 | 0.001733414 | 0.001733414 | 0.001733414 | 0.001733414 | 0.001733414 | 0.001733414 | 0.001733414 | 0.001733414 | 0.001733414 | 0.001733414 | 0.001733414 | 0.001733414 | 0.001733414 | 0.001733414 | 0.001733414 | 0.001733414 | 0.001733414 | 0.001733414 | 0.001733414 | 0.001733414 | 0.001733414 | 0 | 0 | 0 | 0 | 0 | 0 | 0 | 0 | 0 | 0 | 0 | 0 | 0 | 0 | 0
939 | 1130.523 | 0.003056287 | 20 | 489.5 | -449.5 | 0 | 0 | 0 | 0 | 0 | 0 | 0 | 0 | 0 | 0 | 0 | 0 | 0 | 0 | 0 | 0 | 0.003056287 | 0.003056287 | 0.003056287 | 0.003056287 | 0.003056287 | 0.003056287 | 0.003056287 | 0.003056287 | 0.003056287 | 0.003056287 | 0.003056287 | 0.003056287 | 0.003056287 | 0.003056287 | 0.003056287 | 0.003056287 | 0.003056287 | 0.003056287 | 0.003056287 | 0.003056287 | 0.003056287 | 0.003056287 | 0.003056287 | 0.003056287 | 0.003056287 | 0.003056287 | 0.003056287 | 0.003056287 | 0.003056287 | 0.003056287 | 0.003056287 | 0.003056287 | 0.003056287 | 0.003056287 | 0.003056287 | 0 | 0 | 0 | 0 | 0 | 0 | 0 | 0 | 0 | 0 | 0 | 0 | 0 | 0
941 | 696.254 | 0.001882272 | 30 | 500.5 | -440.5 | 0 | 0 | 0 | 0 | 0 | 0 | 0 | 0 | 0 | 0 | 0 | 0 | 0 | 0 | 0 | 0 | 0.001882272 | 0.001882272 | 0.001882272 | 0.001882272 | 0.001882272 | 0.001882272 | 0.001882272 | 0.001882272 | 0.001882272 | 0.001882272 | 0.001882272 | 0.001882272 | 0.001882272 | 0.001882272 | 0.001882272 | 0.001882272 | 0.001882272 | 0.001882272 | 0.001882272 | 0.001882272 | 0.001882272 | 0.001882272 | 0.001882272 | 0.001882272 | 0.001882272 | 0.001882272 | 0.001882272 | 0.001882272 | 0.001882272 | 0.001882272 | 0.001882272 | 0.001882272 | 0.001882272 | 0.001882272 | 0.001882272 | 0 | 0 | 0 | 0 | 0 | 0 | 0 | 0 | 0 | 0 | 0 | 0 | 0 | 0
939 | 940.7117 | 0.002543146 | 40 | 509.5 | -429.5 | 0 | 0 | 0 | 0 | 0 | 0 | 0 | 0 | 0 | 0 | 0 | 0 | 0 | 0 | 0 | 0 | 0.002543146 | 0.002543146 | 0.002543146 | 0.002543146 | 0.002543146 | 0.002543146 | 0.002543146 | 0.002543146 | 0.002543146 | 0.002543146 | 0.002543146 | 0.002543146 | 0.002543146 | 0.002543146 | 0.002543146 | 0.002543146 | 0.002543146 | 0.002543146 | 0.002543146 | 0.002543146 | 0.002543146 | 0.002543146 | 0.002543146 | 0.002543146 | 0.002543146 | 0.002543146 | 0.002543146 | 0.002543146 | 0.002543146 | 0.002543146 | 0.002543146 | 0.002543146 | 0.002543146 | 0.002543146 | 0.002543146 | 0.002543146 | 0 | 0 | 0 | 0 | 0 | 0 | 0 | 0 | 0 | 0 | 0 | 0 | 0
939 | 983.2525 | 0.002658152 | 30 | 499.5 | -439.5 | 0 | 0 | 0 | 0 | 0 | 0 | 0 | 0 | 0 | 0 | 0 | 0 | 0 | 0 | 0 | 0 | 0.002658152 | 0.002658152 | 0.002658152 | 0.002658152 | 0.002658152 | 0.002658152 | 0.002658152 | 0.002658152 | 0.002658152 | 0.002658152 | 0.002658152 | 0.002658152 | 0.002658152 | 0.002658152 | 0.002658152 | 0.002658152 | 0.002658152 | 0.002658152 | 0.002658152 | 0.002658152 | 0.002658152 | 0.002658152 | 0.002658152 | 0.002658152 | 0.002658152 | 0.002658152 | 0.002658152 | 0.002658152 | 0.002658152 | 0.002658152 | 0.002658152 | 0.002658152 | 0.002658152 | 0.002658152 | 0.002658152 | 0 | 0 | 0 | 0 | 0 | 0 | 0 | 0 | 0 | 0 | 0 | 0 | 0 | 0

## K_value
K_6_top | K_6_bottom | K_7_top | K_7_bottom
1.382956e-06 | 2.41174e-06 | 2.261398e-06 | 2.703427e-06

## F6top_comulative_column
[6 empty] | 0 | 1 | 2 | 3 | 4 | 5 | 6 | 7 | 8 | 9 | 10 | 11 | 12 | 13 | 14 | 15 | 16 | 17 | 18 | 19 | 20 | 21 | 22 | 23 | 24 | 25 | 26 | 27 | 28 | 29 | 30 | 31 | 32 | 33 | 34 | 35 | 36 | 37 | 38 | 39 | 40 | 41 | 42 | 43 | 44 | 45 | 46 | 47 | 48 | 49 | 50 | 51 | 52 | 53 | 54 | 55 | 56 | 57 | 58 | 59 | 60 | 61 | 62 | 63 | 64
ord_wdt | alpha | alpha/k | WROLL_SHIFT_POS_6 | Width1 | Width2 | -855.04 | -828.32 | -801.6 | -774.88 | -748.16 | -721.44 | -694.72 | -668 | -641.28 | -614.56 | -587.84 | -561.12 | -534.4 | -507.68 | -480.96 | -454.24 | -427.52 | -400.8 | -374.08 | -347.36 | -320.64 | -293.92 | -267.2 | -240.48 | -213.76 | -187.04 | -160.32 | -133.6 | -106.88 | -80.16 | -53.44 | -26.72 | 0 | 26.72 | 53.44 | 80.16 | 106.88 | 133.6 | 160.32 | 187.04 | 213.76 | 240.48 | 267.2 | 293.92 | 320.64 | 347.36 | 374.08 | 400.8 | 427.52 | 454.24 | 480.96 | 507.68 | 534.4 | 561.12 | 587.84 | 614.56 | 641.28 | 668 | 694.72 | 721.44 | 748.16 | 774.88 | 801.6 | 828.32 | 855.04 | C40-left | C40-right
1083 | 347.0598 | 0.0004799683 | 0 | 541.5 | -541.5 | 0 | 0 | 0 | 0 | 0 | 0 | 0 | 0 | 0 | 0 | 0 | 0 | 0.0004799683 | 0.0004799683 | 0.0004799683 | 0.0004799683 | 0.0004799683 | 0.0004799683 | 0.0004799683 | 0.0004799683 | 0.0004799683 | 0.0004799683 | 0.0004799683 | 0.0004799683 | 0.0004799683 | 0.0004799683 | 0.0004799683 | 0.0004799683 | 0.0004799683 | 0.0004799683 | 0.0004799683 | 0.0004799683 | 0.0004799683 | 0.0004799683 | 0.0004799683 | 0.0004799683 | 0.0004799683 | 0.0004799683 | 0.0004799683 | 0.0004799683 | 0.0004799683 | 0.0004799683 | 0.0004799683 | 0.0004799683 | 0.0004799683 | 0.0004799683 | 0.0004799683 | 0.0004799683 | 0.0004799683 | 0.0004799683 | 0.0004799683 | 0.0004799683 | 0.0004799683 | 0 | 0 | 0 | 0 | 0 | 0 | 0 | 0 | 0 | 0 | 0 | 0 | 0 | 0
1083 | 391.1694 | 0.00054097 | 0 | 541.5 | -541.5 | 0 | 0 | 0 | 0 | 0 | 0 | 0 | 0 | 0 | 0 | 0 | 0 | 0.001020938 | 0.001020938 | 0.001020938 | 0.001020938 | 0.001020938 | 0.001020938 | 0.001020938 | 0.001020938 | 0.001020938 | 0.001020938 | 0.001020938 | 0.001020938 | 0.001020938 | 0.001020938 | 0.001020938 | 0.001020938 | 0.001020938 | 0.001020938 | 0.001020938 | 0.001020938 | 0.001020938 | 0.001020938 | 0.001020938 | 0.001020938 | 0.001020938 | 0.001020938 | 0.001020938 | 0.001020938 | 0.001020938 | 0.001020938 | 0.001020938 | 0.001020938 | 0.001020938 | 0.001020938 | 0.001020938 | 0.001020938 | 0.001020938 | 0.001020938 | 0.001020938 | 0.001020938 | 0.001020938 | 0 | 0 | 0 | 0 | 0 | 0 | 0 | 0 | 0 | 0 | 0 | 0 | 0 | 0
1099 | 218.2687 | 0.000301856 | 0 | 549.5 | -549.5 | 0 | 0 | 0 | 0 | 0 | 0 | 0 | 0 | 0 | 0 | 0 | 0 | 0.001322794 | 0.001322794 | 0.001322794 | 0.001322794 | 0.001322794 | 0.001322794 | 0.001322794 | 0.001322794 | 0.001322794 | 0.001322794 | 0.001322794 | 0.001322794 | 0.001322794 | 0.001322794 | 0.001322794 | 0.001322794 | 0.001322794 | 0.001322794 | 0.001322794 | 0.001322794 | 0.001322794 | 0.001322794 | 0.001322794 | 0.001322794 | 0.001322794 | 0.001322794 | 0.001322794 | 0.001322794 | 0.001322794 | 0.001322794 | 0.001322794 | 0.001322794 | 0.001322794 | 0.001322794 | 0.001322794 | 0.001322794 | 0.001322794 | 0.001322794 | 0.001322794 | 0.001322794 | 0.001322794 | 0 | 0 | 0 | 0 | 0 | 0 | 0 | 0 | 0 | 0 | 0 | 0 | 0 | 0
1108 | 508.0643 | 0.0007026304 | 0 | 554 | -554 | 0 | 0 | 0 | 0 | 0 | 0 | 0 | 0 | 0 | 0 | 0 | 0 | 0.002025425 | 0.002025425 | 0.002025425 | 0.002025425 | 0.002025425 | 0.002025425 | 0.002025425 | 0.002025425 | 0.002025425 | 0.002025425 | 0.002025425 | 0.002025425 | 0.002025425 | 0.002025425 | 0.002025425 | 0.002025425 | 0.002025425 | 0.002025425 | 0.002025425 | 0.002025425 | 0.002025425 | 0.002025425 | 0.002025425 | 0.002025425 | 0.002025425 | 0.002025425 | 0.002025425 | 0.002025425 | 0.002025425 | 0.002025425 | 0.002025425 | 0.002025425 | 0.002025425 | 0.002025425 | 0.002025425 | 0.002025425 | 0.002025425 | 0.002025425 | 0.002025425 | 0.002025425 | 0.002025425 | 0 | 0 | 0 | 0 | 0 | 0 | 0 | 0 | 0 | 0 | 0 | 0 | 0 | 0
1246 | 502.3198 | 0.000694686 | 0 | 623 | -623 | 0 | 0 | 0 | 0 | 0 | 0 | 0 | 0 | 0 | 0.000694686 | 0.000694686 | 0.000694686 | 0.002720111 | 0.002720111 | 0.002720111 | 0.002720111 | 0.002720111 | 0.002720111 | 0.002720111 | 0.002720111 | 0.002720111 | 0.002720111 | 0.002720111 | 0.002720111 | 0.002720111 | 0.002720111 | 0.002720111 | 0.002720111 | 0.002720111 | 0.002720111 | 0.002720111 | 0.002720111 | 0.002720111 | 0.002720111 | 0.002720111 | 0.002720111 | 0.002720111 | 0.002720111 | 0.002720111 | 0.002720111 | 0.002720111 | 0.002720111 | 0.002720111 | 0.002720111 | 0.002720111 | 0.002720111 | 0.002720111 | 0.002720111 | 0.002720111 | 0.002720111 | 0.002720111 | 0.002720111 | 0.002720111 | 0.000694686 | 0.000694686 | 0.000694686 | 0 | 0 | 0 | 0 | 0 | 0 | 0 | 0 | 0 | 0.002025425 | 0.002025425
1246 | 524.4548 | 0.0007252978 | -10 | 613 | -633 | 0 | 0 | 0 | 0 | 0 | 0 | 0 | 0 | 0 | 0.001419984 | 0.001419984 | 0.001419984 | 0.003445409 | 0.003445409 | 0.003445409 | 0.003445409 | 0.003445409 | 0.003445409 | 0.003445409 | 0.003445409 | 0.003445409 | 0.003445409 | 0.003445409 | 0.003445409 | 0.003445409 | 0.003445409 | 0.003445409 | 0.003445409 | 0.003445409 | 0.003445409 | 0.003445409 | 0.003445409 | 0.003445409 | 0.003445409 | 0.003445409 | 0.003445409 | 0.003445409 | 0.003445409 | 0.003445409 | 0.003445409 | 0.003445409 | 0.003445409 | 0.003445409 | 0.003445409 | 0.003445409 | 0.003445409 | 0.003445409 | 0.003445409 | 0.003445409 | 0.003445409 | 0.003445409 | 0.003445409 | 0.003445409 | 0.001419984 | 0.001419984 | 0.000694686 | 0 | 0 | 0 | 0 | 0 | 0 | 0 | 0 | 0 | 0.002025425 | 0.002025425
1246 | 482.0725 | 0.0006666848 | -20 | 603 | -643 | 0 | 0 | 0 | 0 | 0 | 0 | 0 | 0 | 0.0006666848 | 0.002086669 | 0.002086669 | 0.002086669 | 0.004112093 | 0.004112093 | 0.004112093 | 0.004112093 | 0.004112093 | 0.004112093 | 0.004112093 | 0.004112093 | 0.004112093 | 0.004112093 | 0.004112093 | 0.004112093 | 0.004112093 | 0.004112093 | 0.004112093 | 0.004112093 | 0.004112093 | 0.004112093 | 0.004112093 | 0.004112093 | 0.004112093 | 0.004112093 | 0.004112093 | 0.004112093 | 0.004112093 | 0.004112093 | 0.004112093 | 0.004112093 | 0.004112093 | 0.004112093 | 0.004112093 | 0.004112093 | 0.004112093 | 0.004112093 | 0.004112093 | 0.004112093 | 0.004112093 | 0.004112093 | 0.004112093 | 0.004112093 | 0.004112093 | 0.002086669 | 0.002086669 | 0.000694686 | 0 | 0 | 0 | 0 | 0 | 0 | 0 | 0 | 0 | 0.002025425 | 0.002025425
1246 | 511.2551 | 0.0007070431 | -30 | 593 | -653 | 0 | 0 | 0 | 0 | 0 | 0 | 0 | 0 | 0.001373728 | 0.002793712 | 0.002793712 | 0.002793712 | 0.004819137 | 0.004819137 | 0.004819137 | 0.004819137 | 0.004819137 | 0.004819137 | 0.004819137 | 0.004819137 | 0.004819137 | 0.004819137 | 0.004819137 | 0.004819137 | 0.004819137 | 0.004819137 | 0.004819137 | 0.004819137 | 0.004819137 | 0.004819137 | 0.004819137 | 0.004819137 | 0.004819137 | 0.004819137 | 0.004819137 | 0.004819137 | 0.004819137 | 0.004819137 | 0.004819137 | 0.004819137 | 0.004819137 | 0.004819137 | 0.004819137 | 0.004819137 | 0.004819137 | 0.004819137 | 0.004819137 | 0.004819137 | 0.004819137 | 0.004819137 | 0.004819137 | 0.004819137 | 0.004819137 | 0.002793712 | 0.002793712 | 0.000694686 | 0 | 0 | 0 | 0 | 0 | 0 | 0 | 0 | 0 | 0.002025425 | 0.001409914
1252 | 289.5425 | 0.0004004245 | -40 | 586 | -666 | 0 | 0 | 0 | 0 | 0 | 0 | 0 | 0 | 0.001774152 | 0.003194136 | 0.003194136 | 0.003194136 | 0.005219561 | 0.005219561 | 0.005219561 | 0.005219561 | 0.005219561 | 0.005219561 | 0.005219561 | 0.005219561 | 0.005219561 | 0.005219561 | 0.005219561 | 0.005219561 | 0.005219561 | 0.005219561 | 0.005219561 | 0.005219561 | 0.005219561 | 0.005219561 | 0.005219561 | 0.005219561 | 0.005219561 | 0.005219561 | 0.005219561 | 0.005219561 | 0.005219561 | 0.005219561 | 0.005219561 | 0.005219561 | 0.005219561 | 0.005219561 | 0.005219561 | 0.005219561 | 0.005219561 | 0.005219561 | 0.005219561 | 0.005219561 | 0.005219561 | 0.005219561 | 0.005219561 | 0.005219561 | 0.005219561 | 0.003194136 | 0.002793712 | 0.000694686 | 0 | 0 | 0 | 0 | 0 | 0 | 0 | 0 | 0 | 0.002633382 | 0.0008793012
1290 | 291.4571 | 0.0004030723 | -30 | 615 | -675 | 0 | 0 | 0 | 0 | 0 | 0 | 0 | 0.0004030723 | 0.002177225 | 0.003597209 | 0.003597209 | 0.003597209 | 0.005622633 | 0.005622633 | 0.005622633 | 0.005622633 | 0.005622633 | 0.005622633 | 0.005622633 | 0.005622633 | 0.005622633 | 0.005622633 | 0.005622633 | 0.005622633 | 0.005622633 | 0.005622633 | 0.005622633 | 0.005622633 | 0.005622633 | 0.005622633 | 0.005622633 | 0.005622633 | 0.005622633 | 0.005622633 | 0.005622633 | 0.005622633 | 0.005622633 | 0.005622633 | 0.005622633 | 0.005622633 | 0.005622633 | 0.005622633 | 0.005622633 | 0.005622633 | 0.005622633 | 0.005622633 | 0.005622633 | 0.005622633 | 0.005622633 | 0.005622633 | 0.005622633 | 0.005622633 | 0.005622633 | 0.003597209 | 0.003196784 | 0.001097758 | 0 | 0 | 0 | 0 | 0 | 0 | 0 | 0 | 0 | 0.00311167 | 0.00223343
1290 | 286.2342 | 0.0003958493 | -20 | 625 | -665 | 0 | 0 | 0 | 0 | 0 | 0 | 0 | 0.0004030723 | 0.002573074 | 0.003993058 | 0.003993058 | 0.003993058 | 0.006018483 | 0.006018483 | 0.006018483 | 0.006018483 | 0.006018483 | 0.006018483 | 0.006018483 | 0.006018483 | 0.006018483 | 0.006018483 | 0.006018483 | 0.006018483 | 0.006018483 | 0.006018483 | 0.006018483 | 0.006018483 | 0.006018483 | 0.006018483 | 0.006018483 | 0.006018483 | 0.006018483 | 0.006018483 | 0.006018483 | 0.006018483 | 0.006018483 | 0.006018483 | 0.006018483 | 0.006018483 | 0.006018483 | 0.006018483 | 0.006018483 | 0.006018483 | 0.006018483 | 0.006018483 | 0.006018483 | 0.006018483 | 0.006018483 | 0.006018483 | 0.006018483 | 0.006018483 | 0.006018483 | 0.003993058 | 0.003592633 | 0.001493608 | 0 | 0 | 0 | 0 | 0 | 0 | 0 | 0 | 0 | 0.002580239 | 0.002383289
1290 | 296.4282 | 0.000409947 | -10 | 635 | -655 | 0 | 0 | 0 | 0 | 0 | 0 | 0 | 0.0004030723 | 0.002983021 | 0.004403005 | 0.004403005 | 0.004403005 | 0.00642843 | 0.00642843 | 0.00642843 | 0.00642843 | 0.00642843 | 0.00642843 | 0.00642843 | 0.00642843 | 0.00642843 | 0.00642843 | 0.00642843 | 0.00642843 | 0.00642843 | 0.00642843 | 0.00642843 | 0.00642843 | 0.00642843 | 0.00642843 | 0.00642843 | 0.00642843 | 0.00642843 | 0.00642843 | 0.00642843 | 0.00642843 | 0.00642843 | 0.00642843 | 0.00642843 | 0.00642843 | 0.00642843 | 0.00642843 | 0.00642843 | 0.00642843 | 0.00642843 | 0.00642843 | 0.00642843 | 0.00642843 | 0.00642843 | 0.00642843 | 0.00642843 | 0.00642843 | 0.00642843 | 0.004403005 | 0.00400258 | 0.001903555 | 0 | 0 | 0 | 0 | 0 | 0 | 0 | 0 | 0 | 0.002048808 | 0.002988313
1290 | 289.1189 | 0.0003998387 | 0 | 645 | -645 | 0 | 0 | 0 | 0 | 0 | 0 | 0 | 0.0004030723 | 0.00338286 | 0.004802843 | 0.004802843 | 0.004802843 | 0.006828268 | 0.006828268 | 0.006828268 | 0.006828268 | 0.006828268 | 0.006828268 | 0.006828268 | 0.006828268 | 0.006828268 | 0.006828268 | 0.006828268 | 0.006828268 | 0.006828268 | 0.006828268 | 0.006828268 | 0.006828268 | 0.006828268 | 0.006828268 | 0.006828268 | 0.006828268 | 0.006828268 | 0.006828268 | 0.006828268 | 0.006828268 | 0.006828268 | 0.006828268 | 0.006828268 | 0.006828268 | 0.006828268 | 0.006828268 | 0.006828268 | 0.006828268 | 0.006828268 | 0.006828268 | 0.006828268 | 0.006828268 | 0.006828268 | 0.006828268 | 0.006828268 | 0.006828268 | 0.006828268 | 0.004802843 | 0.004402419 | 0.002303393 | 0.0003998387 | 0 | 0 | 0 | 0 | 0 | 0 | 0 | 0 | 0.002025425 | 0.003773876
1290 | 298.9842 | 0.0004134819 | 10 | 655 | -635 | 0 | 0 | 0 | 0 | 0 | 0 | 0 | 0.0004030723 | 0.00338286 | 0.005216325 | 0.005216325 | 0.005216325 | 0.00724175 | 0.00724175 | 0.00724175 | 0.00724175 | 0.00724175 | 0.00724175 | 0.00724175 | 0.00724175 | 0.00724175 | 0.00724175 | 0.00724175 | 0.00724175 | 0.00724175 | 0.00724175 | 0.00724175 | 0.00724175 | 0.00724175 | 0.00724175 | 0.00724175 | 0.00724175 | 0.00724175 | 0.00724175 | 0.00724175 | 0.00724175 | 0.00724175 | 0.00724175 | 0.00724175 | 0.00724175 | 0.00724175 | 0.00724175 | 0.00724175 | 0.00724175 | 0.00724175 | 0.00724175 | 0.00724175 | 0.00724175 | 0.00724175 | 0.00724175 | 0.00724175 | 0.00724175 | 0.00724175 | 0.005216325 | 0.004815901 | 0.002716875 | 0.0008133206 | 0 | 0 | 0 | 0 | 0 | 0 | 0 | 0 | 0.002025425 | 0.004556221
1400 | 202.1327 | 0.0002795406 | 20 | 720 | -680 | 0 | 0 | 0 | 0 | 0 | 0 | 0 | 0.0006826128 | 0.0036624 | 0.005495866 | 0.005495866 | 0.005495866 | 0.007521291 | 0.007521291 | 0.007521291 | 0.007521291 | 0.007521291 | 0.007521291 | 0.007521291 | 0.007521291 | 0.007521291 | 0.007521291 | 0.007521291 | 0.007521291 | 0.007521291 | 0.007521291 | 0.007521291 | 0.007521291 | 0.007521291 | 0.007521291 | 0.007521291 | 0.007521291 | 0.007521291 | 0.007521291 | 0.007521291 | 0.007521291 | 0.007521291 | 0.007521291 | 0.007521291 | 0.007521291 | 0.007521291 | 0.007521291 | 0.007521291 | 0.007521291 | 0.007521291 | 0.007521291 | 0.007521291 | 0.007521291 | 0.007521291 | 0.007521291 | 0.007521291 | 0.007521291 | 0.007521291 | 0.005495866 | 0.005095441 | 0.002996416 | 0.001092861 | 0.0002795406 | 0.0002795406 | 0 | 0 | 0 | 0 | 0 | 0 | 0.00377106 | 0.00724175
1450 | 235.1261 | 0.000325169 | 30 | 755 | -695 | 0 | 0 | 0 | 0 | 0 | 0 | 0.000325169 | 0.001007782 | 0.003987569 | 0.005821035 | 0.005821035 | 0.005821035 | 0.00784646 | 0.00784646 | 0.00784646 | 0.00784646 | 0.00784646 | 0.00784646 | 0.00784646 | 0.00784646 | 0.00784646 | 0.00784646 | 0.00784646 | 0.00784646 | 0.00784646 | 0.00784646 | 0.00784646 | 0.00784646 | 0.00784646 | 0.00784646 | 0.00784646 | 0.00784646 | 0.00784646 | 0.00784646 | 0.00784646 | 0.00784646 | 0.00784646 | 0.00784646 | 0.00784646 | 0.00784646 | 0.00784646 | 0.00784646 | 0.00784646 | 0.00784646 | 0.00784646 | 0.00784646 | 0.00784646 | 0.00784646 | 0.00784646 | 0.00784646 | 0.00784646 | 0.00784646 | 0.00784646 | 0.005821035 | 0.00542061 | 0.003321585 | 0.00141803 | 0.0006047096 | 0.0006047096 | 0.000325169 | 0.000325169 | 0 | 0 | 0 | 0 | 0.005388931 | 0.007453916
1534 | 87.84375 | 0.000121484 | 40 | 807 | -727 | 0 | 0 | 0 | 0 | 0 | 0.000121484 | 0.000446653 | 0.001129266 | 0.004109053 | 0.005942519 | 0.005942519 | 0.005942519 | 0.007967944 | 0.007967944 | 0.007967944 | 0.007967944 | 0.007967944 | 0.007967944 | 0.007967944 | 0.007967944 | 0.007967944 | 0.007967944 | 0.007967944 | 0.007967944 | 0.007967944 | 0.007967944 | 0.007967944 | 0.007967944 | 0.007967944 | 0.007967944 | 0.007967944 | 0.007967944 | 0.007967944 | 0.007967944 | 0.007967944 | 0.007967944 | 0.007967944 | 0.007967944 | 0.007967944 | 0.007967944 | 0.007967944 | 0.007967944 | 0.007967944 | 0.007967944 | 0.007967944 | 0.007967944 | 0.007967944 | 0.007967944 | 0.007967944 | 0.007967944 | 0.007967944 | 0.007967944 | 0.007967944 | 0.005942519 | 0.005542094 | 0.003443069 | 0.001539514 | 0.0007261936 | 0.0007261936 | 0.000446653 | 0.000446653 | 0.000121484 | 0.000121484 | 0 | 0 | 0.007324069 | 0.007750564
1534 | 89.77906 | 0.0001241605 | 30 | 797 | -737 | 0 | 0 | 0 | 0 | 0 | 0.0002456445 | 0.0005708135 | 0.001253426 | 0.004233214 | 0.006066679 | 0.006066679 | 0.006066679 | 0.008092104 | 0.008092104 | 0.008092104 | 0.008092104 | 0.008092104 | 0.008092104 | 0.008092104 | 0.008092104 | 0.008092104 | 0.008092104 | 0.008092104 | 0.008092104 | 0.008092104 | 0.008092104 | 0.008092104 | 0.008092104 | 0.008092104 | 0.008092104 | 0.008092104 | 0.008092104 | 0.008092104 | 0.008092104 | 0.008092104 | 0.008092104 | 0.008092104 | 0.008092104 | 0.008092104 | 0.008092104 | 0.008092104 | 0.008092104 | 0.008092104 | 0.008092104 | 0.008092104 | 0.008092104 | 0.008092104 | 0.008092104 | 0.008092104 | 0.008092104 | 0.008092104 | 0.008092104 | 0.008092104 | 0.006066679 | 0.005666255 | 0.003567229 | 0.001663675 | 0.000850354 | 0.000850354 | 0.0005708135 | 0.0005708135 | 0.0002456445 | 0.000121484 | 0 | 0 | 0.007549037 | 0.007628869
1534 | 90.6019 | 0.0001252984 | 20 | 787 | -747 | 0 | 0 | 0 | 0 | 0 | 0.0003709429 | 0.0006961119 | 0.001378725 | 0.004358512 | 0.006191978 | 0.006191978 | 0.006191978 | 0.008217403 | 0.008217403 | 0.008217403 | 0.008217403 | 0.008217403 | 0.008217403 | 0.008217403 | 0.008217403 | 0.008217403 | 0.008217403 | 0.008217403 | 0.008217403 | 0.008217403 | 0.008217403 | 0.008217403 | 0.008217403 | 0.008217403 | 0.008217403 | 0.008217403 | 0.008217403 | 0.008217403 | 0.008217403 | 0.008217403 | 0.008217403 | 0.008217403 | 0.008217403 | 0.008217403 | 0.008217403 | 0.008217403 | 0.008217403 | 0.008217403 | 0.008217403 | 0.008217403 | 0.008217403 | 0.008217403 | 0.008217403 | 0.008217403 | 0.008217403 | 0.008217403 | 0.008217403 | 0.008217403 | 0.006191978 | 0.005791553 | 0.003692528 | 0.001788973 | 0.0009756525 | 0.0009756525 | 0.0006961119 | 0.0006961119 | 0.0003709429 | 0.000121484 | 0 | 0 | 0.007670732 | 0.007521291
1534 | 198.4132 | 0.0002743967 | 10 | 777 | -757 | 0 | 0 | 0 | 0 | 0.0002743967 | 0.0006453396 | 0.0009705086 | 0.001653121 | 0.004632909 | 0.006466375 | 0.006466375 | 0.006466375 | 0.008491799 | 0.008491799 | 0.008491799 | 0.008491799 | 0.008491799 | 0.008491799 | 0.008491799 | 0.008491799 | 0.008491799 | 0.008491799 | 0.008491799 | 0.008491799 | 0.008491799 | 0.008491799 | 0.008491799 | 0.008491799 | 0.008491799 | 0.008491799 | 0.008491799 | 0.008491799 | 0.008491799 | 0.008491799 | 0.008491799 | 0.008491799 | 0.008491799 | 0.008491799 | 0.008491799 | 0.008491799 | 0.008491799 | 0.008491799 | 0.008491799 | 0.008491799 | 0.008491799 | 0.008491799 | 0.008491799 | 0.008491799 | 0.008491799 | 0.008491799 | 0.008491799 | 0.008491799 | 0.008491799 | 0.006466375 | 0.00606595 | 0.003966924 | 0.00206337 | 0.001250049 | 0.001250049 | 0.0009705086 | 0.0009705086 | 0.0006453396 | 0.000121484 | 0 | 0 | 0.007792427 | 0.007521291
1534 | 305.4407 | 0.0004224109 | 0 | 767 | -767 | 0 | 0 | 0 | 0 | 0.0006968076 | 0.00106775 | 0.001392919 | 0.002075532 | 0.00505532 | 0.006888785 | 0.006888785 | 0.006888785 | 0.00891421 | 0.00891421 | 0.00891421 | 0.00891421 | 0.00891421 | 0.00891421 | 0.00891421 | 0.00891421 | 0.00891421 | 0.00891421 | 0.00891421 | 0.00891421 | 0.00891421 | 0.00891421 | 0.00891421 | 0.00891421 | 0.00891421 | 0.00891421 | 0.00891421 | 0.00891421 | 0.00891421 | 0.00891421 | 0.00891421 | 0.00891421 | 0.00891421 | 0.00891421 | 0.00891421 | 0.00891421 | 0.00891421 | 0.00891421 | 0.00891421 | 0.00891421 | 0.00891421 | 0.00891421 | 0.00891421 | 0.00891421 | 0.00891421 | 0.00891421 | 0.00891421 | 0.00891421 | 0.00891421 | 0.006888785 | 0.006488361 | 0.004389335 | 0.002485781 | 0.00167246 | 0.00167246 | 0.001392919 | 0.001392919 | 0.0006453396 | 0.000121484 | 0 | 0 | 0.007923647 | 0.007521291
1608 | 470.964 | 0.0006513224 | -10 | 794 | -814 | 0 | 0 | 0.0006513224 | 0.0006513224 | 0.00134813 | 0.001719073 | 0.002044242 | 0.002726855 | 0.005706642 | 0.007540108 | 0.007540108 | 0.007540108 | 0.009565533 | 0.009565533 | 0.009565533 | 0.009565533 | 0.009565533 | 0.009565533 | 0.009565533 | 0.009565533 | 0.009565533 | 0.009565533 | 0.009565533 | 0.009565533 | 0.009565533 | 0.009565533 | 0.009565533 | 0.009565533 | 0.009565533 | 0.009565533 | 0.009565533 | 0.009565533 | 0.009565533 | 0.009565533 | 0.009565533 | 0.009565533 | 0.009565533 | 0.009565533 | 0.009565533 | 0.009565533 | 0.009565533 | 0.009565533 | 0.009565533 | 0.009565533 | 0.009565533 | 0.009565533 | 0.009565533 | 0.009565533 | 0.009565533 | 0.009565533 | 0.009565533 | 0.009565533 | 0.009565533 | 0.007540108 | 0.007139683 | 0.005040657 | 0.003137103 | 0.002323782 | 0.002323782 | 0.002044242 | 0.002044242 | 0.001296662 | 0.000121484 | 0 | 0 | 0.008891261 | 0.007684684
1608 | 464.9301 | 0.0006429777 | -20 | 784 | -824 | 0 | 0 | 0.0012943 | 0.0012943 | 0.001991108 | 0.002362051 | 0.00268722 | 0.003369832 | 0.00634962 | 0.008183085 | 0.008183085 | 0.008183085 | 0.01020851 | 0.01020851 | 0.01020851 | 0.01020851 | 0.01020851 | 0.01020851 | 0.01020851 | 0.01020851 | 0.01020851 | 0.01020851 | 0.01020851 | 0.01020851 | 0.01020851 | 0.01020851 | 0.01020851 | 0.01020851 | 0.01020851 | 0.01020851 | 0.01020851 | 0.01020851 | 0.01020851 | 0.01020851 | 0.01020851 | 0.01020851 | 0.01020851 | 0.01020851 | 0.01020851 | 0.01020851 | 0.01020851 | 0.01020851 | 0.01020851 | 0.01020851 | 0.01020851 | 0.01020851 | 0.01020851 | 0.01020851 | 0.01020851 | 0.01020851 | 0.01020851 | 0.01020851 | 0.01020851 | 0.008183085 | 0.007782661 | 0.005683635 | 0.003780081 | 0.00296676 | 0.00296676 | 0.00268722 | 0.00268722 | 0.00193964 | 0.000121484 | 0 | 0 | 0.00891421 | 0.007521291
1608 | 466.483 | 0.0006451253 | -30 | 774 | -834 | 0 | 0.0006451253 | 0.001939425 | 0.001939425 | 0.002636233 | 0.003007176 | 0.003332345 | 0.004014958 | 0.006994745 | 0.008828211 | 0.008828211 | 0.008828211 | 0.01085364 | 0.01085364 | 0.01085364 | 0.01085364 | 0.01085364 | 0.01085364 | 0.01085364 | 0.01085364 | 0.01085364 | 0.01085364 | 0.01085364 | 0.01085364 | 0.01085364 | 0.01085364 | 0.01085364 | 0.01085364 | 0.01085364 | 0.01085364 | 0.01085364 | 0.01085364 | 0.01085364 | 0.01085364 | 0.01085364 | 0.01085364 | 0.01085364 | 0.01085364 | 0.01085364 | 0.01085364 | 0.01085364 | 0.01085364 | 0.01085364 | 0.01085364 | 0.01085364 | 0.01085364 | 0.01085364 | 0.01085364 | 0.01085364 | 0.01085364 | 0.01085364 | 0.01085364 | 0.01085364 | 0.008828211 | 0.008427786 | 0.00632876 | 0.004425206 | 0.003611885 | 0.003611885 | 0.003332345 | 0.003332345 | 0.00193964 | 0.000121484 | 0 | 0 | 0.00891421 | 0.007521291
1608 | 460.5556 | 0.0006369279 | -40 | 764 | -844 | 0 | 0.001282053 | 0.002576353 | 0.002576353 | 0.003273161 | 0.003644104 | 0.003969273 | 0.004651886 | 0.007631673 | 0.009465139 | 0.009465139 | 0.009465139 | 0.01149056 | 0.01149056 | 0.01149056 | 0.01149056 | 0.01149056 | 0.01149056 | 0.01149056 | 0.01149056 | 0.01149056 | 0.01149056 | 0.01149056 | 0.01149056 | 0.01149056 | 0.01149056 | 0.01149056 | 0.01149056 | 0.01149056 | 0.01149056 | 0.01149056 | 0.01149056 | 0.01149056 | 0.01149056 | 0.01149056 | 0.01149056 | 0.01149056 | 0.01149056 | 0.01149056 | 0.01149056 | 0.01149056 | 0.01149056 | 0.01149056 | 0.01149056 | 0.01149056 | 0.01149056 | 0.01149056 | 0.01149056 | 0.01149056 | 0.01149056 | 0.01149056 | 0.01149056 | 0.01149056 | 0.009465139 | 0.009064714 | 0.006965688 | 0.005062134 | 0.004248813 | 0.004248813 | 0.003969273 | 0.003969273 | 0.00193964 | 0.000121484 | 0 | 0 | 0.009030465 | 0.007521291
1608 | 466.1116 | 0.0006446116 | -30 | 774 | -834 | 0 | 0.001926665 | 0.003220965 | 0.003220965 | 0.003917773 | 0.004288715 | 0.004613884 | 0.005296497 | 0.008276285 | 0.01010975 | 0.01010975 | 0.01010975 | 0.01213518 | 0.01213518 | 0.01213518 | 0.01213518 | 0.01213518 | 0.01213518 | 0.01213518 | 0.01213518 | 0.01213518 | 0.01213518 | 0.01213518 | 0.01213518 | 0.01213518 | 0.01213518 | 0.01213518 | 0.01213518 | 0.01213518 | 0.01213518 | 0.01213518 | 0.01213518 | 0.01213518 | 0.01213518 | 0.01213518 | 0.01213518 | 0.01213518 | 0.01213518 | 0.01213518 | 0.01213518 | 0.01213518 | 0.01213518 | 0.01213518 | 0.01213518 | 0.01213518 | 0.01213518 | 0.01213518 | 0.01213518 | 0.01213518 | 0.01213518 | 0.01213518 | 0.01213518 | 0.01213518 | 0.01010975 | 0.009709326 | 0.0076103 | 0.005706746 | 0.004893425 | 0.004893425 | 0.004613884 | 0.004613884 | 0.00193964 | 0.000121484 | 0 | 0 | 0.00891421 | 0.007521291
1608 | 438.9488 | 0.0006070468 | -20 | 784 | -824 | 0 | 0.001926665 | 0.003828012 | 0.003828012 | 0.004524819 | 0.004895762 | 0.005220931 | 0.005903544 | 0.008883331 | 0.0107168 | 0.0107168 | 0.0107168 | 0.01274222 | 0.01274222 | 0.01274222 | 0.01274222 | 0.01274222 | 0.01274222 | 0.01274222 | 0.01274222 | 0.01274222 | 0.01274222 | 0.01274222 | 0.01274222 | 0.01274222 | 0.01274222 | 0.01274222 | 0.01274222 | 0.01274222 | 0.01274222 | 0.01274222 | 0.01274222 | 0.01274222 | 0.01274222 | 0.01274222 | 0.01274222 | 0.01274222 | 0.01274222 | 0.01274222 | 0.01274222 | 0.01274222 | 0.01274222 | 0.01274222 | 0.01274222 | 0.01274222 | 0.01274222 | 0.01274222 | 0.01274222 | 0.01274222 | 0.01274222 | 0.01274222 | 0.01274222 | 0.01274222 | 0.0107168 | 0.01031637 | 0.008217347 | 0.006313792 | 0.005500472 | 0.005500472 | 0.005220931 | 0.005220931 | 0.002546686 | 0.000121484 | 0 | 0 | 0.00891421 | 0.007521291
1608 | 439.0196 | 0.0006071446 | -10 | 794 | -814 | 0 | 0.001926665 | 0.004435156 | 0.004435156 | 0.005131964 | 0.005502907 | 0.005828076 | 0.006510689 | 0.009490476 | 0.01132394 | 0.01132394 | 0.01132394 | 0.01334937 | 0.01334937 | 0.01334937 | 0.01334937 | 0.01334937 | 0.01334937 | 0.01334937 | 0.01334937 | 0.01334937 | 0.01334937 | 0.01334937 | 0.01334937 | 0.01334937 | 0.01334937 | 0.01334937 | 0.01334937 | 0.01334937 | 0.01334937 | 0.01334937 | 0.01334937 | 0.01334937 | 0.01334937 | 0.01334937 | 0.01334937 | 0.01334937 | 0.01334937 | 0.01334937 | 0.01334937 | 0.01334937 | 0.01334937 | 0.01334937 | 0.01334937 | 0.01334937 | 0.01334937 | 0.01334937 | 0.01334937 | 0.01334937 | 0.01334937 | 0.01334937 | 0.01334937 | 0.01334937 | 0.01132394 | 0.01092352 | 0.008824491 | 0.006920937 | 0.006107616 | 0.006107616 | 0.005828076 | 0.005828076 | 0.003153831 | 0.000121484 | 0 | 0 | 0.008891261 | 0.008105781
1608 | 454.5938 | 0.000628683 | 0 | 804 | -804 | 0 | 0.001926665 | 0.005063839 | 0.005063839 | 0.005760647 | 0.00613159 | 0.006456759 | 0.007139372 | 0.01011916 | 0.01195262 | 0.01195262 | 0.01195262 | 0.01397805 | 0.01397805 | 0.01397805 | 0.01397805 | 0.01397805 | 0.01397805 | 0.01397805 | 0.01397805 | 0.01397805 | 0.01397805 | 0.01397805 | 0.01397805 | 0.01397805 | 0.01397805 | 0.01397805 | 0.01397805 | 0.01397805 | 0.01397805 | 0.01397805 | 0.01397805 | 0.01397805 | 0.01397805 | 0.01397805 | 0.01397805 | 0.01397805 | 0.01397805 | 0.01397805 | 0.01397805 | 0.01397805 | 0.01397805 | 0.01397805 | 0.01397805 | 0.01397805 | 0.01397805 | 0.01397805 | 0.01397805 | 0.01397805 | 0.01397805 | 0.01397805 | 0.01397805 | 0.01397805 | 0.01195262 | 0.0115522 | 0.009453175 | 0.00754962 | 0.006736299 | 0.006736299 | 0.006456759 | 0.006456759 | 0.003782514 | 0.000750167 | 0 | 0 | 0.00863048 | 0.009106621
1608 | 451.3411 | 0.0006241847 | 10 | 814 | -794 | 0 | 0.001926665 | 0.005063839 | 0.005688024 | 0.006384832 | 0.006755775 | 0.007080944 | 0.007763556 | 0.01074334 | 0.01257681 | 0.01257681 | 0.01257681 | 0.01460223 | 0.01460223 | 0.01460223 | 0.01460223 | 0.01460223 | 0.01460223 | 0.01460223 | 0.01460223 | 0.01460223 | 0.01460223 | 0.01460223 | 0.01460223 | 0.01460223 | 0.01460223 | 0.01460223 | 0.01460223 | 0.01460223 | 0.01460223 | 0.01460223 | 0.01460223 | 0.01460223 | 0.01460223 | 0.01460223 | 0.01460223 | 0.01460223 | 0.01460223 | 0.01460223 | 0.01460223 | 0.01460223 | 0.01460223 | 0.01460223 | 0.01460223 | 0.01460223 | 0.01460223 | 0.01460223 | 0.01460223 | 0.01460223 | 0.01460223 | 0.01460223 | 0.01460223 | 0.01460223 | 0.01257681 | 0.01217639 | 0.01007736 | 0.008173805 | 0.007360484 | 0.007360484 | 0.007080944 | 0.007080944 | 0.004406699 | 0.001374352 | 0 | 0 | 0.008369699 | 0.01010746
1608 | 457.418 | 0.0006325888 | 20 | 824 | -784 | 0 | 0.001926665 | 0.005063839 | 0.006320613 | 0.00701742 | 0.007388363 | 0.007713532 | 0.008396145 | 0.01137593 | 0.0132094 | 0.0132094 | 0.0132094 | 0.01523482 | 0.01523482 | 0.01523482 | 0.01523482 | 0.01523482 | 0.01523482 | 0.01523482 | 0.01523482 | 0.01523482 | 0.01523482 | 0.01523482 | 0.01523482 | 0.01523482 | 0.01523482 | 0.01523482 | 0.01523482 | 0.01523482 | 0.01523482 | 0.01523482 | 0.01523482 | 0.01523482 | 0.01523482 | 0.01523482 | 0.01523482 | 0.01523482 | 0.01523482 | 0.01523482 | 0.01523482 | 0.01523482 | 0.01523482 | 0.01523482 | 0.01523482 | 0.01523482 | 0.01523482 | 0.01523482 | 0.01523482 | 0.01523482 | 0.01523482 | 0.01523482 | 0.01523482 | 0.01523482 | 0.0132094 | 0.01280897 | 0.01070995 | 0.008806394 | 0.007993073 | 0.007993073 | 0.007713532 | 0.007713532 | 0.005039288 | 0.002006941 | 0 | 0 | 0.008159651 | 0.01123053
1608 | 457.094 | 0.0006321407 | 30 | 834 | -774 | 0 | 0.001926665 | 0.005063839 | 0.006320613 | 0.007649561 | 0.008020504 | 0.008345673 | 0.009028286 | 0.01200807 | 0.01384154 | 0.01384154 | 0.01384154 | 0.01586696 | 0.01586696 | 0.01586696 | 0.01586696 | 0.01586696 | 0.01586696 | 0.01586696 | 0.01586696 | 0.01586696 | 0.01586696 | 0.01586696 | 0.01586696 | 0.01586696 | 0.01586696 | 0.01586696 | 0.01586696 | 0.01586696 | 0.01586696 | 0.01586696 | 0.01586696 | 0.01586696 | 0.01586696 | 0.01586696 | 0.01586696 | 0.01586696 | 0.01586696 | 0.01586696 | 0.01586696 | 0.01586696 | 0.01586696 | 0.01586696 | 0.01586696 | 0.01586696 | 0.01586696 | 0.01586696 | 0.01586696 | 0.01586696 | 0.01586696 | 0.01586696 | 0.01586696 | 0.01586696 | 0.01384154 | 0.01344111 | 0.01134209 | 0.009438534 | 0.008625214 | 0.008625214 | 0.008345673 | 0.008345673 | 0.005671428 | 0.002639081 | 0.0006321407 | 0 | 0.008020825 | 0.01236539
1608 | 442.8842 | 0.0006124893 | 40 | 844 | -764 | 0 | 0.001926665 | 0.005063839 | 0.006320613 | 0.008262051 | 0.008632993 | 0.008958162 | 0.009640775 | 0.01262056 | 0.01445403 | 0.01445403 | 0.01445403 | 0.01647945 | 0.01647945 | 0.01647945 | 0.01647945 | 0.01647945 | 0.01647945 | 0.01647945 | 0.01647945 | 0.01647945 | 0.01647945 | 0.01647945 | 0.01647945 | 0.01647945 | 0.01647945 | 0.01647945 | 0.01647945 | 0.01647945 | 0.01647945 | 0.01647945 | 0.01647945 | 0.01647945 | 0.01647945 | 0.01647945 | 0.01647945 | 0.01647945 | 0.01647945 | 0.01647945 | 0.01647945 | 0.01647945 | 0.01647945 | 0.01647945 | 0.01647945 | 0.01647945 | 0.01647945 | 0.01647945 | 0.01647945 | 0.01647945 | 0.01647945 | 0.01647945 | 0.01647945 | 0.01647945 | 0.01445403 | 0.0140536 | 0.01195458 | 0.01005102 | 0.009237703 | 0.009237703 | 0.008958162 | 0.008958162 | 0.006283918 | 0.003251571 | 0.00124463 | 0 | 0.007881999 | 0.01340815
1608 | 448.0954 | 0.0006196961 | 30 | 834 | -774 | 0 | 0.001926665 | 0.005063839 | 0.006320613 | 0.008881747 | 0.00925269 | 0.009577859 | 0.01026047 | 0.01324026 | 0.01507372 | 0.01507372 | 0.01507372 | 0.01709915 | 0.01709915 | 0.01709915 | 0.01709915 | 0.01709915 | 0.01709915 | 0.01709915 | 0.01709915 | 0.01709915 | 0.01709915 | 0.01709915 | 0.01709915 | 0.01709915 | 0.01709915 | 0.01709915 | 0.01709915 | 0.01709915 | 0.01709915 | 0.01709915 | 0.01709915 | 0.01709915 | 0.01709915 | 0.01709915 | 0.01709915 | 0.01709915 | 0.01709915 | 0.01709915 | 0.01709915 | 0.01709915 | 0.01709915 | 0.01709915 | 0.01709915 | 0.01709915 | 0.01709915 | 0.01709915 | 0.01709915 | 0.01709915 | 0.01709915 | 0.01709915 | 0.01709915 | 0.01709915 | 0.01507372 | 0.0146733 | 0.01257427 | 0.01067072 | 0.009857399 | 0.009857399 | 0.009577859 | 0.009577859 | 0.006903614 | 0.003871267 | 0.001864326 | 0 | 0.008020825 | 0.01236539
1608 | 450.5427 | 0.0006230806 | 20 | 824 | -784 | 0 | 0.001926665 | 0.005063839 | 0.006943694 | 0.009504827 | 0.00987577 | 0.01020094 | 0.01088355 | 0.01386334 | 0.01569681 | 0.01569681 | 0.01569681 | 0.01772223 | 0.01772223 | 0.01772223 | 0.01772223 | 0.01772223 | 0.01772223 | 0.01772223 | 0.01772223 | 0.01772223 | 0.01772223 | 0.01772223 | 0.01772223 | 0.01772223 | 0.01772223 | 0.01772223 | 0.01772223 | 0.01772223 | 0.01772223 | 0.01772223 | 0.01772223 | 0.01772223 | 0.01772223 | 0.01772223 | 0.01772223 | 0.01772223 | 0.01772223 | 0.01772223 | 0.01772223 | 0.01772223 | 0.01772223 | 0.01772223 | 0.01772223 | 0.01772223 | 0.01772223 | 0.01772223 | 0.01772223 | 0.01772223 | 0.01772223 | 0.01772223 | 0.01772223 | 0.01772223 | 0.01569681 | 0.01529638 | 0.01319735 | 0.0112938 | 0.01048048 | 0.01048048 | 0.01020094 | 0.01020094 | 0.007526694 | 0.004494347 | 0.001864326 | 0 | 0.008159651 | 0.01123053
1608 | 450.481 | 0.0006229953 | 10 | 814 | -794 | 0 | 0.001926665 | 0.005063839 | 0.007566689 | 0.01012782 | 0.01049877 | 0.01082393 | 0.01150655 | 0.01448633 | 0.0163198 | 0.0163198 | 0.0163198 | 0.01834523 | 0.01834523 | 0.01834523 | 0.01834523 | 0.01834523 | 0.01834523 | 0.01834523 | 0.01834523 | 0.01834523 | 0.01834523 | 0.01834523 | 0.01834523 | 0.01834523 | 0.01834523 | 0.01834523 | 0.01834523 | 0.01834523 | 0.01834523 | 0.01834523 | 0.01834523 | 0.01834523 | 0.01834523 | 0.01834523 | 0.01834523 | 0.01834523 | 0.01834523 | 0.01834523 | 0.01834523 | 0.01834523 | 0.01834523 | 0.01834523 | 0.01834523 | 0.01834523 | 0.01834523 | 0.01834523 | 0.01834523 | 0.01834523 | 0.01834523 | 0.01834523 | 0.01834523 | 0.01834523 | 0.0163198 | 0.01591938 | 0.01382035 | 0.0119168 | 0.01110347 | 0.01110347 | 0.01082393 | 0.01082393 | 0.00814969 | 0.005117343 | 0.001864326 | 0 | 0.008777171 | 0.01010746
1608 | 426.2053 | 0.000589423 | 0 | 804 | -804 | 0 | 0.001926665 | 0.005653262 | 0.008156112 | 0.01071725 | 0.01108819 | 0.01141336 | 0.01209597 | 0.01507576 | 0.01690922 | 0.01690922 | 0.01690922 | 0.01893465 | 0.01893465 | 0.01893465 | 0.01893465 | 0.01893465 | 0.01893465 | 0.01893465 | 0.01893465 | 0.01893465 | 0.01893465 | 0.01893465 | 0.01893465 | 0.01893465 | 0.01893465 | 0.01893465 | 0.01893465 | 0.01893465 | 0.01893465 | 0.01893465 | 0.01893465 | 0.01893465 | 0.01893465 | 0.01893465 | 0.01893465 | 0.01893465 | 0.01893465 | 0.01893465 | 0.01893465 | 0.01893465 | 0.01893465 | 0.01893465 | 0.01893465 | 0.01893465 | 0.01893465 | 0.01893465 | 0.01893465 | 0.01893465 | 0.01893465 | 0.01893465 | 0.01893465 | 0.01893465 | 0.01690922 | 0.0165088 | 0.01440977 | 0.01250622 | 0.0116929 | 0.0116929 | 0.01141336 | 0.01141336 | 0.008739113 | 0.005706766 | 0.001864326 | 0 | 0.009735679 | 0.009106621
1608 | 446.4047 | 0.0006173579 | -10 | 794 | -814 | 0 | 0.001926665 | 0.00627062 | 0.00877347 | 0.0113346 | 0.01170555 | 0.01203072 | 0.01271333 | 0.01569312 | 0.01752658 | 0.01752658 | 0.01752658 | 0.01955201 | 0.01955201 | 0.01955201 | 0.01955201 | 0.01955201 | 0.01955201 | 0.01955201 | 0.01955201 | 0.01955201 | 0.01955201 | 0.01955201 | 0.01955201 | 0.01955201 | 0.01955201 | 0.01955201 | 0.01955201 | 0.01955201 | 0.01955201 | 0.01955201 | 0.01955201 | 0.01955201 | 0.01955201 | 0.01955201 | 0.01955201 | 0.01955201 | 0.01955201 | 0.01955201 | 0.01955201 | 0.01955201 | 0.01955201 | 0.01955201 | 0.01955201 | 0.01955201 | 0.01955201 | 0.01955201 | 0.01955201 | 0.01955201 | 0.01955201 | 0.01955201 | 0.01955201 | 0.01955201 | 0.01752658 | 0.01712616 | 0.01502713 | 0.01312358 | 0.01231026 | 0.01231026 | 0.01203072 | 0.01203072 | 0.009356471 | 0.005706766 | 0.001864326 | 0 | 0.01069419 | 0.008105781
1608 | 449.7045 | 0.0006219214 | -20 | 784 | -824 | 0 | 0.001926665 | 0.006892542 | 0.009395391 | 0.01195652 | 0.01232747 | 0.01265264 | 0.01333525 | 0.01631504 | 0.0181485 | 0.0181485 | 0.0181485 | 0.02017393 | 0.02017393 | 0.02017393 | 0.02017393 | 0.02017393 | 0.02017393 | 0.02017393 | 0.02017393 | 0.02017393 | 0.02017393 | 0.02017393 | 0.02017393 | 0.02017393 | 0.02017393 | 0.02017393 | 0.02017393 | 0.02017393 | 0.02017393 | 0.02017393 | 0.02017393 | 0.02017393 | 0.02017393 | 0.02017393 | 0.02017393 | 0.02017393 | 0.02017393 | 0.02017393 | 0.02017393 | 0.02017393 | 0.02017393 | 0.02017393 | 0.02017393 | 0.02017393 | 0.02017393 | 0.02017393 | 0.02017393 | 0.02017393 | 0.02017393 | 0.02017393 | 0.02017393 | 0.02017393 | 0.0181485 | 0.01774808 | 0.01564905 | 0.0137455 | 0.01293218 | 0.01293218 | 0.01265264 | 0.01265264 | 0.009978392 | 0.005706766 | 0.001864326 | 0 | 0.0116328 | 0.007521291
1601 | 383.5496 | 0.0005304321 | -30 | 770.5 | -830.5 | 0 | 0.002457097 | 0.007422974 | 0.009925823 | 0.01248696 | 0.0128579 | 0.01318307 | 0.01386568 | 0.01684547 | 0.01867893 | 0.01867893 | 0.01867893 | 0.02070436 | 0.02070436 | 0.02070436 | 0.02070436 | 0.02070436 | 0.02070436 | 0.02070436 | 0.02070436 | 0.02070436 | 0.02070436 | 0.02070436 | 0.02070436 | 0.02070436 | 0.02070436 | 0.02070436 | 0.02070436 | 0.02070436 | 0.02070436 | 0.02070436 | 0.02070436 | 0.02070436 | 0.02070436 | 0.02070436 | 0.02070436 | 0.02070436 | 0.02070436 | 0.02070436 | 0.02070436 | 0.02070436 | 0.02070436 | 0.02070436 | 0.02070436 | 0.02070436 | 0.02070436 | 0.02070436 | 0.02070436 | 0.02070436 | 0.02070436 | 0.02070436 | 0.02070436 | 0.02070436 | 0.01867893 | 0.01827851 | 0.01617948 | 0.01427593 | 0.01346261 | 0.01346261 | 0.01318307 | 0.01318307 | 0.009978392 | 0.005706766 | 0.001864326 | 0 | 0.01224165 | 0.007521291
1601 | 392.9653 | 0.0005434536 | -40 | 760.5 | -840.5 | 0 | 0.003000551 | 0.007966427 | 0.01046928 | 0.01303041 | 0.01340135 | 0.01372652 | 0.01440914 | 0.01738892 | 0.01922239 | 0.01922239 | 0.01922239 | 0.02124781 | 0.02124781 | 0.02124781 | 0.02124781 | 0.02124781 | 0.02124781 | 0.02124781 | 0.02124781 | 0.02124781 | 0.02124781 | 0.02124781 | 0.02124781 | 0.02124781 | 0.02124781 | 0.02124781 | 0.02124781 | 0.02124781 | 0.02124781 | 0.02124781 | 0.02124781 | 0.02124781 | 0.02124781 | 0.02124781 | 0.02124781 | 0.02124781 | 0.02124781 | 0.02124781 | 0.02124781 | 0.02124781 | 0.02124781 | 0.02124781 | 0.02124781 | 0.02124781 | 0.02124781 | 0.02124781 | 0.02124781 | 0.02124781 | 0.02124781 | 0.02124781 | 0.02124781 | 0.02124781 | 0.01922239 | 0.01882196 | 0.01672294 | 0.01481938 | 0.01400606 | 0.01400606 | 0.01372652 | 0.01372652 | 0.009978392 | 0.005706766 | 0.001864326 | 0 | 0.01317835 | 0.007511457
1601 | 373.548 | 0.0005166003 | -30 | 770.5 | -830.5 | 0 | 0.003517151 | 0.008483028 | 0.01098588 | 0.01354701 | 0.01391795 | 0.01424312 | 0.01492574 | 0.01790552 | 0.01973899 | 0.01973899 | 0.01973899 | 0.02176441 | 0.02176441 | 0.02176441 | 0.02176441 | 0.02176441 | 0.02176441 | 0.02176441 | 0.02176441 | 0.02176441 | 0.02176441 | 0.02176441 | 0.02176441 | 0.02176441 | 0.02176441 | 0.02176441 | 0.02176441 | 0.02176441 | 0.02176441 | 0.02176441 | 0.02176441 | 0.02176441 | 0.02176441 | 0.02176441 | 0.02176441 | 0.02176441 | 0.02176441 | 0.02176441 | 0.02176441 | 0.02176441 | 0.02176441 | 0.02176441 | 0.02176441 | 0.02176441 | 0.02176441 | 0.02176441 | 0.02176441 | 0.02176441 | 0.02176441 | 0.02176441 | 0.02176441 | 0.02176441 | 0.01973899 | 0.01933856 | 0.01723954 | 0.01533598 | 0.01452266 | 0.01452266 | 0.01424312 | 0.01424312 | 0.009978392 | 0.005706766 | 0.001864326 | 0 | 0.01224165 | 0.007521291
1601 | 378.8914 | 0.0005239901 | -20 | 780.5 | -820.5 | 0 | 0.003517151 | 0.009007018 | 0.01150987 | 0.014071 | 0.01444194 | 0.01476711 | 0.01544973 | 0.01842951 | 0.02026298 | 0.02026298 | 0.02026298 | 0.0222884 | 0.0222884 | 0.0222884 | 0.0222884 | 0.0222884 | 0.0222884 | 0.0222884 | 0.0222884 | 0.0222884 | 0.0222884 | 0.0222884 | 0.0222884 | 0.0222884 | 0.0222884 | 0.0222884 | 0.0222884 | 0.0222884 | 0.0222884 | 0.0222884 | 0.0222884 | 0.0222884 | 0.0222884 | 0.0222884 | 0.0222884 | 0.0222884 | 0.0222884 | 0.0222884 | 0.0222884 | 0.0222884 | 0.0222884 | 0.0222884 | 0.0222884 | 0.0222884 | 0.0222884 | 0.0222884 | 0.0222884 | 0.0222884 | 0.0222884 | 0.0222884 | 0.0222884 | 0.0222884 | 0.02026298 | 0.01986255 | 0.01776353 | 0.01585997 | 0.01504665 | 0.01504665 | 0.01476711 | 0.01476711 | 0.01050238 | 0.005706766 | 0.001864326 | 0 | 0.01130496 | 0.007521291
1601 | 364.6267 | 0.0005042626 | -10 | 790.5 | -810.5 | 0 | 0.003517151 | 0.00951128 | 0.01201413 | 0.01457526 | 0.01494621 | 0.01527138 | 0.01595399 | 0.01893378 | 0.02076724 | 0.02076724 | 0.02076724 | 0.02279267 | 0.02279267 | 0.02279267 | 0.02279267 | 0.02279267 | 0.02279267 | 0.02279267 | 0.02279267 | 0.02279267 | 0.02279267 | 0.02279267 | 0.02279267 | 0.02279267 | 0.02279267 | 0.02279267 | 0.02279267 | 0.02279267 | 0.02279267 | 0.02279267 | 0.02279267 | 0.02279267 | 0.02279267 | 0.02279267 | 0.02279267 | 0.02279267 | 0.02279267 | 0.02279267 | 0.02279267 | 0.02279267 | 0.02279267 | 0.02279267 | 0.02279267 | 0.02279267 | 0.02279267 | 0.02279267 | 0.02279267 | 0.02279267 | 0.02279267 | 0.02279267 | 0.02279267 | 0.02279267 | 0.02076724 | 0.02036682 | 0.01826779 | 0.01636424 | 0.01555092 | 0.01555092 | 0.01527138 | 0.01527138 | 0.01100664 | 0.005706766 | 0.001864326 | 0 | 0.01035871 | 0.007894774
1601 | 384.1213 | 0.0005312227 | 0 | 800.5 | -800.5 | 0 | 0.003517151 | 0.00951128 | 0.01254535 | 0.01510649 | 0.01547743 | 0.0158026 | 0.01648521 | 0.019465 | 0.02129846 | 0.02129846 | 0.02129846 | 0.02332389 | 0.02332389 | 0.02332389 | 0.02332389 | 0.02332389 | 0.02332389 | 0.02332389 | 0.02332389 | 0.02332389 | 0.02332389 | 0.02332389 | 0.02332389 | 0.02332389 | 0.02332389 | 0.02332389 | 0.02332389 | 0.02332389 | 0.02332389 | 0.02332389 | 0.02332389 | 0.02332389 | 0.02332389 | 0.02332389 | 0.02332389 | 0.02332389 | 0.02332389 | 0.02332389 | 0.02332389 | 0.02332389 | 0.02332389 | 0.02332389 | 0.02332389 | 0.02332389 | 0.02332389 | 0.02332389 | 0.02332389 | 0.02332389 | 0.02332389 | 0.02332389 | 0.02332389 | 0.02332389 | 0.02129846 | 0.02089804 | 0.01879901 | 0.01689546 | 0.01608214 | 0.01608214 | 0.0158026 | 0.0158026 | 0.01153787 | 0.005706766 | 0.001864326 | 0 | 0.009400202 | 0.009490856
1601 | 375.1056 | 0.0005187544 | 10 | 810.5 | -790.5 | 0 | 0.003517151 | 0.00951128 | 0.01306411 | 0.01562524 | 0.01599618 | 0.01632135 | 0.01700397 | 0.01998375 | 0.02181722 | 0.02181722 | 0.02181722 | 0.02384264 | 0.02384264 | 0.02384264 | 0.02384264 | 0.02384264 | 0.02384264 | 0.02384264 | 0.02384264 | 0.02384264 | 0.02384264 | 0.02384264 | 0.02384264 | 0.02384264 | 0.02384264 | 0.02384264 | 0.02384264 | 0.02384264 | 0.02384264 | 0.02384264 | 0.02384264 | 0.02384264 | 0.02384264 | 0.02384264 | 0.02384264 | 0.02384264 | 0.02384264 | 0.02384264 | 0.02384264 | 0.02384264 | 0.02384264 | 0.02384264 | 0.02384264 | 0.02384264 | 0.02384264 | 0.02384264 | 0.02384264 | 0.02384264 | 0.02384264 | 0.02384264 | 0.02384264 | 0.02384264 | 0.02181722 | 0.02141679 | 0.01931777 | 0.01741421 | 0.01660089 | 0.01660089 | 0.01632135 | 0.01632135 | 0.01205662 | 0.00622552 | 0.001864326 | 0 | 0.008441693 | 0.01108694
1594 | 315.8361 | 0.0004367873 | 20 | 817 | -777 | 0 | 0.003517151 | 0.00951128 | 0.01350089 | 0.01606203 | 0.01643297 | 0.01675814 | 0.01744075 | 0.02042054 | 0.02225401 | 0.02225401 | 0.02225401 | 0.02427943 | 0.02427943 | 0.02427943 | 0.02427943 | 0.02427943 | 0.02427943 | 0.02427943 | 0.02427943 | 0.02427943 | 0.02427943 | 0.02427943 | 0.02427943 | 0.02427943 | 0.02427943 | 0.02427943 | 0.02427943 | 0.02427943 | 0.02427943 | 0.02427943 | 0.02427943 | 0.02427943 | 0.02427943 | 0.02427943 | 0.02427943 | 0.02427943 | 0.02427943 | 0.02427943 | 0.02427943 | 0.02427943 | 0.02427943 | 0.02427943 | 0.02427943 | 0.02427943 | 0.02427943 | 0.02427943 | 0.02427943 | 0.02427943 | 0.02427943 | 0.02427943 | 0.02427943 | 0.02427943 | 0.02225401 | 0.02185358 | 0.01975456 | 0.017851 | 0.01703768 | 0.01703768 | 0.01675814 | 0.01675814 | 0.01249341 | 0.006662307 | 0.001864326 | 0 | 0.008062473 | 0.01224867
1594 | 301.3534 | 0.0004167584 | 30 | 827 | -767 | 0 | 0.003517151 | 0.00951128 | 0.01350089 | 0.01647879 | 0.01684973 | 0.0171749 | 0.01785751 | 0.0208373 | 0.02267076 | 0.02267076 | 0.02267076 | 0.02469619 | 0.02469619 | 0.02469619 | 0.02469619 | 0.02469619 | 0.02469619 | 0.02469619 | 0.02469619 | 0.02469619 | 0.02469619 | 0.02469619 | 0.02469619 | 0.02469619 | 0.02469619 | 0.02469619 | 0.02469619 | 0.02469619 | 0.02469619 | 0.02469619 | 0.02469619 | 0.02469619 | 0.02469619 | 0.02469619 | 0.02469619 | 0.02469619 | 0.02469619 | 0.02469619 | 0.02469619 | 0.02469619 | 0.02469619 | 0.02469619 | 0.02469619 | 0.02469619 | 0.02469619 | 0.02469619 | 0.02469619 | 0.02469619 | 0.02469619 | 0.02469619 | 0.02469619 | 0.02469619 | 0.02267076 | 0.02227034 | 0.02017131 | 0.01826776 | 0.01745444 | 0.01745444 | 0.0171749 | 0.0171749 | 0.01291017 | 0.007079066 | 0.001864326 | 0 | 0.007923647 | 0.01443097
1593 | 276.6648 | 0.0003826151 | 40 | 836.5 | -756.5 | 0 | 0.003517151 | 0.00951128 | 0.01350089 | 0.0168614 | 0.01723234 | 0.01755751 | 0.01824013 | 0.02121991 | 0.02305338 | 0.02305338 | 0.02305338 | 0.0250788 | 0.0250788 | 0.0250788 | 0.0250788 | 0.0250788 | 0.0250788 | 0.0250788 | 0.0250788 | 0.0250788 | 0.0250788 | 0.0250788 | 0.0250788 | 0.0250788 | 0.0250788 | 0.0250788 | 0.0250788 | 0.0250788 | 0.0250788 | 0.0250788 | 0.0250788 | 0.0250788 | 0.0250788 | 0.0250788 | 0.0250788 | 0.0250788 | 0.0250788 | 0.0250788 | 0.0250788 | 0.0250788 | 0.0250788 | 0.0250788 | 0.0250788 | 0.0250788 | 0.0250788 | 0.0250788 | 0.0250788 | 0.0250788 | 0.0250788 | 0.0250788 | 0.0250788 | 0.0250788 | 0.02305338 | 0.02265295 | 0.02055393 | 0.01865037 | 0.01783705 | 0.01783705 | 0.01755751 | 0.01755751 | 0.01329278 | 0.007461681 | 0.002246941 | 0 | 0.007786342 | 0.01650415
1593 | 269.3524 | 0.0003725024 | 30 | 826.5 | -766.5 | 0 | 0.003517151 | 0.00951128 | 0.01350089 | 0.0172339 | 0.01760485 | 0.01793002 | 0.01861263 | 0.02159242 | 0.02342588 | 0.02342588 | 0.02342588 | 0.02545131 | 0.02545131 | 0.02545131 | 0.02545131 | 0.02545131 | 0.02545131 | 0.02545131 | 0.02545131 | 0.02545131 | 0.02545131 | 0.02545131 | 0.02545131 | 0.02545131 | 0.02545131 | 0.02545131 | 0.02545131 | 0.02545131 | 0.02545131 | 0.02545131 | 0.02545131 | 0.02545131 | 0.02545131 | 0.02545131 | 0.02545131 | 0.02545131 | 0.02545131 | 0.02545131 | 0.02545131 | 0.02545131 | 0.02545131 | 0.02545131 | 0.02545131 | 0.02545131 | 0.02545131 | 0.02545131 | 0.02545131 | 0.02545131 | 0.02545131 | 0.02545131 | 0.02545131 | 0.02545131 | 0.02342588 | 0.02302546 | 0.02092643 | 0.01902288 | 0.01820956 | 0.01820956 | 0.01793002 | 0.01793002 | 0.01366529 | 0.007834183 | 0.002246941 | 0 | 0.007916706 | 0.01432185
1486 | 520.1479 | 0.0007193415 | 20 | 763 | -723 | 0 | 0.003517151 | 0.00951128 | 0.01350089 | 0.0172339 | 0.01832419 | 0.01864936 | 0.01933197 | 0.02231176 | 0.02414522 | 0.02414522 | 0.02414522 | 0.02617065 | 0.02617065 | 0.02617065 | 0.02617065 | 0.02617065 | 0.02617065 | 0.02617065 | 0.02617065 | 0.02617065 | 0.02617065 | 0.02617065 | 0.02617065 | 0.02617065 | 0.02617065 | 0.02617065 | 0.02617065 | 0.02617065 | 0.02617065 | 0.02617065 | 0.02617065 | 0.02617065 | 0.02617065 | 0.02617065 | 0.02617065 | 0.02617065 | 0.02617065 | 0.02617065 | 0.02617065 | 0.02617065 | 0.02617065 | 0.02617065 | 0.02617065 | 0.02617065 | 0.02617065 | 0.02617065 | 0.02617065 | 0.02617065 | 0.02617065 | 0.02617065 | 0.02617065 | 0.02617065 | 0.02414522 | 0.0237448 | 0.02164577 | 0.01974222 | 0.0189289 | 0.0189289 | 0.01864936 | 0.01864936 | 0.01366529 | 0.007834183 | 0.002246941 | 0 | 0.007221881 | 0.007521291
1486 | 496.3975 | 0.0006864957 | 10 | 753 | -733 | 0 | 0.003517151 | 0.00951128 | 0.01350089 | 0.0172339 | 0.01901068 | 0.01933585 | 0.02001847 | 0.02299825 | 0.02483172 | 0.02483172 | 0.02483172 | 0.02685714 | 0.02685714 | 0.02685714 | 0.02685714 | 0.02685714 | 0.02685714 | 0.02685714 | 0.02685714 | 0.02685714 | 0.02685714 | 0.02685714 | 0.02685714 | 0.02685714 | 0.02685714 | 0.02685714 | 0.02685714 | 0.02685714 | 0.02685714 | 0.02685714 | 0.02685714 | 0.02685714 | 0.02685714 | 0.02685714 | 0.02685714 | 0.02685714 | 0.02685714 | 0.02685714 | 0.02685714 | 0.02685714 | 0.02685714 | 0.02685714 | 0.02685714 | 0.02685714 | 0.02685714 | 0.02685714 | 0.02685714 | 0.02685714 | 0.02685714 | 0.02685714 | 0.02685714 | 0.02685714 | 0.02483172 | 0.02443129 | 0.02233227 | 0.02042871 | 0.01961539 | 0.01961539 | 0.01933585 | 0.01933585 | 0.01366529 | 0.007834183 | 0.002246941 | 0 | 0.00747735 | 0.007432993
1486 | 468.6507 | 0.0006481231 | 0 | 743 | -743 | 0 | 0.003517151 | 0.00951128 | 0.01350089 | 0.0172339 | 0.01965881 | 0.01998398 | 0.02066659 | 0.02364638 | 0.02547984 | 0.02547984 | 0.02547984 | 0.02750527 | 0.02750527 | 0.02750527 | 0.02750527 | 0.02750527 | 0.02750527 | 0.02750527 | 0.02750527 | 0.02750527 | 0.02750527 | 0.02750527 | 0.02750527 | 0.02750527 | 0.02750527 | 0.02750527 | 0.02750527 | 0.02750527 | 0.02750527 | 0.02750527 | 0.02750527 | 0.02750527 | 0.02750527 | 0.02750527 | 0.02750527 | 0.02750527 | 0.02750527 | 0.02750527 | 0.02750527 | 0.02750527 | 0.02750527 | 0.02750527 | 0.02750527 | 0.02750527 | 0.02750527 | 0.02750527 | 0.02750527 | 0.02750527 | 0.02750527 | 0.02750527 | 0.02750527 | 0.02750527 | 0.02547984 | 0.02507942 | 0.02298039 | 0.02107684 | 0.02026352 | 0.02026352 | 0.01998398 | 0.01933585 | 0.01366529 | 0.007834183 | 0.002246941 | 0 | 0.007622054 | 0.007328374
1486 | 485.8366 | 0.0006718905 | -10 | 733 | -753 | 0 | 0.003517151 | 0.00951128 | 0.01350089 | 0.01790579 | 0.0203307 | 0.02065587 | 0.02133848 | 0.02431827 | 0.02615173 | 0.02615173 | 0.02615173 | 0.02817716 | 0.02817716 | 0.02817716 | 0.02817716 | 0.02817716 | 0.02817716 | 0.02817716 | 0.02817716 | 0.02817716 | 0.02817716 | 0.02817716 | 0.02817716 | 0.02817716 | 0.02817716 | 0.02817716 | 0.02817716 | 0.02817716 | 0.02817716 | 0.02817716 | 0.02817716 | 0.02817716 | 0.02817716 | 0.02817716 | 0.02817716 | 0.02817716 | 0.02817716 | 0.02817716 | 0.02817716 | 0.02817716 | 0.02817716 | 0.02817716 | 0.02817716 | 0.02817716 | 0.02817716 | 0.02817716 | 0.02817716 | 0.02817716 | 0.02817716 | 0.02817716 | 0.02817716 | 0.02817716 | 0.02615173 | 0.02575131 | 0.02365228 | 0.02174873 | 0.02093541 | 0.02093541 | 0.02065587 | 0.01933585 | 0.01366529 | 0.007834183 | 0.002246941 | 0 | 0.007743749 | 0.00724175
1486 | 470.2447 | 0.0006503276 | -20 | 723 | -763 | 0 | 0.003517151 | 0.00951128 | 0.01350089 | 0.01855612 | 0.02098103 | 0.02130619 | 0.02198881 | 0.02496859 | 0.02680206 | 0.02680206 | 0.02680206 | 0.02882749 | 0.02882749 | 0.02882749 | 0.02882749 | 0.02882749 | 0.02882749 | 0.02882749 | 0.02882749 | 0.02882749 | 0.02882749 | 0.02882749 | 0.02882749 | 0.02882749 | 0.02882749 | 0.02882749 | 0.02882749 | 0.02882749 | 0.02882749 | 0.02882749 | 0.02882749 | 0.02882749 | 0.02882749 | 0.02882749 | 0.02882749 | 0.02882749 | 0.02882749 | 0.02882749 | 0.02882749 | 0.02882749 | 0.02882749 | 0.02882749 | 0.02882749 | 0.02882749 | 0.02882749 | 0.02882749 | 0.02882749 | 0.02882749 | 0.02882749 | 0.02882749 | 0.02882749 | 0.02882749 | 0.02680206 | 0.02640164 | 0.02430261 | 0.02239906 | 0.02158573 | 0.02158573 | 0.02130619 | 0.01933585 | 0.01366529 | 0.007834183 | 0.002246941 | 0 | 0.007988033 | 0.00724175
1398 | 374.6252 | 0.0005180901 | -30 | 669 | -729 | 0 | 0.003517151 | 0.00951128 | 0.01350089 | 0.01855612 | 0.02149912 | 0.02182428 | 0.0225069 | 0.02548668 | 0.02732015 | 0.02732015 | 0.02732015 | 0.02934558 | 0.02934558 | 0.02934558 | 0.02934558 | 0.02934558 | 0.02934558 | 0.02934558 | 0.02934558 | 0.02934558 | 0.02934558 | 0.02934558 | 0.02934558 | 0.02934558 | 0.02934558 | 0.02934558 | 0.02934558 | 0.02934558 | 0.02934558 | 0.02934558 | 0.02934558 | 0.02934558 | 0.02934558 | 0.02934558 | 0.02934558 | 0.02934558 | 0.02934558 | 0.02934558 | 0.02934558 | 0.02934558 | 0.02934558 | 0.02934558 | 0.02934558 | 0.02934558 | 0.02934558 | 0.02934558 | 0.02934558 | 0.02934558 | 0.02934558 | 0.02934558 | 0.02934558 | 0.02934558 | 0.02732015 | 0.02691973 | 0.0248207 | 0.02291715 | 0.02210382 | 0.02158573 | 0.02130619 | 0.01933585 | 0.01366529 | 0.007834183 | 0.002246941 | 0 | 0.007375162 | 0.005553592
1398 | 363.9284 | 0.0005032968 | -40 | 659 | -739 | 0 | 0.003517151 | 0.00951128 | 0.01350089 | 0.01855612 | 0.02200241 | 0.02232758 | 0.02301019 | 0.02598998 | 0.02782345 | 0.02782345 | 0.02782345 | 0.02984887 | 0.02984887 | 0.02984887 | 0.02984887 | 0.02984887 | 0.02984887 | 0.02984887 | 0.02984887 | 0.02984887 | 0.02984887 | 0.02984887 | 0.02984887 | 0.02984887 | 0.02984887 | 0.02984887 | 0.02984887 | 0.02984887 | 0.02984887 | 0.02984887 | 0.02984887 | 0.02984887 | 0.02984887 | 0.02984887 | 0.02984887 | 0.02984887 | 0.02984887 | 0.02984887 | 0.02984887 | 0.02984887 | 0.02984887 | 0.02984887 | 0.02984887 | 0.02984887 | 0.02984887 | 0.02984887 | 0.02984887 | 0.02984887 | 0.02984887 | 0.02984887 | 0.02984887 | 0.02984887 | 0.02782345 | 0.02742302 | 0.025324 | 0.02342044 | 0.02210382 | 0.02158573 | 0.02130619 | 0.01933585 | 0.01366529 | 0.007834183 | 0.002246941 | 0 | 0.007573376 | 0.004841184
1398 | 365.3303 | 0.0005052356 | -30 | 669 | -729 | 0 | 0.003517151 | 0.00951128 | 0.01350089 | 0.01855612 | 0.02250765 | 0.02283282 | 0.02351543 | 0.02649522 | 0.02832868 | 0.02832868 | 0.02832868 | 0.03035411 | 0.03035411 | 0.03035411 | 0.03035411 | 0.03035411 | 0.03035411 | 0.03035411 | 0.03035411 | 0.03035411 | 0.03035411 | 0.03035411 | 0.03035411 | 0.03035411 | 0.03035411 | 0.03035411 | 0.03035411 | 0.03035411 | 0.03035411 | 0.03035411 | 0.03035411 | 0.03035411 | 0.03035411 | 0.03035411 | 0.03035411 | 0.03035411 | 0.03035411 | 0.03035411 | 0.03035411 | 0.03035411 | 0.03035411 | 0.03035411 | 0.03035411 | 0.03035411 | 0.03035411 | 0.03035411 | 0.03035411 | 0.03035411 | 0.03035411 | 0.03035411 | 0.03035411 | 0.03035411 | 0.02832868 | 0.02792826 | 0.02582923 | 0.02392568 | 0.02260906 | 0.02158573 | 0.02130619 | 0.01933585 | 0.01366529 | 0.007834183 | 0.002246941 | 0 | 0.007375162 | 0.005553592
1398 | 368.9832 | 0.0005102874 | -20 | 679 | -719 | 0 | 0.003517151 | 0.00951128 | 0.01350089 | 0.01855612 | 0.02250765 | 0.0233431 | 0.02402572 | 0.0270055 | 0.02883897 | 0.02883897 | 0.02883897 | 0.03086439 | 0.03086439 | 0.03086439 | 0.03086439 | 0.03086439 | 0.03086439 | 0.03086439 | 0.03086439 | 0.03086439 | 0.03086439 | 0.03086439 | 0.03086439 | 0.03086439 | 0.03086439 | 0.03086439 | 0.03086439 | 0.03086439 | 0.03086439 | 0.03086439 | 0.03086439 | 0.03086439 | 0.03086439 | 0.03086439 | 0.03086439 | 0.03086439 | 0.03086439 | 0.03086439 | 0.03086439 | 0.03086439 | 0.03086439 | 0.03086439 | 0.03086439 | 0.03086439 | 0.03086439 | 0.03086439 | 0.03086439 | 0.03086439 | 0.03086439 | 0.03086439 | 0.03086439 | 0.03086439 | 0.02883897 | 0.02843855 | 0.02633952 | 0.02443597 | 0.02311935 | 0.02158573 | 0.02130619 | 0.01933585 | 0.01366529 | 0.007834183 | 0.002246941 | 0 | 0.007119694 | 0.006266001
1398 | 362.0289 | 0.0005006699 | -10 | 689 | -709 | 0 | 0.003517151 | 0.00951128 | 0.01350089 | 0.01855612 | 0.02250765 | 0.02384377 | 0.02452639 | 0.02750617 | 0.02933964 | 0.02933964 | 0.02933964 | 0.03136506 | 0.03136506 | 0.03136506 | 0.03136506 | 0.03136506 | 0.03136506 | 0.03136506 | 0.03136506 | 0.03136506 | 0.03136506 | 0.03136506 | 0.03136506 | 0.03136506 | 0.03136506 | 0.03136506 | 0.03136506 | 0.03136506 | 0.03136506 | 0.03136506 | 0.03136506 | 0.03136506 | 0.03136506 | 0.03136506 | 0.03136506 | 0.03136506 | 0.03136506 | 0.03136506 | 0.03136506 | 0.03136506 | 0.03136506 | 0.03136506 | 0.03136506 | 0.03136506 | 0.03136506 | 0.03136506 | 0.03136506 | 0.03136506 | 0.03136506 | 0.03136506 | 0.03136506 | 0.03136506 | 0.02933964 | 0.02893922 | 0.02684019 | 0.02493664 | 0.02362002 | 0.02158573 | 0.02130619 | 0.01933585 | 0.01366529 | 0.007834183 | 0.002246941 | 0 | 0.006864225 | 0.00680883
1398 | 367.4179 | 0.0005081227 | 0 | 699 | -699 | 0 | 0.003517151 | 0.00951128 | 0.01350089 | 0.01855612 | 0.02250765 | 0.0243519 | 0.02503451 | 0.0280143 | 0.02984776 | 0.02984776 | 0.02984776 | 0.03187319 | 0.03187319 | 0.03187319 | 0.03187319 | 0.03187319 | 0.03187319 | 0.03187319 | 0.03187319 | 0.03187319 | 0.03187319 | 0.03187319 | 0.03187319 | 0.03187319 | 0.03187319 | 0.03187319 | 0.03187319 | 0.03187319 | 0.03187319 | 0.03187319 | 0.03187319 | 0.03187319 | 0.03187319 | 0.03187319 | 0.03187319 | 0.03187319 | 0.03187319 | 0.03187319 | 0.03187319 | 0.03187319 | 0.03187319 | 0.03187319 | 0.03187319 | 0.03187319 | 0.03187319 | 0.03187319 | 0.03187319 | 0.03187319 | 0.03187319 | 0.03187319 | 0.03187319 | 0.03187319 | 0.02984776 | 0.02944734 | 0.02734831 | 0.02544476 | 0.02412814 | 0.02209386 | 0.02130619 | 0.01933585 | 0.01366529 | 0.007834183 | 0.002246941 | 0 | 0.005835007 | 0.007301576
1398 | 362.0506 | 0.0005006999 | 10 | 709 | -689 | 0 | 0.003517151 | 0.00951128 | 0.01350089 | 0.01855612 | 0.02250765 | 0.0243519 | 0.02553521 | 0.028515 | 0.03034846 | 0.03034846 | 0.03034846 | 0.03237389 | 0.03237389 | 0.03237389 | 0.03237389 | 0.03237389 | 0.03237389 | 0.03237389 | 0.03237389 | 0.03237389 | 0.03237389 | 0.03237389 | 0.03237389 | 0.03237389 | 0.03237389 | 0.03237389 | 0.03237389 | 0.03237389 | 0.03237389 | 0.03237389 | 0.03237389 | 0.03237389 | 0.03237389 | 0.03237389 | 0.03237389 | 0.03237389 | 0.03237389 | 0.03237389 | 0.03237389 | 0.03237389 | 0.03237389 | 0.03237389 | 0.03237389 | 0.03237389 | 0.03237389 | 0.03237389 | 0.03237389 | 0.03237389 | 0.03237389 | 0.03237389 | 0.03237389 | 0.03237389 | 0.03034846 | 0.02994804 | 0.02784901 | 0.02594546 | 0.02462884 | 0.02259456 | 0.02130619 | 0.01933585 | 0.01366529 | 0.007834183 | 0.002246941 | 0 | 0.004719817 | 0.00782118
1398 | 362.324 | 0.000501078 | 20 | 719 | -679 | 0 | 0.003517151 | 0.00951128 | 0.01350089 | 0.01855612 | 0.02250765 | 0.0243519 | 0.02603629 | 0.02901607 | 0.03084954 | 0.03084954 | 0.03084954 | 0.03287497 | 0.03287497 | 0.03287497 | 0.03287497 | 0.03287497 | 0.03287497 | 0.03287497 | 0.03287497 | 0.03287497 | 0.03287497 | 0.03287497 | 0.03287497 | 0.03287497 | 0.03287497 | 0.03287497 | 0.03287497 | 0.03287497 | 0.03287497 | 0.03287497 | 0.03287497 | 0.03287497 | 0.03287497 | 0.03287497 | 0.03287497 | 0.03287497 | 0.03287497 | 0.03287497 | 0.03287497 | 0.03287497 | 0.03287497 | 0.03287497 | 0.03287497 | 0.03287497 | 0.03287497 | 0.03287497 | 0.03287497 | 0.03287497 | 0.03287497 | 0.03287497 | 0.03287497 | 0.03287497 | 0.03084954 | 0.03044912 | 0.02835009 | 0.02644654 | 0.02512992 | 0.02309564 | 0.02130619 | 0.01933585 | 0.01366529 | 0.007834183 | 0.002246941 | 0 | 0.003702442 | 0.008582514
1398 | 355.3073 | 0.0004913742 | 30 | 729 | -669 | 0 | 0.003517151 | 0.00951128 | 0.01350089 | 0.01855612 | 0.02250765 | 0.0243519 | 0.02652766 | 0.02950745 | 0.03134091 | 0.03134091 | 0.03134091 | 0.03336634 | 0.03336634 | 0.03336634 | 0.03336634 | 0.03336634 | 0.03336634 | 0.03336634 | 0.03336634 | 0.03336634 | 0.03336634 | 0.03336634 | 0.03336634 | 0.03336634 | 0.03336634 | 0.03336634 | 0.03336634 | 0.03336634 | 0.03336634 | 0.03336634 | 0.03336634 | 0.03336634 | 0.03336634 | 0.03336634 | 0.03336634 | 0.03336634 | 0.03336634 | 0.03336634 | 0.03336634 | 0.03336634 | 0.03336634 | 0.03336634 | 0.03336634 | 0.03336634 | 0.03336634 | 0.03336634 | 0.03336634 | 0.03336634 | 0.03336634 | 0.03336634 | 0.03336634 | 0.03336634 | 0.03134091 | 0.03094049 | 0.02884146 | 0.02693791 | 0.02562129 | 0.02358701 | 0.02179757 | 0.01933585 | 0.01366529 | 0.007834183 | 0.002246941 | 0 | 0.003016265 | 0.009343847
1398 | 362.0947 | 0.000500761 | 40 | 739 | -659 | 0 | 0.003517151 | 0.00951128 | 0.01350089 | 0.01855612 | 0.02250765 | 0.0243519 | 0.02652766 | 0.03000821 | 0.03184168 | 0.03184168 | 0.03184168 | 0.0338671 | 0.0338671 | 0.0338671 | 0.0338671 | 0.0338671 | 0.0338671 | 0.0338671 | 0.0338671 | 0.0338671 | 0.0338671 | 0.0338671 | 0.0338671 | 0.0338671 | 0.0338671 | 0.0338671 | 0.0338671 | 0.0338671 | 0.0338671 | 0.0338671 | 0.0338671 | 0.0338671 | 0.0338671 | 0.0338671 | 0.0338671 | 0.0338671 | 0.0338671 | 0.0338671 | 0.0338671 | 0.0338671 | 0.0338671 | 0.0338671 | 0.0338671 | 0.0338671 | 0.0338671 | 0.0338671 | 0.0338671 | 0.0338671 | 0.0338671 | 0.0338671 | 0.0338671 | 0.0338671 | 0.03184168 | 0.03144125 | 0.02934223 | 0.02743867 | 0.02612205 | 0.02408777 | 0.02229833 | 0.01933585 | 0.01366529 | 0.007834183 | 0.002246941 | 0 | 0.002330087 | 0.01006596
1398 | 370.7316 | 0.0005127053 | 30 | 729 | -669 | 0 | 0.003517151 | 0.00951128 | 0.01350089 | 0.01855612 | 0.02250765 | 0.0243519 | 0.02704037 | 0.03052092 | 0.03235438 | 0.03235438 | 0.03235438 | 0.03437981 | 0.03437981 | 0.03437981 | 0.03437981 | 0.03437981 | 0.03437981 | 0.03437981 | 0.03437981 | 0.03437981 | 0.03437981 | 0.03437981 | 0.03437981 | 0.03437981 | 0.03437981 | 0.03437981 | 0.03437981 | 0.03437981 | 0.03437981 | 0.03437981 | 0.03437981 | 0.03437981 | 0.03437981 | 0.03437981 | 0.03437981 | 0.03437981 | 0.03437981 | 0.03437981 | 0.03437981 | 0.03437981 | 0.03437981 | 0.03437981 | 0.03437981 | 0.03437981 | 0.03437981 | 0.03437981 | 0.03437981 | 0.03437981 | 0.03437981 | 0.03437981 | 0.03437981 | 0.03437981 | 0.03235438 | 0.03195396 | 0.02985493 | 0.02795138 | 0.02663476 | 0.02460048 | 0.02281103 | 0.01933585 | 0.01366529 | 0.007834183 | 0.002246941 | 0 | 0.003016265 | 0.009343847
1398 | 368.8122 | 0.0005100509 | 20 | 719 | -679 | 0 | 0.003517151 | 0.00951128 | 0.01350089 | 0.01855612 | 0.02250765 | 0.0243519 | 0.02755042 | 0.03103097 | 0.03286443 | 0.03286443 | 0.03286443 | 0.03488986 | 0.03488986 | 0.03488986 | 0.03488986 | 0.03488986 | 0.03488986 | 0.03488986 | 0.03488986 | 0.03488986 | 0.03488986 | 0.03488986 | 0.03488986 | 0.03488986 | 0.03488986 | 0.03488986 | 0.03488986 | 0.03488986 | 0.03488986 | 0.03488986 | 0.03488986 | 0.03488986 | 0.03488986 | 0.03488986 | 0.03488986 | 0.03488986 | 0.03488986 | 0.03488986 | 0.03488986 | 0.03488986 | 0.03488986 | 0.03488986 | 0.03488986 | 0.03488986 | 0.03488986 | 0.03488986 | 0.03488986 | 0.03488986 | 0.03488986 | 0.03488986 | 0.03488986 | 0.03488986 | 0.03286443 | 0.03246401 | 0.03036498 | 0.02846143 | 0.02714481 | 0.02511053 | 0.02281103 | 0.01933585 | 0.01366529 | 0.007834183 | 0.002246941 | 0 | 0.003702442 | 0.008582514
1398 | 363.2875 | 0.0005024105 | 10 | 709 | -689 | 0 | 0.003517151 | 0.00951128 | 0.01350089 | 0.01855612 | 0.02250765 | 0.0243519 | 0.02805283 | 0.03153338 | 0.03336684 | 0.03336684 | 0.03336684 | 0.03539227 | 0.03539227 | 0.03539227 | 0.03539227 | 0.03539227 | 0.03539227 | 0.03539227 | 0.03539227 | 0.03539227 | 0.03539227 | 0.03539227 | 0.03539227 | 0.03539227 | 0.03539227 | 0.03539227 | 0.03539227 | 0.03539227 | 0.03539227 | 0.03539227 | 0.03539227 | 0.03539227 | 0.03539227 | 0.03539227 | 0.03539227 | 0.03539227 | 0.03539227 | 0.03539227 | 0.03539227 | 0.03539227 | 0.03539227 | 0.03539227 | 0.03539227 | 0.03539227 | 0.03539227 | 0.03539227 | 0.03539227 | 0.03539227 | 0.03539227 | 0.03539227 | 0.03539227 | 0.03539227 | 0.03336684 | 0.03296642 | 0.03086739 | 0.02896384 | 0.02764722 | 0.02561294 | 0.02281103 | 0.01933585 | 0.01366529 | 0.007834183 | 0.002246941 | 0 | 0.004864498 | 0.00782118
1398 | 356.6293 | 0.0004932026 | 0 | 699 | -699 | 0 | 0.003517151 | 0.00951128 | 0.01350089 | 0.01855612 | 0.02250765 | 0.0248451 | 0.02854603 | 0.03202658 | 0.03386005 | 0.03386005 | 0.03386005 | 0.03588547 | 0.03588547 | 0.03588547 | 0.03588547 | 0.03588547 | 0.03588547 | 0.03588547 | 0.03588547 | 0.03588547 | 0.03588547 | 0.03588547 | 0.03588547 | 0.03588547 | 0.03588547 | 0.03588547 | 0.03588547 | 0.03588547 | 0.03588547 | 0.03588547 | 0.03588547 | 0.03588547 | 0.03588547 | 0.03588547 | 0.03588547 | 0.03588547 | 0.03588547 | 0.03588547 | 0.03588547 | 0.03588547 | 0.03588547 | 0.03588547 | 0.03588547 | 0.03588547 | 0.03588547 | 0.03588547 | 0.03588547 | 0.03588547 | 0.03588547 | 0.03588547 | 0.03588547 | 0.03588547 | 0.03386005 | 0.03345962 | 0.03136059 | 0.02945704 | 0.02814042 | 0.02610614 | 0.02281103 | 0.01933585 | 0.01366529 | 0.007834183 | 0.002246941 | 0 | 0.006167098 | 0.007301576
1398 | 358.1585 | 0.0004953174 | -10 | 689 | -709 | 0 | 0.003517151 | 0.00951128 | 0.01350089 | 0.01855612 | 0.02250765 | 0.02534042 | 0.02904135 | 0.0325219 | 0.03435536 | 0.03435536 | 0.03435536 | 0.03638079 | 0.03638079 | 0.03638079 | 0.03638079 | 0.03638079 | 0.03638079 | 0.03638079 | 0.03638079 | 0.03638079 | 0.03638079 | 0.03638079 | 0.03638079 | 0.03638079 | 0.03638079 | 0.03638079 | 0.03638079 | 0.03638079 | 0.03638079 | 0.03638079 | 0.03638079 | 0.03638079 | 0.03638079 | 0.03638079 | 0.03638079 | 0.03638079 | 0.03638079 | 0.03638079 | 0.03638079 | 0.03638079 | 0.03638079 | 0.03638079 | 0.03638079 | 0.03638079 | 0.03638079 | 0.03638079 | 0.03638079 | 0.03638079 | 0.03638079 | 0.03638079 | 0.03638079 | 0.03638079 | 0.03435536 | 0.03395494 | 0.03185591 | 0.02995236 | 0.02863574 | 0.02610614 | 0.02281103 | 0.01933585 | 0.01366529 | 0.007834183 | 0.002246941 | 0 | 0.007477947 | 0.00680883
1398 | 358.1488 | 0.000495304 | -20 | 679 | -719 | 0 | 0.003517151 | 0.00951128 | 0.01350089 | 0.01855612 | 0.02250765 | 0.02583572 | 0.02953665 | 0.0330172 | 0.03485067 | 0.03485067 | 0.03485067 | 0.03687609 | 0.03687609 | 0.03687609 | 0.03687609 | 0.03687609 | 0.03687609 | 0.03687609 | 0.03687609 | 0.03687609 | 0.03687609 | 0.03687609 | 0.03687609 | 0.03687609 | 0.03687609 | 0.03687609 | 0.03687609 | 0.03687609 | 0.03687609 | 0.03687609 | 0.03687609 | 0.03687609 | 0.03687609 | 0.03687609 | 0.03687609 | 0.03687609 | 0.03687609 | 0.03687609 | 0.03687609 | 0.03687609 | 0.03687609 | 0.03687609 | 0.03687609 | 0.03687609 | 0.03687609 | 0.03687609 | 0.03687609 | 0.03687609 | 0.03687609 | 0.03687609 | 0.03687609 | 0.03687609 | 0.03485067 | 0.03445024 | 0.03235122 | 0.03044766 | 0.02913104 | 0.02610614 | 0.02281103 | 0.01933585 | 0.01366529 | 0.007834183 | 0.002246941 | 0 | 0.008863026 | 0.006266001
1398 | 353.1476 | 0.0004883874 | -30 | 669 | -729 | 0 | 0.003517151 | 0.00951128 | 0.01350089 | 0.01855612 | 0.02299604 | 0.02632411 | 0.03002504 | 0.03350559 | 0.03533905 | 0.03533905 | 0.03533905 | 0.03736448 | 0.03736448 | 0.03736448 | 0.03736448 | 0.03736448 | 0.03736448 | 0.03736448 | 0.03736448 | 0.03736448 | 0.03736448 | 0.03736448 | 0.03736448 | 0.03736448 | 0.03736448 | 0.03736448 | 0.03736448 | 0.03736448 | 0.03736448 | 0.03736448 | 0.03736448 | 0.03736448 | 0.03736448 | 0.03736448 | 0.03736448 | 0.03736448 | 0.03736448 | 0.03736448 | 0.03736448 | 0.03736448 | 0.03736448 | 0.03736448 | 0.03736448 | 0.03736448 | 0.03736448 | 0.03736448 | 0.03736448 | 0.03736448 | 0.03736448 | 0.03736448 | 0.03736448 | 0.03736448 | 0.03533905 | 0.03493863 | 0.0328396 | 0.03093605 | 0.02961943 | 0.02610614 | 0.02281103 | 0.01933585 | 0.01366529 | 0.007834183 | 0.002246941 | 0 | 0.01024811 | 0.005553592
1398 | 366.5283 | 0.0005068924 | -40 | 659 | -739 | 0 | 0.003517151 | 0.00951128 | 0.01350089 | 0.01855612 | 0.02350293 | 0.026831 | 0.03053193 | 0.03401248 | 0.03584595 | 0.03584595 | 0.03584595 | 0.03787137 | 0.03787137 | 0.03787137 | 0.03787137 | 0.03787137 | 0.03787137 | 0.03787137 | 0.03787137 | 0.03787137 | 0.03787137 | 0.03787137 | 0.03787137 | 0.03787137 | 0.03787137 | 0.03787137 | 0.03787137 | 0.03787137 | 0.03787137 | 0.03787137 | 0.03787137 | 0.03787137 | 0.03787137 | 0.03787137 | 0.03787137 | 0.03787137 | 0.03787137 | 0.03787137 | 0.03787137 | 0.03787137 | 0.03787137 | 0.03787137 | 0.03787137 | 0.03787137 | 0.03787137 | 0.03787137 | 0.03787137 | 0.03787137 | 0.03787137 | 0.03787137 | 0.03787137 | 0.03787137 | 0.03584595 | 0.03544552 | 0.0333465 | 0.03144294 | 0.02961943 | 0.02610614 | 0.02281103 | 0.01933585 | 0.01366529 | 0.007834183 | 0.002246941 | 0 | 0.01157346 | 0.004841184
1398 | 368.8931 | 0.0005101628 | -30 | 669 | -729 | 0 | 0.003517151 | 0.00951128 | 0.01350089 | 0.01855612 | 0.02401309 | 0.02734116 | 0.03104209 | 0.03452264 | 0.03635611 | 0.03635611 | 0.03635611 | 0.03838153 | 0.03838153 | 0.03838153 | 0.03838153 | 0.03838153 | 0.03838153 | 0.03838153 | 0.03838153 | 0.03838153 | 0.03838153 | 0.03838153 | 0.03838153 | 0.03838153 | 0.03838153 | 0.03838153 | 0.03838153 | 0.03838153 | 0.03838153 | 0.03838153 | 0.03838153 | 0.03838153 | 0.03838153 | 0.03838153 | 0.03838153 | 0.03838153 | 0.03838153 | 0.03838153 | 0.03838153 | 0.03838153 | 0.03838153 | 0.03838153 | 0.03838153 | 0.03838153 | 0.03838153 | 0.03838153 | 0.03838153 | 0.03838153 | 0.03838153 | 0.03838153 | 0.03838153 | 0.03838153 | 0.03635611 | 0.03595568 | 0.03385666 | 0.0319531 | 0.03012959 | 0.02610614 | 0.02281103 | 0.01933585 | 0.01366529 | 0.007834183 | 0.002246941 | 0 | 0.01024811 | 0.005553592
1398 | 359.0204 | 0.0004965093 | -20 | 679 | -719 | 0 | 0.003517151 | 0.00951128 | 0.01350089 | 0.01855612 | 0.02401309 | 0.02783767 | 0.0315386 | 0.03501915 | 0.03685262 | 0.03685262 | 0.03685262 | 0.03887804 | 0.03887804 | 0.03887804 | 0.03887804 | 0.03887804 | 0.03887804 | 0.03887804 | 0.03887804 | 0.03887804 | 0.03887804 | 0.03887804 | 0.03887804 | 0.03887804 | 0.03887804 | 0.03887804 | 0.03887804 | 0.03887804 | 0.03887804 | 0.03887804 | 0.03887804 | 0.03887804 | 0.03887804 | 0.03887804 | 0.03887804 | 0.03887804 | 0.03887804 | 0.03887804 | 0.03887804 | 0.03887804 | 0.03887804 | 0.03887804 | 0.03887804 | 0.03887804 | 0.03887804 | 0.03887804 | 0.03887804 | 0.03887804 | 0.03887804 | 0.03887804 | 0.03887804 | 0.03887804 | 0.03685262 | 0.03645219 | 0.03435317 | 0.03244961 | 0.0306261 | 0.02610614 | 0.02281103 | 0.01933585 | 0.01366529 | 0.007834183 | 0.002246941 | 0 | 0.008863026 | 0.006266001
1398 | 351.0973 | 0.000485552 | -10 | 689 | -709 | 0 | 0.003517151 | 0.00951128 | 0.01350089 | 0.01855612 | 0.02401309 | 0.02832322 | 0.03202416 | 0.0355047 | 0.03733817 | 0.03733817 | 0.03733817 | 0.0393636 | 0.0393636 | 0.0393636 | 0.0393636 | 0.0393636 | 0.0393636 | 0.0393636 | 0.0393636 | 0.0393636 | 0.0393636 | 0.0393636 | 0.0393636 | 0.0393636 | 0.0393636 | 0.0393636 | 0.0393636 | 0.0393636 | 0.0393636 | 0.0393636 | 0.0393636 | 0.0393636 | 0.0393636 | 0.0393636 | 0.0393636 | 0.0393636 | 0.0393636 | 0.0393636 | 0.0393636 | 0.0393636 | 0.0393636 | 0.0393636 | 0.0393636 | 0.0393636 | 0.0393636 | 0.0393636 | 0.0393636 | 0.0393636 | 0.0393636 | 0.0393636 | 0.0393636 | 0.0393636 | 0.03733817 | 0.03693775 | 0.03483872 | 0.03293517 | 0.03111166 | 0.02610614 | 0.02281103 | 0.01933585 | 0.01366529 | 0.007834183 | 0.002246941 | 0 | 0.007477947 | 0.006955282
1398 | 350.1822 | 0.0004842864 | 0 | 699 | -699 | 0 | 0.003517151 | 0.00951128 | 0.01350089 | 0.01855612 | 0.02401309 | 0.02880751 | 0.03250844 | 0.03598899 | 0.03782246 | 0.03782246 | 0.03782246 | 0.03984788 | 0.03984788 | 0.03984788 | 0.03984788 | 0.03984788 | 0.03984788 | 0.03984788 | 0.03984788 | 0.03984788 | 0.03984788 | 0.03984788 | 0.03984788 | 0.03984788 | 0.03984788 | 0.03984788 | 0.03984788 | 0.03984788 | 0.03984788 | 0.03984788 | 0.03984788 | 0.03984788 | 0.03984788 | 0.03984788 | 0.03984788 | 0.03984788 | 0.03984788 | 0.03984788 | 0.03984788 | 0.03984788 | 0.03984788 | 0.03984788 | 0.03984788 | 0.03984788 | 0.03984788 | 0.03984788 | 0.03984788 | 0.03984788 | 0.03984788 | 0.03984788 | 0.03984788 | 0.03984788 | 0.03782246 | 0.03742203 | 0.03532301 | 0.03341945 | 0.03159594 | 0.02659043 | 0.02281103 | 0.01933585 | 0.01366529 | 0.007834183 | 0.002246941 | 0 | 0.006167098 | 0.007637733
1398 | 341.1298 | 0.0004717674 | 10 | 709 | -689 | 0 | 0.003517151 | 0.00951128 | 0.01350089 | 0.01855612 | 0.02401309 | 0.02880751 | 0.03298021 | 0.03646076 | 0.03829422 | 0.03829422 | 0.03829422 | 0.04031965 | 0.04031965 | 0.04031965 | 0.04031965 | 0.04031965 | 0.04031965 | 0.04031965 | 0.04031965 | 0.04031965 | 0.04031965 | 0.04031965 | 0.04031965 | 0.04031965 | 0.04031965 | 0.04031965 | 0.04031965 | 0.04031965 | 0.04031965 | 0.04031965 | 0.04031965 | 0.04031965 | 0.04031965 | 0.04031965 | 0.04031965 | 0.04031965 | 0.04031965 | 0.04031965 | 0.04031965 | 0.04031965 | 0.04031965 | 0.04031965 | 0.04031965 | 0.04031965 | 0.04031965 | 0.04031965 | 0.04031965 | 0.04031965 | 0.04031965 | 0.04031965 | 0.04031965 | 0.04031965 | 0.03829422 | 0.0378938 | 0.03579477 | 0.03389122 | 0.03206771 | 0.02706219 | 0.02281103 | 0.01933585 | 0.01366529 | 0.007834183 | 0.002246941 | 0 | 0.004864498 | 0.008439272
1398 | 359.9837 | 0.0004978415 | 20 | 719 | -679 | 0 | 0.003517151 | 0.00951128 | 0.01350089 | 0.01855612 | 0.02401309 | 0.02880751 | 0.03347805 | 0.0369586 | 0.03879207 | 0.03879207 | 0.03879207 | 0.04081749 | 0.04081749 | 0.04081749 | 0.04081749 | 0.04081749 | 0.04081749 | 0.04081749 | 0.04081749 | 0.04081749 | 0.04081749 | 0.04081749 | 0.04081749 | 0.04081749 | 0.04081749 | 0.04081749 | 0.04081749 | 0.04081749 | 0.04081749 | 0.04081749 | 0.04081749 | 0.04081749 | 0.04081749 | 0.04081749 | 0.04081749 | 0.04081749 | 0.04081749 | 0.04081749 | 0.04081749 | 0.04081749 | 0.04081749 | 0.04081749 | 0.04081749 | 0.04081749 | 0.04081749 | 0.04081749 | 0.04081749 | 0.04081749 | 0.04081749 | 0.04081749 | 0.04081749 | 0.04081749 | 0.03879207 | 0.03839164 | 0.03629262 | 0.03438906 | 0.03256555 | 0.02756004 | 0.02281103 | 0.01933585 | 0.01366529 | 0.007834183 | 0.002246941 | 0 | 0.003702442 | 0.01031259
1398 | 355.108 | 0.0004910987 | 30 | 729 | -669 | 0 | 0.003517151 | 0.00951128 | 0.01350089 | 0.01855612 | 0.02401309 | 0.02880751 | 0.03396915 | 0.0374497 | 0.03928316 | 0.03928316 | 0.03928316 | 0.04130859 | 0.04130859 | 0.04130859 | 0.04130859 | 0.04130859 | 0.04130859 | 0.04130859 | 0.04130859 | 0.04130859 | 0.04130859 | 0.04130859 | 0.04130859 | 0.04130859 | 0.04130859 | 0.04130859 | 0.04130859 | 0.04130859 | 0.04130859 | 0.04130859 | 0.04130859 | 0.04130859 | 0.04130859 | 0.04130859 | 0.04130859 | 0.04130859 | 0.04130859 | 0.04130859 | 0.04130859 | 0.04130859 | 0.04130859 | 0.04130859 | 0.04130859 | 0.04130859 | 0.04130859 | 0.04130859 | 0.04130859 | 0.04130859 | 0.04130859 | 0.04130859 | 0.04130859 | 0.04130859 | 0.03928316 | 0.03888274 | 0.03678371 | 0.03488016 | 0.03305665 | 0.02805113 | 0.02330213 | 0.01933585 | 0.01366529 | 0.007834183 | 0.002246941 | 0 | 0.003016265 | 0.01218592
1398 | 353.1085 | 0.0004883334 | 40 | 739 | -659 | 0 | 0.003517151 | 0.00951128 | 0.01350089 | 0.01855612 | 0.02401309 | 0.02880751 | 0.03396915 | 0.03793803 | 0.0397715 | 0.0397715 | 0.0397715 | 0.04179692 | 0.04179692 | 0.04179692 | 0.04179692 | 0.04179692 | 0.04179692 | 0.04179692 | 0.04179692 | 0.04179692 | 0.04179692 | 0.04179692 | 0.04179692 | 0.04179692 | 0.04179692 | 0.04179692 | 0.04179692 | 0.04179692 | 0.04179692 | 0.04179692 | 0.04179692 | 0.04179692 | 0.04179692 | 0.04179692 | 0.04179692 | 0.04179692 | 0.04179692 | 0.04179692 | 0.04179692 | 0.04179692 | 0.04179692 | 0.04179692 | 0.04179692 | 0.04179692 | 0.04179692 | 0.04179692 | 0.04179692 | 0.04179692 | 0.04179692 | 0.04179692 | 0.04179692 | 0.04179692 | 0.0397715 | 0.03937107 | 0.03727205 | 0.03536849 | 0.03354498 | 0.02853947 | 0.02379047 | 0.01933585 | 0.01366529 | 0.007834183 | 0.002246941 | 0 | 0.002330087 | 0.01401815
1398 | 362.6111 | 0.0005014751 | 30 | 729 | -669 | 0 | 0.003517151 | 0.00951128 | 0.01350089 | 0.01855612 | 0.02401309 | 0.02880751 | 0.03447063 | 0.03843951 | 0.04027297 | 0.04027297 | 0.04027297 | 0.0422984 | 0.0422984 | 0.0422984 | 0.0422984 | 0.0422984 | 0.0422984 | 0.0422984 | 0.0422984 | 0.0422984 | 0.0422984 | 0.0422984 | 0.0422984 | 0.0422984 | 0.0422984 | 0.0422984 | 0.0422984 | 0.0422984 | 0.0422984 | 0.0422984 | 0.0422984 | 0.0422984 | 0.0422984 | 0.0422984 | 0.0422984 | 0.0422984 | 0.0422984 | 0.0422984 | 0.0422984 | 0.0422984 | 0.0422984 | 0.0422984 | 0.0422984 | 0.0422984 | 0.0422984 | 0.0422984 | 0.0422984 | 0.0422984 | 0.0422984 | 0.0422984 | 0.0422984 | 0.0422984 | 0.04027297 | 0.03987255 | 0.03777352 | 0.03586997 | 0.03404646 | 0.02904094 | 0.02429194 | 0.01933585 | 0.01366529 | 0.007834183 | 0.002246941 | 0 | 0.003016265 | 0.01218592
1398 | 357.0688 | 0.0004938104 | 20 | 719 | -679 | 0 | 0.003517151 | 0.00951128 | 0.01350089 | 0.01855612 | 0.02401309 | 0.02880751 | 0.03496444 | 0.03893332 | 0.04076678 | 0.04076678 | 0.04076678 | 0.04279221 | 0.04279221 | 0.04279221 | 0.04279221 | 0.04279221 | 0.04279221 | 0.04279221 | 0.04279221 | 0.04279221 | 0.04279221 | 0.04279221 | 0.04279221 | 0.04279221 | 0.04279221 | 0.04279221 | 0.04279221 | 0.04279221 | 0.04279221 | 0.04279221 | 0.04279221 | 0.04279221 | 0.04279221 | 0.04279221 | 0.04279221 | 0.04279221 | 0.04279221 | 0.04279221 | 0.04279221 | 0.04279221 | 0.04279221 | 0.04279221 | 0.04279221 | 0.04279221 | 0.04279221 | 0.04279221 | 0.04279221 | 0.04279221 | 0.04279221 | 0.04279221 | 0.04279221 | 0.04279221 | 0.04076678 | 0.04036636 | 0.03826733 | 0.03636378 | 0.03454027 | 0.02953475 | 0.02429194 | 0.01933585 | 0.01366529 | 0.007834183 | 0.002246941 | 0 | 0.003702442 | 0.01031259
1398 | 359.1047 | 0.0004966259 | 10 | 709 | -689 | 0 | 0.003517151 | 0.00951128 | 0.01350089 | 0.01855612 | 0.02401309 | 0.02880751 | 0.03546106 | 0.03942994 | 0.04126341 | 0.04126341 | 0.04126341 | 0.04328883 | 0.04328883 | 0.04328883 | 0.04328883 | 0.04328883 | 0.04328883 | 0.04328883 | 0.04328883 | 0.04328883 | 0.04328883 | 0.04328883 | 0.04328883 | 0.04328883 | 0.04328883 | 0.04328883 | 0.04328883 | 0.04328883 | 0.04328883 | 0.04328883 | 0.04328883 | 0.04328883 | 0.04328883 | 0.04328883 | 0.04328883 | 0.04328883 | 0.04328883 | 0.04328883 | 0.04328883 | 0.04328883 | 0.04328883 | 0.04328883 | 0.04328883 | 0.04328883 | 0.04328883 | 0.04328883 | 0.04328883 | 0.04328883 | 0.04328883 | 0.04328883 | 0.04328883 | 0.04328883 | 0.04126341 | 0.04086298 | 0.03876396 | 0.0368604 | 0.03503689 | 0.03003138 | 0.02429194 | 0.01933585 | 0.01366529 | 0.007834183 | 0.002246941 | 0 | 0.005005588 | 0.008439272
1398 | 374.4904 | 0.0005179036 | 0 | 699 | -699 | 0 | 0.003517151 | 0.00951128 | 0.01350089 | 0.01855612 | 0.02401309 | 0.02932541 | 0.03597897 | 0.03994785 | 0.04178131 | 0.04178131 | 0.04178131 | 0.04380674 | 0.04380674 | 0.04380674 | 0.04380674 | 0.04380674 | 0.04380674 | 0.04380674 | 0.04380674 | 0.04380674 | 0.04380674 | 0.04380674 | 0.04380674 | 0.04380674 | 0.04380674 | 0.04380674 | 0.04380674 | 0.04380674 | 0.04380674 | 0.04380674 | 0.04380674 | 0.04380674 | 0.04380674 | 0.04380674 | 0.04380674 | 0.04380674 | 0.04380674 | 0.04380674 | 0.04380674 | 0.04380674 | 0.04380674 | 0.04380674 | 0.04380674 | 0.04380674 | 0.04380674 | 0.04380674 | 0.04380674 | 0.04380674 | 0.04380674 | 0.04380674 | 0.04380674 | 0.04380674 | 0.04178131 | 0.04138089 | 0.03928186 | 0.03737831 | 0.0355548 | 0.03054928 | 0.02429194 | 0.01933585 | 0.01366529 | 0.007834183 | 0.002246941 | 0 | 0.006490948 | 0.007637733
1398 | 366.3116 | 0.0005065927 | -10 | 689 | -709 | 0 | 0.003517151 | 0.00951128 | 0.01350089 | 0.01855612 | 0.02401309 | 0.02983201 | 0.03648556 | 0.04045444 | 0.04228791 | 0.04228791 | 0.04228791 | 0.04431333 | 0.04431333 | 0.04431333 | 0.04431333 | 0.04431333 | 0.04431333 | 0.04431333 | 0.04431333 | 0.04431333 | 0.04431333 | 0.04431333 | 0.04431333 | 0.04431333 | 0.04431333 | 0.04431333 | 0.04431333 | 0.04431333 | 0.04431333 | 0.04431333 | 0.04431333 | 0.04431333 | 0.04431333 | 0.04431333 | 0.04431333 | 0.04431333 | 0.04431333 | 0.04431333 | 0.04431333 | 0.04431333 | 0.04431333 | 0.04431333 | 0.04431333 | 0.04431333 | 0.04431333 | 0.04431333 | 0.04431333 | 0.04431333 | 0.04431333 | 0.04431333 | 0.04431333 | 0.04431333 | 0.04228791 | 0.04188748 | 0.03978846 | 0.0378849 | 0.03606139 | 0.03054928 | 0.02429194 | 0.01933585 | 0.01366529 | 0.007834183 | 0.002246941 | 0 | 0.008076782 | 0.006955282
1398 | 355.8353 | 0.0004921044 | -20 | 679 | -719 | 0 | 0.003517151 | 0.00951128 | 0.01350089 | 0.01855612 | 0.02401309 | 0.03032411 | 0.03697766 | 0.04094654 | 0.04278001 | 0.04278001 | 0.04278001 | 0.04480543 | 0.04480543 | 0.04480543 | 0.04480543 | 0.04480543 | 0.04480543 | 0.04480543 | 0.04480543 | 0.04480543 | 0.04480543 | 0.04480543 | 0.04480543 | 0.04480543 | 0.04480543 | 0.04480543 | 0.04480543 | 0.04480543 | 0.04480543 | 0.04480543 | 0.04480543 | 0.04480543 | 0.04480543 | 0.04480543 | 0.04480543 | 0.04480543 | 0.04480543 | 0.04480543 | 0.04480543 | 0.04480543 | 0.04480543 | 0.04480543 | 0.04480543 | 0.04480543 | 0.04480543 | 0.04480543 | 0.04480543 | 0.04480543 | 0.04480543 | 0.04480543 | 0.04480543 | 0.04480543 | 0.04278001 | 0.04237959 | 0.04028056 | 0.038377 | 0.0365535 | 0.03054928 | 0.02429194 | 0.01933585 | 0.01366529 | 0.007834183 | 0.002246941 | 0 | 0.01056688 | 0.006266001
1398 | 357.8019 | 0.0004948242 | -30 | 669 | -729 | 0 | 0.003517151 | 0.00951128 | 0.01350089 | 0.01855612 | 0.02450791 | 0.03081894 | 0.03747249 | 0.04144137 | 0.04327483 | 0.04327483 | 0.04327483 | 0.04530026 | 0.04530026 | 0.04530026 | 0.04530026 | 0.04530026 | 0.04530026 | 0.04530026 | 0.04530026 | 0.04530026 | 0.04530026 | 0.04530026 | 0.04530026 | 0.04530026 | 0.04530026 | 0.04530026 | 0.04530026 | 0.04530026 | 0.04530026 | 0.04530026 | 0.04530026 | 0.04530026 | 0.04530026 | 0.04530026 | 0.04530026 | 0.04530026 | 0.04530026 | 0.04530026 | 0.04530026 | 0.04530026 | 0.04530026 | 0.04530026 | 0.04530026 | 0.04530026 | 0.04530026 | 0.04530026 | 0.04530026 | 0.04530026 | 0.04530026 | 0.04530026 | 0.04530026 | 0.04530026 | 0.04327483 | 0.04287441 | 0.04077538 | 0.03887183 | 0.03704832 | 0.03054928 | 0.02429194 | 0.01933585 | 0.01366529 | 0.007834183 | 0.002246941 | 0 | 0.01305698 | 0.005553592
1398 | 357.916 | 0.0004949819 | -40 | 659 | -739 | 0 | 0.003517151 | 0.00951128 | 0.01350089 | 0.01855612 | 0.0250029 | 0.03131392 | 0.03796747 | 0.04193635 | 0.04376982 | 0.04376982 | 0.04376982 | 0.04579524 | 0.04579524 | 0.04579524 | 0.04579524 | 0.04579524 | 0.04579524 | 0.04579524 | 0.04579524 | 0.04579524 | 0.04579524 | 0.04579524 | 0.04579524 | 0.04579524 | 0.04579524 | 0.04579524 | 0.04579524 | 0.04579524 | 0.04579524 | 0.04579524 | 0.04579524 | 0.04579524 | 0.04579524 | 0.04579524 | 0.04579524 | 0.04579524 | 0.04579524 | 0.04579524 | 0.04579524 | 0.04579524 | 0.04579524 | 0.04579524 | 0.04579524 | 0.04579524 | 0.04579524 | 0.04579524 | 0.04579524 | 0.04579524 | 0.04579524 | 0.04579524 | 0.04579524 | 0.04579524 | 0.04376982 | 0.04336939 | 0.04127037 | 0.03936681 | 0.03704832 | 0.03054928 | 0.02429194 | 0.01933585 | 0.01366529 | 0.007834183 | 0.002246941 | 0 | 0.01549222 | 0.004841184
1398 | 353.1695 | 0.0004884178 | -30 | 669 | -729 | 0 | 0.003517151 | 0.00951128 | 0.01350089 | 0.01855612 | 0.02549131 | 0.03180234 | 0.03845589 | 0.04242477 | 0.04425823 | 0.04425823 | 0.04425823 | 0.04628366 | 0.04628366 | 0.04628366 | 0.04628366 | 0.04628366 | 0.04628366 | 0.04628366 | 0.04628366 | 0.04628366 | 0.04628366 | 0.04628366 | 0.04628366 | 0.04628366 | 0.04628366 | 0.04628366 | 0.04628366 | 0.04628366 | 0.04628366 | 0.04628366 | 0.04628366 | 0.04628366 | 0.04628366 | 0.04628366 | 0.04628366 | 0.04628366 | 0.04628366 | 0.04628366 | 0.04628366 | 0.04628366 | 0.04628366 | 0.04628366 | 0.04628366 | 0.04628366 | 0.04628366 | 0.04628366 | 0.04628366 | 0.04628366 | 0.04628366 | 0.04628366 | 0.04628366 | 0.04628366 | 0.04425823 | 0.04385781 | 0.04175878 | 0.03985523 | 0.03753674 | 0.03054928 | 0.02429194 | 0.01933585 | 0.01366529 | 0.007834183 | 0.002246941 | 0 | 0.01305698 | 0.005553592
1398 | 353.25 | 0.0004885291 | -20 | 679 | -719 | 0 | 0.003517151 | 0.00951128 | 0.01350089 | 0.01855612 | 0.02549131 | 0.03229086 | 0.03894442 | 0.0429133 | 0.04474676 | 0.04474676 | 0.04474676 | 0.04677219 | 0.04677219 | 0.04677219 | 0.04677219 | 0.04677219 | 0.04677219 | 0.04677219 | 0.04677219 | 0.04677219 | 0.04677219 | 0.04677219 | 0.04677219 | 0.04677219 | 0.04677219 | 0.04677219 | 0.04677219 | 0.04677219 | 0.04677219 | 0.04677219 | 0.04677219 | 0.04677219 | 0.04677219 | 0.04677219 | 0.04677219 | 0.04677219 | 0.04677219 | 0.04677219 | 0.04677219 | 0.04677219 | 0.04677219 | 0.04677219 | 0.04677219 | 0.04677219 | 0.04677219 | 0.04677219 | 0.04677219 | 0.04677219 | 0.04677219 | 0.04677219 | 0.04677219 | 0.04677219 | 0.04474676 | 0.04434634 | 0.04224731 | 0.04034376 | 0.03802527 | 0.03054928 | 0.02429194 | 0.01933585 | 0.01366529 | 0.007834183 | 0.002246941 | 0 | 0.01056688 | 0.006266001
1398 | 354.0634 | 0.000489654 | -10 | 689 | -709 | 0 | 0.003517151 | 0.00951128 | 0.01350089 | 0.01855612 | 0.02549131 | 0.03278052 | 0.03943407 | 0.04340295 | 0.04523642 | 0.04523642 | 0.04523642 | 0.04726184 | 0.04726184 | 0.04726184 | 0.04726184 | 0.04726184 | 0.04726184 | 0.04726184 | 0.04726184 | 0.04726184 | 0.04726184 | 0.04726184 | 0.04726184 | 0.04726184 | 0.04726184 | 0.04726184 | 0.04726184 | 0.04726184 | 0.04726184 | 0.04726184 | 0.04726184 | 0.04726184 | 0.04726184 | 0.04726184 | 0.04726184 | 0.04726184 | 0.04726184 | 0.04726184 | 0.04726184 | 0.04726184 | 0.04726184 | 0.04726184 | 0.04726184 | 0.04726184 | 0.04726184 | 0.04726184 | 0.04726184 | 0.04726184 | 0.04726184 | 0.04726184 | 0.04726184 | 0.04726184 | 0.04523642 | 0.04483599 | 0.04273697 | 0.04083341 | 0.03851492 | 0.03054928 | 0.02429194 | 0.01933585 | 0.01366529 | 0.007834183 | 0.002246941 | 0 | 0.008076782 | 0.007098293
1398 | 354.8044 | 0.0004906787 | 0 | 699 | -699 | 0 | 0.003517151 | 0.00951128 | 0.01350089 | 0.01855612 | 0.02549131 | 0.0332712 | 0.03992475 | 0.04389363 | 0.0457271 | 0.0457271 | 0.0457271 | 0.04775252 | 0.04775252 | 0.04775252 | 0.04775252 | 0.04775252 | 0.04775252 | 0.04775252 | 0.04775252 | 0.04775252 | 0.04775252 | 0.04775252 | 0.04775252 | 0.04775252 | 0.04775252 | 0.04775252 | 0.04775252 | 0.04775252 | 0.04775252 | 0.04775252 | 0.04775252 | 0.04775252 | 0.04775252 | 0.04775252 | 0.04775252 | 0.04775252 | 0.04775252 | 0.04775252 | 0.04775252 | 0.04775252 | 0.04775252 | 0.04775252 | 0.04775252 | 0.04775252 | 0.04775252 | 0.04775252 | 0.04775252 | 0.04775252 | 0.04775252 | 0.04775252 | 0.04775252 | 0.04775252 | 0.0457271 | 0.04532667 | 0.04322765 | 0.04132409 | 0.0390056 | 0.03103996 | 0.02429194 | 0.01933585 | 0.01366529 | 0.007834183 | 0.002246941 | 0 | 0.006490948 | 0.007965992
1398 | 363.3833 | 0.0005025429 | 10 | 709 | -689 | 0 | 0.003517151 | 0.00951128 | 0.01350089 | 0.01855612 | 0.02549131 | 0.0332712 | 0.04042729 | 0.04439617 | 0.04622964 | 0.04622964 | 0.04622964 | 0.04825506 | 0.04825506 | 0.04825506 | 0.04825506 | 0.04825506 | 0.04825506 | 0.04825506 | 0.04825506 | 0.04825506 | 0.04825506 | 0.04825506 | 0.04825506 | 0.04825506 | 0.04825506 | 0.04825506 | 0.04825506 | 0.04825506 | 0.04825506 | 0.04825506 | 0.04825506 | 0.04825506 | 0.04825506 | 0.04825506 | 0.04825506 | 0.04825506 | 0.04825506 | 0.04825506 | 0.04825506 | 0.04825506 | 0.04825506 | 0.04825506 | 0.04825506 | 0.04825506 | 0.04825506 | 0.04825506 | 0.04825506 | 0.04825506 | 0.04825506 | 0.04825506 | 0.04825506 | 0.04825506 | 0.04622964 | 0.04582921 | 0.04373019 | 0.04182663 | 0.03950814 | 0.0315425 | 0.02429194 | 0.01933585 | 0.01366529 | 0.007834183 | 0.002246941 | 0 | 0.005005588 | 0.009045036
1398 | 353.6265 | 0.0004890497 | 20 | 719 | -679 | 0 | 0.003517151 | 0.00951128 | 0.01350089 | 0.01855612 | 0.02549131 | 0.0332712 | 0.04091634 | 0.04488522 | 0.04671869 | 0.04671869 | 0.04671869 | 0.04874411 | 0.04874411 | 0.04874411 | 0.04874411 | 0.04874411 | 0.04874411 | 0.04874411 | 0.04874411 | 0.04874411 | 0.04874411 | 0.04874411 | 0.04874411 | 0.04874411 | 0.04874411 | 0.04874411 | 0.04874411 | 0.04874411 | 0.04874411 | 0.04874411 | 0.04874411 | 0.04874411 | 0.04874411 | 0.04874411 | 0.04874411 | 0.04874411 | 0.04874411 | 0.04874411 | 0.04874411 | 0.04874411 | 0.04874411 | 0.04874411 | 0.04874411 | 0.04874411 | 0.04874411 | 0.04874411 | 0.04874411 | 0.04874411 | 0.04874411 | 0.04874411 | 0.04874411 | 0.04874411 | 0.04671869 | 0.04631826 | 0.04421924 | 0.04231568 | 0.03999719 | 0.03203155 | 0.02429194 | 0.01933585 | 0.01366529 | 0.007834183 | 0.002246941 | 0 | 0.003702442 | 0.01202619
1398 | 367.1831 | 0.000507798 | 30 | 729 | -669 | 0 | 0.003517151 | 0.00951128 | 0.01350089 | 0.01855612 | 0.02549131 | 0.0332712 | 0.04142414 | 0.04539302 | 0.04722649 | 0.04722649 | 0.04722649 | 0.04925191 | 0.04925191 | 0.04925191 | 0.04925191 | 0.04925191 | 0.04925191 | 0.04925191 | 0.04925191 | 0.04925191 | 0.04925191 | 0.04925191 | 0.04925191 | 0.04925191 | 0.04925191 | 0.04925191 | 0.04925191 | 0.04925191 | 0.04925191 | 0.04925191 | 0.04925191 | 0.04925191 | 0.04925191 | 0.04925191 | 0.04925191 | 0.04925191 | 0.04925191 | 0.04925191 | 0.04925191 | 0.04925191 | 0.04925191 | 0.04925191 | 0.04925191 | 0.04925191 | 0.04925191 | 0.04925191 | 0.04925191 | 0.04925191 | 0.04925191 | 0.04925191 | 0.04925191 | 0.04925191 | 0.04722649 | 0.04682606 | 0.04472704 | 0.04282348 | 0.04050499 | 0.03253935 | 0.02479974 | 0.01933585 | 0.01366529 | 0.007834183 | 0.002246941 | 0 | 0.003016265 | 0.01500734
1398 | 359.1231 | 0.0004966513 | 40 | 739 | -659 | 0 | 0.003517151 | 0.00951128 | 0.01350089 | 0.01855612 | 0.02549131 | 0.0332712 | 0.04142414 | 0.04588967 | 0.04772314 | 0.04772314 | 0.04772314 | 0.04974856 | 0.04974856 | 0.04974856 | 0.04974856 | 0.04974856 | 0.04974856 | 0.04974856 | 0.04974856 | 0.04974856 | 0.04974856 | 0.04974856 | 0.04974856 | 0.04974856 | 0.04974856 | 0.04974856 | 0.04974856 | 0.04974856 | 0.04974856 | 0.04974856 | 0.04974856 | 0.04974856 | 0.04974856 | 0.04974856 | 0.04974856 | 0.04974856 | 0.04974856 | 0.04974856 | 0.04974856 | 0.04974856 | 0.04974856 | 0.04974856 | 0.04974856 | 0.04974856 | 0.04974856 | 0.04974856 | 0.04974856 | 0.04974856 | 0.04974856 | 0.04974856 | 0.04974856 | 0.04974856 | 0.04772314 | 0.04732271 | 0.04522369 | 0.04332013 | 0.04100164 | 0.033036 | 0.02529639 | 0.01933585 | 0.01366529 | 0.007834183 | 0.002246941 | 0 | 0.002330087 | 0.01795229
1398 | 369.7899 | 0.000511403 | 30 | 729 | -669 | 0 | 0.003517151 | 0.00951128 | 0.01350089 | 0.01855612 | 0.02549131 | 0.0332712 | 0.04193554 | 0.04640107 | 0.04823454 | 0.04823454 | 0.04823454 | 0.05025997 | 0.05025997 | 0.05025997 | 0.05025997 | 0.05025997 | 0.05025997 | 0.05025997 | 0.05025997 | 0.05025997 | 0.05025997 | 0.05025997 | 0.05025997 | 0.05025997 | 0.05025997 | 0.05025997 | 0.05025997 | 0.05025997 | 0.05025997 | 0.05025997 | 0.05025997 | 0.05025997 | 0.05025997 | 0.05025997 | 0.05025997 | 0.05025997 | 0.05025997 | 0.05025997 | 0.05025997 | 0.05025997 | 0.05025997 | 0.05025997 | 0.05025997 | 0.05025997 | 0.05025997 | 0.05025997 | 0.05025997 | 0.05025997 | 0.05025997 | 0.05025997 | 0.05025997 | 0.05025997 | 0.04823454 | 0.04783412 | 0.04573509 | 0.04383154 | 0.04151304 | 0.03354741 | 0.02580779 | 0.01933585 | 0.01366529 | 0.007834183 | 0.002246941 | 0 | 0.003016265 | 0.01500734
1398 | 353.8362 | 0.0004893397 | 20 | 719 | -679 | 0 | 0.003517151 | 0.00951128 | 0.01350089 | 0.01855612 | 0.02549131 | 0.0332712 | 0.04242488 | 0.04689041 | 0.04872388 | 0.04872388 | 0.04872388 | 0.05074931 | 0.05074931 | 0.05074931 | 0.05074931 | 0.05074931 | 0.05074931 | 0.05074931 | 0.05074931 | 0.05074931 | 0.05074931 | 0.05074931 | 0.05074931 | 0.05074931 | 0.05074931 | 0.05074931 | 0.05074931 | 0.05074931 | 0.05074931 | 0.05074931 | 0.05074931 | 0.05074931 | 0.05074931 | 0.05074931 | 0.05074931 | 0.05074931 | 0.05074931 | 0.05074931 | 0.05074931 | 0.05074931 | 0.05074931 | 0.05074931 | 0.05074931 | 0.05074931 | 0.05074931 | 0.05074931 | 0.05074931 | 0.05074931 | 0.05074931 | 0.05074931 | 0.05074931 | 0.05074931 | 0.04872388 | 0.04832346 | 0.04622443 | 0.04432088 | 0.04200238 | 0.03403675 | 0.02580779 | 0.01933585 | 0.01366529 | 0.007834183 | 0.002246941 | 0 | 0.003702442 | 0.01202619
1398 | 356.4162 | 0.0004929078 | 10 | 709 | -689 | 0 | 0.003517151 | 0.00951128 | 0.01350089 | 0.01855612 | 0.02549131 | 0.0332712 | 0.04291779 | 0.04738332 | 0.04921679 | 0.04921679 | 0.04921679 | 0.05124221 | 0.05124221 | 0.05124221 | 0.05124221 | 0.05124221 | 0.05124221 | 0.05124221 | 0.05124221 | 0.05124221 | 0.05124221 | 0.05124221 | 0.05124221 | 0.05124221 | 0.05124221 | 0.05124221 | 0.05124221 | 0.05124221 | 0.05124221 | 0.05124221 | 0.05124221 | 0.05124221 | 0.05124221 | 0.05124221 | 0.05124221 | 0.05124221 | 0.05124221 | 0.05124221 | 0.05124221 | 0.05124221 | 0.05124221 | 0.05124221 | 0.05124221 | 0.05124221 | 0.05124221 | 0.05124221 | 0.05124221 | 0.05124221 | 0.05124221 | 0.05124221 | 0.05124221 | 0.05124221 | 0.04921679 | 0.04881636 | 0.04671734 | 0.04481378 | 0.04249529 | 0.03452965 | 0.02580779 | 0.01933585 | 0.01366529 | 0.007834183 | 0.002246941 | 0 | 0.005149082 | 0.009045036
1398 | 353.4431 | 0.0004887961 | 0 | 699 | -699 | 0 | 0.003517151 | 0.00951128 | 0.01350089 | 0.01855612 | 0.02549131 | 0.03375999 | 0.04340659 | 0.04787212 | 0.04970558 | 0.04970558 | 0.04970558 | 0.05173101 | 0.05173101 | 0.05173101 | 0.05173101 | 0.05173101 | 0.05173101 | 0.05173101 | 0.05173101 | 0.05173101 | 0.05173101 | 0.05173101 | 0.05173101 | 0.05173101 | 0.05173101 | 0.05173101 | 0.05173101 | 0.05173101 | 0.05173101 | 0.05173101 | 0.05173101 | 0.05173101 | 0.05173101 | 0.05173101 | 0.05173101 | 0.05173101 | 0.05173101 | 0.05173101 | 0.05173101 | 0.05173101 | 0.05173101 | 0.05173101 | 0.05173101 | 0.05173101 | 0.05173101 | 0.05173101 | 0.05173101 | 0.05173101 | 0.05173101 | 0.05173101 | 0.05173101 | 0.05173101 | 0.04970558 | 0.04930516 | 0.04720613 | 0.04530258 | 0.04298409 | 0.03501845 | 0.02580779 | 0.01933585 | 0.01366529 | 0.007834183 | 0.002246941 | 0 | 0.006820314 | 0.007965992
1398 | 362.803 | 0.0005017405 | -10 | 689 | -709 | 0 | 0.003517151 | 0.00951128 | 0.01350089 | 0.01855612 | 0.02549131 | 0.03426173 | 0.04390833 | 0.04837386 | 0.05020732 | 0.05020732 | 0.05020732 | 0.05223275 | 0.05223275 | 0.05223275 | 0.05223275 | 0.05223275 | 0.05223275 | 0.05223275 | 0.05223275 | 0.05223275 | 0.05223275 | 0.05223275 | 0.05223275 | 0.05223275 | 0.05223275 | 0.05223275 | 0.05223275 | 0.05223275 | 0.05223275 | 0.05223275 | 0.05223275 | 0.05223275 | 0.05223275 | 0.05223275 | 0.05223275 | 0.05223275 | 0.05223275 | 0.05223275 | 0.05223275 | 0.05223275 | 0.05223275 | 0.05223275 | 0.05223275 | 0.05223275 | 0.05223275 | 0.05223275 | 0.05223275 | 0.05223275 | 0.05223275 | 0.05223275 | 0.05223275 | 0.05223275 | 0.05020732 | 0.0498069 | 0.04770787 | 0.04580432 | 0.04348583 | 0.03501845 | 0.02580779 | 0.01933585 | 0.01366529 | 0.007834183 | 0.002246941 | 0 | 0.008685449 | 0.007098293
1398 | 364.142 | 0.0005035923 | -20 | 679 | -719 | 0 | 0.003517151 | 0.00951128 | 0.01350089 | 0.01855612 | 0.02549131 | 0.03476533 | 0.04441192 | 0.04887745 | 0.05071092 | 0.05071092 | 0.05071092 | 0.05273634 | 0.05273634 | 0.05273634 | 0.05273634 | 0.05273634 | 0.05273634 | 0.05273634 | 0.05273634 | 0.05273634 | 0.05273634 | 0.05273634 | 0.05273634 | 0.05273634 | 0.05273634 | 0.05273634 | 0.05273634 | 0.05273634 | 0.05273634 | 0.05273634 | 0.05273634 | 0.05273634 | 0.05273634 | 0.05273634 | 0.05273634 | 0.05273634 | 0.05273634 | 0.05273634 | 0.05273634 | 0.05273634 | 0.05273634 | 0.05273634 | 0.05273634 | 0.05273634 | 0.05273634 | 0.05273634 | 0.05273634 | 0.05273634 | 0.05273634 | 0.05273634 | 0.05273634 | 0.05273634 | 0.05071092 | 0.05031049 | 0.04821147 | 0.04630791 | 0.04398942 | 0.03501845 | 0.02580779 | 0.01933585 | 0.01366529 | 0.007834183 | 0.002246941 | 0 | 0.0122957 | 0.006266001
1398 | 362.9943 | 0.0005020051 | -30 | 669 | -729 | 0 | 0.003517151 | 0.00951128 | 0.01350089 | 0.01855612 | 0.02599332 | 0.03526733 | 0.04491392 | 0.04937946 | 0.05121292 | 0.05121292 | 0.05121292 | 0.05323835 | 0.05323835 | 0.05323835 | 0.05323835 | 0.05323835 | 0.05323835 | 0.05323835 | 0.05323835 | 0.05323835 | 0.05323835 | 0.05323835 | 0.05323835 | 0.05323835 | 0.05323835 | 0.05323835 | 0.05323835 | 0.05323835 | 0.05323835 | 0.05323835 | 0.05323835 | 0.05323835 | 0.05323835 | 0.05323835 | 0.05323835 | 0.05323835 | 0.05323835 | 0.05323835 | 0.05323835 | 0.05323835 | 0.05323835 | 0.05323835 | 0.05323835 | 0.05323835 | 0.05323835 | 0.05323835 | 0.05323835 | 0.05323835 | 0.05323835 | 0.05323835 | 0.05323835 | 0.05323835 | 0.05121292 | 0.0508125 | 0.04871347 | 0.04680992 | 0.04449143 | 0.03501845 | 0.02580779 | 0.01933585 | 0.01366529 | 0.007834183 | 0.002246941 | 0 | 0.01590595 | 0.005553592
1398 | 361.1586 | 0.0004994664 | -40 | 659 | -739 | 0 | 0.003517151 | 0.00951128 | 0.01350089 | 0.01855612 | 0.02649279 | 0.0357668 | 0.04541339 | 0.04987892 | 0.05171239 | 0.05171239 | 0.05171239 | 0.05373781 | 0.05373781 | 0.05373781 | 0.05373781 | 0.05373781 | 0.05373781 | 0.05373781 | 0.05373781 | 0.05373781 | 0.05373781 | 0.05373781 | 0.05373781 | 0.05373781 | 0.05373781 | 0.05373781 | 0.05373781 | 0.05373781 | 0.05373781 | 0.05373781 | 0.05373781 | 0.05373781 | 0.05373781 | 0.05373781 | 0.05373781 | 0.05373781 | 0.05373781 | 0.05373781 | 0.05373781 | 0.05373781 | 0.05373781 | 0.05373781 | 0.05373781 | 0.05373781 | 0.05373781 | 0.05373781 | 0.05373781 | 0.05373781 | 0.05373781 | 0.05373781 | 0.05373781 | 0.05373781 | 0.05171239 | 0.05131196 | 0.04921294 | 0.04730938 | 0.04449143 | 0.03501845 | 0.02580779 | 0.01933585 | 0.01366529 | 0.007834183 | 0.002246941 | 0 | 0.01945652 | 0.004841184
1398 | 367.3107 | 0.0005079744 | -30 | 669 | -729 | 0 | 0.003517151 | 0.00951128 | 0.01350089 | 0.01855612 | 0.02700076 | 0.03627477 | 0.04592136 | 0.0503869 | 0.05222036 | 0.05222036 | 0.05222036 | 0.05424579 | 0.05424579 | 0.05424579 | 0.05424579 | 0.05424579 | 0.05424579 | 0.05424579 | 0.05424579 | 0.05424579 | 0.05424579 | 0.05424579 | 0.05424579 | 0.05424579 | 0.05424579 | 0.05424579 | 0.05424579 | 0.05424579 | 0.05424579 | 0.05424579 | 0.05424579 | 0.05424579 | 0.05424579 | 0.05424579 | 0.05424579 | 0.05424579 | 0.05424579 | 0.05424579 | 0.05424579 | 0.05424579 | 0.05424579 | 0.05424579 | 0.05424579 | 0.05424579 | 0.05424579 | 0.05424579 | 0.05424579 | 0.05424579 | 0.05424579 | 0.05424579 | 0.05424579 | 0.05424579 | 0.05222036 | 0.05181994 | 0.04972091 | 0.04781736 | 0.0449994 | 0.03501845 | 0.02580779 | 0.01933585 | 0.01366529 | 0.007834183 | 0.002246941 | 0 | 0.01590595 | 0.005553592
1398 | 375.5275 | 0.0005193378 | -20 | 679 | -719 | 0 | 0.003517151 | 0.00951128 | 0.01350089 | 0.01855612 | 0.02700076 | 0.03679411 | 0.0464407 | 0.05090623 | 0.0527397 | 0.0527397 | 0.0527397 | 0.05476513 | 0.05476513 | 0.05476513 | 0.05476513 | 0.05476513 | 0.05476513 | 0.05476513 | 0.05476513 | 0.05476513 | 0.05476513 | 0.05476513 | 0.05476513 | 0.05476513 | 0.05476513 | 0.05476513 | 0.05476513 | 0.05476513 | 0.05476513 | 0.05476513 | 0.05476513 | 0.05476513 | 0.05476513 | 0.05476513 | 0.05476513 | 0.05476513 | 0.05476513 | 0.05476513 | 0.05476513 | 0.05476513 | 0.05476513 | 0.05476513 | 0.05476513 | 0.05476513 | 0.05476513 | 0.05476513 | 0.05476513 | 0.05476513 | 0.05476513 | 0.05476513 | 0.05476513 | 0.05476513 | 0.0527397 | 0.05233928 | 0.05024025 | 0.0483367 | 0.04551874 | 0.03501845 | 0.02580779 | 0.01933585 | 0.01366529 | 0.007834183 | 0.002246941 | 0 | 0.0122957 | 0.006266001
1398 | 364.3341 | 0.0005038579 | -10 | 689 | -709 | 0 | 0.003517151 | 0.00951128 | 0.01350089 | 0.01855612 | 0.02700076 | 0.03729797 | 0.04694456 | 0.05141009 | 0.05324356 | 0.05324356 | 0.05324356 | 0.05526898 | 0.05526898 | 0.05526898 | 0.05526898 | 0.05526898 | 0.05526898 | 0.05526898 | 0.05526898 | 0.05526898 | 0.05526898 | 0.05526898 | 0.05526898 | 0.05526898 | 0.05526898 | 0.05526898 | 0.05526898 | 0.05526898 | 0.05526898 | 0.05526898 | 0.05526898 | 0.05526898 | 0.05526898 | 0.05526898 | 0.05526898 | 0.05526898 | 0.05526898 | 0.05526898 | 0.05526898 | 0.05526898 | 0.05526898 | 0.05526898 | 0.05526898 | 0.05526898 | 0.05526898 | 0.05526898 | 0.05526898 | 0.05526898 | 0.05526898 | 0.05526898 | 0.05526898 | 0.05526898 | 0.05324356 | 0.05284313 | 0.05074411 | 0.04884055 | 0.0460226 | 0.03501845 | 0.02580779 | 0.01933585 | 0.01366529 | 0.007834183 | 0.002246941 | 0 | 0.008685449 | 0.0072426
1398 | 367.4927 | 0.0005082261 | 0 | 699 | -699 | 0 | 0.003517151 | 0.00951128 | 0.01350089 | 0.01855612 | 0.02700076 | 0.03780619 | 0.04745279 | 0.05191832 | 0.05375178 | 0.05375178 | 0.05375178 | 0.05577721 | 0.05577721 | 0.05577721 | 0.05577721 | 0.05577721 | 0.05577721 | 0.05577721 | 0.05577721 | 0.05577721 | 0.05577721 | 0.05577721 | 0.05577721 | 0.05577721 | 0.05577721 | 0.05577721 | 0.05577721 | 0.05577721 | 0.05577721 | 0.05577721 | 0.05577721 | 0.05577721 | 0.05577721 | 0.05577721 | 0.05577721 | 0.05577721 | 0.05577721 | 0.05577721 | 0.05577721 | 0.05577721 | 0.05577721 | 0.05577721 | 0.05577721 | 0.05577721 | 0.05577721 | 0.05577721 | 0.05577721 | 0.05577721 | 0.05577721 | 0.05577721 | 0.05577721 | 0.05577721 | 0.05375178 | 0.05335136 | 0.05125233 | 0.04934878 | 0.04653082 | 0.03552668 | 0.02580779 | 0.01933585 | 0.01366529 | 0.007834183 | 0.002246941 | 0 | 0.006820314 | 0.008297225
1398 | 370.0126 | 0.000511711 | 10 | 709 | -689 | 0 | 0.003517151 | 0.00951128 | 0.01350089 | 0.01855612 | 0.02700076 | 0.03780619 | 0.0479645 | 0.05243003 | 0.0542635 | 0.0542635 | 0.0542635 | 0.05628892 | 0.05628892 | 0.05628892 | 0.05628892 | 0.05628892 | 0.05628892 | 0.05628892 | 0.05628892 | 0.05628892 | 0.05628892 | 0.05628892 | 0.05628892 | 0.05628892 | 0.05628892 | 0.05628892 | 0.05628892 | 0.05628892 | 0.05628892 | 0.05628892 | 0.05628892 | 0.05628892 | 0.05628892 | 0.05628892 | 0.05628892 | 0.05628892 | 0.05628892 | 0.05628892 | 0.05628892 | 0.05628892 | 0.05628892 | 0.05628892 | 0.05628892 | 0.05628892 | 0.05628892 | 0.05628892 | 0.05628892 | 0.05628892 | 0.05628892 | 0.05628892 | 0.05628892 | 0.05628892 | 0.0542635 | 0.05386307 | 0.05176405 | 0.04986049 | 0.04704253 | 0.03603839 | 0.02580779 | 0.01933585 | 0.01366529 | 0.007834183 | 0.002246941 | 0 | 0.005149082 | 0.009658219
1398 | 344.8623 | 0.0004769292 | 20 | 719 | -679 | 0 | 0.003517151 | 0.00951128 | 0.01350089 | 0.01855612 | 0.02700076 | 0.03780619 | 0.04844143 | 0.05290696 | 0.05474042 | 0.05474042 | 0.05474042 | 0.05676585 | 0.05676585 | 0.05676585 | 0.05676585 | 0.05676585 | 0.05676585 | 0.05676585 | 0.05676585 | 0.05676585 | 0.05676585 | 0.05676585 | 0.05676585 | 0.05676585 | 0.05676585 | 0.05676585 | 0.05676585 | 0.05676585 | 0.05676585 | 0.05676585 | 0.05676585 | 0.05676585 | 0.05676585 | 0.05676585 | 0.05676585 | 0.05676585 | 0.05676585 | 0.05676585 | 0.05676585 | 0.05676585 | 0.05676585 | 0.05676585 | 0.05676585 | 0.05676585 | 0.05676585 | 0.05676585 | 0.05676585 | 0.05676585 | 0.05676585 | 0.05676585 | 0.05676585 | 0.05676585 | 0.05474042 | 0.05434 | 0.05224097 | 0.05033742 | 0.04751946 | 0.03651532 | 0.02580779 | 0.01933585 | 0.01366529 | 0.007834183 | 0.002246941 | 0 | 0.003702442 | 0.01377654
1398 | 341.2942 | 0.0004719947 | 30 | 729 | -669 | 0 | 0.003517151 | 0.00951128 | 0.01350089 | 0.01855612 | 0.02700076 | 0.03780619 | 0.04891342 | 0.05337895 | 0.05521242 | 0.05521242 | 0.05521242 | 0.05723784 | 0.05723784 | 0.05723784 | 0.05723784 | 0.05723784 | 0.05723784 | 0.05723784 | 0.05723784 | 0.05723784 | 0.05723784 | 0.05723784 | 0.05723784 | 0.05723784 | 0.05723784 | 0.05723784 | 0.05723784 | 0.05723784 | 0.05723784 | 0.05723784 | 0.05723784 | 0.05723784 | 0.05723784 | 0.05723784 | 0.05723784 | 0.05723784 | 0.05723784 | 0.05723784 | 0.05723784 | 0.05723784 | 0.05723784 | 0.05723784 | 0.05723784 | 0.05723784 | 0.05723784 | 0.05723784 | 0.05723784 | 0.05723784 | 0.05723784 | 0.05723784 | 0.05723784 | 0.05723784 | 0.05521242 | 0.054812 | 0.05271297 | 0.05080941 | 0.04799146 | 0.03698731 | 0.02627979 | 0.01933585 | 0.01366529 | 0.007834183 | 0.002246941 | 0 | 0.003016265 | 0.01789486
1398 | 344.0007 | 0.0004757377 | 40 | 739 | -659 | 0 | 0.003517151 | 0.00951128 | 0.01350089 | 0.01855612 | 0.02700076 | 0.03780619 | 0.04891342 | 0.05385469 | 0.05568816 | 0.05568816 | 0.05568816 | 0.05771358 | 0.05771358 | 0.05771358 | 0.05771358 | 0.05771358 | 0.05771358 | 0.05771358 | 0.05771358 | 0.05771358 | 0.05771358 | 0.05771358 | 0.05771358 | 0.05771358 | 0.05771358 | 0.05771358 | 0.05771358 | 0.05771358 | 0.05771358 | 0.05771358 | 0.05771358 | 0.05771358 | 0.05771358 | 0.05771358 | 0.05771358 | 0.05771358 | 0.05771358 | 0.05771358 | 0.05771358 | 0.05771358 | 0.05771358 | 0.05771358 | 0.05771358 | 0.05771358 | 0.05771358 | 0.05771358 | 0.05771358 | 0.05771358 | 0.05771358 | 0.05771358 | 0.05771358 | 0.05771358 | 0.05568816 | 0.05528773 | 0.05318871 | 0.05128515 | 0.04846719 | 0.03746305 | 0.02675553 | 0.01933585 | 0.01366529 | 0.007834183 | 0.002246941 | 0 | 0.002330087 | 0.02196566
1398 | 345.8123 | 0.0004782431 | 30 | 729 | -669 | 0 | 0.003517151 | 0.00951128 | 0.01350089 | 0.01855612 | 0.02700076 | 0.03780619 | 0.04939166 | 0.05433293 | 0.0561664 | 0.0561664 | 0.0561664 | 0.05819183 | 0.05819183 | 0.05819183 | 0.05819183 | 0.05819183 | 0.05819183 | 0.05819183 | 0.05819183 | 0.05819183 | 0.05819183 | 0.05819183 | 0.05819183 | 0.05819183 | 0.05819183 | 0.05819183 | 0.05819183 | 0.05819183 | 0.05819183 | 0.05819183 | 0.05819183 | 0.05819183 | 0.05819183 | 0.05819183 | 0.05819183 | 0.05819183 | 0.05819183 | 0.05819183 | 0.05819183 | 0.05819183 | 0.05819183 | 0.05819183 | 0.05819183 | 0.05819183 | 0.05819183 | 0.05819183 | 0.05819183 | 0.05819183 | 0.05819183 | 0.05819183 | 0.05819183 | 0.05819183 | 0.0561664 | 0.05576598 | 0.05366695 | 0.0517634 | 0.04894544 | 0.03794129 | 0.02723377 | 0.01933585 | 0.01366529 | 0.007834183 | 0.002246941 | 0 | 0.003016265 | 0.01789486
1398 | 350.5855 | 0.0004848442 | 20 | 719 | -679 | 0 | 0.003517151 | 0.00951128 | 0.01350089 | 0.01855612 | 0.02700076 | 0.03780619 | 0.04987651 | 0.05481778 | 0.05665124 | 0.05665124 | 0.05665124 | 0.05867667 | 0.05867667 | 0.05867667 | 0.05867667 | 0.05867667 | 0.05867667 | 0.05867667 | 0.05867667 | 0.05867667 | 0.05867667 | 0.05867667 | 0.05867667 | 0.05867667 | 0.05867667 | 0.05867667 | 0.05867667 | 0.05867667 | 0.05867667 | 0.05867667 | 0.05867667 | 0.05867667 | 0.05867667 | 0.05867667 | 0.05867667 | 0.05867667 | 0.05867667 | 0.05867667 | 0.05867667 | 0.05867667 | 0.05867667 | 0.05867667 | 0.05867667 | 0.05867667 | 0.05867667 | 0.05867667 | 0.05867667 | 0.05867667 | 0.05867667 | 0.05867667 | 0.05867667 | 0.05867667 | 0.05665124 | 0.05625082 | 0.05415179 | 0.05224824 | 0.04943028 | 0.03842614 | 0.02723377 | 0.01933585 | 0.01366529 | 0.007834183 | 0.002246941 | 0 | 0.003702442 | 0.01377654
1398 | 363.4643 | 0.000502655 | 10 | 709 | -689 | 0 | 0.003517151 | 0.00951128 | 0.01350089 | 0.01855612 | 0.02700076 | 0.03780619 | 0.05037916 | 0.05532043 | 0.0571539 | 0.0571539 | 0.0571539 | 0.05917932 | 0.05917932 | 0.05917932 | 0.05917932 | 0.05917932 | 0.05917932 | 0.05917932 | 0.05917932 | 0.05917932 | 0.05917932 | 0.05917932 | 0.05917932 | 0.05917932 | 0.05917932 | 0.05917932 | 0.05917932 | 0.05917932 | 0.05917932 | 0.05917932 | 0.05917932 | 0.05917932 | 0.05917932 | 0.05917932 | 0.05917932 | 0.05917932 | 0.05917932 | 0.05917932 | 0.05917932 | 0.05917932 | 0.05917932 | 0.05917932 | 0.05917932 | 0.05917932 | 0.05917932 | 0.05917932 | 0.05917932 | 0.05917932 | 0.05917932 | 0.05917932 | 0.05917932 | 0.05917932 | 0.0571539 | 0.05675348 | 0.05465445 | 0.05275089 | 0.04993294 | 0.03892879 | 0.02723377 | 0.01933585 | 0.01366529 | 0.007834183 | 0.002246941 | 0 | 0.005286533 | 0.009658219
1398 | 344.7785 | 0.0004768134 | 0 | 699 | -699 | 0 | 0.003517151 | 0.00951128 | 0.01350089 | 0.01855612 | 0.02700076 | 0.03828301 | 0.05085598 | 0.05579725 | 0.05763071 | 0.05763071 | 0.05763071 | 0.05965614 | 0.05965614 | 0.05965614 | 0.05965614 | 0.05965614 | 0.05965614 | 0.05965614 | 0.05965614 | 0.05965614 | 0.05965614 | 0.05965614 | 0.05965614 | 0.05965614 | 0.05965614 | 0.05965614 | 0.05965614 | 0.05965614 | 0.05965614 | 0.05965614 | 0.05965614 | 0.05965614 | 0.05965614 | 0.05965614 | 0.05965614 | 0.05965614 | 0.05965614 | 0.05965614 | 0.05965614 | 0.05965614 | 0.05965614 | 0.05965614 | 0.05965614 | 0.05965614 | 0.05965614 | 0.05965614 | 0.05965614 | 0.05965614 | 0.05965614 | 0.05965614 | 0.05965614 | 0.05965614 | 0.05763071 | 0.05723029 | 0.05513126 | 0.05322771 | 0.05040975 | 0.0394056 | 0.02723377 | 0.01933585 | 0.01366529 | 0.007834183 | 0.002246941 | 0 | 0.007135811 | 0.008297225
1398 | 352.2284 | 0.0004871162 | -10 | 689 | -709 | 0 | 0.003517151 | 0.00951128 | 0.01350089 | 0.01855612 | 0.02700076 | 0.03877012 | 0.05134309 | 0.05628436 | 0.05811783 | 0.05811783 | 0.05811783 | 0.06014325 | 0.06014325 | 0.06014325 | 0.06014325 | 0.06014325 | 0.06014325 | 0.06014325 | 0.06014325 | 0.06014325 | 0.06014325 | 0.06014325 | 0.06014325 | 0.06014325 | 0.06014325 | 0.06014325 | 0.06014325 | 0.06014325 | 0.06014325 | 0.06014325 | 0.06014325 | 0.06014325 | 0.06014325 | 0.06014325 | 0.06014325 | 0.06014325 | 0.06014325 | 0.06014325 | 0.06014325 | 0.06014325 | 0.06014325 | 0.06014325 | 0.06014325 | 0.06014325 | 0.06014325 | 0.06014325 | 0.06014325 | 0.06014325 | 0.06014325 | 0.06014325 | 0.06014325 | 0.06014325 | 0.05811783 | 0.0577174 | 0.05561838 | 0.05371482 | 0.05089687 | 0.0394056 | 0.02723377 | 0.01933585 | 0.01366529 | 0.007834183 | 0.002246941 | 0 | 0.009270706 | 0.0072426
1398 | 354.7468 | 0.0004905991 | -20 | 679 | -719 | 0 | 0.003517151 | 0.00951128 | 0.01350089 | 0.01855612 | 0.02700076 | 0.03926072 | 0.05183369 | 0.05677496 | 0.05860843 | 0.05860843 | 0.05860843 | 0.06063385 | 0.06063385 | 0.06063385 | 0.06063385 | 0.06063385 | 0.06063385 | 0.06063385 | 0.06063385 | 0.06063385 | 0.06063385 | 0.06063385 | 0.06063385 | 0.06063385 | 0.06063385 | 0.06063385 | 0.06063385 | 0.06063385 | 0.06063385 | 0.06063385 | 0.06063385 | 0.06063385 | 0.06063385 | 0.06063385 | 0.06063385 | 0.06063385 | 0.06063385 | 0.06063385 | 0.06063385 | 0.06063385 | 0.06063385 | 0.06063385 | 0.06063385 | 0.06063385 | 0.06063385 | 0.06063385 | 0.06063385 | 0.06063385 | 0.06063385 | 0.06063385 | 0.06063385 | 0.06063385 | 0.05860843 | 0.058208 | 0.05610898 | 0.05420542 | 0.05138747 | 0.0394056 | 0.02723377 | 0.01933585 | 0.01366529 | 0.007834183 | 0.002246941 | 0 | 0.01397616 | 0.006266001
1398 | 354.7394 | 0.0004905889 | -30 | 669 | -729 | 0 | 0.003517151 | 0.00951128 | 0.01350089 | 0.01855612 | 0.02749135 | 0.03975131 | 0.05232428 | 0.05726555 | 0.05909902 | 0.05909902 | 0.05909902 | 0.06112444 | 0.06112444 | 0.06112444 | 0.06112444 | 0.06112444 | 0.06112444 | 0.06112444 | 0.06112444 | 0.06112444 | 0.06112444 | 0.06112444 | 0.06112444 | 0.06112444 | 0.06112444 | 0.06112444 | 0.06112444 | 0.06112444 | 0.06112444 | 0.06112444 | 0.06112444 | 0.06112444 | 0.06112444 | 0.06112444 | 0.06112444 | 0.06112444 | 0.06112444 | 0.06112444 | 0.06112444 | 0.06112444 | 0.06112444 | 0.06112444 | 0.06112444 | 0.06112444 | 0.06112444 | 0.06112444 | 0.06112444 | 0.06112444 | 0.06112444 | 0.06112444 | 0.06112444 | 0.06112444 | 0.05909902 | 0.05869859 | 0.05659957 | 0.05469601 | 0.05187805 | 0.0394056 | 0.02723377 | 0.01933585 | 0.01366529 | 0.007834183 | 0.002246941 | 0 | 0.01868161 | 0.005553592
1398 | 356.5951 | 0.0004931553 | -40 | 659 | -739 | 0 | 0.003517151 | 0.00951128 | 0.01350089 | 0.01855612 | 0.0279845 | 0.04024447 | 0.05281744 | 0.05775871 | 0.05959217 | 0.05959217 | 0.05959217 | 0.0616176 | 0.0616176 | 0.0616176 | 0.0616176 | 0.0616176 | 0.0616176 | 0.0616176 | 0.0616176 | 0.0616176 | 0.0616176 | 0.0616176 | 0.0616176 | 0.0616176 | 0.0616176 | 0.0616176 | 0.0616176 | 0.0616176 | 0.0616176 | 0.0616176 | 0.0616176 | 0.0616176 | 0.0616176 | 0.0616176 | 0.0616176 | 0.0616176 | 0.0616176 | 0.0616176 | 0.0616176 | 0.0616176 | 0.0616176 | 0.0616176 | 0.0616176 | 0.0616176 | 0.0616176 | 0.0616176 | 0.0616176 | 0.0616176 | 0.0616176 | 0.0616176 | 0.0616176 | 0.0616176 | 0.05959217 | 0.05919175 | 0.05709272 | 0.05518917 | 0.05187805 | 0.0394056 | 0.02723377 | 0.01933585 | 0.01366529 | 0.007834183 | 0.002246941 | 0 | 0.02333693 | 0.004841184
1398 | 353.791 | 0.0004892772 | -30 | 669 | -729 | 0 | 0.003517151 | 0.00951128 | 0.01350089 | 0.01855612 | 0.02847378 | 0.04073374 | 0.05330671 | 0.05824798 | 0.06008145 | 0.06008145 | 0.06008145 | 0.06210687 | 0.06210687 | 0.06210687 | 0.06210687 | 0.06210687 | 0.06210687 | 0.06210687 | 0.06210687 | 0.06210687 | 0.06210687 | 0.06210687 | 0.06210687 | 0.06210687 | 0.06210687 | 0.06210687 | 0.06210687 | 0.06210687 | 0.06210687 | 0.06210687 | 0.06210687 | 0.06210687 | 0.06210687 | 0.06210687 | 0.06210687 | 0.06210687 | 0.06210687 | 0.06210687 | 0.06210687 | 0.06210687 | 0.06210687 | 0.06210687 | 0.06210687 | 0.06210687 | 0.06210687 | 0.06210687 | 0.06210687 | 0.06210687 | 0.06210687 | 0.06210687 | 0.06210687 | 0.06210687 | 0.06008145 | 0.05968103 | 0.057582 | 0.05567844 | 0.05236733 | 0.0394056 | 0.02723377 | 0.01933585 | 0.01366529 | 0.007834183 | 0.002246941 | 0 | 0.01868161 | 0.005553592
1398 | 344.5998 | 0.0004765663 | -20 | 679 | -719 | 0 | 0.003517151 | 0.00951128 | 0.01350089 | 0.01855612 | 0.02847378 | 0.04121031 | 0.05378328 | 0.05872455 | 0.06055802 | 0.06055802 | 0.06055802 | 0.06258344 | 0.06258344 | 0.06258344 | 0.06258344 | 0.06258344 | 0.06258344 | 0.06258344 | 0.06258344 | 0.06258344 | 0.06258344 | 0.06258344 | 0.06258344 | 0.06258344 | 0.06258344 | 0.06258344 | 0.06258344 | 0.06258344 | 0.06258344 | 0.06258344 | 0.06258344 | 0.06258344 | 0.06258344 | 0.06258344 | 0.06258344 | 0.06258344 | 0.06258344 | 0.06258344 | 0.06258344 | 0.06258344 | 0.06258344 | 0.06258344 | 0.06258344 | 0.06258344 | 0.06258344 | 0.06258344 | 0.06258344 | 0.06258344 | 0.06258344 | 0.06258344 | 0.06258344 | 0.06258344 | 0.06055802 | 0.06015759 | 0.05805857 | 0.05615501 | 0.0528439 | 0.0394056 | 0.02723377 | 0.01933585 | 0.01366529 | 0.007834183 | 0.002246941 | 0 | 0.01397616 | 0.006266001
1398 | 359.113 | 0.0004966374 | -10 | 689 | -709 | 0 | 0.003517151 | 0.00951128 | 0.01350089 | 0.01855612 | 0.02847378 | 0.04170695 | 0.05427992 | 0.05922119 | 0.06105465 | 0.06105465 | 0.06105465 | 0.06308008 | 0.06308008 | 0.06308008 | 0.06308008 | 0.06308008 | 0.06308008 | 0.06308008 | 0.06308008 | 0.06308008 | 0.06308008 | 0.06308008 | 0.06308008 | 0.06308008 | 0.06308008 | 0.06308008 | 0.06308008 | 0.06308008 | 0.06308008 | 0.06308008 | 0.06308008 | 0.06308008 | 0.06308008 | 0.06308008 | 0.06308008 | 0.06308008 | 0.06308008 | 0.06308008 | 0.06308008 | 0.06308008 | 0.06308008 | 0.06308008 | 0.06308008 | 0.06308008 | 0.06308008 | 0.06308008 | 0.06308008 | 0.06308008 | 0.06308008 | 0.06308008 | 0.06308008 | 0.06308008 | 0.06105465 | 0.06065423 | 0.0585552 | 0.05665165 | 0.05334054 | 0.0394056 | 0.02723377 | 0.01933585 | 0.01366529 | 0.007834183 | 0.002246941 | 0 | 0.009270706 | 0.007385084
1398 | 360.9428 | 0.0004991679 | 0 | 699 | -699 | 0 | 0.003517151 | 0.00951128 | 0.01350089 | 0.01855612 | 0.02847378 | 0.04220612 | 0.05477908 | 0.05972036 | 0.06155382 | 0.06155382 | 0.06155382 | 0.06357925 | 0.06357925 | 0.06357925 | 0.06357925 | 0.06357925 | 0.06357925 | 0.06357925 | 0.06357925 | 0.06357925 | 0.06357925 | 0.06357925 | 0.06357925 | 0.06357925 | 0.06357925 | 0.06357925 | 0.06357925 | 0.06357925 | 0.06357925 | 0.06357925 | 0.06357925 | 0.06357925 | 0.06357925 | 0.06357925 | 0.06357925 | 0.06357925 | 0.06357925 | 0.06357925 | 0.06357925 | 0.06357925 | 0.06357925 | 0.06357925 | 0.06357925 | 0.06357925 | 0.06357925 | 0.06357925 | 0.06357925 | 0.06357925 | 0.06357925 | 0.06357925 | 0.06357925 | 0.06357925 | 0.06155382 | 0.0611534 | 0.05905437 | 0.05715082 | 0.0538397 | 0.03990477 | 0.02723377 | 0.01933585 | 0.01366529 | 0.007834183 | 0.002246941 | 0 | 0.007135811 | 0.008624273
1398 | 350.3844 | 0.000484566 | 10 | 709 | -689 | 0 | 0.003517151 | 0.00951128 | 0.01350089 | 0.01855612 | 0.02847378 | 0.04220612 | 0.05526365 | 0.06020492 | 0.06203839 | 0.06203839 | 0.06203839 | 0.06406381 | 0.06406381 | 0.06406381 | 0.06406381 | 0.06406381 | 0.06406381 | 0.06406381 | 0.06406381 | 0.06406381 | 0.06406381 | 0.06406381 | 0.06406381 | 0.06406381 | 0.06406381 | 0.06406381 | 0.06406381 | 0.06406381 | 0.06406381 | 0.06406381 | 0.06406381 | 0.06406381 | 0.06406381 | 0.06406381 | 0.06406381 | 0.06406381 | 0.06406381 | 0.06406381 | 0.06406381 | 0.06406381 | 0.06406381 | 0.06406381 | 0.06406381 | 0.06406381 | 0.06406381 | 0.06406381 | 0.06406381 | 0.06406381 | 0.06406381 | 0.06406381 | 0.06406381 | 0.06406381 | 0.06203839 | 0.06163796 | 0.05953894 | 0.05763538 | 0.05432427 | 0.04038934 | 0.02723377 | 0.01933585 | 0.01366529 | 0.007834183 | 0.002246941 | 0 | 0.005286533 | 0.01026106
1398 | 356.235 | 0.0004926572 | 20 | 719 | -679 | 0 | 0.003517151 | 0.00951128 | 0.01350089 | 0.01855612 | 0.02847378 | 0.04220612 | 0.05575631 | 0.06069758 | 0.06253104 | 0.06253104 | 0.06253104 | 0.06455647 | 0.06455647 | 0.06455647 | 0.06455647 | 0.06455647 | 0.06455647 | 0.06455647 | 0.06455647 | 0.06455647 | 0.06455647 | 0.06455647 | 0.06455647 | 0.06455647 | 0.06455647 | 0.06455647 | 0.06455647 | 0.06455647 | 0.06455647 | 0.06455647 | 0.06455647 | 0.06455647 | 0.06455647 | 0.06455647 | 0.06455647 | 0.06455647 | 0.06455647 | 0.06455647 | 0.06455647 | 0.06455647 | 0.06455647 | 0.06455647 | 0.06455647 | 0.06455647 | 0.06455647 | 0.06455647 | 0.06455647 | 0.06455647 | 0.06455647 | 0.06455647 | 0.06455647 | 0.06455647 | 0.06253104 | 0.06213062 | 0.06003159 | 0.05812804 | 0.05481693 | 0.040882 | 0.02723377 | 0.01933585 | 0.01366529 | 0.007834183 | 0.002246941 | 0 | 0.003702442 | 0.01547623
1398 | 345.5198 | 0.0004778386 | 30 | 729 | -669 | 0 | 0.003517151 | 0.00951128 | 0.01350089 | 0.01855612 | 0.02847378 | 0.04220612 | 0.05623415 | 0.06117542 | 0.06300888 | 0.06300888 | 0.06300888 | 0.06503431 | 0.06503431 | 0.06503431 | 0.06503431 | 0.06503431 | 0.06503431 | 0.06503431 | 0.06503431 | 0.06503431 | 0.06503431 | 0.06503431 | 0.06503431 | 0.06503431 | 0.06503431 | 0.06503431 | 0.06503431 | 0.06503431 | 0.06503431 | 0.06503431 | 0.06503431 | 0.06503431 | 0.06503431 | 0.06503431 | 0.06503431 | 0.06503431 | 0.06503431 | 0.06503431 | 0.06503431 | 0.06503431 | 0.06503431 | 0.06503431 | 0.06503431 | 0.06503431 | 0.06503431 | 0.06503431 | 0.06503431 | 0.06503431 | 0.06503431 | 0.06503431 | 0.06503431 | 0.06503431 | 0.06300888 | 0.06260846 | 0.06050943 | 0.05860588 | 0.05529477 | 0.04135983 | 0.02771161 | 0.01933585 | 0.01366529 | 0.007834183 | 0.002246941 | 0 | 0.003016265 | 0.0206914
1236 | 397.9518 | 0.0005503498 | 40 | 658 | -578 | 0 | 0.003517151 | 0.00951128 | 0.01350089 | 0.01855612 | 0.02847378 | 0.04220612 | 0.05623415 | 0.06117542 | 0.06300888 | 0.06300888 | 0.06355923 | 0.06558466 | 0.06558466 | 0.06558466 | 0.06558466 | 0.06558466 | 0.06558466 | 0.06558466 | 0.06558466 | 0.06558466 | 0.06558466 | 0.06558466 | 0.06558466 | 0.06558466 | 0.06558466 | 0.06558466 | 0.06558466 | 0.06558466 | 0.06558466 | 0.06558466 | 0.06558466 | 0.06558466 | 0.06558466 | 0.06558466 | 0.06558466 | 0.06558466 | 0.06558466 | 0.06558466 | 0.06558466 | 0.06558466 | 0.06558466 | 0.06558466 | 0.06558466 | 0.06558466 | 0.06558466 | 0.06558466 | 0.06558466 | 0.06558466 | 0.06558466 | 0.06558466 | 0.06558466 | 0.06558466 | 0.06355923 | 0.06315881 | 0.06105978 | 0.05915623 | 0.05529477 | 0.04135983 | 0.02771161 | 0.01933585 | 0.01366529 | 0.007834183 | 0.002246941 | 0 | 0.0002728866 | 0.004769943
1236 | 411.3542 | 0.0005688846 | 30 | 648 | -588 | 0 | 0.003517151 | 0.00951128 | 0.01350089 | 0.01855612 | 0.02847378 | 0.04220612 | 0.05623415 | 0.06117542 | 0.06300888 | 0.06357777 | 0.06412812 | 0.06615354 | 0.06615354 | 0.06615354 | 0.06615354 | 0.06615354 | 0.06615354 | 0.06615354 | 0.06615354 | 0.06615354 | 0.06615354 | 0.06615354 | 0.06615354 | 0.06615354 | 0.06615354 | 0.06615354 | 0.06615354 | 0.06615354 | 0.06615354 | 0.06615354 | 0.06615354 | 0.06615354 | 0.06615354 | 0.06615354 | 0.06615354 | 0.06615354 | 0.06615354 | 0.06615354 | 0.06615354 | 0.06615354 | 0.06615354 | 0.06615354 | 0.06615354 | 0.06615354 | 0.06615354 | 0.06615354 | 0.06615354 | 0.06615354 | 0.06615354 | 0.06615354 | 0.06615354 | 0.06615354 | 0.06412812 | 0.06372769 | 0.06162867 | 0.05972511 | 0.05529477 | 0.04135983 | 0.02771161 | 0.01933585 | 0.01366529 | 0.007834183 | 0.002246941 | 0 | 0.001030905 | 0.004009545
1236 | 419.8383 | 0.0005806177 | 20 | 638 | -598 | 0 | 0.003517151 | 0.00951128 | 0.01350089 | 0.01855612 | 0.02847378 | 0.04220612 | 0.05623415 | 0.06117542 | 0.06300888 | 0.06415839 | 0.06470874 | 0.06673416 | 0.06673416 | 0.06673416 | 0.06673416 | 0.06673416 | 0.06673416 | 0.06673416 | 0.06673416 | 0.06673416 | 0.06673416 | 0.06673416 | 0.06673416 | 0.06673416 | 0.06673416 | 0.06673416 | 0.06673416 | 0.06673416 | 0.06673416 | 0.06673416 | 0.06673416 | 0.06673416 | 0.06673416 | 0.06673416 | 0.06673416 | 0.06673416 | 0.06673416 | 0.06673416 | 0.06673416 | 0.06673416 | 0.06673416 | 0.06673416 | 0.06673416 | 0.06673416 | 0.06673416 | 0.06673416 | 0.06673416 | 0.06673416 | 0.06673416 | 0.06673416 | 0.06673416 | 0.06673416 | 0.06470874 | 0.06430831 | 0.06220929 | 0.05972511 | 0.05529477 | 0.04135983 | 0.02771161 | 0.01933585 | 0.01366529 | 0.007834183 | 0.002246941 | 0 | 0.001788923 | 0.003223982
1236 | 426.3443 | 0.0005896152 | 10 | 628 | -608 | 0 | 0.003517151 | 0.00951128 | 0.01350089 | 0.01855612 | 0.02847378 | 0.04220612 | 0.05623415 | 0.06117542 | 0.06300888 | 0.064748 | 0.06529835 | 0.06732378 | 0.06732378 | 0.06732378 | 0.06732378 | 0.06732378 | 0.06732378 | 0.06732378 | 0.06732378 | 0.06732378 | 0.06732378 | 0.06732378 | 0.06732378 | 0.06732378 | 0.06732378 | 0.06732378 | 0.06732378 | 0.06732378 | 0.06732378 | 0.06732378 | 0.06732378 | 0.06732378 | 0.06732378 | 0.06732378 | 0.06732378 | 0.06732378 | 0.06732378 | 0.06732378 | 0.06732378 | 0.06732378 | 0.06732378 | 0.06732378 | 0.06732378 | 0.06732378 | 0.06732378 | 0.06732378 | 0.06732378 | 0.06732378 | 0.06732378 | 0.06732378 | 0.06732378 | 0.06732378 | 0.06529835 | 0.06489793 | 0.0627989 | 0.05972511 | 0.05529477 | 0.04135983 | 0.02771161 | 0.01933585 | 0.01366529 | 0.007834183 | 0.002246941 | 0 | 0.002167132 | 0.002438418
1236 | 425.3754 | 0.0005882753 | 0 | 618 | -618 | 0 | 0.003517151 | 0.00951128 | 0.01350089 | 0.01855612 | 0.02847378 | 0.04220612 | 0.05623415 | 0.06117542 | 0.06359716 | 0.06533628 | 0.06588663 | 0.06791205 | 0.06791205 | 0.06791205 | 0.06791205 | 0.06791205 | 0.06791205 | 0.06791205 | 0.06791205 | 0.06791205 | 0.06791205 | 0.06791205 | 0.06791205 | 0.06791205 | 0.06791205 | 0.06791205 | 0.06791205 | 0.06791205 | 0.06791205 | 0.06791205 | 0.06791205 | 0.06791205 | 0.06791205 | 0.06791205 | 0.06791205 | 0.06791205 | 0.06791205 | 0.06791205 | 0.06791205 | 0.06791205 | 0.06791205 | 0.06791205 | 0.06791205 | 0.06791205 | 0.06791205 | 0.06791205 | 0.06791205 | 0.06791205 | 0.06791205 | 0.06791205 | 0.06791205 | 0.06791205 | 0.06588663 | 0.0654862 | 0.06338718 | 0.05972511 | 0.05529477 | 0.04135983 | 0.02771161 | 0.01933585 | 0.01366529 | 0.007834183 | 0.002246941 | 0 | 0.002373101 | 0.002278388
1236 | 425.4622 | 0.0005883953 | -10 | 608 | -628 | 0 | 0.003517151 | 0.00951128 | 0.01350089 | 0.01855612 | 0.02847378 | 0.04220612 | 0.05623415 | 0.06117542 | 0.06418555 | 0.06592467 | 0.06647502 | 0.06850045 | 0.06850045 | 0.06850045 | 0.06850045 | 0.06850045 | 0.06850045 | 0.06850045 | 0.06850045 | 0.06850045 | 0.06850045 | 0.06850045 | 0.06850045 | 0.06850045 | 0.06850045 | 0.06850045 | 0.06850045 | 0.06850045 | 0.06850045 | 0.06850045 | 0.06850045 | 0.06850045 | 0.06850045 | 0.06850045 | 0.06850045 | 0.06850045 | 0.06850045 | 0.06850045 | 0.06850045 | 0.06850045 | 0.06850045 | 0.06850045 | 0.06850045 | 0.06850045 | 0.06850045 | 0.06850045 | 0.06850045 | 0.06850045 | 0.06850045 | 0.06850045 | 0.06850045 | 0.06850045 | 0.06647502 | 0.0660746 | 0.06338718 | 0.05972511 | 0.05529477 | 0.04135983 | 0.02771161 | 0.01933585 | 0.01366529 | 0.007834183 | 0.002246941 | 0 | 0.002586188 | 0.002128528
1236 | 432.6649 | 0.0005983564 | -20 | 598 | -638 | 0 | 0.003517151 | 0.00951128 | 0.01350089 | 0.01855612 | 0.02847378 | 0.04220612 | 0.05623415 | 0.06117542 | 0.06478391 | 0.06652303 | 0.06707338 | 0.0690988 | 0.0690988 | 0.0690988 | 0.0690988 | 0.0690988 | 0.0690988 | 0.0690988 | 0.0690988 | 0.0690988 | 0.0690988 | 0.0690988 | 0.0690988 | 0.0690988 | 0.0690988 | 0.0690988 | 0.0690988 | 0.0690988 | 0.0690988 | 0.0690988 | 0.0690988 | 0.0690988 | 0.0690988 | 0.0690988 | 0.0690988 | 0.0690988 | 0.0690988 | 0.0690988 | 0.0690988 | 0.0690988 | 0.0690988 | 0.0690988 | 0.0690988 | 0.0690988 | 0.0690988 | 0.0690988 | 0.0690988 | 0.0690988 | 0.0690988 | 0.0690988 | 0.0690988 | 0.0690988 | 0.06707338 | 0.06667295 | 0.06338718 | 0.05972511 | 0.05529477 | 0.04135983 | 0.02771161 | 0.01933585 | 0.01366529 | 0.007834183 | 0.002246941 | 0 | 0.003237056 | 0.001788923
1236 | 431.8722 | 0.0005972602 | -30 | 588 | -648 | 0 | 0.003517151 | 0.00951128 | 0.01350089 | 0.01855612 | 0.02847378 | 0.04220612 | 0.05623415 | 0.06177268 | 0.06538117 | 0.06712029 | 0.06767064 | 0.06969606 | 0.06969606 | 0.06969606 | 0.06969606 | 0.06969606 | 0.06969606 | 0.06969606 | 0.06969606 | 0.06969606 | 0.06969606 | 0.06969606 | 0.06969606 | 0.06969606 | 0.06969606 | 0.06969606 | 0.06969606 | 0.06969606 | 0.06969606 | 0.06969606 | 0.06969606 | 0.06969606 | 0.06969606 | 0.06969606 | 0.06969606 | 0.06969606 | 0.06969606 | 0.06969606 | 0.06969606 | 0.06969606 | 0.06969606 | 0.06969606 | 0.06969606 | 0.06969606 | 0.06969606 | 0.06969606 | 0.06969606 | 0.06969606 | 0.06969606 | 0.06969606 | 0.06969606 | 0.06969606 | 0.06767064 | 0.06727021 | 0.06338718 | 0.05972511 | 0.05529477 | 0.04135983 | 0.02771161 | 0.01933585 | 0.01366529 | 0.007834183 | 0.002246941 | 0 | 0.003887923 | 0.001030905
1236 | 425.5603 | 0.000588531 | -40 | 578 | -658 | 0 | 0.003517151 | 0.00951128 | 0.01350089 | 0.01855612 | 0.02847378 | 0.04220612 | 0.05623415 | 0.06236121 | 0.0659697 | 0.06770882 | 0.06825917 | 0.07028459 | 0.07028459 | 0.07028459 | 0.07028459 | 0.07028459 | 0.07028459 | 0.07028459 | 0.07028459 | 0.07028459 | 0.07028459 | 0.07028459 | 0.07028459 | 0.07028459 | 0.07028459 | 0.07028459 | 0.07028459 | 0.07028459 | 0.07028459 | 0.07028459 | 0.07028459 | 0.07028459 | 0.07028459 | 0.07028459 | 0.07028459 | 0.07028459 | 0.07028459 | 0.07028459 | 0.07028459 | 0.07028459 | 0.07028459 | 0.07028459 | 0.07028459 | 0.07028459 | 0.07028459 | 0.07028459 | 0.07028459 | 0.07028459 | 0.07028459 | 0.07028459 | 0.07028459 | 0.07028459 | 0.06825917 | 0.06727021 | 0.06338718 | 0.05972511 | 0.05529477 | 0.04135983 | 0.02771161 | 0.01933585 | 0.01366529 | 0.007834183 | 0.002246941 | 0 | 0.004779459 | 0.0002728866
1185 | 374.8989 | 0.0005184686 | -30 | 562.5 | -622.5 | 0 | 0.003517151 | 0.00951128 | 0.01350089 | 0.01855612 | 0.02847378 | 0.04220612 | 0.05623415 | 0.06236121 | 0.06648817 | 0.06822729 | 0.06877764 | 0.07080306 | 0.07080306 | 0.07080306 | 0.07080306 | 0.07080306 | 0.07080306 | 0.07080306 | 0.07080306 | 0.07080306 | 0.07080306 | 0.07080306 | 0.07080306 | 0.07080306 | 0.07080306 | 0.07080306 | 0.07080306 | 0.07080306 | 0.07080306 | 0.07080306 | 0.07080306 | 0.07080306 | 0.07080306 | 0.07080306 | 0.07080306 | 0.07080306 | 0.07080306 | 0.07080306 | 0.07080306 | 0.07080306 | 0.07080306 | 0.07080306 | 0.07080306 | 0.07080306 | 0.07080306 | 0.07080306 | 0.07080306 | 0.07080306 | 0.07080306 | 0.07080306 | 0.07080306 | 0.07080306 | 0.06877764 | 0.06727021 | 0.06338718 | 0.05972511 | 0.05529477 | 0.04135983 | 0.02771161 | 0.01933585 | 0.01366529 | 0.007834183 | 0.002246941 | 0 | 0.002465787 | 0
1185 | 390.7633 | 0.0005404084 | -20 | 572.5 | -612.5 | 0 | 0.003517151 | 0.00951128 | 0.01350089 | 0.01855612 | 0.02847378 | 0.04220612 | 0.05623415 | 0.06236121 | 0.06648817 | 0.0687677 | 0.06931805 | 0.07134347 | 0.07134347 | 0.07134347 | 0.07134347 | 0.07134347 | 0.07134347 | 0.07134347 | 0.07134347 | 0.07134347 | 0.07134347 | 0.07134347 | 0.07134347 | 0.07134347 | 0.07134347 | 0.07134347 | 0.07134347 | 0.07134347 | 0.07134347 | 0.07134347 | 0.07134347 | 0.07134347 | 0.07134347 | 0.07134347 | 0.07134347 | 0.07134347 | 0.07134347 | 0.07134347 | 0.07134347 | 0.07134347 | 0.07134347 | 0.07134347 | 0.07134347 | 0.07134347 | 0.07134347 | 0.07134347 | 0.07134347 | 0.07134347 | 0.07134347 | 0.07134347 | 0.07134347 | 0.07134347 | 0.06931805 | 0.06727021 | 0.06338718 | 0.05972511 | 0.05529477 | 0.04135983 | 0.02771161 | 0.01933585 | 0.01366529 | 0.007834183 | 0.002246941 | 0 | 0.002259818 | 0
1185 | 390.6086 | 0.0005401944 | -10 | 582.5 | -602.5 | 0 | 0.003517151 | 0.00951128 | 0.01350089 | 0.01855612 | 0.02847378 | 0.04220612 | 0.05623415 | 0.06236121 | 0.06648817 | 0.06930789 | 0.06985824 | 0.07188366 | 0.07188366 | 0.07188366 | 0.07188366 | 0.07188366 | 0.07188366 | 0.07188366 | 0.07188366 | 0.07188366 | 0.07188366 | 0.07188366 | 0.07188366 | 0.07188366 | 0.07188366 | 0.07188366 | 0.07188366 | 0.07188366 | 0.07188366 | 0.07188366 | 0.07188366 | 0.07188366 | 0.07188366 | 0.07188366 | 0.07188366 | 0.07188366 | 0.07188366 | 0.07188366 | 0.07188366 | 0.07188366 | 0.07188366 | 0.07188366 | 0.07188366 | 0.07188366 | 0.07188366 | 0.07188366 | 0.07188366 | 0.07188366 | 0.07188366 | 0.07188366 | 0.07188366 | 0.07188366 | 0.06985824 | 0.06727021 | 0.06338718 | 0.05972511 | 0.05529477 | 0.04135983 | 0.02771161 | 0.01933585 | 0.01366529 | 0.007834183 | 0.002246941 | 0 | 0.002053849 | 0.0006139948
1185 | 416.5176 | 0.0005760254 | 0 | 592.5 | -592.5 | 0 | 0.003517151 | 0.00951128 | 0.01350089 | 0.01855612 | 0.02847378 | 0.04220612 | 0.05623415 | 0.06236121 | 0.06648817 | 0.06988392 | 0.07043427 | 0.07245969 | 0.07245969 | 0.07245969 | 0.07245969 | 0.07245969 | 0.07245969 | 0.07245969 | 0.07245969 | 0.07245969 | 0.07245969 | 0.07245969 | 0.07245969 | 0.07245969 | 0.07245969 | 0.07245969 | 0.07245969 | 0.07245969 | 0.07245969 | 0.07245969 | 0.07245969 | 0.07245969 | 0.07245969 | 0.07245969 | 0.07245969 | 0.07245969 | 0.07245969 | 0.07245969 | 0.07245969 | 0.07245969 | 0.07245969 | 0.07245969 | 0.07245969 | 0.07245969 | 0.07245969 | 0.07245969 | 0.07245969 | 0.07245969 | 0.07245969 | 0.07245969 | 0.07245969 | 0.07245969 | 0.07043427 | 0.06784624 | 0.06338718 | 0.05972511 | 0.05529477 | 0.04135983 | 0.02771161 | 0.01933585 | 0.01366529 | 0.007834183 | 0.002246941 | 0 | 0.001372013 | 0.001372013
1185 | 410.8422 | 0.0005681765 | 10 | 602.5 | -582.5 | 0 | 0.003517151 | 0.00951128 | 0.01350089 | 0.01855612 | 0.02847378 | 0.04220612 | 0.05623415 | 0.06236121 | 0.06648817 | 0.06988392 | 0.07100244 | 0.07302787 | 0.07302787 | 0.07302787 | 0.07302787 | 0.07302787 | 0.07302787 | 0.07302787 | 0.07302787 | 0.07302787 | 0.07302787 | 0.07302787 | 0.07302787 | 0.07302787 | 0.07302787 | 0.07302787 | 0.07302787 | 0.07302787 | 0.07302787 | 0.07302787 | 0.07302787 | 0.07302787 | 0.07302787 | 0.07302787 | 0.07302787 | 0.07302787 | 0.07302787 | 0.07302787 | 0.07302787 | 0.07302787 | 0.07302787 | 0.07302787 | 0.07302787 | 0.07302787 | 0.07302787 | 0.07302787 | 0.07302787 | 0.07302787 | 0.07302787 | 0.07302787 | 0.07302787 | 0.07302787 | 0.07100244 | 0.06841442 | 0.06338718 | 0.05972511 | 0.05529477 | 0.04135983 | 0.02771161 | 0.01933585 | 0.01366529 | 0.007834183 | 0.002246941 | 0 | 0.0006139948 | 0.002159088
1185 | 416.0324 | 0.0005753544 | 20 | 612.5 | -572.5 | 0 | 0.003517151 | 0.00951128 | 0.01350089 | 0.01855612 | 0.02847378 | 0.04220612 | 0.05623415 | 0.06236121 | 0.06648817 | 0.06988392 | 0.0715778 | 0.07360322 | 0.07360322 | 0.07360322 | 0.07360322 | 0.07360322 | 0.07360322 | 0.07360322 | 0.07360322 | 0.07360322 | 0.07360322 | 0.07360322 | 0.07360322 | 0.07360322 | 0.07360322 | 0.07360322 | 0.07360322 | 0.07360322 | 0.07360322 | 0.07360322 | 0.07360322 | 0.07360322 | 0.07360322 | 0.07360322 | 0.07360322 | 0.07360322 | 0.07360322 | 0.07360322 | 0.07360322 | 0.07360322 | 0.07360322 | 0.07360322 | 0.07360322 | 0.07360322 | 0.07360322 | 0.07360322 | 0.07360322 | 0.07360322 | 0.07360322 | 0.07360322 | 0.07360322 | 0.07360322 | 0.0715778 | 0.06898977 | 0.06338718 | 0.05972511 | 0.05529477 | 0.04135983 | 0.02771161 | 0.01933585 | 0.01366529 | 0.007834183 | 0.002246941 | 0 | 0 | 0.003127661
1185 | 415.985 | 0.0005752888 | 30 | 622.5 | -562.5 | 0 | 0.003517151 | 0.00951128 | 0.01350089 | 0.01855612 | 0.02847378 | 0.04220612 | 0.05623415 | 0.06236121 | 0.06648817 | 0.06988392 | 0.07215309 | 0.07417851 | 0.07417851 | 0.07417851 | 0.07417851 | 0.07417851 | 0.07417851 | 0.07417851 | 0.07417851 | 0.07417851 | 0.07417851 | 0.07417851 | 0.07417851 | 0.07417851 | 0.07417851 | 0.07417851 | 0.07417851 | 0.07417851 | 0.07417851 | 0.07417851 | 0.07417851 | 0.07417851 | 0.07417851 | 0.07417851 | 0.07417851 | 0.07417851 | 0.07417851 | 0.07417851 | 0.07417851 | 0.07417851 | 0.07417851 | 0.07417851 | 0.07417851 | 0.07417851 | 0.07417851 | 0.07417851 | 0.07417851 | 0.07417851 | 0.07417851 | 0.07417851 | 0.07417851 | 0.07417851 | 0.07215309 | 0.06956506 | 0.06396246 | 0.05972511 | 0.05529477 | 0.04135983 | 0.02771161 | 0.01933585 | 0.01366529 | 0.007834183 | 0.002246941 | 0 | 0 | 0.004096234
1185 | 402.8326 | 0.0005570996 | 40 | 632.5 | -552.5 | 0 | 0.003517151 | 0.00951128 | 0.01350089 | 0.01855612 | 0.02847378 | 0.04220612 | 0.05623415 | 0.06236121 | 0.06648817 | 0.06988392 | 0.07215309 | 0.07473561 | 0.07473561 | 0.07473561 | 0.07473561 | 0.07473561 | 0.07473561 | 0.07473561 | 0.07473561 | 0.07473561 | 0.07473561 | 0.07473561 | 0.07473561 | 0.07473561 | 0.07473561 | 0.07473561 | 0.07473561 | 0.07473561 | 0.07473561 | 0.07473561 | 0.07473561 | 0.07473561 | 0.07473561 | 0.07473561 | 0.07473561 | 0.07473561 | 0.07473561 | 0.07473561 | 0.07473561 | 0.07473561 | 0.07473561 | 0.07473561 | 0.07473561 | 0.07473561 | 0.07473561 | 0.07473561 | 0.07473561 | 0.07473561 | 0.07473561 | 0.07473561 | 0.07473561 | 0.07473561 | 0.07271018 | 0.07012216 | 0.06451956 | 0.05972511 | 0.05529477 | 0.04135983 | 0.02771161 | 0.01933585 | 0.01366529 | 0.007834183 | 0.002246941 | 0 | 0 | 0.005590551
1185 | 391.5913 | 0.0005415534 | 30 | 622.5 | -562.5 | 0 | 0.003517151 | 0.00951128 | 0.01350089 | 0.01855612 | 0.02847378 | 0.04220612 | 0.05623415 | 0.06236121 | 0.06648817 | 0.06988392 | 0.07269464 | 0.07527716 | 0.07527716 | 0.07527716 | 0.07527716 | 0.07527716 | 0.07527716 | 0.07527716 | 0.07527716 | 0.07527716 | 0.07527716 | 0.07527716 | 0.07527716 | 0.07527716 | 0.07527716 | 0.07527716 | 0.07527716 | 0.07527716 | 0.07527716 | 0.07527716 | 0.07527716 | 0.07527716 | 0.07527716 | 0.07527716 | 0.07527716 | 0.07527716 | 0.07527716 | 0.07527716 | 0.07527716 | 0.07527716 | 0.07527716 | 0.07527716 | 0.07527716 | 0.07527716 | 0.07527716 | 0.07527716 | 0.07527716 | 0.07527716 | 0.07527716 | 0.07527716 | 0.07527716 | 0.07527716 | 0.07325174 | 0.07066371 | 0.06506112 | 0.05972511 | 0.05529477 | 0.04135983 | 0.02771161 | 0.01933585 | 0.01366529 | 0.007834183 | 0.002246941 | 0 | 0 | 0.004096234
1185 | 412.9038 | 0.0005710277 | 20 | 612.5 | -572.5 | 0 | 0.003517151 | 0.00951128 | 0.01350089 | 0.01855612 | 0.02847378 | 0.04220612 | 0.05623415 | 0.06236121 | 0.06648817 | 0.06988392 | 0.07326567 | 0.07584819 | 0.07584819 | 0.07584819 | 0.07584819 | 0.07584819 | 0.07584819 | 0.07584819 | 0.07584819 | 0.07584819 | 0.07584819 | 0.07584819 | 0.07584819 | 0.07584819 | 0.07584819 | 0.07584819 | 0.07584819 | 0.07584819 | 0.07584819 | 0.07584819 | 0.07584819 | 0.07584819 | 0.07584819 | 0.07584819 | 0.07584819 | 0.07584819 | 0.07584819 | 0.07584819 | 0.07584819 | 0.07584819 | 0.07584819 | 0.07584819 | 0.07584819 | 0.07584819 | 0.07584819 | 0.07584819 | 0.07584819 | 0.07584819 | 0.07584819 | 0.07584819 | 0.07584819 | 0.07584819 | 0.07382277 | 0.07123474 | 0.06506112 | 0.05972511 | 0.05529477 | 0.04135983 | 0.02771161 | 0.01933585 | 0.01366529 | 0.007834183 | 0.002246941 | 0 | 0 | 0.003127661
1185 | 416.6663 | 0.0005762311 | 10 | 602.5 | -582.5 | 0 | 0.003517151 | 0.00951128 | 0.01350089 | 0.01855612 | 0.02847378 | 0.04220612 | 0.05623415 | 0.06236121 | 0.06648817 | 0.06988392 | 0.0738419 | 0.07642442 | 0.07642442 | 0.07642442 | 0.07642442 | 0.07642442 | 0.07642442 | 0.07642442 | 0.07642442 | 0.07642442 | 0.07642442 | 0.07642442 | 0.07642442 | 0.07642442 | 0.07642442 | 0.07642442 | 0.07642442 | 0.07642442 | 0.07642442 | 0.07642442 | 0.07642442 | 0.07642442 | 0.07642442 | 0.07642442 | 0.07642442 | 0.07642442 | 0.07642442 | 0.07642442 | 0.07642442 | 0.07642442 | 0.07642442 | 0.07642442 | 0.07642442 | 0.07642442 | 0.07642442 | 0.07642442 | 0.07642442 | 0.07642442 | 0.07642442 | 0.07642442 | 0.07642442 | 0.07642442 | 0.074399 | 0.07181097 | 0.06506112 | 0.05972511 | 0.05529477 | 0.04135983 | 0.02771161 | 0.01933585 | 0.01366529 | 0.007834183 | 0.002246941 | 0 | 0.000782876 | 0.002159088
1185 | 426.7585 | 0.0005901881 | 0 | 592.5 | -592.5 | 0 | 0.003517151 | 0.00951128 | 0.01350089 | 0.01855612 | 0.02847378 | 0.04220612 | 0.05623415 | 0.06236121 | 0.06648817 | 0.0704741 | 0.07443209 | 0.07701461 | 0.07701461 | 0.07701461 | 0.07701461 | 0.07701461 | 0.07701461 | 0.07701461 | 0.07701461 | 0.07701461 | 0.07701461 | 0.07701461 | 0.07701461 | 0.07701461 | 0.07701461 | 0.07701461 | 0.07701461 | 0.07701461 | 0.07701461 | 0.07701461 | 0.07701461 | 0.07701461 | 0.07701461 | 0.07701461 | 0.07701461 | 0.07701461 | 0.07701461 | 0.07701461 | 0.07701461 | 0.07701461 | 0.07701461 | 0.07701461 | 0.07701461 | 0.07701461 | 0.07701461 | 0.07701461 | 0.07701461 | 0.07701461 | 0.07701461 | 0.07701461 | 0.07701461 | 0.07701461 | 0.07498919 | 0.07240116 | 0.06506112 | 0.05972511 | 0.05529477 | 0.04135983 | 0.02771161 | 0.01933585 | 0.01366529 | 0.007834183 | 0.002246941 | 0 | 0.00174939 | 0.001372013
1185 | 414.5429 | 0.0005732945 | -10 | 582.5 | -602.5 | 0 | 0.003517151 | 0.00951128 | 0.01350089 | 0.01855612 | 0.02847378 | 0.04220612 | 0.05623415 | 0.06236121 | 0.06648817 | 0.0710474 | 0.07500538 | 0.0775879 | 0.0775879 | 0.0775879 | 0.0775879 | 0.0775879 | 0.0775879 | 0.0775879 | 0.0775879 | 0.0775879 | 0.0775879 | 0.0775879 | 0.0775879 | 0.0775879 | 0.0775879 | 0.0775879 | 0.0775879 | 0.0775879 | 0.0775879 | 0.0775879 | 0.0775879 | 0.0775879 | 0.0775879 | 0.0775879 | 0.0775879 | 0.0775879 | 0.0775879 | 0.0775879 | 0.0775879 | 0.0775879 | 0.0775879 | 0.0775879 | 0.0775879 | 0.0775879 | 0.0775879 | 0.0775879 | 0.0775879 | 0.0775879 | 0.0775879 | 0.0775879 | 0.0775879 | 0.0775879 | 0.07556248 | 0.07240116 | 0.06506112 | 0.05972511 | 0.05529477 | 0.04135983 | 0.02771161 | 0.01933585 | 0.01366529 | 0.007834183 | 0.002246941 | 0 | 0.002786941 | 0.0006139948
1185 | 401.6161 | 0.0005554173 | -20 | 572.5 | -612.5 | 0 | 0.003517151 | 0.00951128 | 0.01350089 | 0.01855612 | 0.02847378 | 0.04220612 | 0.05623415 | 0.06236121 | 0.06648817 | 0.07160282 | 0.0755608 | 0.07814332 | 0.07814332 | 0.07814332 | 0.07814332 | 0.07814332 | 0.07814332 | 0.07814332 | 0.07814332 | 0.07814332 | 0.07814332 | 0.07814332 | 0.07814332 | 0.07814332 | 0.07814332 | 0.07814332 | 0.07814332 | 0.07814332 | 0.07814332 | 0.07814332 | 0.07814332 | 0.07814332 | 0.07814332 | 0.07814332 | 0.07814332 | 0.07814332 | 0.07814332 | 0.07814332 | 0.07814332 | 0.07814332 | 0.07814332 | 0.07814332 | 0.07814332 | 0.07814332 | 0.07814332 | 0.07814332 | 0.07814332 | 0.07814332 | 0.07814332 | 0.07814332 | 0.07814332 | 0.07814332 | 0.0761179 | 0.07240116 | 0.06506112 | 0.05972511 | 0.05529477 | 0.04135983 | 0.02771161 | 0.01933585 | 0.01366529 | 0.007834183 | 0.002246941 | 0 | 0.004268222 | 0
1185 | 412.5049 | 0.000570476 | -30 | 562.5 | -622.5 | 0 | 0.003517151 | 0.00951128 | 0.01350089 | 0.01855612 | 0.02847378 | 0.04220612 | 0.05623415 | 0.06236121 | 0.06705865 | 0.07217329 | 0.07613127 | 0.0787138 | 0.0787138 | 0.0787138 | 0.0787138 | 0.0787138 | 0.0787138 | 0.0787138 | 0.0787138 | 0.0787138 | 0.0787138 | 0.0787138 | 0.0787138 | 0.0787138 | 0.0787138 | 0.0787138 | 0.0787138 | 0.0787138 | 0.0787138 | 0.0787138 | 0.0787138 | 0.0787138 | 0.0787138 | 0.0787138 | 0.0787138 | 0.0787138 | 0.0787138 | 0.0787138 | 0.0787138 | 0.0787138 | 0.0787138 | 0.0787138 | 0.0787138 | 0.0787138 | 0.0787138 | 0.0787138 | 0.0787138 | 0.0787138 | 0.0787138 | 0.0787138 | 0.0787138 | 0.0787138 | 0.07668837 | 0.07240116 | 0.06506112 | 0.05972511 | 0.05529477 | 0.04135983 | 0.02771161 | 0.01933585 | 0.01366529 | 0.007834183 | 0.002246941 | 0 | 0.005749502 | 0
1185 | 424.7221 | 0.0005873719 | -40 | 552.5 | -632.5 | 0 | 0.003517151 | 0.00951128 | 0.01350089 | 0.01855612 | 0.02847378 | 0.04220612 | 0.05623415 | 0.06236121 | 0.06764602 | 0.07276066 | 0.07671865 | 0.07930117 | 0.07930117 | 0.07930117 | 0.07930117 | 0.07930117 | 0.07930117 | 0.07930117 | 0.07930117 | 0.07930117 | 0.07930117 | 0.07930117 | 0.07930117 | 0.07930117 | 0.07930117 | 0.07930117 | 0.07930117 | 0.07930117 | 0.07930117 | 0.07930117 | 0.07930117 | 0.07930117 | 0.07930117 | 0.07930117 | 0.07930117 | 0.07930117 | 0.07930117 | 0.07930117 | 0.07930117 | 0.07930117 | 0.07930117 | 0.07930117 | 0.07930117 | 0.07930117 | 0.07930117 | 0.07930117 | 0.07930117 | 0.07930117 | 0.07930117 | 0.07930117 | 0.07930117 | 0.07930117 | 0.07668837 | 0.07240116 | 0.06506112 | 0.05972511 | 0.05529477 | 0.04135983 | 0.02771161 | 0.01933585 | 0.01366529 | 0.007834183 | 0.002246941 | 0 | 0.007432506 | 0
1185 | 423.5854 | 0.0005857998 | -30 | 562.5 | -622.5 | 0 | 0.003517151 | 0.00951128 | 0.01350089 | 0.01855612 | 0.02847378 | 0.04220612 | 0.05623415 | 0.06236121 | 0.06823182 | 0.07334646 | 0.07730444 | 0.07988697 | 0.07988697 | 0.07988697 | 0.07988697 | 0.07988697 | 0.07988697 | 0.07988697 | 0.07988697 | 0.07988697 | 0.07988697 | 0.07988697 | 0.07988697 | 0.07988697 | 0.07988697 | 0.07988697 | 0.07988697 | 0.07988697 | 0.07988697 | 0.07988697 | 0.07988697 | 0.07988697 | 0.07988697 | 0.07988697 | 0.07988697 | 0.07988697 | 0.07988697 | 0.07988697 | 0.07988697 | 0.07988697 | 0.07988697 | 0.07988697 | 0.07988697 | 0.07988697 | 0.07988697 | 0.07988697 | 0.07988697 | 0.07988697 | 0.07988697 | 0.07988697 | 0.07988697 | 0.07988697 | 0.07727417 | 0.07240116 | 0.06506112 | 0.05972511 | 0.05529477 | 0.04135983 | 0.02771161 | 0.01933585 | 0.01366529 | 0.007834183 | 0.002246941 | 0 | 0.005749502 | 0
1158 | 449.936 | 0.0006222415 | -20 | 559 | -599 | 0 | 0.003517151 | 0.00951128 | 0.01350089 | 0.01855612 | 0.02847378 | 0.04220612 | 0.05623415 | 0.06236121 | 0.06823182 | 0.0739687 | 0.07792669 | 0.08050921 | 0.08050921 | 0.08050921 | 0.08050921 | 0.08050921 | 0.08050921 | 0.08050921 | 0.08050921 | 0.08050921 | 0.08050921 | 0.08050921 | 0.08050921 | 0.08050921 | 0.08050921 | 0.08050921 | 0.08050921 | 0.08050921 | 0.08050921 | 0.08050921 | 0.08050921 | 0.08050921 | 0.08050921 | 0.08050921 | 0.08050921 | 0.08050921 | 0.08050921 | 0.08050921 | 0.08050921 | 0.08050921 | 0.08050921 | 0.08050921 | 0.08050921 | 0.08050921 | 0.08050921 | 0.08050921 | 0.08050921 | 0.08050921 | 0.08050921 | 0.08050921 | 0.08050921 | 0.08050921 | 0.07727417 | 0.07240116 | 0.06506112 | 0.05972511 | 0.05529477 | 0.04135983 | 0.02771161 | 0.01933585 | 0.01366529 | 0.007834183 | 0.002246941 | 0 | 0.002377623 | 0
1194 | 693.0957 | 0.0009585206 | -10 | 587 | -607 | 0 | 0.003517151 | 0.00951128 | 0.01350089 | 0.01855612 | 0.02847378 | 0.04220612 | 0.05623415 | 0.06236121 | 0.06823182 | 0.07492723 | 0.07888521 | 0.08146773 | 0.08146773 | 0.08146773 | 0.08146773 | 0.08146773 | 0.08146773 | 0.08146773 | 0.08146773 | 0.08146773 | 0.08146773 | 0.08146773 | 0.08146773 | 0.08146773 | 0.08146773 | 0.08146773 | 0.08146773 | 0.08146773 | 0.08146773 | 0.08146773 | 0.08146773 | 0.08146773 | 0.08146773 | 0.08146773 | 0.08146773 | 0.08146773 | 0.08146773 | 0.08146773 | 0.08146773 | 0.08146773 | 0.08146773 | 0.08146773 | 0.08146773 | 0.08146773 | 0.08146773 | 0.08146773 | 0.08146773 | 0.08146773 | 0.08146773 | 0.08146773 | 0.08146773 | 0.08146773 | 0.07823269 | 0.07240116 | 0.06506112 | 0.05972511 | 0.05529477 | 0.04135983 | 0.02771161 | 0.01933585 | 0.01366529 | 0.007834183 | 0.002246941 | 0 | 0.003453517 | 0.001525505
1194 | 709.8998 | 0.00098176 | 0 | 597 | -597 | 0 | 0.003517151 | 0.00951128 | 0.01350089 | 0.01855612 | 0.02847378 | 0.04220612 | 0.05623415 | 0.06236121 | 0.06823182 | 0.07590899 | 0.07986697 | 0.08244949 | 0.08244949 | 0.08244949 | 0.08244949 | 0.08244949 | 0.08244949 | 0.08244949 | 0.08244949 | 0.08244949 | 0.08244949 | 0.08244949 | 0.08244949 | 0.08244949 | 0.08244949 | 0.08244949 | 0.08244949 | 0.08244949 | 0.08244949 | 0.08244949 | 0.08244949 | 0.08244949 | 0.08244949 | 0.08244949 | 0.08244949 | 0.08244949 | 0.08244949 | 0.08244949 | 0.08244949 | 0.08244949 | 0.08244949 | 0.08244949 | 0.08244949 | 0.08244949 | 0.08244949 | 0.08244949 | 0.08244949 | 0.08244949 | 0.08244949 | 0.08244949 | 0.08244949 | 0.08244949 | 0.07921445 | 0.07338292 | 0.06506112 | 0.05972511 | 0.05529477 | 0.04135983 | 0.02771161 | 0.01933585 | 0.01366529 | 0.007834183 | 0.002246941 | 0 | 0.002184321 | 0.002736222
1194 | 728.8814 | 0.001008011 | 10 | 607 | -587 | 0 | 0.003517151 | 0.00951128 | 0.01350089 | 0.01855612 | 0.02847378 | 0.04220612 | 0.05623415 | 0.06236121 | 0.06823182 | 0.07590899 | 0.08087498 | 0.0834575 | 0.0834575 | 0.0834575 | 0.0834575 | 0.0834575 | 0.0834575 | 0.0834575 | 0.0834575 | 0.0834575 | 0.0834575 | 0.0834575 | 0.0834575 | 0.0834575 | 0.0834575 | 0.0834575 | 0.0834575 | 0.0834575 | 0.0834575 | 0.0834575 | 0.0834575 | 0.0834575 | 0.0834575 | 0.0834575 | 0.0834575 | 0.0834575 | 0.0834575 | 0.0834575 | 0.0834575 | 0.0834575 | 0.0834575 | 0.0834575 | 0.0834575 | 0.0834575 | 0.0834575 | 0.0834575 | 0.0834575 | 0.0834575 | 0.0834575 | 0.0834575 | 0.0834575 | 0.0834575 | 0.08022246 | 0.07439093 | 0.06506112 | 0.05972511 | 0.05529477 | 0.04135983 | 0.02771161 | 0.01933585 | 0.01366529 | 0.007834183 | 0.002246941 | 0 | 0.001217807 | 0.004518325
1148 | 712.8988 | 0.0009859075 | 20 | 594 | -554 | 0 | 0.003517151 | 0.00951128 | 0.01350089 | 0.01855612 | 0.02847378 | 0.04220612 | 0.05623415 | 0.06236121 | 0.06823182 | 0.07590899 | 0.08087498 | 0.08444341 | 0.08444341 | 0.08444341 | 0.08444341 | 0.08444341 | 0.08444341 | 0.08444341 | 0.08444341 | 0.08444341 | 0.08444341 | 0.08444341 | 0.08444341 | 0.08444341 | 0.08444341 | 0.08444341 | 0.08444341 | 0.08444341 | 0.08444341 | 0.08444341 | 0.08444341 | 0.08444341 | 0.08444341 | 0.08444341 | 0.08444341 | 0.08444341 | 0.08444341 | 0.08444341 | 0.08444341 | 0.08444341 | 0.08444341 | 0.08444341 | 0.08444341 | 0.08444341 | 0.08444341 | 0.08444341 | 0.08444341 | 0.08444341 | 0.08444341 | 0.08444341 | 0.08444341 | 0.08444341 | 0.08120837 | 0.07537684 | 0.06506112 | 0.05972511 | 0.05529477 | 0.04135983 | 0.02771161 | 0.01933585 | 0.01366529 | 0.007834183 | 0.002246941 | 0 | 0 | 0.002373007
1148 | 719.0923 | 0.0009944727 | 30 | 604 | -544 | 0 | 0.003517151 | 0.00951128 | 0.01350089 | 0.01855612 | 0.02847378 | 0.04220612 | 0.05623415 | 0.06236121 | 0.06823182 | 0.07590899 | 0.08087498 | 0.08543788 | 0.08543788 | 0.08543788 | 0.08543788 | 0.08543788 | 0.08543788 | 0.08543788 | 0.08543788 | 0.08543788 | 0.08543788 | 0.08543788 | 0.08543788 | 0.08543788 | 0.08543788 | 0.08543788 | 0.08543788 | 0.08543788 | 0.08543788 | 0.08543788 | 0.08543788 | 0.08543788 | 0.08543788 | 0.08543788 | 0.08543788 | 0.08543788 | 0.08543788 | 0.08543788 | 0.08543788 | 0.08543788 | 0.08543788 | 0.08543788 | 0.08543788 | 0.08543788 | 0.08543788 | 0.08543788 | 0.08543788 | 0.08543788 | 0.08543788 | 0.08543788 | 0.08543788 | 0.08543788 | 0.08220284 | 0.07637131 | 0.06506112 | 0.05972511 | 0.05529477 | 0.04135983 | 0.02771161 | 0.01933585 | 0.01366529 | 0.007834183 | 0.002246941 | 0 | 0 | 0.003863587
1148 | 693.9778 | 0.0009597405 | 40 | 614 | -534 | 0 | 0.003517151 | 0.00951128 | 0.01350089 | 0.01855612 | 0.02847378 | 0.04220612 | 0.05623415 | 0.06236121 | 0.06823182 | 0.07590899 | 0.08087498 | 0.08543788 | 0.08639762 | 0.08639762 | 0.08639762 | 0.08639762 | 0.08639762 | 0.08639762 | 0.08639762 | 0.08639762 | 0.08639762 | 0.08639762 | 0.08639762 | 0.08639762 | 0.08639762 | 0.08639762 | 0.08639762 | 0.08639762 | 0.08639762 | 0.08639762 | 0.08639762 | 0.08639762 | 0.08639762 | 0.08639762 | 0.08639762 | 0.08639762 | 0.08639762 | 0.08639762 | 0.08639762 | 0.08639762 | 0.08639762 | 0.08639762 | 0.08639762 | 0.08639762 | 0.08639762 | 0.08639762 | 0.08639762 | 0.08639762 | 0.08639762 | 0.08639762 | 0.08639762 | 0.08639762 | 0.08316258 | 0.07733105 | 0.06506112 | 0.05972511 | 0.05529477 | 0.04135983 | 0.02771161 | 0.01933585 | 0.01366529 | 0.007834183 | 0.002246941 | 0 | 0 | 0.006046047
1148 | 667.9838 | 0.000923792 | 30 | 604 | -544 | 0 | 0.003517151 | 0.00951128 | 0.01350089 | 0.01855612 | 0.02847378 | 0.04220612 | 0.05623415 | 0.06236121 | 0.06823182 | 0.07590899 | 0.08087498 | 0.08636167 | 0.08732141 | 0.08732141 | 0.08732141 | 0.08732141 | 0.08732141 | 0.08732141 | 0.08732141 | 0.08732141 | 0.08732141 | 0.08732141 | 0.08732141 | 0.08732141 | 0.08732141 | 0.08732141 | 0.08732141 | 0.08732141 | 0.08732141 | 0.08732141 | 0.08732141 | 0.08732141 | 0.08732141 | 0.08732141 | 0.08732141 | 0.08732141 | 0.08732141 | 0.08732141 | 0.08732141 | 0.08732141 | 0.08732141 | 0.08732141 | 0.08732141 | 0.08732141 | 0.08732141 | 0.08732141 | 0.08732141 | 0.08732141 | 0.08732141 | 0.08732141 | 0.08732141 | 0.08732141 | 0.08408638 | 0.07825484 | 0.06506112 | 0.05972511 | 0.05529477 | 0.04135983 | 0.02771161 | 0.01933585 | 0.01366529 | 0.007834183 | 0.002246941 | 0 | 0 | 0.003863587
1148 | 709.332 | 0.0009809747 | 20 | 594 | -554 | 0 | 0.003517151 | 0.00951128 | 0.01350089 | 0.01855612 | 0.02847378 | 0.04220612 | 0.05623415 | 0.06236121 | 0.06823182 | 0.07590899 | 0.08087498 | 0.08734265 | 0.08830239 | 0.08830239 | 0.08830239 | 0.08830239 | 0.08830239 | 0.08830239 | 0.08830239 | 0.08830239 | 0.08830239 | 0.08830239 | 0.08830239 | 0.08830239 | 0.08830239 | 0.08830239 | 0.08830239 | 0.08830239 | 0.08830239 | 0.08830239 | 0.08830239 | 0.08830239 | 0.08830239 | 0.08830239 | 0.08830239 | 0.08830239 | 0.08830239 | 0.08830239 | 0.08830239 | 0.08830239 | 0.08830239 | 0.08830239 | 0.08830239 | 0.08830239 | 0.08830239 | 0.08830239 | 0.08830239 | 0.08830239 | 0.08830239 | 0.08830239 | 0.08830239 | 0.08830239 | 0.08506735 | 0.07923582 | 0.06506112 | 0.05972511 | 0.05529477 | 0.04135983 | 0.02771161 | 0.01933585 | 0.01366529 | 0.007834183 | 0.002246941 | 0 | 0.0002270045 | 0.002373007
1148 | 676.0975 | 0.0009350129 | 10 | 584 | -564 | 0 | 0.003517151 | 0.00951128 | 0.01350089 | 0.01855612 | 0.02847378 | 0.04220612 | 0.05623415 | 0.06236121 | 0.06823182 | 0.07590899 | 0.08180999 | 0.08827766 | 0.0892374 | 0.0892374 | 0.0892374 | 0.0892374 | 0.0892374 | 0.0892374 | 0.0892374 | 0.0892374 | 0.0892374 | 0.0892374 | 0.0892374 | 0.0892374 | 0.0892374 | 0.0892374 | 0.0892374 | 0.0892374 | 0.0892374 | 0.0892374 | 0.0892374 | 0.0892374 | 0.0892374 | 0.0892374 | 0.0892374 | 0.0892374 | 0.0892374 | 0.0892374 | 0.0892374 | 0.0892374 | 0.0892374 | 0.0892374 | 0.0892374 | 0.0892374 | 0.0892374 | 0.0892374 | 0.0892374 | 0.0892374 | 0.0892374 | 0.0892374 | 0.0892374 | 0.0892374 | 0.08600236 | 0.07923582 | 0.06506112 | 0.05972511 | 0.05529477 | 0.04135983 | 0.02771161 | 0.01933585 | 0.01366529 | 0.007834183 | 0.002246941 | 0 | 0.0005861888 | 0.001162289
1148 | 717.9033 | 0.0009928285 | 0 | 574 | -574 | 0 | 0.003517151 | 0.00951128 | 0.01350089 | 0.01855612 | 0.02847378 | 0.04220612 | 0.05623415 | 0.06236121 | 0.06823182 | 0.07590899 | 0.08280282 | 0.08927049 | 0.09023023 | 0.09023023 | 0.09023023 | 0.09023023 | 0.09023023 | 0.09023023 | 0.09023023 | 0.09023023 | 0.09023023 | 0.09023023 | 0.09023023 | 0.09023023 | 0.09023023 | 0.09023023 | 0.09023023 | 0.09023023 | 0.09023023 | 0.09023023 | 0.09023023 | 0.09023023 | 0.09023023 | 0.09023023 | 0.09023023 | 0.09023023 | 0.09023023 | 0.09023023 | 0.09023023 | 0.09023023 | 0.09023023 | 0.09023023 | 0.09023023 | 0.09023023 | 0.09023023 | 0.09023023 | 0.09023023 | 0.09023023 | 0.09023023 | 0.09023023 | 0.09023023 | 0.09023023 | 0.08699519 | 0.07923582 | 0.06506112 | 0.05972511 | 0.05529477 | 0.04135983 | 0.02771161 | 0.01933585 | 0.01366529 | 0.007834183 | 0.002246941 | 0 | 0.0009453732 | 0
1148 | 651.5314 | 0.0009010391 | -10 | 564 | -584 | 0 | 0.003517151 | 0.00951128 | 0.01350089 | 0.01855612 | 0.02847378 | 0.04220612 | 0.05623415 | 0.06236121 | 0.06823182 | 0.07590899 | 0.08370386 | 0.09017153 | 0.09113127 | 0.09113127 | 0.09113127 | 0.09113127 | 0.09113127 | 0.09113127 | 0.09113127 | 0.09113127 | 0.09113127 | 0.09113127 | 0.09113127 | 0.09113127 | 0.09113127 | 0.09113127 | 0.09113127 | 0.09113127 | 0.09113127 | 0.09113127 | 0.09113127 | 0.09113127 | 0.09113127 | 0.09113127 | 0.09113127 | 0.09113127 | 0.09113127 | 0.09113127 | 0.09113127 | 0.09113127 | 0.09113127 | 0.09113127 | 0.09113127 | 0.09113127 | 0.09113127 | 0.09113127 | 0.09113127 | 0.09113127 | 0.09113127 | 0.09113127 | 0.09113127 | 0.09113127 | 0.08789623 | 0.07923582 | 0.06506112 | 0.05972511 | 0.05529477 | 0.04135983 | 0.02771161 | 0.01933585 | 0.01366529 | 0.007834183 | 0.002246941 | 0 | 0.003283455 | 0
1119 | 813.7204 | 0.001125339 | -20 | 539.5 | -579.5 | 0 | 0.003517151 | 0.00951128 | 0.01350089 | 0.01855612 | 0.02847378 | 0.04220612 | 0.05623415 | 0.06236121 | 0.06823182 | 0.07590899 | 0.0848292 | 0.09129687 | 0.09225661 | 0.09225661 | 0.09225661 | 0.09225661 | 0.09225661 | 0.09225661 | 0.09225661 | 0.09225661 | 0.09225661 | 0.09225661 | 0.09225661 | 0.09225661 | 0.09225661 | 0.09225661 | 0.09225661 | 0.09225661 | 0.09225661 | 0.09225661 | 0.09225661 | 0.09225661 | 0.09225661 | 0.09225661 | 0.09225661 | 0.09225661 | 0.09225661 | 0.09225661 | 0.09225661 | 0.09225661 | 0.09225661 | 0.09225661 | 0.09225661 | 0.09225661 | 0.09225661 | 0.09225661 | 0.09225661 | 0.09225661 | 0.09225661 | 0.09225661 | 0.09225661 | 0.09225661 | 0.08789623 | 0.07923582 | 0.06506112 | 0.05972511 | 0.05529477 | 0.04135983 | 0.02771161 | 0.01933585 | 0.01366529 | 0.007834183 | 0.002246941 | 0 | 0.002194214 | 0
1075 | 474.5798 | 0.0006563229 | -30 | 507.5 | -567.5 | 0 | 0.003517151 | 0.00951128 | 0.01350089 | 0.01855612 | 0.02847378 | 0.04220612 | 0.05623415 | 0.06236121 | 0.06823182 | 0.07590899 | 0.08548552 | 0.09195319 | 0.09291293 | 0.09291293 | 0.09291293 | 0.09291293 | 0.09291293 | 0.09291293 | 0.09291293 | 0.09291293 | 0.09291293 | 0.09291293 | 0.09291293 | 0.09291293 | 0.09291293 | 0.09291293 | 0.09291293 | 0.09291293 | 0.09291293 | 0.09291293 | 0.09291293 | 0.09291293 | 0.09291293 | 0.09291293 | 0.09291293 | 0.09291293 | 0.09291293 | 0.09291293 | 0.09291293 | 0.09291293 | 0.09291293 | 0.09291293 | 0.09291293 | 0.09291293 | 0.09291293 | 0.09291293 | 0.09291293 | 0.09291293 | 0.09291293 | 0.09291293 | 0.09225661 | 0.09225661 | 0.08789623 | 0.07923582 | 0.06506112 | 0.05972511 | 0.05529477 | 0.04135983 | 0.02771161 | 0.01933585 | 0.01366529 | 0.007834183 | 0.002246941 | 0 | 0.0007119034 | 0
1075 | 432.8766 | 0.0005986491 | -40 | 497.5 | -577.5 | 0 | 0.003517151 | 0.00951128 | 0.01350089 | 0.01855612 | 0.02847378 | 0.04220612 | 0.05623415 | 0.06236121 | 0.06823182 | 0.07590899 | 0.08608417 | 0.09255184 | 0.09351158 | 0.09351158 | 0.09351158 | 0.09351158 | 0.09351158 | 0.09351158 | 0.09351158 | 0.09351158 | 0.09351158 | 0.09351158 | 0.09351158 | 0.09351158 | 0.09351158 | 0.09351158 | 0.09351158 | 0.09351158 | 0.09351158 | 0.09351158 | 0.09351158 | 0.09351158 | 0.09351158 | 0.09351158 | 0.09351158 | 0.09351158 | 0.09351158 | 0.09351158 | 0.09351158 | 0.09351158 | 0.09351158 | 0.09351158 | 0.09351158 | 0.09351158 | 0.09351158 | 0.09351158 | 0.09351158 | 0.09351158 | 0.09351158 | 0.09351158 | 0.09225661 | 0.09225661 | 0.08789623 | 0.07923582 | 0.06506112 | 0.05972511 | 0.05529477 | 0.04135983 | 0.02771161 | 0.01933585 | 0.01366529 | 0.007834183 | 0.002246941 | 0 | 0.001710107 | 0
1075 | 455.223 | 0.0006295533 | -30 | 507.5 | -567.5 | 0 | 0.003517151 | 0.00951128 | 0.01350089 | 0.01855612 | 0.02847378 | 0.04220612 | 0.05623415 | 0.06236121 | 0.06823182 | 0.07590899 | 0.08671372 | 0.09318139 | 0.09414113 | 0.09414113 | 0.09414113 | 0.09414113 | 0.09414113 | 0.09414113 | 0.09414113 | 0.09414113 | 0.09414113 | 0.09414113 | 0.09414113 | 0.09414113 | 0.09414113 | 0.09414113 | 0.09414113 | 0.09414113 | 0.09414113 | 0.09414113 | 0.09414113 | 0.09414113 | 0.09414113 | 0.09414113 | 0.09414113 | 0.09414113 | 0.09414113 | 0.09414113 | 0.09414113 | 0.09414113 | 0.09414113 | 0.09414113 | 0.09414113 | 0.09414113 | 0.09414113 | 0.09414113 | 0.09414113 | 0.09414113 | 0.09414113 | 0.09414113 | 0.09225661 | 0.09225661 | 0.08789623 | 0.07923582 | 0.06506112 | 0.05972511 | 0.05529477 | 0.04135983 | 0.02771161 | 0.01933585 | 0.01366529 | 0.007834183 | 0.002246941 | 0 | 0.0007119034 | 0
1075 | 429.6554 | 0.0005941943 | -20 | 517.5 | -557.5 | 0 | 0.003517151 | 0.00951128 | 0.01350089 | 0.01855612 | 0.02847378 | 0.04220612 | 0.05623415 | 0.06236121 | 0.06823182 | 0.07590899 | 0.08671372 | 0.09377559 | 0.09473533 | 0.09473533 | 0.09473533 | 0.09473533 | 0.09473533 | 0.09473533 | 0.09473533 | 0.09473533 | 0.09473533 | 0.09473533 | 0.09473533 | 0.09473533 | 0.09473533 | 0.09473533 | 0.09473533 | 0.09473533 | 0.09473533 | 0.09473533 | 0.09473533 | 0.09473533 | 0.09473533 | 0.09473533 | 0.09473533 | 0.09473533 | 0.09473533 | 0.09473533 | 0.09473533 | 0.09473533 | 0.09473533 | 0.09473533 | 0.09473533 | 0.09473533 | 0.09473533 | 0.09473533 | 0.09473533 | 0.09473533 | 0.09473533 | 0.09473533 | 0.0928508 | 0.09225661 | 0.08789623 | 0.07923582 | 0.06506112 | 0.05972511 | 0.05529477 | 0.04135983 | 0.02771161 | 0.01933585 | 0.01366529 | 0.007834183 | 0.002246941 | 0 | 0.000352719 | 0
1075 | 584.8789 | 0.0008088616 | -10 | 527.5 | -547.5 | 0 | 0.003517151 | 0.00951128 | 0.01350089 | 0.01855612 | 0.02847378 | 0.04220612 | 0.05623415 | 0.06236121 | 0.06823182 | 0.07590899 | 0.08671372 | 0.09458445 | 0.09554419 | 0.09554419 | 0.09554419 | 0.09554419 | 0.09554419 | 0.09554419 | 0.09554419 | 0.09554419 | 0.09554419 | 0.09554419 | 0.09554419 | 0.09554419 | 0.09554419 | 0.09554419 | 0.09554419 | 0.09554419 | 0.09554419 | 0.09554419 | 0.09554419 | 0.09554419 | 0.09554419 | 0.09554419 | 0.09554419 | 0.09554419 | 0.09554419 | 0.09554419 | 0.09554419 | 0.09554419 | 0.09554419 | 0.09554419 | 0.09554419 | 0.09554419 | 0.09554419 | 0.09554419 | 0.09554419 | 0.09554419 | 0.09554419 | 0.09554419 | 0.09365967 | 0.09225661 | 0.08789623 | 0.07923582 | 0.06506112 | 0.05972511 | 0.05529477 | 0.04135983 | 0.02771161 | 0.01933585 | 0.01366529 | 0.007834183 | 0.002246941 | 0 | 0 | 0.0004612573
1075 | 600.5706 | 0.0008305625 | 0 | 537.5 | -537.5 | 0 | 0.003517151 | 0.00951128 | 0.01350089 | 0.01855612 | 0.02847378 | 0.04220612 | 0.05623415 | 0.06236121 | 0.06823182 | 0.07590899 | 0.08671372 | 0.09541501 | 0.09637475 | 0.09637475 | 0.09637475 | 0.09637475 | 0.09637475 | 0.09637475 | 0.09637475 | 0.09637475 | 0.09637475 | 0.09637475 | 0.09637475 | 0.09637475 | 0.09637475 | 0.09637475 | 0.09637475 | 0.09637475 | 0.09637475 | 0.09637475 | 0.09637475 | 0.09637475 | 0.09637475 | 0.09637475 | 0.09637475 | 0.09637475 | 0.09637475 | 0.09637475 | 0.09637475 | 0.09637475 | 0.09637475 | 0.09637475 | 0.09637475 | 0.09637475 | 0.09637475 | 0.09637475 | 0.09637475 | 0.09637475 | 0.09637475 | 0.09637475 | 0.09449023 | 0.09308717 | 0.08789623 | 0.07923582 | 0.06506112 | 0.05972511 | 0.05529477 | 0.04135983 | 0.02771161 | 0.01933585 | 0.01366529 | 0.007834183 | 0.002246941 | 0 | 0 | 0.001166544
1075 | 601.7536 | 0.0008321986 | 10 | 547.5 | -527.5 | 0 | 0.003517151 | 0.00951128 | 0.01350089 | 0.01855612 | 0.02847378 | 0.04220612 | 0.05623415 | 0.06236121 | 0.06823182 | 0.07590899 | 0.08671372 | 0.09541501 | 0.09720695 | 0.09720695 | 0.09720695 | 0.09720695 | 0.09720695 | 0.09720695 | 0.09720695 | 0.09720695 | 0.09720695 | 0.09720695 | 0.09720695 | 0.09720695 | 0.09720695 | 0.09720695 | 0.09720695 | 0.09720695 | 0.09720695 | 0.09720695 | 0.09720695 | 0.09720695 | 0.09720695 | 0.09720695 | 0.09720695 | 0.09720695 | 0.09720695 | 0.09720695 | 0.09720695 | 0.09720695 | 0.09720695 | 0.09720695 | 0.09720695 | 0.09720695 | 0.09720695 | 0.09720695 | 0.09720695 | 0.09720695 | 0.09720695 | 0.09720695 | 0.09532243 | 0.09391937 | 0.08789623 | 0.07923582 | 0.06506112 | 0.05972511 | 0.05529477 | 0.04135983 | 0.02771161 | 0.01933585 | 0.01366529 | 0.007834183 | 0.002246941 | 0 | 0 | 0.00187183
1075 | 581.2797 | 0.0008038841 | 20 | 557.5 | -517.5 | 0 | 0.003517151 | 0.00951128 | 0.01350089 | 0.01855612 | 0.02847378 | 0.04220612 | 0.05623415 | 0.06236121 | 0.06823182 | 0.07590899 | 0.08671372 | 0.09541501 | 0.09801084 | 0.09801084 | 0.09801084 | 0.09801084 | 0.09801084 | 0.09801084 | 0.09801084 | 0.09801084 | 0.09801084 | 0.09801084 | 0.09801084 | 0.09801084 | 0.09801084 | 0.09801084 | 0.09801084 | 0.09801084 | 0.09801084 | 0.09801084 | 0.09801084 | 0.09801084 | 0.09801084 | 0.09801084 | 0.09801084 | 0.09801084 | 0.09801084 | 0.09801084 | 0.09801084 | 0.09801084 | 0.09801084 | 0.09801084 | 0.09801084 | 0.09801084 | 0.09801084 | 0.09801084 | 0.09801084 | 0.09801084 | 0.09801084 | 0.09801084 | 0.09612631 | 0.09472325 | 0.08789623 | 0.07923582 | 0.06506112 | 0.05972511 | 0.05529477 | 0.04135983 | 0.02771161 | 0.01933585 | 0.01366529 | 0.007834183 | 0.002246941 | 0 | 0 | 0.002400169
1075 | 587.2897 | 0.0008121957 | 30 | 567.5 | -507.5 | 0 | 0.003517151 | 0.00951128 | 0.01350089 | 0.01855612 | 0.02847378 | 0.04220612 | 0.05623415 | 0.06236121 | 0.06823182 | 0.07590899 | 0.08671372 | 0.09541501 | 0.09801084 | 0.09882303 | 0.09882303 | 0.09882303 | 0.09882303 | 0.09882303 | 0.09882303 | 0.09882303 | 0.09882303 | 0.09882303 | 0.09882303 | 0.09882303 | 0.09882303 | 0.09882303 | 0.09882303 | 0.09882303 | 0.09882303 | 0.09882303 | 0.09882303 | 0.09882303 | 0.09882303 | 0.09882303 | 0.09882303 | 0.09882303 | 0.09882303 | 0.09882303 | 0.09882303 | 0.09882303 | 0.09882303 | 0.09882303 | 0.09882303 | 0.09882303 | 0.09882303 | 0.09882303 | 0.09882303 | 0.09882303 | 0.09882303 | 0.09882303 | 0.09693851 | 0.09553545 | 0.08870843 | 0.07923582 | 0.06506112 | 0.05972511 | 0.05529477 | 0.04135983 | 0.02771161 | 0.01933585 | 0.01366529 | 0.007834183 | 0.002246941 | 0 | 0 | 0.002925265
1075 | 616.11 | 0.0008520529 | 40 | 577.5 | -497.5 | 0 | 0.003517151 | 0.00951128 | 0.01350089 | 0.01855612 | 0.02847378 | 0.04220612 | 0.05623415 | 0.06236121 | 0.06823182 | 0.07590899 | 0.08671372 | 0.09541501 | 0.09801084 | 0.09967508 | 0.09967508 | 0.09967508 | 0.09967508 | 0.09967508 | 0.09967508 | 0.09967508 | 0.09967508 | 0.09967508 | 0.09967508 | 0.09967508 | 0.09967508 | 0.09967508 | 0.09967508 | 0.09967508 | 0.09967508 | 0.09967508 | 0.09967508 | 0.09967508 | 0.09967508 | 0.09967508 | 0.09967508 | 0.09967508 | 0.09967508 | 0.09967508 | 0.09967508 | 0.09967508 | 0.09967508 | 0.09967508 | 0.09967508 | 0.09967508 | 0.09967508 | 0.09967508 | 0.09967508 | 0.09967508 | 0.09967508 | 0.09967508 | 0.09779056 | 0.0963875 | 0.08956048 | 0.07923582 | 0.06506112 | 0.05972511 | 0.05529477 | 0.04135983 | 0.02771161 | 0.01933585 | 0.01366529 | 0.007834183 | 0.002246941 | 0 | 0 | 0.004079638
1075 | 572.2829 | 0.000791442 | 30 | 567.5 | -507.5 | 0 | 0.003517151 | 0.00951128 | 0.01350089 | 0.01855612 | 0.02847378 | 0.04220612 | 0.05623415 | 0.06236121 | 0.06823182 | 0.07590899 | 0.08671372 | 0.09541501 | 0.09801084 | 0.1004665 | 0.1004665 | 0.1004665 | 0.1004665 | 0.1004665 | 0.1004665 | 0.1004665 | 0.1004665 | 0.1004665 | 0.1004665 | 0.1004665 | 0.1004665 | 0.1004665 | 0.1004665 | 0.1004665 | 0.1004665 | 0.1004665 | 0.1004665 | 0.1004665 | 0.1004665 | 0.1004665 | 0.1004665 | 0.1004665 | 0.1004665 | 0.1004665 | 0.1004665 | 0.1004665 | 0.1004665 | 0.1004665 | 0.1004665 | 0.1004665 | 0.1004665 | 0.1004665 | 0.1004665 | 0.1004665 | 0.1004665 | 0.1004665 | 0.098582 | 0.09717894 | 0.09035192 | 0.07923582 | 0.06506112 | 0.05972511 | 0.05529477 | 0.04135983 | 0.02771161 | 0.01933585 | 0.01366529 | 0.007834183 | 0.002246941 | 0 | 0 | 0.002925265
1075 | 581.2915 | 0.0008039004 | 20 | 557.5 | -517.5 | 0 | 0.003517151 | 0.00951128 | 0.01350089 | 0.01855612 | 0.02847378 | 0.04220612 | 0.05623415 | 0.06236121 | 0.06823182 | 0.07590899 | 0.08671372 | 0.09541501 | 0.09881474 | 0.1012704 | 0.1012704 | 0.1012704 | 0.1012704 | 0.1012704 | 0.1012704 | 0.1012704 | 0.1012704 | 0.1012704 | 0.1012704 | 0.1012704 | 0.1012704 | 0.1012704 | 0.1012704 | 0.1012704 | 0.1012704 | 0.1012704 | 0.1012704 | 0.1012704 | 0.1012704 | 0.1012704 | 0.1012704 | 0.1012704 | 0.1012704 | 0.1012704 | 0.1012704 | 0.1012704 | 0.1012704 | 0.1012704 | 0.1012704 | 0.1012704 | 0.1012704 | 0.1012704 | 0.1012704 | 0.1012704 | 0.1012704 | 0.1012704 | 0.0993859 | 0.09798285 | 0.09035192 | 0.07923582 | 0.06506112 | 0.05972511 | 0.05529477 | 0.04135983 | 0.02771161 | 0.01933585 | 0.01366529 | 0.007834183 | 0.002246941 | 0 | 0 | 0.002400169
1075 | 586.6607 | 0.0008113258 | 10 | 547.5 | -527.5 | 0 | 0.003517151 | 0.00951128 | 0.01350089 | 0.01855612 | 0.02847378 | 0.04220612 | 0.05623415 | 0.06236121 | 0.06823182 | 0.07590899 | 0.08671372 | 0.09541501 | 0.09962606 | 0.1020818 | 0.1020818 | 0.1020818 | 0.1020818 | 0.1020818 | 0.1020818 | 0.1020818 | 0.1020818 | 0.1020818 | 0.1020818 | 0.1020818 | 0.1020818 | 0.1020818 | 0.1020818 | 0.1020818 | 0.1020818 | 0.1020818 | 0.1020818 | 0.1020818 | 0.1020818 | 0.1020818 | 0.1020818 | 0.1020818 | 0.1020818 | 0.1020818 | 0.1020818 | 0.1020818 | 0.1020818 | 0.1020818 | 0.1020818 | 0.1020818 | 0.1020818 | 0.1020818 | 0.1020818 | 0.1020818 | 0.1020818 | 0.1020818 | 0.1001972 | 0.09879417 | 0.09035192 | 0.07923582 | 0.06506112 | 0.05972511 | 0.05529477 | 0.04135983 | 0.02771161 | 0.01933585 | 0.01366529 | 0.007834183 | 0.002246941 | 0 | 0.000601056 | 0.00187183
1075 | 571.032 | 0.0007897119 | 0 | 537.5 | -537.5 | 0 | 0.003517151 | 0.00951128 | 0.01350089 | 0.01855612 | 0.02847378 | 0.04220612 | 0.05623415 | 0.06236121 | 0.06823182 | 0.07590899 | 0.08671372 | 0.09620472 | 0.1004158 | 0.1028715 | 0.1028715 | 0.1028715 | 0.1028715 | 0.1028715 | 0.1028715 | 0.1028715 | 0.1028715 | 0.1028715 | 0.1028715 | 0.1028715 | 0.1028715 | 0.1028715 | 0.1028715 | 0.1028715 | 0.1028715 | 0.1028715 | 0.1028715 | 0.1028715 | 0.1028715 | 0.1028715 | 0.1028715 | 0.1028715 | 0.1028715 | 0.1028715 | 0.1028715 | 0.1028715 | 0.1028715 | 0.1028715 | 0.1028715 | 0.1028715 | 0.1028715 | 0.1028715 | 0.1028715 | 0.1028715 | 0.1028715 | 0.1028715 | 0.1009869 | 0.09958388 | 0.09035192 | 0.07923582 | 0.06506112 | 0.05972511 | 0.05529477 | 0.04135983 | 0.02771161 | 0.01933585 | 0.01366529 | 0.007834183 | 0.002246941 | 0 | 0.001520102 | 0.001166544
1075 | 567.4737 | 0.000784791 | -10 | 527.5 | -547.5 | 0 | 0.003517151 | 0.00951128 | 0.01350089 | 0.01855612 | 0.02847378 | 0.04220612 | 0.05623415 | 0.06236121 | 0.06823182 | 0.07590899 | 0.08671372 | 0.09698952 | 0.1012006 | 0.1036563 | 0.1036563 | 0.1036563 | 0.1036563 | 0.1036563 | 0.1036563 | 0.1036563 | 0.1036563 | 0.1036563 | 0.1036563 | 0.1036563 | 0.1036563 | 0.1036563 | 0.1036563 | 0.1036563 | 0.1036563 | 0.1036563 | 0.1036563 | 0.1036563 | 0.1036563 | 0.1036563 | 0.1036563 | 0.1036563 | 0.1036563 | 0.1036563 | 0.1036563 | 0.1036563 | 0.1036563 | 0.1036563 | 0.1036563 | 0.1036563 | 0.1036563 | 0.1036563 | 0.1036563 | 0.1036563 | 0.1036563 | 0.1036563 | 0.1017717 | 0.09958388 | 0.09035192 | 0.07923582 | 0.06506112 | 0.05972511 | 0.05529477 | 0.04135983 | 0.02771161 | 0.01933585 | 0.01366529 | 0.007834183 | 0.002246941 | 0 | 0.002439148 | 0.0004612573
948 | 594.6778 | 0.0008224131 | -20 | 454 | -494 | 0 | 0.003517151 | 0.00951128 | 0.01350089 | 0.01855612 | 0.02847378 | 0.04220612 | 0.05623415 | 0.06236121 | 0.06823182 | 0.07590899 | 0.08671372 | 0.09698952 | 0.1012006 | 0.1044787 | 0.1044787 | 0.1044787 | 0.1044787 | 0.1044787 | 0.1044787 | 0.1044787 | 0.1044787 | 0.1044787 | 0.1044787 | 0.1044787 | 0.1044787 | 0.1044787 | 0.1044787 | 0.1044787 | 0.1044787 | 0.1044787 | 0.1044787 | 0.1044787 | 0.1044787 | 0.1044787 | 0.1044787 | 0.1044787 | 0.1044787 | 0.1044787 | 0.1044787 | 0.1044787 | 0.1044787 | 0.1044787 | 0.1044787 | 0.1044787 | 0.1044787 | 0.1044787 | 0.1044787 | 0.1044787 | 0.1036563 | 0.1036563 | 0.1017717 | 0.09958388 | 0.09035192 | 0.07923582 | 0.06506112 | 0.05972511 | 0.05529477 | 0.04135983 | 0.02771161 | 0.01933585 | 0.01366529 | 0.007834183 | 0.002246941 | 0 | 0 | 0
945 | 556.0492 | 0.0007689914 | -30 | 442.5 | -502.5 | 0 | 0.003517151 | 0.00951128 | 0.01350089 | 0.01855612 | 0.02847378 | 0.04220612 | 0.05623415 | 0.06236121 | 0.06823182 | 0.07590899 | 0.08671372 | 0.09698952 | 0.1012006 | 0.1052477 | 0.1052477 | 0.1052477 | 0.1052477 | 0.1052477 | 0.1052477 | 0.1052477 | 0.1052477 | 0.1052477 | 0.1052477 | 0.1052477 | 0.1052477 | 0.1052477 | 0.1052477 | 0.1052477 | 0.1052477 | 0.1052477 | 0.1052477 | 0.1052477 | 0.1052477 | 0.1052477 | 0.1052477 | 0.1052477 | 0.1052477 | 0.1052477 | 0.1052477 | 0.1052477 | 0.1052477 | 0.1052477 | 0.1052477 | 0.1052477 | 0.1052477 | 0.1052477 | 0.1052477 | 0.1052477 | 0.1036563 | 0.1036563 | 0.1017717 | 0.09958388 | 0.09035192 | 0.07923582 | 0.06506112 | 0.05972511 | 0.05529477 | 0.04135983 | 0.02771161 | 0.01933585 | 0.01366529 | 0.007834183 | 0.002246941 | 0 | 0 | 0
948 | 654.5382 | 0.0009051973 | -40 | 434 | -514 | 0 | 0.003517151 | 0.00951128 | 0.01350089 | 0.01855612 | 0.02847378 | 0.04220612 | 0.05623415 | 0.06236121 | 0.06823182 | 0.07590899 | 0.08671372 | 0.09698952 | 0.1021058 | 0.1061529 | 0.1061529 | 0.1061529 | 0.1061529 | 0.1061529 | 0.1061529 | 0.1061529 | 0.1061529 | 0.1061529 | 0.1061529 | 0.1061529 | 0.1061529 | 0.1061529 | 0.1061529 | 0.1061529 | 0.1061529 | 0.1061529 | 0.1061529 | 0.1061529 | 0.1061529 | 0.1061529 | 0.1061529 | 0.1061529 | 0.1061529 | 0.1061529 | 0.1061529 | 0.1061529 | 0.1061529 | 0.1061529 | 0.1061529 | 0.1061529 | 0.1061529 | 0.1061529 | 0.1061529 | 0.1061529 | 0.1036563 | 0.1036563 | 0.1017717 | 0.09958388 | 0.09035192 | 0.07923582 | 0.06506112 | 0.05972511 | 0.05529477 | 0.04135983 | 0.02771161 | 0.01933585 | 0.01366529 | 0.007834183 | 0.002246941 | 0 | 0 | 0
948 | 584.3547 | 0.0008081366 | -30 | 444 | -504 | 0 | 0.003517151 | 0.00951128 | 0.01350089 | 0.01855612 | 0.02847378 | 0.04220612 | 0.05623415 | 0.06236121 | 0.06823182 | 0.07590899 | 0.08671372 | 0.09698952 | 0.1021058 | 0.106961 | 0.106961 | 0.106961 | 0.106961 | 0.106961 | 0.106961 | 0.106961 | 0.106961 | 0.106961 | 0.106961 | 0.106961 | 0.106961 | 0.106961 | 0.106961 | 0.106961 | 0.106961 | 0.106961 | 0.106961 | 0.106961 | 0.106961 | 0.106961 | 0.106961 | 0.106961 | 0.106961 | 0.106961 | 0.106961 | 0.106961 | 0.106961 | 0.106961 | 0.106961 | 0.106961 | 0.106961 | 0.106961 | 0.106961 | 0.106961 | 0.1036563 | 0.1036563 | 0.1017717 | 0.09958388 | 0.09035192 | 0.07923582 | 0.06506112 | 0.05972511 | 0.05529477 | 0.04135983 | 0.02771161 | 0.01933585 | 0.01366529 | 0.007834183 | 0.002246941 | 0 | 0 | 0
948 | 640.2384 | 0.0008854213 | -20 | 454 | -494 | 0 | 0.003517151 | 0.00951128 | 0.01350089 | 0.01855612 | 0.02847378 | 0.04220612 | 0.05623415 | 0.06236121 | 0.06823182 | 0.07590899 | 0.08671372 | 0.09698952 | 0.1021058 | 0.1078464 | 0.1078464 | 0.1078464 | 0.1078464 | 0.1078464 | 0.1078464 | 0.1078464 | 0.1078464 | 0.1078464 | 0.1078464 | 0.1078464 | 0.1078464 | 0.1078464 | 0.1078464 | 0.1078464 | 0.1078464 | 0.1078464 | 0.1078464 | 0.1078464 | 0.1078464 | 0.1078464 | 0.1078464 | 0.1078464 | 0.1078464 | 0.1078464 | 0.1078464 | 0.1078464 | 0.1078464 | 0.1078464 | 0.1078464 | 0.1078464 | 0.1078464 | 0.1078464 | 0.1078464 | 0.1078464 | 0.1036563 | 0.1036563 | 0.1017717 | 0.09958388 | 0.09035192 | 0.07923582 | 0.06506112 | 0.05972511 | 0.05529477 | 0.04135983 | 0.02771161 | 0.01933585 | 0.01366529 | 0.007834183 | 0.002246941 | 0 | 0 | 0
939 | 745.6837 | 0.001031248 | -10 | 459.5 | -479.5 | 0 | 0.003517151 | 0.00951128 | 0.01350089 | 0.01855612 | 0.02847378 | 0.04220612 | 0.05623415 | 0.06236121 | 0.06823182 | 0.07590899 | 0.08671372 | 0.09698952 | 0.1021058 | 0.1078464 | 0.1088777 | 0.1088777 | 0.1088777 | 0.1088777 | 0.1088777 | 0.1088777 | 0.1088777 | 0.1088777 | 0.1088777 | 0.1088777 | 0.1088777 | 0.1088777 | 0.1088777 | 0.1088777 | 0.1088777 | 0.1088777 | 0.1088777 | 0.1088777 | 0.1088777 | 0.1088777 | 0.1088777 | 0.1088777 | 0.1088777 | 0.1088777 | 0.1088777 | 0.1088777 | 0.1088777 | 0.1088777 | 0.1088777 | 0.1088777 | 0.1088777 | 0.1088777 | 0.1088777 | 0.1088777 | 0.1046875 | 0.1036563 | 0.1017717 | 0.09958388 | 0.09035192 | 0.07923582 | 0.06506112 | 0.05972511 | 0.05529477 | 0.04135983 | 0.02771161 | 0.01933585 | 0.01366529 | 0.007834183 | 0.002246941 | 0 | 0 | 0
939 | 748.498 | 0.00103514 | 0 | 469.5 | -469.5 | 0 | 0.003517151 | 0.00951128 | 0.01350089 | 0.01855612 | 0.02847378 | 0.04220612 | 0.05623415 | 0.06236121 | 0.06823182 | 0.07590899 | 0.08671372 | 0.09698952 | 0.1021058 | 0.1078464 | 0.1099128 | 0.1099128 | 0.1099128 | 0.1099128 | 0.1099128 | 0.1099128 | 0.1099128 | 0.1099128 | 0.1099128 | 0.1099128 | 0.1099128 | 0.1099128 | 0.1099128 | 0.1099128 | 0.1099128 | 0.1099128 | 0.1099128 | 0.1099128 | 0.1099128 | 0.1099128 | 0.1099128 | 0.1099128 | 0.1099128 | 0.1099128 | 0.1099128 | 0.1099128 | 0.1099128 | 0.1099128 | 0.1099128 | 0.1099128 | 0.1099128 | 0.1099128 | 0.1099128 | 0.1099128 | 0.1057226 | 0.1036563 | 0.1017717 | 0.09958388 | 0.09035192 | 0.07923582 | 0.06506112 | 0.05972511 | 0.05529477 | 0.04135983 | 0.02771161 | 0.01933585 | 0.01366529 | 0.007834183 | 0.002246941 | 0 | 0 | 0.0003104984
930 | 654.5184 | 0.0009051699 | 10 | 475 | -455 | 0 | 0.003517151 | 0.00951128 | 0.01350089 | 0.01855612 | 0.02847378 | 0.04220612 | 0.05623415 | 0.06236121 | 0.06823182 | 0.07590899 | 0.08671372 | 0.09698952 | 0.1021058 | 0.1078464 | 0.110818 | 0.110818 | 0.110818 | 0.110818 | 0.110818 | 0.110818 | 0.110818 | 0.110818 | 0.110818 | 0.110818 | 0.110818 | 0.110818 | 0.110818 | 0.110818 | 0.110818 | 0.110818 | 0.110818 | 0.110818 | 0.110818 | 0.110818 | 0.110818 | 0.110818 | 0.110818 | 0.110818 | 0.110818 | 0.110818 | 0.110818 | 0.110818 | 0.110818 | 0.110818 | 0.110818 | 0.110818 | 0.110818 | 0.110818 | 0.1066278 | 0.1036563 | 0.1017717 | 0.09958388 | 0.09035192 | 0.07923582 | 0.06506112 | 0.05972511 | 0.05529477 | 0.04135983 | 0.02771161 | 0.01933585 | 0.01366529 | 0.007834183 | 0.002246941 | 0 | 0 | 0.001172994
939 | 703.4211 | 0.0009728003 | 20 | 489.5 | -449.5 | 0 | 0.003517151 | 0.00951128 | 0.01350089 | 0.01855612 | 0.02847378 | 0.04220612 | 0.05623415 | 0.06236121 | 0.06823182 | 0.07590899 | 0.08671372 | 0.09698952 | 0.1021058 | 0.1078464 | 0.110818 | 0.1117908 | 0.1117908 | 0.1117908 | 0.1117908 | 0.1117908 | 0.1117908 | 0.1117908 | 0.1117908 | 0.1117908 | 0.1117908 | 0.1117908 | 0.1117908 | 0.1117908 | 0.1117908 | 0.1117908 | 0.1117908 | 0.1117908 | 0.1117908 | 0.1117908 | 0.1117908 | 0.1117908 | 0.1117908 | 0.1117908 | 0.1117908 | 0.1117908 | 0.1117908 | 0.1117908 | 0.1117908 | 0.1117908 | 0.1117908 | 0.1117908 | 0.1117908 | 0.1117908 | 0.1076006 | 0.1046291 | 0.1017717 | 0.09958388 | 0.09035192 | 0.07923582 | 0.06506112 | 0.05972511 | 0.05529477 | 0.04135983 | 0.02771161 | 0.01933585 | 0.01366529 | 0.007834183 | 0.002246941 | 0 | 0 | 0.003446845
941 | 639.7337 | 0.0008847233 | 30 | 500.5 | -440.5 | 0 | 0.003517151 | 0.00951128 | 0.01350089 | 0.01855612 | 0.02847378 | 0.04220612 | 0.05623415 | 0.06236121 | 0.06823182 | 0.07590899 | 0.08671372 | 0.09698952 | 0.1021058 | 0.1078464 | 0.110818 | 0.1126755 | 0.1126755 | 0.1126755 | 0.1126755 | 0.1126755 | 0.1126755 | 0.1126755 | 0.1126755 | 0.1126755 | 0.1126755 | 0.1126755 | 0.1126755 | 0.1126755 | 0.1126755 | 0.1126755 | 0.1126755 | 0.1126755 | 0.1126755 | 0.1126755 | 0.1126755 | 0.1126755 | 0.1126755 | 0.1126755 | 0.1126755 | 0.1126755 | 0.1126755 | 0.1126755 | 0.1126755 | 0.1126755 | 0.1126755 | 0.1126755 | 0.1126755 | 0.1126755 | 0.1084853 | 0.1055138 | 0.1017717 | 0.09958388 | 0.09035192 | 0.07923582 | 0.06506112 | 0.05972511 | 0.05529477 | 0.04135983 | 0.02771161 | 0.01933585 | 0.01366529 | 0.007834183 | 0.002246941 | 0 | 0 | 0.00488634
939 | 759.2332 | 0.001049986 | 40 | 509.5 | -429.5 | 0 | 0.003517151 | 0.00951128 | 0.01350089 | 0.01855612 | 0.02847378 | 0.04220612 | 0.05623415 | 0.06236121 | 0.06823182 | 0.07590899 | 0.08671372 | 0.09698952 | 0.1021058 | 0.1078464 | 0.110818 | 0.1137255 | 0.1137255 | 0.1137255 | 0.1137255 | 0.1137255 | 0.1137255 | 0.1137255 | 0.1137255 | 0.1137255 | 0.1137255 | 0.1137255 | 0.1137255 | 0.1137255 | 0.1137255 | 0.1137255 | 0.1137255 | 0.1137255 | 0.1137255 | 0.1137255 | 0.1137255 | 0.1137255 | 0.1137255 | 0.1137255 | 0.1137255 | 0.1137255 | 0.1137255 | 0.1137255 | 0.1137255 | 0.1137255 | 0.1137255 | 0.1137255 | 0.1137255 | 0.1137255 | 0.1095353 | 0.1065638 | 0.1028217 | 0.09958388 | 0.09035192 | 0.07923582 | 0.06506112 | 0.05972511 | 0.05529477 | 0.04135983 | 0.02771161 | 0.01933585 | 0.01366529 | 0.007834183 | 0.002246941 | 0 | 0 | 0.005887239
939 | 776.9726 | 0.001074519 | 30 | 499.5 | -439.5 | 0 | 0.003517151 | 0.00951128 | 0.01350089 | 0.01855612 | 0.02847378 | 0.04220612 | 0.05623415 | 0.06236121 | 0.06823182 | 0.07590899 | 0.08671372 | 0.09698952 | 0.1021058 | 0.1078464 | 0.110818 | 0.1148 | 0.1148 | 0.1148 | 0.1148 | 0.1148 | 0.1148 | 0.1148 | 0.1148 | 0.1148 | 0.1148 | 0.1148 | 0.1148 | 0.1148 | 0.1148 | 0.1148 | 0.1148 | 0.1148 | 0.1148 | 0.1148 | 0.1148 | 0.1148 | 0.1148 | 0.1148 | 0.1148 | 0.1148 | 0.1148 | 0.1148 | 0.1148 | 0.1148 | 0.1148 | 0.1148 | 0.1148 | 0.1148 | 0.1106098 | 0.1076383 | 0.1028217 | 0.09958388 | 0.09035192 | 0.07923582 | 0.06506112 | 0.05972511 | 0.05529477 | 0.04135983 | 0.02771161 | 0.01933585 | 0.01366529 | 0.007834183 | 0.002246941 | 0 | 0 | 0.004775129

## F6bottom_comulative_column
[6 empty] | 0 | 1 | 2 | 3 | 4 | 5 | 6 | 7 | 8 | 9 | 10 | 11 | 12 | 13 | 14 | 15 | 16 | 17 | 18 | 19 | 20 | 21 | 22 | 23 | 24 | 25 | 26 | 27 | 28 | 29 | 30 | 31 | 32 | 33 | 34 | 35 | 36 | 37 | 38 | 39 | 40 | 41 | 42 | 43 | 44 | 45 | 46 | 47 | 48 | 49 | 50 | 51 | 52 | 53 | 54 | 55 | 56 | 57 | 58 | 59 | 60 | 61 | 62 | 63 | 64
ord_wdt | alpha | alpha/k | WROLL_SHIFT_POS_6 | Width1 | Width2 | -855.04 | -828.32 | -801.6 | -774.88 | -748.16 | -721.44 | -694.72 | -668 | -641.28 | -614.56 | -587.84 | -561.12 | -534.4 | -507.68 | -480.96 | -454.24 | -427.52 | -400.8 | -374.08 | -347.36 | -320.64 | -293.92 | -267.2 | -240.48 | -213.76 | -187.04 | -160.32 | -133.6 | -106.88 | -80.16 | -53.44 | -26.72 | 0 | 26.72 | 53.44 | 80.16 | 106.88 | 133.6 | 160.32 | 187.04 | 213.76 | 240.48 | 267.2 | 293.92 | 320.64 | 347.36 | 374.08 | 400.8 | 427.52 | 454.24 | 480.96 | 507.68 | 534.4 | 561.12 | 587.84 | 614.56 | 641.28 | 668 | 694.72 | 721.44 | 748.16 | 774.88 | 801.6 | 828.32 | 855.04 | C40-left | C40-right
1083 | 347.0598 | 0.000837018 | 0 | 541.5 | -541.5 | 0 | 0 | 0 | 0 | 0 | 0 | 0 | 0 | 0 | 0 | 0 | 0 | 0.000837018 | 0.000837018 | 0.000837018 | 0.000837018 | 0.000837018 | 0.000837018 | 0.000837018 | 0.000837018 | 0.000837018 | 0.000837018 | 0.000837018 | 0.000837018 | 0.000837018 | 0.000837018 | 0.000837018 | 0.000837018 | 0.000837018 | 0.000837018 | 0.000837018 | 0.000837018 | 0.000837018 | 0.000837018 | 0.000837018 | 0.000837018 | 0.000837018 | 0.000837018 | 0.000837018 | 0.000837018 | 0.000837018 | 0.000837018 | 0.000837018 | 0.000837018 | 0.000837018 | 0.000837018 | 0.000837018 | 0.000837018 | 0.000837018 | 0.000837018 | 0.000837018 | 0.000837018 | 0.000837018 | 0 | 0 | 0 | 0 | 0 | 0 | 0 | 0 | 0 | 0 | 0 | 0 | 0 | 0
1083 | 391.1694 | 0.0009433989 | 0 | 541.5 | -541.5 | 0 | 0 | 0 | 0 | 0 | 0 | 0 | 0 | 0 | 0 | 0 | 0 | 0.001780417 | 0.001780417 | 0.001780417 | 0.001780417 | 0.001780417 | 0.001780417 | 0.001780417 | 0.001780417 | 0.001780417 | 0.001780417 | 0.001780417 | 0.001780417 | 0.001780417 | 0.001780417 | 0.001780417 | 0.001780417 | 0.001780417 | 0.001780417 | 0.001780417 | 0.001780417 | 0.001780417 | 0.001780417 | 0.001780417 | 0.001780417 | 0.001780417 | 0.001780417 | 0.001780417 | 0.001780417 | 0.001780417 | 0.001780417 | 0.001780417 | 0.001780417 | 0.001780417 | 0.001780417 | 0.001780417 | 0.001780417 | 0.001780417 | 0.001780417 | 0.001780417 | 0.001780417 | 0.001780417 | 0 | 0 | 0 | 0 | 0 | 0 | 0 | 0 | 0 | 0 | 0 | 0 | 0 | 0
1099 | 218.2687 | 0.0005264074 | 0 | 549.5 | -549.5 | 0 | 0 | 0 | 0 | 0 | 0 | 0 | 0 | 0 | 0 | 0 | 0 | 0.002306824 | 0.002306824 | 0.002306824 | 0.002306824 | 0.002306824 | 0.002306824 | 0.002306824 | 0.002306824 | 0.002306824 | 0.002306824 | 0.002306824 | 0.002306824 | 0.002306824 | 0.002306824 | 0.002306824 | 0.002306824 | 0.002306824 | 0.002306824 | 0.002306824 | 0.002306824 | 0.002306824 | 0.002306824 | 0.002306824 | 0.002306824 | 0.002306824 | 0.002306824 | 0.002306824 | 0.002306824 | 0.002306824 | 0.002306824 | 0.002306824 | 0.002306824 | 0.002306824 | 0.002306824 | 0.002306824 | 0.002306824 | 0.002306824 | 0.002306824 | 0.002306824 | 0.002306824 | 0.002306824 | 0 | 0 | 0 | 0 | 0 | 0 | 0 | 0 | 0 | 0 | 0 | 0 | 0 | 0
1108 | 508.0643 | 0.001225319 | 0 | 554 | -554 | 0 | 0 | 0 | 0 | 0 | 0 | 0 | 0 | 0 | 0 | 0 | 0 | 0.003532143 | 0.003532143 | 0.003532143 | 0.003532143 | 0.003532143 | 0.003532143 | 0.003532143 | 0.003532143 | 0.003532143 | 0.003532143 | 0.003532143 | 0.003532143 | 0.003532143 | 0.003532143 | 0.003532143 | 0.003532143 | 0.003532143 | 0.003532143 | 0.003532143 | 0.003532143 | 0.003532143 | 0.003532143 | 0.003532143 | 0.003532143 | 0.003532143 | 0.003532143 | 0.003532143 | 0.003532143 | 0.003532143 | 0.003532143 | 0.003532143 | 0.003532143 | 0.003532143 | 0.003532143 | 0.003532143 | 0.003532143 | 0.003532143 | 0.003532143 | 0.003532143 | 0.003532143 | 0.003532143 | 0 | 0 | 0 | 0 | 0 | 0 | 0 | 0 | 0 | 0 | 0 | 0 | 0 | 0
1246 | 502.3198 | 0.001211465 | 0 | 623 | -623 | 0 | 0 | 0 | 0 | 0 | 0 | 0 | 0 | 0 | 0.001211465 | 0.001211465 | 0.001211465 | 0.004743608 | 0.004743608 | 0.004743608 | 0.004743608 | 0.004743608 | 0.004743608 | 0.004743608 | 0.004743608 | 0.004743608 | 0.004743608 | 0.004743608 | 0.004743608 | 0.004743608 | 0.004743608 | 0.004743608 | 0.004743608 | 0.004743608 | 0.004743608 | 0.004743608 | 0.004743608 | 0.004743608 | 0.004743608 | 0.004743608 | 0.004743608 | 0.004743608 | 0.004743608 | 0.004743608 | 0.004743608 | 0.004743608 | 0.004743608 | 0.004743608 | 0.004743608 | 0.004743608 | 0.004743608 | 0.004743608 | 0.004743608 | 0.004743608 | 0.004743608 | 0.004743608 | 0.004743608 | 0.004743608 | 0.001211465 | 0.001211465 | 0.001211465 | 0 | 0 | 0 | 0 | 0 | 0 | 0 | 0 | 0 | 0.003532143 | 0.003532143
1246 | 524.4548 | 0.001264849 | -10 | 633 | -613 | 0 | 0 | 0 | 0 | 0 | 0 | 0 | 0 | 0 | 0.001211465 | 0.002476313 | 0.002476313 | 0.006008456 | 0.006008456 | 0.006008456 | 0.006008456 | 0.006008456 | 0.006008456 | 0.006008456 | 0.006008456 | 0.006008456 | 0.006008456 | 0.006008456 | 0.006008456 | 0.006008456 | 0.006008456 | 0.006008456 | 0.006008456 | 0.006008456 | 0.006008456 | 0.006008456 | 0.006008456 | 0.006008456 | 0.006008456 | 0.006008456 | 0.006008456 | 0.006008456 | 0.006008456 | 0.006008456 | 0.006008456 | 0.006008456 | 0.006008456 | 0.006008456 | 0.006008456 | 0.006008456 | 0.006008456 | 0.006008456 | 0.006008456 | 0.006008456 | 0.006008456 | 0.006008456 | 0.006008456 | 0.006008456 | 0.002476313 | 0.002476313 | 0.002476313 | 0 | 0 | 0 | 0 | 0 | 0 | 0 | 0 | 0 | 0.003532143 | 0.003532143
1246 | 482.0725 | 0.001162633 | -20 | 643 | -603 | 0 | 0 | 0 | 0 | 0 | 0 | 0 | 0 | 0 | 0.001211465 | 0.003638947 | 0.003638947 | 0.00717109 | 0.00717109 | 0.00717109 | 0.00717109 | 0.00717109 | 0.00717109 | 0.00717109 | 0.00717109 | 0.00717109 | 0.00717109 | 0.00717109 | 0.00717109 | 0.00717109 | 0.00717109 | 0.00717109 | 0.00717109 | 0.00717109 | 0.00717109 | 0.00717109 | 0.00717109 | 0.00717109 | 0.00717109 | 0.00717109 | 0.00717109 | 0.00717109 | 0.00717109 | 0.00717109 | 0.00717109 | 0.00717109 | 0.00717109 | 0.00717109 | 0.00717109 | 0.00717109 | 0.00717109 | 0.00717109 | 0.00717109 | 0.00717109 | 0.00717109 | 0.00717109 | 0.00717109 | 0.00717109 | 0.003638947 | 0.003638947 | 0.003638947 | 0.001162633 | 0 | 0 | 0 | 0 | 0 | 0 | 0 | 0 | 0.003532143 | 0.003532143
1246 | 511.2551 | 0.001233014 | -30 | 653 | -593 | 0 | 0 | 0 | 0 | 0 | 0 | 0 | 0 | 0 | 0.001211465 | 0.004871961 | 0.004871961 | 0.008404104 | 0.008404104 | 0.008404104 | 0.008404104 | 0.008404104 | 0.008404104 | 0.008404104 | 0.008404104 | 0.008404104 | 0.008404104 | 0.008404104 | 0.008404104 | 0.008404104 | 0.008404104 | 0.008404104 | 0.008404104 | 0.008404104 | 0.008404104 | 0.008404104 | 0.008404104 | 0.008404104 | 0.008404104 | 0.008404104 | 0.008404104 | 0.008404104 | 0.008404104 | 0.008404104 | 0.008404104 | 0.008404104 | 0.008404104 | 0.008404104 | 0.008404104 | 0.008404104 | 0.008404104 | 0.008404104 | 0.008404104 | 0.008404104 | 0.008404104 | 0.008404104 | 0.008404104 | 0.008404104 | 0.004871961 | 0.004871961 | 0.004871961 | 0.002395648 | 0 | 0 | 0 | 0 | 0 | 0 | 0 | 0 | 0.002458752 | 0.003532143
1252 | 289.5425 | 0.0006983012 | -40 | 666 | -586 | 0 | 0 | 0 | 0 | 0 | 0 | 0 | 0 | 0 | 0.001211465 | 0.004871961 | 0.005570262 | 0.009102405 | 0.009102405 | 0.009102405 | 0.009102405 | 0.009102405 | 0.009102405 | 0.009102405 | 0.009102405 | 0.009102405 | 0.009102405 | 0.009102405 | 0.009102405 | 0.009102405 | 0.009102405 | 0.009102405 | 0.009102405 | 0.009102405 | 0.009102405 | 0.009102405 | 0.009102405 | 0.009102405 | 0.009102405 | 0.009102405 | 0.009102405 | 0.009102405 | 0.009102405 | 0.009102405 | 0.009102405 | 0.009102405 | 0.009102405 | 0.009102405 | 0.009102405 | 0.009102405 | 0.009102405 | 0.009102405 | 0.009102405 | 0.009102405 | 0.009102405 | 0.009102405 | 0.009102405 | 0.009102405 | 0.005570262 | 0.005570262 | 0.005570262 | 0.003093949 | 0 | 0 | 0 | 0 | 0 | 0 | 0 | 0 | 0.001533415 | 0.004592361
1290 | 291.4571 | 0.0007029187 | -30 | 675 | -615 | 0 | 0 | 0 | 0 | 0 | 0 | 0 | 0 | 0 | 0.001914383 | 0.005574879 | 0.006273181 | 0.009805324 | 0.009805324 | 0.009805324 | 0.009805324 | 0.009805324 | 0.009805324 | 0.009805324 | 0.009805324 | 0.009805324 | 0.009805324 | 0.009805324 | 0.009805324 | 0.009805324 | 0.009805324 | 0.009805324 | 0.009805324 | 0.009805324 | 0.009805324 | 0.009805324 | 0.009805324 | 0.009805324 | 0.009805324 | 0.009805324 | 0.009805324 | 0.009805324 | 0.009805324 | 0.009805324 | 0.009805324 | 0.009805324 | 0.009805324 | 0.009805324 | 0.009805324 | 0.009805324 | 0.009805324 | 0.009805324 | 0.009805324 | 0.009805324 | 0.009805324 | 0.009805324 | 0.009805324 | 0.009805324 | 0.006273181 | 0.006273181 | 0.006273181 | 0.003796867 | 0.0007029187 | 0 | 0 | 0 | 0 | 0 | 0 | 0 | 0.003894884 | 0.005426449
1290 | 286.2342 | 0.0006903225 | -20 | 665 | -625 | 0 | 0 | 0 | 0 | 0 | 0 | 0 | 0 | 0 | 0.002604706 | 0.006265202 | 0.006963503 | 0.01049565 | 0.01049565 | 0.01049565 | 0.01049565 | 0.01049565 | 0.01049565 | 0.01049565 | 0.01049565 | 0.01049565 | 0.01049565 | 0.01049565 | 0.01049565 | 0.01049565 | 0.01049565 | 0.01049565 | 0.01049565 | 0.01049565 | 0.01049565 | 0.01049565 | 0.01049565 | 0.01049565 | 0.01049565 | 0.01049565 | 0.01049565 | 0.01049565 | 0.01049565 | 0.01049565 | 0.01049565 | 0.01049565 | 0.01049565 | 0.01049565 | 0.01049565 | 0.01049565 | 0.01049565 | 0.01049565 | 0.01049565 | 0.01049565 | 0.01049565 | 0.01049565 | 0.01049565 | 0.01049565 | 0.006963503 | 0.006963503 | 0.006963503 | 0.00448719 | 0.0007029187 | 0 | 0 | 0 | 0 | 0 | 0 | 0 | 0.004156224 | 0.004499685
1290 | 296.4282 | 0.0007149076 | -10 | 655 | -635 | 0 | 0 | 0 | 0 | 0 | 0 | 0 | 0 | 0 | 0.003319613 | 0.00698011 | 0.007678411 | 0.01121055 | 0.01121055 | 0.01121055 | 0.01121055 | 0.01121055 | 0.01121055 | 0.01121055 | 0.01121055 | 0.01121055 | 0.01121055 | 0.01121055 | 0.01121055 | 0.01121055 | 0.01121055 | 0.01121055 | 0.01121055 | 0.01121055 | 0.01121055 | 0.01121055 | 0.01121055 | 0.01121055 | 0.01121055 | 0.01121055 | 0.01121055 | 0.01121055 | 0.01121055 | 0.01121055 | 0.01121055 | 0.01121055 | 0.01121055 | 0.01121055 | 0.01121055 | 0.01121055 | 0.01121055 | 0.01121055 | 0.01121055 | 0.01121055 | 0.01121055 | 0.01121055 | 0.01121055 | 0.01121055 | 0.007678411 | 0.007678411 | 0.007678411 | 0.005202098 | 0.0007029187 | 0 | 0 | 0 | 0 | 0 | 0 | 0 | 0.005211326 | 0.003572921
1290 | 289.1189 | 0.0006972797 | 0 | 645 | -645 | 0 | 0 | 0 | 0 | 0 | 0 | 0 | 0 | 0.0006972797 | 0.004016893 | 0.007677389 | 0.00837569 | 0.01190783 | 0.01190783 | 0.01190783 | 0.01190783 | 0.01190783 | 0.01190783 | 0.01190783 | 0.01190783 | 0.01190783 | 0.01190783 | 0.01190783 | 0.01190783 | 0.01190783 | 0.01190783 | 0.01190783 | 0.01190783 | 0.01190783 | 0.01190783 | 0.01190783 | 0.01190783 | 0.01190783 | 0.01190783 | 0.01190783 | 0.01190783 | 0.01190783 | 0.01190783 | 0.01190783 | 0.01190783 | 0.01190783 | 0.01190783 | 0.01190783 | 0.01190783 | 0.01190783 | 0.01190783 | 0.01190783 | 0.01190783 | 0.01190783 | 0.01190783 | 0.01190783 | 0.01190783 | 0.01190783 | 0.00837569 | 0.00837569 | 0.00837569 | 0.005899377 | 0.0007029187 | 0 | 0 | 0 | 0 | 0 | 0 | 0 | 0.006581272 | 0.003532143
1290 | 298.9842 | 0.000721072 | 10 | 635 | -655 | 0 | 0 | 0 | 0 | 0 | 0 | 0 | 0 | 0.001418352 | 0.004737965 | 0.008398461 | 0.009096763 | 0.01262891 | 0.01262891 | 0.01262891 | 0.01262891 | 0.01262891 | 0.01262891 | 0.01262891 | 0.01262891 | 0.01262891 | 0.01262891 | 0.01262891 | 0.01262891 | 0.01262891 | 0.01262891 | 0.01262891 | 0.01262891 | 0.01262891 | 0.01262891 | 0.01262891 | 0.01262891 | 0.01262891 | 0.01262891 | 0.01262891 | 0.01262891 | 0.01262891 | 0.01262891 | 0.01262891 | 0.01262891 | 0.01262891 | 0.01262891 | 0.01262891 | 0.01262891 | 0.01262891 | 0.01262891 | 0.01262891 | 0.01262891 | 0.01262891 | 0.01262891 | 0.01262891 | 0.01262891 | 0.01262891 | 0.009096763 | 0.009096763 | 0.009096763 | 0.005899377 | 0.0007029187 | 0 | 0 | 0 | 0 | 0 | 0 | 0 | 0.007945605 | 0.003532143
1400 | 202.1327 | 0.0004874915 | 20 | 680 | -720 | 0 | 0 | 0 | 0 | 0 | 0 | 0.0004874915 | 0.0004874915 | 0.001905843 | 0.005225457 | 0.008885953 | 0.009584254 | 0.0131164 | 0.0131164 | 0.0131164 | 0.0131164 | 0.0131164 | 0.0131164 | 0.0131164 | 0.0131164 | 0.0131164 | 0.0131164 | 0.0131164 | 0.0131164 | 0.0131164 | 0.0131164 | 0.0131164 | 0.0131164 | 0.0131164 | 0.0131164 | 0.0131164 | 0.0131164 | 0.0131164 | 0.0131164 | 0.0131164 | 0.0131164 | 0.0131164 | 0.0131164 | 0.0131164 | 0.0131164 | 0.0131164 | 0.0131164 | 0.0131164 | 0.0131164 | 0.0131164 | 0.0131164 | 0.0131164 | 0.0131164 | 0.0131164 | 0.0131164 | 0.0131164 | 0.0131164 | 0.0131164 | 0.009584254 | 0.009584254 | 0.009584254 | 0.006386869 | 0.00119041 | 0 | 0 | 0 | 0 | 0 | 0 | 0 | 0.01262891 | 0.00657636
1450 | 235.1261 | 0.000567063 | 30 | 695 | -755 | 0 | 0 | 0 | 0 | 0.000567063 | 0.000567063 | 0.001054554 | 0.001054554 | 0.002472906 | 0.00579252 | 0.009453016 | 0.01015132 | 0.01368346 | 0.01368346 | 0.01368346 | 0.01368346 | 0.01368346 | 0.01368346 | 0.01368346 | 0.01368346 | 0.01368346 | 0.01368346 | 0.01368346 | 0.01368346 | 0.01368346 | 0.01368346 | 0.01368346 | 0.01368346 | 0.01368346 | 0.01368346 | 0.01368346 | 0.01368346 | 0.01368346 | 0.01368346 | 0.01368346 | 0.01368346 | 0.01368346 | 0.01368346 | 0.01368346 | 0.01368346 | 0.01368346 | 0.01368346 | 0.01368346 | 0.01368346 | 0.01368346 | 0.01368346 | 0.01368346 | 0.01368346 | 0.01368346 | 0.01368346 | 0.01368346 | 0.01368346 | 0.01368346 | 0.01015132 | 0.01015132 | 0.01015132 | 0.006953932 | 0.001757473 | 0.000567063 | 0 | 0 | 0 | 0 | 0 | 0 | 0.0129989 | 0.00939777
1534 | 87.84375 | 0.0002118563 | 40 | 727 | -807 | 0 | 0 | 0.0002118563 | 0.0002118563 | 0.0007789193 | 0.0007789193 | 0.001266411 | 0.001266411 | 0.002684762 | 0.006004376 | 0.009664872 | 0.01036317 | 0.01389532 | 0.01389532 | 0.01389532 | 0.01389532 | 0.01389532 | 0.01389532 | 0.01389532 | 0.01389532 | 0.01389532 | 0.01389532 | 0.01389532 | 0.01389532 | 0.01389532 | 0.01389532 | 0.01389532 | 0.01389532 | 0.01389532 | 0.01389532 | 0.01389532 | 0.01389532 | 0.01389532 | 0.01389532 | 0.01389532 | 0.01389532 | 0.01389532 | 0.01389532 | 0.01389532 | 0.01389532 | 0.01389532 | 0.01389532 | 0.01389532 | 0.01389532 | 0.01389532 | 0.01389532 | 0.01389532 | 0.01389532 | 0.01389532 | 0.01389532 | 0.01389532 | 0.01389532 | 0.01389532 | 0.01036317 | 0.01036317 | 0.01036317 | 0.007165788 | 0.001969329 | 0.0007789193 | 0.0002118563 | 0 | 0 | 0 | 0 | 0 | 0.01351623 | 0.01277246
1534 | 89.77906 | 0.0002165237 | 30 | 737 | -797 | 0 | 0 | 0.0002118563 | 0.00042838 | 0.000995443 | 0.000995443 | 0.001482934 | 0.001482934 | 0.002901286 | 0.0062209 | 0.009881396 | 0.0105797 | 0.01411184 | 0.01411184 | 0.01411184 | 0.01411184 | 0.01411184 | 0.01411184 | 0.01411184 | 0.01411184 | 0.01411184 | 0.01411184 | 0.01411184 | 0.01411184 | 0.01411184 | 0.01411184 | 0.01411184 | 0.01411184 | 0.01411184 | 0.01411184 | 0.01411184 | 0.01411184 | 0.01411184 | 0.01411184 | 0.01411184 | 0.01411184 | 0.01411184 | 0.01411184 | 0.01411184 | 0.01411184 | 0.01411184 | 0.01411184 | 0.01411184 | 0.01411184 | 0.01411184 | 0.01411184 | 0.01411184 | 0.01411184 | 0.01411184 | 0.01411184 | 0.01411184 | 0.01411184 | 0.01411184 | 0.0105797 | 0.0105797 | 0.0105797 | 0.007382312 | 0.002185853 | 0.000995443 | 0.00042838 | 0 | 0 | 0 | 0 | 0 | 0.013304 | 0.01316478
1534 | 90.6019 | 0.0002185082 | 20 | 747 | -787 | 0 | 0 | 0.0002118563 | 0.0006468882 | 0.001213951 | 0.001213951 | 0.001701443 | 0.001701443 | 0.003119794 | 0.006439408 | 0.0100999 | 0.01079821 | 0.01433035 | 0.01433035 | 0.01433035 | 0.01433035 | 0.01433035 | 0.01433035 | 0.01433035 | 0.01433035 | 0.01433035 | 0.01433035 | 0.01433035 | 0.01433035 | 0.01433035 | 0.01433035 | 0.01433035 | 0.01433035 | 0.01433035 | 0.01433035 | 0.01433035 | 0.01433035 | 0.01433035 | 0.01433035 | 0.01433035 | 0.01433035 | 0.01433035 | 0.01433035 | 0.01433035 | 0.01433035 | 0.01433035 | 0.01433035 | 0.01433035 | 0.01433035 | 0.01433035 | 0.01433035 | 0.01433035 | 0.01433035 | 0.01433035 | 0.01433035 | 0.01433035 | 0.01433035 | 0.01433035 | 0.01079821 | 0.01079821 | 0.01079821 | 0.00760082 | 0.002404361 | 0.001213951 | 0.0006468882 | 0 | 0 | 0 | 0 | 0 | 0.0131164 | 0.01337701
1534 | 198.4132 | 0.0004785211 | 10 | 757 | -777 | 0 | 0 | 0.0002118563 | 0.001125409 | 0.001692472 | 0.001692472 | 0.002179964 | 0.002179964 | 0.003598315 | 0.006917929 | 0.01057843 | 0.01127673 | 0.01480887 | 0.01480887 | 0.01480887 | 0.01480887 | 0.01480887 | 0.01480887 | 0.01480887 | 0.01480887 | 0.01480887 | 0.01480887 | 0.01480887 | 0.01480887 | 0.01480887 | 0.01480887 | 0.01480887 | 0.01480887 | 0.01480887 | 0.01480887 | 0.01480887 | 0.01480887 | 0.01480887 | 0.01480887 | 0.01480887 | 0.01480887 | 0.01480887 | 0.01480887 | 0.01480887 | 0.01480887 | 0.01480887 | 0.01480887 | 0.01480887 | 0.01480887 | 0.01480887 | 0.01480887 | 0.01480887 | 0.01480887 | 0.01480887 | 0.01480887 | 0.01480887 | 0.01480887 | 0.01480887 | 0.01127673 | 0.01127673 | 0.01127673 | 0.008079341 | 0.002882882 | 0.001692472 | 0.001125409 | 0.0004785211 | 0 | 0 | 0 | 0 | 0.0131164 | 0.01358923
1534 | 305.4407 | 0.0007366434 | 0 | 767 | -767 | 0 | 0 | 0.0002118563 | 0.001125409 | 0.002429116 | 0.002429116 | 0.002916607 | 0.002916607 | 0.004334959 | 0.007654572 | 0.01131507 | 0.01201337 | 0.01554551 | 0.01554551 | 0.01554551 | 0.01554551 | 0.01554551 | 0.01554551 | 0.01554551 | 0.01554551 | 0.01554551 | 0.01554551 | 0.01554551 | 0.01554551 | 0.01554551 | 0.01554551 | 0.01554551 | 0.01554551 | 0.01554551 | 0.01554551 | 0.01554551 | 0.01554551 | 0.01554551 | 0.01554551 | 0.01554551 | 0.01554551 | 0.01554551 | 0.01554551 | 0.01554551 | 0.01554551 | 0.01554551 | 0.01554551 | 0.01554551 | 0.01554551 | 0.01554551 | 0.01554551 | 0.01554551 | 0.01554551 | 0.01554551 | 0.01554551 | 0.01554551 | 0.01554551 | 0.01554551 | 0.01201337 | 0.01201337 | 0.01201337 | 0.008815984 | 0.003619526 | 0.002429116 | 0.001862053 | 0.001215164 | 0 | 0 | 0 | 0 | 0.0131164 | 0.01381807
1608 | 470.964 | 0.001135843 | -10 | 814 | -794 | 0 | 0 | 0.0002118563 | 0.002261252 | 0.003564958 | 0.003564958 | 0.00405245 | 0.00405245 | 0.005470802 | 0.008790415 | 0.01245091 | 0.01314921 | 0.01668136 | 0.01668136 | 0.01668136 | 0.01668136 | 0.01668136 | 0.01668136 | 0.01668136 | 0.01668136 | 0.01668136 | 0.01668136 | 0.01668136 | 0.01668136 | 0.01668136 | 0.01668136 | 0.01668136 | 0.01668136 | 0.01668136 | 0.01668136 | 0.01668136 | 0.01668136 | 0.01668136 | 0.01668136 | 0.01668136 | 0.01668136 | 0.01668136 | 0.01668136 | 0.01668136 | 0.01668136 | 0.01668136 | 0.01668136 | 0.01668136 | 0.01668136 | 0.01668136 | 0.01668136 | 0.01668136 | 0.01668136 | 0.01668136 | 0.01668136 | 0.01668136 | 0.01668136 | 0.01668136 | 0.01314921 | 0.01314921 | 0.01314921 | 0.009951827 | 0.004755369 | 0.003564958 | 0.002997895 | 0.002351007 | 0.001135843 | 0.001135843 | 0 | 0 | 0.01340134 | 0.01550549
1608 | 464.9301 | 0.00112129 | -20 | 824 | -784 | 0 | 0 | 0.0002118563 | 0.003382542 | 0.004686249 | 0.004686249 | 0.00517374 | 0.00517374 | 0.006592092 | 0.009911705 | 0.0135722 | 0.0142705 | 0.01780265 | 0.01780265 | 0.01780265 | 0.01780265 | 0.01780265 | 0.01780265 | 0.01780265 | 0.01780265 | 0.01780265 | 0.01780265 | 0.01780265 | 0.01780265 | 0.01780265 | 0.01780265 | 0.01780265 | 0.01780265 | 0.01780265 | 0.01780265 | 0.01780265 | 0.01780265 | 0.01780265 | 0.01780265 | 0.01780265 | 0.01780265 | 0.01780265 | 0.01780265 | 0.01780265 | 0.01780265 | 0.01780265 | 0.01780265 | 0.01780265 | 0.01780265 | 0.01780265 | 0.01780265 | 0.01780265 | 0.01780265 | 0.01780265 | 0.01780265 | 0.01780265 | 0.01780265 | 0.01780265 | 0.0142705 | 0.0142705 | 0.0142705 | 0.01107312 | 0.005876659 | 0.004686249 | 0.004119186 | 0.003472297 | 0.002257133 | 0.002257133 | 0 | 0 | 0.0131164 | 0.01554551
1608 | 466.483 | 0.001125036 | -30 | 834 | -774 | 0 | 0 | 0.0002118563 | 0.003382542 | 0.005811284 | 0.005811284 | 0.006298776 | 0.006298776 | 0.007717127 | 0.01103674 | 0.01469724 | 0.01539554 | 0.01892768 | 0.01892768 | 0.01892768 | 0.01892768 | 0.01892768 | 0.01892768 | 0.01892768 | 0.01892768 | 0.01892768 | 0.01892768 | 0.01892768 | 0.01892768 | 0.01892768 | 0.01892768 | 0.01892768 | 0.01892768 | 0.01892768 | 0.01892768 | 0.01892768 | 0.01892768 | 0.01892768 | 0.01892768 | 0.01892768 | 0.01892768 | 0.01892768 | 0.01892768 | 0.01892768 | 0.01892768 | 0.01892768 | 0.01892768 | 0.01892768 | 0.01892768 | 0.01892768 | 0.01892768 | 0.01892768 | 0.01892768 | 0.01892768 | 0.01892768 | 0.01892768 | 0.01892768 | 0.01892768 | 0.01539554 | 0.01539554 | 0.01539554 | 0.01219815 | 0.007001694 | 0.005811284 | 0.005244221 | 0.004597333 | 0.003382169 | 0.003382169 | 0.001125036 | 0 | 0.0131164 | 0.01554551
1608 | 460.5556 | 0.00111074 | -40 | 844 | -764 | 0 | 0 | 0.0002118563 | 0.003382542 | 0.006922024 | 0.006922024 | 0.007409516 | 0.007409516 | 0.008827868 | 0.01214748 | 0.01580798 | 0.01650628 | 0.02003842 | 0.02003842 | 0.02003842 | 0.02003842 | 0.02003842 | 0.02003842 | 0.02003842 | 0.02003842 | 0.02003842 | 0.02003842 | 0.02003842 | 0.02003842 | 0.02003842 | 0.02003842 | 0.02003842 | 0.02003842 | 0.02003842 | 0.02003842 | 0.02003842 | 0.02003842 | 0.02003842 | 0.02003842 | 0.02003842 | 0.02003842 | 0.02003842 | 0.02003842 | 0.02003842 | 0.02003842 | 0.02003842 | 0.02003842 | 0.02003842 | 0.02003842 | 0.02003842 | 0.02003842 | 0.02003842 | 0.02003842 | 0.02003842 | 0.02003842 | 0.02003842 | 0.02003842 | 0.02003842 | 0.01650628 | 0.01650628 | 0.01650628 | 0.01330889 | 0.008112435 | 0.006922024 | 0.006354961 | 0.005708073 | 0.004492909 | 0.004492909 | 0.002235776 | 0 | 0.0131164 | 0.01574825
1608 | 466.1116 | 0.00112414 | -30 | 834 | -774 | 0 | 0 | 0.0002118563 | 0.003382542 | 0.008046164 | 0.008046164 | 0.008533656 | 0.008533656 | 0.009952007 | 0.01327162 | 0.01693212 | 0.01763042 | 0.02116256 | 0.02116256 | 0.02116256 | 0.02116256 | 0.02116256 | 0.02116256 | 0.02116256 | 0.02116256 | 0.02116256 | 0.02116256 | 0.02116256 | 0.02116256 | 0.02116256 | 0.02116256 | 0.02116256 | 0.02116256 | 0.02116256 | 0.02116256 | 0.02116256 | 0.02116256 | 0.02116256 | 0.02116256 | 0.02116256 | 0.02116256 | 0.02116256 | 0.02116256 | 0.02116256 | 0.02116256 | 0.02116256 | 0.02116256 | 0.02116256 | 0.02116256 | 0.02116256 | 0.02116256 | 0.02116256 | 0.02116256 | 0.02116256 | 0.02116256 | 0.02116256 | 0.02116256 | 0.02116256 | 0.01763042 | 0.01763042 | 0.01763042 | 0.01443303 | 0.009236574 | 0.008046164 | 0.007479101 | 0.006832213 | 0.005617049 | 0.005617049 | 0.003359916 | 0 | 0.0131164 | 0.01554551
1608 | 438.9488 | 0.00105863 | -20 | 824 | -784 | 0 | 0 | 0.0002118563 | 0.004441173 | 0.009104795 | 0.009104795 | 0.009592286 | 0.009592286 | 0.01101064 | 0.01433025 | 0.01799075 | 0.01868905 | 0.02222119 | 0.02222119 | 0.02222119 | 0.02222119 | 0.02222119 | 0.02222119 | 0.02222119 | 0.02222119 | 0.02222119 | 0.02222119 | 0.02222119 | 0.02222119 | 0.02222119 | 0.02222119 | 0.02222119 | 0.02222119 | 0.02222119 | 0.02222119 | 0.02222119 | 0.02222119 | 0.02222119 | 0.02222119 | 0.02222119 | 0.02222119 | 0.02222119 | 0.02222119 | 0.02222119 | 0.02222119 | 0.02222119 | 0.02222119 | 0.02222119 | 0.02222119 | 0.02222119 | 0.02222119 | 0.02222119 | 0.02222119 | 0.02222119 | 0.02222119 | 0.02222119 | 0.02222119 | 0.02222119 | 0.01868905 | 0.01868905 | 0.01868905 | 0.01549166 | 0.0102952 | 0.009104795 | 0.008537732 | 0.007890843 | 0.006675679 | 0.006675679 | 0.003359916 | 0 | 0.0131164 | 0.01554551
1608 | 439.0196 | 0.001058801 | -10 | 814 | -794 | 0 | 0 | 0.0002118563 | 0.005499974 | 0.0101636 | 0.0101636 | 0.01065109 | 0.01065109 | 0.01206944 | 0.01538905 | 0.01904955 | 0.01974785 | 0.02327999 | 0.02327999 | 0.02327999 | 0.02327999 | 0.02327999 | 0.02327999 | 0.02327999 | 0.02327999 | 0.02327999 | 0.02327999 | 0.02327999 | 0.02327999 | 0.02327999 | 0.02327999 | 0.02327999 | 0.02327999 | 0.02327999 | 0.02327999 | 0.02327999 | 0.02327999 | 0.02327999 | 0.02327999 | 0.02327999 | 0.02327999 | 0.02327999 | 0.02327999 | 0.02327999 | 0.02327999 | 0.02327999 | 0.02327999 | 0.02327999 | 0.02327999 | 0.02327999 | 0.02327999 | 0.02327999 | 0.02327999 | 0.02327999 | 0.02327999 | 0.02327999 | 0.02327999 | 0.02327999 | 0.01974785 | 0.01974785 | 0.01974785 | 0.01655046 | 0.01135401 | 0.0101636 | 0.009596533 | 0.008949644 | 0.00773448 | 0.00773448 | 0.003359916 | 0 | 0.01413569 | 0.01550549
1608 | 454.5938 | 0.001096362 | 0 | 804 | -804 | 0 | 0 | 0.001308218 | 0.006596336 | 0.01125996 | 0.01125996 | 0.01174745 | 0.01174745 | 0.0131658 | 0.01648541 | 0.02014591 | 0.02084421 | 0.02437635 | 0.02437635 | 0.02437635 | 0.02437635 | 0.02437635 | 0.02437635 | 0.02437635 | 0.02437635 | 0.02437635 | 0.02437635 | 0.02437635 | 0.02437635 | 0.02437635 | 0.02437635 | 0.02437635 | 0.02437635 | 0.02437635 | 0.02437635 | 0.02437635 | 0.02437635 | 0.02437635 | 0.02437635 | 0.02437635 | 0.02437635 | 0.02437635 | 0.02437635 | 0.02437635 | 0.02437635 | 0.02437635 | 0.02437635 | 0.02437635 | 0.02437635 | 0.02437635 | 0.02437635 | 0.02437635 | 0.02437635 | 0.02437635 | 0.02437635 | 0.02437635 | 0.02437635 | 0.02437635 | 0.02084421 | 0.02084421 | 0.02084421 | 0.01764683 | 0.01245037 | 0.01125996 | 0.01069289 | 0.01004601 | 0.008830842 | 0.008830842 | 0.003359916 | 0 | 0.01588106 | 0.01505072
1608 | 451.3411 | 0.001088517 | 10 | 794 | -814 | 0 | 0 | 0.002396735 | 0.007684853 | 0.01234847 | 0.01234847 | 0.01283597 | 0.01283597 | 0.01425432 | 0.01757393 | 0.02123443 | 0.02193273 | 0.02546487 | 0.02546487 | 0.02546487 | 0.02546487 | 0.02546487 | 0.02546487 | 0.02546487 | 0.02546487 | 0.02546487 | 0.02546487 | 0.02546487 | 0.02546487 | 0.02546487 | 0.02546487 | 0.02546487 | 0.02546487 | 0.02546487 | 0.02546487 | 0.02546487 | 0.02546487 | 0.02546487 | 0.02546487 | 0.02546487 | 0.02546487 | 0.02546487 | 0.02546487 | 0.02546487 | 0.02546487 | 0.02546487 | 0.02546487 | 0.02546487 | 0.02546487 | 0.02546487 | 0.02546487 | 0.02546487 | 0.02546487 | 0.02546487 | 0.02546487 | 0.02546487 | 0.02546487 | 0.02546487 | 0.02193273 | 0.02193273 | 0.02193273 | 0.01873534 | 0.01353889 | 0.01234847 | 0.01178141 | 0.01113452 | 0.009919359 | 0.008830842 | 0.003359916 | 0 | 0.01762643 | 0.01459594
1608 | 457.418 | 0.001103173 | 20 | 784 | -824 | 0 | 0 | 0.003499909 | 0.008788026 | 0.01345165 | 0.01345165 | 0.01393914 | 0.01393914 | 0.01535749 | 0.0186771 | 0.0223376 | 0.0230359 | 0.02656805 | 0.02656805 | 0.02656805 | 0.02656805 | 0.02656805 | 0.02656805 | 0.02656805 | 0.02656805 | 0.02656805 | 0.02656805 | 0.02656805 | 0.02656805 | 0.02656805 | 0.02656805 | 0.02656805 | 0.02656805 | 0.02656805 | 0.02656805 | 0.02656805 | 0.02656805 | 0.02656805 | 0.02656805 | 0.02656805 | 0.02656805 | 0.02656805 | 0.02656805 | 0.02656805 | 0.02656805 | 0.02656805 | 0.02656805 | 0.02656805 | 0.02656805 | 0.02656805 | 0.02656805 | 0.02656805 | 0.02656805 | 0.02656805 | 0.02656805 | 0.02656805 | 0.02656805 | 0.02656805 | 0.0230359 | 0.0230359 | 0.0230359 | 0.01983852 | 0.01464206 | 0.01345165 | 0.01288458 | 0.0122377 | 0.01102253 | 0.008830842 | 0.003359916 | 0 | 0.01958495 | 0.01422964
1608 | 457.094 | 0.001102392 | 30 | 774 | -834 | 0 | 0.001102392 | 0.0046023 | 0.009890418 | 0.01455404 | 0.01455404 | 0.01504153 | 0.01504153 | 0.01645988 | 0.0197795 | 0.02343999 | 0.02413829 | 0.02767044 | 0.02767044 | 0.02767044 | 0.02767044 | 0.02767044 | 0.02767044 | 0.02767044 | 0.02767044 | 0.02767044 | 0.02767044 | 0.02767044 | 0.02767044 | 0.02767044 | 0.02767044 | 0.02767044 | 0.02767044 | 0.02767044 | 0.02767044 | 0.02767044 | 0.02767044 | 0.02767044 | 0.02767044 | 0.02767044 | 0.02767044 | 0.02767044 | 0.02767044 | 0.02767044 | 0.02767044 | 0.02767044 | 0.02767044 | 0.02767044 | 0.02767044 | 0.02767044 | 0.02767044 | 0.02767044 | 0.02767044 | 0.02767044 | 0.02767044 | 0.02767044 | 0.02767044 | 0.02767044 | 0.02413829 | 0.02413829 | 0.02413829 | 0.02094091 | 0.01574445 | 0.01455404 | 0.01398698 | 0.01334009 | 0.01102253 | 0.008830842 | 0.003359916 | 0 | 0.02156403 | 0.01398754
1608 | 442.8842 | 0.001068122 | 40 | 764 | -844 | 0 | 0.002170513 | 0.005670422 | 0.01095854 | 0.01562216 | 0.01562216 | 0.01610965 | 0.01610965 | 0.017528 | 0.02084762 | 0.02450811 | 0.02520642 | 0.02873856 | 0.02873856 | 0.02873856 | 0.02873856 | 0.02873856 | 0.02873856 | 0.02873856 | 0.02873856 | 0.02873856 | 0.02873856 | 0.02873856 | 0.02873856 | 0.02873856 | 0.02873856 | 0.02873856 | 0.02873856 | 0.02873856 | 0.02873856 | 0.02873856 | 0.02873856 | 0.02873856 | 0.02873856 | 0.02873856 | 0.02873856 | 0.02873856 | 0.02873856 | 0.02873856 | 0.02873856 | 0.02873856 | 0.02873856 | 0.02873856 | 0.02873856 | 0.02873856 | 0.02873856 | 0.02873856 | 0.02873856 | 0.02873856 | 0.02873856 | 0.02873856 | 0.02873856 | 0.02873856 | 0.02520642 | 0.02520642 | 0.02520642 | 0.02200903 | 0.01681257 | 0.01562216 | 0.0150551 | 0.01440821 | 0.01102253 | 0.008830842 | 0.003359916 | 0 | 0.0233825 | 0.01374544
1608 | 448.0954 | 0.00108069 | 30 | 774 | -834 | 0 | 0.003251203 | 0.006751111 | 0.01203923 | 0.01670285 | 0.01670285 | 0.01719034 | 0.01719034 | 0.01860869 | 0.02192831 | 0.0255888 | 0.0262871 | 0.02981925 | 0.02981925 | 0.02981925 | 0.02981925 | 0.02981925 | 0.02981925 | 0.02981925 | 0.02981925 | 0.02981925 | 0.02981925 | 0.02981925 | 0.02981925 | 0.02981925 | 0.02981925 | 0.02981925 | 0.02981925 | 0.02981925 | 0.02981925 | 0.02981925 | 0.02981925 | 0.02981925 | 0.02981925 | 0.02981925 | 0.02981925 | 0.02981925 | 0.02981925 | 0.02981925 | 0.02981925 | 0.02981925 | 0.02981925 | 0.02981925 | 0.02981925 | 0.02981925 | 0.02981925 | 0.02981925 | 0.02981925 | 0.02981925 | 0.02981925 | 0.02981925 | 0.02981925 | 0.02981925 | 0.0262871 | 0.0262871 | 0.0262871 | 0.02308972 | 0.01789326 | 0.01670285 | 0.01613579 | 0.0154889 | 0.01102253 | 0.008830842 | 0.003359916 | 0 | 0.02156403 | 0.01398754
1608 | 450.5427 | 0.001086592 | 20 | 784 | -824 | 0 | 0.003251203 | 0.007837703 | 0.01312582 | 0.01778944 | 0.01778944 | 0.01827693 | 0.01827693 | 0.01969529 | 0.0230149 | 0.0266754 | 0.0273737 | 0.03090584 | 0.03090584 | 0.03090584 | 0.03090584 | 0.03090584 | 0.03090584 | 0.03090584 | 0.03090584 | 0.03090584 | 0.03090584 | 0.03090584 | 0.03090584 | 0.03090584 | 0.03090584 | 0.03090584 | 0.03090584 | 0.03090584 | 0.03090584 | 0.03090584 | 0.03090584 | 0.03090584 | 0.03090584 | 0.03090584 | 0.03090584 | 0.03090584 | 0.03090584 | 0.03090584 | 0.03090584 | 0.03090584 | 0.03090584 | 0.03090584 | 0.03090584 | 0.03090584 | 0.03090584 | 0.03090584 | 0.03090584 | 0.03090584 | 0.03090584 | 0.03090584 | 0.03090584 | 0.03090584 | 0.0273737 | 0.0273737 | 0.0273737 | 0.02417631 | 0.01897985 | 0.01778944 | 0.01722238 | 0.01657549 | 0.01210912 | 0.008830842 | 0.003359916 | 0 | 0.01958495 | 0.01422964
1608 | 450.481 | 0.001086443 | 10 | 794 | -814 | 0 | 0.003251203 | 0.008924146 | 0.01421226 | 0.01887589 | 0.01887589 | 0.01936338 | 0.01936338 | 0.02078173 | 0.02410134 | 0.02776184 | 0.02846014 | 0.03199228 | 0.03199228 | 0.03199228 | 0.03199228 | 0.03199228 | 0.03199228 | 0.03199228 | 0.03199228 | 0.03199228 | 0.03199228 | 0.03199228 | 0.03199228 | 0.03199228 | 0.03199228 | 0.03199228 | 0.03199228 | 0.03199228 | 0.03199228 | 0.03199228 | 0.03199228 | 0.03199228 | 0.03199228 | 0.03199228 | 0.03199228 | 0.03199228 | 0.03199228 | 0.03199228 | 0.03199228 | 0.03199228 | 0.03199228 | 0.03199228 | 0.03199228 | 0.03199228 | 0.03199228 | 0.03199228 | 0.03199228 | 0.03199228 | 0.03199228 | 0.03199228 | 0.03199228 | 0.03199228 | 0.02846014 | 0.02846014 | 0.02846014 | 0.02526275 | 0.0200663 | 0.01887589 | 0.01830882 | 0.01766193 | 0.01319557 | 0.008830842 | 0.003359916 | 0 | 0.01762643 | 0.01530653
1608 | 426.2053 | 0.001027896 | 0 | 804 | -804 | 0 | 0.003251203 | 0.009952042 | 0.01524016 | 0.01990378 | 0.01990378 | 0.02039127 | 0.02039127 | 0.02180962 | 0.02512924 | 0.02878973 | 0.02948804 | 0.03302018 | 0.03302018 | 0.03302018 | 0.03302018 | 0.03302018 | 0.03302018 | 0.03302018 | 0.03302018 | 0.03302018 | 0.03302018 | 0.03302018 | 0.03302018 | 0.03302018 | 0.03302018 | 0.03302018 | 0.03302018 | 0.03302018 | 0.03302018 | 0.03302018 | 0.03302018 | 0.03302018 | 0.03302018 | 0.03302018 | 0.03302018 | 0.03302018 | 0.03302018 | 0.03302018 | 0.03302018 | 0.03302018 | 0.03302018 | 0.03302018 | 0.03302018 | 0.03302018 | 0.03302018 | 0.03302018 | 0.03302018 | 0.03302018 | 0.03302018 | 0.03302018 | 0.03302018 | 0.03302018 | 0.02948804 | 0.02948804 | 0.02948804 | 0.02629065 | 0.02109419 | 0.01990378 | 0.01933672 | 0.01868983 | 0.01422346 | 0.009858738 | 0.003359916 | 0 | 0.01588106 | 0.01697808
1608 | 446.4047 | 0.001076612 | -10 | 814 | -794 | 0 | 0.003251203 | 0.009952042 | 0.01631677 | 0.02098039 | 0.02098039 | 0.02146789 | 0.02146789 | 0.02288624 | 0.02620585 | 0.02986635 | 0.03056465 | 0.03409679 | 0.03409679 | 0.03409679 | 0.03409679 | 0.03409679 | 0.03409679 | 0.03409679 | 0.03409679 | 0.03409679 | 0.03409679 | 0.03409679 | 0.03409679 | 0.03409679 | 0.03409679 | 0.03409679 | 0.03409679 | 0.03409679 | 0.03409679 | 0.03409679 | 0.03409679 | 0.03409679 | 0.03409679 | 0.03409679 | 0.03409679 | 0.03409679 | 0.03409679 | 0.03409679 | 0.03409679 | 0.03409679 | 0.03409679 | 0.03409679 | 0.03409679 | 0.03409679 | 0.03409679 | 0.03409679 | 0.03409679 | 0.03409679 | 0.03409679 | 0.03409679 | 0.03409679 | 0.03409679 | 0.03056465 | 0.03056465 | 0.03056465 | 0.02736726 | 0.0221708 | 0.02098039 | 0.02041333 | 0.01976644 | 0.01530008 | 0.01093535 | 0.003359916 | 0 | 0.01413569 | 0.01864962
1608 | 449.7045 | 0.00108457 | -20 | 824 | -784 | 0 | 0.003251203 | 0.009952042 | 0.01740134 | 0.02206496 | 0.02206496 | 0.02255246 | 0.02255246 | 0.02397081 | 0.02729042 | 0.03095092 | 0.03164922 | 0.03518136 | 0.03518136 | 0.03518136 | 0.03518136 | 0.03518136 | 0.03518136 | 0.03518136 | 0.03518136 | 0.03518136 | 0.03518136 | 0.03518136 | 0.03518136 | 0.03518136 | 0.03518136 | 0.03518136 | 0.03518136 | 0.03518136 | 0.03518136 | 0.03518136 | 0.03518136 | 0.03518136 | 0.03518136 | 0.03518136 | 0.03518136 | 0.03518136 | 0.03518136 | 0.03518136 | 0.03518136 | 0.03518136 | 0.03518136 | 0.03518136 | 0.03518136 | 0.03518136 | 0.03518136 | 0.03518136 | 0.03518136 | 0.03518136 | 0.03518136 | 0.03518136 | 0.03518136 | 0.03518136 | 0.03164922 | 0.03164922 | 0.03164922 | 0.02845183 | 0.02325537 | 0.02206496 | 0.0214979 | 0.02085101 | 0.01638465 | 0.01201992 | 0.003359916 | 0 | 0.0131164 | 0.02028647
1601 | 383.5496 | 0.0009250218 | -30 | 830.5 | -770.5 | 0 | 0.003251203 | 0.009952042 | 0.01740134 | 0.02298999 | 0.02298999 | 0.02347748 | 0.02347748 | 0.02489583 | 0.02821544 | 0.03187594 | 0.03257424 | 0.03610638 | 0.03610638 | 0.03610638 | 0.03610638 | 0.03610638 | 0.03610638 | 0.03610638 | 0.03610638 | 0.03610638 | 0.03610638 | 0.03610638 | 0.03610638 | 0.03610638 | 0.03610638 | 0.03610638 | 0.03610638 | 0.03610638 | 0.03610638 | 0.03610638 | 0.03610638 | 0.03610638 | 0.03610638 | 0.03610638 | 0.03610638 | 0.03610638 | 0.03610638 | 0.03610638 | 0.03610638 | 0.03610638 | 0.03610638 | 0.03610638 | 0.03610638 | 0.03610638 | 0.03610638 | 0.03610638 | 0.03610638 | 0.03610638 | 0.03610638 | 0.03610638 | 0.03610638 | 0.03610638 | 0.03257424 | 0.03257424 | 0.03257424 | 0.02937685 | 0.0241804 | 0.02298999 | 0.02242292 | 0.02177603 | 0.01730967 | 0.01294494 | 0.004284937 | 0 | 0.0131164 | 0.02134825
1601 | 392.9653 | 0.0009477301 | -40 | 840.5 | -760.5 | 0 | 0.003251203 | 0.009952042 | 0.01740134 | 0.02393772 | 0.02393772 | 0.02442521 | 0.02442521 | 0.02584356 | 0.02916317 | 0.03282367 | 0.03352197 | 0.03705411 | 0.03705411 | 0.03705411 | 0.03705411 | 0.03705411 | 0.03705411 | 0.03705411 | 0.03705411 | 0.03705411 | 0.03705411 | 0.03705411 | 0.03705411 | 0.03705411 | 0.03705411 | 0.03705411 | 0.03705411 | 0.03705411 | 0.03705411 | 0.03705411 | 0.03705411 | 0.03705411 | 0.03705411 | 0.03705411 | 0.03705411 | 0.03705411 | 0.03705411 | 0.03705411 | 0.03705411 | 0.03705411 | 0.03705411 | 0.03705411 | 0.03705411 | 0.03705411 | 0.03705411 | 0.03705411 | 0.03705411 | 0.03705411 | 0.03705411 | 0.03705411 | 0.03705411 | 0.03705411 | 0.03352197 | 0.03352197 | 0.03352197 | 0.03032458 | 0.02512813 | 0.02393772 | 0.02337065 | 0.02272376 | 0.0182574 | 0.01389267 | 0.005232668 | 0 | 0.01309925 | 0.02298176
1601 | 373.548 | 0.0009009005 | -30 | 830.5 | -770.5 | 0 | 0.003251203 | 0.009952042 | 0.01740134 | 0.02483862 | 0.02483862 | 0.02532611 | 0.02532611 | 0.02674446 | 0.03006407 | 0.03372457 | 0.03442287 | 0.03795501 | 0.03795501 | 0.03795501 | 0.03795501 | 0.03795501 | 0.03795501 | 0.03795501 | 0.03795501 | 0.03795501 | 0.03795501 | 0.03795501 | 0.03795501 | 0.03795501 | 0.03795501 | 0.03795501 | 0.03795501 | 0.03795501 | 0.03795501 | 0.03795501 | 0.03795501 | 0.03795501 | 0.03795501 | 0.03795501 | 0.03795501 | 0.03795501 | 0.03795501 | 0.03795501 | 0.03795501 | 0.03795501 | 0.03795501 | 0.03795501 | 0.03795501 | 0.03795501 | 0.03795501 | 0.03795501 | 0.03795501 | 0.03795501 | 0.03795501 | 0.03795501 | 0.03795501 | 0.03795501 | 0.03442287 | 0.03442287 | 0.03442287 | 0.03122549 | 0.02602903 | 0.02483862 | 0.02427155 | 0.02362467 | 0.0191583 | 0.01479357 | 0.006133568 | 0 | 0.0131164 | 0.02134825
1601 | 378.8914 | 0.0009137875 | -20 | 820.5 | -780.5 | 0 | 0.003251203 | 0.009952042 | 0.01831513 | 0.0257524 | 0.0257524 | 0.0262399 | 0.0262399 | 0.02765825 | 0.03097786 | 0.03463836 | 0.03533666 | 0.0388688 | 0.0388688 | 0.0388688 | 0.0388688 | 0.0388688 | 0.0388688 | 0.0388688 | 0.0388688 | 0.0388688 | 0.0388688 | 0.0388688 | 0.0388688 | 0.0388688 | 0.0388688 | 0.0388688 | 0.0388688 | 0.0388688 | 0.0388688 | 0.0388688 | 0.0388688 | 0.0388688 | 0.0388688 | 0.0388688 | 0.0388688 | 0.0388688 | 0.0388688 | 0.0388688 | 0.0388688 | 0.0388688 | 0.0388688 | 0.0388688 | 0.0388688 | 0.0388688 | 0.0388688 | 0.0388688 | 0.0388688 | 0.0388688 | 0.0388688 | 0.0388688 | 0.0388688 | 0.0388688 | 0.03533666 | 0.03533666 | 0.03533666 | 0.03213927 | 0.02694281 | 0.0257524 | 0.02518534 | 0.02453845 | 0.02007209 | 0.01570736 | 0.006133568 | 0 | 0.0131164 | 0.01971475
1601 | 364.6267 | 0.0008793848 | -10 | 810.5 | -790.5 | 0 | 0.003251203 | 0.009952042 | 0.01919451 | 0.02663179 | 0.02663179 | 0.02711928 | 0.02711928 | 0.02853763 | 0.03185725 | 0.03551774 | 0.03621604 | 0.03974819 | 0.03974819 | 0.03974819 | 0.03974819 | 0.03974819 | 0.03974819 | 0.03974819 | 0.03974819 | 0.03974819 | 0.03974819 | 0.03974819 | 0.03974819 | 0.03974819 | 0.03974819 | 0.03974819 | 0.03974819 | 0.03974819 | 0.03974819 | 0.03974819 | 0.03974819 | 0.03974819 | 0.03974819 | 0.03974819 | 0.03974819 | 0.03974819 | 0.03974819 | 0.03974819 | 0.03974819 | 0.03974819 | 0.03974819 | 0.03974819 | 0.03974819 | 0.03974819 | 0.03974819 | 0.03974819 | 0.03974819 | 0.03974819 | 0.03974819 | 0.03974819 | 0.03974819 | 0.03974819 | 0.03621604 | 0.03621604 | 0.03621604 | 0.03301866 | 0.0278222 | 0.02663179 | 0.02606473 | 0.02541784 | 0.02095147 | 0.01658675 | 0.006133568 | 0 | 0.01376772 | 0.01806458
1601 | 384.1213 | 0.0009264006 | 0 | 800.5 | -800.5 | 0 | 0.003251203 | 0.009952042 | 0.02012092 | 0.02755819 | 0.02755819 | 0.02804568 | 0.02804568 | 0.02946403 | 0.03278365 | 0.03644414 | 0.03714244 | 0.04067459 | 0.04067459 | 0.04067459 | 0.04067459 | 0.04067459 | 0.04067459 | 0.04067459 | 0.04067459 | 0.04067459 | 0.04067459 | 0.04067459 | 0.04067459 | 0.04067459 | 0.04067459 | 0.04067459 | 0.04067459 | 0.04067459 | 0.04067459 | 0.04067459 | 0.04067459 | 0.04067459 | 0.04067459 | 0.04067459 | 0.04067459 | 0.04067459 | 0.04067459 | 0.04067459 | 0.04067459 | 0.04067459 | 0.04067459 | 0.04067459 | 0.04067459 | 0.04067459 | 0.04067459 | 0.04067459 | 0.04067459 | 0.04067459 | 0.04067459 | 0.04067459 | 0.04067459 | 0.04067459 | 0.03714244 | 0.03714244 | 0.03714244 | 0.03394506 | 0.0287486 | 0.02755819 | 0.02699113 | 0.02634424 | 0.02187787 | 0.01658675 | 0.006133568 | 0 | 0.01655113 | 0.01639303
1601 | 375.1056 | 0.000904657 | 10 | 790.5 | -810.5 | 0 | 0.003251203 | 0.0108567 | 0.02102557 | 0.02846285 | 0.02846285 | 0.02895034 | 0.02895034 | 0.03036869 | 0.0336883 | 0.0373488 | 0.0380471 | 0.04157924 | 0.04157924 | 0.04157924 | 0.04157924 | 0.04157924 | 0.04157924 | 0.04157924 | 0.04157924 | 0.04157924 | 0.04157924 | 0.04157924 | 0.04157924 | 0.04157924 | 0.04157924 | 0.04157924 | 0.04157924 | 0.04157924 | 0.04157924 | 0.04157924 | 0.04157924 | 0.04157924 | 0.04157924 | 0.04157924 | 0.04157924 | 0.04157924 | 0.04157924 | 0.04157924 | 0.04157924 | 0.04157924 | 0.04157924 | 0.04157924 | 0.04157924 | 0.04157924 | 0.04157924 | 0.04157924 | 0.04157924 | 0.04157924 | 0.04157924 | 0.04157924 | 0.04157924 | 0.04157924 | 0.0380471 | 0.0380471 | 0.0380471 | 0.03484972 | 0.02965326 | 0.02846285 | 0.02789578 | 0.0272489 | 0.02278253 | 0.01658675 | 0.006133568 | 0 | 0.01933454 | 0.01472149
1594 | 315.8361 | 0.0007617145 | 20 | 777 | -817 | 0 | 0.003251203 | 0.01161841 | 0.02178729 | 0.02922456 | 0.02922456 | 0.02971205 | 0.02971205 | 0.0311304 | 0.03445002 | 0.03811051 | 0.03880881 | 0.04234096 | 0.04234096 | 0.04234096 | 0.04234096 | 0.04234096 | 0.04234096 | 0.04234096 | 0.04234096 | 0.04234096 | 0.04234096 | 0.04234096 | 0.04234096 | 0.04234096 | 0.04234096 | 0.04234096 | 0.04234096 | 0.04234096 | 0.04234096 | 0.04234096 | 0.04234096 | 0.04234096 | 0.04234096 | 0.04234096 | 0.04234096 | 0.04234096 | 0.04234096 | 0.04234096 | 0.04234096 | 0.04234096 | 0.04234096 | 0.04234096 | 0.04234096 | 0.04234096 | 0.04234096 | 0.04234096 | 0.04234096 | 0.04234096 | 0.04234096 | 0.04234096 | 0.04234096 | 0.04234096 | 0.03880881 | 0.03880881 | 0.03880881 | 0.03561143 | 0.03041497 | 0.02922456 | 0.0286575 | 0.02801061 | 0.02354424 | 0.01658675 | 0.006133568 | 0 | 0.02136048 | 0.01406017
1594 | 301.3534 | 0.0007267861 | 30 | 767 | -827 | 0 | 0.003251203 | 0.0123452 | 0.02251407 | 0.02995135 | 0.02995135 | 0.03043884 | 0.03043884 | 0.03185719 | 0.0351768 | 0.0388373 | 0.0395356 | 0.04306774 | 0.04306774 | 0.04306774 | 0.04306774 | 0.04306774 | 0.04306774 | 0.04306774 | 0.04306774 | 0.04306774 | 0.04306774 | 0.04306774 | 0.04306774 | 0.04306774 | 0.04306774 | 0.04306774 | 0.04306774 | 0.04306774 | 0.04306774 | 0.04306774 | 0.04306774 | 0.04306774 | 0.04306774 | 0.04306774 | 0.04306774 | 0.04306774 | 0.04306774 | 0.04306774 | 0.04306774 | 0.04306774 | 0.04306774 | 0.04306774 | 0.04306774 | 0.04306774 | 0.04306774 | 0.04306774 | 0.04306774 | 0.04306774 | 0.04306774 | 0.04306774 | 0.04306774 | 0.04306774 | 0.0395356 | 0.0395356 | 0.0395356 | 0.03633822 | 0.03114176 | 0.02995135 | 0.02938428 | 0.0287374 | 0.02354424 | 0.01658675 | 0.006133568 | 0 | 0.0251662 | 0.01381807
1593 | 276.6648 | 0.0006672435 | 40 | 756.5 | -836.5 | 0 | 0.003918446 | 0.01301244 | 0.02318132 | 0.03061859 | 0.03061859 | 0.03110608 | 0.03110608 | 0.03252443 | 0.03584405 | 0.03950454 | 0.04020284 | 0.04373499 | 0.04373499 | 0.04373499 | 0.04373499 | 0.04373499 | 0.04373499 | 0.04373499 | 0.04373499 | 0.04373499 | 0.04373499 | 0.04373499 | 0.04373499 | 0.04373499 | 0.04373499 | 0.04373499 | 0.04373499 | 0.04373499 | 0.04373499 | 0.04373499 | 0.04373499 | 0.04373499 | 0.04373499 | 0.04373499 | 0.04373499 | 0.04373499 | 0.04373499 | 0.04373499 | 0.04373499 | 0.04373499 | 0.04373499 | 0.04373499 | 0.04373499 | 0.04373499 | 0.04373499 | 0.04373499 | 0.04373499 | 0.04373499 | 0.04373499 | 0.04373499 | 0.04373499 | 0.04373499 | 0.04020284 | 0.04020284 | 0.04020284 | 0.03700546 | 0.031809 | 0.03061859 | 0.03005153 | 0.02940464 | 0.02354424 | 0.01658675 | 0.006133568 | 0 | 0.02878163 | 0.01357862
1593 | 269.3524 | 0.0006496079 | 30 | 766.5 | -826.5 | 0 | 0.003918446 | 0.01366205 | 0.02383092 | 0.0312682 | 0.0312682 | 0.03175569 | 0.03175569 | 0.03317404 | 0.03649365 | 0.04015415 | 0.04085245 | 0.0443846 | 0.0443846 | 0.0443846 | 0.0443846 | 0.0443846 | 0.0443846 | 0.0443846 | 0.0443846 | 0.0443846 | 0.0443846 | 0.0443846 | 0.0443846 | 0.0443846 | 0.0443846 | 0.0443846 | 0.0443846 | 0.0443846 | 0.0443846 | 0.0443846 | 0.0443846 | 0.0443846 | 0.0443846 | 0.0443846 | 0.0443846 | 0.0443846 | 0.0443846 | 0.0443846 | 0.0443846 | 0.0443846 | 0.0443846 | 0.0443846 | 0.0443846 | 0.0443846 | 0.0443846 | 0.0443846 | 0.0443846 | 0.0443846 | 0.0443846 | 0.0443846 | 0.0443846 | 0.0443846 | 0.04085245 | 0.04085245 | 0.04085245 | 0.03765507 | 0.03245861 | 0.0312682 | 0.03070114 | 0.03005425 | 0.02354424 | 0.01658675 | 0.006133568 | 0 | 0.02497591 | 0.01380596
1486 | 520.1479 | 0.001254461 | 20 | 723 | -763 | 0 | 0.003918446 | 0.01366205 | 0.02383092 | 0.03252266 | 0.03252266 | 0.03301015 | 0.03301015 | 0.0344285 | 0.03774812 | 0.04140861 | 0.04210691 | 0.04563906 | 0.04563906 | 0.04563906 | 0.04563906 | 0.04563906 | 0.04563906 | 0.04563906 | 0.04563906 | 0.04563906 | 0.04563906 | 0.04563906 | 0.04563906 | 0.04563906 | 0.04563906 | 0.04563906 | 0.04563906 | 0.04563906 | 0.04563906 | 0.04563906 | 0.04563906 | 0.04563906 | 0.04563906 | 0.04563906 | 0.04563906 | 0.04563906 | 0.04563906 | 0.04563906 | 0.04563906 | 0.04563906 | 0.04563906 | 0.04563906 | 0.04563906 | 0.04563906 | 0.04563906 | 0.04563906 | 0.04563906 | 0.04563906 | 0.04563906 | 0.04563906 | 0.04563906 | 0.04563906 | 0.04210691 | 0.04210691 | 0.04210691 | 0.03890953 | 0.03371307 | 0.03252266 | 0.0319556 | 0.03005425 | 0.02354424 | 0.01658675 | 0.006133568 | 0 | 0.0131164 | 0.01259426
1486 | 496.3975 | 0.001197181 | 10 | 733 | -753 | 0 | 0.003918446 | 0.01366205 | 0.02383092 | 0.03371984 | 0.03371984 | 0.03420733 | 0.03420733 | 0.03562568 | 0.0389453 | 0.04260579 | 0.0433041 | 0.04683624 | 0.04683624 | 0.04683624 | 0.04683624 | 0.04683624 | 0.04683624 | 0.04683624 | 0.04683624 | 0.04683624 | 0.04683624 | 0.04683624 | 0.04683624 | 0.04683624 | 0.04683624 | 0.04683624 | 0.04683624 | 0.04683624 | 0.04683624 | 0.04683624 | 0.04683624 | 0.04683624 | 0.04683624 | 0.04683624 | 0.04683624 | 0.04683624 | 0.04683624 | 0.04683624 | 0.04683624 | 0.04683624 | 0.04683624 | 0.04683624 | 0.04683624 | 0.04683624 | 0.04683624 | 0.04683624 | 0.04683624 | 0.04683624 | 0.04683624 | 0.04683624 | 0.04683624 | 0.04683624 | 0.0433041 | 0.0433041 | 0.0433041 | 0.04010671 | 0.03491025 | 0.03371984 | 0.03315278 | 0.03005425 | 0.02354424 | 0.01658675 | 0.006133568 | 0 | 0.01296241 | 0.01303977
1486 | 468.6507 | 0.001130264 | 0 | 743 | -743 | 0 | 0.003918446 | 0.01366205 | 0.02383092 | 0.03371984 | 0.0348501 | 0.0353376 | 0.0353376 | 0.03675595 | 0.04007556 | 0.04373606 | 0.04443436 | 0.0479665 | 0.0479665 | 0.0479665 | 0.0479665 | 0.0479665 | 0.0479665 | 0.0479665 | 0.0479665 | 0.0479665 | 0.0479665 | 0.0479665 | 0.0479665 | 0.0479665 | 0.0479665 | 0.0479665 | 0.0479665 | 0.0479665 | 0.0479665 | 0.0479665 | 0.0479665 | 0.0479665 | 0.0479665 | 0.0479665 | 0.0479665 | 0.0479665 | 0.0479665 | 0.0479665 | 0.0479665 | 0.0479665 | 0.0479665 | 0.0479665 | 0.0479665 | 0.0479665 | 0.0479665 | 0.0479665 | 0.0479665 | 0.0479665 | 0.0479665 | 0.0479665 | 0.0479665 | 0.0479665 | 0.04443436 | 0.04443436 | 0.04443436 | 0.04123697 | 0.03604052 | 0.0348501 | 0.03428304 | 0.03005425 | 0.02354424 | 0.01658675 | 0.006133568 | 0 | 0.01277997 | 0.01329212
1486 | 485.8366 | 0.001171712 | -10 | 753 | -733 | 0 | 0.003918446 | 0.01366205 | 0.02383092 | 0.03371984 | 0.03602182 | 0.03650931 | 0.03650931 | 0.03792766 | 0.04124727 | 0.04490777 | 0.04560607 | 0.04913821 | 0.04913821 | 0.04913821 | 0.04913821 | 0.04913821 | 0.04913821 | 0.04913821 | 0.04913821 | 0.04913821 | 0.04913821 | 0.04913821 | 0.04913821 | 0.04913821 | 0.04913821 | 0.04913821 | 0.04913821 | 0.04913821 | 0.04913821 | 0.04913821 | 0.04913821 | 0.04913821 | 0.04913821 | 0.04913821 | 0.04913821 | 0.04913821 | 0.04913821 | 0.04913821 | 0.04913821 | 0.04913821 | 0.04913821 | 0.04913821 | 0.04913821 | 0.04913821 | 0.04913821 | 0.04913821 | 0.04913821 | 0.04913821 | 0.04913821 | 0.04913821 | 0.04913821 | 0.04913821 | 0.04560607 | 0.04560607 | 0.04560607 | 0.04240869 | 0.03721223 | 0.03602182 | 0.03545475 | 0.03122596 | 0.02354424 | 0.01658675 | 0.006133568 | 0 | 0.01262891 | 0.01350434
1486 | 470.2447 | 0.001134108 | -20 | 763 | -723 | 0 | 0.003918446 | 0.01366205 | 0.02383092 | 0.03371984 | 0.03715592 | 0.03764342 | 0.03764342 | 0.03906177 | 0.04238138 | 0.04604188 | 0.04674018 | 0.05027232 | 0.05027232 | 0.05027232 | 0.05027232 | 0.05027232 | 0.05027232 | 0.05027232 | 0.05027232 | 0.05027232 | 0.05027232 | 0.05027232 | 0.05027232 | 0.05027232 | 0.05027232 | 0.05027232 | 0.05027232 | 0.05027232 | 0.05027232 | 0.05027232 | 0.05027232 | 0.05027232 | 0.05027232 | 0.05027232 | 0.05027232 | 0.05027232 | 0.05027232 | 0.05027232 | 0.05027232 | 0.05027232 | 0.05027232 | 0.05027232 | 0.05027232 | 0.05027232 | 0.05027232 | 0.05027232 | 0.05027232 | 0.05027232 | 0.05027232 | 0.05027232 | 0.05027232 | 0.05027232 | 0.04674018 | 0.04674018 | 0.04674018 | 0.04354279 | 0.03834633 | 0.03715592 | 0.03658886 | 0.03236007 | 0.02354424 | 0.01658675 | 0.006133568 | 0 | 0.01262891 | 0.01393035
1398 | 374.6252 | 0.0009034986 | -30 | 729 | -669 | 0 | 0.003918446 | 0.01366205 | 0.02383092 | 0.03371984 | 0.03715592 | 0.03764342 | 0.03854691 | 0.03996527 | 0.04328488 | 0.04694538 | 0.04764368 | 0.05117582 | 0.05117582 | 0.05117582 | 0.05117582 | 0.05117582 | 0.05117582 | 0.05117582 | 0.05117582 | 0.05117582 | 0.05117582 | 0.05117582 | 0.05117582 | 0.05117582 | 0.05117582 | 0.05117582 | 0.05117582 | 0.05117582 | 0.05117582 | 0.05117582 | 0.05117582 | 0.05117582 | 0.05117582 | 0.05117582 | 0.05117582 | 0.05117582 | 0.05117582 | 0.05117582 | 0.05117582 | 0.05117582 | 0.05117582 | 0.05117582 | 0.05117582 | 0.05117582 | 0.05117582 | 0.05117582 | 0.05117582 | 0.05117582 | 0.05117582 | 0.05117582 | 0.05117582 | 0.05117582 | 0.04764368 | 0.04764368 | 0.04764368 | 0.04444629 | 0.03924983 | 0.03805942 | 0.03749236 | 0.03236007 | 0.02354424 | 0.01658675 | 0.006133568 | 0 | 0.009684923 | 0.01286156
1398 | 363.9284 | 0.0008777006 | -40 | 739 | -659 | 0 | 0.003918446 | 0.01366205 | 0.02383092 | 0.03371984 | 0.03715592 | 0.03764342 | 0.03854691 | 0.04084297 | 0.04416258 | 0.04782308 | 0.04852138 | 0.05205352 | 0.05205352 | 0.05205352 | 0.05205352 | 0.05205352 | 0.05205352 | 0.05205352 | 0.05205352 | 0.05205352 | 0.05205352 | 0.05205352 | 0.05205352 | 0.05205352 | 0.05205352 | 0.05205352 | 0.05205352 | 0.05205352 | 0.05205352 | 0.05205352 | 0.05205352 | 0.05205352 | 0.05205352 | 0.05205352 | 0.05205352 | 0.05205352 | 0.05205352 | 0.05205352 | 0.05205352 | 0.05205352 | 0.05205352 | 0.05205352 | 0.05205352 | 0.05205352 | 0.05205352 | 0.05205352 | 0.05205352 | 0.05205352 | 0.05205352 | 0.05205352 | 0.05205352 | 0.05205352 | 0.04852138 | 0.04852138 | 0.04852138 | 0.04532399 | 0.04012753 | 0.03893712 | 0.03837006 | 0.03236007 | 0.02354424 | 0.01658675 | 0.006133568 | 0 | 0.008442553 | 0.01320723
1398 | 365.3303 | 0.0008810815 | -30 | 729 | -669 | 0 | 0.003918446 | 0.01366205 | 0.02383092 | 0.03371984 | 0.03715592 | 0.03764342 | 0.039428 | 0.04172405 | 0.04504366 | 0.04870416 | 0.04940246 | 0.0529346 | 0.0529346 | 0.0529346 | 0.0529346 | 0.0529346 | 0.0529346 | 0.0529346 | 0.0529346 | 0.0529346 | 0.0529346 | 0.0529346 | 0.0529346 | 0.0529346 | 0.0529346 | 0.0529346 | 0.0529346 | 0.0529346 | 0.0529346 | 0.0529346 | 0.0529346 | 0.0529346 | 0.0529346 | 0.0529346 | 0.0529346 | 0.0529346 | 0.0529346 | 0.0529346 | 0.0529346 | 0.0529346 | 0.0529346 | 0.0529346 | 0.0529346 | 0.0529346 | 0.0529346 | 0.0529346 | 0.0529346 | 0.0529346 | 0.0529346 | 0.0529346 | 0.0529346 | 0.0529346 | 0.04940246 | 0.04940246 | 0.04940246 | 0.04620507 | 0.04100862 | 0.0398182 | 0.03925114 | 0.03236007 | 0.02354424 | 0.01658675 | 0.006133568 | 0 | 0.009684923 | 0.01286156
1398 | 368.9832 | 0.0008898914 | -20 | 719 | -679 | 0 | 0.003918446 | 0.01366205 | 0.02383092 | 0.03371984 | 0.03715592 | 0.03764342 | 0.04031789 | 0.04261394 | 0.04593355 | 0.04959405 | 0.05029235 | 0.05382449 | 0.05382449 | 0.05382449 | 0.05382449 | 0.05382449 | 0.05382449 | 0.05382449 | 0.05382449 | 0.05382449 | 0.05382449 | 0.05382449 | 0.05382449 | 0.05382449 | 0.05382449 | 0.05382449 | 0.05382449 | 0.05382449 | 0.05382449 | 0.05382449 | 0.05382449 | 0.05382449 | 0.05382449 | 0.05382449 | 0.05382449 | 0.05382449 | 0.05382449 | 0.05382449 | 0.05382449 | 0.05382449 | 0.05382449 | 0.05382449 | 0.05382449 | 0.05382449 | 0.05382449 | 0.05382449 | 0.05382449 | 0.05382449 | 0.05382449 | 0.05382449 | 0.05382449 | 0.05382449 | 0.05029235 | 0.05029235 | 0.05029235 | 0.04709497 | 0.04189851 | 0.0407081 | 0.03925114 | 0.03236007 | 0.02354424 | 0.01658675 | 0.006133568 | 0 | 0.01092729 | 0.01241605
1398 | 362.0289 | 0.0008731194 | -10 | 709 | -689 | 0 | 0.003918446 | 0.01366205 | 0.02383092 | 0.03371984 | 0.03715592 | 0.03764342 | 0.04119101 | 0.04348706 | 0.04680667 | 0.05046717 | 0.05116547 | 0.05469761 | 0.05469761 | 0.05469761 | 0.05469761 | 0.05469761 | 0.05469761 | 0.05469761 | 0.05469761 | 0.05469761 | 0.05469761 | 0.05469761 | 0.05469761 | 0.05469761 | 0.05469761 | 0.05469761 | 0.05469761 | 0.05469761 | 0.05469761 | 0.05469761 | 0.05469761 | 0.05469761 | 0.05469761 | 0.05469761 | 0.05469761 | 0.05469761 | 0.05469761 | 0.05469761 | 0.05469761 | 0.05469761 | 0.05469761 | 0.05469761 | 0.05469761 | 0.05469761 | 0.05469761 | 0.05469761 | 0.05469761 | 0.05469761 | 0.05469761 | 0.05469761 | 0.05469761 | 0.05469761 | 0.05116547 | 0.05116547 | 0.05116547 | 0.04796808 | 0.04277163 | 0.04158122 | 0.03925114 | 0.03236007 | 0.02354424 | 0.01658675 | 0.006133568 | 0 | 0.01187393 | 0.01197054
1398 | 367.4179 | 0.0008861163 | 0 | 699 | -699 | 0 | 0.003918446 | 0.01366205 | 0.02383092 | 0.03371984 | 0.03715592 | 0.03852953 | 0.04207712 | 0.04437318 | 0.04769279 | 0.05135328 | 0.05205159 | 0.05558373 | 0.05558373 | 0.05558373 | 0.05558373 | 0.05558373 | 0.05558373 | 0.05558373 | 0.05558373 | 0.05558373 | 0.05558373 | 0.05558373 | 0.05558373 | 0.05558373 | 0.05558373 | 0.05558373 | 0.05558373 | 0.05558373 | 0.05558373 | 0.05558373 | 0.05558373 | 0.05558373 | 0.05558373 | 0.05558373 | 0.05558373 | 0.05558373 | 0.05558373 | 0.05558373 | 0.05558373 | 0.05558373 | 0.05558373 | 0.05558373 | 0.05558373 | 0.05558373 | 0.05558373 | 0.05558373 | 0.05558373 | 0.05558373 | 0.05558373 | 0.05558373 | 0.05558373 | 0.05558373 | 0.05205159 | 0.05205159 | 0.05205159 | 0.0488542 | 0.04365774 | 0.04246733 | 0.03925114 | 0.03236007 | 0.02354424 | 0.01658675 | 0.006133568 | 0 | 0.01273324 | 0.01017568
1398 | 362.0506 | 0.0008731718 | 10 | 689 | -709 | 0 | 0.003918446 | 0.01366205 | 0.02383092 | 0.03371984 | 0.03715592 | 0.0394027 | 0.04295029 | 0.04524635 | 0.04856596 | 0.05222646 | 0.05292476 | 0.0564569 | 0.0564569 | 0.0564569 | 0.0564569 | 0.0564569 | 0.0564569 | 0.0564569 | 0.0564569 | 0.0564569 | 0.0564569 | 0.0564569 | 0.0564569 | 0.0564569 | 0.0564569 | 0.0564569 | 0.0564569 | 0.0564569 | 0.0564569 | 0.0564569 | 0.0564569 | 0.0564569 | 0.0564569 | 0.0564569 | 0.0564569 | 0.0564569 | 0.0564569 | 0.0564569 | 0.0564569 | 0.0564569 | 0.0564569 | 0.0564569 | 0.0564569 | 0.0564569 | 0.0564569 | 0.0564569 | 0.0564569 | 0.0564569 | 0.0564569 | 0.0564569 | 0.0564569 | 0.0564569 | 0.05292476 | 0.05292476 | 0.05292476 | 0.04972737 | 0.04453091 | 0.04246733 | 0.03925114 | 0.03236007 | 0.02354424 | 0.01658675 | 0.006133568 | 0 | 0.01363938 | 0.0082309
1398 | 362.324 | 0.0008738311 | 20 | 679 | -719 | 0 | 0.003918446 | 0.01366205 | 0.02383092 | 0.03371984 | 0.03715592 | 0.04027654 | 0.04382413 | 0.04612018 | 0.04943979 | 0.05310029 | 0.05379859 | 0.05733073 | 0.05733073 | 0.05733073 | 0.05733073 | 0.05733073 | 0.05733073 | 0.05733073 | 0.05733073 | 0.05733073 | 0.05733073 | 0.05733073 | 0.05733073 | 0.05733073 | 0.05733073 | 0.05733073 | 0.05733073 | 0.05733073 | 0.05733073 | 0.05733073 | 0.05733073 | 0.05733073 | 0.05733073 | 0.05733073 | 0.05733073 | 0.05733073 | 0.05733073 | 0.05733073 | 0.05733073 | 0.05733073 | 0.05733073 | 0.05733073 | 0.05733073 | 0.05733073 | 0.05733073 | 0.05733073 | 0.05733073 | 0.05733073 | 0.05733073 | 0.05733073 | 0.05733073 | 0.05733073 | 0.05379859 | 0.05379859 | 0.05379859 | 0.0506012 | 0.04540475 | 0.04246733 | 0.03925114 | 0.03236007 | 0.02354424 | 0.01658675 | 0.006133568 | 0 | 0.01496707 | 0.006456698
1398 | 355.3073 | 0.0008569087 | 30 | 669 | -729 | 0 | 0.003918446 | 0.01366205 | 0.02383092 | 0.03371984 | 0.03801283 | 0.04113344 | 0.04468103 | 0.04697709 | 0.0502967 | 0.0539572 | 0.0546555 | 0.05818764 | 0.05818764 | 0.05818764 | 0.05818764 | 0.05818764 | 0.05818764 | 0.05818764 | 0.05818764 | 0.05818764 | 0.05818764 | 0.05818764 | 0.05818764 | 0.05818764 | 0.05818764 | 0.05818764 | 0.05818764 | 0.05818764 | 0.05818764 | 0.05818764 | 0.05818764 | 0.05818764 | 0.05818764 | 0.05818764 | 0.05818764 | 0.05818764 | 0.05818764 | 0.05818764 | 0.05818764 | 0.05818764 | 0.05818764 | 0.05818764 | 0.05818764 | 0.05818764 | 0.05818764 | 0.05818764 | 0.05818764 | 0.05818764 | 0.05818764 | 0.05818764 | 0.05818764 | 0.05818764 | 0.0546555 | 0.0546555 | 0.0546555 | 0.05145811 | 0.04626165 | 0.04246733 | 0.03925114 | 0.03236007 | 0.02354424 | 0.01658675 | 0.006133568 | 0 | 0.01629476 | 0.005260071
1398 | 362.0947 | 0.0008732783 | 40 | 659 | -739 | 0 | 0.003918446 | 0.01366205 | 0.02383092 | 0.03371984 | 0.03888611 | 0.04200672 | 0.04555431 | 0.04785037 | 0.05116998 | 0.05483047 | 0.05552878 | 0.05906092 | 0.05906092 | 0.05906092 | 0.05906092 | 0.05906092 | 0.05906092 | 0.05906092 | 0.05906092 | 0.05906092 | 0.05906092 | 0.05906092 | 0.05906092 | 0.05906092 | 0.05906092 | 0.05906092 | 0.05906092 | 0.05906092 | 0.05906092 | 0.05906092 | 0.05906092 | 0.05906092 | 0.05906092 | 0.05906092 | 0.05906092 | 0.05906092 | 0.05906092 | 0.05906092 | 0.05906092 | 0.05906092 | 0.05906092 | 0.05906092 | 0.05906092 | 0.05906092 | 0.05906092 | 0.05906092 | 0.05906092 | 0.05906092 | 0.05906092 | 0.05906092 | 0.05906092 | 0.05906092 | 0.05552878 | 0.05552878 | 0.05552878 | 0.05233139 | 0.04626165 | 0.04246733 | 0.03925114 | 0.03236007 | 0.02354424 | 0.01658675 | 0.006133568 | 0 | 0.01755406 | 0.004063445
1398 | 370.7316 | 0.0008941081 | 30 | 669 | -729 | 0 | 0.003918446 | 0.01366205 | 0.02383092 | 0.03371984 | 0.03978022 | 0.04290083 | 0.04644842 | 0.04874447 | 0.05206409 | 0.05572458 | 0.05642288 | 0.05995503 | 0.05995503 | 0.05995503 | 0.05995503 | 0.05995503 | 0.05995503 | 0.05995503 | 0.05995503 | 0.05995503 | 0.05995503 | 0.05995503 | 0.05995503 | 0.05995503 | 0.05995503 | 0.05995503 | 0.05995503 | 0.05995503 | 0.05995503 | 0.05995503 | 0.05995503 | 0.05995503 | 0.05995503 | 0.05995503 | 0.05995503 | 0.05995503 | 0.05995503 | 0.05995503 | 0.05995503 | 0.05995503 | 0.05995503 | 0.05995503 | 0.05995503 | 0.05995503 | 0.05995503 | 0.05995503 | 0.05995503 | 0.05995503 | 0.05995503 | 0.05995503 | 0.05995503 | 0.05995503 | 0.05642288 | 0.05642288 | 0.05642288 | 0.0532255 | 0.04715576 | 0.04246733 | 0.03925114 | 0.03236007 | 0.02354424 | 0.01658675 | 0.006133568 | 0 | 0.01629476 | 0.005260071
1398 | 368.8122 | 0.000889479 | 20 | 679 | -719 | 0 | 0.003918446 | 0.01366205 | 0.02383092 | 0.03371984 | 0.03978022 | 0.04379031 | 0.0473379 | 0.04963395 | 0.05295357 | 0.05661406 | 0.05731236 | 0.06084451 | 0.06084451 | 0.06084451 | 0.06084451 | 0.06084451 | 0.06084451 | 0.06084451 | 0.06084451 | 0.06084451 | 0.06084451 | 0.06084451 | 0.06084451 | 0.06084451 | 0.06084451 | 0.06084451 | 0.06084451 | 0.06084451 | 0.06084451 | 0.06084451 | 0.06084451 | 0.06084451 | 0.06084451 | 0.06084451 | 0.06084451 | 0.06084451 | 0.06084451 | 0.06084451 | 0.06084451 | 0.06084451 | 0.06084451 | 0.06084451 | 0.06084451 | 0.06084451 | 0.06084451 | 0.06084451 | 0.06084451 | 0.06084451 | 0.06084451 | 0.06084451 | 0.06084451 | 0.06084451 | 0.05731236 | 0.05731236 | 0.05731236 | 0.05411498 | 0.04804524 | 0.04246733 | 0.03925114 | 0.03236007 | 0.02354424 | 0.01658675 | 0.006133568 | 0 | 0.01496707 | 0.006456698
1398 | 363.2875 | 0.0008761548 | 10 | 689 | -709 | 0 | 0.003918446 | 0.01366205 | 0.02383092 | 0.03371984 | 0.03978022 | 0.04466646 | 0.04821405 | 0.05051011 | 0.05382972 | 0.05749022 | 0.05818852 | 0.06172066 | 0.06172066 | 0.06172066 | 0.06172066 | 0.06172066 | 0.06172066 | 0.06172066 | 0.06172066 | 0.06172066 | 0.06172066 | 0.06172066 | 0.06172066 | 0.06172066 | 0.06172066 | 0.06172066 | 0.06172066 | 0.06172066 | 0.06172066 | 0.06172066 | 0.06172066 | 0.06172066 | 0.06172066 | 0.06172066 | 0.06172066 | 0.06172066 | 0.06172066 | 0.06172066 | 0.06172066 | 0.06172066 | 0.06172066 | 0.06172066 | 0.06172066 | 0.06172066 | 0.06172066 | 0.06172066 | 0.06172066 | 0.06172066 | 0.06172066 | 0.06172066 | 0.06172066 | 0.06172066 | 0.05818852 | 0.05818852 | 0.05818852 | 0.05499113 | 0.0489214 | 0.04246733 | 0.03925114 | 0.03236007 | 0.02354424 | 0.01658675 | 0.006133568 | 0 | 0.01363938 | 0.00848321
1398 | 356.6293 | 0.0008600971 | 0 | 699 | -699 | 0 | 0.003918446 | 0.01366205 | 0.02383092 | 0.03371984 | 0.03978022 | 0.04552656 | 0.04907415 | 0.0513702 | 0.05468982 | 0.05835031 | 0.05904862 | 0.06258076 | 0.06258076 | 0.06258076 | 0.06258076 | 0.06258076 | 0.06258076 | 0.06258076 | 0.06258076 | 0.06258076 | 0.06258076 | 0.06258076 | 0.06258076 | 0.06258076 | 0.06258076 | 0.06258076 | 0.06258076 | 0.06258076 | 0.06258076 | 0.06258076 | 0.06258076 | 0.06258076 | 0.06258076 | 0.06258076 | 0.06258076 | 0.06258076 | 0.06258076 | 0.06258076 | 0.06258076 | 0.06258076 | 0.06258076 | 0.06258076 | 0.06258076 | 0.06258076 | 0.06258076 | 0.06258076 | 0.06258076 | 0.06258076 | 0.06258076 | 0.06258076 | 0.06258076 | 0.06258076 | 0.05904862 | 0.05904862 | 0.05904862 | 0.05585123 | 0.04978149 | 0.04332743 | 0.03925114 | 0.03236007 | 0.02354424 | 0.01658675 | 0.006133568 | 0 | 0.01273324 | 0.01075482
1398 | 358.1585 | 0.0008637851 | -10 | 709 | -689 | 0 | 0.003918446 | 0.01366205 | 0.02383092 | 0.03371984 | 0.03978022 | 0.04552656 | 0.04993794 | 0.05223399 | 0.0555536 | 0.0592141 | 0.0599124 | 0.06344454 | 0.06344454 | 0.06344454 | 0.06344454 | 0.06344454 | 0.06344454 | 0.06344454 | 0.06344454 | 0.06344454 | 0.06344454 | 0.06344454 | 0.06344454 | 0.06344454 | 0.06344454 | 0.06344454 | 0.06344454 | 0.06344454 | 0.06344454 | 0.06344454 | 0.06344454 | 0.06344454 | 0.06344454 | 0.06344454 | 0.06344454 | 0.06344454 | 0.06344454 | 0.06344454 | 0.06344454 | 0.06344454 | 0.06344454 | 0.06344454 | 0.06344454 | 0.06344454 | 0.06344454 | 0.06344454 | 0.06344454 | 0.06344454 | 0.06344454 | 0.06344454 | 0.06344454 | 0.06344454 | 0.0599124 | 0.0599124 | 0.0599124 | 0.05671501 | 0.05064528 | 0.04419121 | 0.03925114 | 0.03236007 | 0.02354424 | 0.01658675 | 0.006133568 | 0 | 0.01187393 | 0.01304081
1398 | 358.1488 | 0.0008637618 | -20 | 719 | -679 | 0 | 0.003918446 | 0.01366205 | 0.02383092 | 0.03371984 | 0.03978022 | 0.04552656 | 0.0508017 | 0.05309775 | 0.05641736 | 0.06007786 | 0.06077616 | 0.06430831 | 0.06430831 | 0.06430831 | 0.06430831 | 0.06430831 | 0.06430831 | 0.06430831 | 0.06430831 | 0.06430831 | 0.06430831 | 0.06430831 | 0.06430831 | 0.06430831 | 0.06430831 | 0.06430831 | 0.06430831 | 0.06430831 | 0.06430831 | 0.06430831 | 0.06430831 | 0.06430831 | 0.06430831 | 0.06430831 | 0.06430831 | 0.06430831 | 0.06430831 | 0.06430831 | 0.06430831 | 0.06430831 | 0.06430831 | 0.06430831 | 0.06430831 | 0.06430831 | 0.06430831 | 0.06430831 | 0.06430831 | 0.06430831 | 0.06430831 | 0.06430831 | 0.06430831 | 0.06430831 | 0.06077616 | 0.06077616 | 0.06077616 | 0.05757878 | 0.05150904 | 0.04505498 | 0.03925114 | 0.03236007 | 0.02354424 | 0.01658675 | 0.006133568 | 0 | 0.01092729 | 0.01545625
1398 | 353.1476 | 0.0008517 | -30 | 729 | -669 | 0 | 0.003918446 | 0.01366205 | 0.02383092 | 0.03371984 | 0.03978022 | 0.04552656 | 0.0516534 | 0.05394945 | 0.05726906 | 0.06092956 | 0.06162786 | 0.06516001 | 0.06516001 | 0.06516001 | 0.06516001 | 0.06516001 | 0.06516001 | 0.06516001 | 0.06516001 | 0.06516001 | 0.06516001 | 0.06516001 | 0.06516001 | 0.06516001 | 0.06516001 | 0.06516001 | 0.06516001 | 0.06516001 | 0.06516001 | 0.06516001 | 0.06516001 | 0.06516001 | 0.06516001 | 0.06516001 | 0.06516001 | 0.06516001 | 0.06516001 | 0.06516001 | 0.06516001 | 0.06516001 | 0.06516001 | 0.06516001 | 0.06516001 | 0.06516001 | 0.06516001 | 0.06516001 | 0.06516001 | 0.06516001 | 0.06516001 | 0.06516001 | 0.06516001 | 0.06516001 | 0.06162786 | 0.06162786 | 0.06162786 | 0.05843048 | 0.05236074 | 0.04590668 | 0.04010284 | 0.03236007 | 0.02354424 | 0.01658675 | 0.006133568 | 0 | 0.009684923 | 0.0178717
1398 | 366.5283 | 0.0008839709 | -40 | 739 | -659 | 0 | 0.003918446 | 0.01366205 | 0.02383092 | 0.03371984 | 0.03978022 | 0.04552656 | 0.0516534 | 0.05483342 | 0.05815304 | 0.06181353 | 0.06251183 | 0.06604398 | 0.06604398 | 0.06604398 | 0.06604398 | 0.06604398 | 0.06604398 | 0.06604398 | 0.06604398 | 0.06604398 | 0.06604398 | 0.06604398 | 0.06604398 | 0.06604398 | 0.06604398 | 0.06604398 | 0.06604398 | 0.06604398 | 0.06604398 | 0.06604398 | 0.06604398 | 0.06604398 | 0.06604398 | 0.06604398 | 0.06604398 | 0.06604398 | 0.06604398 | 0.06604398 | 0.06604398 | 0.06604398 | 0.06604398 | 0.06604398 | 0.06604398 | 0.06604398 | 0.06604398 | 0.06604398 | 0.06604398 | 0.06604398 | 0.06604398 | 0.06604398 | 0.06604398 | 0.06604398 | 0.06251183 | 0.06251183 | 0.06251183 | 0.05931445 | 0.05324471 | 0.04679065 | 0.04098681 | 0.03236007 | 0.02354424 | 0.01658675 | 0.006133568 | 0 | 0.008442553 | 0.02018299
1398 | 368.8931 | 0.0008896741 | -30 | 729 | -669 | 0 | 0.003918446 | 0.01366205 | 0.02383092 | 0.03371984 | 0.03978022 | 0.04552656 | 0.05254307 | 0.0557231 | 0.05904271 | 0.06270321 | 0.06340151 | 0.06693365 | 0.06693365 | 0.06693365 | 0.06693365 | 0.06693365 | 0.06693365 | 0.06693365 | 0.06693365 | 0.06693365 | 0.06693365 | 0.06693365 | 0.06693365 | 0.06693365 | 0.06693365 | 0.06693365 | 0.06693365 | 0.06693365 | 0.06693365 | 0.06693365 | 0.06693365 | 0.06693365 | 0.06693365 | 0.06693365 | 0.06693365 | 0.06693365 | 0.06693365 | 0.06693365 | 0.06693365 | 0.06693365 | 0.06693365 | 0.06693365 | 0.06693365 | 0.06693365 | 0.06693365 | 0.06693365 | 0.06693365 | 0.06693365 | 0.06693365 | 0.06693365 | 0.06693365 | 0.06693365 | 0.06340151 | 0.06340151 | 0.06340151 | 0.06020412 | 0.05413439 | 0.04768032 | 0.04187649 | 0.03236007 | 0.02354424 | 0.01658675 | 0.006133568 | 0 | 0.009684923 | 0.0178717
1398 | 359.0204 | 0.0008658638 | -20 | 719 | -679 | 0 | 0.003918446 | 0.01366205 | 0.02383092 | 0.03371984 | 0.03978022 | 0.04552656 | 0.05340894 | 0.05658896 | 0.05990857 | 0.06356907 | 0.06426737 | 0.06779951 | 0.06779951 | 0.06779951 | 0.06779951 | 0.06779951 | 0.06779951 | 0.06779951 | 0.06779951 | 0.06779951 | 0.06779951 | 0.06779951 | 0.06779951 | 0.06779951 | 0.06779951 | 0.06779951 | 0.06779951 | 0.06779951 | 0.06779951 | 0.06779951 | 0.06779951 | 0.06779951 | 0.06779951 | 0.06779951 | 0.06779951 | 0.06779951 | 0.06779951 | 0.06779951 | 0.06779951 | 0.06779951 | 0.06779951 | 0.06779951 | 0.06779951 | 0.06779951 | 0.06779951 | 0.06779951 | 0.06779951 | 0.06779951 | 0.06779951 | 0.06779951 | 0.06779951 | 0.06779951 | 0.06426737 | 0.06426737 | 0.06426737 | 0.06106999 | 0.05500025 | 0.04854619 | 0.04187649 | 0.03236007 | 0.02354424 | 0.01658675 | 0.006133568 | 0 | 0.01092729 | 0.01545625
1398 | 351.0973 | 0.0008467554 | -10 | 709 | -689 | 0 | 0.003918446 | 0.01366205 | 0.02383092 | 0.03371984 | 0.03978022 | 0.04552656 | 0.05425569 | 0.05743572 | 0.06075533 | 0.06441583 | 0.06511413 | 0.06864627 | 0.06864627 | 0.06864627 | 0.06864627 | 0.06864627 | 0.06864627 | 0.06864627 | 0.06864627 | 0.06864627 | 0.06864627 | 0.06864627 | 0.06864627 | 0.06864627 | 0.06864627 | 0.06864627 | 0.06864627 | 0.06864627 | 0.06864627 | 0.06864627 | 0.06864627 | 0.06864627 | 0.06864627 | 0.06864627 | 0.06864627 | 0.06864627 | 0.06864627 | 0.06864627 | 0.06864627 | 0.06864627 | 0.06864627 | 0.06864627 | 0.06864627 | 0.06864627 | 0.06864627 | 0.06864627 | 0.06864627 | 0.06864627 | 0.06864627 | 0.06864627 | 0.06864627 | 0.06864627 | 0.06511413 | 0.06511413 | 0.06511413 | 0.06191674 | 0.055847 | 0.04939294 | 0.04187649 | 0.03236007 | 0.02354424 | 0.01658675 | 0.006133568 | 0 | 0.01212933 | 0.01304081
1398 | 350.1822 | 0.0008445483 | 0 | 699 | -699 | 0 | 0.003918446 | 0.01366205 | 0.02383092 | 0.03371984 | 0.03978022 | 0.04637111 | 0.05510024 | 0.05828026 | 0.06159988 | 0.06526037 | 0.06595867 | 0.06949082 | 0.06949082 | 0.06949082 | 0.06949082 | 0.06949082 | 0.06949082 | 0.06949082 | 0.06949082 | 0.06949082 | 0.06949082 | 0.06949082 | 0.06949082 | 0.06949082 | 0.06949082 | 0.06949082 | 0.06949082 | 0.06949082 | 0.06949082 | 0.06949082 | 0.06949082 | 0.06949082 | 0.06949082 | 0.06949082 | 0.06949082 | 0.06949082 | 0.06949082 | 0.06949082 | 0.06949082 | 0.06949082 | 0.06949082 | 0.06949082 | 0.06949082 | 0.06949082 | 0.06949082 | 0.06949082 | 0.06949082 | 0.06949082 | 0.06949082 | 0.06949082 | 0.06949082 | 0.06949082 | 0.06595867 | 0.06595867 | 0.06595867 | 0.06276129 | 0.05669155 | 0.05023749 | 0.04187649 | 0.03236007 | 0.02354424 | 0.01658675 | 0.006133568 | 0 | 0.01331946 | 0.01075482
1398 | 341.1298 | 0.0008227163 | 10 | 689 | -709 | 0 | 0.003918446 | 0.01366205 | 0.02383092 | 0.03371984 | 0.03978022 | 0.04719383 | 0.05592296 | 0.05910298 | 0.06242259 | 0.06608309 | 0.06678139 | 0.07031353 | 0.07031353 | 0.07031353 | 0.07031353 | 0.07031353 | 0.07031353 | 0.07031353 | 0.07031353 | 0.07031353 | 0.07031353 | 0.07031353 | 0.07031353 | 0.07031353 | 0.07031353 | 0.07031353 | 0.07031353 | 0.07031353 | 0.07031353 | 0.07031353 | 0.07031353 | 0.07031353 | 0.07031353 | 0.07031353 | 0.07031353 | 0.07031353 | 0.07031353 | 0.07031353 | 0.07031353 | 0.07031353 | 0.07031353 | 0.07031353 | 0.07031353 | 0.07031353 | 0.07031353 | 0.07031353 | 0.07031353 | 0.07031353 | 0.07031353 | 0.07031353 | 0.07031353 | 0.07031353 | 0.06678139 | 0.06678139 | 0.06678139 | 0.06358401 | 0.05751427 | 0.05023749 | 0.04187649 | 0.03236007 | 0.02354424 | 0.01658675 | 0.006133568 | 0 | 0.01471727 | 0.00848321
1398 | 359.9837 | 0.000868187 | 20 | 679 | -719 | 0 | 0.003918446 | 0.01366205 | 0.02383092 | 0.03371984 | 0.03978022 | 0.04806201 | 0.05679114 | 0.05997117 | 0.06329078 | 0.06695128 | 0.06764958 | 0.07118172 | 0.07118172 | 0.07118172 | 0.07118172 | 0.07118172 | 0.07118172 | 0.07118172 | 0.07118172 | 0.07118172 | 0.07118172 | 0.07118172 | 0.07118172 | 0.07118172 | 0.07118172 | 0.07118172 | 0.07118172 | 0.07118172 | 0.07118172 | 0.07118172 | 0.07118172 | 0.07118172 | 0.07118172 | 0.07118172 | 0.07118172 | 0.07118172 | 0.07118172 | 0.07118172 | 0.07118172 | 0.07118172 | 0.07118172 | 0.07118172 | 0.07118172 | 0.07118172 | 0.07118172 | 0.07118172 | 0.07118172 | 0.07118172 | 0.07118172 | 0.07118172 | 0.07118172 | 0.07118172 | 0.06764958 | 0.06764958 | 0.06764958 | 0.06445219 | 0.05838246 | 0.05023749 | 0.04187649 | 0.03236007 | 0.02354424 | 0.01658675 | 0.006133568 | 0 | 0.01798416 | 0.006456698
1398 | 355.108 | 0.0008564282 | 30 | 669 | -729 | 0 | 0.003918446 | 0.01366205 | 0.02383092 | 0.03371984 | 0.04063665 | 0.04891844 | 0.05764757 | 0.0608276 | 0.06414721 | 0.0678077 | 0.06850601 | 0.07203815 | 0.07203815 | 0.07203815 | 0.07203815 | 0.07203815 | 0.07203815 | 0.07203815 | 0.07203815 | 0.07203815 | 0.07203815 | 0.07203815 | 0.07203815 | 0.07203815 | 0.07203815 | 0.07203815 | 0.07203815 | 0.07203815 | 0.07203815 | 0.07203815 | 0.07203815 | 0.07203815 | 0.07203815 | 0.07203815 | 0.07203815 | 0.07203815 | 0.07203815 | 0.07203815 | 0.07203815 | 0.07203815 | 0.07203815 | 0.07203815 | 0.07203815 | 0.07203815 | 0.07203815 | 0.07203815 | 0.07203815 | 0.07203815 | 0.07203815 | 0.07203815 | 0.07203815 | 0.07203815 | 0.06850601 | 0.06850601 | 0.06850601 | 0.06530862 | 0.05923888 | 0.05023749 | 0.04187649 | 0.03236007 | 0.02354424 | 0.01658675 | 0.006133568 | 0 | 0.02125105 | 0.005260071
1398 | 353.1085 | 0.0008516058 | 40 | 659 | -739 | 0 | 0.003918446 | 0.01366205 | 0.02383092 | 0.03371984 | 0.04148825 | 0.04977005 | 0.05849918 | 0.0616792 | 0.06499881 | 0.06865931 | 0.06935761 | 0.07288975 | 0.07288975 | 0.07288975 | 0.07288975 | 0.07288975 | 0.07288975 | 0.07288975 | 0.07288975 | 0.07288975 | 0.07288975 | 0.07288975 | 0.07288975 | 0.07288975 | 0.07288975 | 0.07288975 | 0.07288975 | 0.07288975 | 0.07288975 | 0.07288975 | 0.07288975 | 0.07288975 | 0.07288975 | 0.07288975 | 0.07288975 | 0.07288975 | 0.07288975 | 0.07288975 | 0.07288975 | 0.07288975 | 0.07288975 | 0.07288975 | 0.07288975 | 0.07288975 | 0.07288975 | 0.07288975 | 0.07288975 | 0.07288975 | 0.07288975 | 0.07288975 | 0.07288975 | 0.07288975 | 0.06935761 | 0.06935761 | 0.06935761 | 0.06616023 | 0.05923888 | 0.05023749 | 0.04187649 | 0.03236007 | 0.02354424 | 0.01658675 | 0.006133568 | 0 | 0.02444628 | 0.004063445
1398 | 362.6111 | 0.0008745236 | 30 | 669 | -729 | 0 | 0.003918446 | 0.01366205 | 0.02383092 | 0.03371984 | 0.04236278 | 0.05064457 | 0.0593737 | 0.06255372 | 0.06587334 | 0.06953383 | 0.07023214 | 0.07376428 | 0.07376428 | 0.07376428 | 0.07376428 | 0.07376428 | 0.07376428 | 0.07376428 | 0.07376428 | 0.07376428 | 0.07376428 | 0.07376428 | 0.07376428 | 0.07376428 | 0.07376428 | 0.07376428 | 0.07376428 | 0.07376428 | 0.07376428 | 0.07376428 | 0.07376428 | 0.07376428 | 0.07376428 | 0.07376428 | 0.07376428 | 0.07376428 | 0.07376428 | 0.07376428 | 0.07376428 | 0.07376428 | 0.07376428 | 0.07376428 | 0.07376428 | 0.07376428 | 0.07376428 | 0.07376428 | 0.07376428 | 0.07376428 | 0.07376428 | 0.07376428 | 0.07376428 | 0.07376428 | 0.07023214 | 0.07023214 | 0.07023214 | 0.06703475 | 0.06011341 | 0.05023749 | 0.04187649 | 0.03236007 | 0.02354424 | 0.01658675 | 0.006133568 | 0 | 0.02125105 | 0.005260071
1398 | 357.0688 | 0.0008611571 | 20 | 679 | -719 | 0 | 0.003918446 | 0.01366205 | 0.02383092 | 0.03371984 | 0.04236278 | 0.05150573 | 0.06023486 | 0.06341488 | 0.0667345 | 0.07039499 | 0.07109329 | 0.07462544 | 0.07462544 | 0.07462544 | 0.07462544 | 0.07462544 | 0.07462544 | 0.07462544 | 0.07462544 | 0.07462544 | 0.07462544 | 0.07462544 | 0.07462544 | 0.07462544 | 0.07462544 | 0.07462544 | 0.07462544 | 0.07462544 | 0.07462544 | 0.07462544 | 0.07462544 | 0.07462544 | 0.07462544 | 0.07462544 | 0.07462544 | 0.07462544 | 0.07462544 | 0.07462544 | 0.07462544 | 0.07462544 | 0.07462544 | 0.07462544 | 0.07462544 | 0.07462544 | 0.07462544 | 0.07462544 | 0.07462544 | 0.07462544 | 0.07462544 | 0.07462544 | 0.07462544 | 0.07462544 | 0.07109329 | 0.07109329 | 0.07109329 | 0.06789591 | 0.06097456 | 0.05023749 | 0.04187649 | 0.03236007 | 0.02354424 | 0.01658675 | 0.006133568 | 0 | 0.01798416 | 0.006456698
1398 | 359.1047 | 0.0008660672 | 10 | 689 | -709 | 0 | 0.003918446 | 0.01366205 | 0.02383092 | 0.03371984 | 0.04236278 | 0.05237179 | 0.06110093 | 0.06428095 | 0.06760056 | 0.07126106 | 0.07195936 | 0.0754915 | 0.0754915 | 0.0754915 | 0.0754915 | 0.0754915 | 0.0754915 | 0.0754915 | 0.0754915 | 0.0754915 | 0.0754915 | 0.0754915 | 0.0754915 | 0.0754915 | 0.0754915 | 0.0754915 | 0.0754915 | 0.0754915 | 0.0754915 | 0.0754915 | 0.0754915 | 0.0754915 | 0.0754915 | 0.0754915 | 0.0754915 | 0.0754915 | 0.0754915 | 0.0754915 | 0.0754915 | 0.0754915 | 0.0754915 | 0.0754915 | 0.0754915 | 0.0754915 | 0.0754915 | 0.0754915 | 0.0754915 | 0.0754915 | 0.0754915 | 0.0754915 | 0.0754915 | 0.0754915 | 0.07195936 | 0.07195936 | 0.07195936 | 0.06876197 | 0.06184063 | 0.05023749 | 0.04187649 | 0.03236007 | 0.02354424 | 0.01658675 | 0.006133568 | 0 | 0.01471727 | 0.008729258
1398 | 374.4904 | 0.0009031734 | 0 | 699 | -699 | 0 | 0.003918446 | 0.01366205 | 0.02383092 | 0.03371984 | 0.04236278 | 0.05327497 | 0.0620041 | 0.06518412 | 0.06850374 | 0.07216423 | 0.07286253 | 0.07639468 | 0.07639468 | 0.07639468 | 0.07639468 | 0.07639468 | 0.07639468 | 0.07639468 | 0.07639468 | 0.07639468 | 0.07639468 | 0.07639468 | 0.07639468 | 0.07639468 | 0.07639468 | 0.07639468 | 0.07639468 | 0.07639468 | 0.07639468 | 0.07639468 | 0.07639468 | 0.07639468 | 0.07639468 | 0.07639468 | 0.07639468 | 0.07639468 | 0.07639468 | 0.07639468 | 0.07639468 | 0.07639468 | 0.07639468 | 0.07639468 | 0.07639468 | 0.07639468 | 0.07639468 | 0.07639468 | 0.07639468 | 0.07639468 | 0.07639468 | 0.07639468 | 0.07639468 | 0.07639468 | 0.07286253 | 0.07286253 | 0.07286253 | 0.06966515 | 0.06274381 | 0.05114066 | 0.04187649 | 0.03236007 | 0.02354424 | 0.01658675 | 0.006133568 | 0 | 0.01331946 | 0.01131958
1398 | 366.3116 | 0.0008834482 | -10 | 709 | -689 | 0 | 0.003918446 | 0.01366205 | 0.02383092 | 0.03371984 | 0.04236278 | 0.05327497 | 0.06288755 | 0.06606757 | 0.06938718 | 0.07304768 | 0.07374598 | 0.07727812 | 0.07727812 | 0.07727812 | 0.07727812 | 0.07727812 | 0.07727812 | 0.07727812 | 0.07727812 | 0.07727812 | 0.07727812 | 0.07727812 | 0.07727812 | 0.07727812 | 0.07727812 | 0.07727812 | 0.07727812 | 0.07727812 | 0.07727812 | 0.07727812 | 0.07727812 | 0.07727812 | 0.07727812 | 0.07727812 | 0.07727812 | 0.07727812 | 0.07727812 | 0.07727812 | 0.07727812 | 0.07727812 | 0.07727812 | 0.07727812 | 0.07727812 | 0.07727812 | 0.07727812 | 0.07727812 | 0.07727812 | 0.07727812 | 0.07727812 | 0.07727812 | 0.07727812 | 0.07727812 | 0.07374598 | 0.07374598 | 0.07374598 | 0.0705486 | 0.06362725 | 0.05202411 | 0.04187649 | 0.03236007 | 0.02354424 | 0.01658675 | 0.006133568 | 0 | 0.01212933 | 0.01408512
1398 | 355.8353 | 0.0008581821 | -20 | 719 | -679 | 0 | 0.003918446 | 0.01366205 | 0.02383092 | 0.03371984 | 0.04236278 | 0.05327497 | 0.06374573 | 0.06692575 | 0.07024537 | 0.07390586 | 0.07460416 | 0.07813631 | 0.07813631 | 0.07813631 | 0.07813631 | 0.07813631 | 0.07813631 | 0.07813631 | 0.07813631 | 0.07813631 | 0.07813631 | 0.07813631 | 0.07813631 | 0.07813631 | 0.07813631 | 0.07813631 | 0.07813631 | 0.07813631 | 0.07813631 | 0.07813631 | 0.07813631 | 0.07813631 | 0.07813631 | 0.07813631 | 0.07813631 | 0.07813631 | 0.07813631 | 0.07813631 | 0.07813631 | 0.07813631 | 0.07813631 | 0.07813631 | 0.07813631 | 0.07813631 | 0.07813631 | 0.07813631 | 0.07813631 | 0.07813631 | 0.07813631 | 0.07813631 | 0.07813631 | 0.07813631 | 0.07460416 | 0.07460416 | 0.07460416 | 0.07140678 | 0.06448544 | 0.05288229 | 0.04187649 | 0.03236007 | 0.02354424 | 0.01658675 | 0.006133568 | 0 | 0.01092729 | 0.01842761
1398 | 357.8019 | 0.0008629252 | -30 | 729 | -669 | 0 | 0.003918446 | 0.01366205 | 0.02383092 | 0.03371984 | 0.04236278 | 0.05327497 | 0.06460865 | 0.06778868 | 0.07110829 | 0.07476879 | 0.07546709 | 0.07899923 | 0.07899923 | 0.07899923 | 0.07899923 | 0.07899923 | 0.07899923 | 0.07899923 | 0.07899923 | 0.07899923 | 0.07899923 | 0.07899923 | 0.07899923 | 0.07899923 | 0.07899923 | 0.07899923 | 0.07899923 | 0.07899923 | 0.07899923 | 0.07899923 | 0.07899923 | 0.07899923 | 0.07899923 | 0.07899923 | 0.07899923 | 0.07899923 | 0.07899923 | 0.07899923 | 0.07899923 | 0.07899923 | 0.07899923 | 0.07899923 | 0.07899923 | 0.07899923 | 0.07899923 | 0.07899923 | 0.07899923 | 0.07899923 | 0.07899923 | 0.07899923 | 0.07899923 | 0.07899923 | 0.07546709 | 0.07546709 | 0.07546709 | 0.0722697 | 0.06534836 | 0.05374522 | 0.04273941 | 0.03236007 | 0.02354424 | 0.01658675 | 0.006133568 | 0 | 0.009684923 | 0.02277011
1398 | 357.916 | 0.0008632002 | -40 | 739 | -659 | 0 | 0.003918446 | 0.01366205 | 0.02383092 | 0.03371984 | 0.04236278 | 0.05327497 | 0.06460865 | 0.06865188 | 0.07197149 | 0.07563199 | 0.07633029 | 0.07986243 | 0.07986243 | 0.07986243 | 0.07986243 | 0.07986243 | 0.07986243 | 0.07986243 | 0.07986243 | 0.07986243 | 0.07986243 | 0.07986243 | 0.07986243 | 0.07986243 | 0.07986243 | 0.07986243 | 0.07986243 | 0.07986243 | 0.07986243 | 0.07986243 | 0.07986243 | 0.07986243 | 0.07986243 | 0.07986243 | 0.07986243 | 0.07986243 | 0.07986243 | 0.07986243 | 0.07986243 | 0.07986243 | 0.07986243 | 0.07986243 | 0.07986243 | 0.07986243 | 0.07986243 | 0.07986243 | 0.07986243 | 0.07986243 | 0.07986243 | 0.07986243 | 0.07986243 | 0.07986243 | 0.07633029 | 0.07633029 | 0.07633029 | 0.0731329 | 0.06621156 | 0.05460842 | 0.04360261 | 0.03236007 | 0.02354424 | 0.01658675 | 0.006133568 | 0 | 0.008442553 | 0.02701692
1398 | 353.1695 | 0.000851753 | -30 | 729 | -669 | 0 | 0.003918446 | 0.01366205 | 0.02383092 | 0.03371984 | 0.04236278 | 0.05327497 | 0.06546041 | 0.06950363 | 0.07282324 | 0.07648374 | 0.07718204 | 0.08071418 | 0.08071418 | 0.08071418 | 0.08071418 | 0.08071418 | 0.08071418 | 0.08071418 | 0.08071418 | 0.08071418 | 0.08071418 | 0.08071418 | 0.08071418 | 0.08071418 | 0.08071418 | 0.08071418 | 0.08071418 | 0.08071418 | 0.08071418 | 0.08071418 | 0.08071418 | 0.08071418 | 0.08071418 | 0.08071418 | 0.08071418 | 0.08071418 | 0.08071418 | 0.08071418 | 0.08071418 | 0.08071418 | 0.08071418 | 0.08071418 | 0.08071418 | 0.08071418 | 0.08071418 | 0.08071418 | 0.08071418 | 0.08071418 | 0.08071418 | 0.08071418 | 0.08071418 | 0.08071418 | 0.07718204 | 0.07718204 | 0.07718204 | 0.07398466 | 0.06706331 | 0.05546017 | 0.04445437 | 0.03236007 | 0.02354424 | 0.01658675 | 0.006133568 | 0 | 0.009684923 | 0.02277011
1398 | 353.25 | 0.0008519471 | -20 | 719 | -679 | 0 | 0.003918446 | 0.01366205 | 0.02383092 | 0.03371984 | 0.04236278 | 0.05327497 | 0.06631235 | 0.07035558 | 0.07367519 | 0.07733569 | 0.07803399 | 0.08156613 | 0.08156613 | 0.08156613 | 0.08156613 | 0.08156613 | 0.08156613 | 0.08156613 | 0.08156613 | 0.08156613 | 0.08156613 | 0.08156613 | 0.08156613 | 0.08156613 | 0.08156613 | 0.08156613 | 0.08156613 | 0.08156613 | 0.08156613 | 0.08156613 | 0.08156613 | 0.08156613 | 0.08156613 | 0.08156613 | 0.08156613 | 0.08156613 | 0.08156613 | 0.08156613 | 0.08156613 | 0.08156613 | 0.08156613 | 0.08156613 | 0.08156613 | 0.08156613 | 0.08156613 | 0.08156613 | 0.08156613 | 0.08156613 | 0.08156613 | 0.08156613 | 0.08156613 | 0.08156613 | 0.07803399 | 0.07803399 | 0.07803399 | 0.0748366 | 0.06791526 | 0.05631212 | 0.04445437 | 0.03236007 | 0.02354424 | 0.01658675 | 0.006133568 | 0 | 0.01092729 | 0.01842761
1398 | 354.0634 | 0.0008539089 | -10 | 709 | -689 | 0 | 0.003918446 | 0.01366205 | 0.02383092 | 0.03371984 | 0.04236278 | 0.05327497 | 0.06716626 | 0.07120949 | 0.0745291 | 0.0781896 | 0.0788879 | 0.08242004 | 0.08242004 | 0.08242004 | 0.08242004 | 0.08242004 | 0.08242004 | 0.08242004 | 0.08242004 | 0.08242004 | 0.08242004 | 0.08242004 | 0.08242004 | 0.08242004 | 0.08242004 | 0.08242004 | 0.08242004 | 0.08242004 | 0.08242004 | 0.08242004 | 0.08242004 | 0.08242004 | 0.08242004 | 0.08242004 | 0.08242004 | 0.08242004 | 0.08242004 | 0.08242004 | 0.08242004 | 0.08242004 | 0.08242004 | 0.08242004 | 0.08242004 | 0.08242004 | 0.08242004 | 0.08242004 | 0.08242004 | 0.08242004 | 0.08242004 | 0.08242004 | 0.08242004 | 0.08242004 | 0.0788879 | 0.0788879 | 0.0788879 | 0.07569051 | 0.06876917 | 0.05716603 | 0.04445437 | 0.03236007 | 0.02354424 | 0.01658675 | 0.006133568 | 0 | 0.01237873 | 0.01408512
1398 | 354.8044 | 0.0008556958 | 0 | 699 | -699 | 0 | 0.003918446 | 0.01366205 | 0.02383092 | 0.03371984 | 0.04236278 | 0.05413066 | 0.06802196 | 0.07206518 | 0.0753848 | 0.07904529 | 0.07974359 | 0.08327574 | 0.08327574 | 0.08327574 | 0.08327574 | 0.08327574 | 0.08327574 | 0.08327574 | 0.08327574 | 0.08327574 | 0.08327574 | 0.08327574 | 0.08327574 | 0.08327574 | 0.08327574 | 0.08327574 | 0.08327574 | 0.08327574 | 0.08327574 | 0.08327574 | 0.08327574 | 0.08327574 | 0.08327574 | 0.08327574 | 0.08327574 | 0.08327574 | 0.08327574 | 0.08327574 | 0.08327574 | 0.08327574 | 0.08327574 | 0.08327574 | 0.08327574 | 0.08327574 | 0.08327574 | 0.08327574 | 0.08327574 | 0.08327574 | 0.08327574 | 0.08327574 | 0.08327574 | 0.08327574 | 0.07974359 | 0.07974359 | 0.07974359 | 0.07654621 | 0.06962487 | 0.05802172 | 0.04445437 | 0.03236007 | 0.02354424 | 0.01658675 | 0.006133568 | 0 | 0.01389191 | 0.01131958
1398 | 363.3833 | 0.0008763858 | 10 | 689 | -709 | 0 | 0.003918446 | 0.01366205 | 0.02383092 | 0.03371984 | 0.04236278 | 0.05500705 | 0.06889835 | 0.07294157 | 0.07626118 | 0.07992168 | 0.08061998 | 0.08415212 | 0.08415212 | 0.08415212 | 0.08415212 | 0.08415212 | 0.08415212 | 0.08415212 | 0.08415212 | 0.08415212 | 0.08415212 | 0.08415212 | 0.08415212 | 0.08415212 | 0.08415212 | 0.08415212 | 0.08415212 | 0.08415212 | 0.08415212 | 0.08415212 | 0.08415212 | 0.08415212 | 0.08415212 | 0.08415212 | 0.08415212 | 0.08415212 | 0.08415212 | 0.08415212 | 0.08415212 | 0.08415212 | 0.08415212 | 0.08415212 | 0.08415212 | 0.08415212 | 0.08415212 | 0.08415212 | 0.08415212 | 0.08415212 | 0.08415212 | 0.08415212 | 0.08415212 | 0.08415212 | 0.08061998 | 0.08061998 | 0.08061998 | 0.07742259 | 0.07050125 | 0.05802172 | 0.04445437 | 0.03236007 | 0.02354424 | 0.01658675 | 0.006133568 | 0 | 0.01577366 | 0.008729258
1398 | 353.6265 | 0.000852855 | 20 | 679 | -719 | 0 | 0.003918446 | 0.01366205 | 0.02383092 | 0.03371984 | 0.04236278 | 0.0558599 | 0.0697512 | 0.07379442 | 0.07711404 | 0.08077453 | 0.08147283 | 0.08500498 | 0.08500498 | 0.08500498 | 0.08500498 | 0.08500498 | 0.08500498 | 0.08500498 | 0.08500498 | 0.08500498 | 0.08500498 | 0.08500498 | 0.08500498 | 0.08500498 | 0.08500498 | 0.08500498 | 0.08500498 | 0.08500498 | 0.08500498 | 0.08500498 | 0.08500498 | 0.08500498 | 0.08500498 | 0.08500498 | 0.08500498 | 0.08500498 | 0.08500498 | 0.08500498 | 0.08500498 | 0.08500498 | 0.08500498 | 0.08500498 | 0.08500498 | 0.08500498 | 0.08500498 | 0.08500498 | 0.08500498 | 0.08500498 | 0.08500498 | 0.08500498 | 0.08500498 | 0.08500498 | 0.08147283 | 0.08147283 | 0.08147283 | 0.07827545 | 0.07135411 | 0.05802172 | 0.04445437 | 0.03236007 | 0.02354424 | 0.01658675 | 0.006133568 | 0 | 0.0209725 | 0.006456698
1398 | 367.1831 | 0.0008855501 | 30 | 669 | -729 | 0 | 0.003918446 | 0.01366205 | 0.02383092 | 0.03371984 | 0.04324833 | 0.05674545 | 0.07063675 | 0.07467997 | 0.07799959 | 0.08166008 | 0.08235838 | 0.08589053 | 0.08589053 | 0.08589053 | 0.08589053 | 0.08589053 | 0.08589053 | 0.08589053 | 0.08589053 | 0.08589053 | 0.08589053 | 0.08589053 | 0.08589053 | 0.08589053 | 0.08589053 | 0.08589053 | 0.08589053 | 0.08589053 | 0.08589053 | 0.08589053 | 0.08589053 | 0.08589053 | 0.08589053 | 0.08589053 | 0.08589053 | 0.08589053 | 0.08589053 | 0.08589053 | 0.08589053 | 0.08589053 | 0.08589053 | 0.08589053 | 0.08589053 | 0.08589053 | 0.08589053 | 0.08589053 | 0.08589053 | 0.08589053 | 0.08589053 | 0.08589053 | 0.08589053 | 0.08589053 | 0.08235838 | 0.08235838 | 0.08235838 | 0.079161 | 0.07223966 | 0.05802172 | 0.04445437 | 0.03236007 | 0.02354424 | 0.01658675 | 0.006133568 | 0 | 0.02617134 | 0.005260071
1398 | 359.1231 | 0.0008661115 | 40 | 659 | -739 | 0 | 0.003918446 | 0.01366205 | 0.02383092 | 0.03371984 | 0.04411444 | 0.05761157 | 0.07150286 | 0.07554609 | 0.0788657 | 0.08252619 | 0.0832245 | 0.08675664 | 0.08675664 | 0.08675664 | 0.08675664 | 0.08675664 | 0.08675664 | 0.08675664 | 0.08675664 | 0.08675664 | 0.08675664 | 0.08675664 | 0.08675664 | 0.08675664 | 0.08675664 | 0.08675664 | 0.08675664 | 0.08675664 | 0.08675664 | 0.08675664 | 0.08675664 | 0.08675664 | 0.08675664 | 0.08675664 | 0.08675664 | 0.08675664 | 0.08675664 | 0.08675664 | 0.08675664 | 0.08675664 | 0.08675664 | 0.08675664 | 0.08675664 | 0.08675664 | 0.08675664 | 0.08675664 | 0.08675664 | 0.08675664 | 0.08675664 | 0.08675664 | 0.08675664 | 0.08675664 | 0.0832245 | 0.0832245 | 0.0832245 | 0.08002711 | 0.07223966 | 0.05802172 | 0.04445437 | 0.03236007 | 0.02354424 | 0.01658675 | 0.006133568 | 0 | 0.03130704 | 0.004063445
1398 | 369.7899 | 0.000891837 | 30 | 669 | -729 | 0 | 0.003918446 | 0.01366205 | 0.02383092 | 0.03371984 | 0.04500628 | 0.0585034 | 0.0723947 | 0.07643792 | 0.07975754 | 0.08341803 | 0.08411633 | 0.08764848 | 0.08764848 | 0.08764848 | 0.08764848 | 0.08764848 | 0.08764848 | 0.08764848 | 0.08764848 | 0.08764848 | 0.08764848 | 0.08764848 | 0.08764848 | 0.08764848 | 0.08764848 | 0.08764848 | 0.08764848 | 0.08764848 | 0.08764848 | 0.08764848 | 0.08764848 | 0.08764848 | 0.08764848 | 0.08764848 | 0.08764848 | 0.08764848 | 0.08764848 | 0.08764848 | 0.08764848 | 0.08764848 | 0.08764848 | 0.08764848 | 0.08764848 | 0.08764848 | 0.08764848 | 0.08764848 | 0.08764848 | 0.08764848 | 0.08764848 | 0.08764848 | 0.08764848 | 0.08764848 | 0.08411633 | 0.08411633 | 0.08411633 | 0.08091895 | 0.07313149 | 0.05802172 | 0.04445437 | 0.03236007 | 0.02354424 | 0.01658675 | 0.006133568 | 0 | 0.02617134 | 0.005260071
1398 | 353.8362 | 0.0008533608 | 20 | 679 | -719 | 0 | 0.003918446 | 0.01366205 | 0.02383092 | 0.03371984 | 0.04500628 | 0.05935676 | 0.07324806 | 0.07729128 | 0.0806109 | 0.08427139 | 0.08496969 | 0.08850184 | 0.08850184 | 0.08850184 | 0.08850184 | 0.08850184 | 0.08850184 | 0.08850184 | 0.08850184 | 0.08850184 | 0.08850184 | 0.08850184 | 0.08850184 | 0.08850184 | 0.08850184 | 0.08850184 | 0.08850184 | 0.08850184 | 0.08850184 | 0.08850184 | 0.08850184 | 0.08850184 | 0.08850184 | 0.08850184 | 0.08850184 | 0.08850184 | 0.08850184 | 0.08850184 | 0.08850184 | 0.08850184 | 0.08850184 | 0.08850184 | 0.08850184 | 0.08850184 | 0.08850184 | 0.08850184 | 0.08850184 | 0.08850184 | 0.08850184 | 0.08850184 | 0.08850184 | 0.08850184 | 0.08496969 | 0.08496969 | 0.08496969 | 0.08177231 | 0.07398485 | 0.05802172 | 0.04445437 | 0.03236007 | 0.02354424 | 0.01658675 | 0.006133568 | 0 | 0.0209725 | 0.006456698
1398 | 356.4162 | 0.0008595831 | 10 | 689 | -709 | 0 | 0.003918446 | 0.01366205 | 0.02383092 | 0.03371984 | 0.04500628 | 0.06021635 | 0.07410764 | 0.07815087 | 0.08147048 | 0.08513098 | 0.08582928 | 0.08936142 | 0.08936142 | 0.08936142 | 0.08936142 | 0.08936142 | 0.08936142 | 0.08936142 | 0.08936142 | 0.08936142 | 0.08936142 | 0.08936142 | 0.08936142 | 0.08936142 | 0.08936142 | 0.08936142 | 0.08936142 | 0.08936142 | 0.08936142 | 0.08936142 | 0.08936142 | 0.08936142 | 0.08936142 | 0.08936142 | 0.08936142 | 0.08936142 | 0.08936142 | 0.08936142 | 0.08936142 | 0.08936142 | 0.08936142 | 0.08936142 | 0.08936142 | 0.08936142 | 0.08936142 | 0.08936142 | 0.08936142 | 0.08936142 | 0.08936142 | 0.08936142 | 0.08936142 | 0.08936142 | 0.08582928 | 0.08582928 | 0.08582928 | 0.08263189 | 0.07484444 | 0.05802172 | 0.04445437 | 0.03236007 | 0.02354424 | 0.01658675 | 0.006133568 | 0 | 0.01577366 | 0.008979496
1398 | 353.4431 | 0.0008524127 | 0 | 699 | -699 | 0 | 0.003918446 | 0.01366205 | 0.02383092 | 0.03371984 | 0.04500628 | 0.06106876 | 0.07496006 | 0.07900328 | 0.08232289 | 0.08598339 | 0.08668169 | 0.09021383 | 0.09021383 | 0.09021383 | 0.09021383 | 0.09021383 | 0.09021383 | 0.09021383 | 0.09021383 | 0.09021383 | 0.09021383 | 0.09021383 | 0.09021383 | 0.09021383 | 0.09021383 | 0.09021383 | 0.09021383 | 0.09021383 | 0.09021383 | 0.09021383 | 0.09021383 | 0.09021383 | 0.09021383 | 0.09021383 | 0.09021383 | 0.09021383 | 0.09021383 | 0.09021383 | 0.09021383 | 0.09021383 | 0.09021383 | 0.09021383 | 0.09021383 | 0.09021383 | 0.09021383 | 0.09021383 | 0.09021383 | 0.09021383 | 0.09021383 | 0.09021383 | 0.09021383 | 0.09021383 | 0.08668169 | 0.08668169 | 0.08668169 | 0.0834843 | 0.07569685 | 0.05887414 | 0.04445437 | 0.03236007 | 0.02354424 | 0.01658675 | 0.006133568 | 0 | 0.01389191 | 0.01189396
1398 | 362.803 | 0.0008749865 | -10 | 709 | -689 | 0 | 0.003918446 | 0.01366205 | 0.02383092 | 0.03371984 | 0.04500628 | 0.06106876 | 0.07583504 | 0.07987827 | 0.08319788 | 0.08685837 | 0.08755668 | 0.09108882 | 0.09108882 | 0.09108882 | 0.09108882 | 0.09108882 | 0.09108882 | 0.09108882 | 0.09108882 | 0.09108882 | 0.09108882 | 0.09108882 | 0.09108882 | 0.09108882 | 0.09108882 | 0.09108882 | 0.09108882 | 0.09108882 | 0.09108882 | 0.09108882 | 0.09108882 | 0.09108882 | 0.09108882 | 0.09108882 | 0.09108882 | 0.09108882 | 0.09108882 | 0.09108882 | 0.09108882 | 0.09108882 | 0.09108882 | 0.09108882 | 0.09108882 | 0.09108882 | 0.09108882 | 0.09108882 | 0.09108882 | 0.09108882 | 0.09108882 | 0.09108882 | 0.09108882 | 0.09108882 | 0.08755668 | 0.08755668 | 0.08755668 | 0.08435929 | 0.07657184 | 0.05974912 | 0.04445437 | 0.03236007 | 0.02354424 | 0.01658675 | 0.006133568 | 0 | 0.01237873 | 0.01514658
1398 | 364.142 | 0.0008782158 | -20 | 719 | -679 | 0 | 0.003918446 | 0.01366205 | 0.02383092 | 0.03371984 | 0.04500628 | 0.06106876 | 0.07671326 | 0.08075648 | 0.08407609 | 0.08773659 | 0.08843489 | 0.09196703 | 0.09196703 | 0.09196703 | 0.09196703 | 0.09196703 | 0.09196703 | 0.09196703 | 0.09196703 | 0.09196703 | 0.09196703 | 0.09196703 | 0.09196703 | 0.09196703 | 0.09196703 | 0.09196703 | 0.09196703 | 0.09196703 | 0.09196703 | 0.09196703 | 0.09196703 | 0.09196703 | 0.09196703 | 0.09196703 | 0.09196703 | 0.09196703 | 0.09196703 | 0.09196703 | 0.09196703 | 0.09196703 | 0.09196703 | 0.09196703 | 0.09196703 | 0.09196703 | 0.09196703 | 0.09196703 | 0.09196703 | 0.09196703 | 0.09196703 | 0.09196703 | 0.09196703 | 0.09196703 | 0.08843489 | 0.08843489 | 0.08843489 | 0.08523751 | 0.07745005 | 0.06062734 | 0.04445437 | 0.03236007 | 0.02354424 | 0.01658675 | 0.006133568 | 0 | 0.01092729 | 0.0214425
1398 | 362.9943 | 0.0008754479 | -30 | 729 | -669 | 0 | 0.003918446 | 0.01366205 | 0.02383092 | 0.03371984 | 0.04500628 | 0.06106876 | 0.07758871 | 0.08163193 | 0.08495154 | 0.08861204 | 0.08931034 | 0.09284248 | 0.09284248 | 0.09284248 | 0.09284248 | 0.09284248 | 0.09284248 | 0.09284248 | 0.09284248 | 0.09284248 | 0.09284248 | 0.09284248 | 0.09284248 | 0.09284248 | 0.09284248 | 0.09284248 | 0.09284248 | 0.09284248 | 0.09284248 | 0.09284248 | 0.09284248 | 0.09284248 | 0.09284248 | 0.09284248 | 0.09284248 | 0.09284248 | 0.09284248 | 0.09284248 | 0.09284248 | 0.09284248 | 0.09284248 | 0.09284248 | 0.09284248 | 0.09284248 | 0.09284248 | 0.09284248 | 0.09284248 | 0.09284248 | 0.09284248 | 0.09284248 | 0.09284248 | 0.09284248 | 0.08931034 | 0.08931034 | 0.08931034 | 0.08611295 | 0.0783255 | 0.06150279 | 0.04532981 | 0.03236007 | 0.02354424 | 0.01658675 | 0.006133568 | 0 | 0.009684923 | 0.02773843
1398 | 361.1586 | 0.0008710207 | -40 | 739 | -659 | 0 | 0.003918446 | 0.01366205 | 0.02383092 | 0.03371984 | 0.04500628 | 0.06106876 | 0.07758871 | 0.08250295 | 0.08582256 | 0.08948306 | 0.09018136 | 0.0937135 | 0.0937135 | 0.0937135 | 0.0937135 | 0.0937135 | 0.0937135 | 0.0937135 | 0.0937135 | 0.0937135 | 0.0937135 | 0.0937135 | 0.0937135 | 0.0937135 | 0.0937135 | 0.0937135 | 0.0937135 | 0.0937135 | 0.0937135 | 0.0937135 | 0.0937135 | 0.0937135 | 0.0937135 | 0.0937135 | 0.0937135 | 0.0937135 | 0.0937135 | 0.0937135 | 0.0937135 | 0.0937135 | 0.0937135 | 0.0937135 | 0.0937135 | 0.0937135 | 0.0937135 | 0.0937135 | 0.0937135 | 0.0937135 | 0.0937135 | 0.0937135 | 0.0937135 | 0.0937135 | 0.09018136 | 0.09018136 | 0.09018136 | 0.08698398 | 0.07919652 | 0.06237381 | 0.04620083 | 0.03236007 | 0.02354424 | 0.01658675 | 0.006133568 | 0 | 0.008442553 | 0.03393028
1398 | 367.3107 | 0.0008858577 | -30 | 729 | -669 | 0 | 0.003918446 | 0.01366205 | 0.02383092 | 0.03371984 | 0.04500628 | 0.06106876 | 0.07847456 | 0.08338881 | 0.08670842 | 0.09036892 | 0.09106722 | 0.09459936 | 0.09459936 | 0.09459936 | 0.09459936 | 0.09459936 | 0.09459936 | 0.09459936 | 0.09459936 | 0.09459936 | 0.09459936 | 0.09459936 | 0.09459936 | 0.09459936 | 0.09459936 | 0.09459936 | 0.09459936 | 0.09459936 | 0.09459936 | 0.09459936 | 0.09459936 | 0.09459936 | 0.09459936 | 0.09459936 | 0.09459936 | 0.09459936 | 0.09459936 | 0.09459936 | 0.09459936 | 0.09459936 | 0.09459936 | 0.09459936 | 0.09459936 | 0.09459936 | 0.09459936 | 0.09459936 | 0.09459936 | 0.09459936 | 0.09459936 | 0.09459936 | 0.09459936 | 0.09459936 | 0.09106722 | 0.09106722 | 0.09106722 | 0.08786983 | 0.08008238 | 0.06325966 | 0.04708669 | 0.03236007 | 0.02354424 | 0.01658675 | 0.006133568 | 0 | 0.009684923 | 0.02773843
1398 | 375.5275 | 0.0009056745 | -20 | 719 | -679 | 0 | 0.003918446 | 0.01366205 | 0.02383092 | 0.03371984 | 0.04500628 | 0.06106876 | 0.07938024 | 0.08429448 | 0.0876141 | 0.09127459 | 0.09197289 | 0.09550504 | 0.09550504 | 0.09550504 | 0.09550504 | 0.09550504 | 0.09550504 | 0.09550504 | 0.09550504 | 0.09550504 | 0.09550504 | 0.09550504 | 0.09550504 | 0.09550504 | 0.09550504 | 0.09550504 | 0.09550504 | 0.09550504 | 0.09550504 | 0.09550504 | 0.09550504 | 0.09550504 | 0.09550504 | 0.09550504 | 0.09550504 | 0.09550504 | 0.09550504 | 0.09550504 | 0.09550504 | 0.09550504 | 0.09550504 | 0.09550504 | 0.09550504 | 0.09550504 | 0.09550504 | 0.09550504 | 0.09550504 | 0.09550504 | 0.09550504 | 0.09550504 | 0.09550504 | 0.09550504 | 0.09197289 | 0.09197289 | 0.09197289 | 0.08877551 | 0.08098805 | 0.06416534 | 0.04708669 | 0.03236007 | 0.02354424 | 0.01658675 | 0.006133568 | 0 | 0.01092729 | 0.0214425
1398 | 364.3341 | 0.0008786791 | -10 | 709 | -689 | 0 | 0.003918446 | 0.01366205 | 0.02383092 | 0.03371984 | 0.04500628 | 0.06106876 | 0.08025892 | 0.08517316 | 0.08849277 | 0.09215327 | 0.09285157 | 0.09638371 | 0.09638371 | 0.09638371 | 0.09638371 | 0.09638371 | 0.09638371 | 0.09638371 | 0.09638371 | 0.09638371 | 0.09638371 | 0.09638371 | 0.09638371 | 0.09638371 | 0.09638371 | 0.09638371 | 0.09638371 | 0.09638371 | 0.09638371 | 0.09638371 | 0.09638371 | 0.09638371 | 0.09638371 | 0.09638371 | 0.09638371 | 0.09638371 | 0.09638371 | 0.09638371 | 0.09638371 | 0.09638371 | 0.09638371 | 0.09638371 | 0.09638371 | 0.09638371 | 0.09638371 | 0.09638371 | 0.09638371 | 0.09638371 | 0.09638371 | 0.09638371 | 0.09638371 | 0.09638371 | 0.09285157 | 0.09285157 | 0.09285157 | 0.08965419 | 0.08186673 | 0.06504402 | 0.04708669 | 0.03236007 | 0.02354424 | 0.01658675 | 0.006133568 | 0 | 0.01263039 | 0.01514658
1398 | 367.4927 | 0.0008862968 | 0 | 699 | -699 | 0 | 0.003918446 | 0.01366205 | 0.02383092 | 0.03371984 | 0.04500628 | 0.06195506 | 0.08114521 | 0.08605946 | 0.08937907 | 0.09303957 | 0.09373787 | 0.09727001 | 0.09727001 | 0.09727001 | 0.09727001 | 0.09727001 | 0.09727001 | 0.09727001 | 0.09727001 | 0.09727001 | 0.09727001 | 0.09727001 | 0.09727001 | 0.09727001 | 0.09727001 | 0.09727001 | 0.09727001 | 0.09727001 | 0.09727001 | 0.09727001 | 0.09727001 | 0.09727001 | 0.09727001 | 0.09727001 | 0.09727001 | 0.09727001 | 0.09727001 | 0.09727001 | 0.09727001 | 0.09727001 | 0.09727001 | 0.09727001 | 0.09727001 | 0.09727001 | 0.09727001 | 0.09727001 | 0.09727001 | 0.09727001 | 0.09727001 | 0.09727001 | 0.09727001 | 0.09727001 | 0.09373787 | 0.09373787 | 0.09373787 | 0.09054048 | 0.08275303 | 0.06593031 | 0.04708669 | 0.03236007 | 0.02354424 | 0.01658675 | 0.006133568 | 0 | 0.01446955 | 0.01189396
1398 | 370.0126 | 0.0008923741 | 10 | 689 | -709 | 0 | 0.003918446 | 0.01366205 | 0.02383092 | 0.03371984 | 0.04500628 | 0.06284743 | 0.08203759 | 0.08695183 | 0.09027145 | 0.09393194 | 0.09463024 | 0.09816239 | 0.09816239 | 0.09816239 | 0.09816239 | 0.09816239 | 0.09816239 | 0.09816239 | 0.09816239 | 0.09816239 | 0.09816239 | 0.09816239 | 0.09816239 | 0.09816239 | 0.09816239 | 0.09816239 | 0.09816239 | 0.09816239 | 0.09816239 | 0.09816239 | 0.09816239 | 0.09816239 | 0.09816239 | 0.09816239 | 0.09816239 | 0.09816239 | 0.09816239 | 0.09816239 | 0.09816239 | 0.09816239 | 0.09816239 | 0.09816239 | 0.09816239 | 0.09816239 | 0.09816239 | 0.09816239 | 0.09816239 | 0.09816239 | 0.09816239 | 0.09816239 | 0.09816239 | 0.09816239 | 0.09463024 | 0.09463024 | 0.09463024 | 0.09143286 | 0.0836454 | 0.06593031 | 0.04708669 | 0.03236007 | 0.02354424 | 0.01658675 | 0.006133568 | 0 | 0.01684299 | 0.008979496
1398 | 344.8623 | 0.0008317181 | 20 | 679 | -719 | 0 | 0.003918446 | 0.01366205 | 0.02383092 | 0.03371984 | 0.04500628 | 0.06367915 | 0.08286931 | 0.08778355 | 0.09110316 | 0.09476366 | 0.09546196 | 0.0989941 | 0.0989941 | 0.0989941 | 0.0989941 | 0.0989941 | 0.0989941 | 0.0989941 | 0.0989941 | 0.0989941 | 0.0989941 | 0.0989941 | 0.0989941 | 0.0989941 | 0.0989941 | 0.0989941 | 0.0989941 | 0.0989941 | 0.0989941 | 0.0989941 | 0.0989941 | 0.0989941 | 0.0989941 | 0.0989941 | 0.0989941 | 0.0989941 | 0.0989941 | 0.0989941 | 0.0989941 | 0.0989941 | 0.0989941 | 0.0989941 | 0.0989941 | 0.0989941 | 0.0989941 | 0.0989941 | 0.0989941 | 0.0989941 | 0.0989941 | 0.0989941 | 0.0989941 | 0.0989941 | 0.09546196 | 0.09546196 | 0.09546196 | 0.09226458 | 0.08447712 | 0.06593031 | 0.04708669 | 0.03236007 | 0.02354424 | 0.01658675 | 0.006133568 | 0 | 0.02402494 | 0.006456698
1398 | 341.2942 | 0.0008231127 | 30 | 669 | -729 | 0 | 0.003918446 | 0.01366205 | 0.02383092 | 0.03371984 | 0.04582939 | 0.06450226 | 0.08369242 | 0.08860666 | 0.09192628 | 0.09558677 | 0.09628507 | 0.09981722 | 0.09981722 | 0.09981722 | 0.09981722 | 0.09981722 | 0.09981722 | 0.09981722 | 0.09981722 | 0.09981722 | 0.09981722 | 0.09981722 | 0.09981722 | 0.09981722 | 0.09981722 | 0.09981722 | 0.09981722 | 0.09981722 | 0.09981722 | 0.09981722 | 0.09981722 | 0.09981722 | 0.09981722 | 0.09981722 | 0.09981722 | 0.09981722 | 0.09981722 | 0.09981722 | 0.09981722 | 0.09981722 | 0.09981722 | 0.09981722 | 0.09981722 | 0.09981722 | 0.09981722 | 0.09981722 | 0.09981722 | 0.09981722 | 0.09981722 | 0.09981722 | 0.09981722 | 0.09981722 | 0.09628507 | 0.09628507 | 0.09628507 | 0.09308769 | 0.08530023 | 0.06593031 | 0.04708669 | 0.03236007 | 0.02354424 | 0.01658675 | 0.006133568 | 0 | 0.03120688 | 0.005260071
1398 | 344.0007 | 0.0008296401 | 40 | 659 | -739 | 0 | 0.003918446 | 0.01366205 | 0.02383092 | 0.03371984 | 0.04665903 | 0.0653319 | 0.08452206 | 0.0894363 | 0.09275592 | 0.09641641 | 0.09711471 | 0.1006469 | 0.1006469 | 0.1006469 | 0.1006469 | 0.1006469 | 0.1006469 | 0.1006469 | 0.1006469 | 0.1006469 | 0.1006469 | 0.1006469 | 0.1006469 | 0.1006469 | 0.1006469 | 0.1006469 | 0.1006469 | 0.1006469 | 0.1006469 | 0.1006469 | 0.1006469 | 0.1006469 | 0.1006469 | 0.1006469 | 0.1006469 | 0.1006469 | 0.1006469 | 0.1006469 | 0.1006469 | 0.1006469 | 0.1006469 | 0.1006469 | 0.1006469 | 0.1006469 | 0.1006469 | 0.1006469 | 0.1006469 | 0.1006469 | 0.1006469 | 0.1006469 | 0.1006469 | 0.1006469 | 0.09711471 | 0.09711471 | 0.09711471 | 0.09391733 | 0.08530023 | 0.06593031 | 0.04708669 | 0.03236007 | 0.02354424 | 0.01658675 | 0.006133568 | 0 | 0.03830597 | 0.004063445
1398 | 345.8123 | 0.0008340093 | 30 | 669 | -729 | 0 | 0.003918446 | 0.01366205 | 0.02383092 | 0.03371984 | 0.04749304 | 0.06616591 | 0.08535607 | 0.09027031 | 0.09358993 | 0.09725042 | 0.09794872 | 0.1014809 | 0.1014809 | 0.1014809 | 0.1014809 | 0.1014809 | 0.1014809 | 0.1014809 | 0.1014809 | 0.1014809 | 0.1014809 | 0.1014809 | 0.1014809 | 0.1014809 | 0.1014809 | 0.1014809 | 0.1014809 | 0.1014809 | 0.1014809 | 0.1014809 | 0.1014809 | 0.1014809 | 0.1014809 | 0.1014809 | 0.1014809 | 0.1014809 | 0.1014809 | 0.1014809 | 0.1014809 | 0.1014809 | 0.1014809 | 0.1014809 | 0.1014809 | 0.1014809 | 0.1014809 | 0.1014809 | 0.1014809 | 0.1014809 | 0.1014809 | 0.1014809 | 0.1014809 | 0.1014809 | 0.09794872 | 0.09794872 | 0.09794872 | 0.09475134 | 0.08613424 | 0.06593031 | 0.04708669 | 0.03236007 | 0.02354424 | 0.01658675 | 0.006133568 | 0 | 0.03120688 | 0.005260071
1398 | 350.5855 | 0.000845521 | 20 | 679 | -719 | 0 | 0.003918446 | 0.01366205 | 0.02383092 | 0.03371984 | 0.04749304 | 0.06701143 | 0.08620159 | 0.09111583 | 0.09443545 | 0.09809594 | 0.09879424 | 0.1023264 | 0.1023264 | 0.1023264 | 0.1023264 | 0.1023264 | 0.1023264 | 0.1023264 | 0.1023264 | 0.1023264 | 0.1023264 | 0.1023264 | 0.1023264 | 0.1023264 | 0.1023264 | 0.1023264 | 0.1023264 | 0.1023264 | 0.1023264 | 0.1023264 | 0.1023264 | 0.1023264 | 0.1023264 | 0.1023264 | 0.1023264 | 0.1023264 | 0.1023264 | 0.1023264 | 0.1023264 | 0.1023264 | 0.1023264 | 0.1023264 | 0.1023264 | 0.1023264 | 0.1023264 | 0.1023264 | 0.1023264 | 0.1023264 | 0.1023264 | 0.1023264 | 0.1023264 | 0.1023264 | 0.09879424 | 0.09879424 | 0.09879424 | 0.09559686 | 0.08697976 | 0.06593031 | 0.04708669 | 0.03236007 | 0.02354424 | 0.01658675 | 0.006133568 | 0 | 0.02402494 | 0.006456698
1398 | 363.4643 | 0.0008765813 | 10 | 689 | -709 | 0 | 0.003918446 | 0.01366205 | 0.02383092 | 0.03371984 | 0.04749304 | 0.06788801 | 0.08707817 | 0.09199241 | 0.09531203 | 0.09897252 | 0.09967082 | 0.103203 | 0.103203 | 0.103203 | 0.103203 | 0.103203 | 0.103203 | 0.103203 | 0.103203 | 0.103203 | 0.103203 | 0.103203 | 0.103203 | 0.103203 | 0.103203 | 0.103203 | 0.103203 | 0.103203 | 0.103203 | 0.103203 | 0.103203 | 0.103203 | 0.103203 | 0.103203 | 0.103203 | 0.103203 | 0.103203 | 0.103203 | 0.103203 | 0.103203 | 0.103203 | 0.103203 | 0.103203 | 0.103203 | 0.103203 | 0.103203 | 0.103203 | 0.103203 | 0.103203 | 0.103203 | 0.103203 | 0.103203 | 0.09967082 | 0.09967082 | 0.09967082 | 0.09647344 | 0.08785635 | 0.06593031 | 0.04708669 | 0.03236007 | 0.02354424 | 0.01658675 | 0.006133568 | 0 | 0.01684299 | 0.009219198
1398 | 344.7785 | 0.000831516 | 0 | 699 | -699 | 0 | 0.003918446 | 0.01366205 | 0.02383092 | 0.03371984 | 0.04749304 | 0.06871953 | 0.08790969 | 0.09282393 | 0.09614354 | 0.09980404 | 0.1005023 | 0.1040345 | 0.1040345 | 0.1040345 | 0.1040345 | 0.1040345 | 0.1040345 | 0.1040345 | 0.1040345 | 0.1040345 | 0.1040345 | 0.1040345 | 0.1040345 | 0.1040345 | 0.1040345 | 0.1040345 | 0.1040345 | 0.1040345 | 0.1040345 | 0.1040345 | 0.1040345 | 0.1040345 | 0.1040345 | 0.1040345 | 0.1040345 | 0.1040345 | 0.1040345 | 0.1040345 | 0.1040345 | 0.1040345 | 0.1040345 | 0.1040345 | 0.1040345 | 0.1040345 | 0.1040345 | 0.1040345 | 0.1040345 | 0.1040345 | 0.1040345 | 0.1040345 | 0.1040345 | 0.1040345 | 0.1005023 | 0.1005023 | 0.1005023 | 0.09730496 | 0.08868786 | 0.06676183 | 0.04708669 | 0.03236007 | 0.02354424 | 0.01658675 | 0.006133568 | 0 | 0.01446955 | 0.01244416
1398 | 352.2284 | 0.0008494832 | -10 | 709 | -689 | 0 | 0.003918446 | 0.01366205 | 0.02383092 | 0.03371984 | 0.04749304 | 0.06871953 | 0.08875917 | 0.09367341 | 0.09699303 | 0.1006535 | 0.1013518 | 0.104884 | 0.104884 | 0.104884 | 0.104884 | 0.104884 | 0.104884 | 0.104884 | 0.104884 | 0.104884 | 0.104884 | 0.104884 | 0.104884 | 0.104884 | 0.104884 | 0.104884 | 0.104884 | 0.104884 | 0.104884 | 0.104884 | 0.104884 | 0.104884 | 0.104884 | 0.104884 | 0.104884 | 0.104884 | 0.104884 | 0.104884 | 0.104884 | 0.104884 | 0.104884 | 0.104884 | 0.104884 | 0.104884 | 0.104884 | 0.104884 | 0.104884 | 0.104884 | 0.104884 | 0.104884 | 0.104884 | 0.104884 | 0.1013518 | 0.1013518 | 0.1013518 | 0.09815444 | 0.08953734 | 0.06761131 | 0.04708669 | 0.03236007 | 0.02354424 | 0.01658675 | 0.006133568 | 0 | 0.01263039 | 0.01616721
1398 | 354.7468 | 0.000855557 | -20 | 719 | -679 | 0 | 0.003918446 | 0.01366205 | 0.02383092 | 0.03371984 | 0.04749304 | 0.06871953 | 0.08961473 | 0.09452897 | 0.09784858 | 0.1015091 | 0.1022074 | 0.1057395 | 0.1057395 | 0.1057395 | 0.1057395 | 0.1057395 | 0.1057395 | 0.1057395 | 0.1057395 | 0.1057395 | 0.1057395 | 0.1057395 | 0.1057395 | 0.1057395 | 0.1057395 | 0.1057395 | 0.1057395 | 0.1057395 | 0.1057395 | 0.1057395 | 0.1057395 | 0.1057395 | 0.1057395 | 0.1057395 | 0.1057395 | 0.1057395 | 0.1057395 | 0.1057395 | 0.1057395 | 0.1057395 | 0.1057395 | 0.1057395 | 0.1057395 | 0.1057395 | 0.1057395 | 0.1057395 | 0.1057395 | 0.1057395 | 0.1057395 | 0.1057395 | 0.1057395 | 0.1057395 | 0.1022074 | 0.1022074 | 0.1022074 | 0.09901 | 0.0903929 | 0.06846687 | 0.04708669 | 0.03236007 | 0.02354424 | 0.01658675 | 0.006133568 | 0 | 0.01092729 | 0.02437306
1398 | 354.7394 | 0.0008555392 | -30 | 729 | -669 | 0 | 0.003918446 | 0.01366205 | 0.02383092 | 0.03371984 | 0.04749304 | 0.06871953 | 0.09047027 | 0.09538451 | 0.09870412 | 0.1023646 | 0.1030629 | 0.1065951 | 0.1065951 | 0.1065951 | 0.1065951 | 0.1065951 | 0.1065951 | 0.1065951 | 0.1065951 | 0.1065951 | 0.1065951 | 0.1065951 | 0.1065951 | 0.1065951 | 0.1065951 | 0.1065951 | 0.1065951 | 0.1065951 | 0.1065951 | 0.1065951 | 0.1065951 | 0.1065951 | 0.1065951 | 0.1065951 | 0.1065951 | 0.1065951 | 0.1065951 | 0.1065951 | 0.1065951 | 0.1065951 | 0.1065951 | 0.1065951 | 0.1065951 | 0.1065951 | 0.1065951 | 0.1065951 | 0.1065951 | 0.1065951 | 0.1065951 | 0.1065951 | 0.1065951 | 0.1065951 | 0.1030629 | 0.1030629 | 0.1030629 | 0.09986554 | 0.09124844 | 0.06932241 | 0.04794223 | 0.03236007 | 0.02354424 | 0.01658675 | 0.006133568 | 0 | 0.009684923 | 0.03257891
1398 | 356.5951 | 0.0008600147 | -40 | 739 | -659 | 0 | 0.003918446 | 0.01366205 | 0.02383092 | 0.03371984 | 0.04749304 | 0.06871953 | 0.09047027 | 0.09624452 | 0.09956414 | 0.1032246 | 0.1039229 | 0.1074551 | 0.1074551 | 0.1074551 | 0.1074551 | 0.1074551 | 0.1074551 | 0.1074551 | 0.1074551 | 0.1074551 | 0.1074551 | 0.1074551 | 0.1074551 | 0.1074551 | 0.1074551 | 0.1074551 | 0.1074551 | 0.1074551 | 0.1074551 | 0.1074551 | 0.1074551 | 0.1074551 | 0.1074551 | 0.1074551 | 0.1074551 | 0.1074551 | 0.1074551 | 0.1074551 | 0.1074551 | 0.1074551 | 0.1074551 | 0.1074551 | 0.1074551 | 0.1074551 | 0.1074551 | 0.1074551 | 0.1074551 | 0.1074551 | 0.1074551 | 0.1074551 | 0.1074551 | 0.1074551 | 0.1039229 | 0.1039229 | 0.1039229 | 0.1007255 | 0.09210846 | 0.07018242 | 0.04880225 | 0.03236007 | 0.02354424 | 0.01658675 | 0.006133568 | 0 | 0.008442553 | 0.04069732
1398 | 353.791 | 0.0008532517 | -30 | 729 | -669 | 0 | 0.003918446 | 0.01366205 | 0.02383092 | 0.03371984 | 0.04749304 | 0.06871953 | 0.09132352 | 0.09709778 | 0.1004174 | 0.1040779 | 0.1047762 | 0.1083083 | 0.1083083 | 0.1083083 | 0.1083083 | 0.1083083 | 0.1083083 | 0.1083083 | 0.1083083 | 0.1083083 | 0.1083083 | 0.1083083 | 0.1083083 | 0.1083083 | 0.1083083 | 0.1083083 | 0.1083083 | 0.1083083 | 0.1083083 | 0.1083083 | 0.1083083 | 0.1083083 | 0.1083083 | 0.1083083 | 0.1083083 | 0.1083083 | 0.1083083 | 0.1083083 | 0.1083083 | 0.1083083 | 0.1083083 | 0.1083083 | 0.1083083 | 0.1083083 | 0.1083083 | 0.1083083 | 0.1083083 | 0.1083083 | 0.1083083 | 0.1083083 | 0.1083083 | 0.1083083 | 0.1047762 | 0.1047762 | 0.1047762 | 0.1015788 | 0.09296171 | 0.07103568 | 0.0496555 | 0.03236007 | 0.02354424 | 0.01658675 | 0.006133568 | 0 | 0.009684923 | 0.03257891
1398 | 344.5998 | 0.0008310851 | -20 | 719 | -679 | 0 | 0.003918446 | 0.01366205 | 0.02383092 | 0.03371984 | 0.04749304 | 0.06871953 | 0.0921546 | 0.09792886 | 0.1012485 | 0.104909 | 0.1056073 | 0.1091394 | 0.1091394 | 0.1091394 | 0.1091394 | 0.1091394 | 0.1091394 | 0.1091394 | 0.1091394 | 0.1091394 | 0.1091394 | 0.1091394 | 0.1091394 | 0.1091394 | 0.1091394 | 0.1091394 | 0.1091394 | 0.1091394 | 0.1091394 | 0.1091394 | 0.1091394 | 0.1091394 | 0.1091394 | 0.1091394 | 0.1091394 | 0.1091394 | 0.1091394 | 0.1091394 | 0.1091394 | 0.1091394 | 0.1091394 | 0.1091394 | 0.1091394 | 0.1091394 | 0.1091394 | 0.1091394 | 0.1091394 | 0.1091394 | 0.1091394 | 0.1091394 | 0.1091394 | 0.1091394 | 0.1056073 | 0.1056073 | 0.1056073 | 0.1024099 | 0.09379279 | 0.07186676 | 0.0496555 | 0.03236007 | 0.02354424 | 0.01658675 | 0.006133568 | 0 | 0.01092729 | 0.02437306
1398 | 359.113 | 0.0008660872 | -10 | 709 | -689 | 0 | 0.003918446 | 0.01366205 | 0.02383092 | 0.03371984 | 0.04749304 | 0.06871953 | 0.09302069 | 0.09879495 | 0.1021146 | 0.1057751 | 0.1064734 | 0.1100055 | 0.1100055 | 0.1100055 | 0.1100055 | 0.1100055 | 0.1100055 | 0.1100055 | 0.1100055 | 0.1100055 | 0.1100055 | 0.1100055 | 0.1100055 | 0.1100055 | 0.1100055 | 0.1100055 | 0.1100055 | 0.1100055 | 0.1100055 | 0.1100055 | 0.1100055 | 0.1100055 | 0.1100055 | 0.1100055 | 0.1100055 | 0.1100055 | 0.1100055 | 0.1100055 | 0.1100055 | 0.1100055 | 0.1100055 | 0.1100055 | 0.1100055 | 0.1100055 | 0.1100055 | 0.1100055 | 0.1100055 | 0.1100055 | 0.1100055 | 0.1100055 | 0.1100055 | 0.1100055 | 0.1064734 | 0.1064734 | 0.1064734 | 0.103276 | 0.09465888 | 0.07273285 | 0.0496555 | 0.03236007 | 0.02354424 | 0.01658675 | 0.006133568 | 0 | 0.01287887 | 0.01616721
1398 | 360.9428 | 0.0008705002 | 0 | 699 | -699 | 0 | 0.003918446 | 0.01366205 | 0.02383092 | 0.03371984 | 0.04749304 | 0.06959003 | 0.09389119 | 0.09966545 | 0.1029851 | 0.1066456 | 0.1073439 | 0.110876 | 0.110876 | 0.110876 | 0.110876 | 0.110876 | 0.110876 | 0.110876 | 0.110876 | 0.110876 | 0.110876 | 0.110876 | 0.110876 | 0.110876 | 0.110876 | 0.110876 | 0.110876 | 0.110876 | 0.110876 | 0.110876 | 0.110876 | 0.110876 | 0.110876 | 0.110876 | 0.110876 | 0.110876 | 0.110876 | 0.110876 | 0.110876 | 0.110876 | 0.110876 | 0.110876 | 0.110876 | 0.110876 | 0.110876 | 0.110876 | 0.110876 | 0.110876 | 0.110876 | 0.110876 | 0.110876 | 0.110876 | 0.1073439 | 0.1073439 | 0.1073439 | 0.1041465 | 0.09552938 | 0.07360335 | 0.0496555 | 0.03236007 | 0.02354424 | 0.01658675 | 0.006133568 | 0 | 0.01503989 | 0.01244416
1398 | 350.3844 | 0.0008450359 | 10 | 689 | -709 | 0 | 0.003918446 | 0.01366205 | 0.02383092 | 0.03371984 | 0.04749304 | 0.07043507 | 0.09473623 | 0.1005105 | 0.1038301 | 0.1074906 | 0.1081889 | 0.111721 | 0.111721 | 0.111721 | 0.111721 | 0.111721 | 0.111721 | 0.111721 | 0.111721 | 0.111721 | 0.111721 | 0.111721 | 0.111721 | 0.111721 | 0.111721 | 0.111721 | 0.111721 | 0.111721 | 0.111721 | 0.111721 | 0.111721 | 0.111721 | 0.111721 | 0.111721 | 0.111721 | 0.111721 | 0.111721 | 0.111721 | 0.111721 | 0.111721 | 0.111721 | 0.111721 | 0.111721 | 0.111721 | 0.111721 | 0.111721 | 0.111721 | 0.111721 | 0.111721 | 0.111721 | 0.111721 | 0.111721 | 0.1081889 | 0.1081889 | 0.1081889 | 0.1049915 | 0.09637442 | 0.07360335 | 0.0496555 | 0.03236007 | 0.02354424 | 0.01658675 | 0.006133568 | 0 | 0.01789429 | 0.009219198
1398 | 356.235 | 0.0008591461 | 20 | 679 | -719 | 0 | 0.003918446 | 0.01366205 | 0.02383092 | 0.03371984 | 0.04749304 | 0.07129421 | 0.09559537 | 0.1013696 | 0.1046892 | 0.1083497 | 0.109048 | 0.1125802 | 0.1125802 | 0.1125802 | 0.1125802 | 0.1125802 | 0.1125802 | 0.1125802 | 0.1125802 | 0.1125802 | 0.1125802 | 0.1125802 | 0.1125802 | 0.1125802 | 0.1125802 | 0.1125802 | 0.1125802 | 0.1125802 | 0.1125802 | 0.1125802 | 0.1125802 | 0.1125802 | 0.1125802 | 0.1125802 | 0.1125802 | 0.1125802 | 0.1125802 | 0.1125802 | 0.1125802 | 0.1125802 | 0.1125802 | 0.1125802 | 0.1125802 | 0.1125802 | 0.1125802 | 0.1125802 | 0.1125802 | 0.1125802 | 0.1125802 | 0.1125802 | 0.1125802 | 0.1125802 | 0.109048 | 0.109048 | 0.109048 | 0.1058507 | 0.09723356 | 0.07360335 | 0.0496555 | 0.03236007 | 0.02354424 | 0.01658675 | 0.006133568 | 0 | 0.02698903 | 0.006456698
1398 | 345.5198 | 0.0008333039 | 30 | 669 | -729 | 0 | 0.003918446 | 0.01366205 | 0.02383092 | 0.03371984 | 0.04832634 | 0.07212752 | 0.09642868 | 0.1022029 | 0.1055225 | 0.109183 | 0.1098813 | 0.1134135 | 0.1134135 | 0.1134135 | 0.1134135 | 0.1134135 | 0.1134135 | 0.1134135 | 0.1134135 | 0.1134135 | 0.1134135 | 0.1134135 | 0.1134135 | 0.1134135 | 0.1134135 | 0.1134135 | 0.1134135 | 0.1134135 | 0.1134135 | 0.1134135 | 0.1134135 | 0.1134135 | 0.1134135 | 0.1134135 | 0.1134135 | 0.1134135 | 0.1134135 | 0.1134135 | 0.1134135 | 0.1134135 | 0.1134135 | 0.1134135 | 0.1134135 | 0.1134135 | 0.1134135 | 0.1134135 | 0.1134135 | 0.1134135 | 0.1134135 | 0.1134135 | 0.1134135 | 0.1134135 | 0.1098813 | 0.1098813 | 0.1098813 | 0.106684 | 0.09806687 | 0.07360335 | 0.0496555 | 0.03236007 | 0.02354424 | 0.01658675 | 0.006133568 | 0 | 0.03608378 | 0.005260071
1236 | 397.9518 | 0.0009597563 | 40 | 578 | -658 | 0 | 0.003918446 | 0.01366205 | 0.02383092 | 0.03371984 | 0.04832634 | 0.07212752 | 0.09642868 | 0.1031627 | 0.1064823 | 0.1101428 | 0.1108411 | 0.1143732 | 0.1143732 | 0.1143732 | 0.1143732 | 0.1143732 | 0.1143732 | 0.1143732 | 0.1143732 | 0.1143732 | 0.1143732 | 0.1143732 | 0.1143732 | 0.1143732 | 0.1143732 | 0.1143732 | 0.1143732 | 0.1143732 | 0.1143732 | 0.1143732 | 0.1143732 | 0.1143732 | 0.1143732 | 0.1143732 | 0.1143732 | 0.1143732 | 0.1143732 | 0.1143732 | 0.1143732 | 0.1143732 | 0.1143732 | 0.1143732 | 0.1143732 | 0.1143732 | 0.1143732 | 0.1143732 | 0.1143732 | 0.1143732 | 0.1143732 | 0.1143732 | 0.1143732 | 0.1143732 | 0.1108411 | 0.1098813 | 0.1098813 | 0.106684 | 0.09806687 | 0.07360335 | 0.0496555 | 0.03236007 | 0.02354424 | 0.01658675 | 0.006133568 | 0 | 0.008318316 | 0.0004758876
1236 | 411.3542 | 0.0009920793 | 30 | 588 | -648 | 0 | 0.003918446 | 0.01366205 | 0.02383092 | 0.03371984 | 0.04832634 | 0.07212752 | 0.09642868 | 0.1041548 | 0.1074744 | 0.1111349 | 0.1118332 | 0.1153653 | 0.1153653 | 0.1153653 | 0.1153653 | 0.1153653 | 0.1153653 | 0.1153653 | 0.1153653 | 0.1153653 | 0.1153653 | 0.1153653 | 0.1153653 | 0.1153653 | 0.1153653 | 0.1153653 | 0.1153653 | 0.1153653 | 0.1153653 | 0.1153653 | 0.1153653 | 0.1153653 | 0.1153653 | 0.1153653 | 0.1153653 | 0.1153653 | 0.1153653 | 0.1153653 | 0.1153653 | 0.1153653 | 0.1153653 | 0.1153653 | 0.1153653 | 0.1153653 | 0.1153653 | 0.1153653 | 0.1153653 | 0.1153653 | 0.1153653 | 0.1153653 | 0.1153653 | 0.1153653 | 0.1118332 | 0.1108734 | 0.1098813 | 0.106684 | 0.09806687 | 0.07360335 | 0.0496555 | 0.03236007 | 0.02354424 | 0.01658675 | 0.006133568 | 0 | 0.006992256 | 0.001797797
1236 | 419.8383 | 0.001012541 | 20 | 598 | -638 | 0 | 0.003918446 | 0.01366205 | 0.02383092 | 0.03371984 | 0.04832634 | 0.07212752 | 0.09642868 | 0.1041548 | 0.1084869 | 0.1121474 | 0.1128457 | 0.1163779 | 0.1163779 | 0.1163779 | 0.1163779 | 0.1163779 | 0.1163779 | 0.1163779 | 0.1163779 | 0.1163779 | 0.1163779 | 0.1163779 | 0.1163779 | 0.1163779 | 0.1163779 | 0.1163779 | 0.1163779 | 0.1163779 | 0.1163779 | 0.1163779 | 0.1163779 | 0.1163779 | 0.1163779 | 0.1163779 | 0.1163779 | 0.1163779 | 0.1163779 | 0.1163779 | 0.1163779 | 0.1163779 | 0.1163779 | 0.1163779 | 0.1163779 | 0.1163779 | 0.1163779 | 0.1163779 | 0.1163779 | 0.1163779 | 0.1163779 | 0.1163779 | 0.1163779 | 0.1163779 | 0.1128457 | 0.111886 | 0.1098813 | 0.106684 | 0.09806687 | 0.07360335 | 0.0496555 | 0.03236007 | 0.02354424 | 0.01658675 | 0.006133568 | 0 | 0.00562231 | 0.003119707
1236 | 426.3443 | 0.001028231 | 10 | 608 | -628 | 0 | 0.003918446 | 0.01366205 | 0.02383092 | 0.03371984 | 0.04832634 | 0.07212752 | 0.09642868 | 0.1041548 | 0.1095152 | 0.1131757 | 0.113874 | 0.1174061 | 0.1174061 | 0.1174061 | 0.1174061 | 0.1174061 | 0.1174061 | 0.1174061 | 0.1174061 | 0.1174061 | 0.1174061 | 0.1174061 | 0.1174061 | 0.1174061 | 0.1174061 | 0.1174061 | 0.1174061 | 0.1174061 | 0.1174061 | 0.1174061 | 0.1174061 | 0.1174061 | 0.1174061 | 0.1174061 | 0.1174061 | 0.1174061 | 0.1174061 | 0.1174061 | 0.1174061 | 0.1174061 | 0.1174061 | 0.1174061 | 0.1174061 | 0.1174061 | 0.1174061 | 0.1174061 | 0.1174061 | 0.1174061 | 0.1174061 | 0.1174061 | 0.1174061 | 0.1174061 | 0.113874 | 0.1129142 | 0.1098813 | 0.106684 | 0.09806687 | 0.07360335 | 0.0496555 | 0.03236007 | 0.02354424 | 0.01658675 | 0.006133568 | 0 | 0.004252364 | 0.003779266
1236 | 425.3754 | 0.001025895 | 0 | 618 | -618 | 0 | 0.003918446 | 0.01366205 | 0.02383092 | 0.03371984 | 0.04832634 | 0.07212752 | 0.09642868 | 0.1041548 | 0.1105411 | 0.1142015 | 0.1148998 | 0.118432 | 0.118432 | 0.118432 | 0.118432 | 0.118432 | 0.118432 | 0.118432 | 0.118432 | 0.118432 | 0.118432 | 0.118432 | 0.118432 | 0.118432 | 0.118432 | 0.118432 | 0.118432 | 0.118432 | 0.118432 | 0.118432 | 0.118432 | 0.118432 | 0.118432 | 0.118432 | 0.118432 | 0.118432 | 0.118432 | 0.118432 | 0.118432 | 0.118432 | 0.118432 | 0.118432 | 0.118432 | 0.118432 | 0.118432 | 0.118432 | 0.118432 | 0.118432 | 0.118432 | 0.118432 | 0.118432 | 0.118432 | 0.1148998 | 0.1139401 | 0.1109072 | 0.106684 | 0.09806687 | 0.07360335 | 0.0496555 | 0.03236007 | 0.02354424 | 0.01658675 | 0.006133568 | 0 | 0.003973286 | 0.004138456
1236 | 425.4622 | 0.001026104 | -10 | 628 | -608 | 0 | 0.003918446 | 0.01366205 | 0.02383092 | 0.03371984 | 0.04832634 | 0.07212752 | 0.09642868 | 0.1041548 | 0.1105411 | 0.1152277 | 0.115926 | 0.1194581 | 0.1194581 | 0.1194581 | 0.1194581 | 0.1194581 | 0.1194581 | 0.1194581 | 0.1194581 | 0.1194581 | 0.1194581 | 0.1194581 | 0.1194581 | 0.1194581 | 0.1194581 | 0.1194581 | 0.1194581 | 0.1194581 | 0.1194581 | 0.1194581 | 0.1194581 | 0.1194581 | 0.1194581 | 0.1194581 | 0.1194581 | 0.1194581 | 0.1194581 | 0.1194581 | 0.1194581 | 0.1194581 | 0.1194581 | 0.1194581 | 0.1194581 | 0.1194581 | 0.1194581 | 0.1194581 | 0.1194581 | 0.1194581 | 0.1194581 | 0.1194581 | 0.1194581 | 0.1194581 | 0.115926 | 0.1149662 | 0.1119333 | 0.106684 | 0.09806687 | 0.07360335 | 0.0496555 | 0.03236007 | 0.02354424 | 0.01658675 | 0.006133568 | 0 | 0.003711945 | 0.00451006
1236 | 432.6649 | 0.001043475 | -20 | 638 | -598 | 0 | 0.003918446 | 0.01366205 | 0.02383092 | 0.03371984 | 0.04832634 | 0.07212752 | 0.09642868 | 0.1041548 | 0.1105411 | 0.1162711 | 0.1169694 | 0.1205016 | 0.1205016 | 0.1205016 | 0.1205016 | 0.1205016 | 0.1205016 | 0.1205016 | 0.1205016 | 0.1205016 | 0.1205016 | 0.1205016 | 0.1205016 | 0.1205016 | 0.1205016 | 0.1205016 | 0.1205016 | 0.1205016 | 0.1205016 | 0.1205016 | 0.1205016 | 0.1205016 | 0.1205016 | 0.1205016 | 0.1205016 | 0.1205016 | 0.1205016 | 0.1205016 | 0.1205016 | 0.1205016 | 0.1205016 | 0.1205016 | 0.1205016 | 0.1205016 | 0.1205016 | 0.1205016 | 0.1205016 | 0.1205016 | 0.1205016 | 0.1205016 | 0.1205016 | 0.1205016 | 0.1169694 | 0.1160097 | 0.1129768 | 0.106684 | 0.09806687 | 0.07360335 | 0.0496555 | 0.03236007 | 0.02354424 | 0.01658675 | 0.006133568 | 0 | 0.003119707 | 0.005645109
1236 | 431.8722 | 0.001041563 | -30 | 648 | -588 | 0 | 0.003918446 | 0.01366205 | 0.02383092 | 0.03371984 | 0.04832634 | 0.07212752 | 0.09642868 | 0.1041548 | 0.1105411 | 0.1173127 | 0.118011 | 0.1215431 | 0.1215431 | 0.1215431 | 0.1215431 | 0.1215431 | 0.1215431 | 0.1215431 | 0.1215431 | 0.1215431 | 0.1215431 | 0.1215431 | 0.1215431 | 0.1215431 | 0.1215431 | 0.1215431 | 0.1215431 | 0.1215431 | 0.1215431 | 0.1215431 | 0.1215431 | 0.1215431 | 0.1215431 | 0.1215431 | 0.1215431 | 0.1215431 | 0.1215431 | 0.1215431 | 0.1215431 | 0.1215431 | 0.1215431 | 0.1215431 | 0.1215431 | 0.1215431 | 0.1215431 | 0.1215431 | 0.1215431 | 0.1215431 | 0.1215431 | 0.1215431 | 0.1215431 | 0.1215431 | 0.118011 | 0.1170512 | 0.1140184 | 0.1077255 | 0.09806687 | 0.07360335 | 0.0496555 | 0.03236007 | 0.02354424 | 0.01658675 | 0.006133568 | 0 | 0.001797797 | 0.006780159
1236 | 425.5603 | 0.001026341 | -40 | 658 | -578 | 0 | 0.003918446 | 0.01366205 | 0.02383092 | 0.03371984 | 0.04832634 | 0.07212752 | 0.09642868 | 0.1041548 | 0.1105411 | 0.1173127 | 0.1190373 | 0.1225695 | 0.1225695 | 0.1225695 | 0.1225695 | 0.1225695 | 0.1225695 | 0.1225695 | 0.1225695 | 0.1225695 | 0.1225695 | 0.1225695 | 0.1225695 | 0.1225695 | 0.1225695 | 0.1225695 | 0.1225695 | 0.1225695 | 0.1225695 | 0.1225695 | 0.1225695 | 0.1225695 | 0.1225695 | 0.1225695 | 0.1225695 | 0.1225695 | 0.1225695 | 0.1225695 | 0.1225695 | 0.1225695 | 0.1225695 | 0.1225695 | 0.1225695 | 0.1225695 | 0.1225695 | 0.1225695 | 0.1225695 | 0.1225695 | 0.1225695 | 0.1225695 | 0.1225695 | 0.1225695 | 0.1190373 | 0.1180776 | 0.1150447 | 0.1087519 | 0.09806687 | 0.07360335 | 0.0496555 | 0.03236007 | 0.02354424 | 0.01658675 | 0.006133568 | 0 | 0.0004758876 | 0.008334909
1185 | 374.8989 | 0.0009041587 | -30 | 622.5 | -562.5 | 0 | 0.003918446 | 0.01366205 | 0.02383092 | 0.03371984 | 0.04832634 | 0.07212752 | 0.09642868 | 0.1041548 | 0.1105411 | 0.1173127 | 0.1199415 | 0.1234736 | 0.1234736 | 0.1234736 | 0.1234736 | 0.1234736 | 0.1234736 | 0.1234736 | 0.1234736 | 0.1234736 | 0.1234736 | 0.1234736 | 0.1234736 | 0.1234736 | 0.1234736 | 0.1234736 | 0.1234736 | 0.1234736 | 0.1234736 | 0.1234736 | 0.1234736 | 0.1234736 | 0.1234736 | 0.1234736 | 0.1234736 | 0.1234736 | 0.1234736 | 0.1234736 | 0.1234736 | 0.1234736 | 0.1234736 | 0.1234736 | 0.1234736 | 0.1234736 | 0.1234736 | 0.1234736 | 0.1234736 | 0.1234736 | 0.1234736 | 0.1234736 | 0.1234736 | 0.1234736 | 0.1199415 | 0.1189817 | 0.1159489 | 0.1087519 | 0.09806687 | 0.07360335 | 0.0496555 | 0.03236007 | 0.02354424 | 0.01658675 | 0.006133568 | 0 | 0 | 0.004300092
1185 | 390.7633 | 0.0009424195 | -20 | 612.5 | -572.5 | 0 | 0.003918446 | 0.01366205 | 0.02383092 | 0.03371984 | 0.04832634 | 0.07212752 | 0.09642868 | 0.1041548 | 0.1105411 | 0.1173127 | 0.1208839 | 0.1244161 | 0.1244161 | 0.1244161 | 0.1244161 | 0.1244161 | 0.1244161 | 0.1244161 | 0.1244161 | 0.1244161 | 0.1244161 | 0.1244161 | 0.1244161 | 0.1244161 | 0.1244161 | 0.1244161 | 0.1244161 | 0.1244161 | 0.1244161 | 0.1244161 | 0.1244161 | 0.1244161 | 0.1244161 | 0.1244161 | 0.1244161 | 0.1244161 | 0.1244161 | 0.1244161 | 0.1244161 | 0.1244161 | 0.1244161 | 0.1244161 | 0.1244161 | 0.1244161 | 0.1244161 | 0.1244161 | 0.1244161 | 0.1244161 | 0.1244161 | 0.1244161 | 0.1244161 | 0.1244161 | 0.1208839 | 0.1199242 | 0.1159489 | 0.1087519 | 0.09806687 | 0.07360335 | 0.0496555 | 0.03236007 | 0.02354424 | 0.01658675 | 0.006133568 | 0 | 0 | 0.003940902
1185 | 390.6086 | 0.0009420463 | -10 | 602.5 | -582.5 | 0 | 0.003918446 | 0.01366205 | 0.02383092 | 0.03371984 | 0.04832634 | 0.07212752 | 0.09642868 | 0.1041548 | 0.1105411 | 0.1173127 | 0.121826 | 0.1253581 | 0.1253581 | 0.1253581 | 0.1253581 | 0.1253581 | 0.1253581 | 0.1253581 | 0.1253581 | 0.1253581 | 0.1253581 | 0.1253581 | 0.1253581 | 0.1253581 | 0.1253581 | 0.1253581 | 0.1253581 | 0.1253581 | 0.1253581 | 0.1253581 | 0.1253581 | 0.1253581 | 0.1253581 | 0.1253581 | 0.1253581 | 0.1253581 | 0.1253581 | 0.1253581 | 0.1253581 | 0.1253581 | 0.1253581 | 0.1253581 | 0.1253581 | 0.1253581 | 0.1253581 | 0.1253581 | 0.1253581 | 0.1253581 | 0.1253581 | 0.1253581 | 0.1253581 | 0.1253581 | 0.121826 | 0.1208662 | 0.1159489 | 0.1087519 | 0.09806687 | 0.07360335 | 0.0496555 | 0.03236007 | 0.02354424 | 0.01658675 | 0.006133568 | 0 | 0.001070747 | 0.003581711
1185 | 416.5176 | 0.001004532 | 0 | 592.5 | -592.5 | 0 | 0.003918446 | 0.01366205 | 0.02383092 | 0.03371984 | 0.04832634 | 0.07212752 | 0.09642868 | 0.1041548 | 0.1105411 | 0.1183172 | 0.1228305 | 0.1263626 | 0.1263626 | 0.1263626 | 0.1263626 | 0.1263626 | 0.1263626 | 0.1263626 | 0.1263626 | 0.1263626 | 0.1263626 | 0.1263626 | 0.1263626 | 0.1263626 | 0.1263626 | 0.1263626 | 0.1263626 | 0.1263626 | 0.1263626 | 0.1263626 | 0.1263626 | 0.1263626 | 0.1263626 | 0.1263626 | 0.1263626 | 0.1263626 | 0.1263626 | 0.1263626 | 0.1263626 | 0.1263626 | 0.1263626 | 0.1263626 | 0.1263626 | 0.1263626 | 0.1263626 | 0.1263626 | 0.1263626 | 0.1263626 | 0.1263626 | 0.1263626 | 0.1263626 | 0.1263626 | 0.1228305 | 0.1218707 | 0.1159489 | 0.1087519 | 0.09806687 | 0.07360335 | 0.0496555 | 0.03236007 | 0.02354424 | 0.01658675 | 0.006133568 | 0 | 0.002392657 | 0.002392657
1185 | 410.8422 | 0.0009908444 | 10 | 582.5 | -602.5 | 0 | 0.003918446 | 0.01366205 | 0.02383092 | 0.03371984 | 0.04832634 | 0.07212752 | 0.09642868 | 0.1041548 | 0.1105411 | 0.1193081 | 0.1238213 | 0.1273535 | 0.1273535 | 0.1273535 | 0.1273535 | 0.1273535 | 0.1273535 | 0.1273535 | 0.1273535 | 0.1273535 | 0.1273535 | 0.1273535 | 0.1273535 | 0.1273535 | 0.1273535 | 0.1273535 | 0.1273535 | 0.1273535 | 0.1273535 | 0.1273535 | 0.1273535 | 0.1273535 | 0.1273535 | 0.1273535 | 0.1273535 | 0.1273535 | 0.1273535 | 0.1273535 | 0.1273535 | 0.1273535 | 0.1273535 | 0.1273535 | 0.1273535 | 0.1273535 | 0.1273535 | 0.1273535 | 0.1273535 | 0.1273535 | 0.1273535 | 0.1273535 | 0.1273535 | 0.1273535 | 0.1238213 | 0.1218707 | 0.1159489 | 0.1087519 | 0.09806687 | 0.07360335 | 0.0496555 | 0.03236007 | 0.02354424 | 0.01658675 | 0.006133568 | 0 | 0.003765239 | 0.001070747
1185 | 416.0324 | 0.001003362 | 20 | 572.5 | -612.5 | 0 | 0.003918446 | 0.01366205 | 0.02383092 | 0.03371984 | 0.04832634 | 0.07212752 | 0.09642868 | 0.1041548 | 0.1105411 | 0.1203114 | 0.1248247 | 0.1283568 | 0.1283568 | 0.1283568 | 0.1283568 | 0.1283568 | 0.1283568 | 0.1283568 | 0.1283568 | 0.1283568 | 0.1283568 | 0.1283568 | 0.1283568 | 0.1283568 | 0.1283568 | 0.1283568 | 0.1283568 | 0.1283568 | 0.1283568 | 0.1283568 | 0.1283568 | 0.1283568 | 0.1283568 | 0.1283568 | 0.1283568 | 0.1283568 | 0.1283568 | 0.1283568 | 0.1283568 | 0.1283568 | 0.1283568 | 0.1283568 | 0.1283568 | 0.1283568 | 0.1283568 | 0.1283568 | 0.1283568 | 0.1283568 | 0.1283568 | 0.1283568 | 0.1283568 | 0.1283568 | 0.1248247 | 0.1218707 | 0.1159489 | 0.1087519 | 0.09806687 | 0.07360335 | 0.0496555 | 0.03236007 | 0.02354424 | 0.01658675 | 0.006133568 | 0 | 0.005454335 | 0
1185 | 415.985 | 0.001003248 | 30 | 562.5 | -622.5 | 0 | 0.003918446 | 0.01366205 | 0.02383092 | 0.03371984 | 0.04832634 | 0.07212752 | 0.09642868 | 0.1041548 | 0.1115443 | 0.1213147 | 0.1258279 | 0.1293601 | 0.1293601 | 0.1293601 | 0.1293601 | 0.1293601 | 0.1293601 | 0.1293601 | 0.1293601 | 0.1293601 | 0.1293601 | 0.1293601 | 0.1293601 | 0.1293601 | 0.1293601 | 0.1293601 | 0.1293601 | 0.1293601 | 0.1293601 | 0.1293601 | 0.1293601 | 0.1293601 | 0.1293601 | 0.1293601 | 0.1293601 | 0.1293601 | 0.1293601 | 0.1293601 | 0.1293601 | 0.1293601 | 0.1293601 | 0.1293601 | 0.1293601 | 0.1293601 | 0.1293601 | 0.1293601 | 0.1293601 | 0.1293601 | 0.1293601 | 0.1293601 | 0.1293601 | 0.1293601 | 0.1258279 | 0.1218707 | 0.1159489 | 0.1087519 | 0.09806687 | 0.07360335 | 0.0496555 | 0.03236007 | 0.02354424 | 0.01658675 | 0.006133568 | 0 | 0.007143432 | 0
1185 | 402.8326 | 0.0009715274 | 40 | 552.5 | -632.5 | 0 | 0.003918446 | 0.01366205 | 0.02383092 | 0.03371984 | 0.04832634 | 0.07212752 | 0.09642868 | 0.1041548 | 0.1125158 | 0.1222862 | 0.1267995 | 0.1303316 | 0.1303316 | 0.1303316 | 0.1303316 | 0.1303316 | 0.1303316 | 0.1303316 | 0.1303316 | 0.1303316 | 0.1303316 | 0.1303316 | 0.1303316 | 0.1303316 | 0.1303316 | 0.1303316 | 0.1303316 | 0.1303316 | 0.1303316 | 0.1303316 | 0.1303316 | 0.1303316 | 0.1303316 | 0.1303316 | 0.1303316 | 0.1303316 | 0.1303316 | 0.1303316 | 0.1303316 | 0.1303316 | 0.1303316 | 0.1303316 | 0.1303316 | 0.1303316 | 0.1303316 | 0.1303316 | 0.1303316 | 0.1303316 | 0.1303316 | 0.1303316 | 0.1303316 | 0.1303316 | 0.1258279 | 0.1218707 | 0.1159489 | 0.1087519 | 0.09806687 | 0.07360335 | 0.0496555 | 0.03236007 | 0.02354424 | 0.01658675 | 0.006133568 | 0 | 0.009749375 | 0
1185 | 391.5913 | 0.0009444163 | 30 | 562.5 | -622.5 | 0 | 0.003918446 | 0.01366205 | 0.02383092 | 0.03371984 | 0.04832634 | 0.07212752 | 0.09642868 | 0.1041548 | 0.1134602 | 0.1232306 | 0.1277439 | 0.131276 | 0.131276 | 0.131276 | 0.131276 | 0.131276 | 0.131276 | 0.131276 | 0.131276 | 0.131276 | 0.131276 | 0.131276 | 0.131276 | 0.131276 | 0.131276 | 0.131276 | 0.131276 | 0.131276 | 0.131276 | 0.131276 | 0.131276 | 0.131276 | 0.131276 | 0.131276 | 0.131276 | 0.131276 | 0.131276 | 0.131276 | 0.131276 | 0.131276 | 0.131276 | 0.131276 | 0.131276 | 0.131276 | 0.131276 | 0.131276 | 0.131276 | 0.131276 | 0.131276 | 0.131276 | 0.131276 | 0.131276 | 0.1267724 | 0.1218707 | 0.1159489 | 0.1087519 | 0.09806687 | 0.07360335 | 0.0496555 | 0.03236007 | 0.02354424 | 0.01658675 | 0.006133568 | 0 | 0.007143432 | 0
1185 | 412.9038 | 0.0009958166 | 20 | 572.5 | -612.5 | 0 | 0.003918446 | 0.01366205 | 0.02383092 | 0.03371984 | 0.04832634 | 0.07212752 | 0.09642868 | 0.1041548 | 0.1134602 | 0.1242264 | 0.1287397 | 0.1322718 | 0.1322718 | 0.1322718 | 0.1322718 | 0.1322718 | 0.1322718 | 0.1322718 | 0.1322718 | 0.1322718 | 0.1322718 | 0.1322718 | 0.1322718 | 0.1322718 | 0.1322718 | 0.1322718 | 0.1322718 | 0.1322718 | 0.1322718 | 0.1322718 | 0.1322718 | 0.1322718 | 0.1322718 | 0.1322718 | 0.1322718 | 0.1322718 | 0.1322718 | 0.1322718 | 0.1322718 | 0.1322718 | 0.1322718 | 0.1322718 | 0.1322718 | 0.1322718 | 0.1322718 | 0.1322718 | 0.1322718 | 0.1322718 | 0.1322718 | 0.1322718 | 0.1322718 | 0.1322718 | 0.1277682 | 0.1218707 | 0.1159489 | 0.1087519 | 0.09806687 | 0.07360335 | 0.0496555 | 0.03236007 | 0.02354424 | 0.01658675 | 0.006133568 | 0 | 0.005454335 | 0
1185 | 416.6663 | 0.001004891 | 10 | 582.5 | -602.5 | 0 | 0.003918446 | 0.01366205 | 0.02383092 | 0.03371984 | 0.04832634 | 0.07212752 | 0.09642868 | 0.1041548 | 0.1134602 | 0.1252313 | 0.1297446 | 0.1332767 | 0.1332767 | 0.1332767 | 0.1332767 | 0.1332767 | 0.1332767 | 0.1332767 | 0.1332767 | 0.1332767 | 0.1332767 | 0.1332767 | 0.1332767 | 0.1332767 | 0.1332767 | 0.1332767 | 0.1332767 | 0.1332767 | 0.1332767 | 0.1332767 | 0.1332767 | 0.1332767 | 0.1332767 | 0.1332767 | 0.1332767 | 0.1332767 | 0.1332767 | 0.1332767 | 0.1332767 | 0.1332767 | 0.1332767 | 0.1332767 | 0.1332767 | 0.1332767 | 0.1332767 | 0.1332767 | 0.1332767 | 0.1332767 | 0.1332767 | 0.1332767 | 0.1332767 | 0.1332767 | 0.1287731 | 0.1218707 | 0.1159489 | 0.1087519 | 0.09806687 | 0.07360335 | 0.0496555 | 0.03236007 | 0.02354424 | 0.01658675 | 0.006133568 | 0 | 0.003765239 | 0.001365259
1185 | 426.7585 | 0.001029231 | 0 | 592.5 | -592.5 | 0 | 0.003918446 | 0.01366205 | 0.02383092 | 0.03371984 | 0.04832634 | 0.07212752 | 0.09642868 | 0.1041548 | 0.1134602 | 0.1262606 | 0.1307738 | 0.134306 | 0.134306 | 0.134306 | 0.134306 | 0.134306 | 0.134306 | 0.134306 | 0.134306 | 0.134306 | 0.134306 | 0.134306 | 0.134306 | 0.134306 | 0.134306 | 0.134306 | 0.134306 | 0.134306 | 0.134306 | 0.134306 | 0.134306 | 0.134306 | 0.134306 | 0.134306 | 0.134306 | 0.134306 | 0.134306 | 0.134306 | 0.134306 | 0.134306 | 0.134306 | 0.134306 | 0.134306 | 0.134306 | 0.134306 | 0.134306 | 0.134306 | 0.134306 | 0.134306 | 0.134306 | 0.134306 | 0.134306 | 0.1298023 | 0.1229 | 0.1159489 | 0.1087519 | 0.09806687 | 0.07360335 | 0.0496555 | 0.03236007 | 0.02354424 | 0.01658675 | 0.006133568 | 0 | 0.002392657 | 0.003050765
1185 | 414.5429 | 0.0009997696 | -10 | 602.5 | -582.5 | 0 | 0.003918446 | 0.01366205 | 0.02383092 | 0.03371984 | 0.04832634 | 0.07212752 | 0.09642868 | 0.1041548 | 0.1134602 | 0.1262606 | 0.1317736 | 0.1353057 | 0.1353057 | 0.1353057 | 0.1353057 | 0.1353057 | 0.1353057 | 0.1353057 | 0.1353057 | 0.1353057 | 0.1353057 | 0.1353057 | 0.1353057 | 0.1353057 | 0.1353057 | 0.1353057 | 0.1353057 | 0.1353057 | 0.1353057 | 0.1353057 | 0.1353057 | 0.1353057 | 0.1353057 | 0.1353057 | 0.1353057 | 0.1353057 | 0.1353057 | 0.1353057 | 0.1353057 | 0.1353057 | 0.1353057 | 0.1353057 | 0.1353057 | 0.1353057 | 0.1353057 | 0.1353057 | 0.1353057 | 0.1353057 | 0.1353057 | 0.1353057 | 0.1353057 | 0.1353057 | 0.1308021 | 0.1238997 | 0.1159489 | 0.1087519 | 0.09806687 | 0.07360335 | 0.0496555 | 0.03236007 | 0.02354424 | 0.01658675 | 0.006133568 | 0 | 0.001070747 | 0.004860153
1185 | 401.6161 | 0.0009685935 | -20 | 612.5 | -572.5 | 0 | 0.003918446 | 0.01366205 | 0.02383092 | 0.03371984 | 0.04832634 | 0.07212752 | 0.09642868 | 0.1041548 | 0.1134602 | 0.1262606 | 0.1327422 | 0.1362743 | 0.1362743 | 0.1362743 | 0.1362743 | 0.1362743 | 0.1362743 | 0.1362743 | 0.1362743 | 0.1362743 | 0.1362743 | 0.1362743 | 0.1362743 | 0.1362743 | 0.1362743 | 0.1362743 | 0.1362743 | 0.1362743 | 0.1362743 | 0.1362743 | 0.1362743 | 0.1362743 | 0.1362743 | 0.1362743 | 0.1362743 | 0.1362743 | 0.1362743 | 0.1362743 | 0.1362743 | 0.1362743 | 0.1362743 | 0.1362743 | 0.1362743 | 0.1362743 | 0.1362743 | 0.1362743 | 0.1362743 | 0.1362743 | 0.1362743 | 0.1362743 | 0.1362743 | 0.1362743 | 0.1317707 | 0.1248683 | 0.1159489 | 0.1087519 | 0.09806687 | 0.07360335 | 0.0496555 | 0.03236007 | 0.02354424 | 0.01658675 | 0.006133568 | 0 | 0 | 0.007443362
1185 | 412.5049 | 0.0009948544 | -30 | 622.5 | -562.5 | 0 | 0.003918446 | 0.01366205 | 0.02383092 | 0.03371984 | 0.04832634 | 0.07212752 | 0.09642868 | 0.1041548 | 0.1134602 | 0.1262606 | 0.133737 | 0.1372692 | 0.1372692 | 0.1372692 | 0.1372692 | 0.1372692 | 0.1372692 | 0.1372692 | 0.1372692 | 0.1372692 | 0.1372692 | 0.1372692 | 0.1372692 | 0.1372692 | 0.1372692 | 0.1372692 | 0.1372692 | 0.1372692 | 0.1372692 | 0.1372692 | 0.1372692 | 0.1372692 | 0.1372692 | 0.1372692 | 0.1372692 | 0.1372692 | 0.1372692 | 0.1372692 | 0.1372692 | 0.1372692 | 0.1372692 | 0.1372692 | 0.1372692 | 0.1372692 | 0.1372692 | 0.1372692 | 0.1372692 | 0.1372692 | 0.1372692 | 0.1372692 | 0.1372692 | 0.1372692 | 0.1327655 | 0.1258632 | 0.1169437 | 0.1087519 | 0.09806687 | 0.07360335 | 0.0496555 | 0.03236007 | 0.02354424 | 0.01658675 | 0.006133568 | 0 | 0 | 0.01002657
1185 | 424.7221 | 0.001024319 | -40 | 632.5 | -552.5 | 0 | 0.003918446 | 0.01366205 | 0.02383092 | 0.03371984 | 0.04832634 | 0.07212752 | 0.09642868 | 0.1041548 | 0.1134602 | 0.1262606 | 0.133737 | 0.1382935 | 0.1382935 | 0.1382935 | 0.1382935 | 0.1382935 | 0.1382935 | 0.1382935 | 0.1382935 | 0.1382935 | 0.1382935 | 0.1382935 | 0.1382935 | 0.1382935 | 0.1382935 | 0.1382935 | 0.1382935 | 0.1382935 | 0.1382935 | 0.1382935 | 0.1382935 | 0.1382935 | 0.1382935 | 0.1382935 | 0.1382935 | 0.1382935 | 0.1382935 | 0.1382935 | 0.1382935 | 0.1382935 | 0.1382935 | 0.1382935 | 0.1382935 | 0.1382935 | 0.1382935 | 0.1382935 | 0.1382935 | 0.1382935 | 0.1382935 | 0.1382935 | 0.1382935 | 0.1382935 | 0.1337898 | 0.1268875 | 0.1179681 | 0.1087519 | 0.09806687 | 0.07360335 | 0.0496555 | 0.03236007 | 0.02354424 | 0.01658675 | 0.006133568 | 0 | 0 | 0.01296157
1185 | 423.5854 | 0.001021578 | -30 | 622.5 | -562.5 | 0 | 0.003918446 | 0.01366205 | 0.02383092 | 0.03371984 | 0.04832634 | 0.07212752 | 0.09642868 | 0.1041548 | 0.1134602 | 0.1262606 | 0.1347586 | 0.1393151 | 0.1393151 | 0.1393151 | 0.1393151 | 0.1393151 | 0.1393151 | 0.1393151 | 0.1393151 | 0.1393151 | 0.1393151 | 0.1393151 | 0.1393151 | 0.1393151 | 0.1393151 | 0.1393151 | 0.1393151 | 0.1393151 | 0.1393151 | 0.1393151 | 0.1393151 | 0.1393151 | 0.1393151 | 0.1393151 | 0.1393151 | 0.1393151 | 0.1393151 | 0.1393151 | 0.1393151 | 0.1393151 | 0.1393151 | 0.1393151 | 0.1393151 | 0.1393151 | 0.1393151 | 0.1393151 | 0.1393151 | 0.1393151 | 0.1393151 | 0.1393151 | 0.1393151 | 0.1393151 | 0.1348114 | 0.1279091 | 0.1189896 | 0.1087519 | 0.09806687 | 0.07360335 | 0.0496555 | 0.03236007 | 0.02354424 | 0.01658675 | 0.006133568 | 0 | 0 | 0.01002657
1158 | 449.936 | 0.001085128 | -20 | 599 | -559 | 0 | 0.003918446 | 0.01366205 | 0.02383092 | 0.03371984 | 0.04832634 | 0.07212752 | 0.09642868 | 0.1041548 | 0.1134602 | 0.1262606 | 0.1347586 | 0.1404002 | 0.1404002 | 0.1404002 | 0.1404002 | 0.1404002 | 0.1404002 | 0.1404002 | 0.1404002 | 0.1404002 | 0.1404002 | 0.1404002 | 0.1404002 | 0.1404002 | 0.1404002 | 0.1404002 | 0.1404002 | 0.1404002 | 0.1404002 | 0.1404002 | 0.1404002 | 0.1404002 | 0.1404002 | 0.1404002 | 0.1404002 | 0.1404002 | 0.1404002 | 0.1404002 | 0.1404002 | 0.1404002 | 0.1404002 | 0.1404002 | 0.1404002 | 0.1404002 | 0.1404002 | 0.1404002 | 0.1404002 | 0.1404002 | 0.1404002 | 0.1404002 | 0.1404002 | 0.1404002 | 0.1358965 | 0.1289942 | 0.1189896 | 0.1087519 | 0.09806687 | 0.07360335 | 0.0496555 | 0.03236007 | 0.02354424 | 0.01658675 | 0.006133568 | 0 | 0 | 0.004146343
1194 | 693.0957 | 0.001671566 | -10 | 607 | -587 | 0 | 0.003918446 | 0.01366205 | 0.02383092 | 0.03371984 | 0.04832634 | 0.07212752 | 0.09642868 | 0.1041548 | 0.1134602 | 0.1262606 | 0.1364302 | 0.1420718 | 0.1420718 | 0.1420718 | 0.1420718 | 0.1420718 | 0.1420718 | 0.1420718 | 0.1420718 | 0.1420718 | 0.1420718 | 0.1420718 | 0.1420718 | 0.1420718 | 0.1420718 | 0.1420718 | 0.1420718 | 0.1420718 | 0.1420718 | 0.1420718 | 0.1420718 | 0.1420718 | 0.1420718 | 0.1420718 | 0.1420718 | 0.1420718 | 0.1420718 | 0.1420718 | 0.1420718 | 0.1420718 | 0.1420718 | 0.1420718 | 0.1420718 | 0.1420718 | 0.1420718 | 0.1420718 | 0.1420718 | 0.1420718 | 0.1420718 | 0.1420718 | 0.1420718 | 0.1420718 | 0.1375681 | 0.1306658 | 0.1189896 | 0.1087519 | 0.09806687 | 0.07360335 | 0.0496555 | 0.03236007 | 0.02354424 | 0.01658675 | 0.006133568 | 0 | 0.002660331 | 0.006022597
1194 | 709.8998 | 0.001712094 | 0 | 597 | -597 | 0 | 0.003918446 | 0.01366205 | 0.02383092 | 0.03371984 | 0.04832634 | 0.07212752 | 0.09642868 | 0.1041548 | 0.1134602 | 0.1279727 | 0.1381423 | 0.1437839 | 0.1437839 | 0.1437839 | 0.1437839 | 0.1437839 | 0.1437839 | 0.1437839 | 0.1437839 | 0.1437839 | 0.1437839 | 0.1437839 | 0.1437839 | 0.1437839 | 0.1437839 | 0.1437839 | 0.1437839 | 0.1437839 | 0.1437839 | 0.1437839 | 0.1437839 | 0.1437839 | 0.1437839 | 0.1437839 | 0.1437839 | 0.1437839 | 0.1437839 | 0.1437839 | 0.1437839 | 0.1437839 | 0.1437839 | 0.1437839 | 0.1437839 | 0.1437839 | 0.1437839 | 0.1437839 | 0.1437839 | 0.1437839 | 0.1437839 | 0.1437839 | 0.1437839 | 0.1437839 | 0.1392802 | 0.1323779 | 0.1189896 | 0.1087519 | 0.09806687 | 0.07360335 | 0.0496555 | 0.03236007 | 0.02354424 | 0.01658675 | 0.006133568 | 0 | 0.004771705 | 0.003809242
1194 | 728.8814 | 0.001757872 | 10 | 587 | -607 | 0 | 0.003918446 | 0.01366205 | 0.02383092 | 0.03371984 | 0.04832634 | 0.07212752 | 0.09642868 | 0.1041548 | 0.1134602 | 0.1297305 | 0.1399002 | 0.1455417 | 0.1455417 | 0.1455417 | 0.1455417 | 0.1455417 | 0.1455417 | 0.1455417 | 0.1455417 | 0.1455417 | 0.1455417 | 0.1455417 | 0.1455417 | 0.1455417 | 0.1455417 | 0.1455417 | 0.1455417 | 0.1455417 | 0.1455417 | 0.1455417 | 0.1455417 | 0.1455417 | 0.1455417 | 0.1455417 | 0.1455417 | 0.1455417 | 0.1455417 | 0.1455417 | 0.1455417 | 0.1455417 | 0.1455417 | 0.1455417 | 0.1455417 | 0.1455417 | 0.1455417 | 0.1455417 | 0.1455417 | 0.1455417 | 0.1455417 | 0.1455417 | 0.1455417 | 0.1455417 | 0.1410381 | 0.1323779 | 0.1189896 | 0.1087519 | 0.09806687 | 0.07360335 | 0.0496555 | 0.03236007 | 0.02354424 | 0.01658675 | 0.006133568 | 0 | 0.007879518 | 0.002123737
1148 | 712.8988 | 0.001719326 | 20 | 554 | -594 | 0 | 0.003918446 | 0.01366205 | 0.02383092 | 0.03371984 | 0.04832634 | 0.07212752 | 0.09642868 | 0.1041548 | 0.1134602 | 0.1314498 | 0.1416195 | 0.1472611 | 0.1472611 | 0.1472611 | 0.1472611 | 0.1472611 | 0.1472611 | 0.1472611 | 0.1472611 | 0.1472611 | 0.1472611 | 0.1472611 | 0.1472611 | 0.1472611 | 0.1472611 | 0.1472611 | 0.1472611 | 0.1472611 | 0.1472611 | 0.1472611 | 0.1472611 | 0.1472611 | 0.1472611 | 0.1472611 | 0.1472611 | 0.1472611 | 0.1472611 | 0.1472611 | 0.1472611 | 0.1472611 | 0.1472611 | 0.1472611 | 0.1472611 | 0.1472611 | 0.1472611 | 0.1472611 | 0.1472611 | 0.1472611 | 0.1472611 | 0.1472611 | 0.1472611 | 0.1472611 | 0.1410381 | 0.1323779 | 0.1189896 | 0.1087519 | 0.09806687 | 0.07360335 | 0.0496555 | 0.03236007 | 0.02354424 | 0.01658675 | 0.006133568 | 0 | 0.004138293 | 0
1148 | 719.0923 | 0.001734263 | 30 | 544 | -604 | 0 | 0.003918446 | 0.01366205 | 0.02383092 | 0.03371984 | 0.04832634 | 0.07212752 | 0.09642868 | 0.1041548 | 0.1134602 | 0.1331841 | 0.1433537 | 0.1489953 | 0.1489953 | 0.1489953 | 0.1489953 | 0.1489953 | 0.1489953 | 0.1489953 | 0.1489953 | 0.1489953 | 0.1489953 | 0.1489953 | 0.1489953 | 0.1489953 | 0.1489953 | 0.1489953 | 0.1489953 | 0.1489953 | 0.1489953 | 0.1489953 | 0.1489953 | 0.1489953 | 0.1489953 | 0.1489953 | 0.1489953 | 0.1489953 | 0.1489953 | 0.1489953 | 0.1489953 | 0.1489953 | 0.1489953 | 0.1489953 | 0.1489953 | 0.1489953 | 0.1489953 | 0.1489953 | 0.1489953 | 0.1489953 | 0.1489953 | 0.1489953 | 0.1489953 | 0.1489953 | 0.1410381 | 0.1323779 | 0.1189896 | 0.1087519 | 0.09806687 | 0.07360335 | 0.0496555 | 0.03236007 | 0.02354424 | 0.01658675 | 0.006133568 | 0 | 0.006737718 | 0
1148 | 693.9778 | 0.001673694 | 40 | 534 | -614 | 0 | 0.003918446 | 0.01366205 | 0.02383092 | 0.03371984 | 0.04832634 | 0.07212752 | 0.09642868 | 0.1041548 | 0.1134602 | 0.1348578 | 0.1450274 | 0.150669 | 0.150669 | 0.150669 | 0.150669 | 0.150669 | 0.150669 | 0.150669 | 0.150669 | 0.150669 | 0.150669 | 0.150669 | 0.150669 | 0.150669 | 0.150669 | 0.150669 | 0.150669 | 0.150669 | 0.150669 | 0.150669 | 0.150669 | 0.150669 | 0.150669 | 0.150669 | 0.150669 | 0.150669 | 0.150669 | 0.150669 | 0.150669 | 0.150669 | 0.150669 | 0.150669 | 0.150669 | 0.150669 | 0.150669 | 0.150669 | 0.150669 | 0.150669 | 0.150669 | 0.150669 | 0.150669 | 0.1489953 | 0.1410381 | 0.1323779 | 0.1189896 | 0.1087519 | 0.09806687 | 0.07360335 | 0.0496555 | 0.03236007 | 0.02354424 | 0.01658675 | 0.006133568 | 0 | 0.01054372 | 0
1148 | 667.9838 | 0.001611003 | 30 | 544 | -604 | 0 | 0.003918446 | 0.01366205 | 0.02383092 | 0.03371984 | 0.04832634 | 0.07212752 | 0.09642868 | 0.1041548 | 0.1134602 | 0.1364688 | 0.1466384 | 0.15228 | 0.15228 | 0.15228 | 0.15228 | 0.15228 | 0.15228 | 0.15228 | 0.15228 | 0.15228 | 0.15228 | 0.15228 | 0.15228 | 0.15228 | 0.15228 | 0.15228 | 0.15228 | 0.15228 | 0.15228 | 0.15228 | 0.15228 | 0.15228 | 0.15228 | 0.15228 | 0.15228 | 0.15228 | 0.15228 | 0.15228 | 0.15228 | 0.15228 | 0.15228 | 0.15228 | 0.15228 | 0.15228 | 0.15228 | 0.15228 | 0.15228 | 0.15228 | 0.15228 | 0.15228 | 0.15228 | 0.1506063 | 0.1410381 | 0.1323779 | 0.1189896 | 0.1087519 | 0.09806687 | 0.07360335 | 0.0496555 | 0.03236007 | 0.02354424 | 0.01658675 | 0.006133568 | 0 | 0.006737718 | 0
1148 | 709.332 | 0.001710724 | 20 | 554 | -594 | 0 | 0.003918446 | 0.01366205 | 0.02383092 | 0.03371984 | 0.04832634 | 0.07212752 | 0.09642868 | 0.1041548 | 0.1134602 | 0.1381795 | 0.1483492 | 0.1539908 | 0.1539908 | 0.1539908 | 0.1539908 | 0.1539908 | 0.1539908 | 0.1539908 | 0.1539908 | 0.1539908 | 0.1539908 | 0.1539908 | 0.1539908 | 0.1539908 | 0.1539908 | 0.1539908 | 0.1539908 | 0.1539908 | 0.1539908 | 0.1539908 | 0.1539908 | 0.1539908 | 0.1539908 | 0.1539908 | 0.1539908 | 0.1539908 | 0.1539908 | 0.1539908 | 0.1539908 | 0.1539908 | 0.1539908 | 0.1539908 | 0.1539908 | 0.1539908 | 0.1539908 | 0.1539908 | 0.1539908 | 0.1539908 | 0.1539908 | 0.1539908 | 0.1539908 | 0.1523171 | 0.1410381 | 0.1323779 | 0.1189896 | 0.1087519 | 0.09806687 | 0.07360335 | 0.0496555 | 0.03236007 | 0.02354424 | 0.01658675 | 0.006133568 | 0 | 0.004138293 | 0.0003958737
1148 | 676.0975 | 0.001630571 | 10 | 564 | -584 | 0 | 0.003918446 | 0.01366205 | 0.02383092 | 0.03371984 | 0.04832634 | 0.07212752 | 0.09642868 | 0.1041548 | 0.1134602 | 0.1381795 | 0.1499797 | 0.1556213 | 0.1556213 | 0.1556213 | 0.1556213 | 0.1556213 | 0.1556213 | 0.1556213 | 0.1556213 | 0.1556213 | 0.1556213 | 0.1556213 | 0.1556213 | 0.1556213 | 0.1556213 | 0.1556213 | 0.1556213 | 0.1556213 | 0.1556213 | 0.1556213 | 0.1556213 | 0.1556213 | 0.1556213 | 0.1556213 | 0.1556213 | 0.1556213 | 0.1556213 | 0.1556213 | 0.1556213 | 0.1556213 | 0.1556213 | 0.1556213 | 0.1556213 | 0.1556213 | 0.1556213 | 0.1556213 | 0.1556213 | 0.1556213 | 0.1556213 | 0.1556213 | 0.1556213 | 0.1539476 | 0.1426686 | 0.1323779 | 0.1189896 | 0.1087519 | 0.09806687 | 0.07360335 | 0.0496555 | 0.03236007 | 0.02354424 | 0.01658675 | 0.006133568 | 0 | 0.002026919 | 0.001022256
1148 | 717.9033 | 0.001731396 | 0 | 574 | -574 | 0 | 0.003918446 | 0.01366205 | 0.02383092 | 0.03371984 | 0.04832634 | 0.07212752 | 0.09642868 | 0.1041548 | 0.1134602 | 0.1381795 | 0.1517111 | 0.1573527 | 0.1573527 | 0.1573527 | 0.1573527 | 0.1573527 | 0.1573527 | 0.1573527 | 0.1573527 | 0.1573527 | 0.1573527 | 0.1573527 | 0.1573527 | 0.1573527 | 0.1573527 | 0.1573527 | 0.1573527 | 0.1573527 | 0.1573527 | 0.1573527 | 0.1573527 | 0.1573527 | 0.1573527 | 0.1573527 | 0.1573527 | 0.1573527 | 0.1573527 | 0.1573527 | 0.1573527 | 0.1573527 | 0.1573527 | 0.1573527 | 0.1573527 | 0.1573527 | 0.1573527 | 0.1573527 | 0.1573527 | 0.1573527 | 0.1573527 | 0.1573527 | 0.1573527 | 0.155679 | 0.1444 | 0.1323779 | 0.1189896 | 0.1087519 | 0.09806687 | 0.07360335 | 0.0496555 | 0.03236007 | 0.02354424 | 0.01658675 | 0.006133568 | 0 | 0 | 0.001648639
1148 | 651.5314 | 0.001571324 | -10 | 584 | -564 | 0 | 0.003918446 | 0.01366205 | 0.02383092 | 0.03371984 | 0.04832634 | 0.07212752 | 0.09642868 | 0.1041548 | 0.1134602 | 0.1381795 | 0.1532825 | 0.158924 | 0.158924 | 0.158924 | 0.158924 | 0.158924 | 0.158924 | 0.158924 | 0.158924 | 0.158924 | 0.158924 | 0.158924 | 0.158924 | 0.158924 | 0.158924 | 0.158924 | 0.158924 | 0.158924 | 0.158924 | 0.158924 | 0.158924 | 0.158924 | 0.158924 | 0.158924 | 0.158924 | 0.158924 | 0.158924 | 0.158924 | 0.158924 | 0.158924 | 0.158924 | 0.158924 | 0.158924 | 0.158924 | 0.158924 | 0.158924 | 0.158924 | 0.158924 | 0.158924 | 0.158924 | 0.158924 | 0.1572504 | 0.1459714 | 0.1323779 | 0.1189896 | 0.1087519 | 0.09806687 | 0.07360335 | 0.0496555 | 0.03236007 | 0.02354424 | 0.01658675 | 0.006133568 | 0 | 0 | 0.005726025
1119 | 813.7204 | 0.001962482 | -20 | 579.5 | -539.5 | 0 | 0.003918446 | 0.01366205 | 0.02383092 | 0.03371984 | 0.04832634 | 0.07212752 | 0.09642868 | 0.1041548 | 0.1134602 | 0.1381795 | 0.1532825 | 0.1608865 | 0.1608865 | 0.1608865 | 0.1608865 | 0.1608865 | 0.1608865 | 0.1608865 | 0.1608865 | 0.1608865 | 0.1608865 | 0.1608865 | 0.1608865 | 0.1608865 | 0.1608865 | 0.1608865 | 0.1608865 | 0.1608865 | 0.1608865 | 0.1608865 | 0.1608865 | 0.1608865 | 0.1608865 | 0.1608865 | 0.1608865 | 0.1608865 | 0.1608865 | 0.1608865 | 0.1608865 | 0.1608865 | 0.1608865 | 0.1608865 | 0.1608865 | 0.1608865 | 0.1608865 | 0.1608865 | 0.1608865 | 0.1608865 | 0.1608865 | 0.1608865 | 0.1608865 | 0.1592128 | 0.1479338 | 0.1323779 | 0.1189896 | 0.1087519 | 0.09806687 | 0.07360335 | 0.0496555 | 0.03236007 | 0.02354424 | 0.01658675 | 0.006133568 | 0 | 0 | 0.003826495
1075 | 474.5798 | 0.001144563 | -30 | 567.5 | -507.5 | 0 | 0.003918446 | 0.01366205 | 0.02383092 | 0.03371984 | 0.04832634 | 0.07212752 | 0.09642868 | 0.1041548 | 0.1134602 | 0.1381795 | 0.1532825 | 0.1608865 | 0.1608865 | 0.1620311 | 0.1620311 | 0.1620311 | 0.1620311 | 0.1620311 | 0.1620311 | 0.1620311 | 0.1620311 | 0.1620311 | 0.1620311 | 0.1620311 | 0.1620311 | 0.1620311 | 0.1620311 | 0.1620311 | 0.1620311 | 0.1620311 | 0.1620311 | 0.1620311 | 0.1620311 | 0.1620311 | 0.1620311 | 0.1620311 | 0.1620311 | 0.1620311 | 0.1620311 | 0.1620311 | 0.1620311 | 0.1620311 | 0.1620311 | 0.1620311 | 0.1620311 | 0.1620311 | 0.1620311 | 0.1620311 | 0.1620311 | 0.1620311 | 0.1620311 | 0.1603574 | 0.1490784 | 0.1323779 | 0.1189896 | 0.1087519 | 0.09806687 | 0.07360335 | 0.0496555 | 0.03236007 | 0.02354424 | 0.01658675 | 0.006133568 | 0 | 0 | 0.00124149
1075 | 432.8766 | 0.001043986 | -40 | 577.5 | -497.5 | 0 | 0.003918446 | 0.01366205 | 0.02383092 | 0.03371984 | 0.04832634 | 0.07212752 | 0.09642868 | 0.1041548 | 0.1134602 | 0.1381795 | 0.1532825 | 0.1608865 | 0.1608865 | 0.1630751 | 0.1630751 | 0.1630751 | 0.1630751 | 0.1630751 | 0.1630751 | 0.1630751 | 0.1630751 | 0.1630751 | 0.1630751 | 0.1630751 | 0.1630751 | 0.1630751 | 0.1630751 | 0.1630751 | 0.1630751 | 0.1630751 | 0.1630751 | 0.1630751 | 0.1630751 | 0.1630751 | 0.1630751 | 0.1630751 | 0.1630751 | 0.1630751 | 0.1630751 | 0.1630751 | 0.1630751 | 0.1630751 | 0.1630751 | 0.1630751 | 0.1630751 | 0.1630751 | 0.1630751 | 0.1630751 | 0.1630751 | 0.1630751 | 0.1630751 | 0.1614014 | 0.1501224 | 0.1323779 | 0.1189896 | 0.1087519 | 0.09806687 | 0.07360335 | 0.0496555 | 0.03236007 | 0.02354424 | 0.01658675 | 0.006133568 | 0 | 0 | 0.002982259
1075 | 455.223 | 0.001097879 | -30 | 567.5 | -507.5 | 0 | 0.003918446 | 0.01366205 | 0.02383092 | 0.03371984 | 0.04832634 | 0.07212752 | 0.09642868 | 0.1041548 | 0.1134602 | 0.1381795 | 0.1532825 | 0.1608865 | 0.1608865 | 0.164173 | 0.164173 | 0.164173 | 0.164173 | 0.164173 | 0.164173 | 0.164173 | 0.164173 | 0.164173 | 0.164173 | 0.164173 | 0.164173 | 0.164173 | 0.164173 | 0.164173 | 0.164173 | 0.164173 | 0.164173 | 0.164173 | 0.164173 | 0.164173 | 0.164173 | 0.164173 | 0.164173 | 0.164173 | 0.164173 | 0.164173 | 0.164173 | 0.164173 | 0.164173 | 0.164173 | 0.164173 | 0.164173 | 0.164173 | 0.164173 | 0.164173 | 0.164173 | 0.164173 | 0.1624993 | 0.1512203 | 0.1323779 | 0.1189896 | 0.1087519 | 0.09806687 | 0.07360335 | 0.0496555 | 0.03236007 | 0.02354424 | 0.01658675 | 0.006133568 | 0 | 0 | 0.00124149
1075 | 429.6554 | 0.001036217 | -20 | 557.5 | -517.5 | 0 | 0.003918446 | 0.01366205 | 0.02383092 | 0.03371984 | 0.04832634 | 0.07212752 | 0.09642868 | 0.1041548 | 0.1134602 | 0.1381795 | 0.1532825 | 0.1608865 | 0.1619227 | 0.1652092 | 0.1652092 | 0.1652092 | 0.1652092 | 0.1652092 | 0.1652092 | 0.1652092 | 0.1652092 | 0.1652092 | 0.1652092 | 0.1652092 | 0.1652092 | 0.1652092 | 0.1652092 | 0.1652092 | 0.1652092 | 0.1652092 | 0.1652092 | 0.1652092 | 0.1652092 | 0.1652092 | 0.1652092 | 0.1652092 | 0.1652092 | 0.1652092 | 0.1652092 | 0.1652092 | 0.1652092 | 0.1652092 | 0.1652092 | 0.1652092 | 0.1652092 | 0.1652092 | 0.1652092 | 0.1652092 | 0.1652092 | 0.1652092 | 0.1652092 | 0.1635355 | 0.1512203 | 0.1323779 | 0.1189896 | 0.1087519 | 0.09806687 | 0.07360335 | 0.0496555 | 0.03236007 | 0.02354424 | 0.01658675 | 0.006133568 | 0 | 0 | 0.0006151076
1075 | 584.8789 | 0.001410576 | -10 | 547.5 | -527.5 | 0 | 0.003918446 | 0.01366205 | 0.02383092 | 0.03371984 | 0.04832634 | 0.07212752 | 0.09642868 | 0.1041548 | 0.1134602 | 0.1381795 | 0.1532825 | 0.1608865 | 0.1633333 | 0.1666197 | 0.1666197 | 0.1666197 | 0.1666197 | 0.1666197 | 0.1666197 | 0.1666197 | 0.1666197 | 0.1666197 | 0.1666197 | 0.1666197 | 0.1666197 | 0.1666197 | 0.1666197 | 0.1666197 | 0.1666197 | 0.1666197 | 0.1666197 | 0.1666197 | 0.1666197 | 0.1666197 | 0.1666197 | 0.1666197 | 0.1666197 | 0.1666197 | 0.1666197 | 0.1666197 | 0.1666197 | 0.1666197 | 0.1666197 | 0.1666197 | 0.1666197 | 0.1666197 | 0.1666197 | 0.1666197 | 0.1666197 | 0.1666197 | 0.1666197 | 0.1649461 | 0.1512203 | 0.1323779 | 0.1189896 | 0.1087519 | 0.09806687 | 0.07360335 | 0.0496555 | 0.03236007 | 0.02354424 | 0.01658675 | 0.006133568 | 0 | 0.0008043877 | 0
1075 | 600.5706 | 0.00144842 | 0 | 537.5 | -537.5 | 0 | 0.003918446 | 0.01366205 | 0.02383092 | 0.03371984 | 0.04832634 | 0.07212752 | 0.09642868 | 0.1041548 | 0.1134602 | 0.1381795 | 0.1532825 | 0.1623349 | 0.1647817 | 0.1680682 | 0.1680682 | 0.1680682 | 0.1680682 | 0.1680682 | 0.1680682 | 0.1680682 | 0.1680682 | 0.1680682 | 0.1680682 | 0.1680682 | 0.1680682 | 0.1680682 | 0.1680682 | 0.1680682 | 0.1680682 | 0.1680682 | 0.1680682 | 0.1680682 | 0.1680682 | 0.1680682 | 0.1680682 | 0.1680682 | 0.1680682 | 0.1680682 | 0.1680682 | 0.1680682 | 0.1680682 | 0.1680682 | 0.1680682 | 0.1680682 | 0.1680682 | 0.1680682 | 0.1680682 | 0.1680682 | 0.1680682 | 0.1680682 | 0.1680682 | 0.1663945 | 0.1512203 | 0.1323779 | 0.1189896 | 0.1087519 | 0.09806687 | 0.07360335 | 0.0496555 | 0.03236007 | 0.02354424 | 0.01658675 | 0.006133568 | 0 | 0.002034338 | 0
1075 | 601.7536 | 0.001451273 | 10 | 527.5 | -547.5 | 0 | 0.003918446 | 0.01366205 | 0.02383092 | 0.03371984 | 0.04832634 | 0.07212752 | 0.09642868 | 0.1041548 | 0.1134602 | 0.1381795 | 0.1532825 | 0.1637862 | 0.166233 | 0.1695194 | 0.1695194 | 0.1695194 | 0.1695194 | 0.1695194 | 0.1695194 | 0.1695194 | 0.1695194 | 0.1695194 | 0.1695194 | 0.1695194 | 0.1695194 | 0.1695194 | 0.1695194 | 0.1695194 | 0.1695194 | 0.1695194 | 0.1695194 | 0.1695194 | 0.1695194 | 0.1695194 | 0.1695194 | 0.1695194 | 0.1695194 | 0.1695194 | 0.1695194 | 0.1695194 | 0.1695194 | 0.1695194 | 0.1695194 | 0.1695194 | 0.1695194 | 0.1695194 | 0.1695194 | 0.1695194 | 0.1695194 | 0.1695194 | 0.1695194 | 0.1663945 | 0.1512203 | 0.1323779 | 0.1189896 | 0.1087519 | 0.09806687 | 0.07360335 | 0.0496555 | 0.03236007 | 0.02354424 | 0.01658675 | 0.006133568 | 0 | 0.003264289 | 0
1075 | 581.2797 | 0.001401895 | 20 | 517.5 | -557.5 | 0 | 0.003918446 | 0.01366205 | 0.02383092 | 0.03371984 | 0.04832634 | 0.07212752 | 0.09642868 | 0.1041548 | 0.1134602 | 0.1381795 | 0.1532825 | 0.1651881 | 0.1676349 | 0.1709213 | 0.1709213 | 0.1709213 | 0.1709213 | 0.1709213 | 0.1709213 | 0.1709213 | 0.1709213 | 0.1709213 | 0.1709213 | 0.1709213 | 0.1709213 | 0.1709213 | 0.1709213 | 0.1709213 | 0.1709213 | 0.1709213 | 0.1709213 | 0.1709213 | 0.1709213 | 0.1709213 | 0.1709213 | 0.1709213 | 0.1709213 | 0.1709213 | 0.1709213 | 0.1709213 | 0.1709213 | 0.1709213 | 0.1709213 | 0.1709213 | 0.1709213 | 0.1709213 | 0.1709213 | 0.1709213 | 0.1709213 | 0.1709213 | 0.1709213 | 0.1663945 | 0.1512203 | 0.1323779 | 0.1189896 | 0.1087519 | 0.09806687 | 0.07360335 | 0.0496555 | 0.03236007 | 0.02354424 | 0.01658675 | 0.006133568 | 0 | 0.004185661 | 0
1075 | 587.2897 | 0.00141639 | 30 | 507.5 | -567.5 | 0 | 0.003918446 | 0.01366205 | 0.02383092 | 0.03371984 | 0.04832634 | 0.07212752 | 0.09642868 | 0.1041548 | 0.1134602 | 0.1381795 | 0.1546988 | 0.1666045 | 0.1690513 | 0.1723377 | 0.1723377 | 0.1723377 | 0.1723377 | 0.1723377 | 0.1723377 | 0.1723377 | 0.1723377 | 0.1723377 | 0.1723377 | 0.1723377 | 0.1723377 | 0.1723377 | 0.1723377 | 0.1723377 | 0.1723377 | 0.1723377 | 0.1723377 | 0.1723377 | 0.1723377 | 0.1723377 | 0.1723377 | 0.1723377 | 0.1723377 | 0.1723377 | 0.1723377 | 0.1723377 | 0.1723377 | 0.1723377 | 0.1723377 | 0.1723377 | 0.1723377 | 0.1723377 | 0.1723377 | 0.1723377 | 0.1723377 | 0.1723377 | 0.1709213 | 0.1663945 | 0.1512203 | 0.1323779 | 0.1189896 | 0.1087519 | 0.09806687 | 0.07360335 | 0.0496555 | 0.03236007 | 0.02354424 | 0.01658675 | 0.006133568 | 0 | 0.005101377 | 0
1075 | 616.11 | 0.001485897 | 40 | 497.5 | -577.5 | 0 | 0.003918446 | 0.01366205 | 0.02383092 | 0.03371984 | 0.04832634 | 0.07212752 | 0.09642868 | 0.1041548 | 0.1134602 | 0.1381795 | 0.1561847 | 0.1680904 | 0.1705372 | 0.1738236 | 0.1738236 | 0.1738236 | 0.1738236 | 0.1738236 | 0.1738236 | 0.1738236 | 0.1738236 | 0.1738236 | 0.1738236 | 0.1738236 | 0.1738236 | 0.1738236 | 0.1738236 | 0.1738236 | 0.1738236 | 0.1738236 | 0.1738236 | 0.1738236 | 0.1738236 | 0.1738236 | 0.1738236 | 0.1738236 | 0.1738236 | 0.1738236 | 0.1738236 | 0.1738236 | 0.1738236 | 0.1738236 | 0.1738236 | 0.1738236 | 0.1738236 | 0.1738236 | 0.1738236 | 0.1738236 | 0.1738236 | 0.1738236 | 0.1709213 | 0.1663945 | 0.1512203 | 0.1323779 | 0.1189896 | 0.1087519 | 0.09806687 | 0.07360335 | 0.0496555 | 0.03236007 | 0.02354424 | 0.01658675 | 0.006133568 | 0 | 0.007114491 | 0
1075 | 572.2829 | 0.001380198 | 30 | 507.5 | -567.5 | 0 | 0.003918446 | 0.01366205 | 0.02383092 | 0.03371984 | 0.04832634 | 0.07212752 | 0.09642868 | 0.1041548 | 0.1134602 | 0.1381795 | 0.1575649 | 0.1694706 | 0.1719174 | 0.1752038 | 0.1752038 | 0.1752038 | 0.1752038 | 0.1752038 | 0.1752038 | 0.1752038 | 0.1752038 | 0.1752038 | 0.1752038 | 0.1752038 | 0.1752038 | 0.1752038 | 0.1752038 | 0.1752038 | 0.1752038 | 0.1752038 | 0.1752038 | 0.1752038 | 0.1752038 | 0.1752038 | 0.1752038 | 0.1752038 | 0.1752038 | 0.1752038 | 0.1752038 | 0.1752038 | 0.1752038 | 0.1752038 | 0.1752038 | 0.1752038 | 0.1752038 | 0.1752038 | 0.1752038 | 0.1752038 | 0.1752038 | 0.1752038 | 0.1709213 | 0.1663945 | 0.1512203 | 0.1323779 | 0.1189896 | 0.1087519 | 0.09806687 | 0.07360335 | 0.0496555 | 0.03236007 | 0.02354424 | 0.01658675 | 0.006133568 | 0 | 0.005101377 | 0
1075 | 581.2915 | 0.001401924 | 20 | 517.5 | -557.5 | 0 | 0.003918446 | 0.01366205 | 0.02383092 | 0.03371984 | 0.04832634 | 0.07212752 | 0.09642868 | 0.1041548 | 0.1134602 | 0.1381795 | 0.1575649 | 0.1708725 | 0.1733193 | 0.1766057 | 0.1766057 | 0.1766057 | 0.1766057 | 0.1766057 | 0.1766057 | 0.1766057 | 0.1766057 | 0.1766057 | 0.1766057 | 0.1766057 | 0.1766057 | 0.1766057 | 0.1766057 | 0.1766057 | 0.1766057 | 0.1766057 | 0.1766057 | 0.1766057 | 0.1766057 | 0.1766057 | 0.1766057 | 0.1766057 | 0.1766057 | 0.1766057 | 0.1766057 | 0.1766057 | 0.1766057 | 0.1766057 | 0.1766057 | 0.1766057 | 0.1766057 | 0.1766057 | 0.1766057 | 0.1766057 | 0.1766057 | 0.1766057 | 0.1723233 | 0.1663945 | 0.1512203 | 0.1323779 | 0.1189896 | 0.1087519 | 0.09806687 | 0.07360335 | 0.0496555 | 0.03236007 | 0.02354424 | 0.01658675 | 0.006133568 | 0 | 0.004185661 | 0
1075 | 586.6607 | 0.001414873 | 10 | 527.5 | -547.5 | 0 | 0.003918446 | 0.01366205 | 0.02383092 | 0.03371984 | 0.04832634 | 0.07212752 | 0.09642868 | 0.1041548 | 0.1134602 | 0.1381795 | 0.1575649 | 0.1722874 | 0.1747342 | 0.1780206 | 0.1780206 | 0.1780206 | 0.1780206 | 0.1780206 | 0.1780206 | 0.1780206 | 0.1780206 | 0.1780206 | 0.1780206 | 0.1780206 | 0.1780206 | 0.1780206 | 0.1780206 | 0.1780206 | 0.1780206 | 0.1780206 | 0.1780206 | 0.1780206 | 0.1780206 | 0.1780206 | 0.1780206 | 0.1780206 | 0.1780206 | 0.1780206 | 0.1780206 | 0.1780206 | 0.1780206 | 0.1780206 | 0.1780206 | 0.1780206 | 0.1780206 | 0.1780206 | 0.1780206 | 0.1780206 | 0.1780206 | 0.1780206 | 0.1737381 | 0.1663945 | 0.1512203 | 0.1323779 | 0.1189896 | 0.1087519 | 0.09806687 | 0.07360335 | 0.0496555 | 0.03236007 | 0.02354424 | 0.01658675 | 0.006133568 | 0 | 0.003264289 | 0.001048183
1075 | 571.032 | 0.001377181 | 0 | 537.5 | -537.5 | 0 | 0.003918446 | 0.01366205 | 0.02383092 | 0.03371984 | 0.04832634 | 0.07212752 | 0.09642868 | 0.1041548 | 0.1134602 | 0.1381795 | 0.1575649 | 0.1736646 | 0.1761114 | 0.1793978 | 0.1793978 | 0.1793978 | 0.1793978 | 0.1793978 | 0.1793978 | 0.1793978 | 0.1793978 | 0.1793978 | 0.1793978 | 0.1793978 | 0.1793978 | 0.1793978 | 0.1793978 | 0.1793978 | 0.1793978 | 0.1793978 | 0.1793978 | 0.1793978 | 0.1793978 | 0.1793978 | 0.1793978 | 0.1793978 | 0.1793978 | 0.1793978 | 0.1793978 | 0.1793978 | 0.1793978 | 0.1793978 | 0.1793978 | 0.1793978 | 0.1793978 | 0.1793978 | 0.1793978 | 0.1793978 | 0.1793978 | 0.1793978 | 0.1751153 | 0.1677717 | 0.1512203 | 0.1323779 | 0.1189896 | 0.1087519 | 0.09806687 | 0.07360335 | 0.0496555 | 0.03236007 | 0.02354424 | 0.01658675 | 0.006133568 | 0 | 0.002034338 | 0.002650909
1075 | 567.4737 | 0.001368599 | -10 | 547.5 | -527.5 | 0 | 0.003918446 | 0.01366205 | 0.02383092 | 0.03371984 | 0.04832634 | 0.07212752 | 0.09642868 | 0.1041548 | 0.1134602 | 0.1381795 | 0.1575649 | 0.1736646 | 0.17748 | 0.1807664 | 0.1807664 | 0.1807664 | 0.1807664 | 0.1807664 | 0.1807664 | 0.1807664 | 0.1807664 | 0.1807664 | 0.1807664 | 0.1807664 | 0.1807664 | 0.1807664 | 0.1807664 | 0.1807664 | 0.1807664 | 0.1807664 | 0.1807664 | 0.1807664 | 0.1807664 | 0.1807664 | 0.1807664 | 0.1807664 | 0.1807664 | 0.1807664 | 0.1807664 | 0.1807664 | 0.1807664 | 0.1807664 | 0.1807664 | 0.1807664 | 0.1807664 | 0.1807664 | 0.1807664 | 0.1807664 | 0.1807664 | 0.1807664 | 0.1764839 | 0.1691403 | 0.1512203 | 0.1323779 | 0.1189896 | 0.1087519 | 0.09806687 | 0.07360335 | 0.0496555 | 0.03236007 | 0.02354424 | 0.01658675 | 0.006133568 | 0 | 0.0008043877 | 0.004253636
948 | 594.6778 | 0.001434208 | -20 | 494 | -454 | 0 | 0.003918446 | 0.01366205 | 0.02383092 | 0.03371984 | 0.04832634 | 0.07212752 | 0.09642868 | 0.1041548 | 0.1134602 | 0.1381795 | 0.1575649 | 0.1736646 | 0.17748 | 0.1807664 | 0.1807664 | 0.1822006 | 0.1822006 | 0.1822006 | 0.1822006 | 0.1822006 | 0.1822006 | 0.1822006 | 0.1822006 | 0.1822006 | 0.1822006 | 0.1822006 | 0.1822006 | 0.1822006 | 0.1822006 | 0.1822006 | 0.1822006 | 0.1822006 | 0.1822006 | 0.1822006 | 0.1822006 | 0.1822006 | 0.1822006 | 0.1822006 | 0.1822006 | 0.1822006 | 0.1822006 | 0.1822006 | 0.1822006 | 0.1822006 | 0.1822006 | 0.1822006 | 0.1822006 | 0.1822006 | 0.1822006 | 0.1822006 | 0.1764839 | 0.1691403 | 0.1512203 | 0.1323779 | 0.1189896 | 0.1087519 | 0.09806687 | 0.07360335 | 0.0496555 | 0.03236007 | 0.02354424 | 0.01658675 | 0.006133568 | 0 | 0 | 0
945 | 556.0492 | 0.001341046 | -30 | 502.5 | -442.5 | 0 | 0.003918446 | 0.01366205 | 0.02383092 | 0.03371984 | 0.04832634 | 0.07212752 | 0.09642868 | 0.1041548 | 0.1134602 | 0.1381795 | 0.1575649 | 0.1736646 | 0.17748 | 0.1807664 | 0.1807664 | 0.1835417 | 0.1835417 | 0.1835417 | 0.1835417 | 0.1835417 | 0.1835417 | 0.1835417 | 0.1835417 | 0.1835417 | 0.1835417 | 0.1835417 | 0.1835417 | 0.1835417 | 0.1835417 | 0.1835417 | 0.1835417 | 0.1835417 | 0.1835417 | 0.1835417 | 0.1835417 | 0.1835417 | 0.1835417 | 0.1835417 | 0.1835417 | 0.1835417 | 0.1835417 | 0.1835417 | 0.1835417 | 0.1835417 | 0.1835417 | 0.1835417 | 0.1835417 | 0.1835417 | 0.1835417 | 0.1835417 | 0.1764839 | 0.1691403 | 0.1512203 | 0.1323779 | 0.1189896 | 0.1087519 | 0.09806687 | 0.07360335 | 0.0496555 | 0.03236007 | 0.02354424 | 0.01658675 | 0.006133568 | 0 | 0 | 0
948 | 654.5382 | 0.001578576 | -40 | 514 | -434 | 0 | 0.003918446 | 0.01366205 | 0.02383092 | 0.03371984 | 0.04832634 | 0.07212752 | 0.09642868 | 0.1041548 | 0.1134602 | 0.1381795 | 0.1575649 | 0.1736646 | 0.17748 | 0.1807664 | 0.1807664 | 0.1851202 | 0.1851202 | 0.1851202 | 0.1851202 | 0.1851202 | 0.1851202 | 0.1851202 | 0.1851202 | 0.1851202 | 0.1851202 | 0.1851202 | 0.1851202 | 0.1851202 | 0.1851202 | 0.1851202 | 0.1851202 | 0.1851202 | 0.1851202 | 0.1851202 | 0.1851202 | 0.1851202 | 0.1851202 | 0.1851202 | 0.1851202 | 0.1851202 | 0.1851202 | 0.1851202 | 0.1851202 | 0.1851202 | 0.1851202 | 0.1851202 | 0.1851202 | 0.1851202 | 0.1851202 | 0.1851202 | 0.1780625 | 0.1691403 | 0.1512203 | 0.1323779 | 0.1189896 | 0.1087519 | 0.09806687 | 0.07360335 | 0.0496555 | 0.03236007 | 0.02354424 | 0.01658675 | 0.006133568 | 0 | 0 | 0
948 | 584.3547 | 0.001409311 | -30 | 504 | -444 | 0 | 0.003918446 | 0.01366205 | 0.02383092 | 0.03371984 | 0.04832634 | 0.07212752 | 0.09642868 | 0.1041548 | 0.1134602 | 0.1381795 | 0.1575649 | 0.1736646 | 0.17748 | 0.1807664 | 0.1807664 | 0.1865295 | 0.1865295 | 0.1865295 | 0.1865295 | 0.1865295 | 0.1865295 | 0.1865295 | 0.1865295 | 0.1865295 | 0.1865295 | 0.1865295 | 0.1865295 | 0.1865295 | 0.1865295 | 0.1865295 | 0.1865295 | 0.1865295 | 0.1865295 | 0.1865295 | 0.1865295 | 0.1865295 | 0.1865295 | 0.1865295 | 0.1865295 | 0.1865295 | 0.1865295 | 0.1865295 | 0.1865295 | 0.1865295 | 0.1865295 | 0.1865295 | 0.1865295 | 0.1865295 | 0.1865295 | 0.1865295 | 0.1780625 | 0.1691403 | 0.1512203 | 0.1323779 | 0.1189896 | 0.1087519 | 0.09806687 | 0.07360335 | 0.0496555 | 0.03236007 | 0.02354424 | 0.01658675 | 0.006133568 | 0 | 0 | 0
948 | 640.2384 | 0.001544088 | -20 | 494 | -454 | 0 | 0.003918446 | 0.01366205 | 0.02383092 | 0.03371984 | 0.04832634 | 0.07212752 | 0.09642868 | 0.1041548 | 0.1134602 | 0.1381795 | 0.1575649 | 0.1736646 | 0.17748 | 0.1807664 | 0.1807664 | 0.1880736 | 0.1880736 | 0.1880736 | 0.1880736 | 0.1880736 | 0.1880736 | 0.1880736 | 0.1880736 | 0.1880736 | 0.1880736 | 0.1880736 | 0.1880736 | 0.1880736 | 0.1880736 | 0.1880736 | 0.1880736 | 0.1880736 | 0.1880736 | 0.1880736 | 0.1880736 | 0.1880736 | 0.1880736 | 0.1880736 | 0.1880736 | 0.1880736 | 0.1880736 | 0.1880736 | 0.1880736 | 0.1880736 | 0.1880736 | 0.1880736 | 0.1880736 | 0.1880736 | 0.1880736 | 0.1880736 | 0.1780625 | 0.1691403 | 0.1512203 | 0.1323779 | 0.1189896 | 0.1087519 | 0.09806687 | 0.07360335 | 0.0496555 | 0.03236007 | 0.02354424 | 0.01658675 | 0.006133568 | 0 | 0 | 0
939 | 745.6837 | 0.001798395 | -10 | 479.5 | -459.5 | 0 | 0.003918446 | 0.01366205 | 0.02383092 | 0.03371984 | 0.04832634 | 0.07212752 | 0.09642868 | 0.1041548 | 0.1134602 | 0.1381795 | 0.1575649 | 0.1736646 | 0.17748 | 0.1807664 | 0.1825648 | 0.189872 | 0.189872 | 0.189872 | 0.189872 | 0.189872 | 0.189872 | 0.189872 | 0.189872 | 0.189872 | 0.189872 | 0.189872 | 0.189872 | 0.189872 | 0.189872 | 0.189872 | 0.189872 | 0.189872 | 0.189872 | 0.189872 | 0.189872 | 0.189872 | 0.189872 | 0.189872 | 0.189872 | 0.189872 | 0.189872 | 0.189872 | 0.189872 | 0.189872 | 0.189872 | 0.189872 | 0.189872 | 0.189872 | 0.189872 | 0.1880736 | 0.1780625 | 0.1691403 | 0.1512203 | 0.1323779 | 0.1189896 | 0.1087519 | 0.09806687 | 0.07360335 | 0.0496555 | 0.03236007 | 0.02354424 | 0.01658675 | 0.006133568 | 0 | 0 | 0
939 | 748.498 | 0.001805182 | 0 | 469.5 | -469.5 | 0 | 0.003918446 | 0.01366205 | 0.02383092 | 0.03371984 | 0.04832634 | 0.07212752 | 0.09642868 | 0.1041548 | 0.1134602 | 0.1381795 | 0.1575649 | 0.1736646 | 0.17748 | 0.1807664 | 0.18437 | 0.1916772 | 0.1916772 | 0.1916772 | 0.1916772 | 0.1916772 | 0.1916772 | 0.1916772 | 0.1916772 | 0.1916772 | 0.1916772 | 0.1916772 | 0.1916772 | 0.1916772 | 0.1916772 | 0.1916772 | 0.1916772 | 0.1916772 | 0.1916772 | 0.1916772 | 0.1916772 | 0.1916772 | 0.1916772 | 0.1916772 | 0.1916772 | 0.1916772 | 0.1916772 | 0.1916772 | 0.1916772 | 0.1916772 | 0.1916772 | 0.1916772 | 0.1916772 | 0.1916772 | 0.1916772 | 0.1880736 | 0.1780625 | 0.1691403 | 0.1512203 | 0.1323779 | 0.1189896 | 0.1087519 | 0.09806687 | 0.07360335 | 0.0496555 | 0.03236007 | 0.02354424 | 0.01658675 | 0.006133568 | 0 | 0.0005414788 | 0
930 | 654.5184 | 0.001578528 | 10 | 455 | -475 | 0 | 0.003918446 | 0.01366205 | 0.02383092 | 0.03371984 | 0.04832634 | 0.07212752 | 0.09642868 | 0.1041548 | 0.1134602 | 0.1381795 | 0.1575649 | 0.1736646 | 0.17748 | 0.1807664 | 0.1859485 | 0.1932557 | 0.1932557 | 0.1932557 | 0.1932557 | 0.1932557 | 0.1932557 | 0.1932557 | 0.1932557 | 0.1932557 | 0.1932557 | 0.1932557 | 0.1932557 | 0.1932557 | 0.1932557 | 0.1932557 | 0.1932557 | 0.1932557 | 0.1932557 | 0.1932557 | 0.1932557 | 0.1932557 | 0.1932557 | 0.1932557 | 0.1932557 | 0.1932557 | 0.1932557 | 0.1932557 | 0.1932557 | 0.1932557 | 0.1932557 | 0.1932557 | 0.1932557 | 0.1932557 | 0.1932557 | 0.1880736 | 0.1780625 | 0.1691403 | 0.1512203 | 0.1323779 | 0.1189896 | 0.1087519 | 0.09806687 | 0.07360335 | 0.0496555 | 0.03236007 | 0.02354424 | 0.01658675 | 0.006133568 | 0 | 0.002045587 | 0
939 | 703.4211 | 0.001696469 | 20 | 449.5 | -489.5 | 0 | 0.003918446 | 0.01366205 | 0.02383092 | 0.03371984 | 0.04832634 | 0.07212752 | 0.09642868 | 0.1041548 | 0.1134602 | 0.1381795 | 0.1575649 | 0.1736646 | 0.17748 | 0.1824629 | 0.187645 | 0.1949522 | 0.1949522 | 0.1949522 | 0.1949522 | 0.1949522 | 0.1949522 | 0.1949522 | 0.1949522 | 0.1949522 | 0.1949522 | 0.1949522 | 0.1949522 | 0.1949522 | 0.1949522 | 0.1949522 | 0.1949522 | 0.1949522 | 0.1949522 | 0.1949522 | 0.1949522 | 0.1949522 | 0.1949522 | 0.1949522 | 0.1949522 | 0.1949522 | 0.1949522 | 0.1949522 | 0.1949522 | 0.1949522 | 0.1949522 | 0.1949522 | 0.1949522 | 0.1949522 | 0.1932557 | 0.1880736 | 0.1780625 | 0.1691403 | 0.1512203 | 0.1323779 | 0.1189896 | 0.1087519 | 0.09806687 | 0.07360335 | 0.0496555 | 0.03236007 | 0.02354424 | 0.01658675 | 0.006133568 | 0 | 0.006010962 | 0
941 | 639.7337 | 0.001542871 | 30 | 440.5 | -500.5 | 0 | 0.003918446 | 0.01366205 | 0.02383092 | 0.03371984 | 0.04832634 | 0.07212752 | 0.09642868 | 0.1041548 | 0.1134602 | 0.1381795 | 0.1575649 | 0.1736646 | 0.17748 | 0.1840057 | 0.1891878 | 0.1964951 | 0.1964951 | 0.1964951 | 0.1964951 | 0.1964951 | 0.1964951 | 0.1964951 | 0.1964951 | 0.1964951 | 0.1964951 | 0.1964951 | 0.1964951 | 0.1964951 | 0.1964951 | 0.1964951 | 0.1964951 | 0.1964951 | 0.1964951 | 0.1964951 | 0.1964951 | 0.1964951 | 0.1964951 | 0.1964951 | 0.1964951 | 0.1964951 | 0.1964951 | 0.1964951 | 0.1964951 | 0.1964951 | 0.1964951 | 0.1964951 | 0.1964951 | 0.1964951 | 0.1932557 | 0.1880736 | 0.1780625 | 0.1691403 | 0.1512203 | 0.1323779 | 0.1189896 | 0.1087519 | 0.09806687 | 0.07360335 | 0.0496555 | 0.03236007 | 0.02354424 | 0.01658675 | 0.006133568 | 0 | 0.008521301 | 0
939 | 759.2332 | 0.001831073 | 40 | 429.5 | -509.5 | 0 | 0.003918446 | 0.01366205 | 0.02383092 | 0.03371984 | 0.04832634 | 0.07212752 | 0.09642868 | 0.1041548 | 0.1134602 | 0.1381795 | 0.1575649 | 0.1736646 | 0.179311 | 0.1858368 | 0.1910189 | 0.1983261 | 0.1983261 | 0.1983261 | 0.1983261 | 0.1983261 | 0.1983261 | 0.1983261 | 0.1983261 | 0.1983261 | 0.1983261 | 0.1983261 | 0.1983261 | 0.1983261 | 0.1983261 | 0.1983261 | 0.1983261 | 0.1983261 | 0.1983261 | 0.1983261 | 0.1983261 | 0.1983261 | 0.1983261 | 0.1983261 | 0.1983261 | 0.1983261 | 0.1983261 | 0.1983261 | 0.1983261 | 0.1983261 | 0.1983261 | 0.1983261 | 0.1983261 | 0.1983261 | 0.1932557 | 0.1880736 | 0.1780625 | 0.1691403 | 0.1512203 | 0.1323779 | 0.1189896 | 0.1087519 | 0.09806687 | 0.07360335 | 0.0496555 | 0.03236007 | 0.02354424 | 0.01658675 | 0.006133568 | 0 | 0.01026677 | 0
939 | 776.9726 | 0.001873856 | 30 | 439.5 | -499.5 | 0 | 0.003918446 | 0.01366205 | 0.02383092 | 0.03371984 | 0.04832634 | 0.07212752 | 0.09642868 | 0.1041548 | 0.1134602 | 0.1381795 | 0.1575649 | 0.1736646 | 0.179311 | 0.1877107 | 0.1928928 | 0.2002 | 0.2002 | 0.2002 | 0.2002 | 0.2002 | 0.2002 | 0.2002 | 0.2002 | 0.2002 | 0.2002 | 0.2002 | 0.2002 | 0.2002 | 0.2002 | 0.2002 | 0.2002 | 0.2002 | 0.2002 | 0.2002 | 0.2002 | 0.2002 | 0.2002 | 0.2002 | 0.2002 | 0.2002 | 0.2002 | 0.2002 | 0.2002 | 0.2002 | 0.2002 | 0.2002 | 0.2002 | 0.2002 | 0.1932557 | 0.1880736 | 0.1780625 | 0.1691403 | 0.1512203 | 0.1323779 | 0.1189896 | 0.1087519 | 0.09806687 | 0.07360335 | 0.0496555 | 0.03236007 | 0.02354424 | 0.01658675 | 0.006133568 | 0 | 0.00832736 | 0

## F7top_comulative_column
[6 empty] | 0 | 1 | 2 | 3 | 4 | 5 | 6 | 7 | 8 | 9 | 10 | 11 | 12 | 13 | 14 | 15 | 16 | 17 | 18 | 19 | 20 | 21 | 22 | 23 | 24 | 25 | 26 | 27 | 28 | 29 | 30 | 31 | 32 | 33 | 34 | 35 | 36 | 37 | 38 | 39 | 40 | 41 | 42 | 43 | 44 | 45 | 46 | 47 | 48 | 49 | 50 | 51 | 52 | 53 | 54 | 55 | 56 | 57 | 58 | 59 | 60 | 61 | 62 | 63 | 64
ord_wdt | alpha | alpha/k | WROLL_SHIFT_POS_7 | Width1 | Width2 | -855.04 | -828.32 | -801.6 | -774.88 | -748.16 | -721.44 | -694.72 | -668 | -641.28 | -614.56 | -587.84 | -561.12 | -534.4 | -507.68 | -480.96 | -454.24 | -427.52 | -400.8 | -374.08 | -347.36 | -320.64 | -293.92 | -267.2 | -240.48 | -213.76 | -187.04 | -160.32 | -133.6 | -106.88 | -80.16 | -53.44 | -26.72 | 0 | 26.72 | 53.44 | 80.16 | 106.88 | 133.6 | 160.32 | 187.04 | 213.76 | 240.48 | 267.2 | 293.92 | 320.64 | 347.36 | 374.08 | 400.8 | 427.52 | 454.24 | 480.96 | 507.68 | 534.4 | 561.12 | 587.84 | 614.56 | 641.28 | 668 | 694.72 | 721.44 | 748.16 | 774.88 | 801.6 | 828.32 | 855.04 | C40-left | C40-right
1083 | 322.7005 | 0.0007297543 | 0 | 541.5 | -541.5 | 0 | 0 | 0 | 0 | 0 | 0 | 0 | 0 | 0 | 0 | 0 | 0 | 0.0007297543 | 0.0007297543 | 0.0007297543 | 0.0007297543 | 0.0007297543 | 0.0007297543 | 0.0007297543 | 0.0007297543 | 0.0007297543 | 0.0007297543 | 0.0007297543 | 0.0007297543 | 0.0007297543 | 0.0007297543 | 0.0007297543 | 0.0007297543 | 0.0007297543 | 0.0007297543 | 0.0007297543 | 0.0007297543 | 0.0007297543 | 0.0007297543 | 0.0007297543 | 0.0007297543 | 0.0007297543 | 0.0007297543 | 0.0007297543 | 0.0007297543 | 0.0007297543 | 0.0007297543 | 0.0007297543 | 0.0007297543 | 0.0007297543 | 0.0007297543 | 0.0007297543 | 0.0007297543 | 0.0007297543 | 0.0007297543 | 0.0007297543 | 0.0007297543 | 0.0007297543 | 0 | 0 | 0 | 0 | 0 | 0 | 0 | 0 | 0 | 0 | 0 | 0 | 0 | 0
1083 | 441.8484 | 0.0009991949 | 0 | 541.5 | -541.5 | 0 | 0 | 0 | 0 | 0 | 0 | 0 | 0 | 0 | 0 | 0 | 0 | 0.001728949 | 0.001728949 | 0.001728949 | 0.001728949 | 0.001728949 | 0.001728949 | 0.001728949 | 0.001728949 | 0.001728949 | 0.001728949 | 0.001728949 | 0.001728949 | 0.001728949 | 0.001728949 | 0.001728949 | 0.001728949 | 0.001728949 | 0.001728949 | 0.001728949 | 0.001728949 | 0.001728949 | 0.001728949 | 0.001728949 | 0.001728949 | 0.001728949 | 0.001728949 | 0.001728949 | 0.001728949 | 0.001728949 | 0.001728949 | 0.001728949 | 0.001728949 | 0.001728949 | 0.001728949 | 0.001728949 | 0.001728949 | 0.001728949 | 0.001728949 | 0.001728949 | 0.001728949 | 0.001728949 | 0 | 0 | 0 | 0 | 0 | 0 | 0 | 0 | 0 | 0 | 0 | 0 | 0 | 0
1099 | 237.219 | 0.0005364465 | 0 | 549.5 | -549.5 | 0 | 0 | 0 | 0 | 0 | 0 | 0 | 0 | 0 | 0 | 0 | 0 | 0.002265396 | 0.002265396 | 0.002265396 | 0.002265396 | 0.002265396 | 0.002265396 | 0.002265396 | 0.002265396 | 0.002265396 | 0.002265396 | 0.002265396 | 0.002265396 | 0.002265396 | 0.002265396 | 0.002265396 | 0.002265396 | 0.002265396 | 0.002265396 | 0.002265396 | 0.002265396 | 0.002265396 | 0.002265396 | 0.002265396 | 0.002265396 | 0.002265396 | 0.002265396 | 0.002265396 | 0.002265396 | 0.002265396 | 0.002265396 | 0.002265396 | 0.002265396 | 0.002265396 | 0.002265396 | 0.002265396 | 0.002265396 | 0.002265396 | 0.002265396 | 0.002265396 | 0.002265396 | 0.002265396 | 0 | 0 | 0 | 0 | 0 | 0 | 0 | 0 | 0 | 0 | 0 | 0 | 0 | 0
1108 | 592.759 | 0.001340464 | 0 | 554 | -554 | 0 | 0 | 0 | 0 | 0 | 0 | 0 | 0 | 0 | 0 | 0 | 0 | 0.00360586 | 0.00360586 | 0.00360586 | 0.00360586 | 0.00360586 | 0.00360586 | 0.00360586 | 0.00360586 | 0.00360586 | 0.00360586 | 0.00360586 | 0.00360586 | 0.00360586 | 0.00360586 | 0.00360586 | 0.00360586 | 0.00360586 | 0.00360586 | 0.00360586 | 0.00360586 | 0.00360586 | 0.00360586 | 0.00360586 | 0.00360586 | 0.00360586 | 0.00360586 | 0.00360586 | 0.00360586 | 0.00360586 | 0.00360586 | 0.00360586 | 0.00360586 | 0.00360586 | 0.00360586 | 0.00360586 | 0.00360586 | 0.00360586 | 0.00360586 | 0.00360586 | 0.00360586 | 0.00360586 | 0 | 0 | 0 | 0 | 0 | 0 | 0 | 0 | 0 | 0 | 0 | 0 | 0 | 0
1246 | 498.4234 | 0.001127134 | 0 | 623 | -623 | 0 | 0 | 0 | 0 | 0 | 0 | 0 | 0 | 0 | 0.001127134 | 0.001127134 | 0.001127134 | 0.004732993 | 0.004732993 | 0.004732993 | 0.004732993 | 0.004732993 | 0.004732993 | 0.004732993 | 0.004732993 | 0.004732993 | 0.004732993 | 0.004732993 | 0.004732993 | 0.004732993 | 0.004732993 | 0.004732993 | 0.004732993 | 0.004732993 | 0.004732993 | 0.004732993 | 0.004732993 | 0.004732993 | 0.004732993 | 0.004732993 | 0.004732993 | 0.004732993 | 0.004732993 | 0.004732993 | 0.004732993 | 0.004732993 | 0.004732993 | 0.004732993 | 0.004732993 | 0.004732993 | 0.004732993 | 0.004732993 | 0.004732993 | 0.004732993 | 0.004732993 | 0.004732993 | 0.004732993 | 0.004732993 | 0.001127134 | 0.001127134 | 0.001127134 | 0 | 0 | 0 | 0 | 0 | 0 | 0 | 0 | 0 | 0.00360586 | 0.00360586
1246 | 500.7088 | 0.001132302 | 10 | 633 | -613 | 0 | 0 | 0 | 0 | 0 | 0 | 0 | 0 | 0 | 0.001127134 | 0.002259435 | 0.002259435 | 0.005865295 | 0.005865295 | 0.005865295 | 0.005865295 | 0.005865295 | 0.005865295 | 0.005865295 | 0.005865295 | 0.005865295 | 0.005865295 | 0.005865295 | 0.005865295 | 0.005865295 | 0.005865295 | 0.005865295 | 0.005865295 | 0.005865295 | 0.005865295 | 0.005865295 | 0.005865295 | 0.005865295 | 0.005865295 | 0.005865295 | 0.005865295 | 0.005865295 | 0.005865295 | 0.005865295 | 0.005865295 | 0.005865295 | 0.005865295 | 0.005865295 | 0.005865295 | 0.005865295 | 0.005865295 | 0.005865295 | 0.005865295 | 0.005865295 | 0.005865295 | 0.005865295 | 0.005865295 | 0.005865295 | 0.002259435 | 0.002259435 | 0.002259435 | 0 | 0 | 0 | 0 | 0 | 0 | 0 | 0 | 0 | 0.00360586 | 0.00360586
1246 | 553.757 | 0.001252265 | 20 | 643 | -603 | 0 | 0 | 0 | 0 | 0 | 0 | 0 | 0 | 0 | 0.001127134 | 0.0035117 | 0.0035117 | 0.00711756 | 0.00711756 | 0.00711756 | 0.00711756 | 0.00711756 | 0.00711756 | 0.00711756 | 0.00711756 | 0.00711756 | 0.00711756 | 0.00711756 | 0.00711756 | 0.00711756 | 0.00711756 | 0.00711756 | 0.00711756 | 0.00711756 | 0.00711756 | 0.00711756 | 0.00711756 | 0.00711756 | 0.00711756 | 0.00711756 | 0.00711756 | 0.00711756 | 0.00711756 | 0.00711756 | 0.00711756 | 0.00711756 | 0.00711756 | 0.00711756 | 0.00711756 | 0.00711756 | 0.00711756 | 0.00711756 | 0.00711756 | 0.00711756 | 0.00711756 | 0.00711756 | 0.00711756 | 0.00711756 | 0.0035117 | 0.0035117 | 0.0035117 | 0.001252265 | 0 | 0 | 0 | 0 | 0 | 0 | 0 | 0 | 0.00360586 | 0.00360586
1246 | 504.755 | 0.001141452 | 30 | 653 | -593 | 0 | 0 | 0 | 0 | 0 | 0 | 0 | 0 | 0 | 0.001127134 | 0.004653152 | 0.004653152 | 0.008259012 | 0.008259012 | 0.008259012 | 0.008259012 | 0.008259012 | 0.008259012 | 0.008259012 | 0.008259012 | 0.008259012 | 0.008259012 | 0.008259012 | 0.008259012 | 0.008259012 | 0.008259012 | 0.008259012 | 0.008259012 | 0.008259012 | 0.008259012 | 0.008259012 | 0.008259012 | 0.008259012 | 0.008259012 | 0.008259012 | 0.008259012 | 0.008259012 | 0.008259012 | 0.008259012 | 0.008259012 | 0.008259012 | 0.008259012 | 0.008259012 | 0.008259012 | 0.008259012 | 0.008259012 | 0.008259012 | 0.008259012 | 0.008259012 | 0.008259012 | 0.008259012 | 0.008259012 | 0.008259012 | 0.004653152 | 0.004653152 | 0.004653152 | 0.002393717 | 0 | 0 | 0 | 0 | 0 | 0 | 0 | 0 | 0.002510067 | 0.00360586
1252 | 271.0369 | 0.0006129222 | 40 | 666 | -586 | 0 | 0 | 0 | 0 | 0 | 0 | 0 | 0 | 0 | 0.001127134 | 0.004653152 | 0.005266074 | 0.008871934 | 0.008871934 | 0.008871934 | 0.008871934 | 0.008871934 | 0.008871934 | 0.008871934 | 0.008871934 | 0.008871934 | 0.008871934 | 0.008871934 | 0.008871934 | 0.008871934 | 0.008871934 | 0.008871934 | 0.008871934 | 0.008871934 | 0.008871934 | 0.008871934 | 0.008871934 | 0.008871934 | 0.008871934 | 0.008871934 | 0.008871934 | 0.008871934 | 0.008871934 | 0.008871934 | 0.008871934 | 0.008871934 | 0.008871934 | 0.008871934 | 0.008871934 | 0.008871934 | 0.008871934 | 0.008871934 | 0.008871934 | 0.008871934 | 0.008871934 | 0.008871934 | 0.008871934 | 0.008871934 | 0.005266074 | 0.005266074 | 0.005266074 | 0.003006639 | 0 | 0 | 0 | 0 | 0 | 0 | 0 | 0 | 0.001565418 | 0.004573223
1290 | 282.4728 | 0.0006387833 | 30 | 675 | -615 | 0 | 0 | 0 | 0 | 0 | 0 | 0 | 0 | 0 | 0.001765917 | 0.005291936 | 0.005904858 | 0.009510717 | 0.009510717 | 0.009510717 | 0.009510717 | 0.009510717 | 0.009510717 | 0.009510717 | 0.009510717 | 0.009510717 | 0.009510717 | 0.009510717 | 0.009510717 | 0.009510717 | 0.009510717 | 0.009510717 | 0.009510717 | 0.009510717 | 0.009510717 | 0.009510717 | 0.009510717 | 0.009510717 | 0.009510717 | 0.009510717 | 0.009510717 | 0.009510717 | 0.009510717 | 0.009510717 | 0.009510717 | 0.009510717 | 0.009510717 | 0.009510717 | 0.009510717 | 0.009510717 | 0.009510717 | 0.009510717 | 0.009510717 | 0.009510717 | 0.009510717 | 0.009510717 | 0.009510717 | 0.009510717 | 0.005904858 | 0.005904858 | 0.005904858 | 0.003645422 | 0.0006387833 | 0 | 0 | 0 | 0 | 0 | 0 | 0 | 0.003924249 | 0.00533426
1290 | 281.6176 | 0.0006368494 | 20 | 665 | -625 | 0 | 0 | 0 | 0 | 0 | 0 | 0 | 0 | 0 | 0.002402766 | 0.005928785 | 0.006541707 | 0.01014757 | 0.01014757 | 0.01014757 | 0.01014757 | 0.01014757 | 0.01014757 | 0.01014757 | 0.01014757 | 0.01014757 | 0.01014757 | 0.01014757 | 0.01014757 | 0.01014757 | 0.01014757 | 0.01014757 | 0.01014757 | 0.01014757 | 0.01014757 | 0.01014757 | 0.01014757 | 0.01014757 | 0.01014757 | 0.01014757 | 0.01014757 | 0.01014757 | 0.01014757 | 0.01014757 | 0.01014757 | 0.01014757 | 0.01014757 | 0.01014757 | 0.01014757 | 0.01014757 | 0.01014757 | 0.01014757 | 0.01014757 | 0.01014757 | 0.01014757 | 0.01014757 | 0.01014757 | 0.01014757 | 0.006541707 | 0.006541707 | 0.006541707 | 0.004282272 | 0.0006387833 | 0 | 0 | 0 | 0 | 0 | 0 | 0 | 0.004153636 | 0.004488663
1290 | 303.9023 | 0.0006872441 | 10 | 655 | -635 | 0 | 0 | 0 | 0 | 0 | 0 | 0 | 0 | 0 | 0.00309001 | 0.006616029 | 0.007228951 | 0.01083481 | 0.01083481 | 0.01083481 | 0.01083481 | 0.01083481 | 0.01083481 | 0.01083481 | 0.01083481 | 0.01083481 | 0.01083481 | 0.01083481 | 0.01083481 | 0.01083481 | 0.01083481 | 0.01083481 | 0.01083481 | 0.01083481 | 0.01083481 | 0.01083481 | 0.01083481 | 0.01083481 | 0.01083481 | 0.01083481 | 0.01083481 | 0.01083481 | 0.01083481 | 0.01083481 | 0.01083481 | 0.01083481 | 0.01083481 | 0.01083481 | 0.01083481 | 0.01083481 | 0.01083481 | 0.01083481 | 0.01083481 | 0.01083481 | 0.01083481 | 0.01083481 | 0.01083481 | 0.01083481 | 0.007228951 | 0.007228951 | 0.007228951 | 0.004969516 | 0.0006387833 | 0 | 0 | 0 | 0 | 0 | 0 | 0 | 0.005163628 | 0.003643066
1290 | 295.6682 | 0.0006686235 | 0 | 645 | -645 | 0 | 0 | 0 | 0 | 0 | 0 | 0 | 0 | 0.0006686235 | 0.003758634 | 0.007284653 | 0.007897575 | 0.01150343 | 0.01150343 | 0.01150343 | 0.01150343 | 0.01150343 | 0.01150343 | 0.01150343 | 0.01150343 | 0.01150343 | 0.01150343 | 0.01150343 | 0.01150343 | 0.01150343 | 0.01150343 | 0.01150343 | 0.01150343 | 0.01150343 | 0.01150343 | 0.01150343 | 0.01150343 | 0.01150343 | 0.01150343 | 0.01150343 | 0.01150343 | 0.01150343 | 0.01150343 | 0.01150343 | 0.01150343 | 0.01150343 | 0.01150343 | 0.01150343 | 0.01150343 | 0.01150343 | 0.01150343 | 0.01150343 | 0.01150343 | 0.01150343 | 0.01150343 | 0.01150343 | 0.01150343 | 0.01150343 | 0.007897575 | 0.007897575 | 0.007897575 | 0.005638139 | 0.0006387833 | 0 | 0 | 0 | 0 | 0 | 0 | 0 | 0.006483246 | 0.00360586
1290 | 299.8536 | 0.0006780884 | -10 | 635 | -655 | 0 | 0 | 0 | 0 | 0 | 0 | 0 | 0 | 0.001346712 | 0.004436722 | 0.007962741 | 0.008575663 | 0.01218152 | 0.01218152 | 0.01218152 | 0.01218152 | 0.01218152 | 0.01218152 | 0.01218152 | 0.01218152 | 0.01218152 | 0.01218152 | 0.01218152 | 0.01218152 | 0.01218152 | 0.01218152 | 0.01218152 | 0.01218152 | 0.01218152 | 0.01218152 | 0.01218152 | 0.01218152 | 0.01218152 | 0.01218152 | 0.01218152 | 0.01218152 | 0.01218152 | 0.01218152 | 0.01218152 | 0.01218152 | 0.01218152 | 0.01218152 | 0.01218152 | 0.01218152 | 0.01218152 | 0.01218152 | 0.01218152 | 0.01218152 | 0.01218152 | 0.01218152 | 0.01218152 | 0.01218152 | 0.01218152 | 0.008575663 | 0.008575663 | 0.008575663 | 0.005638139 | 0.0006387833 | 0 | 0 | 0 | 0 | 0 | 0 | 0 | 0.007795684 | 0.00360586
1400 | 206.9691 | 0.0004680394 | -20 | 680 | -720 | 0 | 0 | 0 | 0 | 0 | 0 | 0.0004680394 | 0.0004680394 | 0.001814751 | 0.004904762 | 0.00843078 | 0.009043702 | 0.01264956 | 0.01264956 | 0.01264956 | 0.01264956 | 0.01264956 | 0.01264956 | 0.01264956 | 0.01264956 | 0.01264956 | 0.01264956 | 0.01264956 | 0.01264956 | 0.01264956 | 0.01264956 | 0.01264956 | 0.01264956 | 0.01264956 | 0.01264956 | 0.01264956 | 0.01264956 | 0.01264956 | 0.01264956 | 0.01264956 | 0.01264956 | 0.01264956 | 0.01264956 | 0.01264956 | 0.01264956 | 0.01264956 | 0.01264956 | 0.01264956 | 0.01264956 | 0.01264956 | 0.01264956 | 0.01264956 | 0.01264956 | 0.01264956 | 0.01264956 | 0.01264956 | 0.01264956 | 0.01264956 | 0.009043702 | 0.009043702 | 0.009043702 | 0.006106179 | 0.001106823 | 0 | 0 | 0 | 0 | 0 | 0 | 0 | 0.01218152 | 0.006402664
1450 | 242.942 | 0.0005493885 | -30 | 695 | -755 | 0 | 0 | 0 | 0 | 0.0005493885 | 0.0005493885 | 0.001017428 | 0.001017428 | 0.00236414 | 0.00545415 | 0.008980169 | 0.009593091 | 0.01319895 | 0.01319895 | 0.01319895 | 0.01319895 | 0.01319895 | 0.01319895 | 0.01319895 | 0.01319895 | 0.01319895 | 0.01319895 | 0.01319895 | 0.01319895 | 0.01319895 | 0.01319895 | 0.01319895 | 0.01319895 | 0.01319895 | 0.01319895 | 0.01319895 | 0.01319895 | 0.01319895 | 0.01319895 | 0.01319895 | 0.01319895 | 0.01319895 | 0.01319895 | 0.01319895 | 0.01319895 | 0.01319895 | 0.01319895 | 0.01319895 | 0.01319895 | 0.01319895 | 0.01319895 | 0.01319895 | 0.01319895 | 0.01319895 | 0.01319895 | 0.01319895 | 0.01319895 | 0.01319895 | 0.009593091 | 0.009593091 | 0.009593091 | 0.006655567 | 0.001656211 | 0.0005493885 | 0 | 0 | 0 | 0 | 0 | 0 | 0.01253676 | 0.009110418
1534 | 92.69551 | 0.0002096214 | -40 | 727 | -807 | 0 | 0 | 0.0002096214 | 0.0002096214 | 0.00075901 | 0.00075901 | 0.001227049 | 0.001227049 | 0.002573761 | 0.005663772 | 0.00918979 | 0.009802712 | 0.01340857 | 0.01340857 | 0.01340857 | 0.01340857 | 0.01340857 | 0.01340857 | 0.01340857 | 0.01340857 | 0.01340857 | 0.01340857 | 0.01340857 | 0.01340857 | 0.01340857 | 0.01340857 | 0.01340857 | 0.01340857 | 0.01340857 | 0.01340857 | 0.01340857 | 0.01340857 | 0.01340857 | 0.01340857 | 0.01340857 | 0.01340857 | 0.01340857 | 0.01340857 | 0.01340857 | 0.01340857 | 0.01340857 | 0.01340857 | 0.01340857 | 0.01340857 | 0.01340857 | 0.01340857 | 0.01340857 | 0.01340857 | 0.01340857 | 0.01340857 | 0.01340857 | 0.01340857 | 0.01340857 | 0.009802712 | 0.009802712 | 0.009802712 | 0.006865189 | 0.001865833 | 0.00075901 | 0.0002096214 | 0 | 0 | 0 | 0 | 0 | 0.01303693 | 0.01232978
1534 | 91.63333 | 0.0002072194 | -30 | 737 | -797 | 0 | 0 | 0.0002096214 | 0.0004168408 | 0.0009662294 | 0.0009662294 | 0.001434269 | 0.001434269 | 0.002780981 | 0.005870991 | 0.00939701 | 0.01000993 | 0.01361579 | 0.01361579 | 0.01361579 | 0.01361579 | 0.01361579 | 0.01361579 | 0.01361579 | 0.01361579 | 0.01361579 | 0.01361579 | 0.01361579 | 0.01361579 | 0.01361579 | 0.01361579 | 0.01361579 | 0.01361579 | 0.01361579 | 0.01361579 | 0.01361579 | 0.01361579 | 0.01361579 | 0.01361579 | 0.01361579 | 0.01361579 | 0.01361579 | 0.01361579 | 0.01361579 | 0.01361579 | 0.01361579 | 0.01361579 | 0.01361579 | 0.01361579 | 0.01361579 | 0.01361579 | 0.01361579 | 0.01361579 | 0.01361579 | 0.01361579 | 0.01361579 | 0.01361579 | 0.01361579 | 0.01000993 | 0.01000993 | 0.01000993 | 0.007072408 | 0.002073052 | 0.0009662294 | 0.0004168408 | 0 | 0 | 0 | 0 | 0 | 0.01283132 | 0.01269644
1534 | 94.08053 | 0.0002127535 | -20 | 747 | -787 | 0 | 0 | 0.0002096214 | 0.0006295944 | 0.001178983 | 0.001178983 | 0.001647022 | 0.001647022 | 0.002993734 | 0.006083745 | 0.009609763 | 0.01022269 | 0.01382855 | 0.01382855 | 0.01382855 | 0.01382855 | 0.01382855 | 0.01382855 | 0.01382855 | 0.01382855 | 0.01382855 | 0.01382855 | 0.01382855 | 0.01382855 | 0.01382855 | 0.01382855 | 0.01382855 | 0.01382855 | 0.01382855 | 0.01382855 | 0.01382855 | 0.01382855 | 0.01382855 | 0.01382855 | 0.01382855 | 0.01382855 | 0.01382855 | 0.01382855 | 0.01382855 | 0.01382855 | 0.01382855 | 0.01382855 | 0.01382855 | 0.01382855 | 0.01382855 | 0.01382855 | 0.01382855 | 0.01382855 | 0.01382855 | 0.01382855 | 0.01382855 | 0.01382855 | 0.01382855 | 0.01022269 | 0.01022269 | 0.01022269 | 0.007285162 | 0.002285806 | 0.001178983 | 0.0006295944 | 0 | 0 | 0 | 0 | 0 | 0.01264956 | 0.01290205
1534 | 193.7601 | 0.0004381687 | -10 | 757 | -777 | 0 | 0 | 0.0002096214 | 0.001067763 | 0.001617152 | 0.001617152 | 0.002085191 | 0.002085191 | 0.003431903 | 0.006521913 | 0.01004793 | 0.01066085 | 0.01426671 | 0.01426671 | 0.01426671 | 0.01426671 | 0.01426671 | 0.01426671 | 0.01426671 | 0.01426671 | 0.01426671 | 0.01426671 | 0.01426671 | 0.01426671 | 0.01426671 | 0.01426671 | 0.01426671 | 0.01426671 | 0.01426671 | 0.01426671 | 0.01426671 | 0.01426671 | 0.01426671 | 0.01426671 | 0.01426671 | 0.01426671 | 0.01426671 | 0.01426671 | 0.01426671 | 0.01426671 | 0.01426671 | 0.01426671 | 0.01426671 | 0.01426671 | 0.01426671 | 0.01426671 | 0.01426671 | 0.01426671 | 0.01426671 | 0.01426671 | 0.01426671 | 0.01426671 | 0.01426671 | 0.01066085 | 0.01066085 | 0.01066085 | 0.00772333 | 0.002723974 | 0.001617152 | 0.001067763 | 0.0004381687 | 0 | 0 | 0 | 0 | 0.01264956 | 0.01310766
1534 | 284.286 | 0.0006428837 | 0 | 767 | -767 | 0 | 0 | 0.0002096214 | 0.001067763 | 0.002260035 | 0.002260035 | 0.002728075 | 0.002728075 | 0.004074787 | 0.007164797 | 0.01069082 | 0.01130374 | 0.0149096 | 0.0149096 | 0.0149096 | 0.0149096 | 0.0149096 | 0.0149096 | 0.0149096 | 0.0149096 | 0.0149096 | 0.0149096 | 0.0149096 | 0.0149096 | 0.0149096 | 0.0149096 | 0.0149096 | 0.0149096 | 0.0149096 | 0.0149096 | 0.0149096 | 0.0149096 | 0.0149096 | 0.0149096 | 0.0149096 | 0.0149096 | 0.0149096 | 0.0149096 | 0.0149096 | 0.0149096 | 0.0149096 | 0.0149096 | 0.0149096 | 0.0149096 | 0.0149096 | 0.0149096 | 0.0149096 | 0.0149096 | 0.0149096 | 0.0149096 | 0.0149096 | 0.0149096 | 0.0149096 | 0.01130374 | 0.01130374 | 0.01130374 | 0.008366214 | 0.003366858 | 0.002260035 | 0.001710647 | 0.001081052 | 0 | 0 | 0 | 0 | 0.01264956 | 0.01332996
1608 | 483.3341 | 0.001093011 | 10 | 814 | -794 | 0 | 0 | 0.0002096214 | 0.002160774 | 0.003353046 | 0.003353046 | 0.003821085 | 0.003821085 | 0.005167797 | 0.008257808 | 0.01178383 | 0.01239675 | 0.01600261 | 0.01600261 | 0.01600261 | 0.01600261 | 0.01600261 | 0.01600261 | 0.01600261 | 0.01600261 | 0.01600261 | 0.01600261 | 0.01600261 | 0.01600261 | 0.01600261 | 0.01600261 | 0.01600261 | 0.01600261 | 0.01600261 | 0.01600261 | 0.01600261 | 0.01600261 | 0.01600261 | 0.01600261 | 0.01600261 | 0.01600261 | 0.01600261 | 0.01600261 | 0.01600261 | 0.01600261 | 0.01600261 | 0.01600261 | 0.01600261 | 0.01600261 | 0.01600261 | 0.01600261 | 0.01600261 | 0.01600261 | 0.01600261 | 0.01600261 | 0.01600261 | 0.01600261 | 0.01600261 | 0.01239675 | 0.01239675 | 0.01239675 | 0.009459225 | 0.004459869 | 0.003353046 | 0.002803657 | 0.002174063 | 0.001093011 | 0.001093011 | 0 | 0 | 0.01291015 | 0.01487399
1608 | 482.9137 | 0.00109206 | 20 | 824 | -784 | 0 | 0 | 0.0002096214 | 0.003252834 | 0.004445106 | 0.004445106 | 0.004913145 | 0.004913145 | 0.006259857 | 0.009349868 | 0.01287589 | 0.01348881 | 0.01709467 | 0.01709467 | 0.01709467 | 0.01709467 | 0.01709467 | 0.01709467 | 0.01709467 | 0.01709467 | 0.01709467 | 0.01709467 | 0.01709467 | 0.01709467 | 0.01709467 | 0.01709467 | 0.01709467 | 0.01709467 | 0.01709467 | 0.01709467 | 0.01709467 | 0.01709467 | 0.01709467 | 0.01709467 | 0.01709467 | 0.01709467 | 0.01709467 | 0.01709467 | 0.01709467 | 0.01709467 | 0.01709467 | 0.01709467 | 0.01709467 | 0.01709467 | 0.01709467 | 0.01709467 | 0.01709467 | 0.01709467 | 0.01709467 | 0.01709467 | 0.01709467 | 0.01709467 | 0.01709467 | 0.01348881 | 0.01348881 | 0.01348881 | 0.01055128 | 0.005551929 | 0.004445106 | 0.003895717 | 0.003266123 | 0.002185071 | 0.002185071 | 0 | 0 | 0.01264956 | 0.0149096
1608 | 471.4714 | 0.001066184 | 30 | 834 | -774 | 0 | 0 | 0.0002096214 | 0.003252834 | 0.00551129 | 0.00551129 | 0.00597933 | 0.00597933 | 0.007326042 | 0.01041605 | 0.01394207 | 0.01455499 | 0.01816085 | 0.01816085 | 0.01816085 | 0.01816085 | 0.01816085 | 0.01816085 | 0.01816085 | 0.01816085 | 0.01816085 | 0.01816085 | 0.01816085 | 0.01816085 | 0.01816085 | 0.01816085 | 0.01816085 | 0.01816085 | 0.01816085 | 0.01816085 | 0.01816085 | 0.01816085 | 0.01816085 | 0.01816085 | 0.01816085 | 0.01816085 | 0.01816085 | 0.01816085 | 0.01816085 | 0.01816085 | 0.01816085 | 0.01816085 | 0.01816085 | 0.01816085 | 0.01816085 | 0.01816085 | 0.01816085 | 0.01816085 | 0.01816085 | 0.01816085 | 0.01816085 | 0.01816085 | 0.01816085 | 0.01455499 | 0.01455499 | 0.01455499 | 0.01161747 | 0.006618113 | 0.00551129 | 0.004961902 | 0.004332307 | 0.003251255 | 0.003251255 | 0.001066184 | 0 | 0.01264956 | 0.0149096
1608 | 466.9772 | 0.001056021 | 40 | 844 | -764 | 0 | 0 | 0.0002096214 | 0.003252834 | 0.006567312 | 0.006567312 | 0.007035351 | 0.007035351 | 0.008382063 | 0.01147207 | 0.01499809 | 0.01561101 | 0.01921687 | 0.01921687 | 0.01921687 | 0.01921687 | 0.01921687 | 0.01921687 | 0.01921687 | 0.01921687 | 0.01921687 | 0.01921687 | 0.01921687 | 0.01921687 | 0.01921687 | 0.01921687 | 0.01921687 | 0.01921687 | 0.01921687 | 0.01921687 | 0.01921687 | 0.01921687 | 0.01921687 | 0.01921687 | 0.01921687 | 0.01921687 | 0.01921687 | 0.01921687 | 0.01921687 | 0.01921687 | 0.01921687 | 0.01921687 | 0.01921687 | 0.01921687 | 0.01921687 | 0.01921687 | 0.01921687 | 0.01921687 | 0.01921687 | 0.01921687 | 0.01921687 | 0.01921687 | 0.01921687 | 0.01561101 | 0.01561101 | 0.01561101 | 0.01267349 | 0.007674134 | 0.006567312 | 0.006017923 | 0.005388329 | 0.004307276 | 0.004307276 | 0.002122206 | 0 | 0.01264956 | 0.01510586
1608 | 472.6429 | 0.001068834 | 30 | 834 | -774 | 0 | 0 | 0.0002096214 | 0.003252834 | 0.007636145 | 0.007636145 | 0.008104185 | 0.008104185 | 0.009450897 | 0.01254091 | 0.01606693 | 0.01667985 | 0.02028571 | 0.02028571 | 0.02028571 | 0.02028571 | 0.02028571 | 0.02028571 | 0.02028571 | 0.02028571 | 0.02028571 | 0.02028571 | 0.02028571 | 0.02028571 | 0.02028571 | 0.02028571 | 0.02028571 | 0.02028571 | 0.02028571 | 0.02028571 | 0.02028571 | 0.02028571 | 0.02028571 | 0.02028571 | 0.02028571 | 0.02028571 | 0.02028571 | 0.02028571 | 0.02028571 | 0.02028571 | 0.02028571 | 0.02028571 | 0.02028571 | 0.02028571 | 0.02028571 | 0.02028571 | 0.02028571 | 0.02028571 | 0.02028571 | 0.02028571 | 0.02028571 | 0.02028571 | 0.02028571 | 0.01667985 | 0.01667985 | 0.01667985 | 0.01374232 | 0.008742968 | 0.007636145 | 0.007086757 | 0.006457162 | 0.00537611 | 0.00537611 | 0.003191039 | 0 | 0.01264956 | 0.0149096
1608 | 477.0312 | 0.001078757 | 20 | 824 | -784 | 0 | 0 | 0.0002096214 | 0.004331591 | 0.008714903 | 0.008714903 | 0.009182942 | 0.009182942 | 0.01052965 | 0.01361966 | 0.01714568 | 0.01775861 | 0.02136446 | 0.02136446 | 0.02136446 | 0.02136446 | 0.02136446 | 0.02136446 | 0.02136446 | 0.02136446 | 0.02136446 | 0.02136446 | 0.02136446 | 0.02136446 | 0.02136446 | 0.02136446 | 0.02136446 | 0.02136446 | 0.02136446 | 0.02136446 | 0.02136446 | 0.02136446 | 0.02136446 | 0.02136446 | 0.02136446 | 0.02136446 | 0.02136446 | 0.02136446 | 0.02136446 | 0.02136446 | 0.02136446 | 0.02136446 | 0.02136446 | 0.02136446 | 0.02136446 | 0.02136446 | 0.02136446 | 0.02136446 | 0.02136446 | 0.02136446 | 0.02136446 | 0.02136446 | 0.02136446 | 0.01775861 | 0.01775861 | 0.01775861 | 0.01482108 | 0.009821726 | 0.008714903 | 0.008165514 | 0.00753592 | 0.006454868 | 0.006454868 | 0.003191039 | 0 | 0.01264956 | 0.0149096
1608 | 479.3142 | 0.00108392 | 10 | 814 | -794 | 0 | 0 | 0.0002096214 | 0.005415511 | 0.009798823 | 0.009798823 | 0.01026686 | 0.01026686 | 0.01161357 | 0.01470358 | 0.0182296 | 0.01884253 | 0.02244839 | 0.02244839 | 0.02244839 | 0.02244839 | 0.02244839 | 0.02244839 | 0.02244839 | 0.02244839 | 0.02244839 | 0.02244839 | 0.02244839 | 0.02244839 | 0.02244839 | 0.02244839 | 0.02244839 | 0.02244839 | 0.02244839 | 0.02244839 | 0.02244839 | 0.02244839 | 0.02244839 | 0.02244839 | 0.02244839 | 0.02244839 | 0.02244839 | 0.02244839 | 0.02244839 | 0.02244839 | 0.02244839 | 0.02244839 | 0.02244839 | 0.02244839 | 0.02244839 | 0.02244839 | 0.02244839 | 0.02244839 | 0.02244839 | 0.02244839 | 0.02244839 | 0.02244839 | 0.02244839 | 0.01884253 | 0.01884253 | 0.01884253 | 0.015905 | 0.01090565 | 0.009798823 | 0.009249434 | 0.00861984 | 0.007538788 | 0.007538788 | 0.003191039 | 0 | 0.01360759 | 0.01487399
1608 | 465.9117 | 0.001053612 | 0 | 804 | -804 | 0 | 0 | 0.001263233 | 0.006469123 | 0.01085243 | 0.01085243 | 0.01132047 | 0.01132047 | 0.01266719 | 0.0157572 | 0.01928321 | 0.01989614 | 0.023502 | 0.023502 | 0.023502 | 0.023502 | 0.023502 | 0.023502 | 0.023502 | 0.023502 | 0.023502 | 0.023502 | 0.023502 | 0.023502 | 0.023502 | 0.023502 | 0.023502 | 0.023502 | 0.023502 | 0.023502 | 0.023502 | 0.023502 | 0.023502 | 0.023502 | 0.023502 | 0.023502 | 0.023502 | 0.023502 | 0.023502 | 0.023502 | 0.023502 | 0.023502 | 0.023502 | 0.023502 | 0.023502 | 0.023502 | 0.023502 | 0.023502 | 0.023502 | 0.023502 | 0.023502 | 0.023502 | 0.023502 | 0.01989614 | 0.01989614 | 0.01989614 | 0.01695861 | 0.01195926 | 0.01085243 | 0.01030305 | 0.009673452 | 0.008592399 | 0.008592399 | 0.003191039 | 0 | 0.01524805 | 0.01446941
1608 | 472.7732 | 0.001069128 | -10 | 794 | -814 | 0 | 0 | 0.002332361 | 0.007538251 | 0.01192156 | 0.01192156 | 0.0123896 | 0.0123896 | 0.01373631 | 0.01682632 | 0.02035234 | 0.02096527 | 0.02457112 | 0.02457112 | 0.02457112 | 0.02457112 | 0.02457112 | 0.02457112 | 0.02457112 | 0.02457112 | 0.02457112 | 0.02457112 | 0.02457112 | 0.02457112 | 0.02457112 | 0.02457112 | 0.02457112 | 0.02457112 | 0.02457112 | 0.02457112 | 0.02457112 | 0.02457112 | 0.02457112 | 0.02457112 | 0.02457112 | 0.02457112 | 0.02457112 | 0.02457112 | 0.02457112 | 0.02457112 | 0.02457112 | 0.02457112 | 0.02457112 | 0.02457112 | 0.02457112 | 0.02457112 | 0.02457112 | 0.02457112 | 0.02457112 | 0.02457112 | 0.02457112 | 0.02457112 | 0.02457112 | 0.02096527 | 0.02096527 | 0.02096527 | 0.01802774 | 0.01302839 | 0.01192156 | 0.01137217 | 0.01074258 | 0.009661528 | 0.008592399 | 0.003191039 | 0 | 0.01688851 | 0.01406482
1608 | 478.1635 | 0.001081318 | -20 | 784 | -824 | 0 | 0 | 0.003413679 | 0.008619569 | 0.01300288 | 0.01300288 | 0.01347092 | 0.01347092 | 0.01481763 | 0.01790764 | 0.02143366 | 0.02204658 | 0.02565244 | 0.02565244 | 0.02565244 | 0.02565244 | 0.02565244 | 0.02565244 | 0.02565244 | 0.02565244 | 0.02565244 | 0.02565244 | 0.02565244 | 0.02565244 | 0.02565244 | 0.02565244 | 0.02565244 | 0.02565244 | 0.02565244 | 0.02565244 | 0.02565244 | 0.02565244 | 0.02565244 | 0.02565244 | 0.02565244 | 0.02565244 | 0.02565244 | 0.02565244 | 0.02565244 | 0.02565244 | 0.02565244 | 0.02565244 | 0.02565244 | 0.02565244 | 0.02565244 | 0.02565244 | 0.02565244 | 0.02565244 | 0.02565244 | 0.02565244 | 0.02565244 | 0.02565244 | 0.02565244 | 0.02204658 | 0.02204658 | 0.02204658 | 0.01910906 | 0.0141097 | 0.01300288 | 0.01245349 | 0.0118239 | 0.01074285 | 0.008592399 | 0.003191039 | 0 | 0.01880973 | 0.01373052
1608 | 471.3071 | 0.001065813 | -30 | 774 | -834 | 0 | 0.001065813 | 0.004479492 | 0.009685382 | 0.01406869 | 0.01406869 | 0.01453673 | 0.01453673 | 0.01588344 | 0.01897346 | 0.02249947 | 0.0231124 | 0.02671826 | 0.02671826 | 0.02671826 | 0.02671826 | 0.02671826 | 0.02671826 | 0.02671826 | 0.02671826 | 0.02671826 | 0.02671826 | 0.02671826 | 0.02671826 | 0.02671826 | 0.02671826 | 0.02671826 | 0.02671826 | 0.02671826 | 0.02671826 | 0.02671826 | 0.02671826 | 0.02671826 | 0.02671826 | 0.02671826 | 0.02671826 | 0.02671826 | 0.02671826 | 0.02671826 | 0.02671826 | 0.02671826 | 0.02671826 | 0.02671826 | 0.02671826 | 0.02671826 | 0.02671826 | 0.02671826 | 0.02671826 | 0.02671826 | 0.02671826 | 0.02671826 | 0.02671826 | 0.02671826 | 0.0231124 | 0.0231124 | 0.0231124 | 0.02017487 | 0.01517552 | 0.01406869 | 0.01351931 | 0.01288971 | 0.01074285 | 0.008592399 | 0.003191039 | 0 | 0.02075805 | 0.0134949
1608 | 474.3998 | 0.001072807 | -40 | 764 | -844 | 0 | 0.00213862 | 0.005552299 | 0.01075819 | 0.0151415 | 0.0151415 | 0.01560954 | 0.01560954 | 0.01695625 | 0.02004626 | 0.02357228 | 0.0241852 | 0.02779106 | 0.02779106 | 0.02779106 | 0.02779106 | 0.02779106 | 0.02779106 | 0.02779106 | 0.02779106 | 0.02779106 | 0.02779106 | 0.02779106 | 0.02779106 | 0.02779106 | 0.02779106 | 0.02779106 | 0.02779106 | 0.02779106 | 0.02779106 | 0.02779106 | 0.02779106 | 0.02779106 | 0.02779106 | 0.02779106 | 0.02779106 | 0.02779106 | 0.02779106 | 0.02779106 | 0.02779106 | 0.02779106 | 0.02779106 | 0.02779106 | 0.02779106 | 0.02779106 | 0.02779106 | 0.02779106 | 0.02779106 | 0.02779106 | 0.02779106 | 0.02779106 | 0.02779106 | 0.02779106 | 0.0241852 | 0.0241852 | 0.0241852 | 0.02124768 | 0.01624832 | 0.0151415 | 0.01459211 | 0.01396252 | 0.01074285 | 0.008592399 | 0.003191039 | 0 | 0.02254538 | 0.01325927
1608 | 482.9448 | 0.00109213 | -30 | 774 | -834 | 0 | 0.00323075 | 0.006644429 | 0.01185032 | 0.01623363 | 0.01623363 | 0.01670167 | 0.01670167 | 0.01804838 | 0.02113839 | 0.02466441 | 0.02527733 | 0.02888319 | 0.02888319 | 0.02888319 | 0.02888319 | 0.02888319 | 0.02888319 | 0.02888319 | 0.02888319 | 0.02888319 | 0.02888319 | 0.02888319 | 0.02888319 | 0.02888319 | 0.02888319 | 0.02888319 | 0.02888319 | 0.02888319 | 0.02888319 | 0.02888319 | 0.02888319 | 0.02888319 | 0.02888319 | 0.02888319 | 0.02888319 | 0.02888319 | 0.02888319 | 0.02888319 | 0.02888319 | 0.02888319 | 0.02888319 | 0.02888319 | 0.02888319 | 0.02888319 | 0.02888319 | 0.02888319 | 0.02888319 | 0.02888319 | 0.02888319 | 0.02888319 | 0.02888319 | 0.02888319 | 0.02527733 | 0.02527733 | 0.02527733 | 0.02233981 | 0.01734045 | 0.01623363 | 0.01568424 | 0.01505465 | 0.01074285 | 0.008592399 | 0.003191039 | 0 | 0.02075805 | 0.0134949
1608 | 492.3032 | 0.001113293 | -20 | 784 | -824 | 0 | 0.00323075 | 0.007757723 | 0.01296361 | 0.01734692 | 0.01734692 | 0.01781496 | 0.01781496 | 0.01916168 | 0.02225169 | 0.0257777 | 0.02639063 | 0.02999649 | 0.02999649 | 0.02999649 | 0.02999649 | 0.02999649 | 0.02999649 | 0.02999649 | 0.02999649 | 0.02999649 | 0.02999649 | 0.02999649 | 0.02999649 | 0.02999649 | 0.02999649 | 0.02999649 | 0.02999649 | 0.02999649 | 0.02999649 | 0.02999649 | 0.02999649 | 0.02999649 | 0.02999649 | 0.02999649 | 0.02999649 | 0.02999649 | 0.02999649 | 0.02999649 | 0.02999649 | 0.02999649 | 0.02999649 | 0.02999649 | 0.02999649 | 0.02999649 | 0.02999649 | 0.02999649 | 0.02999649 | 0.02999649 | 0.02999649 | 0.02999649 | 0.02999649 | 0.02999649 | 0.02639063 | 0.02639063 | 0.02639063 | 0.0234531 | 0.01845375 | 0.01734692 | 0.01679754 | 0.01616794 | 0.01185614 | 0.008592399 | 0.003191039 | 0 | 0.01880973 | 0.01373052
1608 | 482.3836 | 0.001090861 | -10 | 794 | -814 | 0 | 0.00323075 | 0.008848584 | 0.01405447 | 0.01843779 | 0.01843779 | 0.01890582 | 0.01890582 | 0.02025254 | 0.02334255 | 0.02686857 | 0.02748149 | 0.03108735 | 0.03108735 | 0.03108735 | 0.03108735 | 0.03108735 | 0.03108735 | 0.03108735 | 0.03108735 | 0.03108735 | 0.03108735 | 0.03108735 | 0.03108735 | 0.03108735 | 0.03108735 | 0.03108735 | 0.03108735 | 0.03108735 | 0.03108735 | 0.03108735 | 0.03108735 | 0.03108735 | 0.03108735 | 0.03108735 | 0.03108735 | 0.03108735 | 0.03108735 | 0.03108735 | 0.03108735 | 0.03108735 | 0.03108735 | 0.03108735 | 0.03108735 | 0.03108735 | 0.03108735 | 0.03108735 | 0.03108735 | 0.03108735 | 0.03108735 | 0.03108735 | 0.03108735 | 0.03108735 | 0.02748149 | 0.02748149 | 0.02748149 | 0.02454396 | 0.01954461 | 0.01843779 | 0.0178884 | 0.0172588 | 0.012947 | 0.008592399 | 0.003191039 | 0 | 0.01688851 | 0.01477094
1608 | 483.3864 | 0.001093129 | 0 | 804 | -804 | 0 | 0.00323075 | 0.009941713 | 0.0151476 | 0.01953091 | 0.01953091 | 0.01999895 | 0.01999895 | 0.02134567 | 0.02443568 | 0.02796169 | 0.02857462 | 0.03218048 | 0.03218048 | 0.03218048 | 0.03218048 | 0.03218048 | 0.03218048 | 0.03218048 | 0.03218048 | 0.03218048 | 0.03218048 | 0.03218048 | 0.03218048 | 0.03218048 | 0.03218048 | 0.03218048 | 0.03218048 | 0.03218048 | 0.03218048 | 0.03218048 | 0.03218048 | 0.03218048 | 0.03218048 | 0.03218048 | 0.03218048 | 0.03218048 | 0.03218048 | 0.03218048 | 0.03218048 | 0.03218048 | 0.03218048 | 0.03218048 | 0.03218048 | 0.03218048 | 0.03218048 | 0.03218048 | 0.03218048 | 0.03218048 | 0.03218048 | 0.03218048 | 0.03218048 | 0.03218048 | 0.02857462 | 0.02857462 | 0.02857462 | 0.02563709 | 0.02063774 | 0.01953091 | 0.01898153 | 0.01835193 | 0.01404013 | 0.009685528 | 0.003191039 | 0 | 0.01524805 | 0.01638464
1608 | 476.9112 | 0.001078486 | 10 | 814 | -794 | 0 | 0.00323075 | 0.009941713 | 0.01622609 | 0.0206094 | 0.0206094 | 0.02107744 | 0.02107744 | 0.02242415 | 0.02551416 | 0.02904018 | 0.0296531 | 0.03325896 | 0.03325896 | 0.03325896 | 0.03325896 | 0.03325896 | 0.03325896 | 0.03325896 | 0.03325896 | 0.03325896 | 0.03325896 | 0.03325896 | 0.03325896 | 0.03325896 | 0.03325896 | 0.03325896 | 0.03325896 | 0.03325896 | 0.03325896 | 0.03325896 | 0.03325896 | 0.03325896 | 0.03325896 | 0.03325896 | 0.03325896 | 0.03325896 | 0.03325896 | 0.03325896 | 0.03325896 | 0.03325896 | 0.03325896 | 0.03325896 | 0.03325896 | 0.03325896 | 0.03325896 | 0.03325896 | 0.03325896 | 0.03325896 | 0.03325896 | 0.03325896 | 0.03325896 | 0.03325896 | 0.0296531 | 0.0296531 | 0.0296531 | 0.02671558 | 0.02171622 | 0.0206094 | 0.02006001 | 0.01943042 | 0.01511861 | 0.01076401 | 0.003191039 | 0 | 0.01360759 | 0.01799834
1608 | 491.7223 | 0.00111198 | 20 | 824 | -784 | 0 | 0.00323075 | 0.009941713 | 0.01733807 | 0.02172138 | 0.02172138 | 0.02218942 | 0.02218942 | 0.02353613 | 0.02662614 | 0.03015216 | 0.03076508 | 0.03437094 | 0.03437094 | 0.03437094 | 0.03437094 | 0.03437094 | 0.03437094 | 0.03437094 | 0.03437094 | 0.03437094 | 0.03437094 | 0.03437094 | 0.03437094 | 0.03437094 | 0.03437094 | 0.03437094 | 0.03437094 | 0.03437094 | 0.03437094 | 0.03437094 | 0.03437094 | 0.03437094 | 0.03437094 | 0.03437094 | 0.03437094 | 0.03437094 | 0.03437094 | 0.03437094 | 0.03437094 | 0.03437094 | 0.03437094 | 0.03437094 | 0.03437094 | 0.03437094 | 0.03437094 | 0.03437094 | 0.03437094 | 0.03437094 | 0.03437094 | 0.03437094 | 0.03437094 | 0.03437094 | 0.03076508 | 0.03076508 | 0.03076508 | 0.02782756 | 0.0228282 | 0.02172138 | 0.02117199 | 0.0205424 | 0.01623059 | 0.01187599 | 0.003191039 | 0 | 0.01264956 | 0.01962665
1601 | 355.406 | 0.0008037144 | 30 | 830.5 | -770.5 | 0 | 0.00323075 | 0.009941713 | 0.01733807 | 0.02252509 | 0.02252509 | 0.02299313 | 0.02299313 | 0.02433985 | 0.02742986 | 0.03095587 | 0.0315688 | 0.03517466 | 0.03517466 | 0.03517466 | 0.03517466 | 0.03517466 | 0.03517466 | 0.03517466 | 0.03517466 | 0.03517466 | 0.03517466 | 0.03517466 | 0.03517466 | 0.03517466 | 0.03517466 | 0.03517466 | 0.03517466 | 0.03517466 | 0.03517466 | 0.03517466 | 0.03517466 | 0.03517466 | 0.03517466 | 0.03517466 | 0.03517466 | 0.03517466 | 0.03517466 | 0.03517466 | 0.03517466 | 0.03517466 | 0.03517466 | 0.03517466 | 0.03517466 | 0.03517466 | 0.03517466 | 0.03517466 | 0.03517466 | 0.03517466 | 0.03517466 | 0.03517466 | 0.03517466 | 0.03517466 | 0.0315688 | 0.0315688 | 0.0315688 | 0.02863127 | 0.02363192 | 0.02252509 | 0.02197571 | 0.02134611 | 0.01703431 | 0.01267971 | 0.003994754 | 0 | 0.01264956 | 0.02068596
1601 | 372.9022 | 0.0008432803 | 40 | 840.5 | -760.5 | 0 | 0.00323075 | 0.009941713 | 0.01733807 | 0.02336837 | 0.02336837 | 0.02383641 | 0.02383641 | 0.02518313 | 0.02827314 | 0.03179916 | 0.03241208 | 0.03601794 | 0.03601794 | 0.03601794 | 0.03601794 | 0.03601794 | 0.03601794 | 0.03601794 | 0.03601794 | 0.03601794 | 0.03601794 | 0.03601794 | 0.03601794 | 0.03601794 | 0.03601794 | 0.03601794 | 0.03601794 | 0.03601794 | 0.03601794 | 0.03601794 | 0.03601794 | 0.03601794 | 0.03601794 | 0.03601794 | 0.03601794 | 0.03601794 | 0.03601794 | 0.03601794 | 0.03601794 | 0.03601794 | 0.03601794 | 0.03601794 | 0.03601794 | 0.03601794 | 0.03601794 | 0.03601794 | 0.03601794 | 0.03601794 | 0.03601794 | 0.03601794 | 0.03601794 | 0.03601794 | 0.03241208 | 0.03241208 | 0.03241208 | 0.02947455 | 0.0244752 | 0.02336837 | 0.02281899 | 0.02218939 | 0.01787759 | 0.01352299 | 0.004838034 | 0 | 0.0126331 | 0.02231568
1601 | 395.0267 | 0.0008933124 | 30 | 830.5 | -770.5 | 0 | 0.00323075 | 0.009941713 | 0.01733807 | 0.02426169 | 0.02426169 | 0.02472973 | 0.02472973 | 0.02607644 | 0.02916645 | 0.03269247 | 0.03330539 | 0.03691125 | 0.03691125 | 0.03691125 | 0.03691125 | 0.03691125 | 0.03691125 | 0.03691125 | 0.03691125 | 0.03691125 | 0.03691125 | 0.03691125 | 0.03691125 | 0.03691125 | 0.03691125 | 0.03691125 | 0.03691125 | 0.03691125 | 0.03691125 | 0.03691125 | 0.03691125 | 0.03691125 | 0.03691125 | 0.03691125 | 0.03691125 | 0.03691125 | 0.03691125 | 0.03691125 | 0.03691125 | 0.03691125 | 0.03691125 | 0.03691125 | 0.03691125 | 0.03691125 | 0.03691125 | 0.03691125 | 0.03691125 | 0.03691125 | 0.03691125 | 0.03691125 | 0.03691125 | 0.03691125 | 0.03330539 | 0.03330539 | 0.03330539 | 0.03036787 | 0.02536851 | 0.02426169 | 0.0237123 | 0.0230827 | 0.0187709 | 0.0144163 | 0.005731347 | 0 | 0.01264956 | 0.02068596
1601 | 391.0121 | 0.0008842339 | 20 | 820.5 | -780.5 | 0 | 0.00323075 | 0.009941713 | 0.0182223 | 0.02514592 | 0.02514592 | 0.02561396 | 0.02561396 | 0.02696067 | 0.03005068 | 0.0335767 | 0.03418962 | 0.03779548 | 0.03779548 | 0.03779548 | 0.03779548 | 0.03779548 | 0.03779548 | 0.03779548 | 0.03779548 | 0.03779548 | 0.03779548 | 0.03779548 | 0.03779548 | 0.03779548 | 0.03779548 | 0.03779548 | 0.03779548 | 0.03779548 | 0.03779548 | 0.03779548 | 0.03779548 | 0.03779548 | 0.03779548 | 0.03779548 | 0.03779548 | 0.03779548 | 0.03779548 | 0.03779548 | 0.03779548 | 0.03779548 | 0.03779548 | 0.03779548 | 0.03779548 | 0.03779548 | 0.03779548 | 0.03779548 | 0.03779548 | 0.03779548 | 0.03779548 | 0.03779548 | 0.03779548 | 0.03779548 | 0.03418962 | 0.03418962 | 0.03418962 | 0.0312521 | 0.02625274 | 0.02514592 | 0.02459653 | 0.02396694 | 0.01965514 | 0.01530054 | 0.005731347 | 0 | 0.01264956 | 0.01905625
1601 | 393.8389 | 0.0008906265 | 10 | 810.5 | -790.5 | 0 | 0.00323075 | 0.009941713 | 0.01911293 | 0.02603655 | 0.02603655 | 0.02650459 | 0.02650459 | 0.0278513 | 0.03094131 | 0.03446733 | 0.03508025 | 0.03868611 | 0.03868611 | 0.03868611 | 0.03868611 | 0.03868611 | 0.03868611 | 0.03868611 | 0.03868611 | 0.03868611 | 0.03868611 | 0.03868611 | 0.03868611 | 0.03868611 | 0.03868611 | 0.03868611 | 0.03868611 | 0.03868611 | 0.03868611 | 0.03868611 | 0.03868611 | 0.03868611 | 0.03868611 | 0.03868611 | 0.03868611 | 0.03868611 | 0.03868611 | 0.03868611 | 0.03868611 | 0.03868611 | 0.03868611 | 0.03868611 | 0.03868611 | 0.03868611 | 0.03868611 | 0.03868611 | 0.03868611 | 0.03868611 | 0.03868611 | 0.03868611 | 0.03868611 | 0.03868611 | 0.03508025 | 0.03508025 | 0.03508025 | 0.03214273 | 0.02714337 | 0.02603655 | 0.02548716 | 0.02485756 | 0.02054576 | 0.01619116 | 0.005731347 | 0 | 0.0132559 | 0.01743355
1601 | 397.7719 | 0.0008995205 | 0 | 800.5 | -800.5 | 0 | 0.00323075 | 0.009941713 | 0.02001245 | 0.02693607 | 0.02693607 | 0.02740411 | 0.02740411 | 0.02875082 | 0.03184083 | 0.03536685 | 0.03597977 | 0.03958563 | 0.03958563 | 0.03958563 | 0.03958563 | 0.03958563 | 0.03958563 | 0.03958563 | 0.03958563 | 0.03958563 | 0.03958563 | 0.03958563 | 0.03958563 | 0.03958563 | 0.03958563 | 0.03958563 | 0.03958563 | 0.03958563 | 0.03958563 | 0.03958563 | 0.03958563 | 0.03958563 | 0.03958563 | 0.03958563 | 0.03958563 | 0.03958563 | 0.03958563 | 0.03958563 | 0.03958563 | 0.03958563 | 0.03958563 | 0.03958563 | 0.03958563 | 0.03958563 | 0.03958563 | 0.03958563 | 0.03958563 | 0.03958563 | 0.03958563 | 0.03958563 | 0.03958563 | 0.03958563 | 0.03597977 | 0.03597977 | 0.03597977 | 0.03304225 | 0.02804289 | 0.02693607 | 0.02638668 | 0.02575709 | 0.02144528 | 0.01619116 | 0.005731347 | 0 | 0.01584707 | 0.01581985
1601 | 393.6904 | 0.0008902906 | -10 | 790.5 | -810.5 | 0 | 0.00323075 | 0.010832 | 0.02090274 | 0.02782636 | 0.02782636 | 0.0282944 | 0.0282944 | 0.02964111 | 0.03273112 | 0.03625714 | 0.03687006 | 0.04047592 | 0.04047592 | 0.04047592 | 0.04047592 | 0.04047592 | 0.04047592 | 0.04047592 | 0.04047592 | 0.04047592 | 0.04047592 | 0.04047592 | 0.04047592 | 0.04047592 | 0.04047592 | 0.04047592 | 0.04047592 | 0.04047592 | 0.04047592 | 0.04047592 | 0.04047592 | 0.04047592 | 0.04047592 | 0.04047592 | 0.04047592 | 0.04047592 | 0.04047592 | 0.04047592 | 0.04047592 | 0.04047592 | 0.04047592 | 0.04047592 | 0.04047592 | 0.04047592 | 0.04047592 | 0.04047592 | 0.04047592 | 0.04047592 | 0.04047592 | 0.04047592 | 0.04047592 | 0.04047592 | 0.03687006 | 0.03687006 | 0.03687006 | 0.03393254 | 0.02893318 | 0.02782636 | 0.02727697 | 0.02664738 | 0.02233557 | 0.01619116 | 0.005731347 | 0 | 0.01843825 | 0.01420615
1594 | 314.3086 | 0.0007107767 | -20 | 777 | -817 | 0 | 0.00323075 | 0.01154278 | 0.02161352 | 0.02853714 | 0.02853714 | 0.02900517 | 0.02900517 | 0.03035189 | 0.0334419 | 0.03696792 | 0.03758084 | 0.0411867 | 0.0411867 | 0.0411867 | 0.0411867 | 0.0411867 | 0.0411867 | 0.0411867 | 0.0411867 | 0.0411867 | 0.0411867 | 0.0411867 | 0.0411867 | 0.0411867 | 0.0411867 | 0.0411867 | 0.0411867 | 0.0411867 | 0.0411867 | 0.0411867 | 0.0411867 | 0.0411867 | 0.0411867 | 0.0411867 | 0.0411867 | 0.0411867 | 0.0411867 | 0.0411867 | 0.0411867 | 0.0411867 | 0.0411867 | 0.0411867 | 0.0411867 | 0.0411867 | 0.0411867 | 0.0411867 | 0.0411867 | 0.0411867 | 0.0411867 | 0.0411867 | 0.0411867 | 0.0411867 | 0.03758084 | 0.03758084 | 0.03758084 | 0.03464331 | 0.02964396 | 0.02853714 | 0.02798775 | 0.02735815 | 0.02304635 | 0.01619116 | 0.005731347 | 0 | 0.02037221 | 0.01356559
1594 | 312.2505 | 0.0007061227 | -30 | 767 | -827 | 0 | 0.00323075 | 0.0122489 | 0.02231964 | 0.02924326 | 0.02924326 | 0.0297113 | 0.0297113 | 0.03105801 | 0.03414802 | 0.03767404 | 0.03828696 | 0.04189282 | 0.04189282 | 0.04189282 | 0.04189282 | 0.04189282 | 0.04189282 | 0.04189282 | 0.04189282 | 0.04189282 | 0.04189282 | 0.04189282 | 0.04189282 | 0.04189282 | 0.04189282 | 0.04189282 | 0.04189282 | 0.04189282 | 0.04189282 | 0.04189282 | 0.04189282 | 0.04189282 | 0.04189282 | 0.04189282 | 0.04189282 | 0.04189282 | 0.04189282 | 0.04189282 | 0.04189282 | 0.04189282 | 0.04189282 | 0.04189282 | 0.04189282 | 0.04189282 | 0.04189282 | 0.04189282 | 0.04189282 | 0.04189282 | 0.04189282 | 0.04189282 | 0.04189282 | 0.04189282 | 0.03828696 | 0.03828696 | 0.03828696 | 0.03534944 | 0.03035008 | 0.02924326 | 0.02869387 | 0.02806428 | 0.02304635 | 0.01619116 | 0.005731347 | 0 | 0.02414119 | 0.01332996
1593 | 296.1359 | 0.000669681 | -40 | 756.5 | -836.5 | 0 | 0.003900431 | 0.01291858 | 0.02298932 | 0.02991294 | 0.02991294 | 0.03038098 | 0.03038098 | 0.03172769 | 0.0348177 | 0.03834372 | 0.03895664 | 0.0425625 | 0.0425625 | 0.0425625 | 0.0425625 | 0.0425625 | 0.0425625 | 0.0425625 | 0.0425625 | 0.0425625 | 0.0425625 | 0.0425625 | 0.0425625 | 0.0425625 | 0.0425625 | 0.0425625 | 0.0425625 | 0.0425625 | 0.0425625 | 0.0425625 | 0.0425625 | 0.0425625 | 0.0425625 | 0.0425625 | 0.0425625 | 0.0425625 | 0.0425625 | 0.0425625 | 0.0425625 | 0.0425625 | 0.0425625 | 0.0425625 | 0.0425625 | 0.0425625 | 0.0425625 | 0.0425625 | 0.0425625 | 0.0425625 | 0.0425625 | 0.0425625 | 0.0425625 | 0.0425625 | 0.03895664 | 0.03895664 | 0.03895664 | 0.03601912 | 0.03101976 | 0.02991294 | 0.02936355 | 0.02873396 | 0.02304635 | 0.01619116 | 0.005731347 | 0 | 0.02772173 | 0.01309738
1593 | 286.799 | 0.0006485665 | -30 | 766.5 | -826.5 | 0 | 0.003900431 | 0.01356715 | 0.02363789 | 0.03056151 | 0.03056151 | 0.03102955 | 0.03102955 | 0.03237626 | 0.03546627 | 0.03899229 | 0.03960521 | 0.04321107 | 0.04321107 | 0.04321107 | 0.04321107 | 0.04321107 | 0.04321107 | 0.04321107 | 0.04321107 | 0.04321107 | 0.04321107 | 0.04321107 | 0.04321107 | 0.04321107 | 0.04321107 | 0.04321107 | 0.04321107 | 0.04321107 | 0.04321107 | 0.04321107 | 0.04321107 | 0.04321107 | 0.04321107 | 0.04321107 | 0.04321107 | 0.04321107 | 0.04321107 | 0.04321107 | 0.04321107 | 0.04321107 | 0.04321107 | 0.04321107 | 0.04321107 | 0.04321107 | 0.04321107 | 0.04321107 | 0.04321107 | 0.04321107 | 0.04321107 | 0.04321107 | 0.04321107 | 0.04321107 | 0.03960521 | 0.03960521 | 0.03960521 | 0.03666768 | 0.03166833 | 0.03056151 | 0.03001212 | 0.02938252 | 0.02304635 | 0.01619116 | 0.005731347 | 0 | 0.02395275 | 0.01331818
1486 | 494.0754 | 0.001117301 | -20 | 723 | -763 | 0 | 0.003900431 | 0.01356715 | 0.02363789 | 0.03167881 | 0.03167881 | 0.03214685 | 0.03214685 | 0.03349356 | 0.03658357 | 0.04010959 | 0.04072251 | 0.04432837 | 0.04432837 | 0.04432837 | 0.04432837 | 0.04432837 | 0.04432837 | 0.04432837 | 0.04432837 | 0.04432837 | 0.04432837 | 0.04432837 | 0.04432837 | 0.04432837 | 0.04432837 | 0.04432837 | 0.04432837 | 0.04432837 | 0.04432837 | 0.04432837 | 0.04432837 | 0.04432837 | 0.04432837 | 0.04432837 | 0.04432837 | 0.04432837 | 0.04432837 | 0.04432837 | 0.04432837 | 0.04432837 | 0.04432837 | 0.04432837 | 0.04432837 | 0.04432837 | 0.04432837 | 0.04432837 | 0.04432837 | 0.04432837 | 0.04432837 | 0.04432837 | 0.04432837 | 0.04432837 | 0.04072251 | 0.04072251 | 0.04072251 | 0.03778499 | 0.03278563 | 0.03167881 | 0.03112942 | 0.02938252 | 0.02304635 | 0.01619116 | 0.005731347 | 0 | 0.01264956 | 0.01216408
1486 | 513.3817 | 0.00116096 | -10 | 733 | -753 | 0 | 0.003900431 | 0.01356715 | 0.02363789 | 0.03283977 | 0.03283977 | 0.03330781 | 0.03330781 | 0.03465452 | 0.03774453 | 0.04127055 | 0.04188347 | 0.04548933 | 0.04548933 | 0.04548933 | 0.04548933 | 0.04548933 | 0.04548933 | 0.04548933 | 0.04548933 | 0.04548933 | 0.04548933 | 0.04548933 | 0.04548933 | 0.04548933 | 0.04548933 | 0.04548933 | 0.04548933 | 0.04548933 | 0.04548933 | 0.04548933 | 0.04548933 | 0.04548933 | 0.04548933 | 0.04548933 | 0.04548933 | 0.04548933 | 0.04548933 | 0.04548933 | 0.04548933 | 0.04548933 | 0.04548933 | 0.04548933 | 0.04548933 | 0.04548933 | 0.04548933 | 0.04548933 | 0.04548933 | 0.04548933 | 0.04548933 | 0.04548933 | 0.04548933 | 0.04548933 | 0.04188347 | 0.04188347 | 0.04188347 | 0.03894595 | 0.03394659 | 0.03283977 | 0.03229038 | 0.02938252 | 0.02304635 | 0.01619116 | 0.005731347 | 0 | 0.01250172 | 0.01257831
1486 | 567.3305 | 0.00128296 | 0 | 743 | -743 | 0 | 0.003900431 | 0.01356715 | 0.02363789 | 0.03283977 | 0.03412273 | 0.03459077 | 0.03459077 | 0.03593748 | 0.03902749 | 0.04255351 | 0.04316643 | 0.04677229 | 0.04677229 | 0.04677229 | 0.04677229 | 0.04677229 | 0.04677229 | 0.04677229 | 0.04677229 | 0.04677229 | 0.04677229 | 0.04677229 | 0.04677229 | 0.04677229 | 0.04677229 | 0.04677229 | 0.04677229 | 0.04677229 | 0.04677229 | 0.04677229 | 0.04677229 | 0.04677229 | 0.04677229 | 0.04677229 | 0.04677229 | 0.04677229 | 0.04677229 | 0.04677229 | 0.04677229 | 0.04677229 | 0.04677229 | 0.04677229 | 0.04677229 | 0.04677229 | 0.04677229 | 0.04677229 | 0.04677229 | 0.04677229 | 0.04677229 | 0.04677229 | 0.04677229 | 0.04677229 | 0.04316643 | 0.04316643 | 0.04316643 | 0.04022891 | 0.03522955 | 0.03412273 | 0.03357334 | 0.02938252 | 0.02304635 | 0.01619116 | 0.005731347 | 0 | 0.01232656 | 0.01281981
1486 | 520.0321 | 0.001176 | 10 | 753 | -733 | 0 | 0.003900431 | 0.01356715 | 0.02363789 | 0.03283977 | 0.03529873 | 0.03576677 | 0.03576677 | 0.03711348 | 0.04020349 | 0.04372951 | 0.04434243 | 0.04794829 | 0.04794829 | 0.04794829 | 0.04794829 | 0.04794829 | 0.04794829 | 0.04794829 | 0.04794829 | 0.04794829 | 0.04794829 | 0.04794829 | 0.04794829 | 0.04794829 | 0.04794829 | 0.04794829 | 0.04794829 | 0.04794829 | 0.04794829 | 0.04794829 | 0.04794829 | 0.04794829 | 0.04794829 | 0.04794829 | 0.04794829 | 0.04794829 | 0.04794829 | 0.04794829 | 0.04794829 | 0.04794829 | 0.04794829 | 0.04794829 | 0.04794829 | 0.04794829 | 0.04794829 | 0.04794829 | 0.04794829 | 0.04794829 | 0.04794829 | 0.04794829 | 0.04794829 | 0.04794829 | 0.04434243 | 0.04434243 | 0.04434243 | 0.04140491 | 0.03640555 | 0.03529873 | 0.03474934 | 0.03055852 | 0.02304635 | 0.01619116 | 0.005731347 | 0 | 0.01218152 | 0.01302542
1486 | 544.7819 | 0.001231969 | 20 | 763 | -723 | 0 | 0.003900431 | 0.01356715 | 0.02363789 | 0.03283977 | 0.0365307 | 0.03699873 | 0.03699873 | 0.03834545 | 0.04143546 | 0.04496148 | 0.0455744 | 0.04918026 | 0.04918026 | 0.04918026 | 0.04918026 | 0.04918026 | 0.04918026 | 0.04918026 | 0.04918026 | 0.04918026 | 0.04918026 | 0.04918026 | 0.04918026 | 0.04918026 | 0.04918026 | 0.04918026 | 0.04918026 | 0.04918026 | 0.04918026 | 0.04918026 | 0.04918026 | 0.04918026 | 0.04918026 | 0.04918026 | 0.04918026 | 0.04918026 | 0.04918026 | 0.04918026 | 0.04918026 | 0.04918026 | 0.04918026 | 0.04918026 | 0.04918026 | 0.04918026 | 0.04918026 | 0.04918026 | 0.04918026 | 0.04918026 | 0.04918026 | 0.04918026 | 0.04918026 | 0.04918026 | 0.0455744 | 0.0455744 | 0.0455744 | 0.04263687 | 0.03763752 | 0.0365307 | 0.03598131 | 0.03179049 | 0.02304635 | 0.01619116 | 0.005731347 | 0 | 0.01218152 | 0.01344362
1398 | 381.644 | 0.0008630489 | 30 | 729 | -669 | 0 | 0.003900431 | 0.01356715 | 0.02363789 | 0.03283977 | 0.0365307 | 0.03699873 | 0.03786178 | 0.0392085 | 0.04229851 | 0.04582452 | 0.04643745 | 0.05004331 | 0.05004331 | 0.05004331 | 0.05004331 | 0.05004331 | 0.05004331 | 0.05004331 | 0.05004331 | 0.05004331 | 0.05004331 | 0.05004331 | 0.05004331 | 0.05004331 | 0.05004331 | 0.05004331 | 0.05004331 | 0.05004331 | 0.05004331 | 0.05004331 | 0.05004331 | 0.05004331 | 0.05004331 | 0.05004331 | 0.05004331 | 0.05004331 | 0.05004331 | 0.05004331 | 0.05004331 | 0.05004331 | 0.05004331 | 0.05004331 | 0.05004331 | 0.05004331 | 0.05004331 | 0.05004331 | 0.05004331 | 0.05004331 | 0.05004331 | 0.05004331 | 0.05004331 | 0.05004331 | 0.04643745 | 0.04643745 | 0.04643745 | 0.04349992 | 0.03850057 | 0.03739374 | 0.03684436 | 0.03179049 | 0.02304635 | 0.01619116 | 0.005731347 | 0 | 0.009414701 | 0.01241262
1398 | 395.1268 | 0.0008935388 | 40 | 739 | -659 | 0 | 0.003900431 | 0.01356715 | 0.02363789 | 0.03283977 | 0.0365307 | 0.03699873 | 0.03786178 | 0.04010203 | 0.04319204 | 0.04671806 | 0.04733099 | 0.05093684 | 0.05093684 | 0.05093684 | 0.05093684 | 0.05093684 | 0.05093684 | 0.05093684 | 0.05093684 | 0.05093684 | 0.05093684 | 0.05093684 | 0.05093684 | 0.05093684 | 0.05093684 | 0.05093684 | 0.05093684 | 0.05093684 | 0.05093684 | 0.05093684 | 0.05093684 | 0.05093684 | 0.05093684 | 0.05093684 | 0.05093684 | 0.05093684 | 0.05093684 | 0.05093684 | 0.05093684 | 0.05093684 | 0.05093684 | 0.05093684 | 0.05093684 | 0.05093684 | 0.05093684 | 0.05093684 | 0.05093684 | 0.05093684 | 0.05093684 | 0.05093684 | 0.05093684 | 0.05093684 | 0.04733099 | 0.04733099 | 0.04733099 | 0.04439346 | 0.03939411 | 0.03828728 | 0.03773789 | 0.03179049 | 0.02304635 | 0.01619116 | 0.005731347 | 0 | 0.00825826 | 0.01273756
1398 | 396.7407 | 0.0008971885 | 30 | 729 | -669 | 0 | 0.003900431 | 0.01356715 | 0.02363789 | 0.03283977 | 0.0365307 | 0.03699873 | 0.03875897 | 0.04099922 | 0.04408923 | 0.04761525 | 0.04822817 | 0.05183403 | 0.05183403 | 0.05183403 | 0.05183403 | 0.05183403 | 0.05183403 | 0.05183403 | 0.05183403 | 0.05183403 | 0.05183403 | 0.05183403 | 0.05183403 | 0.05183403 | 0.05183403 | 0.05183403 | 0.05183403 | 0.05183403 | 0.05183403 | 0.05183403 | 0.05183403 | 0.05183403 | 0.05183403 | 0.05183403 | 0.05183403 | 0.05183403 | 0.05183403 | 0.05183403 | 0.05183403 | 0.05183403 | 0.05183403 | 0.05183403 | 0.05183403 | 0.05183403 | 0.05183403 | 0.05183403 | 0.05183403 | 0.05183403 | 0.05183403 | 0.05183403 | 0.05183403 | 0.05183403 | 0.04822817 | 0.04822817 | 0.04822817 | 0.04529065 | 0.04029129 | 0.03918447 | 0.03863508 | 0.03179049 | 0.02304635 | 0.01619116 | 0.005731347 | 0 | 0.009414701 | 0.01241262
1398 | 406.939 | 0.000920251 | 20 | 719 | -679 | 0 | 0.003900431 | 0.01356715 | 0.02363789 | 0.03283977 | 0.0365307 | 0.03699873 | 0.03967922 | 0.04191947 | 0.04500948 | 0.0485355 | 0.04914842 | 0.05275428 | 0.05275428 | 0.05275428 | 0.05275428 | 0.05275428 | 0.05275428 | 0.05275428 | 0.05275428 | 0.05275428 | 0.05275428 | 0.05275428 | 0.05275428 | 0.05275428 | 0.05275428 | 0.05275428 | 0.05275428 | 0.05275428 | 0.05275428 | 0.05275428 | 0.05275428 | 0.05275428 | 0.05275428 | 0.05275428 | 0.05275428 | 0.05275428 | 0.05275428 | 0.05275428 | 0.05275428 | 0.05275428 | 0.05275428 | 0.05275428 | 0.05275428 | 0.05275428 | 0.05275428 | 0.05275428 | 0.05275428 | 0.05275428 | 0.05275428 | 0.05275428 | 0.05275428 | 0.05275428 | 0.04914842 | 0.04914842 | 0.04914842 | 0.0462109 | 0.04121154 | 0.04010472 | 0.03863508 | 0.03179049 | 0.02304635 | 0.01619116 | 0.005731347 | 0 | 0.01057114 | 0.01199839
1398 | 394.0106 | 0.0008910147 | 10 | 709 | -689 | 0 | 0.003900431 | 0.01356715 | 0.02363789 | 0.03283977 | 0.0365307 | 0.03699873 | 0.04057024 | 0.04281049 | 0.0459005 | 0.04942652 | 0.05003944 | 0.0536453 | 0.0536453 | 0.0536453 | 0.0536453 | 0.0536453 | 0.0536453 | 0.0536453 | 0.0536453 | 0.0536453 | 0.0536453 | 0.0536453 | 0.0536453 | 0.0536453 | 0.0536453 | 0.0536453 | 0.0536453 | 0.0536453 | 0.0536453 | 0.0536453 | 0.0536453 | 0.0536453 | 0.0536453 | 0.0536453 | 0.0536453 | 0.0536453 | 0.0536453 | 0.0536453 | 0.0536453 | 0.0536453 | 0.0536453 | 0.0536453 | 0.0536453 | 0.0536453 | 0.0536453 | 0.0536453 | 0.0536453 | 0.0536453 | 0.0536453 | 0.0536453 | 0.0536453 | 0.0536453 | 0.05003944 | 0.05003944 | 0.05003944 | 0.04710192 | 0.04210256 | 0.04099574 | 0.03863508 | 0.03179049 | 0.02304635 | 0.01619116 | 0.005731347 | 0 | 0.01148207 | 0.01158416
1398 | 400.7085 | 0.0009061614 | 0 | 699 | -699 | 0 | 0.003900431 | 0.01356715 | 0.02363789 | 0.03283977 | 0.0365307 | 0.0379049 | 0.0414764 | 0.04371665 | 0.04680666 | 0.05033268 | 0.0509456 | 0.05455146 | 0.05455146 | 0.05455146 | 0.05455146 | 0.05455146 | 0.05455146 | 0.05455146 | 0.05455146 | 0.05455146 | 0.05455146 | 0.05455146 | 0.05455146 | 0.05455146 | 0.05455146 | 0.05455146 | 0.05455146 | 0.05455146 | 0.05455146 | 0.05455146 | 0.05455146 | 0.05455146 | 0.05455146 | 0.05455146 | 0.05455146 | 0.05455146 | 0.05455146 | 0.05455146 | 0.05455146 | 0.05455146 | 0.05455146 | 0.05455146 | 0.05455146 | 0.05455146 | 0.05455146 | 0.05455146 | 0.05455146 | 0.05455146 | 0.05455146 | 0.05455146 | 0.05455146 | 0.05455146 | 0.0509456 | 0.0509456 | 0.0509456 | 0.04800808 | 0.04300872 | 0.0419019 | 0.03863508 | 0.03179049 | 0.02304635 | 0.01619116 | 0.005731347 | 0 | 0.01232049 | 0.009858825
1398 | 396.1365 | 0.0008958222 | -10 | 689 | -709 | 0 | 0.003900431 | 0.01356715 | 0.02363789 | 0.03283977 | 0.0365307 | 0.03880072 | 0.04237222 | 0.04461247 | 0.04770248 | 0.0512285 | 0.05184142 | 0.05544728 | 0.05544728 | 0.05544728 | 0.05544728 | 0.05544728 | 0.05544728 | 0.05544728 | 0.05544728 | 0.05544728 | 0.05544728 | 0.05544728 | 0.05544728 | 0.05544728 | 0.05544728 | 0.05544728 | 0.05544728 | 0.05544728 | 0.05544728 | 0.05544728 | 0.05544728 | 0.05544728 | 0.05544728 | 0.05544728 | 0.05544728 | 0.05544728 | 0.05544728 | 0.05544728 | 0.05544728 | 0.05544728 | 0.05544728 | 0.05544728 | 0.05544728 | 0.05544728 | 0.05544728 | 0.05544728 | 0.05544728 | 0.05544728 | 0.05544728 | 0.05544728 | 0.05544728 | 0.05544728 | 0.05184142 | 0.05184142 | 0.05184142 | 0.0489039 | 0.04390454 | 0.0419019 | 0.03863508 | 0.03179049 | 0.02304635 | 0.01619116 | 0.005731347 | 0 | 0.01320873 | 0.007987808
1398 | 393.4933 | 0.0008898449 | -20 | 679 | -719 | 0 | 0.003900431 | 0.01356715 | 0.02363789 | 0.03283977 | 0.0365307 | 0.03969056 | 0.04326207 | 0.04550232 | 0.04859233 | 0.05211835 | 0.05273127 | 0.05633713 | 0.05633713 | 0.05633713 | 0.05633713 | 0.05633713 | 0.05633713 | 0.05633713 | 0.05633713 | 0.05633713 | 0.05633713 | 0.05633713 | 0.05633713 | 0.05633713 | 0.05633713 | 0.05633713 | 0.05633713 | 0.05633713 | 0.05633713 | 0.05633713 | 0.05633713 | 0.05633713 | 0.05633713 | 0.05633713 | 0.05633713 | 0.05633713 | 0.05633713 | 0.05633713 | 0.05633713 | 0.05633713 | 0.05633713 | 0.05633713 | 0.05633713 | 0.05633713 | 0.05633713 | 0.05633713 | 0.05633713 | 0.05633713 | 0.05633713 | 0.05633713 | 0.05633713 | 0.05633713 | 0.05273127 | 0.05273127 | 0.05273127 | 0.04979374 | 0.04479439 | 0.0419019 | 0.03863508 | 0.03179049 | 0.02304635 | 0.01619116 | 0.005731347 | 0 | 0.01454537 | 0.006292726
1398 | 393.3435 | 0.0008895062 | -30 | 669 | -729 | 0 | 0.003900431 | 0.01356715 | 0.02363789 | 0.03283977 | 0.0374202 | 0.04058007 | 0.04415157 | 0.04639182 | 0.04948183 | 0.05300785 | 0.05362077 | 0.05722663 | 0.05722663 | 0.05722663 | 0.05722663 | 0.05722663 | 0.05722663 | 0.05722663 | 0.05722663 | 0.05722663 | 0.05722663 | 0.05722663 | 0.05722663 | 0.05722663 | 0.05722663 | 0.05722663 | 0.05722663 | 0.05722663 | 0.05722663 | 0.05722663 | 0.05722663 | 0.05722663 | 0.05722663 | 0.05722663 | 0.05722663 | 0.05722663 | 0.05722663 | 0.05722663 | 0.05722663 | 0.05722663 | 0.05722663 | 0.05722663 | 0.05722663 | 0.05722663 | 0.05722663 | 0.05722663 | 0.05722663 | 0.05722663 | 0.05722663 | 0.05722663 | 0.05722663 | 0.05722663 | 0.05362077 | 0.05362077 | 0.05362077 | 0.05068325 | 0.04568389 | 0.0419019 | 0.03863508 | 0.03179049 | 0.02304635 | 0.01619116 | 0.005731347 | 0 | 0.01588201 | 0.005193354
1398 | 393.4759 | 0.0008898056 | -40 | 659 | -739 | 0 | 0.003900431 | 0.01356715 | 0.02363789 | 0.03283977 | 0.03831001 | 0.04146987 | 0.04504138 | 0.04728163 | 0.05037164 | 0.05389766 | 0.05451058 | 0.05811644 | 0.05811644 | 0.05811644 | 0.05811644 | 0.05811644 | 0.05811644 | 0.05811644 | 0.05811644 | 0.05811644 | 0.05811644 | 0.05811644 | 0.05811644 | 0.05811644 | 0.05811644 | 0.05811644 | 0.05811644 | 0.05811644 | 0.05811644 | 0.05811644 | 0.05811644 | 0.05811644 | 0.05811644 | 0.05811644 | 0.05811644 | 0.05811644 | 0.05811644 | 0.05811644 | 0.05811644 | 0.05811644 | 0.05811644 | 0.05811644 | 0.05811644 | 0.05811644 | 0.05811644 | 0.05811644 | 0.05811644 | 0.05811644 | 0.05811644 | 0.05811644 | 0.05811644 | 0.05811644 | 0.05451058 | 0.05451058 | 0.05451058 | 0.05157306 | 0.04568389 | 0.0419019 | 0.03863508 | 0.03179049 | 0.02304635 | 0.01619116 | 0.005731347 | 0 | 0.01715271 | 0.004093981
1398 | 399.1016 | 0.0009025275 | -30 | 669 | -729 | 0 | 0.003900431 | 0.01356715 | 0.02363789 | 0.03283977 | 0.03921253 | 0.0423724 | 0.04594391 | 0.04818416 | 0.05127417 | 0.05480019 | 0.05541311 | 0.05901897 | 0.05901897 | 0.05901897 | 0.05901897 | 0.05901897 | 0.05901897 | 0.05901897 | 0.05901897 | 0.05901897 | 0.05901897 | 0.05901897 | 0.05901897 | 0.05901897 | 0.05901897 | 0.05901897 | 0.05901897 | 0.05901897 | 0.05901897 | 0.05901897 | 0.05901897 | 0.05901897 | 0.05901897 | 0.05901897 | 0.05901897 | 0.05901897 | 0.05901897 | 0.05901897 | 0.05901897 | 0.05901897 | 0.05901897 | 0.05901897 | 0.05901897 | 0.05901897 | 0.05901897 | 0.05901897 | 0.05901897 | 0.05901897 | 0.05901897 | 0.05901897 | 0.05901897 | 0.05901897 | 0.05541311 | 0.05541311 | 0.05541311 | 0.05247558 | 0.04658642 | 0.0419019 | 0.03863508 | 0.03179049 | 0.02304635 | 0.01619116 | 0.005731347 | 0 | 0.01588201 | 0.005193354
1398 | 397.4148 | 0.0008987129 | -20 | 679 | -719 | 0 | 0.003900431 | 0.01356715 | 0.02363789 | 0.03283977 | 0.03921253 | 0.04327112 | 0.04684262 | 0.04908287 | 0.05217288 | 0.0556989 | 0.05631182 | 0.05991768 | 0.05991768 | 0.05991768 | 0.05991768 | 0.05991768 | 0.05991768 | 0.05991768 | 0.05991768 | 0.05991768 | 0.05991768 | 0.05991768 | 0.05991768 | 0.05991768 | 0.05991768 | 0.05991768 | 0.05991768 | 0.05991768 | 0.05991768 | 0.05991768 | 0.05991768 | 0.05991768 | 0.05991768 | 0.05991768 | 0.05991768 | 0.05991768 | 0.05991768 | 0.05991768 | 0.05991768 | 0.05991768 | 0.05991768 | 0.05991768 | 0.05991768 | 0.05991768 | 0.05991768 | 0.05991768 | 0.05991768 | 0.05991768 | 0.05991768 | 0.05991768 | 0.05991768 | 0.05991768 | 0.05631182 | 0.05631182 | 0.05631182 | 0.0533743 | 0.04748513 | 0.0419019 | 0.03863508 | 0.03179049 | 0.02304635 | 0.01619116 | 0.005731347 | 0 | 0.01454537 | 0.006292726
1398 | 386.9964 | 0.0008751529 | -10 | 689 | -709 | 0 | 0.003900431 | 0.01356715 | 0.02363789 | 0.03283977 | 0.03921253 | 0.04414627 | 0.04771777 | 0.04995802 | 0.05304803 | 0.05657405 | 0.05718697 | 0.06079283 | 0.06079283 | 0.06079283 | 0.06079283 | 0.06079283 | 0.06079283 | 0.06079283 | 0.06079283 | 0.06079283 | 0.06079283 | 0.06079283 | 0.06079283 | 0.06079283 | 0.06079283 | 0.06079283 | 0.06079283 | 0.06079283 | 0.06079283 | 0.06079283 | 0.06079283 | 0.06079283 | 0.06079283 | 0.06079283 | 0.06079283 | 0.06079283 | 0.06079283 | 0.06079283 | 0.06079283 | 0.06079283 | 0.06079283 | 0.06079283 | 0.06079283 | 0.06079283 | 0.06079283 | 0.06079283 | 0.06079283 | 0.06079283 | 0.06079283 | 0.06079283 | 0.06079283 | 0.06079283 | 0.05718697 | 0.05718697 | 0.05718697 | 0.05424945 | 0.04836029 | 0.0419019 | 0.03863508 | 0.03179049 | 0.02304635 | 0.01619116 | 0.005731347 | 0 | 0.01320873 | 0.008244893
1398 | 377.9566 | 0.0008547102 | 0 | 699 | -699 | 0 | 0.003900431 | 0.01356715 | 0.02363789 | 0.03283977 | 0.03921253 | 0.04500098 | 0.04857248 | 0.05081273 | 0.05390274 | 0.05742876 | 0.05804168 | 0.06164754 | 0.06164754 | 0.06164754 | 0.06164754 | 0.06164754 | 0.06164754 | 0.06164754 | 0.06164754 | 0.06164754 | 0.06164754 | 0.06164754 | 0.06164754 | 0.06164754 | 0.06164754 | 0.06164754 | 0.06164754 | 0.06164754 | 0.06164754 | 0.06164754 | 0.06164754 | 0.06164754 | 0.06164754 | 0.06164754 | 0.06164754 | 0.06164754 | 0.06164754 | 0.06164754 | 0.06164754 | 0.06164754 | 0.06164754 | 0.06164754 | 0.06164754 | 0.06164754 | 0.06164754 | 0.06164754 | 0.06164754 | 0.06164754 | 0.06164754 | 0.06164754 | 0.06164754 | 0.06164754 | 0.05804168 | 0.05804168 | 0.05804168 | 0.05510416 | 0.049215 | 0.04275661 | 0.03863508 | 0.03179049 | 0.02304635 | 0.01619116 | 0.005731347 | 0 | 0.01232049 | 0.01044892
1398 | 387.7927 | 0.0008769536 | 10 | 709 | -689 | 0 | 0.003900431 | 0.01356715 | 0.02363789 | 0.03283977 | 0.03921253 | 0.04500098 | 0.04944943 | 0.05168969 | 0.0547797 | 0.05830571 | 0.05891864 | 0.0625245 | 0.0625245 | 0.0625245 | 0.0625245 | 0.0625245 | 0.0625245 | 0.0625245 | 0.0625245 | 0.0625245 | 0.0625245 | 0.0625245 | 0.0625245 | 0.0625245 | 0.0625245 | 0.0625245 | 0.0625245 | 0.0625245 | 0.0625245 | 0.0625245 | 0.0625245 | 0.0625245 | 0.0625245 | 0.0625245 | 0.0625245 | 0.0625245 | 0.0625245 | 0.0625245 | 0.0625245 | 0.0625245 | 0.0625245 | 0.0625245 | 0.0625245 | 0.0625245 | 0.0625245 | 0.0625245 | 0.0625245 | 0.0625245 | 0.0625245 | 0.0625245 | 0.0625245 | 0.0625245 | 0.05891864 | 0.05891864 | 0.05891864 | 0.05598111 | 0.05009195 | 0.04363356 | 0.03863508 | 0.03179049 | 0.02304635 | 0.01619116 | 0.005731347 | 0 | 0.01148207 | 0.01267425
1398 | 386.1352 | 0.0008732054 | 20 | 719 | -679 | 0 | 0.003900431 | 0.01356715 | 0.02363789 | 0.03283977 | 0.03921253 | 0.04500098 | 0.05032264 | 0.05256289 | 0.0556529 | 0.05917892 | 0.05979184 | 0.0633977 | 0.0633977 | 0.0633977 | 0.0633977 | 0.0633977 | 0.0633977 | 0.0633977 | 0.0633977 | 0.0633977 | 0.0633977 | 0.0633977 | 0.0633977 | 0.0633977 | 0.0633977 | 0.0633977 | 0.0633977 | 0.0633977 | 0.0633977 | 0.0633977 | 0.0633977 | 0.0633977 | 0.0633977 | 0.0633977 | 0.0633977 | 0.0633977 | 0.0633977 | 0.0633977 | 0.0633977 | 0.0633977 | 0.0633977 | 0.0633977 | 0.0633977 | 0.0633977 | 0.0633977 | 0.0633977 | 0.0633977 | 0.0633977 | 0.0633977 | 0.0633977 | 0.0633977 | 0.0633977 | 0.05979184 | 0.05979184 | 0.05979184 | 0.05685432 | 0.05096516 | 0.04450677 | 0.03863508 | 0.03179049 | 0.02304635 | 0.01619116 | 0.005731347 | 0 | 0.01057114 | 0.01509131
1398 | 378.4132 | 0.0008557428 | 30 | 729 | -669 | 0 | 0.003900431 | 0.01356715 | 0.02363789 | 0.03283977 | 0.03921253 | 0.04500098 | 0.05117838 | 0.05341863 | 0.05650864 | 0.06003466 | 0.06064758 | 0.06425344 | 0.06425344 | 0.06425344 | 0.06425344 | 0.06425344 | 0.06425344 | 0.06425344 | 0.06425344 | 0.06425344 | 0.06425344 | 0.06425344 | 0.06425344 | 0.06425344 | 0.06425344 | 0.06425344 | 0.06425344 | 0.06425344 | 0.06425344 | 0.06425344 | 0.06425344 | 0.06425344 | 0.06425344 | 0.06425344 | 0.06425344 | 0.06425344 | 0.06425344 | 0.06425344 | 0.06425344 | 0.06425344 | 0.06425344 | 0.06425344 | 0.06425344 | 0.06425344 | 0.06425344 | 0.06425344 | 0.06425344 | 0.06425344 | 0.06425344 | 0.06425344 | 0.06425344 | 0.06425344 | 0.06064758 | 0.06064758 | 0.06064758 | 0.05771006 | 0.0518209 | 0.04536251 | 0.03949083 | 0.03179049 | 0.02304635 | 0.01619116 | 0.005731347 | 0 | 0.009414701 | 0.01750837
1398 | 388.4007 | 0.0008783285 | 40 | 739 | -659 | 0 | 0.003900431 | 0.01356715 | 0.02363789 | 0.03283977 | 0.03921253 | 0.04500098 | 0.05117838 | 0.05429696 | 0.05738697 | 0.06091299 | 0.06152591 | 0.06513177 | 0.06513177 | 0.06513177 | 0.06513177 | 0.06513177 | 0.06513177 | 0.06513177 | 0.06513177 | 0.06513177 | 0.06513177 | 0.06513177 | 0.06513177 | 0.06513177 | 0.06513177 | 0.06513177 | 0.06513177 | 0.06513177 | 0.06513177 | 0.06513177 | 0.06513177 | 0.06513177 | 0.06513177 | 0.06513177 | 0.06513177 | 0.06513177 | 0.06513177 | 0.06513177 | 0.06513177 | 0.06513177 | 0.06513177 | 0.06513177 | 0.06513177 | 0.06513177 | 0.06513177 | 0.06513177 | 0.06513177 | 0.06513177 | 0.06513177 | 0.06513177 | 0.06513177 | 0.06513177 | 0.06152591 | 0.06152591 | 0.06152591 | 0.05858839 | 0.05269923 | 0.04624084 | 0.04036915 | 0.03179049 | 0.02304635 | 0.01619116 | 0.005731347 | 0 | 0.00825826 | 0.01983146
1398 | 395.6732 | 0.0008947745 | 30 | 729 | -669 | 0 | 0.003900431 | 0.01356715 | 0.02363789 | 0.03283977 | 0.03921253 | 0.04500098 | 0.05207316 | 0.05519174 | 0.05828175 | 0.06180777 | 0.06242069 | 0.06602655 | 0.06602655 | 0.06602655 | 0.06602655 | 0.06602655 | 0.06602655 | 0.06602655 | 0.06602655 | 0.06602655 | 0.06602655 | 0.06602655 | 0.06602655 | 0.06602655 | 0.06602655 | 0.06602655 | 0.06602655 | 0.06602655 | 0.06602655 | 0.06602655 | 0.06602655 | 0.06602655 | 0.06602655 | 0.06602655 | 0.06602655 | 0.06602655 | 0.06602655 | 0.06602655 | 0.06602655 | 0.06602655 | 0.06602655 | 0.06602655 | 0.06602655 | 0.06602655 | 0.06602655 | 0.06602655 | 0.06602655 | 0.06602655 | 0.06602655 | 0.06602655 | 0.06602655 | 0.06602655 | 0.06242069 | 0.06242069 | 0.06242069 | 0.05948316 | 0.053594 | 0.04713561 | 0.04126393 | 0.03179049 | 0.02304635 | 0.01619116 | 0.005731347 | 0 | 0.009414701 | 0.01750837
1398 | 385.2986 | 0.0008713134 | 20 | 719 | -679 | 0 | 0.003900431 | 0.01356715 | 0.02363789 | 0.03283977 | 0.03921253 | 0.04500098 | 0.05294447 | 0.05606305 | 0.05915306 | 0.06267908 | 0.063292 | 0.06689786 | 0.06689786 | 0.06689786 | 0.06689786 | 0.06689786 | 0.06689786 | 0.06689786 | 0.06689786 | 0.06689786 | 0.06689786 | 0.06689786 | 0.06689786 | 0.06689786 | 0.06689786 | 0.06689786 | 0.06689786 | 0.06689786 | 0.06689786 | 0.06689786 | 0.06689786 | 0.06689786 | 0.06689786 | 0.06689786 | 0.06689786 | 0.06689786 | 0.06689786 | 0.06689786 | 0.06689786 | 0.06689786 | 0.06689786 | 0.06689786 | 0.06689786 | 0.06689786 | 0.06689786 | 0.06689786 | 0.06689786 | 0.06689786 | 0.06689786 | 0.06689786 | 0.06689786 | 0.06689786 | 0.063292 | 0.063292 | 0.063292 | 0.06035448 | 0.05446532 | 0.04800693 | 0.04126393 | 0.03179049 | 0.02304635 | 0.01619116 | 0.005731347 | 0 | 0.01057114 | 0.01509131
1398 | 377.9199 | 0.0008546273 | 10 | 709 | -689 | 0 | 0.003900431 | 0.01356715 | 0.02363789 | 0.03283977 | 0.03921253 | 0.04500098 | 0.0537991 | 0.05691768 | 0.06000769 | 0.06353371 | 0.06414663 | 0.06775249 | 0.06775249 | 0.06775249 | 0.06775249 | 0.06775249 | 0.06775249 | 0.06775249 | 0.06775249 | 0.06775249 | 0.06775249 | 0.06775249 | 0.06775249 | 0.06775249 | 0.06775249 | 0.06775249 | 0.06775249 | 0.06775249 | 0.06775249 | 0.06775249 | 0.06775249 | 0.06775249 | 0.06775249 | 0.06775249 | 0.06775249 | 0.06775249 | 0.06775249 | 0.06775249 | 0.06775249 | 0.06775249 | 0.06775249 | 0.06775249 | 0.06775249 | 0.06775249 | 0.06775249 | 0.06775249 | 0.06775249 | 0.06775249 | 0.06775249 | 0.06775249 | 0.06775249 | 0.06775249 | 0.06414663 | 0.06414663 | 0.06414663 | 0.0612091 | 0.05531994 | 0.04886155 | 0.04126393 | 0.03179049 | 0.02304635 | 0.01619116 | 0.005731347 | 0 | 0.01173584 | 0.01267425
1398 | 379.5524 | 0.0008583189 | 0 | 699 | -699 | 0 | 0.003900431 | 0.01356715 | 0.02363789 | 0.03283977 | 0.03921253 | 0.0458593 | 0.05465742 | 0.057776 | 0.06086601 | 0.06439203 | 0.06500495 | 0.06861081 | 0.06861081 | 0.06861081 | 0.06861081 | 0.06861081 | 0.06861081 | 0.06861081 | 0.06861081 | 0.06861081 | 0.06861081 | 0.06861081 | 0.06861081 | 0.06861081 | 0.06861081 | 0.06861081 | 0.06861081 | 0.06861081 | 0.06861081 | 0.06861081 | 0.06861081 | 0.06861081 | 0.06861081 | 0.06861081 | 0.06861081 | 0.06861081 | 0.06861081 | 0.06861081 | 0.06861081 | 0.06861081 | 0.06861081 | 0.06861081 | 0.06861081 | 0.06861081 | 0.06861081 | 0.06861081 | 0.06861081 | 0.06861081 | 0.06861081 | 0.06861081 | 0.06861081 | 0.06861081 | 0.06500495 | 0.06500495 | 0.06500495 | 0.06206742 | 0.05617826 | 0.04971987 | 0.04126393 | 0.03179049 | 0.02304635 | 0.01619116 | 0.005731347 | 0 | 0.01290297 | 0.01044892
1398 | 368.9722 | 0.0008343929 | -10 | 689 | -709 | 0 | 0.003900431 | 0.01356715 | 0.02363789 | 0.03283977 | 0.03921253 | 0.04669369 | 0.05549181 | 0.05861039 | 0.0617004 | 0.06522642 | 0.06583934 | 0.0694452 | 0.0694452 | 0.0694452 | 0.0694452 | 0.0694452 | 0.0694452 | 0.0694452 | 0.0694452 | 0.0694452 | 0.0694452 | 0.0694452 | 0.0694452 | 0.0694452 | 0.0694452 | 0.0694452 | 0.0694452 | 0.0694452 | 0.0694452 | 0.0694452 | 0.0694452 | 0.0694452 | 0.0694452 | 0.0694452 | 0.0694452 | 0.0694452 | 0.0694452 | 0.0694452 | 0.0694452 | 0.0694452 | 0.0694452 | 0.0694452 | 0.0694452 | 0.0694452 | 0.0694452 | 0.0694452 | 0.0694452 | 0.0694452 | 0.0694452 | 0.0694452 | 0.0694452 | 0.0694452 | 0.06583934 | 0.06583934 | 0.06583934 | 0.06290182 | 0.05701266 | 0.04971987 | 0.04126393 | 0.03179049 | 0.02304635 | 0.01619116 | 0.005731347 | 0 | 0.01428266 | 0.008244893
1398 | 397.2927 | 0.0008984368 | -20 | 679 | -719 | 0 | 0.003900431 | 0.01356715 | 0.02363789 | 0.03283977 | 0.03921253 | 0.04759213 | 0.05639025 | 0.05950883 | 0.06259884 | 0.06612486 | 0.06673778 | 0.07034364 | 0.07034364 | 0.07034364 | 0.07034364 | 0.07034364 | 0.07034364 | 0.07034364 | 0.07034364 | 0.07034364 | 0.07034364 | 0.07034364 | 0.07034364 | 0.07034364 | 0.07034364 | 0.07034364 | 0.07034364 | 0.07034364 | 0.07034364 | 0.07034364 | 0.07034364 | 0.07034364 | 0.07034364 | 0.07034364 | 0.07034364 | 0.07034364 | 0.07034364 | 0.07034364 | 0.07034364 | 0.07034364 | 0.07034364 | 0.07034364 | 0.07034364 | 0.07034364 | 0.07034364 | 0.07034364 | 0.07034364 | 0.07034364 | 0.07034364 | 0.07034364 | 0.07034364 | 0.07034364 | 0.06673778 | 0.06673778 | 0.06673778 | 0.06380025 | 0.05791109 | 0.04971987 | 0.04126393 | 0.03179049 | 0.02304635 | 0.01619116 | 0.005731347 | 0 | 0.01757537 | 0.006292726
1398 | 380.1071 | 0.0008595734 | -30 | 669 | -729 | 0 | 0.003900431 | 0.01356715 | 0.02363789 | 0.03283977 | 0.04007211 | 0.0484517 | 0.05724982 | 0.0603684 | 0.06345841 | 0.06698443 | 0.06759735 | 0.07120321 | 0.07120321 | 0.07120321 | 0.07120321 | 0.07120321 | 0.07120321 | 0.07120321 | 0.07120321 | 0.07120321 | 0.07120321 | 0.07120321 | 0.07120321 | 0.07120321 | 0.07120321 | 0.07120321 | 0.07120321 | 0.07120321 | 0.07120321 | 0.07120321 | 0.07120321 | 0.07120321 | 0.07120321 | 0.07120321 | 0.07120321 | 0.07120321 | 0.07120321 | 0.07120321 | 0.07120321 | 0.07120321 | 0.07120321 | 0.07120321 | 0.07120321 | 0.07120321 | 0.07120321 | 0.07120321 | 0.07120321 | 0.07120321 | 0.07120321 | 0.07120321 | 0.07120321 | 0.07120321 | 0.06759735 | 0.06759735 | 0.06759735 | 0.06465983 | 0.05877067 | 0.04971987 | 0.04126393 | 0.03179049 | 0.02304635 | 0.01619116 | 0.005731347 | 0 | 0.02086808 | 0.005193354
1398 | 379.0222 | 0.0008571201 | -40 | 659 | -739 | 0 | 0.003900431 | 0.01356715 | 0.02363789 | 0.03283977 | 0.04092923 | 0.04930882 | 0.05810694 | 0.06122552 | 0.06431553 | 0.06784155 | 0.06845447 | 0.07206033 | 0.07206033 | 0.07206033 | 0.07206033 | 0.07206033 | 0.07206033 | 0.07206033 | 0.07206033 | 0.07206033 | 0.07206033 | 0.07206033 | 0.07206033 | 0.07206033 | 0.07206033 | 0.07206033 | 0.07206033 | 0.07206033 | 0.07206033 | 0.07206033 | 0.07206033 | 0.07206033 | 0.07206033 | 0.07206033 | 0.07206033 | 0.07206033 | 0.07206033 | 0.07206033 | 0.07206033 | 0.07206033 | 0.07206033 | 0.07206033 | 0.07206033 | 0.07206033 | 0.07206033 | 0.07206033 | 0.07206033 | 0.07206033 | 0.07206033 | 0.07206033 | 0.07206033 | 0.07206033 | 0.06845447 | 0.06845447 | 0.06845447 | 0.06551695 | 0.05877067 | 0.04971987 | 0.04126393 | 0.03179049 | 0.02304635 | 0.01619116 | 0.005731347 | 0 | 0.02409375 | 0.004093981
1398 | 390.0698 | 0.0008821031 | -30 | 669 | -729 | 0 | 0.003900431 | 0.01356715 | 0.02363789 | 0.03283977 | 0.04181133 | 0.05019092 | 0.05898904 | 0.06210762 | 0.06519763 | 0.06872365 | 0.06933657 | 0.07294243 | 0.07294243 | 0.07294243 | 0.07294243 | 0.07294243 | 0.07294243 | 0.07294243 | 0.07294243 | 0.07294243 | 0.07294243 | 0.07294243 | 0.07294243 | 0.07294243 | 0.07294243 | 0.07294243 | 0.07294243 | 0.07294243 | 0.07294243 | 0.07294243 | 0.07294243 | 0.07294243 | 0.07294243 | 0.07294243 | 0.07294243 | 0.07294243 | 0.07294243 | 0.07294243 | 0.07294243 | 0.07294243 | 0.07294243 | 0.07294243 | 0.07294243 | 0.07294243 | 0.07294243 | 0.07294243 | 0.07294243 | 0.07294243 | 0.07294243 | 0.07294243 | 0.07294243 | 0.07294243 | 0.06933657 | 0.06933657 | 0.06933657 | 0.06639905 | 0.05965277 | 0.04971987 | 0.04126393 | 0.03179049 | 0.02304635 | 0.01619116 | 0.005731347 | 0 | 0.02086808 | 0.005193354
1398 | 373.1404 | 0.000843819 | -20 | 679 | -719 | 0 | 0.003900431 | 0.01356715 | 0.02363789 | 0.03283977 | 0.04181133 | 0.05103474 | 0.05983286 | 0.06295144 | 0.06604145 | 0.06956747 | 0.07018039 | 0.07378625 | 0.07378625 | 0.07378625 | 0.07378625 | 0.07378625 | 0.07378625 | 0.07378625 | 0.07378625 | 0.07378625 | 0.07378625 | 0.07378625 | 0.07378625 | 0.07378625 | 0.07378625 | 0.07378625 | 0.07378625 | 0.07378625 | 0.07378625 | 0.07378625 | 0.07378625 | 0.07378625 | 0.07378625 | 0.07378625 | 0.07378625 | 0.07378625 | 0.07378625 | 0.07378625 | 0.07378625 | 0.07378625 | 0.07378625 | 0.07378625 | 0.07378625 | 0.07378625 | 0.07378625 | 0.07378625 | 0.07378625 | 0.07378625 | 0.07378625 | 0.07378625 | 0.07378625 | 0.07378625 | 0.07018039 | 0.07018039 | 0.07018039 | 0.06724287 | 0.06049659 | 0.04971987 | 0.04126393 | 0.03179049 | 0.02304635 | 0.01619116 | 0.005731347 | 0 | 0.01757537 | 0.006292726
1398 | 383.3128 | 0.0008668227 | -10 | 689 | -709 | 0 | 0.003900431 | 0.01356715 | 0.02363789 | 0.03283977 | 0.04181133 | 0.05190157 | 0.06069969 | 0.06381826 | 0.06690827 | 0.07043429 | 0.07104722 | 0.07465308 | 0.07465308 | 0.07465308 | 0.07465308 | 0.07465308 | 0.07465308 | 0.07465308 | 0.07465308 | 0.07465308 | 0.07465308 | 0.07465308 | 0.07465308 | 0.07465308 | 0.07465308 | 0.07465308 | 0.07465308 | 0.07465308 | 0.07465308 | 0.07465308 | 0.07465308 | 0.07465308 | 0.07465308 | 0.07465308 | 0.07465308 | 0.07465308 | 0.07465308 | 0.07465308 | 0.07465308 | 0.07465308 | 0.07465308 | 0.07465308 | 0.07465308 | 0.07465308 | 0.07465308 | 0.07465308 | 0.07465308 | 0.07465308 | 0.07465308 | 0.07465308 | 0.07465308 | 0.07465308 | 0.07104722 | 0.07104722 | 0.07104722 | 0.06810969 | 0.06136341 | 0.04971987 | 0.04126393 | 0.03179049 | 0.02304635 | 0.01619116 | 0.005731347 | 0 | 0.01428266 | 0.008492534
1398 | 388.1309 | 0.0008777185 | 0 | 699 | -699 | 0 | 0.003900431 | 0.01356715 | 0.02363789 | 0.03283977 | 0.04181133 | 0.05277928 | 0.0615774 | 0.06469598 | 0.06778599 | 0.07131201 | 0.07192493 | 0.07553079 | 0.07553079 | 0.07553079 | 0.07553079 | 0.07553079 | 0.07553079 | 0.07553079 | 0.07553079 | 0.07553079 | 0.07553079 | 0.07553079 | 0.07553079 | 0.07553079 | 0.07553079 | 0.07553079 | 0.07553079 | 0.07553079 | 0.07553079 | 0.07553079 | 0.07553079 | 0.07553079 | 0.07553079 | 0.07553079 | 0.07553079 | 0.07553079 | 0.07553079 | 0.07553079 | 0.07553079 | 0.07553079 | 0.07553079 | 0.07553079 | 0.07553079 | 0.07553079 | 0.07553079 | 0.07553079 | 0.07553079 | 0.07553079 | 0.07553079 | 0.07553079 | 0.07553079 | 0.07553079 | 0.07192493 | 0.07192493 | 0.07192493 | 0.06898741 | 0.06224113 | 0.05059759 | 0.04126393 | 0.03179049 | 0.02304635 | 0.01619116 | 0.005731347 | 0 | 0.01290297 | 0.01101734
1398 | 376.9219 | 0.0008523704 | 10 | 709 | -689 | 0 | 0.003900431 | 0.01356715 | 0.02363789 | 0.03283977 | 0.04181133 | 0.05277928 | 0.06242977 | 0.06554835 | 0.06863836 | 0.07216438 | 0.0727773 | 0.07638316 | 0.07638316 | 0.07638316 | 0.07638316 | 0.07638316 | 0.07638316 | 0.07638316 | 0.07638316 | 0.07638316 | 0.07638316 | 0.07638316 | 0.07638316 | 0.07638316 | 0.07638316 | 0.07638316 | 0.07638316 | 0.07638316 | 0.07638316 | 0.07638316 | 0.07638316 | 0.07638316 | 0.07638316 | 0.07638316 | 0.07638316 | 0.07638316 | 0.07638316 | 0.07638316 | 0.07638316 | 0.07638316 | 0.07638316 | 0.07638316 | 0.07638316 | 0.07638316 | 0.07638316 | 0.07638316 | 0.07638316 | 0.07638316 | 0.07638316 | 0.07638316 | 0.07638316 | 0.07638316 | 0.0727773 | 0.0727773 | 0.0727773 | 0.06983978 | 0.0630935 | 0.05144996 | 0.04126393 | 0.03179049 | 0.02304635 | 0.01619116 | 0.005731347 | 0 | 0.01173584 | 0.01372543
1398 | 380.8412 | 0.0008612335 | 20 | 719 | -679 | 0 | 0.003900431 | 0.01356715 | 0.02363789 | 0.03283977 | 0.04181133 | 0.05277928 | 0.06329101 | 0.06640959 | 0.0694996 | 0.07302562 | 0.07363854 | 0.0772444 | 0.0772444 | 0.0772444 | 0.0772444 | 0.0772444 | 0.0772444 | 0.0772444 | 0.0772444 | 0.0772444 | 0.0772444 | 0.0772444 | 0.0772444 | 0.0772444 | 0.0772444 | 0.0772444 | 0.0772444 | 0.0772444 | 0.0772444 | 0.0772444 | 0.0772444 | 0.0772444 | 0.0772444 | 0.0772444 | 0.0772444 | 0.0772444 | 0.0772444 | 0.0772444 | 0.0772444 | 0.0772444 | 0.0772444 | 0.0772444 | 0.0772444 | 0.0772444 | 0.0772444 | 0.0772444 | 0.0772444 | 0.0772444 | 0.0772444 | 0.0772444 | 0.0772444 | 0.0772444 | 0.07363854 | 0.07363854 | 0.07363854 | 0.07070101 | 0.06395473 | 0.0523112 | 0.04126393 | 0.03179049 | 0.02304635 | 0.01619116 | 0.005731347 | 0 | 0.01057114 | 0.01808304
1398 | 381.7505 | 0.0008632897 | 30 | 729 | -669 | 0 | 0.003900431 | 0.01356715 | 0.02363789 | 0.03283977 | 0.04181133 | 0.05277928 | 0.0641543 | 0.06727288 | 0.07036289 | 0.07388891 | 0.07450183 | 0.07810769 | 0.07810769 | 0.07810769 | 0.07810769 | 0.07810769 | 0.07810769 | 0.07810769 | 0.07810769 | 0.07810769 | 0.07810769 | 0.07810769 | 0.07810769 | 0.07810769 | 0.07810769 | 0.07810769 | 0.07810769 | 0.07810769 | 0.07810769 | 0.07810769 | 0.07810769 | 0.07810769 | 0.07810769 | 0.07810769 | 0.07810769 | 0.07810769 | 0.07810769 | 0.07810769 | 0.07810769 | 0.07810769 | 0.07810769 | 0.07810769 | 0.07810769 | 0.07810769 | 0.07810769 | 0.07810769 | 0.07810769 | 0.07810769 | 0.07810769 | 0.07810769 | 0.07810769 | 0.07810769 | 0.07450183 | 0.07450183 | 0.07450183 | 0.0715643 | 0.06481802 | 0.05317449 | 0.04212722 | 0.03179049 | 0.02304635 | 0.01619116 | 0.005731347 | 0 | 0.009414701 | 0.02244065
1398 | 381.5022 | 0.0008627282 | 40 | 739 | -659 | 0 | 0.003900431 | 0.01356715 | 0.02363789 | 0.03283977 | 0.04181133 | 0.05277928 | 0.0641543 | 0.0681356 | 0.07122561 | 0.07475163 | 0.07536456 | 0.07897042 | 0.07897042 | 0.07897042 | 0.07897042 | 0.07897042 | 0.07897042 | 0.07897042 | 0.07897042 | 0.07897042 | 0.07897042 | 0.07897042 | 0.07897042 | 0.07897042 | 0.07897042 | 0.07897042 | 0.07897042 | 0.07897042 | 0.07897042 | 0.07897042 | 0.07897042 | 0.07897042 | 0.07897042 | 0.07897042 | 0.07897042 | 0.07897042 | 0.07897042 | 0.07897042 | 0.07897042 | 0.07897042 | 0.07897042 | 0.07897042 | 0.07897042 | 0.07897042 | 0.07897042 | 0.07897042 | 0.07897042 | 0.07897042 | 0.07897042 | 0.07897042 | 0.07897042 | 0.07897042 | 0.07536456 | 0.07536456 | 0.07536456 | 0.07242703 | 0.06568075 | 0.05403721 | 0.04298995 | 0.03179049 | 0.02304635 | 0.01619116 | 0.005731347 | 0 | 0.00825826 | 0.02670275
1398 | 381.5283 | 0.0008627874 | 30 | 729 | -669 | 0 | 0.003900431 | 0.01356715 | 0.02363789 | 0.03283977 | 0.04181133 | 0.05277928 | 0.06501708 | 0.06899839 | 0.0720884 | 0.07561442 | 0.07622734 | 0.0798332 | 0.0798332 | 0.0798332 | 0.0798332 | 0.0798332 | 0.0798332 | 0.0798332 | 0.0798332 | 0.0798332 | 0.0798332 | 0.0798332 | 0.0798332 | 0.0798332 | 0.0798332 | 0.0798332 | 0.0798332 | 0.0798332 | 0.0798332 | 0.0798332 | 0.0798332 | 0.0798332 | 0.0798332 | 0.0798332 | 0.0798332 | 0.0798332 | 0.0798332 | 0.0798332 | 0.0798332 | 0.0798332 | 0.0798332 | 0.0798332 | 0.0798332 | 0.0798332 | 0.0798332 | 0.0798332 | 0.0798332 | 0.0798332 | 0.0798332 | 0.0798332 | 0.0798332 | 0.0798332 | 0.07622734 | 0.07622734 | 0.07622734 | 0.07328982 | 0.06654354 | 0.0549 | 0.04385273 | 0.03179049 | 0.02304635 | 0.01619116 | 0.005731347 | 0 | 0.009414701 | 0.02244065
1398 | 381.1802 | 0.0008620001 | 20 | 719 | -679 | 0 | 0.003900431 | 0.01356715 | 0.02363789 | 0.03283977 | 0.04181133 | 0.05277928 | 0.06587908 | 0.06986039 | 0.0729504 | 0.07647642 | 0.07708934 | 0.0806952 | 0.0806952 | 0.0806952 | 0.0806952 | 0.0806952 | 0.0806952 | 0.0806952 | 0.0806952 | 0.0806952 | 0.0806952 | 0.0806952 | 0.0806952 | 0.0806952 | 0.0806952 | 0.0806952 | 0.0806952 | 0.0806952 | 0.0806952 | 0.0806952 | 0.0806952 | 0.0806952 | 0.0806952 | 0.0806952 | 0.0806952 | 0.0806952 | 0.0806952 | 0.0806952 | 0.0806952 | 0.0806952 | 0.0806952 | 0.0806952 | 0.0806952 | 0.0806952 | 0.0806952 | 0.0806952 | 0.0806952 | 0.0806952 | 0.0806952 | 0.0806952 | 0.0806952 | 0.0806952 | 0.07708934 | 0.07708934 | 0.07708934 | 0.07415182 | 0.06740554 | 0.055762 | 0.04385273 | 0.03179049 | 0.02304635 | 0.01619116 | 0.005731347 | 0 | 0.01057114 | 0.01808304
1398 | 383.6032 | 0.0008674794 | 10 | 709 | -689 | 0 | 0.003900431 | 0.01356715 | 0.02363789 | 0.03283977 | 0.04181133 | 0.05277928 | 0.06674656 | 0.07072787 | 0.07381788 | 0.0773439 | 0.07795682 | 0.08156268 | 0.08156268 | 0.08156268 | 0.08156268 | 0.08156268 | 0.08156268 | 0.08156268 | 0.08156268 | 0.08156268 | 0.08156268 | 0.08156268 | 0.08156268 | 0.08156268 | 0.08156268 | 0.08156268 | 0.08156268 | 0.08156268 | 0.08156268 | 0.08156268 | 0.08156268 | 0.08156268 | 0.08156268 | 0.08156268 | 0.08156268 | 0.08156268 | 0.08156268 | 0.08156268 | 0.08156268 | 0.08156268 | 0.08156268 | 0.08156268 | 0.08156268 | 0.08156268 | 0.08156268 | 0.08156268 | 0.08156268 | 0.08156268 | 0.08156268 | 0.08156268 | 0.08156268 | 0.08156268 | 0.07795682 | 0.07795682 | 0.07795682 | 0.0750193 | 0.06827302 | 0.05662948 | 0.04385273 | 0.03179049 | 0.02304635 | 0.01619116 | 0.005731347 | 0 | 0.0119851 | 0.01372543
1398 | 384.6935 | 0.0008699451 | 0 | 699 | -699 | 0 | 0.003900431 | 0.01356715 | 0.02363789 | 0.03283977 | 0.04181133 | 0.05364923 | 0.06761651 | 0.07159782 | 0.07468783 | 0.07821385 | 0.07882677 | 0.08243263 | 0.08243263 | 0.08243263 | 0.08243263 | 0.08243263 | 0.08243263 | 0.08243263 | 0.08243263 | 0.08243263 | 0.08243263 | 0.08243263 | 0.08243263 | 0.08243263 | 0.08243263 | 0.08243263 | 0.08243263 | 0.08243263 | 0.08243263 | 0.08243263 | 0.08243263 | 0.08243263 | 0.08243263 | 0.08243263 | 0.08243263 | 0.08243263 | 0.08243263 | 0.08243263 | 0.08243263 | 0.08243263 | 0.08243263 | 0.08243263 | 0.08243263 | 0.08243263 | 0.08243263 | 0.08243263 | 0.08243263 | 0.08243263 | 0.08243263 | 0.08243263 | 0.08243263 | 0.08243263 | 0.07882677 | 0.07882677 | 0.07882677 | 0.07588924 | 0.06914296 | 0.05749943 | 0.04385273 | 0.03179049 | 0.02304635 | 0.01619116 | 0.005731347 | 0 | 0.01347511 | 0.01101734
1398 | 387.9976 | 0.0008774169 | -10 | 689 | -709 | 0 | 0.003900431 | 0.01356715 | 0.02363789 | 0.03283977 | 0.04181133 | 0.05452665 | 0.06849393 | 0.07247523 | 0.07556524 | 0.07909126 | 0.07970418 | 0.08331004 | 0.08331004 | 0.08331004 | 0.08331004 | 0.08331004 | 0.08331004 | 0.08331004 | 0.08331004 | 0.08331004 | 0.08331004 | 0.08331004 | 0.08331004 | 0.08331004 | 0.08331004 | 0.08331004 | 0.08331004 | 0.08331004 | 0.08331004 | 0.08331004 | 0.08331004 | 0.08331004 | 0.08331004 | 0.08331004 | 0.08331004 | 0.08331004 | 0.08331004 | 0.08331004 | 0.08331004 | 0.08331004 | 0.08331004 | 0.08331004 | 0.08331004 | 0.08331004 | 0.08331004 | 0.08331004 | 0.08331004 | 0.08331004 | 0.08331004 | 0.08331004 | 0.08331004 | 0.08331004 | 0.07970418 | 0.07970418 | 0.07970418 | 0.07676666 | 0.07002038 | 0.05749943 | 0.04385273 | 0.03179049 | 0.02304635 | 0.01619116 | 0.005731347 | 0 | 0.01533885 | 0.008492534
1398 | 386.0822 | 0.0008730855 | -20 | 679 | -719 | 0 | 0.003900431 | 0.01356715 | 0.02363789 | 0.03283977 | 0.04181133 | 0.05539973 | 0.06936701 | 0.07334832 | 0.07643833 | 0.07996435 | 0.08057727 | 0.08418313 | 0.08418313 | 0.08418313 | 0.08418313 | 0.08418313 | 0.08418313 | 0.08418313 | 0.08418313 | 0.08418313 | 0.08418313 | 0.08418313 | 0.08418313 | 0.08418313 | 0.08418313 | 0.08418313 | 0.08418313 | 0.08418313 | 0.08418313 | 0.08418313 | 0.08418313 | 0.08418313 | 0.08418313 | 0.08418313 | 0.08418313 | 0.08418313 | 0.08418313 | 0.08418313 | 0.08418313 | 0.08418313 | 0.08418313 | 0.08418313 | 0.08418313 | 0.08418313 | 0.08418313 | 0.08418313 | 0.08418313 | 0.08418313 | 0.08418313 | 0.08418313 | 0.08418313 | 0.08418313 | 0.08057727 | 0.08057727 | 0.08057727 | 0.07763975 | 0.07089346 | 0.05749943 | 0.04385273 | 0.03179049 | 0.02304635 | 0.01619116 | 0.005731347 | 0 | 0.02056612 | 0.006292726
1398 | 393.9577 | 0.0008908951 | -30 | 669 | -729 | 0 | 0.003900431 | 0.01356715 | 0.02363789 | 0.03283977 | 0.04270223 | 0.05629063 | 0.07025791 | 0.07423921 | 0.07732922 | 0.08085524 | 0.08146817 | 0.08507402 | 0.08507402 | 0.08507402 | 0.08507402 | 0.08507402 | 0.08507402 | 0.08507402 | 0.08507402 | 0.08507402 | 0.08507402 | 0.08507402 | 0.08507402 | 0.08507402 | 0.08507402 | 0.08507402 | 0.08507402 | 0.08507402 | 0.08507402 | 0.08507402 | 0.08507402 | 0.08507402 | 0.08507402 | 0.08507402 | 0.08507402 | 0.08507402 | 0.08507402 | 0.08507402 | 0.08507402 | 0.08507402 | 0.08507402 | 0.08507402 | 0.08507402 | 0.08507402 | 0.08507402 | 0.08507402 | 0.08507402 | 0.08507402 | 0.08507402 | 0.08507402 | 0.08507402 | 0.08507402 | 0.08146817 | 0.08146817 | 0.08146817 | 0.07853064 | 0.07178436 | 0.05749943 | 0.04385273 | 0.03179049 | 0.02304635 | 0.01619116 | 0.005731347 | 0 | 0.0257934 | 0.005193354
1398 | 382.8778 | 0.000865839 | -40 | 659 | -739 | 0 | 0.003900431 | 0.01356715 | 0.02363789 | 0.03283977 | 0.04356806 | 0.05715647 | 0.07112375 | 0.07510505 | 0.07819506 | 0.08172108 | 0.082334 | 0.08593986 | 0.08593986 | 0.08593986 | 0.08593986 | 0.08593986 | 0.08593986 | 0.08593986 | 0.08593986 | 0.08593986 | 0.08593986 | 0.08593986 | 0.08593986 | 0.08593986 | 0.08593986 | 0.08593986 | 0.08593986 | 0.08593986 | 0.08593986 | 0.08593986 | 0.08593986 | 0.08593986 | 0.08593986 | 0.08593986 | 0.08593986 | 0.08593986 | 0.08593986 | 0.08593986 | 0.08593986 | 0.08593986 | 0.08593986 | 0.08593986 | 0.08593986 | 0.08593986 | 0.08593986 | 0.08593986 | 0.08593986 | 0.08593986 | 0.08593986 | 0.08593986 | 0.08593986 | 0.08593986 | 0.082334 | 0.082334 | 0.082334 | 0.07939648 | 0.07178436 | 0.05749943 | 0.04385273 | 0.03179049 | 0.02304635 | 0.01619116 | 0.005731347 | 0 | 0.03095998 | 0.004093981
1398 | 398.5594 | 0.0009013015 | -30 | 669 | -729 | 0 | 0.003900431 | 0.01356715 | 0.02363789 | 0.03283977 | 0.04446937 | 0.05805777 | 0.07202505 | 0.07600635 | 0.07909636 | 0.08262238 | 0.08323531 | 0.08684117 | 0.08684117 | 0.08684117 | 0.08684117 | 0.08684117 | 0.08684117 | 0.08684117 | 0.08684117 | 0.08684117 | 0.08684117 | 0.08684117 | 0.08684117 | 0.08684117 | 0.08684117 | 0.08684117 | 0.08684117 | 0.08684117 | 0.08684117 | 0.08684117 | 0.08684117 | 0.08684117 | 0.08684117 | 0.08684117 | 0.08684117 | 0.08684117 | 0.08684117 | 0.08684117 | 0.08684117 | 0.08684117 | 0.08684117 | 0.08684117 | 0.08684117 | 0.08684117 | 0.08684117 | 0.08684117 | 0.08684117 | 0.08684117 | 0.08684117 | 0.08684117 | 0.08684117 | 0.08684117 | 0.08323531 | 0.08323531 | 0.08323531 | 0.08029778 | 0.07268566 | 0.05749943 | 0.04385273 | 0.03179049 | 0.02304635 | 0.01619116 | 0.005731347 | 0 | 0.0257934 | 0.005193354
1398 | 364.9285 | 0.0008252485 | -20 | 679 | -719 | 0 | 0.003900431 | 0.01356715 | 0.02363789 | 0.03283977 | 0.04446937 | 0.05888302 | 0.0728503 | 0.0768316 | 0.07992161 | 0.08344763 | 0.08406055 | 0.08766641 | 0.08766641 | 0.08766641 | 0.08766641 | 0.08766641 | 0.08766641 | 0.08766641 | 0.08766641 | 0.08766641 | 0.08766641 | 0.08766641 | 0.08766641 | 0.08766641 | 0.08766641 | 0.08766641 | 0.08766641 | 0.08766641 | 0.08766641 | 0.08766641 | 0.08766641 | 0.08766641 | 0.08766641 | 0.08766641 | 0.08766641 | 0.08766641 | 0.08766641 | 0.08766641 | 0.08766641 | 0.08766641 | 0.08766641 | 0.08766641 | 0.08766641 | 0.08766641 | 0.08766641 | 0.08766641 | 0.08766641 | 0.08766641 | 0.08766641 | 0.08766641 | 0.08766641 | 0.08766641 | 0.08406055 | 0.08406055 | 0.08406055 | 0.08112303 | 0.07351091 | 0.05749943 | 0.04385273 | 0.03179049 | 0.02304635 | 0.01619116 | 0.005731347 | 0 | 0.02056612 | 0.006292726
1398 | 378.9389 | 0.0008569317 | -10 | 689 | -709 | 0 | 0.003900431 | 0.01356715 | 0.02363789 | 0.03283977 | 0.04446937 | 0.05973995 | 0.07370723 | 0.07768853 | 0.08077854 | 0.08430456 | 0.08491749 | 0.08852335 | 0.08852335 | 0.08852335 | 0.08852335 | 0.08852335 | 0.08852335 | 0.08852335 | 0.08852335 | 0.08852335 | 0.08852335 | 0.08852335 | 0.08852335 | 0.08852335 | 0.08852335 | 0.08852335 | 0.08852335 | 0.08852335 | 0.08852335 | 0.08852335 | 0.08852335 | 0.08852335 | 0.08852335 | 0.08852335 | 0.08852335 | 0.08852335 | 0.08852335 | 0.08852335 | 0.08852335 | 0.08852335 | 0.08852335 | 0.08852335 | 0.08852335 | 0.08852335 | 0.08852335 | 0.08852335 | 0.08852335 | 0.08852335 | 0.08852335 | 0.08852335 | 0.08852335 | 0.08852335 | 0.08491749 | 0.08491749 | 0.08491749 | 0.08197996 | 0.07436784 | 0.05749943 | 0.04385273 | 0.03179049 | 0.02304635 | 0.01619116 | 0.005731347 | 0 | 0.01533885 | 0.008742694
1398 | 385.8887 | 0.000872648 | 0 | 699 | -699 | 0 | 0.003900431 | 0.01356715 | 0.02363789 | 0.03283977 | 0.04446937 | 0.06061259 | 0.07457988 | 0.07856118 | 0.08165119 | 0.08517721 | 0.08579013 | 0.08939599 | 0.08939599 | 0.08939599 | 0.08939599 | 0.08939599 | 0.08939599 | 0.08939599 | 0.08939599 | 0.08939599 | 0.08939599 | 0.08939599 | 0.08939599 | 0.08939599 | 0.08939599 | 0.08939599 | 0.08939599 | 0.08939599 | 0.08939599 | 0.08939599 | 0.08939599 | 0.08939599 | 0.08939599 | 0.08939599 | 0.08939599 | 0.08939599 | 0.08939599 | 0.08939599 | 0.08939599 | 0.08939599 | 0.08939599 | 0.08939599 | 0.08939599 | 0.08939599 | 0.08939599 | 0.08939599 | 0.08939599 | 0.08939599 | 0.08939599 | 0.08939599 | 0.08939599 | 0.08939599 | 0.08579013 | 0.08579013 | 0.08579013 | 0.08285261 | 0.07524049 | 0.05837207 | 0.04385273 | 0.03179049 | 0.02304635 | 0.01619116 | 0.005731347 | 0 | 0.01347511 | 0.01159154
1398 | 391.4742 | 0.0008852788 | 10 | 709 | -689 | 0 | 0.003900431 | 0.01356715 | 0.02363789 | 0.03283977 | 0.04446937 | 0.06061259 | 0.07546515 | 0.07944646 | 0.08253647 | 0.08606249 | 0.08667541 | 0.09028127 | 0.09028127 | 0.09028127 | 0.09028127 | 0.09028127 | 0.09028127 | 0.09028127 | 0.09028127 | 0.09028127 | 0.09028127 | 0.09028127 | 0.09028127 | 0.09028127 | 0.09028127 | 0.09028127 | 0.09028127 | 0.09028127 | 0.09028127 | 0.09028127 | 0.09028127 | 0.09028127 | 0.09028127 | 0.09028127 | 0.09028127 | 0.09028127 | 0.09028127 | 0.09028127 | 0.09028127 | 0.09028127 | 0.09028127 | 0.09028127 | 0.09028127 | 0.09028127 | 0.09028127 | 0.09028127 | 0.09028127 | 0.09028127 | 0.09028127 | 0.09028127 | 0.09028127 | 0.09028127 | 0.08667541 | 0.08667541 | 0.08667541 | 0.08373789 | 0.07612577 | 0.05925735 | 0.04385273 | 0.03179049 | 0.02304635 | 0.01619116 | 0.005731347 | 0 | 0.0119851 | 0.01478681
1398 | 388.3814 | 0.0008782848 | 20 | 719 | -679 | 0 | 0.003900431 | 0.01356715 | 0.02363789 | 0.03283977 | 0.04446937 | 0.06061259 | 0.07634344 | 0.08032475 | 0.08341476 | 0.08694078 | 0.0875537 | 0.09115956 | 0.09115956 | 0.09115956 | 0.09115956 | 0.09115956 | 0.09115956 | 0.09115956 | 0.09115956 | 0.09115956 | 0.09115956 | 0.09115956 | 0.09115956 | 0.09115956 | 0.09115956 | 0.09115956 | 0.09115956 | 0.09115956 | 0.09115956 | 0.09115956 | 0.09115956 | 0.09115956 | 0.09115956 | 0.09115956 | 0.09115956 | 0.09115956 | 0.09115956 | 0.09115956 | 0.09115956 | 0.09115956 | 0.09115956 | 0.09115956 | 0.09115956 | 0.09115956 | 0.09115956 | 0.09115956 | 0.09115956 | 0.09115956 | 0.09115956 | 0.09115956 | 0.09115956 | 0.09115956 | 0.0875537 | 0.0875537 | 0.0875537 | 0.08461617 | 0.07700405 | 0.06013564 | 0.04385273 | 0.03179049 | 0.02304635 | 0.01619116 | 0.005731347 | 0 | 0.01057114 | 0.02109984
1398 | 388.0272 | 0.0008774838 | 30 | 729 | -669 | 0 | 0.003900431 | 0.01356715 | 0.02363789 | 0.03283977 | 0.04446937 | 0.06061259 | 0.07722092 | 0.08120223 | 0.08429224 | 0.08781826 | 0.08843118 | 0.09203704 | 0.09203704 | 0.09203704 | 0.09203704 | 0.09203704 | 0.09203704 | 0.09203704 | 0.09203704 | 0.09203704 | 0.09203704 | 0.09203704 | 0.09203704 | 0.09203704 | 0.09203704 | 0.09203704 | 0.09203704 | 0.09203704 | 0.09203704 | 0.09203704 | 0.09203704 | 0.09203704 | 0.09203704 | 0.09203704 | 0.09203704 | 0.09203704 | 0.09203704 | 0.09203704 | 0.09203704 | 0.09203704 | 0.09203704 | 0.09203704 | 0.09203704 | 0.09203704 | 0.09203704 | 0.09203704 | 0.09203704 | 0.09203704 | 0.09203704 | 0.09203704 | 0.09203704 | 0.09203704 | 0.08843118 | 0.08843118 | 0.08843118 | 0.08549366 | 0.07788154 | 0.06101312 | 0.04473022 | 0.03179049 | 0.02304635 | 0.01619116 | 0.005731347 | 0 | 0.009414701 | 0.02741287
1398 | 380.5285 | 0.0008605263 | 40 | 739 | -659 | 0 | 0.003900431 | 0.01356715 | 0.02363789 | 0.03283977 | 0.04446937 | 0.06061259 | 0.07722092 | 0.08206276 | 0.08515277 | 0.08867879 | 0.08929171 | 0.09289757 | 0.09289757 | 0.09289757 | 0.09289757 | 0.09289757 | 0.09289757 | 0.09289757 | 0.09289757 | 0.09289757 | 0.09289757 | 0.09289757 | 0.09289757 | 0.09289757 | 0.09289757 | 0.09289757 | 0.09289757 | 0.09289757 | 0.09289757 | 0.09289757 | 0.09289757 | 0.09289757 | 0.09289757 | 0.09289757 | 0.09289757 | 0.09289757 | 0.09289757 | 0.09289757 | 0.09289757 | 0.09289757 | 0.09289757 | 0.09289757 | 0.09289757 | 0.09289757 | 0.09289757 | 0.09289757 | 0.09289757 | 0.09289757 | 0.09289757 | 0.09289757 | 0.09289757 | 0.09289757 | 0.08929171 | 0.08929171 | 0.08929171 | 0.08635418 | 0.07874206 | 0.06187365 | 0.04559074 | 0.03179049 | 0.02304635 | 0.01619116 | 0.005731347 | 0 | 0.00825826 | 0.03363211
1398 | 398.7666 | 0.00090177 | 30 | 729 | -669 | 0 | 0.003900431 | 0.01356715 | 0.02363789 | 0.03283977 | 0.04446937 | 0.06061259 | 0.07812269 | 0.08296453 | 0.08605454 | 0.08958056 | 0.09019348 | 0.09379934 | 0.09379934 | 0.09379934 | 0.09379934 | 0.09379934 | 0.09379934 | 0.09379934 | 0.09379934 | 0.09379934 | 0.09379934 | 0.09379934 | 0.09379934 | 0.09379934 | 0.09379934 | 0.09379934 | 0.09379934 | 0.09379934 | 0.09379934 | 0.09379934 | 0.09379934 | 0.09379934 | 0.09379934 | 0.09379934 | 0.09379934 | 0.09379934 | 0.09379934 | 0.09379934 | 0.09379934 | 0.09379934 | 0.09379934 | 0.09379934 | 0.09379934 | 0.09379934 | 0.09379934 | 0.09379934 | 0.09379934 | 0.09379934 | 0.09379934 | 0.09379934 | 0.09379934 | 0.09379934 | 0.09019348 | 0.09019348 | 0.09019348 | 0.08725595 | 0.07964383 | 0.06277542 | 0.04649251 | 0.03179049 | 0.02304635 | 0.01619116 | 0.005731347 | 0 | 0.009414701 | 0.02741287
1398 | 395.8949 | 0.0008952759 | 20 | 719 | -679 | 0 | 0.003900431 | 0.01356715 | 0.02363789 | 0.03283977 | 0.04446937 | 0.06061259 | 0.07901797 | 0.0838598 | 0.08694981 | 0.09047583 | 0.09108875 | 0.09469461 | 0.09469461 | 0.09469461 | 0.09469461 | 0.09469461 | 0.09469461 | 0.09469461 | 0.09469461 | 0.09469461 | 0.09469461 | 0.09469461 | 0.09469461 | 0.09469461 | 0.09469461 | 0.09469461 | 0.09469461 | 0.09469461 | 0.09469461 | 0.09469461 | 0.09469461 | 0.09469461 | 0.09469461 | 0.09469461 | 0.09469461 | 0.09469461 | 0.09469461 | 0.09469461 | 0.09469461 | 0.09469461 | 0.09469461 | 0.09469461 | 0.09469461 | 0.09469461 | 0.09469461 | 0.09469461 | 0.09469461 | 0.09469461 | 0.09469461 | 0.09469461 | 0.09469461 | 0.09469461 | 0.09108875 | 0.09108875 | 0.09108875 | 0.08815123 | 0.08053911 | 0.06367069 | 0.04649251 | 0.03179049 | 0.02304635 | 0.01619116 | 0.005731347 | 0 | 0.01057114 | 0.02109984
1398 | 393.9947 | 0.0008909788 | 10 | 709 | -689 | 0 | 0.003900431 | 0.01356715 | 0.02363789 | 0.03283977 | 0.04446937 | 0.06061259 | 0.07990895 | 0.08475078 | 0.08784079 | 0.09136681 | 0.09197973 | 0.09558559 | 0.09558559 | 0.09558559 | 0.09558559 | 0.09558559 | 0.09558559 | 0.09558559 | 0.09558559 | 0.09558559 | 0.09558559 | 0.09558559 | 0.09558559 | 0.09558559 | 0.09558559 | 0.09558559 | 0.09558559 | 0.09558559 | 0.09558559 | 0.09558559 | 0.09558559 | 0.09558559 | 0.09558559 | 0.09558559 | 0.09558559 | 0.09558559 | 0.09558559 | 0.09558559 | 0.09558559 | 0.09558559 | 0.09558559 | 0.09558559 | 0.09558559 | 0.09558559 | 0.09558559 | 0.09558559 | 0.09558559 | 0.09558559 | 0.09558559 | 0.09558559 | 0.09558559 | 0.09558559 | 0.09197973 | 0.09197973 | 0.09197973 | 0.08904221 | 0.08143009 | 0.06456167 | 0.04649251 | 0.03179049 | 0.02304635 | 0.01619116 | 0.005731347 | 0 | 0.01223372 | 0.01478681
1398 | 393.1184 | 0.000888997 | 0 | 699 | -699 | 0 | 0.003900431 | 0.01356715 | 0.02363789 | 0.03283977 | 0.04446937 | 0.06150159 | 0.08079794 | 0.08563978 | 0.08872979 | 0.09225581 | 0.09286873 | 0.09647459 | 0.09647459 | 0.09647459 | 0.09647459 | 0.09647459 | 0.09647459 | 0.09647459 | 0.09647459 | 0.09647459 | 0.09647459 | 0.09647459 | 0.09647459 | 0.09647459 | 0.09647459 | 0.09647459 | 0.09647459 | 0.09647459 | 0.09647459 | 0.09647459 | 0.09647459 | 0.09647459 | 0.09647459 | 0.09647459 | 0.09647459 | 0.09647459 | 0.09647459 | 0.09647459 | 0.09647459 | 0.09647459 | 0.09647459 | 0.09647459 | 0.09647459 | 0.09647459 | 0.09647459 | 0.09647459 | 0.09647459 | 0.09647459 | 0.09647459 | 0.09647459 | 0.09647459 | 0.09647459 | 0.09286873 | 0.09286873 | 0.09286873 | 0.08993121 | 0.08231909 | 0.06545067 | 0.04649251 | 0.03179049 | 0.02304635 | 0.01619116 | 0.005731347 | 0 | 0.01404579 | 0.01159154
1398 | 392.7125 | 0.0008880792 | -10 | 689 | -709 | 0 | 0.003900431 | 0.01356715 | 0.02363789 | 0.03283977 | 0.04446937 | 0.06238967 | 0.08168602 | 0.08652786 | 0.08961787 | 0.09314389 | 0.09375681 | 0.09736267 | 0.09736267 | 0.09736267 | 0.09736267 | 0.09736267 | 0.09736267 | 0.09736267 | 0.09736267 | 0.09736267 | 0.09736267 | 0.09736267 | 0.09736267 | 0.09736267 | 0.09736267 | 0.09736267 | 0.09736267 | 0.09736267 | 0.09736267 | 0.09736267 | 0.09736267 | 0.09736267 | 0.09736267 | 0.09736267 | 0.09736267 | 0.09736267 | 0.09736267 | 0.09736267 | 0.09736267 | 0.09736267 | 0.09736267 | 0.09736267 | 0.09736267 | 0.09736267 | 0.09736267 | 0.09736267 | 0.09736267 | 0.09736267 | 0.09736267 | 0.09736267 | 0.09736267 | 0.09736267 | 0.09375681 | 0.09375681 | 0.09375681 | 0.09081928 | 0.08320716 | 0.06545067 | 0.04649251 | 0.03179049 | 0.02304635 | 0.01619116 | 0.005731347 | 0 | 0.01639881 | 0.008742694
1398 | 384.7977 | 0.0008701807 | -20 | 679 | -719 | 0 | 0.003900431 | 0.01356715 | 0.02363789 | 0.03283977 | 0.04446937 | 0.06325985 | 0.0825562 | 0.08739804 | 0.09048805 | 0.09401407 | 0.09462699 | 0.09823285 | 0.09823285 | 0.09823285 | 0.09823285 | 0.09823285 | 0.09823285 | 0.09823285 | 0.09823285 | 0.09823285 | 0.09823285 | 0.09823285 | 0.09823285 | 0.09823285 | 0.09823285 | 0.09823285 | 0.09823285 | 0.09823285 | 0.09823285 | 0.09823285 | 0.09823285 | 0.09823285 | 0.09823285 | 0.09823285 | 0.09823285 | 0.09823285 | 0.09823285 | 0.09823285 | 0.09823285 | 0.09823285 | 0.09823285 | 0.09823285 | 0.09823285 | 0.09823285 | 0.09823285 | 0.09823285 | 0.09823285 | 0.09823285 | 0.09823285 | 0.09823285 | 0.09823285 | 0.09823285 | 0.09462699 | 0.09462699 | 0.09462699 | 0.09168947 | 0.08407734 | 0.06545067 | 0.04649251 | 0.03179049 | 0.02304635 | 0.01619116 | 0.005731347 | 0 | 0.0236205 | 0.006292726
1398 | 385.92 | 0.0008727186 | -30 | 669 | -729 | 0 | 0.003900431 | 0.01356715 | 0.02363789 | 0.03283977 | 0.04534208 | 0.06413257 | 0.08342892 | 0.08827076 | 0.09136077 | 0.09488679 | 0.09549971 | 0.09910557 | 0.09910557 | 0.09910557 | 0.09910557 | 0.09910557 | 0.09910557 | 0.09910557 | 0.09910557 | 0.09910557 | 0.09910557 | 0.09910557 | 0.09910557 | 0.09910557 | 0.09910557 | 0.09910557 | 0.09910557 | 0.09910557 | 0.09910557 | 0.09910557 | 0.09910557 | 0.09910557 | 0.09910557 | 0.09910557 | 0.09910557 | 0.09910557 | 0.09910557 | 0.09910557 | 0.09910557 | 0.09910557 | 0.09910557 | 0.09910557 | 0.09910557 | 0.09910557 | 0.09910557 | 0.09910557 | 0.09910557 | 0.09910557 | 0.09910557 | 0.09910557 | 0.09910557 | 0.09910557 | 0.09549971 | 0.09549971 | 0.09549971 | 0.09256218 | 0.08495006 | 0.06545067 | 0.04649251 | 0.03179049 | 0.02304635 | 0.01619116 | 0.005731347 | 0 | 0.03084219 | 0.005193354
1398 | 379.4856 | 0.0008581678 | -40 | 659 | -739 | 0 | 0.003900431 | 0.01356715 | 0.02363789 | 0.03283977 | 0.04620025 | 0.06499074 | 0.08428709 | 0.08912892 | 0.09221893 | 0.09574495 | 0.09635788 | 0.09996374 | 0.09996374 | 0.09996374 | 0.09996374 | 0.09996374 | 0.09996374 | 0.09996374 | 0.09996374 | 0.09996374 | 0.09996374 | 0.09996374 | 0.09996374 | 0.09996374 | 0.09996374 | 0.09996374 | 0.09996374 | 0.09996374 | 0.09996374 | 0.09996374 | 0.09996374 | 0.09996374 | 0.09996374 | 0.09996374 | 0.09996374 | 0.09996374 | 0.09996374 | 0.09996374 | 0.09996374 | 0.09996374 | 0.09996374 | 0.09996374 | 0.09996374 | 0.09996374 | 0.09996374 | 0.09996374 | 0.09996374 | 0.09996374 | 0.09996374 | 0.09996374 | 0.09996374 | 0.09996374 | 0.09635788 | 0.09635788 | 0.09635788 | 0.09342035 | 0.08495006 | 0.06545067 | 0.04649251 | 0.03179049 | 0.02304635 | 0.01619116 | 0.005731347 | 0 | 0.03798285 | 0.004093981
1398 | 383.0609 | 0.000866253 | -30 | 669 | -729 | 0 | 0.003900431 | 0.01356715 | 0.02363789 | 0.03283977 | 0.04706651 | 0.06585699 | 0.08515334 | 0.08999518 | 0.09308519 | 0.09661121 | 0.09722413 | 0.10083 | 0.10083 | 0.10083 | 0.10083 | 0.10083 | 0.10083 | 0.10083 | 0.10083 | 0.10083 | 0.10083 | 0.10083 | 0.10083 | 0.10083 | 0.10083 | 0.10083 | 0.10083 | 0.10083 | 0.10083 | 0.10083 | 0.10083 | 0.10083 | 0.10083 | 0.10083 | 0.10083 | 0.10083 | 0.10083 | 0.10083 | 0.10083 | 0.10083 | 0.10083 | 0.10083 | 0.10083 | 0.10083 | 0.10083 | 0.10083 | 0.10083 | 0.10083 | 0.10083 | 0.10083 | 0.10083 | 0.10083 | 0.09722413 | 0.09722413 | 0.09722413 | 0.0942866 | 0.08581632 | 0.06545067 | 0.04649251 | 0.03179049 | 0.02304635 | 0.01619116 | 0.005731347 | 0 | 0.03084219 | 0.005193354
1398 | 386.7896 | 0.0008746851 | -20 | 679 | -719 | 0 | 0.003900431 | 0.01356715 | 0.02363789 | 0.03283977 | 0.04706651 | 0.06673168 | 0.08602803 | 0.09086986 | 0.09395987 | 0.09748589 | 0.09809881 | 0.1017047 | 0.1017047 | 0.1017047 | 0.1017047 | 0.1017047 | 0.1017047 | 0.1017047 | 0.1017047 | 0.1017047 | 0.1017047 | 0.1017047 | 0.1017047 | 0.1017047 | 0.1017047 | 0.1017047 | 0.1017047 | 0.1017047 | 0.1017047 | 0.1017047 | 0.1017047 | 0.1017047 | 0.1017047 | 0.1017047 | 0.1017047 | 0.1017047 | 0.1017047 | 0.1017047 | 0.1017047 | 0.1017047 | 0.1017047 | 0.1017047 | 0.1017047 | 0.1017047 | 0.1017047 | 0.1017047 | 0.1017047 | 0.1017047 | 0.1017047 | 0.1017047 | 0.1017047 | 0.1017047 | 0.09809881 | 0.09809881 | 0.09809881 | 0.09516129 | 0.086691 | 0.06545067 | 0.04649251 | 0.03179049 | 0.02304635 | 0.01619116 | 0.005731347 | 0 | 0.0236205 | 0.006292726
1398 | 400.0298 | 0.0009046266 | -10 | 689 | -709 | 0 | 0.003900431 | 0.01356715 | 0.02363789 | 0.03283977 | 0.04706651 | 0.0676363 | 0.08693266 | 0.09177449 | 0.0948645 | 0.09839052 | 0.09900344 | 0.1026093 | 0.1026093 | 0.1026093 | 0.1026093 | 0.1026093 | 0.1026093 | 0.1026093 | 0.1026093 | 0.1026093 | 0.1026093 | 0.1026093 | 0.1026093 | 0.1026093 | 0.1026093 | 0.1026093 | 0.1026093 | 0.1026093 | 0.1026093 | 0.1026093 | 0.1026093 | 0.1026093 | 0.1026093 | 0.1026093 | 0.1026093 | 0.1026093 | 0.1026093 | 0.1026093 | 0.1026093 | 0.1026093 | 0.1026093 | 0.1026093 | 0.1026093 | 0.1026093 | 0.1026093 | 0.1026093 | 0.1026093 | 0.1026093 | 0.1026093 | 0.1026093 | 0.1026093 | 0.1026093 | 0.09900344 | 0.09900344 | 0.09900344 | 0.09606592 | 0.08759563 | 0.06545067 | 0.04649251 | 0.03179049 | 0.02304635 | 0.01619116 | 0.005731347 | 0 | 0.01639881 | 0.008990637
1398 | 388.4159 | 0.000878363 | 0 | 699 | -699 | 0 | 0.003900431 | 0.01356715 | 0.02363789 | 0.03283977 | 0.04706651 | 0.06851467 | 0.08781102 | 0.09265285 | 0.09574286 | 0.09926888 | 0.0998818 | 0.1034877 | 0.1034877 | 0.1034877 | 0.1034877 | 0.1034877 | 0.1034877 | 0.1034877 | 0.1034877 | 0.1034877 | 0.1034877 | 0.1034877 | 0.1034877 | 0.1034877 | 0.1034877 | 0.1034877 | 0.1034877 | 0.1034877 | 0.1034877 | 0.1034877 | 0.1034877 | 0.1034877 | 0.1034877 | 0.1034877 | 0.1034877 | 0.1034877 | 0.1034877 | 0.1034877 | 0.1034877 | 0.1034877 | 0.1034877 | 0.1034877 | 0.1034877 | 0.1034877 | 0.1034877 | 0.1034877 | 0.1034877 | 0.1034877 | 0.1034877 | 0.1034877 | 0.1034877 | 0.1034877 | 0.0998818 | 0.0998818 | 0.0998818 | 0.09694428 | 0.08847399 | 0.06632903 | 0.04649251 | 0.03179049 | 0.02304635 | 0.01619116 | 0.005731347 | 0 | 0.01404579 | 0.01216066
1398 | 388.8512 | 0.0008793472 | 10 | 709 | -689 | 0 | 0.003900431 | 0.01356715 | 0.02363789 | 0.03283977 | 0.04706651 | 0.06851467 | 0.08869037 | 0.0935322 | 0.09662221 | 0.1001482 | 0.1007612 | 0.104367 | 0.104367 | 0.104367 | 0.104367 | 0.104367 | 0.104367 | 0.104367 | 0.104367 | 0.104367 | 0.104367 | 0.104367 | 0.104367 | 0.104367 | 0.104367 | 0.104367 | 0.104367 | 0.104367 | 0.104367 | 0.104367 | 0.104367 | 0.104367 | 0.104367 | 0.104367 | 0.104367 | 0.104367 | 0.104367 | 0.104367 | 0.104367 | 0.104367 | 0.104367 | 0.104367 | 0.104367 | 0.104367 | 0.104367 | 0.104367 | 0.104367 | 0.104367 | 0.104367 | 0.104367 | 0.104367 | 0.104367 | 0.1007612 | 0.1007612 | 0.1007612 | 0.09782363 | 0.08935334 | 0.06720838 | 0.04649251 | 0.03179049 | 0.02304635 | 0.01619116 | 0.005731347 | 0 | 0.01223372 | 0.01584245
1398 | 385.7068 | 0.0008722365 | 20 | 719 | -679 | 0 | 0.003900431 | 0.01356715 | 0.02363789 | 0.03283977 | 0.04706651 | 0.06851467 | 0.0895626 | 0.09440444 | 0.09749445 | 0.1010205 | 0.1016334 | 0.1052392 | 0.1052392 | 0.1052392 | 0.1052392 | 0.1052392 | 0.1052392 | 0.1052392 | 0.1052392 | 0.1052392 | 0.1052392 | 0.1052392 | 0.1052392 | 0.1052392 | 0.1052392 | 0.1052392 | 0.1052392 | 0.1052392 | 0.1052392 | 0.1052392 | 0.1052392 | 0.1052392 | 0.1052392 | 0.1052392 | 0.1052392 | 0.1052392 | 0.1052392 | 0.1052392 | 0.1052392 | 0.1052392 | 0.1052392 | 0.1052392 | 0.1052392 | 0.1052392 | 0.1052392 | 0.1052392 | 0.1052392 | 0.1052392 | 0.1052392 | 0.1052392 | 0.1052392 | 0.1052392 | 0.1016334 | 0.1016334 | 0.1016334 | 0.09869586 | 0.09022557 | 0.06808062 | 0.04649251 | 0.03179049 | 0.02304635 | 0.01619116 | 0.005731347 | 0 | 0.01057114 | 0.02413023
1398 | 381.9228 | 0.0008636794 | 30 | 729 | -669 | 0 | 0.003900431 | 0.01356715 | 0.02363789 | 0.03283977 | 0.04706651 | 0.06851467 | 0.09042628 | 0.09526812 | 0.09835813 | 0.1018841 | 0.1024971 | 0.1061029 | 0.1061029 | 0.1061029 | 0.1061029 | 0.1061029 | 0.1061029 | 0.1061029 | 0.1061029 | 0.1061029 | 0.1061029 | 0.1061029 | 0.1061029 | 0.1061029 | 0.1061029 | 0.1061029 | 0.1061029 | 0.1061029 | 0.1061029 | 0.1061029 | 0.1061029 | 0.1061029 | 0.1061029 | 0.1061029 | 0.1061029 | 0.1061029 | 0.1061029 | 0.1061029 | 0.1061029 | 0.1061029 | 0.1061029 | 0.1061029 | 0.1061029 | 0.1061029 | 0.1061029 | 0.1061029 | 0.1061029 | 0.1061029 | 0.1061029 | 0.1061029 | 0.1061029 | 0.1061029 | 0.1024971 | 0.1024971 | 0.1024971 | 0.09955954 | 0.09108925 | 0.06894429 | 0.04735619 | 0.03179049 | 0.02304635 | 0.01619116 | 0.005731347 | 0 | 0.009414701 | 0.03241802
1398 | 389.8166 | 0.0008815305 | 40 | 739 | -659 | 0 | 0.003900431 | 0.01356715 | 0.02363789 | 0.03283977 | 0.04706651 | 0.06851467 | 0.09042628 | 0.09614965 | 0.09923966 | 0.1027657 | 0.1033786 | 0.1069845 | 0.1069845 | 0.1069845 | 0.1069845 | 0.1069845 | 0.1069845 | 0.1069845 | 0.1069845 | 0.1069845 | 0.1069845 | 0.1069845 | 0.1069845 | 0.1069845 | 0.1069845 | 0.1069845 | 0.1069845 | 0.1069845 | 0.1069845 | 0.1069845 | 0.1069845 | 0.1069845 | 0.1069845 | 0.1069845 | 0.1069845 | 0.1069845 | 0.1069845 | 0.1069845 | 0.1069845 | 0.1069845 | 0.1069845 | 0.1069845 | 0.1069845 | 0.1069845 | 0.1069845 | 0.1069845 | 0.1069845 | 0.1069845 | 0.1069845 | 0.1069845 | 0.1069845 | 0.1069845 | 0.1033786 | 0.1033786 | 0.1033786 | 0.1004411 | 0.09197078 | 0.06982583 | 0.04823772 | 0.03179049 | 0.02304635 | 0.01619116 | 0.005731347 | 0 | 0.00825826 | 0.04061661
1398 | 383.7203 | 0.0008677442 | 30 | 729 | -669 | 0 | 0.003900431 | 0.01356715 | 0.02363789 | 0.03283977 | 0.04706651 | 0.06851467 | 0.09129403 | 0.09701739 | 0.1001074 | 0.1036334 | 0.1042463 | 0.1078522 | 0.1078522 | 0.1078522 | 0.1078522 | 0.1078522 | 0.1078522 | 0.1078522 | 0.1078522 | 0.1078522 | 0.1078522 | 0.1078522 | 0.1078522 | 0.1078522 | 0.1078522 | 0.1078522 | 0.1078522 | 0.1078522 | 0.1078522 | 0.1078522 | 0.1078522 | 0.1078522 | 0.1078522 | 0.1078522 | 0.1078522 | 0.1078522 | 0.1078522 | 0.1078522 | 0.1078522 | 0.1078522 | 0.1078522 | 0.1078522 | 0.1078522 | 0.1078522 | 0.1078522 | 0.1078522 | 0.1078522 | 0.1078522 | 0.1078522 | 0.1078522 | 0.1078522 | 0.1078522 | 0.1042463 | 0.1042463 | 0.1042463 | 0.1013088 | 0.09283853 | 0.07069357 | 0.04910547 | 0.03179049 | 0.02304635 | 0.01619116 | 0.005731347 | 0 | 0.009414701 | 0.03241802
1398 | 391.5798 | 0.0008855177 | 20 | 719 | -679 | 0 | 0.003900431 | 0.01356715 | 0.02363789 | 0.03283977 | 0.04706651 | 0.06851467 | 0.09217954 | 0.09790291 | 0.1009929 | 0.1045189 | 0.1051319 | 0.1087377 | 0.1087377 | 0.1087377 | 0.1087377 | 0.1087377 | 0.1087377 | 0.1087377 | 0.1087377 | 0.1087377 | 0.1087377 | 0.1087377 | 0.1087377 | 0.1087377 | 0.1087377 | 0.1087377 | 0.1087377 | 0.1087377 | 0.1087377 | 0.1087377 | 0.1087377 | 0.1087377 | 0.1087377 | 0.1087377 | 0.1087377 | 0.1087377 | 0.1087377 | 0.1087377 | 0.1087377 | 0.1087377 | 0.1087377 | 0.1087377 | 0.1087377 | 0.1087377 | 0.1087377 | 0.1087377 | 0.1087377 | 0.1087377 | 0.1087377 | 0.1087377 | 0.1087377 | 0.1087377 | 0.1051319 | 0.1051319 | 0.1051319 | 0.1021943 | 0.09372405 | 0.07157909 | 0.04910547 | 0.03179049 | 0.02304635 | 0.01619116 | 0.005731347 | 0 | 0.01057114 | 0.02413023
1398 | 391.6514 | 0.0008856797 | 10 | 709 | -689 | 0 | 0.003900431 | 0.01356715 | 0.02363789 | 0.03283977 | 0.04706651 | 0.06851467 | 0.09306522 | 0.09878859 | 0.1018786 | 0.1054046 | 0.1060175 | 0.1096234 | 0.1096234 | 0.1096234 | 0.1096234 | 0.1096234 | 0.1096234 | 0.1096234 | 0.1096234 | 0.1096234 | 0.1096234 | 0.1096234 | 0.1096234 | 0.1096234 | 0.1096234 | 0.1096234 | 0.1096234 | 0.1096234 | 0.1096234 | 0.1096234 | 0.1096234 | 0.1096234 | 0.1096234 | 0.1096234 | 0.1096234 | 0.1096234 | 0.1096234 | 0.1096234 | 0.1096234 | 0.1096234 | 0.1096234 | 0.1096234 | 0.1096234 | 0.1096234 | 0.1096234 | 0.1096234 | 0.1096234 | 0.1096234 | 0.1096234 | 0.1096234 | 0.1096234 | 0.1096234 | 0.1060175 | 0.1060175 | 0.1060175 | 0.10308 | 0.09460973 | 0.07246477 | 0.04910547 | 0.03179049 | 0.02304635 | 0.01619116 | 0.005731347 | 0 | 0.01248842 | 0.01584245
1398 | 376.9285 | 0.0008523853 | 0 | 699 | -699 | 0 | 0.003900431 | 0.01356715 | 0.02363789 | 0.03283977 | 0.04706651 | 0.06936705 | 0.09391761 | 0.09964097 | 0.102731 | 0.106257 | 0.1068699 | 0.1104758 | 0.1104758 | 0.1104758 | 0.1104758 | 0.1104758 | 0.1104758 | 0.1104758 | 0.1104758 | 0.1104758 | 0.1104758 | 0.1104758 | 0.1104758 | 0.1104758 | 0.1104758 | 0.1104758 | 0.1104758 | 0.1104758 | 0.1104758 | 0.1104758 | 0.1104758 | 0.1104758 | 0.1104758 | 0.1104758 | 0.1104758 | 0.1104758 | 0.1104758 | 0.1104758 | 0.1104758 | 0.1104758 | 0.1104758 | 0.1104758 | 0.1104758 | 0.1104758 | 0.1104758 | 0.1104758 | 0.1104758 | 0.1104758 | 0.1104758 | 0.1104758 | 0.1104758 | 0.1104758 | 0.1068699 | 0.1068699 | 0.1068699 | 0.1039324 | 0.09546211 | 0.07331715 | 0.04910547 | 0.03179049 | 0.02304635 | 0.01619116 | 0.005731347 | 0 | 0.0146304 | 0.01216066
1398 | 393.326 | 0.0008894666 | -10 | 689 | -709 | 0 | 0.003900431 | 0.01356715 | 0.02363789 | 0.03283977 | 0.04706651 | 0.07025652 | 0.09480708 | 0.1005304 | 0.1036204 | 0.1071465 | 0.1077594 | 0.1113652 | 0.1113652 | 0.1113652 | 0.1113652 | 0.1113652 | 0.1113652 | 0.1113652 | 0.1113652 | 0.1113652 | 0.1113652 | 0.1113652 | 0.1113652 | 0.1113652 | 0.1113652 | 0.1113652 | 0.1113652 | 0.1113652 | 0.1113652 | 0.1113652 | 0.1113652 | 0.1113652 | 0.1113652 | 0.1113652 | 0.1113652 | 0.1113652 | 0.1113652 | 0.1113652 | 0.1113652 | 0.1113652 | 0.1113652 | 0.1113652 | 0.1113652 | 0.1113652 | 0.1113652 | 0.1113652 | 0.1113652 | 0.1113652 | 0.1113652 | 0.1113652 | 0.1113652 | 0.1113652 | 0.1077594 | 0.1077594 | 0.1077594 | 0.1048219 | 0.09635158 | 0.07331715 | 0.04910547 | 0.03179049 | 0.02304635 | 0.01619116 | 0.005731347 | 0 | 0.01747698 | 0.008990637
1398 | 394.82 | 0.000892845 | -20 | 679 | -719 | 0 | 0.003900431 | 0.01356715 | 0.02363789 | 0.03283977 | 0.04706651 | 0.07114936 | 0.09569992 | 0.1014233 | 0.1045133 | 0.1080393 | 0.1086522 | 0.1122581 | 0.1122581 | 0.1122581 | 0.1122581 | 0.1122581 | 0.1122581 | 0.1122581 | 0.1122581 | 0.1122581 | 0.1122581 | 0.1122581 | 0.1122581 | 0.1122581 | 0.1122581 | 0.1122581 | 0.1122581 | 0.1122581 | 0.1122581 | 0.1122581 | 0.1122581 | 0.1122581 | 0.1122581 | 0.1122581 | 0.1122581 | 0.1122581 | 0.1122581 | 0.1122581 | 0.1122581 | 0.1122581 | 0.1122581 | 0.1122581 | 0.1122581 | 0.1122581 | 0.1122581 | 0.1122581 | 0.1122581 | 0.1122581 | 0.1122581 | 0.1122581 | 0.1122581 | 0.1122581 | 0.1086522 | 0.1086522 | 0.1086522 | 0.1057147 | 0.09724442 | 0.07331715 | 0.04910547 | 0.03179049 | 0.02304635 | 0.01619116 | 0.005731347 | 0 | 0.02666507 | 0.006292726
1398 | 378.9645 | 0.0008569896 | -30 | 669 | -729 | 0 | 0.003900431 | 0.01356715 | 0.02363789 | 0.03283977 | 0.0479235 | 0.07200635 | 0.09655691 | 0.1022803 | 0.1053703 | 0.1088963 | 0.1095092 | 0.1131151 | 0.1131151 | 0.1131151 | 0.1131151 | 0.1131151 | 0.1131151 | 0.1131151 | 0.1131151 | 0.1131151 | 0.1131151 | 0.1131151 | 0.1131151 | 0.1131151 | 0.1131151 | 0.1131151 | 0.1131151 | 0.1131151 | 0.1131151 | 0.1131151 | 0.1131151 | 0.1131151 | 0.1131151 | 0.1131151 | 0.1131151 | 0.1131151 | 0.1131151 | 0.1131151 | 0.1131151 | 0.1131151 | 0.1131151 | 0.1131151 | 0.1131151 | 0.1131151 | 0.1131151 | 0.1131151 | 0.1131151 | 0.1131151 | 0.1131151 | 0.1131151 | 0.1131151 | 0.1131151 | 0.1095092 | 0.1095092 | 0.1095092 | 0.1065717 | 0.09810141 | 0.07331715 | 0.04910547 | 0.03179049 | 0.02304635 | 0.01619116 | 0.005731347 | 0 | 0.03585315 | 0.005193354
1236 | 474.9456 | 0.001074041 | -40 | 578 | -658 | 0 | 0.003900431 | 0.01356715 | 0.02363789 | 0.03283977 | 0.0479235 | 0.07200635 | 0.09655691 | 0.1033543 | 0.1064443 | 0.1099703 | 0.1105833 | 0.1141891 | 0.1141891 | 0.1141891 | 0.1141891 | 0.1141891 | 0.1141891 | 0.1141891 | 0.1141891 | 0.1141891 | 0.1141891 | 0.1141891 | 0.1141891 | 0.1141891 | 0.1141891 | 0.1141891 | 0.1141891 | 0.1141891 | 0.1141891 | 0.1141891 | 0.1141891 | 0.1141891 | 0.1141891 | 0.1141891 | 0.1141891 | 0.1141891 | 0.1141891 | 0.1141891 | 0.1141891 | 0.1141891 | 0.1141891 | 0.1141891 | 0.1141891 | 0.1141891 | 0.1141891 | 0.1141891 | 0.1141891 | 0.1141891 | 0.1141891 | 0.1141891 | 0.1141891 | 0.1141891 | 0.1105833 | 0.1095092 | 0.1095092 | 0.1065717 | 0.09810141 | 0.07331715 | 0.04910547 | 0.03179049 | 0.02304635 | 0.01619116 | 0.005731347 | 0 | 0.008142616 | 0.0004858194
1236 | 477.9186 | 0.001080764 | -30 | 588 | -648 | 0 | 0.003900431 | 0.01356715 | 0.02363789 | 0.03283977 | 0.0479235 | 0.07200635 | 0.09655691 | 0.1044351 | 0.1075251 | 0.1110511 | 0.111664 | 0.1152699 | 0.1152699 | 0.1152699 | 0.1152699 | 0.1152699 | 0.1152699 | 0.1152699 | 0.1152699 | 0.1152699 | 0.1152699 | 0.1152699 | 0.1152699 | 0.1152699 | 0.1152699 | 0.1152699 | 0.1152699 | 0.1152699 | 0.1152699 | 0.1152699 | 0.1152699 | 0.1152699 | 0.1152699 | 0.1152699 | 0.1152699 | 0.1152699 | 0.1152699 | 0.1152699 | 0.1152699 | 0.1152699 | 0.1152699 | 0.1152699 | 0.1152699 | 0.1152699 | 0.1152699 | 0.1152699 | 0.1152699 | 0.1152699 | 0.1152699 | 0.1152699 | 0.1152699 | 0.1152699 | 0.111664 | 0.11059 | 0.1095092 | 0.1065717 | 0.09810141 | 0.07331715 | 0.04910547 | 0.03179049 | 0.02304635 | 0.01619116 | 0.005731347 | 0 | 0.006879131 | 0.001835318
1236 | 525.0783 | 0.001187411 | -20 | 598 | -638 | 0 | 0.003900431 | 0.01356715 | 0.02363789 | 0.03283977 | 0.0479235 | 0.07200635 | 0.09655691 | 0.1044351 | 0.1087125 | 0.1122385 | 0.1128514 | 0.1164573 | 0.1164573 | 0.1164573 | 0.1164573 | 0.1164573 | 0.1164573 | 0.1164573 | 0.1164573 | 0.1164573 | 0.1164573 | 0.1164573 | 0.1164573 | 0.1164573 | 0.1164573 | 0.1164573 | 0.1164573 | 0.1164573 | 0.1164573 | 0.1164573 | 0.1164573 | 0.1164573 | 0.1164573 | 0.1164573 | 0.1164573 | 0.1164573 | 0.1164573 | 0.1164573 | 0.1164573 | 0.1164573 | 0.1164573 | 0.1164573 | 0.1164573 | 0.1164573 | 0.1164573 | 0.1164573 | 0.1164573 | 0.1164573 | 0.1164573 | 0.1164573 | 0.1164573 | 0.1164573 | 0.1128514 | 0.1117774 | 0.1095092 | 0.1065717 | 0.09810141 | 0.07331715 | 0.04910547 | 0.03179049 | 0.02304635 | 0.01619116 | 0.005731347 | 0 | 0.005559513 | 0.003184816
1236 | 509.0488 | 0.001151162 | -10 | 608 | -628 | 0 | 0.003900431 | 0.01356715 | 0.02363789 | 0.03283977 | 0.0479235 | 0.07200635 | 0.09655691 | 0.1044351 | 0.1098637 | 0.1133897 | 0.1140026 | 0.1176085 | 0.1176085 | 0.1176085 | 0.1176085 | 0.1176085 | 0.1176085 | 0.1176085 | 0.1176085 | 0.1176085 | 0.1176085 | 0.1176085 | 0.1176085 | 0.1176085 | 0.1176085 | 0.1176085 | 0.1176085 | 0.1176085 | 0.1176085 | 0.1176085 | 0.1176085 | 0.1176085 | 0.1176085 | 0.1176085 | 0.1176085 | 0.1176085 | 0.1176085 | 0.1176085 | 0.1176085 | 0.1176085 | 0.1176085 | 0.1176085 | 0.1176085 | 0.1176085 | 0.1176085 | 0.1176085 | 0.1176085 | 0.1176085 | 0.1176085 | 0.1176085 | 0.1176085 | 0.1176085 | 0.1140026 | 0.1129286 | 0.1095092 | 0.1065717 | 0.09810141 | 0.07331715 | 0.04910547 | 0.03179049 | 0.02304635 | 0.01619116 | 0.005731347 | 0 | 0.004239896 | 0.003882409
1236 | 500.1539 | 0.001131047 | 0 | 618 | -618 | 0 | 0.003900431 | 0.01356715 | 0.02363789 | 0.03283977 | 0.0479235 | 0.07200635 | 0.09655691 | 0.1044351 | 0.1109947 | 0.1145207 | 0.1151336 | 0.1187395 | 0.1187395 | 0.1187395 | 0.1187395 | 0.1187395 | 0.1187395 | 0.1187395 | 0.1187395 | 0.1187395 | 0.1187395 | 0.1187395 | 0.1187395 | 0.1187395 | 0.1187395 | 0.1187395 | 0.1187395 | 0.1187395 | 0.1187395 | 0.1187395 | 0.1187395 | 0.1187395 | 0.1187395 | 0.1187395 | 0.1187395 | 0.1187395 | 0.1187395 | 0.1187395 | 0.1187395 | 0.1187395 | 0.1187395 | 0.1187395 | 0.1187395 | 0.1187395 | 0.1187395 | 0.1187395 | 0.1187395 | 0.1187395 | 0.1187395 | 0.1187395 | 0.1187395 | 0.1187395 | 0.1151336 | 0.1140596 | 0.1106403 | 0.1065717 | 0.09810141 | 0.07331715 | 0.04910547 | 0.03179049 | 0.02304635 | 0.01619116 | 0.005731347 | 0 | 0.003993065 | 0.00428437
1236 | 558.7326 | 0.001263517 | 10 | 628 | -608 | 0 | 0.003900431 | 0.01356715 | 0.02363789 | 0.03283977 | 0.0479235 | 0.07200635 | 0.09655691 | 0.1044351 | 0.1109947 | 0.1157842 | 0.1163972 | 0.120003 | 0.120003 | 0.120003 | 0.120003 | 0.120003 | 0.120003 | 0.120003 | 0.120003 | 0.120003 | 0.120003 | 0.120003 | 0.120003 | 0.120003 | 0.120003 | 0.120003 | 0.120003 | 0.120003 | 0.120003 | 0.120003 | 0.120003 | 0.120003 | 0.120003 | 0.120003 | 0.120003 | 0.120003 | 0.120003 | 0.120003 | 0.120003 | 0.120003 | 0.120003 | 0.120003 | 0.120003 | 0.120003 | 0.120003 | 0.120003 | 0.120003 | 0.120003 | 0.120003 | 0.120003 | 0.120003 | 0.120003 | 0.1163972 | 0.1153231 | 0.1119038 | 0.1065717 | 0.09810141 | 0.07331715 | 0.04910547 | 0.03179049 | 0.02304635 | 0.01619116 | 0.005731347 | 0 | 0.003763678 | 0.004700376
1236 | 525.5692 | 0.001188521 | 20 | 638 | -598 | 0 | 0.003900431 | 0.01356715 | 0.02363789 | 0.03283977 | 0.0479235 | 0.07200635 | 0.09655691 | 0.1044351 | 0.1109947 | 0.1169728 | 0.1175857 | 0.1211915 | 0.1211915 | 0.1211915 | 0.1211915 | 0.1211915 | 0.1211915 | 0.1211915 | 0.1211915 | 0.1211915 | 0.1211915 | 0.1211915 | 0.1211915 | 0.1211915 | 0.1211915 | 0.1211915 | 0.1211915 | 0.1211915 | 0.1211915 | 0.1211915 | 0.1211915 | 0.1211915 | 0.1211915 | 0.1211915 | 0.1211915 | 0.1211915 | 0.1211915 | 0.1211915 | 0.1211915 | 0.1211915 | 0.1211915 | 0.1211915 | 0.1211915 | 0.1211915 | 0.1211915 | 0.1211915 | 0.1211915 | 0.1211915 | 0.1211915 | 0.1211915 | 0.1211915 | 0.1211915 | 0.1175857 | 0.1165116 | 0.1130923 | 0.1065717 | 0.09810141 | 0.07331715 | 0.04910547 | 0.03179049 | 0.02304635 | 0.01619116 | 0.005731347 | 0 | 0.003184816 | 0.005980068
1236 | 514.7431 | 0.001164039 | 30 | 648 | -588 | 0 | 0.003900431 | 0.01356715 | 0.02363789 | 0.03283977 | 0.0479235 | 0.07200635 | 0.09655691 | 0.1044351 | 0.1109947 | 0.1181368 | 0.1187497 | 0.1223556 | 0.1223556 | 0.1223556 | 0.1223556 | 0.1223556 | 0.1223556 | 0.1223556 | 0.1223556 | 0.1223556 | 0.1223556 | 0.1223556 | 0.1223556 | 0.1223556 | 0.1223556 | 0.1223556 | 0.1223556 | 0.1223556 | 0.1223556 | 0.1223556 | 0.1223556 | 0.1223556 | 0.1223556 | 0.1223556 | 0.1223556 | 0.1223556 | 0.1223556 | 0.1223556 | 0.1223556 | 0.1223556 | 0.1223556 | 0.1223556 | 0.1223556 | 0.1223556 | 0.1223556 | 0.1223556 | 0.1223556 | 0.1223556 | 0.1223556 | 0.1223556 | 0.1223556 | 0.1223556 | 0.1187497 | 0.1176757 | 0.1142563 | 0.1077357 | 0.09810141 | 0.07331715 | 0.04910547 | 0.03179049 | 0.02304635 | 0.01619116 | 0.005731347 | 0 | 0.001835318 | 0.00725976
1236 | 506.3817 | 0.001145131 | 40 | 658 | -578 | 0 | 0.003900431 | 0.01356715 | 0.02363789 | 0.03283977 | 0.0479235 | 0.07200635 | 0.09655691 | 0.1044351 | 0.1109947 | 0.1181368 | 0.1198949 | 0.1235007 | 0.1235007 | 0.1235007 | 0.1235007 | 0.1235007 | 0.1235007 | 0.1235007 | 0.1235007 | 0.1235007 | 0.1235007 | 0.1235007 | 0.1235007 | 0.1235007 | 0.1235007 | 0.1235007 | 0.1235007 | 0.1235007 | 0.1235007 | 0.1235007 | 0.1235007 | 0.1235007 | 0.1235007 | 0.1235007 | 0.1235007 | 0.1235007 | 0.1235007 | 0.1235007 | 0.1235007 | 0.1235007 | 0.1235007 | 0.1235007 | 0.1235007 | 0.1235007 | 0.1235007 | 0.1235007 | 0.1235007 | 0.1235007 | 0.1235007 | 0.1235007 | 0.1235007 | 0.1235007 | 0.1198949 | 0.1188208 | 0.1154015 | 0.1088809 | 0.09810141 | 0.07331715 | 0.04910547 | 0.03179049 | 0.02304635 | 0.01619116 | 0.005731347 | 0 | 0.0004858194 | 0.008938717
1185 | 439.2044 | 0.000993216 | 30 | 622.5 | -562.5 | 0 | 0.003900431 | 0.01356715 | 0.02363789 | 0.03283977 | 0.0479235 | 0.07200635 | 0.09655691 | 0.1044351 | 0.1109947 | 0.1181368 | 0.1208881 | 0.1244939 | 0.1244939 | 0.1244939 | 0.1244939 | 0.1244939 | 0.1244939 | 0.1244939 | 0.1244939 | 0.1244939 | 0.1244939 | 0.1244939 | 0.1244939 | 0.1244939 | 0.1244939 | 0.1244939 | 0.1244939 | 0.1244939 | 0.1244939 | 0.1244939 | 0.1244939 | 0.1244939 | 0.1244939 | 0.1244939 | 0.1244939 | 0.1244939 | 0.1244939 | 0.1244939 | 0.1244939 | 0.1244939 | 0.1244939 | 0.1244939 | 0.1244939 | 0.1244939 | 0.1244939 | 0.1244939 | 0.1244939 | 0.1244939 | 0.1244939 | 0.1244939 | 0.1244939 | 0.1244939 | 0.1208881 | 0.119814 | 0.1163947 | 0.1088809 | 0.09810141 | 0.07331715 | 0.04910547 | 0.03179049 | 0.02304635 | 0.01619116 | 0.005731347 | 0 | 0 | 0.004465253
1185 | 462.909 | 0.001046821 | 20 | 612.5 | -572.5 | 0 | 0.003900431 | 0.01356715 | 0.02363789 | 0.03283977 | 0.0479235 | 0.07200635 | 0.09655691 | 0.1044351 | 0.1109947 | 0.1181368 | 0.1219349 | 0.1255408 | 0.1255408 | 0.1255408 | 0.1255408 | 0.1255408 | 0.1255408 | 0.1255408 | 0.1255408 | 0.1255408 | 0.1255408 | 0.1255408 | 0.1255408 | 0.1255408 | 0.1255408 | 0.1255408 | 0.1255408 | 0.1255408 | 0.1255408 | 0.1255408 | 0.1255408 | 0.1255408 | 0.1255408 | 0.1255408 | 0.1255408 | 0.1255408 | 0.1255408 | 0.1255408 | 0.1255408 | 0.1255408 | 0.1255408 | 0.1255408 | 0.1255408 | 0.1255408 | 0.1255408 | 0.1255408 | 0.1255408 | 0.1255408 | 0.1255408 | 0.1255408 | 0.1255408 | 0.1255408 | 0.1219349 | 0.1208609 | 0.1163947 | 0.1088809 | 0.09810141 | 0.07331715 | 0.04910547 | 0.03179049 | 0.02304635 | 0.01619116 | 0.005731347 | 0 | 0 | 0.004063292
1185 | 441.4369 | 0.0009982645 | 10 | 602.5 | -582.5 | 0 | 0.003900431 | 0.01356715 | 0.02363789 | 0.03283977 | 0.0479235 | 0.07200635 | 0.09655691 | 0.1044351 | 0.1109947 | 0.1181368 | 0.1229332 | 0.126539 | 0.126539 | 0.126539 | 0.126539 | 0.126539 | 0.126539 | 0.126539 | 0.126539 | 0.126539 | 0.126539 | 0.126539 | 0.126539 | 0.126539 | 0.126539 | 0.126539 | 0.126539 | 0.126539 | 0.126539 | 0.126539 | 0.126539 | 0.126539 | 0.126539 | 0.126539 | 0.126539 | 0.126539 | 0.126539 | 0.126539 | 0.126539 | 0.126539 | 0.126539 | 0.126539 | 0.126539 | 0.126539 | 0.126539 | 0.126539 | 0.126539 | 0.126539 | 0.126539 | 0.126539 | 0.126539 | 0.126539 | 0.1229332 | 0.1218591 | 0.1163947 | 0.1088809 | 0.09810141 | 0.07331715 | 0.04910547 | 0.03179049 | 0.02304635 | 0.01619116 | 0.005731347 | 0 | 0.001093094 | 0.00366133
1185 | 532.0406 | 0.001203155 | 0 | 592.5 | -592.5 | 0 | 0.003900431 | 0.01356715 | 0.02363789 | 0.03283977 | 0.0479235 | 0.07200635 | 0.09655691 | 0.1044351 | 0.1109947 | 0.11934 | 0.1241363 | 0.1277422 | 0.1277422 | 0.1277422 | 0.1277422 | 0.1277422 | 0.1277422 | 0.1277422 | 0.1277422 | 0.1277422 | 0.1277422 | 0.1277422 | 0.1277422 | 0.1277422 | 0.1277422 | 0.1277422 | 0.1277422 | 0.1277422 | 0.1277422 | 0.1277422 | 0.1277422 | 0.1277422 | 0.1277422 | 0.1277422 | 0.1277422 | 0.1277422 | 0.1277422 | 0.1277422 | 0.1277422 | 0.1277422 | 0.1277422 | 0.1277422 | 0.1277422 | 0.1277422 | 0.1277422 | 0.1277422 | 0.1277422 | 0.1277422 | 0.1277422 | 0.1277422 | 0.1277422 | 0.1277422 | 0.1241363 | 0.1230623 | 0.1163947 | 0.1088809 | 0.09810141 | 0.07331715 | 0.04910547 | 0.03179049 | 0.02304635 | 0.01619116 | 0.005731347 | 0 | 0.002442592 | 0.002442592
1185 | 507.493 | 0.001147644 | -10 | 582.5 | -602.5 | 0 | 0.003900431 | 0.01356715 | 0.02363789 | 0.03283977 | 0.0479235 | 0.07200635 | 0.09655691 | 0.1044351 | 0.1109947 | 0.1204876 | 0.125284 | 0.1288898 | 0.1288898 | 0.1288898 | 0.1288898 | 0.1288898 | 0.1288898 | 0.1288898 | 0.1288898 | 0.1288898 | 0.1288898 | 0.1288898 | 0.1288898 | 0.1288898 | 0.1288898 | 0.1288898 | 0.1288898 | 0.1288898 | 0.1288898 | 0.1288898 | 0.1288898 | 0.1288898 | 0.1288898 | 0.1288898 | 0.1288898 | 0.1288898 | 0.1288898 | 0.1288898 | 0.1288898 | 0.1288898 | 0.1288898 | 0.1288898 | 0.1288898 | 0.1288898 | 0.1288898 | 0.1288898 | 0.1288898 | 0.1288898 | 0.1288898 | 0.1288898 | 0.1288898 | 0.1288898 | 0.125284 | 0.1230623 | 0.1163947 | 0.1088809 | 0.09810141 | 0.07331715 | 0.04910547 | 0.03179049 | 0.02304635 | 0.01619116 | 0.005731347 | 0 | 0.003853576 | 0.001093094
1185 | 519.3198 | 0.001174389 | -20 | 572.5 | -612.5 | 0 | 0.003900431 | 0.01356715 | 0.02363789 | 0.03283977 | 0.0479235 | 0.07200635 | 0.09655691 | 0.1044351 | 0.1109947 | 0.121662 | 0.1264583 | 0.1300642 | 0.1300642 | 0.1300642 | 0.1300642 | 0.1300642 | 0.1300642 | 0.1300642 | 0.1300642 | 0.1300642 | 0.1300642 | 0.1300642 | 0.1300642 | 0.1300642 | 0.1300642 | 0.1300642 | 0.1300642 | 0.1300642 | 0.1300642 | 0.1300642 | 0.1300642 | 0.1300642 | 0.1300642 | 0.1300642 | 0.1300642 | 0.1300642 | 0.1300642 | 0.1300642 | 0.1300642 | 0.1300642 | 0.1300642 | 0.1300642 | 0.1300642 | 0.1300642 | 0.1300642 | 0.1300642 | 0.1300642 | 0.1300642 | 0.1300642 | 0.1300642 | 0.1300642 | 0.1300642 | 0.1264583 | 0.1230623 | 0.1163947 | 0.1088809 | 0.09810141 | 0.07331715 | 0.04910547 | 0.03179049 | 0.02304635 | 0.01619116 | 0.005731347 | 0 | 0.005648618 | 0
1185 | 492.7302 | 0.001114259 | -30 | 562.5 | -622.5 | 0 | 0.003900431 | 0.01356715 | 0.02363789 | 0.03283977 | 0.0479235 | 0.07200635 | 0.09655691 | 0.1044351 | 0.112109 | 0.1227763 | 0.1275726 | 0.1311785 | 0.1311785 | 0.1311785 | 0.1311785 | 0.1311785 | 0.1311785 | 0.1311785 | 0.1311785 | 0.1311785 | 0.1311785 | 0.1311785 | 0.1311785 | 0.1311785 | 0.1311785 | 0.1311785 | 0.1311785 | 0.1311785 | 0.1311785 | 0.1311785 | 0.1311785 | 0.1311785 | 0.1311785 | 0.1311785 | 0.1311785 | 0.1311785 | 0.1311785 | 0.1311785 | 0.1311785 | 0.1311785 | 0.1311785 | 0.1311785 | 0.1311785 | 0.1311785 | 0.1311785 | 0.1311785 | 0.1311785 | 0.1311785 | 0.1311785 | 0.1311785 | 0.1311785 | 0.1311785 | 0.1275726 | 0.1230623 | 0.1163947 | 0.1088809 | 0.09810141 | 0.07331715 | 0.04910547 | 0.03179049 | 0.02304635 | 0.01619116 | 0.005731347 | 0 | 0.007443661 | 0
1185 | 491.8447 | 0.001112257 | -40 | 552.5 | -632.5 | 0 | 0.003900431 | 0.01356715 | 0.02363789 | 0.03283977 | 0.0479235 | 0.07200635 | 0.09655691 | 0.1044351 | 0.1132212 | 0.1238885 | 0.1286849 | 0.1322907 | 0.1322907 | 0.1322907 | 0.1322907 | 0.1322907 | 0.1322907 | 0.1322907 | 0.1322907 | 0.1322907 | 0.1322907 | 0.1322907 | 0.1322907 | 0.1322907 | 0.1322907 | 0.1322907 | 0.1322907 | 0.1322907 | 0.1322907 | 0.1322907 | 0.1322907 | 0.1322907 | 0.1322907 | 0.1322907 | 0.1322907 | 0.1322907 | 0.1322907 | 0.1322907 | 0.1322907 | 0.1322907 | 0.1322907 | 0.1322907 | 0.1322907 | 0.1322907 | 0.1322907 | 0.1322907 | 0.1322907 | 0.1322907 | 0.1322907 | 0.1322907 | 0.1322907 | 0.1322907 | 0.1275726 | 0.1230623 | 0.1163947 | 0.1088809 | 0.09810141 | 0.07331715 | 0.04910547 | 0.03179049 | 0.02304635 | 0.01619116 | 0.005731347 | 0 | 0.0102626 | 0
1185 | 472.4448 | 0.001068386 | -30 | 562.5 | -622.5 | 0 | 0.003900431 | 0.01356715 | 0.02363789 | 0.03283977 | 0.0479235 | 0.07200635 | 0.09655691 | 0.1044351 | 0.1142896 | 0.1249569 | 0.1297532 | 0.1333591 | 0.1333591 | 0.1333591 | 0.1333591 | 0.1333591 | 0.1333591 | 0.1333591 | 0.1333591 | 0.1333591 | 0.1333591 | 0.1333591 | 0.1333591 | 0.1333591 | 0.1333591 | 0.1333591 | 0.1333591 | 0.1333591 | 0.1333591 | 0.1333591 | 0.1333591 | 0.1333591 | 0.1333591 | 0.1333591 | 0.1333591 | 0.1333591 | 0.1333591 | 0.1333591 | 0.1333591 | 0.1333591 | 0.1333591 | 0.1333591 | 0.1333591 | 0.1333591 | 0.1333591 | 0.1333591 | 0.1333591 | 0.1333591 | 0.1333591 | 0.1333591 | 0.1333591 | 0.1333591 | 0.128641 | 0.1230623 | 0.1163947 | 0.1088809 | 0.09810141 | 0.07331715 | 0.04910547 | 0.03179049 | 0.02304635 | 0.01619116 | 0.005731347 | 0 | 0.007443661 | 0
1185 | 494.0039 | 0.001117139 | -20 | 572.5 | -612.5 | 0 | 0.003900431 | 0.01356715 | 0.02363789 | 0.03283977 | 0.0479235 | 0.07200635 | 0.09655691 | 0.1044351 | 0.1142896 | 0.126074 | 0.1308704 | 0.1344762 | 0.1344762 | 0.1344762 | 0.1344762 | 0.1344762 | 0.1344762 | 0.1344762 | 0.1344762 | 0.1344762 | 0.1344762 | 0.1344762 | 0.1344762 | 0.1344762 | 0.1344762 | 0.1344762 | 0.1344762 | 0.1344762 | 0.1344762 | 0.1344762 | 0.1344762 | 0.1344762 | 0.1344762 | 0.1344762 | 0.1344762 | 0.1344762 | 0.1344762 | 0.1344762 | 0.1344762 | 0.1344762 | 0.1344762 | 0.1344762 | 0.1344762 | 0.1344762 | 0.1344762 | 0.1344762 | 0.1344762 | 0.1344762 | 0.1344762 | 0.1344762 | 0.1344762 | 0.1344762 | 0.1297581 | 0.1230623 | 0.1163947 | 0.1088809 | 0.09810141 | 0.07331715 | 0.04910547 | 0.03179049 | 0.02304635 | 0.01619116 | 0.005731347 | 0 | 0.005648618 | 0
1185 | 515.6291 | 0.001166042 | -10 | 582.5 | -602.5 | 0 | 0.003900431 | 0.01356715 | 0.02363789 | 0.03283977 | 0.0479235 | 0.07200635 | 0.09655691 | 0.1044351 | 0.1142896 | 0.1272401 | 0.1320364 | 0.1356423 | 0.1356423 | 0.1356423 | 0.1356423 | 0.1356423 | 0.1356423 | 0.1356423 | 0.1356423 | 0.1356423 | 0.1356423 | 0.1356423 | 0.1356423 | 0.1356423 | 0.1356423 | 0.1356423 | 0.1356423 | 0.1356423 | 0.1356423 | 0.1356423 | 0.1356423 | 0.1356423 | 0.1356423 | 0.1356423 | 0.1356423 | 0.1356423 | 0.1356423 | 0.1356423 | 0.1356423 | 0.1356423 | 0.1356423 | 0.1356423 | 0.1356423 | 0.1356423 | 0.1356423 | 0.1356423 | 0.1356423 | 0.1356423 | 0.1356423 | 0.1356423 | 0.1356423 | 0.1356423 | 0.1309242 | 0.1230623 | 0.1163947 | 0.1088809 | 0.09810141 | 0.07331715 | 0.04910547 | 0.03179049 | 0.02304635 | 0.01619116 | 0.005731347 | 0 | 0.003853576 | 0.001430267
1185 | 517.6234 | 0.001170553 | 0 | 592.5 | -592.5 | 0 | 0.003900431 | 0.01356715 | 0.02363789 | 0.03283977 | 0.0479235 | 0.07200635 | 0.09655691 | 0.1044351 | 0.1142896 | 0.1284106 | 0.133207 | 0.1368128 | 0.1368128 | 0.1368128 | 0.1368128 | 0.1368128 | 0.1368128 | 0.1368128 | 0.1368128 | 0.1368128 | 0.1368128 | 0.1368128 | 0.1368128 | 0.1368128 | 0.1368128 | 0.1368128 | 0.1368128 | 0.1368128 | 0.1368128 | 0.1368128 | 0.1368128 | 0.1368128 | 0.1368128 | 0.1368128 | 0.1368128 | 0.1368128 | 0.1368128 | 0.1368128 | 0.1368128 | 0.1368128 | 0.1368128 | 0.1368128 | 0.1368128 | 0.1368128 | 0.1368128 | 0.1368128 | 0.1368128 | 0.1368128 | 0.1368128 | 0.1368128 | 0.1368128 | 0.1368128 | 0.1320947 | 0.1242328 | 0.1163947 | 0.1088809 | 0.09810141 | 0.07331715 | 0.04910547 | 0.03179049 | 0.02304635 | 0.01619116 | 0.005731347 | 0 | 0.002442592 | 0.003196029
1185 | 509.7449 | 0.001152736 | 10 | 602.5 | -582.5 | 0 | 0.003900431 | 0.01356715 | 0.02363789 | 0.03283977 | 0.0479235 | 0.07200635 | 0.09655691 | 0.1044351 | 0.1142896 | 0.1284106 | 0.1343597 | 0.1379656 | 0.1379656 | 0.1379656 | 0.1379656 | 0.1379656 | 0.1379656 | 0.1379656 | 0.1379656 | 0.1379656 | 0.1379656 | 0.1379656 | 0.1379656 | 0.1379656 | 0.1379656 | 0.1379656 | 0.1379656 | 0.1379656 | 0.1379656 | 0.1379656 | 0.1379656 | 0.1379656 | 0.1379656 | 0.1379656 | 0.1379656 | 0.1379656 | 0.1379656 | 0.1379656 | 0.1379656 | 0.1379656 | 0.1379656 | 0.1379656 | 0.1379656 | 0.1379656 | 0.1379656 | 0.1379656 | 0.1379656 | 0.1379656 | 0.1379656 | 0.1379656 | 0.1379656 | 0.1379656 | 0.1332475 | 0.1253856 | 0.1163947 | 0.1088809 | 0.09810141 | 0.07331715 | 0.04910547 | 0.03179049 | 0.02304635 | 0.01619116 | 0.005731347 | 0 | 0.001093094 | 0.005124157
1185 | 482.9407 | 0.001092121 | 20 | 612.5 | -572.5 | 0 | 0.003900431 | 0.01356715 | 0.02363789 | 0.03283977 | 0.0479235 | 0.07200635 | 0.09655691 | 0.1044351 | 0.1142896 | 0.1284106 | 0.1354518 | 0.1390577 | 0.1390577 | 0.1390577 | 0.1390577 | 0.1390577 | 0.1390577 | 0.1390577 | 0.1390577 | 0.1390577 | 0.1390577 | 0.1390577 | 0.1390577 | 0.1390577 | 0.1390577 | 0.1390577 | 0.1390577 | 0.1390577 | 0.1390577 | 0.1390577 | 0.1390577 | 0.1390577 | 0.1390577 | 0.1390577 | 0.1390577 | 0.1390577 | 0.1390577 | 0.1390577 | 0.1390577 | 0.1390577 | 0.1390577 | 0.1390577 | 0.1390577 | 0.1390577 | 0.1390577 | 0.1390577 | 0.1390577 | 0.1390577 | 0.1390577 | 0.1390577 | 0.1390577 | 0.1390577 | 0.1343396 | 0.1264777 | 0.1163947 | 0.1088809 | 0.09810141 | 0.07331715 | 0.04910547 | 0.03179049 | 0.02304635 | 0.01619116 | 0.005731347 | 0 | 0 | 0.008066485
1185 | 502.9633 | 0.0011374 | 30 | 622.5 | -562.5 | 0 | 0.003900431 | 0.01356715 | 0.02363789 | 0.03283977 | 0.0479235 | 0.07200635 | 0.09655691 | 0.1044351 | 0.1142896 | 0.1284106 | 0.1365892 | 0.1401951 | 0.1401951 | 0.1401951 | 0.1401951 | 0.1401951 | 0.1401951 | 0.1401951 | 0.1401951 | 0.1401951 | 0.1401951 | 0.1401951 | 0.1401951 | 0.1401951 | 0.1401951 | 0.1401951 | 0.1401951 | 0.1401951 | 0.1401951 | 0.1401951 | 0.1401951 | 0.1401951 | 0.1401951 | 0.1401951 | 0.1401951 | 0.1401951 | 0.1401951 | 0.1401951 | 0.1401951 | 0.1401951 | 0.1401951 | 0.1401951 | 0.1401951 | 0.1401951 | 0.1401951 | 0.1401951 | 0.1401951 | 0.1401951 | 0.1401951 | 0.1401951 | 0.1401951 | 0.1401951 | 0.135477 | 0.1276151 | 0.1175321 | 0.1088809 | 0.09810141 | 0.07331715 | 0.04910547 | 0.03179049 | 0.02304635 | 0.01619116 | 0.005731347 | 0 | 0 | 0.01100881
1185 | 499.7714 | 0.001130182 | 40 | 632.5 | -552.5 | 0 | 0.003900431 | 0.01356715 | 0.02363789 | 0.03283977 | 0.0479235 | 0.07200635 | 0.09655691 | 0.1044351 | 0.1142896 | 0.1284106 | 0.1365892 | 0.1413253 | 0.1413253 | 0.1413253 | 0.1413253 | 0.1413253 | 0.1413253 | 0.1413253 | 0.1413253 | 0.1413253 | 0.1413253 | 0.1413253 | 0.1413253 | 0.1413253 | 0.1413253 | 0.1413253 | 0.1413253 | 0.1413253 | 0.1413253 | 0.1413253 | 0.1413253 | 0.1413253 | 0.1413253 | 0.1413253 | 0.1413253 | 0.1413253 | 0.1413253 | 0.1413253 | 0.1413253 | 0.1413253 | 0.1413253 | 0.1413253 | 0.1413253 | 0.1413253 | 0.1413253 | 0.1413253 | 0.1413253 | 0.1413253 | 0.1413253 | 0.1413253 | 0.1413253 | 0.1413253 | 0.1366072 | 0.1287453 | 0.1186623 | 0.1088809 | 0.09810141 | 0.07331715 | 0.04910547 | 0.03179049 | 0.02304635 | 0.01619116 | 0.005731347 | 0 | 0 | 0.0143385
1185 | 516.9182 | 0.001168958 | 30 | 622.5 | -562.5 | 0 | 0.003900431 | 0.01356715 | 0.02363789 | 0.03283977 | 0.0479235 | 0.07200635 | 0.09655691 | 0.1044351 | 0.1142896 | 0.1284106 | 0.1377582 | 0.1424942 | 0.1424942 | 0.1424942 | 0.1424942 | 0.1424942 | 0.1424942 | 0.1424942 | 0.1424942 | 0.1424942 | 0.1424942 | 0.1424942 | 0.1424942 | 0.1424942 | 0.1424942 | 0.1424942 | 0.1424942 | 0.1424942 | 0.1424942 | 0.1424942 | 0.1424942 | 0.1424942 | 0.1424942 | 0.1424942 | 0.1424942 | 0.1424942 | 0.1424942 | 0.1424942 | 0.1424942 | 0.1424942 | 0.1424942 | 0.1424942 | 0.1424942 | 0.1424942 | 0.1424942 | 0.1424942 | 0.1424942 | 0.1424942 | 0.1424942 | 0.1424942 | 0.1424942 | 0.1424942 | 0.1377761 | 0.1299142 | 0.1198312 | 0.1088809 | 0.09810141 | 0.07331715 | 0.04910547 | 0.03179049 | 0.02304635 | 0.01619116 | 0.005731347 | 0 | 0 | 0.01100881
1158 | 543.8626 | 0.00122989 | 20 | 599 | -559 | 0 | 0.003900431 | 0.01356715 | 0.02363789 | 0.03283977 | 0.0479235 | 0.07200635 | 0.09655691 | 0.1044351 | 0.1142896 | 0.1284106 | 0.1377582 | 0.1437241 | 0.1437241 | 0.1437241 | 0.1437241 | 0.1437241 | 0.1437241 | 0.1437241 | 0.1437241 | 0.1437241 | 0.1437241 | 0.1437241 | 0.1437241 | 0.1437241 | 0.1437241 | 0.1437241 | 0.1437241 | 0.1437241 | 0.1437241 | 0.1437241 | 0.1437241 | 0.1437241 | 0.1437241 | 0.1437241 | 0.1437241 | 0.1437241 | 0.1437241 | 0.1437241 | 0.1437241 | 0.1437241 | 0.1437241 | 0.1437241 | 0.1437241 | 0.1437241 | 0.1437241 | 0.1437241 | 0.1437241 | 0.1437241 | 0.1437241 | 0.1437241 | 0.1437241 | 0.1437241 | 0.139006 | 0.1311441 | 0.1198312 | 0.1088809 | 0.09810141 | 0.07331715 | 0.04910547 | 0.03179049 | 0.02304635 | 0.01619116 | 0.005731347 | 0 | 0 | 0.004343775
1194 | 889.5554 | 0.002011639 | 10 | 607 | -587 | 0 | 0.003900431 | 0.01356715 | 0.02363789 | 0.03283977 | 0.0479235 | 0.07200635 | 0.09655691 | 0.1044351 | 0.1142896 | 0.1284106 | 0.1397698 | 0.1457358 | 0.1457358 | 0.1457358 | 0.1457358 | 0.1457358 | 0.1457358 | 0.1457358 | 0.1457358 | 0.1457358 | 0.1457358 | 0.1457358 | 0.1457358 | 0.1457358 | 0.1457358 | 0.1457358 | 0.1457358 | 0.1457358 | 0.1457358 | 0.1457358 | 0.1457358 | 0.1457358 | 0.1457358 | 0.1457358 | 0.1457358 | 0.1457358 | 0.1457358 | 0.1457358 | 0.1457358 | 0.1457358 | 0.1457358 | 0.1457358 | 0.1457358 | 0.1457358 | 0.1457358 | 0.1457358 | 0.1457358 | 0.1457358 | 0.1457358 | 0.1457358 | 0.1457358 | 0.1457358 | 0.1410177 | 0.1331558 | 0.1198312 | 0.1088809 | 0.09810141 | 0.07331715 | 0.04910547 | 0.03179049 | 0.02304635 | 0.01619116 | 0.005731347 | 0 | 0.002813276 | 0.006448205
1194 | 889.4488 | 0.002011398 | 0 | 597 | -597 | 0 | 0.003900431 | 0.01356715 | 0.02363789 | 0.03283977 | 0.0479235 | 0.07200635 | 0.09655691 | 0.1044351 | 0.1142896 | 0.130422 | 0.1417812 | 0.1477472 | 0.1477472 | 0.1477472 | 0.1477472 | 0.1477472 | 0.1477472 | 0.1477472 | 0.1477472 | 0.1477472 | 0.1477472 | 0.1477472 | 0.1477472 | 0.1477472 | 0.1477472 | 0.1477472 | 0.1477472 | 0.1477472 | 0.1477472 | 0.1477472 | 0.1477472 | 0.1477472 | 0.1477472 | 0.1477472 | 0.1477472 | 0.1477472 | 0.1477472 | 0.1477472 | 0.1477472 | 0.1477472 | 0.1477472 | 0.1477472 | 0.1477472 | 0.1477472 | 0.1477472 | 0.1477472 | 0.1477472 | 0.1477472 | 0.1477472 | 0.1477472 | 0.1477472 | 0.1477472 | 0.143029 | 0.1351671 | 0.1198312 | 0.1088809 | 0.09810141 | 0.07331715 | 0.04910547 | 0.03179049 | 0.02304635 | 0.01619116 | 0.005731347 | 0 | 0.005046035 | 0.003990622
1194 | 852.4014 | 0.001927619 | -10 | 587 | -607 | 0 | 0.003900431 | 0.01356715 | 0.02363789 | 0.03283977 | 0.0479235 | 0.07200635 | 0.09655691 | 0.1044351 | 0.1142896 | 0.1323496 | 0.1437089 | 0.1496748 | 0.1496748 | 0.1496748 | 0.1496748 | 0.1496748 | 0.1496748 | 0.1496748 | 0.1496748 | 0.1496748 | 0.1496748 | 0.1496748 | 0.1496748 | 0.1496748 | 0.1496748 | 0.1496748 | 0.1496748 | 0.1496748 | 0.1496748 | 0.1496748 | 0.1496748 | 0.1496748 | 0.1496748 | 0.1496748 | 0.1496748 | 0.1496748 | 0.1496748 | 0.1496748 | 0.1496748 | 0.1496748 | 0.1496748 | 0.1496748 | 0.1496748 | 0.1496748 | 0.1496748 | 0.1496748 | 0.1496748 | 0.1496748 | 0.1496748 | 0.1496748 | 0.1496748 | 0.1496748 | 0.1449567 | 0.1351671 | 0.1198312 | 0.1088809 | 0.09810141 | 0.07331715 | 0.04910547 | 0.03179049 | 0.02304635 | 0.01619116 | 0.005731347 | 0 | 0.008465637 | 0.00222486
1148 | 780.9043 | 0.001765935 | -20 | 554 | -594 | 0 | 0.003900431 | 0.01356715 | 0.02363789 | 0.03283977 | 0.0479235 | 0.07200635 | 0.09655691 | 0.1044351 | 0.1142896 | 0.1341156 | 0.1454748 | 0.1514407 | 0.1514407 | 0.1514407 | 0.1514407 | 0.1514407 | 0.1514407 | 0.1514407 | 0.1514407 | 0.1514407 | 0.1514407 | 0.1514407 | 0.1514407 | 0.1514407 | 0.1514407 | 0.1514407 | 0.1514407 | 0.1514407 | 0.1514407 | 0.1514407 | 0.1514407 | 0.1514407 | 0.1514407 | 0.1514407 | 0.1514407 | 0.1514407 | 0.1514407 | 0.1514407 | 0.1514407 | 0.1514407 | 0.1514407 | 0.1514407 | 0.1514407 | 0.1514407 | 0.1514407 | 0.1514407 | 0.1514407 | 0.1514407 | 0.1514407 | 0.1514407 | 0.1514407 | 0.1514407 | 0.1449567 | 0.1351671 | 0.1198312 | 0.1088809 | 0.09810141 | 0.07331715 | 0.04910547 | 0.03179049 | 0.02304635 | 0.01619116 | 0.005731347 | 0 | 0.004376207 | 0
1148 | 875.8166 | 0.00198057 | -30 | 544 | -604 | 0 | 0.003900431 | 0.01356715 | 0.02363789 | 0.03283977 | 0.0479235 | 0.07200635 | 0.09655691 | 0.1044351 | 0.1142896 | 0.1360961 | 0.1474554 | 0.1534213 | 0.1534213 | 0.1534213 | 0.1534213 | 0.1534213 | 0.1534213 | 0.1534213 | 0.1534213 | 0.1534213 | 0.1534213 | 0.1534213 | 0.1534213 | 0.1534213 | 0.1534213 | 0.1534213 | 0.1534213 | 0.1534213 | 0.1534213 | 0.1534213 | 0.1534213 | 0.1534213 | 0.1534213 | 0.1534213 | 0.1534213 | 0.1534213 | 0.1534213 | 0.1534213 | 0.1534213 | 0.1534213 | 0.1534213 | 0.1534213 | 0.1534213 | 0.1534213 | 0.1534213 | 0.1534213 | 0.1534213 | 0.1534213 | 0.1534213 | 0.1534213 | 0.1534213 | 0.1534213 | 0.1449567 | 0.1351671 | 0.1198312 | 0.1088809 | 0.09810141 | 0.07331715 | 0.04910547 | 0.03179049 | 0.02304635 | 0.01619116 | 0.005731347 | 0 | 0.007190277 | 0
1148 | 754.1813 | 0.001705504 | -40 | 534 | -614 | 0 | 0.003900431 | 0.01356715 | 0.02363789 | 0.03283977 | 0.0479235 | 0.07200635 | 0.09655691 | 0.1044351 | 0.1142896 | 0.1378017 | 0.1491609 | 0.1551268 | 0.1551268 | 0.1551268 | 0.1551268 | 0.1551268 | 0.1551268 | 0.1551268 | 0.1551268 | 0.1551268 | 0.1551268 | 0.1551268 | 0.1551268 | 0.1551268 | 0.1551268 | 0.1551268 | 0.1551268 | 0.1551268 | 0.1551268 | 0.1551268 | 0.1551268 | 0.1551268 | 0.1551268 | 0.1551268 | 0.1551268 | 0.1551268 | 0.1551268 | 0.1551268 | 0.1551268 | 0.1551268 | 0.1551268 | 0.1551268 | 0.1551268 | 0.1551268 | 0.1551268 | 0.1551268 | 0.1551268 | 0.1551268 | 0.1551268 | 0.1551268 | 0.1551268 | 0.1534213 | 0.1449567 | 0.1351671 | 0.1198312 | 0.1088809 | 0.09810141 | 0.07331715 | 0.04910547 | 0.03179049 | 0.02304635 | 0.01619116 | 0.005731347 | 0 | 0.01144148 | 0
1148 | 849.4597 | 0.001920966 | -30 | 544 | -604 | 0 | 0.003900431 | 0.01356715 | 0.02363789 | 0.03283977 | 0.0479235 | 0.07200635 | 0.09655691 | 0.1044351 | 0.1142896 | 0.1397226 | 0.1510818 | 0.1570478 | 0.1570478 | 0.1570478 | 0.1570478 | 0.1570478 | 0.1570478 | 0.1570478 | 0.1570478 | 0.1570478 | 0.1570478 | 0.1570478 | 0.1570478 | 0.1570478 | 0.1570478 | 0.1570478 | 0.1570478 | 0.1570478 | 0.1570478 | 0.1570478 | 0.1570478 | 0.1570478 | 0.1570478 | 0.1570478 | 0.1570478 | 0.1570478 | 0.1570478 | 0.1570478 | 0.1570478 | 0.1570478 | 0.1570478 | 0.1570478 | 0.1570478 | 0.1570478 | 0.1570478 | 0.1570478 | 0.1570478 | 0.1570478 | 0.1570478 | 0.1570478 | 0.1570478 | 0.1553423 | 0.1449567 | 0.1351671 | 0.1198312 | 0.1088809 | 0.09810141 | 0.07331715 | 0.04910547 | 0.03179049 | 0.02304635 | 0.01619116 | 0.005731347 | 0 | 0.007190277 | 0
1148 | 772.5276 | 0.001746992 | -20 | 554 | -594 | 0 | 0.003900431 | 0.01356715 | 0.02363789 | 0.03283977 | 0.0479235 | 0.07200635 | 0.09655691 | 0.1044351 | 0.1142896 | 0.1414696 | 0.1528288 | 0.1587948 | 0.1587948 | 0.1587948 | 0.1587948 | 0.1587948 | 0.1587948 | 0.1587948 | 0.1587948 | 0.1587948 | 0.1587948 | 0.1587948 | 0.1587948 | 0.1587948 | 0.1587948 | 0.1587948 | 0.1587948 | 0.1587948 | 0.1587948 | 0.1587948 | 0.1587948 | 0.1587948 | 0.1587948 | 0.1587948 | 0.1587948 | 0.1587948 | 0.1587948 | 0.1587948 | 0.1587948 | 0.1587948 | 0.1587948 | 0.1587948 | 0.1587948 | 0.1587948 | 0.1587948 | 0.1587948 | 0.1587948 | 0.1587948 | 0.1587948 | 0.1587948 | 0.1587948 | 0.1570892 | 0.1449567 | 0.1351671 | 0.1198312 | 0.1088809 | 0.09810141 | 0.07331715 | 0.04910547 | 0.03179049 | 0.02304635 | 0.01619116 | 0.005731347 | 0 | 0.004376207 | 0.0004033976
1148 | 819.9808 | 0.001854303 | -10 | 564 | -584 | 0 | 0.003900431 | 0.01356715 | 0.02363789 | 0.03283977 | 0.0479235 | 0.07200635 | 0.09655691 | 0.1044351 | 0.1142896 | 0.1414696 | 0.1546831 | 0.1606491 | 0.1606491 | 0.1606491 | 0.1606491 | 0.1606491 | 0.1606491 | 0.1606491 | 0.1606491 | 0.1606491 | 0.1606491 | 0.1606491 | 0.1606491 | 0.1606491 | 0.1606491 | 0.1606491 | 0.1606491 | 0.1606491 | 0.1606491 | 0.1606491 | 0.1606491 | 0.1606491 | 0.1606491 | 0.1606491 | 0.1606491 | 0.1606491 | 0.1606491 | 0.1606491 | 0.1606491 | 0.1606491 | 0.1606491 | 0.1606491 | 0.1606491 | 0.1606491 | 0.1606491 | 0.1606491 | 0.1606491 | 0.1606491 | 0.1606491 | 0.1606491 | 0.1606491 | 0.1589436 | 0.146811 | 0.1351671 | 0.1198312 | 0.1088809 | 0.09810141 | 0.07331715 | 0.04910547 | 0.03179049 | 0.02304635 | 0.01619116 | 0.005731347 | 0 | 0.002143448 | 0.001041685
1148 | 765.3036 | 0.001730656 | 0 | 574 | -574 | 0 | 0.003900431 | 0.01356715 | 0.02363789 | 0.03283977 | 0.0479235 | 0.07200635 | 0.09655691 | 0.1044351 | 0.1142896 | 0.1414696 | 0.1564138 | 0.1623797 | 0.1623797 | 0.1623797 | 0.1623797 | 0.1623797 | 0.1623797 | 0.1623797 | 0.1623797 | 0.1623797 | 0.1623797 | 0.1623797 | 0.1623797 | 0.1623797 | 0.1623797 | 0.1623797 | 0.1623797 | 0.1623797 | 0.1623797 | 0.1623797 | 0.1623797 | 0.1623797 | 0.1623797 | 0.1623797 | 0.1623797 | 0.1623797 | 0.1623797 | 0.1623797 | 0.1623797 | 0.1623797 | 0.1623797 | 0.1623797 | 0.1623797 | 0.1623797 | 0.1623797 | 0.1623797 | 0.1623797 | 0.1623797 | 0.1623797 | 0.1623797 | 0.1623797 | 0.1606742 | 0.1485416 | 0.1351671 | 0.1198312 | 0.1088809 | 0.09810141 | 0.07331715 | 0.04910547 | 0.03179049 | 0.02304635 | 0.01619116 | 0.005731347 | 0 | 0 | 0.001679972
1148 | 872.6729 | 0.001973461 | 10 | 584 | -564 | 0 | 0.003900431 | 0.01356715 | 0.02363789 | 0.03283977 | 0.0479235 | 0.07200635 | 0.09655691 | 0.1044351 | 0.1142896 | 0.1414696 | 0.1583872 | 0.1643532 | 0.1643532 | 0.1643532 | 0.1643532 | 0.1643532 | 0.1643532 | 0.1643532 | 0.1643532 | 0.1643532 | 0.1643532 | 0.1643532 | 0.1643532 | 0.1643532 | 0.1643532 | 0.1643532 | 0.1643532 | 0.1643532 | 0.1643532 | 0.1643532 | 0.1643532 | 0.1643532 | 0.1643532 | 0.1643532 | 0.1643532 | 0.1643532 | 0.1643532 | 0.1643532 | 0.1643532 | 0.1643532 | 0.1643532 | 0.1643532 | 0.1643532 | 0.1643532 | 0.1643532 | 0.1643532 | 0.1643532 | 0.1643532 | 0.1643532 | 0.1643532 | 0.1643532 | 0.1626477 | 0.1505151 | 0.1351671 | 0.1198312 | 0.1088809 | 0.09810141 | 0.07331715 | 0.04910547 | 0.03179049 | 0.02304635 | 0.01619116 | 0.005731347 | 0 | 0 | 0.006064515
1119 | 923.6685 | 0.002088782 | 20 | 579.5 | -539.5 | 0 | 0.003900431 | 0.01356715 | 0.02363789 | 0.03283977 | 0.0479235 | 0.07200635 | 0.09655691 | 0.1044351 | 0.1142896 | 0.1414696 | 0.1583872 | 0.166442 | 0.166442 | 0.166442 | 0.166442 | 0.166442 | 0.166442 | 0.166442 | 0.166442 | 0.166442 | 0.166442 | 0.166442 | 0.166442 | 0.166442 | 0.166442 | 0.166442 | 0.166442 | 0.166442 | 0.166442 | 0.166442 | 0.166442 | 0.166442 | 0.166442 | 0.166442 | 0.166442 | 0.166442 | 0.166442 | 0.166442 | 0.166442 | 0.166442 | 0.166442 | 0.166442 | 0.166442 | 0.166442 | 0.166442 | 0.166442 | 0.166442 | 0.166442 | 0.166442 | 0.166442 | 0.166442 | 0.1647364 | 0.1526039 | 0.1351671 | 0.1198312 | 0.1088809 | 0.09810141 | 0.07331715 | 0.04910547 | 0.03179049 | 0.02304635 | 0.01619116 | 0.005731347 | 0 | 0 | 0.004021228
1075 | 586.0274 | 0.001325241 | 30 | 567.5 | -507.5 | 0 | 0.003900431 | 0.01356715 | 0.02363789 | 0.03283977 | 0.0479235 | 0.07200635 | 0.09655691 | 0.1044351 | 0.1142896 | 0.1414696 | 0.1583872 | 0.166442 | 0.166442 | 0.1677672 | 0.1677672 | 0.1677672 | 0.1677672 | 0.1677672 | 0.1677672 | 0.1677672 | 0.1677672 | 0.1677672 | 0.1677672 | 0.1677672 | 0.1677672 | 0.1677672 | 0.1677672 | 0.1677672 | 0.1677672 | 0.1677672 | 0.1677672 | 0.1677672 | 0.1677672 | 0.1677672 | 0.1677672 | 0.1677672 | 0.1677672 | 0.1677672 | 0.1677672 | 0.1677672 | 0.1677672 | 0.1677672 | 0.1677672 | 0.1677672 | 0.1677672 | 0.1677672 | 0.1677672 | 0.1677672 | 0.1677672 | 0.1677672 | 0.1677672 | 0.1660617 | 0.1539291 | 0.1351671 | 0.1198312 | 0.1088809 | 0.09810141 | 0.07331715 | 0.04910547 | 0.03179049 | 0.02304635 | 0.01619116 | 0.005731347 | 0 | 0 | 0.001265086
1075 | 524.8308 | 0.001186851 | 40 | 577.5 | -497.5 | 0 | 0.003900431 | 0.01356715 | 0.02363789 | 0.03283977 | 0.0479235 | 0.07200635 | 0.09655691 | 0.1044351 | 0.1142896 | 0.1414696 | 0.1583872 | 0.166442 | 0.166442 | 0.168954 | 0.168954 | 0.168954 | 0.168954 | 0.168954 | 0.168954 | 0.168954 | 0.168954 | 0.168954 | 0.168954 | 0.168954 | 0.168954 | 0.168954 | 0.168954 | 0.168954 | 0.168954 | 0.168954 | 0.168954 | 0.168954 | 0.168954 | 0.168954 | 0.168954 | 0.168954 | 0.168954 | 0.168954 | 0.168954 | 0.168954 | 0.168954 | 0.168954 | 0.168954 | 0.168954 | 0.168954 | 0.168954 | 0.168954 | 0.168954 | 0.168954 | 0.168954 | 0.168954 | 0.1672485 | 0.155116 | 0.1351671 | 0.1198312 | 0.1088809 | 0.09810141 | 0.07331715 | 0.04910547 | 0.03179049 | 0.02304635 | 0.01619116 | 0.005731347 | 0 | 0 | 0.003113101
1075 | 516.2614 | 0.001167472 | 30 | 567.5 | -507.5 | 0 | 0.003900431 | 0.01356715 | 0.02363789 | 0.03283977 | 0.0479235 | 0.07200635 | 0.09655691 | 0.1044351 | 0.1142896 | 0.1414696 | 0.1583872 | 0.166442 | 0.166442 | 0.1701215 | 0.1701215 | 0.1701215 | 0.1701215 | 0.1701215 | 0.1701215 | 0.1701215 | 0.1701215 | 0.1701215 | 0.1701215 | 0.1701215 | 0.1701215 | 0.1701215 | 0.1701215 | 0.1701215 | 0.1701215 | 0.1701215 | 0.1701215 | 0.1701215 | 0.1701215 | 0.1701215 | 0.1701215 | 0.1701215 | 0.1701215 | 0.1701215 | 0.1701215 | 0.1701215 | 0.1701215 | 0.1701215 | 0.1701215 | 0.1701215 | 0.1701215 | 0.1701215 | 0.1701215 | 0.1701215 | 0.1701215 | 0.1701215 | 0.1701215 | 0.168416 | 0.1562834 | 0.1351671 | 0.1198312 | 0.1088809 | 0.09810141 | 0.07331715 | 0.04910547 | 0.03179049 | 0.02304635 | 0.01619116 | 0.005731347 | 0 | 0 | 0.001265086
1075 | 553.5922 | 0.001251892 | 20 | 557.5 | -517.5 | 0 | 0.003900431 | 0.01356715 | 0.02363789 | 0.03283977 | 0.0479235 | 0.07200635 | 0.09655691 | 0.1044351 | 0.1142896 | 0.1414696 | 0.1583872 | 0.166442 | 0.1676938 | 0.1713734 | 0.1713734 | 0.1713734 | 0.1713734 | 0.1713734 | 0.1713734 | 0.1713734 | 0.1713734 | 0.1713734 | 0.1713734 | 0.1713734 | 0.1713734 | 0.1713734 | 0.1713734 | 0.1713734 | 0.1713734 | 0.1713734 | 0.1713734 | 0.1713734 | 0.1713734 | 0.1713734 | 0.1713734 | 0.1713734 | 0.1713734 | 0.1713734 | 0.1713734 | 0.1713734 | 0.1713734 | 0.1713734 | 0.1713734 | 0.1713734 | 0.1713734 | 0.1713734 | 0.1713734 | 0.1713734 | 0.1713734 | 0.1713734 | 0.1713734 | 0.1696679 | 0.1562834 | 0.1351671 | 0.1198312 | 0.1088809 | 0.09810141 | 0.07331715 | 0.04910547 | 0.03179049 | 0.02304635 | 0.01619116 | 0.005731347 | 0 | 0 | 0.0006267982
1075 | 704.0539 | 0.001592146 | 10 | 547.5 | -527.5 | 0 | 0.003900431 | 0.01356715 | 0.02363789 | 0.03283977 | 0.0479235 | 0.07200635 | 0.09655691 | 0.1044351 | 0.1142896 | 0.1414696 | 0.1583872 | 0.166442 | 0.169286 | 0.1729656 | 0.1729656 | 0.1729656 | 0.1729656 | 0.1729656 | 0.1729656 | 0.1729656 | 0.1729656 | 0.1729656 | 0.1729656 | 0.1729656 | 0.1729656 | 0.1729656 | 0.1729656 | 0.1729656 | 0.1729656 | 0.1729656 | 0.1729656 | 0.1729656 | 0.1729656 | 0.1729656 | 0.1729656 | 0.1729656 | 0.1729656 | 0.1729656 | 0.1729656 | 0.1729656 | 0.1729656 | 0.1729656 | 0.1729656 | 0.1729656 | 0.1729656 | 0.1729656 | 0.1729656 | 0.1729656 | 0.1729656 | 0.1729656 | 0.1729656 | 0.1712601 | 0.1562834 | 0.1351671 | 0.1198312 | 0.1088809 | 0.09810141 | 0.07331715 | 0.04910547 | 0.03179049 | 0.02304635 | 0.01619116 | 0.005731347 | 0 | 0.000900612 | 0
1075 | 734.3422 | 0.00166064 | 0 | 537.5 | -537.5 | 0 | 0.003900431 | 0.01356715 | 0.02363789 | 0.03283977 | 0.0479235 | 0.07200635 | 0.09655691 | 0.1044351 | 0.1142896 | 0.1414696 | 0.1583872 | 0.1681026 | 0.1709466 | 0.1746262 | 0.1746262 | 0.1746262 | 0.1746262 | 0.1746262 | 0.1746262 | 0.1746262 | 0.1746262 | 0.1746262 | 0.1746262 | 0.1746262 | 0.1746262 | 0.1746262 | 0.1746262 | 0.1746262 | 0.1746262 | 0.1746262 | 0.1746262 | 0.1746262 | 0.1746262 | 0.1746262 | 0.1746262 | 0.1746262 | 0.1746262 | 0.1746262 | 0.1746262 | 0.1746262 | 0.1746262 | 0.1746262 | 0.1746262 | 0.1746262 | 0.1746262 | 0.1746262 | 0.1746262 | 0.1746262 | 0.1746262 | 0.1746262 | 0.1746262 | 0.1729207 | 0.1562834 | 0.1351671 | 0.1198312 | 0.1088809 | 0.09810141 | 0.07331715 | 0.04910547 | 0.03179049 | 0.02304635 | 0.01619116 | 0.005731347 | 0 | 0.002277695 | 0
1075 | 724.3557 | 0.001638056 | -10 | 527.5 | -547.5 | 0 | 0.003900431 | 0.01356715 | 0.02363789 | 0.03283977 | 0.0479235 | 0.07200635 | 0.09655691 | 0.1044351 | 0.1142896 | 0.1414696 | 0.1583872 | 0.1697406 | 0.1725847 | 0.1762643 | 0.1762643 | 0.1762643 | 0.1762643 | 0.1762643 | 0.1762643 | 0.1762643 | 0.1762643 | 0.1762643 | 0.1762643 | 0.1762643 | 0.1762643 | 0.1762643 | 0.1762643 | 0.1762643 | 0.1762643 | 0.1762643 | 0.1762643 | 0.1762643 | 0.1762643 | 0.1762643 | 0.1762643 | 0.1762643 | 0.1762643 | 0.1762643 | 0.1762643 | 0.1762643 | 0.1762643 | 0.1762643 | 0.1762643 | 0.1762643 | 0.1762643 | 0.1762643 | 0.1762643 | 0.1762643 | 0.1762643 | 0.1762643 | 0.1762643 | 0.1729207 | 0.1562834 | 0.1351671 | 0.1198312 | 0.1088809 | 0.09810141 | 0.07331715 | 0.04910547 | 0.03179049 | 0.02304635 | 0.01619116 | 0.005731347 | 0 | 0.003654777 | 0
1075 | 761.2061 | 0.00172139 | -20 | 517.5 | -557.5 | 0 | 0.003900431 | 0.01356715 | 0.02363789 | 0.03283977 | 0.0479235 | 0.07200635 | 0.09655691 | 0.1044351 | 0.1142896 | 0.1414696 | 0.1583872 | 0.171462 | 0.1743061 | 0.1779856 | 0.1779856 | 0.1779856 | 0.1779856 | 0.1779856 | 0.1779856 | 0.1779856 | 0.1779856 | 0.1779856 | 0.1779856 | 0.1779856 | 0.1779856 | 0.1779856 | 0.1779856 | 0.1779856 | 0.1779856 | 0.1779856 | 0.1779856 | 0.1779856 | 0.1779856 | 0.1779856 | 0.1779856 | 0.1779856 | 0.1779856 | 0.1779856 | 0.1779856 | 0.1779856 | 0.1779856 | 0.1779856 | 0.1779856 | 0.1779856 | 0.1779856 | 0.1779856 | 0.1779856 | 0.1779856 | 0.1779856 | 0.1779856 | 0.1779856 | 0.1729207 | 0.1562834 | 0.1351671 | 0.1198312 | 0.1088809 | 0.09810141 | 0.07331715 | 0.04910547 | 0.03179049 | 0.02304635 | 0.01619116 | 0.005731347 | 0 | 0.004724791 | 0
1075 | 687.8515 | 0.001555506 | -30 | 507.5 | -567.5 | 0 | 0.003900431 | 0.01356715 | 0.02363789 | 0.03283977 | 0.0479235 | 0.07200635 | 0.09655691 | 0.1044351 | 0.1142896 | 0.1414696 | 0.1599427 | 0.1730175 | 0.1758616 | 0.1795411 | 0.1795411 | 0.1795411 | 0.1795411 | 0.1795411 | 0.1795411 | 0.1795411 | 0.1795411 | 0.1795411 | 0.1795411 | 0.1795411 | 0.1795411 | 0.1795411 | 0.1795411 | 0.1795411 | 0.1795411 | 0.1795411 | 0.1795411 | 0.1795411 | 0.1795411 | 0.1795411 | 0.1795411 | 0.1795411 | 0.1795411 | 0.1795411 | 0.1795411 | 0.1795411 | 0.1795411 | 0.1795411 | 0.1795411 | 0.1795411 | 0.1795411 | 0.1795411 | 0.1795411 | 0.1795411 | 0.1795411 | 0.1795411 | 0.1779856 | 0.1729207 | 0.1562834 | 0.1351671 | 0.1198312 | 0.1088809 | 0.09810141 | 0.07331715 | 0.04910547 | 0.03179049 | 0.02304635 | 0.01619116 | 0.005731347 | 0 | 0.005789177 | 0
1075 | 698.0793 | 0.001578635 | -40 | 497.5 | -577.5 | 0 | 0.003900431 | 0.01356715 | 0.02363789 | 0.03283977 | 0.0479235 | 0.07200635 | 0.09655691 | 0.1044351 | 0.1142896 | 0.1414696 | 0.1615214 | 0.1745962 | 0.1774402 | 0.1811198 | 0.1811198 | 0.1811198 | 0.1811198 | 0.1811198 | 0.1811198 | 0.1811198 | 0.1811198 | 0.1811198 | 0.1811198 | 0.1811198 | 0.1811198 | 0.1811198 | 0.1811198 | 0.1811198 | 0.1811198 | 0.1811198 | 0.1811198 | 0.1811198 | 0.1811198 | 0.1811198 | 0.1811198 | 0.1811198 | 0.1811198 | 0.1811198 | 0.1811198 | 0.1811198 | 0.1811198 | 0.1811198 | 0.1811198 | 0.1811198 | 0.1811198 | 0.1811198 | 0.1811198 | 0.1811198 | 0.1811198 | 0.1811198 | 0.1779856 | 0.1729207 | 0.1562834 | 0.1351671 | 0.1198312 | 0.1088809 | 0.09810141 | 0.07331715 | 0.04910547 | 0.03179049 | 0.02304635 | 0.01619116 | 0.005731347 | 0 | 0.008040515 | 0
1075 | 709.5733 | 0.001604628 | -30 | 507.5 | -567.5 | 0 | 0.003900431 | 0.01356715 | 0.02363789 | 0.03283977 | 0.0479235 | 0.07200635 | 0.09655691 | 0.1044351 | 0.1142896 | 0.1414696 | 0.163126 | 0.1762008 | 0.1790448 | 0.1827244 | 0.1827244 | 0.1827244 | 0.1827244 | 0.1827244 | 0.1827244 | 0.1827244 | 0.1827244 | 0.1827244 | 0.1827244 | 0.1827244 | 0.1827244 | 0.1827244 | 0.1827244 | 0.1827244 | 0.1827244 | 0.1827244 | 0.1827244 | 0.1827244 | 0.1827244 | 0.1827244 | 0.1827244 | 0.1827244 | 0.1827244 | 0.1827244 | 0.1827244 | 0.1827244 | 0.1827244 | 0.1827244 | 0.1827244 | 0.1827244 | 0.1827244 | 0.1827244 | 0.1827244 | 0.1827244 | 0.1827244 | 0.1827244 | 0.1779856 | 0.1729207 | 0.1562834 | 0.1351671 | 0.1198312 | 0.1088809 | 0.09810141 | 0.07331715 | 0.04910547 | 0.03179049 | 0.02304635 | 0.01619116 | 0.005731347 | 0 | 0.005789177 | 0
1075 | 710.13 | 0.001605887 | -20 | 517.5 | -557.5 | 0 | 0.003900431 | 0.01356715 | 0.02363789 | 0.03283977 | 0.0479235 | 0.07200635 | 0.09655691 | 0.1044351 | 0.1142896 | 0.1414696 | 0.163126 | 0.1778067 | 0.1806507 | 0.1843303 | 0.1843303 | 0.1843303 | 0.1843303 | 0.1843303 | 0.1843303 | 0.1843303 | 0.1843303 | 0.1843303 | 0.1843303 | 0.1843303 | 0.1843303 | 0.1843303 | 0.1843303 | 0.1843303 | 0.1843303 | 0.1843303 | 0.1843303 | 0.1843303 | 0.1843303 | 0.1843303 | 0.1843303 | 0.1843303 | 0.1843303 | 0.1843303 | 0.1843303 | 0.1843303 | 0.1843303 | 0.1843303 | 0.1843303 | 0.1843303 | 0.1843303 | 0.1843303 | 0.1843303 | 0.1843303 | 0.1843303 | 0.1843303 | 0.1795915 | 0.1729207 | 0.1562834 | 0.1351671 | 0.1198312 | 0.1088809 | 0.09810141 | 0.07331715 | 0.04910547 | 0.03179049 | 0.02304635 | 0.01619116 | 0.005731347 | 0 | 0.004724791 | 0
1075 | 719.3325 | 0.001626697 | -10 | 527.5 | -547.5 | 0 | 0.003900431 | 0.01356715 | 0.02363789 | 0.03283977 | 0.0479235 | 0.07200635 | 0.09655691 | 0.1044351 | 0.1142896 | 0.1414696 | 0.163126 | 0.1794334 | 0.1822774 | 0.185957 | 0.185957 | 0.185957 | 0.185957 | 0.185957 | 0.185957 | 0.185957 | 0.185957 | 0.185957 | 0.185957 | 0.185957 | 0.185957 | 0.185957 | 0.185957 | 0.185957 | 0.185957 | 0.185957 | 0.185957 | 0.185957 | 0.185957 | 0.185957 | 0.185957 | 0.185957 | 0.185957 | 0.185957 | 0.185957 | 0.185957 | 0.185957 | 0.185957 | 0.185957 | 0.185957 | 0.185957 | 0.185957 | 0.185957 | 0.185957 | 0.185957 | 0.185957 | 0.1812182 | 0.1729207 | 0.1562834 | 0.1351671 | 0.1198312 | 0.1088809 | 0.09810141 | 0.07331715 | 0.04910547 | 0.03179049 | 0.02304635 | 0.01619116 | 0.005731347 | 0 | 0.003654777 | 0.001159863
1075 | 700.81 | 0.00158481 | 0 | 537.5 | -537.5 | 0 | 0.003900431 | 0.01356715 | 0.02363789 | 0.03283977 | 0.0479235 | 0.07200635 | 0.09655691 | 0.1044351 | 0.1142896 | 0.1414696 | 0.163126 | 0.1810182 | 0.1838622 | 0.1875418 | 0.1875418 | 0.1875418 | 0.1875418 | 0.1875418 | 0.1875418 | 0.1875418 | 0.1875418 | 0.1875418 | 0.1875418 | 0.1875418 | 0.1875418 | 0.1875418 | 0.1875418 | 0.1875418 | 0.1875418 | 0.1875418 | 0.1875418 | 0.1875418 | 0.1875418 | 0.1875418 | 0.1875418 | 0.1875418 | 0.1875418 | 0.1875418 | 0.1875418 | 0.1875418 | 0.1875418 | 0.1875418 | 0.1875418 | 0.1875418 | 0.1875418 | 0.1875418 | 0.1875418 | 0.1875418 | 0.1875418 | 0.1875418 | 0.182803 | 0.1745055 | 0.1562834 | 0.1351671 | 0.1198312 | 0.1088809 | 0.09810141 | 0.07331715 | 0.04910547 | 0.03179049 | 0.02304635 | 0.01619116 | 0.005731347 | 0 | 0.002277695 | 0.002933354
1075 | 685.9596 | 0.001551228 | 10 | 547.5 | -527.5 | 0 | 0.003900431 | 0.01356715 | 0.02363789 | 0.03283977 | 0.0479235 | 0.07200635 | 0.09655691 | 0.1044351 | 0.1142896 | 0.1414696 | 0.163126 | 0.1810182 | 0.1854135 | 0.189093 | 0.189093 | 0.189093 | 0.189093 | 0.189093 | 0.189093 | 0.189093 | 0.189093 | 0.189093 | 0.189093 | 0.189093 | 0.189093 | 0.189093 | 0.189093 | 0.189093 | 0.189093 | 0.189093 | 0.189093 | 0.189093 | 0.189093 | 0.189093 | 0.189093 | 0.189093 | 0.189093 | 0.189093 | 0.189093 | 0.189093 | 0.189093 | 0.189093 | 0.189093 | 0.189093 | 0.189093 | 0.189093 | 0.189093 | 0.189093 | 0.189093 | 0.189093 | 0.1843543 | 0.1760567 | 0.1562834 | 0.1351671 | 0.1198312 | 0.1088809 | 0.09810141 | 0.07331715 | 0.04910547 | 0.03179049 | 0.02304635 | 0.01619116 | 0.005731347 | 0 | 0.000900612 | 0.004706846
948 | 702.7044 | 0.001589094 | 20 | 494 | -454 | 0 | 0.003900431 | 0.01356715 | 0.02363789 | 0.03283977 | 0.0479235 | 0.07200635 | 0.09655691 | 0.1044351 | 0.1142896 | 0.1414696 | 0.163126 | 0.1810182 | 0.1854135 | 0.189093 | 0.189093 | 0.1906821 | 0.1906821 | 0.1906821 | 0.1906821 | 0.1906821 | 0.1906821 | 0.1906821 | 0.1906821 | 0.1906821 | 0.1906821 | 0.1906821 | 0.1906821 | 0.1906821 | 0.1906821 | 0.1906821 | 0.1906821 | 0.1906821 | 0.1906821 | 0.1906821 | 0.1906821 | 0.1906821 | 0.1906821 | 0.1906821 | 0.1906821 | 0.1906821 | 0.1906821 | 0.1906821 | 0.1906821 | 0.1906821 | 0.1906821 | 0.1906821 | 0.1906821 | 0.1906821 | 0.1906821 | 0.1906821 | 0.1843543 | 0.1760567 | 0.1562834 | 0.1351671 | 0.1198312 | 0.1088809 | 0.09810141 | 0.07331715 | 0.04910547 | 0.03179049 | 0.02304635 | 0.01619116 | 0.005731347 | 0 | 0 | 0
945 | 682.886 | 0.001544277 | 30 | 502.5 | -442.5 | 0 | 0.003900431 | 0.01356715 | 0.02363789 | 0.03283977 | 0.0479235 | 0.07200635 | 0.09655691 | 0.1044351 | 0.1142896 | 0.1414696 | 0.163126 | 0.1810182 | 0.1854135 | 0.189093 | 0.189093 | 0.1922264 | 0.1922264 | 0.1922264 | 0.1922264 | 0.1922264 | 0.1922264 | 0.1922264 | 0.1922264 | 0.1922264 | 0.1922264 | 0.1922264 | 0.1922264 | 0.1922264 | 0.1922264 | 0.1922264 | 0.1922264 | 0.1922264 | 0.1922264 | 0.1922264 | 0.1922264 | 0.1922264 | 0.1922264 | 0.1922264 | 0.1922264 | 0.1922264 | 0.1922264 | 0.1922264 | 0.1922264 | 0.1922264 | 0.1922264 | 0.1922264 | 0.1922264 | 0.1922264 | 0.1922264 | 0.1922264 | 0.1843543 | 0.1760567 | 0.1562834 | 0.1351671 | 0.1198312 | 0.1088809 | 0.09810141 | 0.07331715 | 0.04910547 | 0.03179049 | 0.02304635 | 0.01619116 | 0.005731347 | 0 | 0 | 0
948 | 810.431 | 0.001832707 | 40 | 514 | -434 | 0 | 0.003900431 | 0.01356715 | 0.02363789 | 0.03283977 | 0.0479235 | 0.07200635 | 0.09655691 | 0.1044351 | 0.1142896 | 0.1414696 | 0.163126 | 0.1810182 | 0.1854135 | 0.189093 | 0.189093 | 0.1940591 | 0.1940591 | 0.1940591 | 0.1940591 | 0.1940591 | 0.1940591 | 0.1940591 | 0.1940591 | 0.1940591 | 0.1940591 | 0.1940591 | 0.1940591 | 0.1940591 | 0.1940591 | 0.1940591 | 0.1940591 | 0.1940591 | 0.1940591 | 0.1940591 | 0.1940591 | 0.1940591 | 0.1940591 | 0.1940591 | 0.1940591 | 0.1940591 | 0.1940591 | 0.1940591 | 0.1940591 | 0.1940591 | 0.1940591 | 0.1940591 | 0.1940591 | 0.1940591 | 0.1940591 | 0.1940591 | 0.186187 | 0.1760567 | 0.1562834 | 0.1351671 | 0.1198312 | 0.1088809 | 0.09810141 | 0.07331715 | 0.04910547 | 0.03179049 | 0.02304635 | 0.01619116 | 0.005731347 | 0 | 0 | 0
948 | 690.1976 | 0.001560811 | 30 | 504 | -444 | 0 | 0.003900431 | 0.01356715 | 0.02363789 | 0.03283977 | 0.0479235 | 0.07200635 | 0.09655691 | 0.1044351 | 0.1142896 | 0.1414696 | 0.163126 | 0.1810182 | 0.1854135 | 0.189093 | 0.189093 | 0.1956199 | 0.1956199 | 0.1956199 | 0.1956199 | 0.1956199 | 0.1956199 | 0.1956199 | 0.1956199 | 0.1956199 | 0.1956199 | 0.1956199 | 0.1956199 | 0.1956199 | 0.1956199 | 0.1956199 | 0.1956199 | 0.1956199 | 0.1956199 | 0.1956199 | 0.1956199 | 0.1956199 | 0.1956199 | 0.1956199 | 0.1956199 | 0.1956199 | 0.1956199 | 0.1956199 | 0.1956199 | 0.1956199 | 0.1956199 | 0.1956199 | 0.1956199 | 0.1956199 | 0.1956199 | 0.1956199 | 0.186187 | 0.1760567 | 0.1562834 | 0.1351671 | 0.1198312 | 0.1088809 | 0.09810141 | 0.07331715 | 0.04910547 | 0.03179049 | 0.02304635 | 0.01619116 | 0.005731347 | 0 | 0 | 0
948 | 811.0715 | 0.001834155 | 20 | 494 | -454 | 0 | 0.003900431 | 0.01356715 | 0.02363789 | 0.03283977 | 0.0479235 | 0.07200635 | 0.09655691 | 0.1044351 | 0.1142896 | 0.1414696 | 0.163126 | 0.1810182 | 0.1854135 | 0.189093 | 0.189093 | 0.1974541 | 0.1974541 | 0.1974541 | 0.1974541 | 0.1974541 | 0.1974541 | 0.1974541 | 0.1974541 | 0.1974541 | 0.1974541 | 0.1974541 | 0.1974541 | 0.1974541 | 0.1974541 | 0.1974541 | 0.1974541 | 0.1974541 | 0.1974541 | 0.1974541 | 0.1974541 | 0.1974541 | 0.1974541 | 0.1974541 | 0.1974541 | 0.1974541 | 0.1974541 | 0.1974541 | 0.1974541 | 0.1974541 | 0.1974541 | 0.1974541 | 0.1974541 | 0.1974541 | 0.1974541 | 0.1974541 | 0.186187 | 0.1760567 | 0.1562834 | 0.1351671 | 0.1198312 | 0.1088809 | 0.09810141 | 0.07331715 | 0.04910547 | 0.03179049 | 0.02304635 | 0.01619116 | 0.005731347 | 0 | 0 | 0
939 | 920.8469 | 0.002082401 | 10 | 479.5 | -459.5 | 0 | 0.003900431 | 0.01356715 | 0.02363789 | 0.03283977 | 0.0479235 | 0.07200635 | 0.09655691 | 0.1044351 | 0.1142896 | 0.1414696 | 0.163126 | 0.1810182 | 0.1854135 | 0.189093 | 0.1911754 | 0.1995365 | 0.1995365 | 0.1995365 | 0.1995365 | 0.1995365 | 0.1995365 | 0.1995365 | 0.1995365 | 0.1995365 | 0.1995365 | 0.1995365 | 0.1995365 | 0.1995365 | 0.1995365 | 0.1995365 | 0.1995365 | 0.1995365 | 0.1995365 | 0.1995365 | 0.1995365 | 0.1995365 | 0.1995365 | 0.1995365 | 0.1995365 | 0.1995365 | 0.1995365 | 0.1995365 | 0.1995365 | 0.1995365 | 0.1995365 | 0.1995365 | 0.1995365 | 0.1995365 | 0.1995365 | 0.1974541 | 0.186187 | 0.1760567 | 0.1562834 | 0.1351671 | 0.1198312 | 0.1088809 | 0.09810141 | 0.07331715 | 0.04910547 | 0.03179049 | 0.02304635 | 0.01619116 | 0.005731347 | 0 | 0 | 0
939 | 1031.05 | 0.002331615 | 0 | 469.5 | -469.5 | 0 | 0.003900431 | 0.01356715 | 0.02363789 | 0.03283977 | 0.0479235 | 0.07200635 | 0.09655691 | 0.1044351 | 0.1142896 | 0.1414696 | 0.163126 | 0.1810182 | 0.1854135 | 0.189093 | 0.193507 | 0.2018681 | 0.2018681 | 0.2018681 | 0.2018681 | 0.2018681 | 0.2018681 | 0.2018681 | 0.2018681 | 0.2018681 | 0.2018681 | 0.2018681 | 0.2018681 | 0.2018681 | 0.2018681 | 0.2018681 | 0.2018681 | 0.2018681 | 0.2018681 | 0.2018681 | 0.2018681 | 0.2018681 | 0.2018681 | 0.2018681 | 0.2018681 | 0.2018681 | 0.2018681 | 0.2018681 | 0.2018681 | 0.2018681 | 0.2018681 | 0.2018681 | 0.2018681 | 0.2018681 | 0.2018681 | 0.1974541 | 0.186187 | 0.1760567 | 0.1562834 | 0.1351671 | 0.1198312 | 0.1088809 | 0.09810141 | 0.07331715 | 0.04910547 | 0.03179049 | 0.02304635 | 0.01619116 | 0.005731347 | 0 | 0.0006195685 | 0
930 | 641.1911 | 0.001449988 | -10 | 455 | -475 | 0 | 0.003900431 | 0.01356715 | 0.02363789 | 0.03283977 | 0.0479235 | 0.07200635 | 0.09655691 | 0.1044351 | 0.1142896 | 0.1414696 | 0.163126 | 0.1810182 | 0.1854135 | 0.189093 | 0.194957 | 0.2033181 | 0.2033181 | 0.2033181 | 0.2033181 | 0.2033181 | 0.2033181 | 0.2033181 | 0.2033181 | 0.2033181 | 0.2033181 | 0.2033181 | 0.2033181 | 0.2033181 | 0.2033181 | 0.2033181 | 0.2033181 | 0.2033181 | 0.2033181 | 0.2033181 | 0.2033181 | 0.2033181 | 0.2033181 | 0.2033181 | 0.2033181 | 0.2033181 | 0.2033181 | 0.2033181 | 0.2033181 | 0.2033181 | 0.2033181 | 0.2033181 | 0.2033181 | 0.2033181 | 0.2033181 | 0.1974541 | 0.186187 | 0.1760567 | 0.1562834 | 0.1351671 | 0.1198312 | 0.1088809 | 0.09810141 | 0.07331715 | 0.04910547 | 0.03179049 | 0.02304635 | 0.01619116 | 0.005731347 | 0 | 0.002340592 | 0
939 | 1130.523 | 0.002556563 | -20 | 449.5 | -489.5 | 0 | 0.003900431 | 0.01356715 | 0.02363789 | 0.03283977 | 0.0479235 | 0.07200635 | 0.09655691 | 0.1044351 | 0.1142896 | 0.1414696 | 0.163126 | 0.1810182 | 0.1854135 | 0.1916496 | 0.1975136 | 0.2058746 | 0.2058746 | 0.2058746 | 0.2058746 | 0.2058746 | 0.2058746 | 0.2058746 | 0.2058746 | 0.2058746 | 0.2058746 | 0.2058746 | 0.2058746 | 0.2058746 | 0.2058746 | 0.2058746 | 0.2058746 | 0.2058746 | 0.2058746 | 0.2058746 | 0.2058746 | 0.2058746 | 0.2058746 | 0.2058746 | 0.2058746 | 0.2058746 | 0.2058746 | 0.2058746 | 0.2058746 | 0.2058746 | 0.2058746 | 0.2058746 | 0.2058746 | 0.2058746 | 0.2033181 | 0.1974541 | 0.186187 | 0.1760567 | 0.1562834 | 0.1351671 | 0.1198312 | 0.1088809 | 0.09810141 | 0.07331715 | 0.04910547 | 0.03179049 | 0.02304635 | 0.01619116 | 0.005731347 | 0 | 0.006877836 | 0
941 | 696.254 | 0.001574507 | -30 | 440.5 | -500.5 | 0 | 0.003900431 | 0.01356715 | 0.02363789 | 0.03283977 | 0.0479235 | 0.07200635 | 0.09655691 | 0.1044351 | 0.1142896 | 0.1414696 | 0.163126 | 0.1810182 | 0.1854135 | 0.1932241 | 0.1990881 | 0.2074492 | 0.2074492 | 0.2074492 | 0.2074492 | 0.2074492 | 0.2074492 | 0.2074492 | 0.2074492 | 0.2074492 | 0.2074492 | 0.2074492 | 0.2074492 | 0.2074492 | 0.2074492 | 0.2074492 | 0.2074492 | 0.2074492 | 0.2074492 | 0.2074492 | 0.2074492 | 0.2074492 | 0.2074492 | 0.2074492 | 0.2074492 | 0.2074492 | 0.2074492 | 0.2074492 | 0.2074492 | 0.2074492 | 0.2074492 | 0.2074492 | 0.2074492 | 0.2074492 | 0.2033181 | 0.1974541 | 0.186187 | 0.1760567 | 0.1562834 | 0.1351671 | 0.1198312 | 0.1088809 | 0.09810141 | 0.07331715 | 0.04910547 | 0.03179049 | 0.02304635 | 0.01619116 | 0.005731347 | 0 | 0.009734872 | 0
939 | 940.7117 | 0.002127323 | -40 | 429.5 | -509.5 | 0 | 0.003900431 | 0.01356715 | 0.02363789 | 0.03283977 | 0.0479235 | 0.07200635 | 0.09655691 | 0.1044351 | 0.1142896 | 0.1414696 | 0.163126 | 0.1810182 | 0.1875408 | 0.1953514 | 0.2012154 | 0.2095765 | 0.2095765 | 0.2095765 | 0.2095765 | 0.2095765 | 0.2095765 | 0.2095765 | 0.2095765 | 0.2095765 | 0.2095765 | 0.2095765 | 0.2095765 | 0.2095765 | 0.2095765 | 0.2095765 | 0.2095765 | 0.2095765 | 0.2095765 | 0.2095765 | 0.2095765 | 0.2095765 | 0.2095765 | 0.2095765 | 0.2095765 | 0.2095765 | 0.2095765 | 0.2095765 | 0.2095765 | 0.2095765 | 0.2095765 | 0.2095765 | 0.2095765 | 0.2095765 | 0.2033181 | 0.1974541 | 0.186187 | 0.1760567 | 0.1562834 | 0.1351671 | 0.1198312 | 0.1088809 | 0.09810141 | 0.07331715 | 0.04910547 | 0.03179049 | 0.02304635 | 0.01619116 | 0.005731347 | 0 | 0.01171002 | 0
939 | 983.2525 | 0.002223525 | -30 | 439.5 | -499.5 | 0 | 0.003900431 | 0.01356715 | 0.02363789 | 0.03283977 | 0.0479235 | 0.07200635 | 0.09655691 | 0.1044351 | 0.1142896 | 0.1414696 | 0.163126 | 0.1810182 | 0.1875408 | 0.197575 | 0.203439 | 0.2118 | 0.2118 | 0.2118 | 0.2118 | 0.2118 | 0.2118 | 0.2118 | 0.2118 | 0.2118 | 0.2118 | 0.2118 | 0.2118 | 0.2118 | 0.2118 | 0.2118 | 0.2118 | 0.2118 | 0.2118 | 0.2118 | 0.2118 | 0.2118 | 0.2118 | 0.2118 | 0.2118 | 0.2118 | 0.2118 | 0.2118 | 0.2118 | 0.2118 | 0.2118 | 0.2118 | 0.2118 | 0.2118 | 0.2033181 | 0.1974541 | 0.186187 | 0.1760567 | 0.1562834 | 0.1351671 | 0.1198312 | 0.1088809 | 0.09810141 | 0.07331715 | 0.04910547 | 0.03179049 | 0.02304635 | 0.01619116 | 0.005731347 | 0 | 0.009515411 | 0

## F7bottom_comulative_column
[6 empty] | 0 | 1 | 2 | 3 | 4 | 5 | 6 | 7 | 8 | 9 | 10 | 11 | 12 | 13 | 14 | 15 | 16 | 17 | 18 | 19 | 20 | 21 | 22 | 23 | 24 | 25 | 26 | 27 | 28 | 29 | 30 | 31 | 32 | 33 | 34 | 35 | 36 | 37 | 38 | 39 | 40 | 41 | 42 | 43 | 44 | 45 | 46 | 47 | 48 | 49 | 50 | 51 | 52 | 53 | 54 | 55 | 56 | 57 | 58 | 59 | 60 | 61 | 62 | 63 | 64
ord_wdt | alpha | alpha/k | WROLL_SHIFT_POS_7 | Width1 | Width2 | -855.04 | -828.32 | -801.6 | -774.88 | -748.16 | -721.44 | -694.72 | -668 | -641.28 | -614.56 | -587.84 | -561.12 | -534.4 | -507.68 | -480.96 | -454.24 | -427.52 | -400.8 | -374.08 | -347.36 | -320.64 | -293.92 | -267.2 | -240.48 | -213.76 | -187.04 | -160.32 | -133.6 | -106.88 | -80.16 | -53.44 | -26.72 | 0 | 26.72 | 53.44 | 80.16 | 106.88 | 133.6 | 160.32 | 187.04 | 213.76 | 240.48 | 267.2 | 293.92 | 320.64 | 347.36 | 374.08 | 400.8 | 427.52 | 454.24 | 480.96 | 507.68 | 534.4 | 561.12 | 587.84 | 614.56 | 641.28 | 668 | 694.72 | 721.44 | 748.16 | 774.88 | 801.6 | 828.32 | 855.04 | C40-left | C40-right
1083 | 322.7005 | 0.0008723975 | 0 | 541.5 | -541.5 | 0 | 0 | 0 | 0 | 0 | 0 | 0 | 0 | 0 | 0 | 0 | 0 | 0.0008723975 | 0.0008723975 | 0.0008723975 | 0.0008723975 | 0.0008723975 | 0.0008723975 | 0.0008723975 | 0.0008723975 | 0.0008723975 | 0.0008723975 | 0.0008723975 | 0.0008723975 | 0.0008723975 | 0.0008723975 | 0.0008723975 | 0.0008723975 | 0.0008723975 | 0.0008723975 | 0.0008723975 | 0.0008723975 | 0.0008723975 | 0.0008723975 | 0.0008723975 | 0.0008723975 | 0.0008723975 | 0.0008723975 | 0.0008723975 | 0.0008723975 | 0.0008723975 | 0.0008723975 | 0.0008723975 | 0.0008723975 | 0.0008723975 | 0.0008723975 | 0.0008723975 | 0.0008723975 | 0.0008723975 | 0.0008723975 | 0.0008723975 | 0.0008723975 | 0.0008723975 | 0 | 0 | 0 | 0 | 0 | 0 | 0 | 0 | 0 | 0 | 0 | 0 | 0 | 0
1083 | 441.8484 | 0.001194505 | 0 | 541.5 | -541.5 | 0 | 0 | 0 | 0 | 0 | 0 | 0 | 0 | 0 | 0 | 0 | 0 | 0.002066902 | 0.002066902 | 0.002066902 | 0.002066902 | 0.002066902 | 0.002066902 | 0.002066902 | 0.002066902 | 0.002066902 | 0.002066902 | 0.002066902 | 0.002066902 | 0.002066902 | 0.002066902 | 0.002066902 | 0.002066902 | 0.002066902 | 0.002066902 | 0.002066902 | 0.002066902 | 0.002066902 | 0.002066902 | 0.002066902 | 0.002066902 | 0.002066902 | 0.002066902 | 0.002066902 | 0.002066902 | 0.002066902 | 0.002066902 | 0.002066902 | 0.002066902 | 0.002066902 | 0.002066902 | 0.002066902 | 0.002066902 | 0.002066902 | 0.002066902 | 0.002066902 | 0.002066902 | 0.002066902 | 0 | 0 | 0 | 0 | 0 | 0 | 0 | 0 | 0 | 0 | 0 | 0 | 0 | 0
1099 | 237.219 | 0.0006413043 | 0 | 549.5 | -549.5 | 0 | 0 | 0 | 0 | 0 | 0 | 0 | 0 | 0 | 0 | 0 | 0 | 0.002708207 | 0.002708207 | 0.002708207 | 0.002708207 | 0.002708207 | 0.002708207 | 0.002708207 | 0.002708207 | 0.002708207 | 0.002708207 | 0.002708207 | 0.002708207 | 0.002708207 | 0.002708207 | 0.002708207 | 0.002708207 | 0.002708207 | 0.002708207 | 0.002708207 | 0.002708207 | 0.002708207 | 0.002708207 | 0.002708207 | 0.002708207 | 0.002708207 | 0.002708207 | 0.002708207 | 0.002708207 | 0.002708207 | 0.002708207 | 0.002708207 | 0.002708207 | 0.002708207 | 0.002708207 | 0.002708207 | 0.002708207 | 0.002708207 | 0.002708207 | 0.002708207 | 0.002708207 | 0.002708207 | 0 | 0 | 0 | 0 | 0 | 0 | 0 | 0 | 0 | 0 | 0 | 0 | 0 | 0
1108 | 592.759 | 0.001602481 | 0 | 554 | -554 | 0 | 0 | 0 | 0 | 0 | 0 | 0 | 0 | 0 | 0 | 0 | 0 | 0.004310688 | 0.004310688 | 0.004310688 | 0.004310688 | 0.004310688 | 0.004310688 | 0.004310688 | 0.004310688 | 0.004310688 | 0.004310688 | 0.004310688 | 0.004310688 | 0.004310688 | 0.004310688 | 0.004310688 | 0.004310688 | 0.004310688 | 0.004310688 | 0.004310688 | 0.004310688 | 0.004310688 | 0.004310688 | 0.004310688 | 0.004310688 | 0.004310688 | 0.004310688 | 0.004310688 | 0.004310688 | 0.004310688 | 0.004310688 | 0.004310688 | 0.004310688 | 0.004310688 | 0.004310688 | 0.004310688 | 0.004310688 | 0.004310688 | 0.004310688 | 0.004310688 | 0.004310688 | 0.004310688 | 0 | 0 | 0 | 0 | 0 | 0 | 0 | 0 | 0 | 0 | 0 | 0 | 0 | 0
1246 | 498.4234 | 0.001347451 | 0 | 623 | -623 | 0 | 0 | 0 | 0 | 0 | 0 | 0 | 0 | 0 | 0.001347451 | 0.001347451 | 0.001347451 | 0.005658139 | 0.005658139 | 0.005658139 | 0.005658139 | 0.005658139 | 0.005658139 | 0.005658139 | 0.005658139 | 0.005658139 | 0.005658139 | 0.005658139 | 0.005658139 | 0.005658139 | 0.005658139 | 0.005658139 | 0.005658139 | 0.005658139 | 0.005658139 | 0.005658139 | 0.005658139 | 0.005658139 | 0.005658139 | 0.005658139 | 0.005658139 | 0.005658139 | 0.005658139 | 0.005658139 | 0.005658139 | 0.005658139 | 0.005658139 | 0.005658139 | 0.005658139 | 0.005658139 | 0.005658139 | 0.005658139 | 0.005658139 | 0.005658139 | 0.005658139 | 0.005658139 | 0.005658139 | 0.005658139 | 0.001347451 | 0.001347451 | 0.001347451 | 0 | 0 | 0 | 0 | 0 | 0 | 0 | 0 | 0 | 0.004310688 | 0.004310688
1246 | 500.7088 | 0.00135363 | -10 | 613 | -633 | 0 | 0 | 0 | 0 | 0 | 0 | 0 | 0 | 0 | 0.002701081 | 0.002701081 | 0.002701081 | 0.007011769 | 0.007011769 | 0.007011769 | 0.007011769 | 0.007011769 | 0.007011769 | 0.007011769 | 0.007011769 | 0.007011769 | 0.007011769 | 0.007011769 | 0.007011769 | 0.007011769 | 0.007011769 | 0.007011769 | 0.007011769 | 0.007011769 | 0.007011769 | 0.007011769 | 0.007011769 | 0.007011769 | 0.007011769 | 0.007011769 | 0.007011769 | 0.007011769 | 0.007011769 | 0.007011769 | 0.007011769 | 0.007011769 | 0.007011769 | 0.007011769 | 0.007011769 | 0.007011769 | 0.007011769 | 0.007011769 | 0.007011769 | 0.007011769 | 0.007011769 | 0.007011769 | 0.007011769 | 0.007011769 | 0.002701081 | 0.002701081 | 0.001347451 | 0 | 0 | 0 | 0 | 0 | 0 | 0 | 0 | 0 | 0.004310688 | 0.004310688
1246 | 553.757 | 0.001497042 | -20 | 603 | -643 | 0 | 0 | 0 | 0 | 0 | 0 | 0 | 0 | 0.001497042 | 0.004198123 | 0.004198123 | 0.004198123 | 0.008508811 | 0.008508811 | 0.008508811 | 0.008508811 | 0.008508811 | 0.008508811 | 0.008508811 | 0.008508811 | 0.008508811 | 0.008508811 | 0.008508811 | 0.008508811 | 0.008508811 | 0.008508811 | 0.008508811 | 0.008508811 | 0.008508811 | 0.008508811 | 0.008508811 | 0.008508811 | 0.008508811 | 0.008508811 | 0.008508811 | 0.008508811 | 0.008508811 | 0.008508811 | 0.008508811 | 0.008508811 | 0.008508811 | 0.008508811 | 0.008508811 | 0.008508811 | 0.008508811 | 0.008508811 | 0.008508811 | 0.008508811 | 0.008508811 | 0.008508811 | 0.008508811 | 0.008508811 | 0.008508811 | 0.004198123 | 0.004198123 | 0.001347451 | 0 | 0 | 0 | 0 | 0 | 0 | 0 | 0 | 0 | 0.004310688 | 0.004310688
1246 | 504.755 | 0.001364568 | -30 | 593 | -653 | 0 | 0 | 0 | 0 | 0 | 0 | 0 | 0 | 0.00286161 | 0.005562692 | 0.005562692 | 0.005562692 | 0.00987338 | 0.00987338 | 0.00987338 | 0.00987338 | 0.00987338 | 0.00987338 | 0.00987338 | 0.00987338 | 0.00987338 | 0.00987338 | 0.00987338 | 0.00987338 | 0.00987338 | 0.00987338 | 0.00987338 | 0.00987338 | 0.00987338 | 0.00987338 | 0.00987338 | 0.00987338 | 0.00987338 | 0.00987338 | 0.00987338 | 0.00987338 | 0.00987338 | 0.00987338 | 0.00987338 | 0.00987338 | 0.00987338 | 0.00987338 | 0.00987338 | 0.00987338 | 0.00987338 | 0.00987338 | 0.00987338 | 0.00987338 | 0.00987338 | 0.00987338 | 0.00987338 | 0.00987338 | 0.00987338 | 0.005562692 | 0.005562692 | 0.001347451 | 0 | 0 | 0 | 0 | 0 | 0 | 0 | 0 | 0 | 0.004310688 | 0.003000703
1252 | 271.0369 | 0.0007327285 | -40 | 586 | -666 | 0 | 0 | 0 | 0 | 0 | 0 | 0 | 0 | 0.003594339 | 0.00629542 | 0.00629542 | 0.00629542 | 0.01060611 | 0.01060611 | 0.01060611 | 0.01060611 | 0.01060611 | 0.01060611 | 0.01060611 | 0.01060611 | 0.01060611 | 0.01060611 | 0.01060611 | 0.01060611 | 0.01060611 | 0.01060611 | 0.01060611 | 0.01060611 | 0.01060611 | 0.01060611 | 0.01060611 | 0.01060611 | 0.01060611 | 0.01060611 | 0.01060611 | 0.01060611 | 0.01060611 | 0.01060611 | 0.01060611 | 0.01060611 | 0.01060611 | 0.01060611 | 0.01060611 | 0.01060611 | 0.01060611 | 0.01060611 | 0.01060611 | 0.01060611 | 0.01060611 | 0.01060611 | 0.01060611 | 0.01060611 | 0.01060611 | 0.00629542 | 0.005562692 | 0.001347451 | 0 | 0 | 0 | 0 | 0 | 0 | 0 | 0 | 0 | 0.005467139 | 0.001871406
1290 | 282.4728 | 0.0007636447 | -30 | 615 | -675 | 0 | 0 | 0 | 0 | 0 | 0 | 0 | 0.0007636447 | 0.004357984 | 0.007059065 | 0.007059065 | 0.007059065 | 0.01136975 | 0.01136975 | 0.01136975 | 0.01136975 | 0.01136975 | 0.01136975 | 0.01136975 | 0.01136975 | 0.01136975 | 0.01136975 | 0.01136975 | 0.01136975 | 0.01136975 | 0.01136975 | 0.01136975 | 0.01136975 | 0.01136975 | 0.01136975 | 0.01136975 | 0.01136975 | 0.01136975 | 0.01136975 | 0.01136975 | 0.01136975 | 0.01136975 | 0.01136975 | 0.01136975 | 0.01136975 | 0.01136975 | 0.01136975 | 0.01136975 | 0.01136975 | 0.01136975 | 0.01136975 | 0.01136975 | 0.01136975 | 0.01136975 | 0.01136975 | 0.01136975 | 0.01136975 | 0.01136975 | 0.007059065 | 0.006326337 | 0.002111096 | 0 | 0 | 0 | 0 | 0 | 0 | 0 | 0 | 0 | 0.006376934 | 0.004691312
1290 | 281.6176 | 0.0007613328 | -20 | 625 | -665 | 0 | 0 | 0 | 0 | 0 | 0 | 0 | 0.0007636447 | 0.005119316 | 0.007820398 | 0.007820398 | 0.007820398 | 0.01213109 | 0.01213109 | 0.01213109 | 0.01213109 | 0.01213109 | 0.01213109 | 0.01213109 | 0.01213109 | 0.01213109 | 0.01213109 | 0.01213109 | 0.01213109 | 0.01213109 | 0.01213109 | 0.01213109 | 0.01213109 | 0.01213109 | 0.01213109 | 0.01213109 | 0.01213109 | 0.01213109 | 0.01213109 | 0.01213109 | 0.01213109 | 0.01213109 | 0.01213109 | 0.01213109 | 0.01213109 | 0.01213109 | 0.01213109 | 0.01213109 | 0.01213109 | 0.01213109 | 0.01213109 | 0.01213109 | 0.01213109 | 0.01213109 | 0.01213109 | 0.01213109 | 0.01213109 | 0.01213109 | 0.007820398 | 0.007087669 | 0.002872429 | 0 | 0 | 0 | 0 | 0 | 0 | 0 | 0 | 0 | 0.00536605 | 0.004965536
1290 | 303.9023 | 0.0008215779 | -10 | 635 | -655 | 0 | 0 | 0 | 0 | 0 | 0 | 0 | 0.0007636447 | 0.005940894 | 0.008641976 | 0.008641976 | 0.008641976 | 0.01295266 | 0.01295266 | 0.01295266 | 0.01295266 | 0.01295266 | 0.01295266 | 0.01295266 | 0.01295266 | 0.01295266 | 0.01295266 | 0.01295266 | 0.01295266 | 0.01295266 | 0.01295266 | 0.01295266 | 0.01295266 | 0.01295266 | 0.01295266 | 0.01295266 | 0.01295266 | 0.01295266 | 0.01295266 | 0.01295266 | 0.01295266 | 0.01295266 | 0.01295266 | 0.01295266 | 0.01295266 | 0.01295266 | 0.01295266 | 0.01295266 | 0.01295266 | 0.01295266 | 0.01295266 | 0.01295266 | 0.01295266 | 0.01295266 | 0.01295266 | 0.01295266 | 0.01295266 | 0.01295266 | 0.008641976 | 0.007909247 | 0.003694007 | 0 | 0 | 0 | 0 | 0 | 0 | 0 | 0 | 0 | 0.004355167 | 0.006172949
1290 | 295.6682 | 0.0007993176 | 0 | 645 | -645 | 0 | 0 | 0 | 0 | 0 | 0 | 0 | 0.0007636447 | 0.006740212 | 0.009441293 | 0.009441293 | 0.009441293 | 0.01375198 | 0.01375198 | 0.01375198 | 0.01375198 | 0.01375198 | 0.01375198 | 0.01375198 | 0.01375198 | 0.01375198 | 0.01375198 | 0.01375198 | 0.01375198 | 0.01375198 | 0.01375198 | 0.01375198 | 0.01375198 | 0.01375198 | 0.01375198 | 0.01375198 | 0.01375198 | 0.01375198 | 0.01375198 | 0.01375198 | 0.01375198 | 0.01375198 | 0.01375198 | 0.01375198 | 0.01375198 | 0.01375198 | 0.01375198 | 0.01375198 | 0.01375198 | 0.01375198 | 0.01375198 | 0.01375198 | 0.01375198 | 0.01375198 | 0.01375198 | 0.01375198 | 0.01375198 | 0.01375198 | 0.009441293 | 0.008708565 | 0.004493324 | 0.0007993176 | 0 | 0 | 0 | 0 | 0 | 0 | 0 | 0 | 0.004310688 | 0.007750509
1290 | 299.8536 | 0.0008106326 | 10 | 655 | -635 | 0 | 0 | 0 | 0 | 0 | 0 | 0 | 0.0007636447 | 0.006740212 | 0.01025193 | 0.01025193 | 0.01025193 | 0.01456261 | 0.01456261 | 0.01456261 | 0.01456261 | 0.01456261 | 0.01456261 | 0.01456261 | 0.01456261 | 0.01456261 | 0.01456261 | 0.01456261 | 0.01456261 | 0.01456261 | 0.01456261 | 0.01456261 | 0.01456261 | 0.01456261 | 0.01456261 | 0.01456261 | 0.01456261 | 0.01456261 | 0.01456261 | 0.01456261 | 0.01456261 | 0.01456261 | 0.01456261 | 0.01456261 | 0.01456261 | 0.01456261 | 0.01456261 | 0.01456261 | 0.01456261 | 0.01456261 | 0.01456261 | 0.01456261 | 0.01456261 | 0.01456261 | 0.01456261 | 0.01456261 | 0.01456261 | 0.01456261 | 0.01025193 | 0.009519197 | 0.005303957 | 0.00160995 | 0 | 0 | 0 | 0 | 0 | 0 | 0 | 0 | 0.004310688 | 0.009319486
1400 | 206.9691 | 0.0005595259 | 20 | 720 | -680 | 0 | 0 | 0 | 0 | 0 | 0 | 0 | 0.001323171 | 0.007299738 | 0.01081145 | 0.01081145 | 0.01081145 | 0.01512214 | 0.01512214 | 0.01512214 | 0.01512214 | 0.01512214 | 0.01512214 | 0.01512214 | 0.01512214 | 0.01512214 | 0.01512214 | 0.01512214 | 0.01512214 | 0.01512214 | 0.01512214 | 0.01512214 | 0.01512214 | 0.01512214 | 0.01512214 | 0.01512214 | 0.01512214 | 0.01512214 | 0.01512214 | 0.01512214 | 0.01512214 | 0.01512214 | 0.01512214 | 0.01512214 | 0.01512214 | 0.01512214 | 0.01512214 | 0.01512214 | 0.01512214 | 0.01512214 | 0.01512214 | 0.01512214 | 0.01512214 | 0.01512214 | 0.01512214 | 0.01512214 | 0.01512214 | 0.01512214 | 0.01081145 | 0.01007872 | 0.005863483 | 0.002169476 | 0.0005595259 | 0.0005595259 | 0 | 0 | 0 | 0 | 0 | 0 | 0.007654176 | 0.01456261
1450 | 242.942 | 0.0006567761 | 30 | 755 | -695 | 0 | 0 | 0 | 0 | 0 | 0 | 0.0006567761 | 0.001979947 | 0.007956514 | 0.01146823 | 0.01146823 | 0.01146823 | 0.01577892 | 0.01577892 | 0.01577892 | 0.01577892 | 0.01577892 | 0.01577892 | 0.01577892 | 0.01577892 | 0.01577892 | 0.01577892 | 0.01577892 | 0.01577892 | 0.01577892 | 0.01577892 | 0.01577892 | 0.01577892 | 0.01577892 | 0.01577892 | 0.01577892 | 0.01577892 | 0.01577892 | 0.01577892 | 0.01577892 | 0.01577892 | 0.01577892 | 0.01577892 | 0.01577892 | 0.01577892 | 0.01577892 | 0.01577892 | 0.01577892 | 0.01577892 | 0.01577892 | 0.01577892 | 0.01577892 | 0.01577892 | 0.01577892 | 0.01577892 | 0.01577892 | 0.01577892 | 0.01577892 | 0.01146823 | 0.0107355 | 0.006520259 | 0.002826252 | 0.001216302 | 0.001216302 | 0.0006567761 | 0.0006567761 | 0 | 0 | 0 | 0 | 0.01089121 | 0.01498728
1534 | 92.69551 | 0.0002505956 | 40 | 807 | -727 | 0 | 0 | 0 | 0 | 0 | 0.0002505956 | 0.0009073717 | 0.002230542 | 0.008207109 | 0.01171882 | 0.01171882 | 0.01171882 | 0.01602951 | 0.01602951 | 0.01602951 | 0.01602951 | 0.01602951 | 0.01602951 | 0.01602951 | 0.01602951 | 0.01602951 | 0.01602951 | 0.01602951 | 0.01602951 | 0.01602951 | 0.01602951 | 0.01602951 | 0.01602951 | 0.01602951 | 0.01602951 | 0.01602951 | 0.01602951 | 0.01602951 | 0.01602951 | 0.01602951 | 0.01602951 | 0.01602951 | 0.01602951 | 0.01602951 | 0.01602951 | 0.01602951 | 0.01602951 | 0.01602951 | 0.01602951 | 0.01602951 | 0.01602951 | 0.01602951 | 0.01602951 | 0.01602951 | 0.01602951 | 0.01602951 | 0.01602951 | 0.01602951 | 0.01171882 | 0.01098609 | 0.006770854 | 0.003076848 | 0.001466898 | 0.001466898 | 0.0009073717 | 0.0009073717 | 0.0002505956 | 0.0002505956 | 0 | 0 | 0.01473985 | 0.01558523
1534 | 91.63333 | 0.0002477241 | 30 | 797 | -737 | 0 | 0 | 0 | 0 | 0 | 0.0004983197 | 0.001155096 | 0.002478266 | 0.008454833 | 0.01196655 | 0.01196655 | 0.01196655 | 0.01627724 | 0.01627724 | 0.01627724 | 0.01627724 | 0.01627724 | 0.01627724 | 0.01627724 | 0.01627724 | 0.01627724 | 0.01627724 | 0.01627724 | 0.01627724 | 0.01627724 | 0.01627724 | 0.01627724 | 0.01627724 | 0.01627724 | 0.01627724 | 0.01627724 | 0.01627724 | 0.01627724 | 0.01627724 | 0.01627724 | 0.01627724 | 0.01627724 | 0.01627724 | 0.01627724 | 0.01627724 | 0.01627724 | 0.01627724 | 0.01627724 | 0.01627724 | 0.01627724 | 0.01627724 | 0.01627724 | 0.01627724 | 0.01627724 | 0.01627724 | 0.01627724 | 0.01627724 | 0.01627724 | 0.01196655 | 0.01123382 | 0.007018579 | 0.003324572 | 0.001714622 | 0.001714622 | 0.001155096 | 0.001155096 | 0.0004983197 | 0.0002505956 | 0 | 0 | 0.01517818 | 0.01533943
1534 | 94.08053 | 0.0002543399 | 20 | 787 | -747 | 0 | 0 | 0 | 0 | 0 | 0.0007526595 | 0.001409436 | 0.002732606 | 0.008709173 | 0.01222089 | 0.01222089 | 0.01222089 | 0.01653158 | 0.01653158 | 0.01653158 | 0.01653158 | 0.01653158 | 0.01653158 | 0.01653158 | 0.01653158 | 0.01653158 | 0.01653158 | 0.01653158 | 0.01653158 | 0.01653158 | 0.01653158 | 0.01653158 | 0.01653158 | 0.01653158 | 0.01653158 | 0.01653158 | 0.01653158 | 0.01653158 | 0.01653158 | 0.01653158 | 0.01653158 | 0.01653158 | 0.01653158 | 0.01653158 | 0.01653158 | 0.01653158 | 0.01653158 | 0.01653158 | 0.01653158 | 0.01653158 | 0.01653158 | 0.01653158 | 0.01653158 | 0.01653158 | 0.01653158 | 0.01653158 | 0.01653158 | 0.01653158 | 0.01222089 | 0.01148816 | 0.007272918 | 0.003578912 | 0.001968962 | 0.001968962 | 0.001409436 | 0.001409436 | 0.0007526595 | 0.0002505956 | 0 | 0 | 0.01542398 | 0.01512214
1534 | 193.7601 | 0.0005238164 | 10 | 777 | -757 | 0 | 0 | 0 | 0 | 0.0005238164 | 0.001276476 | 0.001933252 | 0.003256423 | 0.00923299 | 0.0127447 | 0.0127447 | 0.0127447 | 0.01705539 | 0.01705539 | 0.01705539 | 0.01705539 | 0.01705539 | 0.01705539 | 0.01705539 | 0.01705539 | 0.01705539 | 0.01705539 | 0.01705539 | 0.01705539 | 0.01705539 | 0.01705539 | 0.01705539 | 0.01705539 | 0.01705539 | 0.01705539 | 0.01705539 | 0.01705539 | 0.01705539 | 0.01705539 | 0.01705539 | 0.01705539 | 0.01705539 | 0.01705539 | 0.01705539 | 0.01705539 | 0.01705539 | 0.01705539 | 0.01705539 | 0.01705539 | 0.01705539 | 0.01705539 | 0.01705539 | 0.01705539 | 0.01705539 | 0.01705539 | 0.01705539 | 0.01705539 | 0.01705539 | 0.0127447 | 0.01201198 | 0.007796735 | 0.004102728 | 0.002492778 | 0.002492778 | 0.001933252 | 0.001933252 | 0.001276476 | 0.0002505956 | 0 | 0 | 0.01566978 | 0.01512214
1534 | 284.286 | 0.0007685466 | 0 | 767 | -767 | 0 | 0 | 0 | 0 | 0.001292363 | 0.002045022 | 0.002701799 | 0.004024969 | 0.01000154 | 0.01351325 | 0.01351325 | 0.01351325 | 0.01782394 | 0.01782394 | 0.01782394 | 0.01782394 | 0.01782394 | 0.01782394 | 0.01782394 | 0.01782394 | 0.01782394 | 0.01782394 | 0.01782394 | 0.01782394 | 0.01782394 | 0.01782394 | 0.01782394 | 0.01782394 | 0.01782394 | 0.01782394 | 0.01782394 | 0.01782394 | 0.01782394 | 0.01782394 | 0.01782394 | 0.01782394 | 0.01782394 | 0.01782394 | 0.01782394 | 0.01782394 | 0.01782394 | 0.01782394 | 0.01782394 | 0.01782394 | 0.01782394 | 0.01782394 | 0.01782394 | 0.01782394 | 0.01782394 | 0.01782394 | 0.01782394 | 0.01782394 | 0.01782394 | 0.01351325 | 0.01278052 | 0.008565281 | 0.004871275 | 0.003261324 | 0.003261324 | 0.002701799 | 0.002701799 | 0.001276476 | 0.0002505956 | 0 | 0 | 0.01593553 | 0.01512214
1608 | 483.3341 | 0.001306659 | -10 | 794 | -814 | 0 | 0 | 0.001306659 | 0.001306659 | 0.002599022 | 0.003351681 | 0.004008457 | 0.005331628 | 0.01130819 | 0.01481991 | 0.01481991 | 0.01481991 | 0.0191306 | 0.0191306 | 0.0191306 | 0.0191306 | 0.0191306 | 0.0191306 | 0.0191306 | 0.0191306 | 0.0191306 | 0.0191306 | 0.0191306 | 0.0191306 | 0.0191306 | 0.0191306 | 0.0191306 | 0.0191306 | 0.0191306 | 0.0191306 | 0.0191306 | 0.0191306 | 0.0191306 | 0.0191306 | 0.0191306 | 0.0191306 | 0.0191306 | 0.0191306 | 0.0191306 | 0.0191306 | 0.0191306 | 0.0191306 | 0.0191306 | 0.0191306 | 0.0191306 | 0.0191306 | 0.0191306 | 0.0191306 | 0.0191306 | 0.0191306 | 0.0191306 | 0.0191306 | 0.0191306 | 0.01481991 | 0.01408718 | 0.00987194 | 0.006177933 | 0.004567983 | 0.004567983 | 0.004008457 | 0.004008457 | 0.002583135 | 0.0002505956 | 0 | 0 | 0.01778138 | 0.01543366
1608 | 482.9137 | 0.001305522 | -20 | 784 | -824 | 0 | 0 | 0.002612181 | 0.002612181 | 0.003904544 | 0.004657203 | 0.005313979 | 0.00663715 | 0.01261372 | 0.01612543 | 0.01612543 | 0.01612543 | 0.02043612 | 0.02043612 | 0.02043612 | 0.02043612 | 0.02043612 | 0.02043612 | 0.02043612 | 0.02043612 | 0.02043612 | 0.02043612 | 0.02043612 | 0.02043612 | 0.02043612 | 0.02043612 | 0.02043612 | 0.02043612 | 0.02043612 | 0.02043612 | 0.02043612 | 0.02043612 | 0.02043612 | 0.02043612 | 0.02043612 | 0.02043612 | 0.02043612 | 0.02043612 | 0.02043612 | 0.02043612 | 0.02043612 | 0.02043612 | 0.02043612 | 0.02043612 | 0.02043612 | 0.02043612 | 0.02043612 | 0.02043612 | 0.02043612 | 0.02043612 | 0.02043612 | 0.02043612 | 0.02043612 | 0.01612543 | 0.0153927 | 0.01117746 | 0.007483455 | 0.005873505 | 0.005873505 | 0.005313979 | 0.005313979 | 0.003888657 | 0.0002505956 | 0 | 0 | 0.01782394 | 0.01512214
1608 | 471.4714 | 0.001274589 | -30 | 774 | -834 | 0 | 0.001274589 | 0.003886769 | 0.003886769 | 0.005179132 | 0.005931792 | 0.006588568 | 0.007911739 | 0.01388831 | 0.01740002 | 0.01740002 | 0.01740002 | 0.02171071 | 0.02171071 | 0.02171071 | 0.02171071 | 0.02171071 | 0.02171071 | 0.02171071 | 0.02171071 | 0.02171071 | 0.02171071 | 0.02171071 | 0.02171071 | 0.02171071 | 0.02171071 | 0.02171071 | 0.02171071 | 0.02171071 | 0.02171071 | 0.02171071 | 0.02171071 | 0.02171071 | 0.02171071 | 0.02171071 | 0.02171071 | 0.02171071 | 0.02171071 | 0.02171071 | 0.02171071 | 0.02171071 | 0.02171071 | 0.02171071 | 0.02171071 | 0.02171071 | 0.02171071 | 0.02171071 | 0.02171071 | 0.02171071 | 0.02171071 | 0.02171071 | 0.02171071 | 0.02171071 | 0.01740002 | 0.01666729 | 0.01245205 | 0.008758044 | 0.007148094 | 0.007148094 | 0.006588568 | 0.006588568 | 0.003888657 | 0.0002505956 | 0 | 0 | 0.01782394 | 0.01512214
1608 | 466.9772 | 0.001262439 | -40 | 764 | -844 | 0 | 0.002537028 | 0.005149209 | 0.005149209 | 0.006441572 | 0.007194231 | 0.007851007 | 0.009174178 | 0.01515074 | 0.01866246 | 0.01866246 | 0.01866246 | 0.02297315 | 0.02297315 | 0.02297315 | 0.02297315 | 0.02297315 | 0.02297315 | 0.02297315 | 0.02297315 | 0.02297315 | 0.02297315 | 0.02297315 | 0.02297315 | 0.02297315 | 0.02297315 | 0.02297315 | 0.02297315 | 0.02297315 | 0.02297315 | 0.02297315 | 0.02297315 | 0.02297315 | 0.02297315 | 0.02297315 | 0.02297315 | 0.02297315 | 0.02297315 | 0.02297315 | 0.02297315 | 0.02297315 | 0.02297315 | 0.02297315 | 0.02297315 | 0.02297315 | 0.02297315 | 0.02297315 | 0.02297315 | 0.02297315 | 0.02297315 | 0.02297315 | 0.02297315 | 0.02297315 | 0.01866246 | 0.01792973 | 0.01371449 | 0.01002048 | 0.008410533 | 0.008410533 | 0.007851007 | 0.007851007 | 0.003888657 | 0.0002505956 | 0 | 0 | 0.01805856 | 0.01512214
1608 | 472.6429 | 0.001277756 | -30 | 774 | -834 | 0 | 0.003814784 | 0.006426964 | 0.006426964 | 0.007719327 | 0.008471987 | 0.009128763 | 0.01045193 | 0.0164285 | 0.01994021 | 0.01994021 | 0.01994021 | 0.0242509 | 0.0242509 | 0.0242509 | 0.0242509 | 0.0242509 | 0.0242509 | 0.0242509 | 0.0242509 | 0.0242509 | 0.0242509 | 0.0242509 | 0.0242509 | 0.0242509 | 0.0242509 | 0.0242509 | 0.0242509 | 0.0242509 | 0.0242509 | 0.0242509 | 0.0242509 | 0.0242509 | 0.0242509 | 0.0242509 | 0.0242509 | 0.0242509 | 0.0242509 | 0.0242509 | 0.0242509 | 0.0242509 | 0.0242509 | 0.0242509 | 0.0242509 | 0.0242509 | 0.0242509 | 0.0242509 | 0.0242509 | 0.0242509 | 0.0242509 | 0.0242509 | 0.0242509 | 0.0242509 | 0.01994021 | 0.01920749 | 0.01499225 | 0.01129824 | 0.009688289 | 0.009688289 | 0.009128763 | 0.009128763 | 0.003888657 | 0.0002505956 | 0 | 0 | 0.01782394 | 0.01512214
1608 | 477.0312 | 0.001289619 | -20 | 784 | -824 | 0 | 0.003814784 | 0.007716584 | 0.007716584 | 0.009008947 | 0.009761606 | 0.01041838 | 0.01174155 | 0.01771812 | 0.02122983 | 0.02122983 | 0.02122983 | 0.02554052 | 0.02554052 | 0.02554052 | 0.02554052 | 0.02554052 | 0.02554052 | 0.02554052 | 0.02554052 | 0.02554052 | 0.02554052 | 0.02554052 | 0.02554052 | 0.02554052 | 0.02554052 | 0.02554052 | 0.02554052 | 0.02554052 | 0.02554052 | 0.02554052 | 0.02554052 | 0.02554052 | 0.02554052 | 0.02554052 | 0.02554052 | 0.02554052 | 0.02554052 | 0.02554052 | 0.02554052 | 0.02554052 | 0.02554052 | 0.02554052 | 0.02554052 | 0.02554052 | 0.02554052 | 0.02554052 | 0.02554052 | 0.02554052 | 0.02554052 | 0.02554052 | 0.02554052 | 0.02554052 | 0.02122983 | 0.02049711 | 0.01628187 | 0.01258786 | 0.01097791 | 0.01097791 | 0.01041838 | 0.01041838 | 0.005178276 | 0.0002505956 | 0 | 0 | 0.01782394 | 0.01512214
1608 | 479.3142 | 0.001295791 | -10 | 794 | -814 | 0 | 0.003814784 | 0.009012375 | 0.009012375 | 0.01030474 | 0.0110574 | 0.01171417 | 0.01303734 | 0.01901391 | 0.02252563 | 0.02252563 | 0.02252563 | 0.02683631 | 0.02683631 | 0.02683631 | 0.02683631 | 0.02683631 | 0.02683631 | 0.02683631 | 0.02683631 | 0.02683631 | 0.02683631 | 0.02683631 | 0.02683631 | 0.02683631 | 0.02683631 | 0.02683631 | 0.02683631 | 0.02683631 | 0.02683631 | 0.02683631 | 0.02683631 | 0.02683631 | 0.02683631 | 0.02683631 | 0.02683631 | 0.02683631 | 0.02683631 | 0.02683631 | 0.02683631 | 0.02683631 | 0.02683631 | 0.02683631 | 0.02683631 | 0.02683631 | 0.02683631 | 0.02683631 | 0.02683631 | 0.02683631 | 0.02683631 | 0.02683631 | 0.02683631 | 0.02683631 | 0.02252563 | 0.0217929 | 0.01757766 | 0.01388365 | 0.0122737 | 0.0122737 | 0.01171417 | 0.01171417 | 0.006474067 | 0.0002505956 | 0 | 0 | 0.01778138 | 0.01626743
1608 | 465.9117 | 0.001259558 | 0 | 804 | -804 | 0 | 0.003814784 | 0.01027193 | 0.01027193 | 0.0115643 | 0.01231696 | 0.01297373 | 0.0142969 | 0.02027347 | 0.02378518 | 0.02378518 | 0.02378518 | 0.02809587 | 0.02809587 | 0.02809587 | 0.02809587 | 0.02809587 | 0.02809587 | 0.02809587 | 0.02809587 | 0.02809587 | 0.02809587 | 0.02809587 | 0.02809587 | 0.02809587 | 0.02809587 | 0.02809587 | 0.02809587 | 0.02809587 | 0.02809587 | 0.02809587 | 0.02809587 | 0.02809587 | 0.02809587 | 0.02809587 | 0.02809587 | 0.02809587 | 0.02809587 | 0.02809587 | 0.02809587 | 0.02809587 | 0.02809587 | 0.02809587 | 0.02809587 | 0.02809587 | 0.02809587 | 0.02809587 | 0.02809587 | 0.02809587 | 0.02809587 | 0.02809587 | 0.02809587 | 0.02809587 | 0.02378518 | 0.02305246 | 0.01883721 | 0.01514321 | 0.01353326 | 0.01353326 | 0.01297373 | 0.01297373 | 0.007733626 | 0.001510154 | 0 | 0 | 0.01729771 | 0.01822855
1608 | 472.7732 | 0.001278108 | 10 | 814 | -794 | 0 | 0.003814784 | 0.01027193 | 0.01155004 | 0.0128424 | 0.01359506 | 0.01425184 | 0.01557501 | 0.02155158 | 0.02506329 | 0.02506329 | 0.02506329 | 0.02937398 | 0.02937398 | 0.02937398 | 0.02937398 | 0.02937398 | 0.02937398 | 0.02937398 | 0.02937398 | 0.02937398 | 0.02937398 | 0.02937398 | 0.02937398 | 0.02937398 | 0.02937398 | 0.02937398 | 0.02937398 | 0.02937398 | 0.02937398 | 0.02937398 | 0.02937398 | 0.02937398 | 0.02937398 | 0.02937398 | 0.02937398 | 0.02937398 | 0.02937398 | 0.02937398 | 0.02937398 | 0.02937398 | 0.02937398 | 0.02937398 | 0.02937398 | 0.02937398 | 0.02937398 | 0.02937398 | 0.02937398 | 0.02937398 | 0.02937398 | 0.02937398 | 0.02937398 | 0.02937398 | 0.02506329 | 0.02433056 | 0.02011532 | 0.01642132 | 0.01481137 | 0.01481137 | 0.01425184 | 0.01425184 | 0.009011734 | 0.002788262 | 0 | 0 | 0.01681404 | 0.02018967
1608 | 478.1635 | 0.00129268 | 20 | 824 | -784 | 0 | 0.003814784 | 0.01027193 | 0.01284272 | 0.01413508 | 0.01488774 | 0.01554452 | 0.01686769 | 0.02284426 | 0.02635597 | 0.02635597 | 0.02635597 | 0.03066666 | 0.03066666 | 0.03066666 | 0.03066666 | 0.03066666 | 0.03066666 | 0.03066666 | 0.03066666 | 0.03066666 | 0.03066666 | 0.03066666 | 0.03066666 | 0.03066666 | 0.03066666 | 0.03066666 | 0.03066666 | 0.03066666 | 0.03066666 | 0.03066666 | 0.03066666 | 0.03066666 | 0.03066666 | 0.03066666 | 0.03066666 | 0.03066666 | 0.03066666 | 0.03066666 | 0.03066666 | 0.03066666 | 0.03066666 | 0.03066666 | 0.03066666 | 0.03066666 | 0.03066666 | 0.03066666 | 0.03066666 | 0.03066666 | 0.03066666 | 0.03066666 | 0.03066666 | 0.03066666 | 0.02635597 | 0.02562324 | 0.021408 | 0.017714 | 0.01610405 | 0.01610405 | 0.01554452 | 0.01554452 | 0.01030441 | 0.004080942 | 0 | 0 | 0.01641439 | 0.02248642
1608 | 471.3071 | 0.001274145 | 30 | 834 | -774 | 0 | 0.003814784 | 0.01027193 | 0.01284272 | 0.01540923 | 0.01616189 | 0.01681867 | 0.01814184 | 0.0241184 | 0.02763012 | 0.02763012 | 0.02763012 | 0.0319408 | 0.0319408 | 0.0319408 | 0.0319408 | 0.0319408 | 0.0319408 | 0.0319408 | 0.0319408 | 0.0319408 | 0.0319408 | 0.0319408 | 0.0319408 | 0.0319408 | 0.0319408 | 0.0319408 | 0.0319408 | 0.0319408 | 0.0319408 | 0.0319408 | 0.0319408 | 0.0319408 | 0.0319408 | 0.0319408 | 0.0319408 | 0.0319408 | 0.0319408 | 0.0319408 | 0.0319408 | 0.0319408 | 0.0319408 | 0.0319408 | 0.0319408 | 0.0319408 | 0.0319408 | 0.0319408 | 0.0319408 | 0.0319408 | 0.0319408 | 0.0319408 | 0.0319408 | 0.0319408 | 0.02763012 | 0.02689739 | 0.02268215 | 0.01898814 | 0.01737819 | 0.01737819 | 0.01681867 | 0.01681867 | 0.01157856 | 0.005355087 | 0.001274145 | 0 | 0.01613271 | 0.02481557
1608 | 474.3998 | 0.001282506 | 40 | 844 | -764 | 0 | 0.003814784 | 0.01027193 | 0.01284272 | 0.01669173 | 0.01744439 | 0.01810117 | 0.01942434 | 0.02540091 | 0.02891262 | 0.02891262 | 0.02891262 | 0.03322331 | 0.03322331 | 0.03322331 | 0.03322331 | 0.03322331 | 0.03322331 | 0.03322331 | 0.03322331 | 0.03322331 | 0.03322331 | 0.03322331 | 0.03322331 | 0.03322331 | 0.03322331 | 0.03322331 | 0.03322331 | 0.03322331 | 0.03322331 | 0.03322331 | 0.03322331 | 0.03322331 | 0.03322331 | 0.03322331 | 0.03322331 | 0.03322331 | 0.03322331 | 0.03322331 | 0.03322331 | 0.03322331 | 0.03322331 | 0.03322331 | 0.03322331 | 0.03322331 | 0.03322331 | 0.03322331 | 0.03322331 | 0.03322331 | 0.03322331 | 0.03322331 | 0.03322331 | 0.03322331 | 0.02891262 | 0.02817989 | 0.02396465 | 0.02027065 | 0.0186607 | 0.0186607 | 0.01810117 | 0.01810117 | 0.01286106 | 0.006637593 | 0.00255665 | 0 | 0.01585103 | 0.02695227
1608 | 482.9448 | 0.001305606 | 30 | 834 | -774 | 0 | 0.003814784 | 0.01027193 | 0.01284272 | 0.01799734 | 0.01875 | 0.01940678 | 0.02072995 | 0.02670651 | 0.03021823 | 0.03021823 | 0.03021823 | 0.03452892 | 0.03452892 | 0.03452892 | 0.03452892 | 0.03452892 | 0.03452892 | 0.03452892 | 0.03452892 | 0.03452892 | 0.03452892 | 0.03452892 | 0.03452892 | 0.03452892 | 0.03452892 | 0.03452892 | 0.03452892 | 0.03452892 | 0.03452892 | 0.03452892 | 0.03452892 | 0.03452892 | 0.03452892 | 0.03452892 | 0.03452892 | 0.03452892 | 0.03452892 | 0.03452892 | 0.03452892 | 0.03452892 | 0.03452892 | 0.03452892 | 0.03452892 | 0.03452892 | 0.03452892 | 0.03452892 | 0.03452892 | 0.03452892 | 0.03452892 | 0.03452892 | 0.03452892 | 0.03452892 | 0.03021823 | 0.0294855 | 0.02527026 | 0.02157625 | 0.0199663 | 0.0199663 | 0.01940678 | 0.01940678 | 0.01416667 | 0.007943199 | 0.003862256 | 0 | 0.01613271 | 0.02481557
1608 | 492.3032 | 0.001330906 | 20 | 824 | -784 | 0 | 0.003814784 | 0.01027193 | 0.01417363 | 0.01932825 | 0.02008091 | 0.02073768 | 0.02206085 | 0.02803742 | 0.03154913 | 0.03154913 | 0.03154913 | 0.03585982 | 0.03585982 | 0.03585982 | 0.03585982 | 0.03585982 | 0.03585982 | 0.03585982 | 0.03585982 | 0.03585982 | 0.03585982 | 0.03585982 | 0.03585982 | 0.03585982 | 0.03585982 | 0.03585982 | 0.03585982 | 0.03585982 | 0.03585982 | 0.03585982 | 0.03585982 | 0.03585982 | 0.03585982 | 0.03585982 | 0.03585982 | 0.03585982 | 0.03585982 | 0.03585982 | 0.03585982 | 0.03585982 | 0.03585982 | 0.03585982 | 0.03585982 | 0.03585982 | 0.03585982 | 0.03585982 | 0.03585982 | 0.03585982 | 0.03585982 | 0.03585982 | 0.03585982 | 0.03585982 | 0.03154913 | 0.03081641 | 0.02660117 | 0.02290716 | 0.02129721 | 0.02129721 | 0.02073768 | 0.02073768 | 0.01549758 | 0.009274105 | 0.003862256 | 0 | 0.01641439 | 0.02248642
1608 | 482.3836 | 0.001304089 | 10 | 814 | -794 | 0 | 0.003814784 | 0.01027193 | 0.01547772 | 0.02063234 | 0.021385 | 0.02204177 | 0.02336494 | 0.02934151 | 0.03285322 | 0.03285322 | 0.03285322 | 0.03716391 | 0.03716391 | 0.03716391 | 0.03716391 | 0.03716391 | 0.03716391 | 0.03716391 | 0.03716391 | 0.03716391 | 0.03716391 | 0.03716391 | 0.03716391 | 0.03716391 | 0.03716391 | 0.03716391 | 0.03716391 | 0.03716391 | 0.03716391 | 0.03716391 | 0.03716391 | 0.03716391 | 0.03716391 | 0.03716391 | 0.03716391 | 0.03716391 | 0.03716391 | 0.03716391 | 0.03716391 | 0.03716391 | 0.03716391 | 0.03716391 | 0.03716391 | 0.03716391 | 0.03716391 | 0.03716391 | 0.03716391 | 0.03716391 | 0.03716391 | 0.03716391 | 0.03716391 | 0.03716391 | 0.03285322 | 0.03212049 | 0.02790525 | 0.02421125 | 0.0226013 | 0.0226013 | 0.02204177 | 0.02204177 | 0.01680167 | 0.01057819 | 0.003862256 | 0 | 0.01765818 | 0.02018967
1608 | 483.3864 | 0.0013068 | 0 | 804 | -804 | 0 | 0.003814784 | 0.01157873 | 0.01678452 | 0.02193914 | 0.0226918 | 0.02334857 | 0.02467174 | 0.03064831 | 0.03416002 | 0.03416002 | 0.03416002 | 0.03847071 | 0.03847071 | 0.03847071 | 0.03847071 | 0.03847071 | 0.03847071 | 0.03847071 | 0.03847071 | 0.03847071 | 0.03847071 | 0.03847071 | 0.03847071 | 0.03847071 | 0.03847071 | 0.03847071 | 0.03847071 | 0.03847071 | 0.03847071 | 0.03847071 | 0.03847071 | 0.03847071 | 0.03847071 | 0.03847071 | 0.03847071 | 0.03847071 | 0.03847071 | 0.03847071 | 0.03847071 | 0.03847071 | 0.03847071 | 0.03847071 | 0.03847071 | 0.03847071 | 0.03847071 | 0.03847071 | 0.03847071 | 0.03847071 | 0.03847071 | 0.03847071 | 0.03847071 | 0.03847071 | 0.03416002 | 0.0334273 | 0.02921205 | 0.02551805 | 0.0239081 | 0.0239081 | 0.02334857 | 0.02334857 | 0.01810847 | 0.01188499 | 0.003862256 | 0 | 0.01958731 | 0.01822855
1608 | 476.9112 | 0.001289295 | -10 | 794 | -814 | 0 | 0.003814784 | 0.01286803 | 0.01807381 | 0.02322843 | 0.02398109 | 0.02463787 | 0.02596104 | 0.0319376 | 0.03544932 | 0.03544932 | 0.03544932 | 0.03976001 | 0.03976001 | 0.03976001 | 0.03976001 | 0.03976001 | 0.03976001 | 0.03976001 | 0.03976001 | 0.03976001 | 0.03976001 | 0.03976001 | 0.03976001 | 0.03976001 | 0.03976001 | 0.03976001 | 0.03976001 | 0.03976001 | 0.03976001 | 0.03976001 | 0.03976001 | 0.03976001 | 0.03976001 | 0.03976001 | 0.03976001 | 0.03976001 | 0.03976001 | 0.03976001 | 0.03976001 | 0.03976001 | 0.03976001 | 0.03976001 | 0.03976001 | 0.03976001 | 0.03976001 | 0.03976001 | 0.03976001 | 0.03976001 | 0.03976001 | 0.03976001 | 0.03976001 | 0.03976001 | 0.03544932 | 0.03471659 | 0.03050135 | 0.02680734 | 0.02519739 | 0.02519739 | 0.02463787 | 0.02463787 | 0.01939776 | 0.01188499 | 0.003862256 | 0 | 0.02151643 | 0.01626743
1608 | 491.7223 | 0.001329336 | -20 | 784 | -824 | 0 | 0.003814784 | 0.01419736 | 0.01940315 | 0.02455777 | 0.02531043 | 0.0259672 | 0.02729037 | 0.03326694 | 0.03677865 | 0.03677865 | 0.03677865 | 0.04108934 | 0.04108934 | 0.04108934 | 0.04108934 | 0.04108934 | 0.04108934 | 0.04108934 | 0.04108934 | 0.04108934 | 0.04108934 | 0.04108934 | 0.04108934 | 0.04108934 | 0.04108934 | 0.04108934 | 0.04108934 | 0.04108934 | 0.04108934 | 0.04108934 | 0.04108934 | 0.04108934 | 0.04108934 | 0.04108934 | 0.04108934 | 0.04108934 | 0.04108934 | 0.04108934 | 0.04108934 | 0.04108934 | 0.04108934 | 0.04108934 | 0.04108934 | 0.04108934 | 0.04108934 | 0.04108934 | 0.04108934 | 0.04108934 | 0.04108934 | 0.04108934 | 0.04108934 | 0.04108934 | 0.03677865 | 0.03604593 | 0.03183069 | 0.02813668 | 0.02652673 | 0.02652673 | 0.0259672 | 0.0259672 | 0.0207271 | 0.01188499 | 0.003862256 | 0 | 0.02346302 | 0.01512214
1601 | 355.406 | 0.0009608144 | -30 | 770.5 | -830.5 | 0 | 0.004775598 | 0.01515818 | 0.02036396 | 0.02551858 | 0.02627124 | 0.02692802 | 0.02825119 | 0.03422775 | 0.03773947 | 0.03773947 | 0.03773947 | 0.04205016 | 0.04205016 | 0.04205016 | 0.04205016 | 0.04205016 | 0.04205016 | 0.04205016 | 0.04205016 | 0.04205016 | 0.04205016 | 0.04205016 | 0.04205016 | 0.04205016 | 0.04205016 | 0.04205016 | 0.04205016 | 0.04205016 | 0.04205016 | 0.04205016 | 0.04205016 | 0.04205016 | 0.04205016 | 0.04205016 | 0.04205016 | 0.04205016 | 0.04205016 | 0.04205016 | 0.04205016 | 0.04205016 | 0.04205016 | 0.04205016 | 0.04205016 | 0.04205016 | 0.04205016 | 0.04205016 | 0.04205016 | 0.04205016 | 0.04205016 | 0.04205016 | 0.04205016 | 0.04205016 | 0.03773947 | 0.03700674 | 0.0327915 | 0.02909749 | 0.02748754 | 0.02748754 | 0.02692802 | 0.02692802 | 0.0207271 | 0.01188499 | 0.003862256 | 0 | 0.0247294 | 0.01512214
1601 | 372.9022 | 0.001008114 | -40 | 760.5 | -840.5 | 0 | 0.005783712 | 0.01616629 | 0.02137208 | 0.0265267 | 0.02727935 | 0.02793613 | 0.0292593 | 0.03523587 | 0.03874758 | 0.03874758 | 0.03874758 | 0.04305827 | 0.04305827 | 0.04305827 | 0.04305827 | 0.04305827 | 0.04305827 | 0.04305827 | 0.04305827 | 0.04305827 | 0.04305827 | 0.04305827 | 0.04305827 | 0.04305827 | 0.04305827 | 0.04305827 | 0.04305827 | 0.04305827 | 0.04305827 | 0.04305827 | 0.04305827 | 0.04305827 | 0.04305827 | 0.04305827 | 0.04305827 | 0.04305827 | 0.04305827 | 0.04305827 | 0.04305827 | 0.04305827 | 0.04305827 | 0.04305827 | 0.04305827 | 0.04305827 | 0.04305827 | 0.04305827 | 0.04305827 | 0.04305827 | 0.04305827 | 0.04305827 | 0.04305827 | 0.04305827 | 0.03874758 | 0.03801485 | 0.03379961 | 0.03010561 | 0.02849566 | 0.02849566 | 0.02793613 | 0.02793613 | 0.0207271 | 0.01188499 | 0.003862256 | 0 | 0.02667767 | 0.01510246
1601 | 395.0267 | 0.001067926 | -30 | 770.5 | -830.5 | 0 | 0.006851638 | 0.01723422 | 0.02244 | 0.02759462 | 0.02834728 | 0.02900406 | 0.03032723 | 0.03630379 | 0.03981551 | 0.03981551 | 0.03981551 | 0.0441262 | 0.0441262 | 0.0441262 | 0.0441262 | 0.0441262 | 0.0441262 | 0.0441262 | 0.0441262 | 0.0441262 | 0.0441262 | 0.0441262 | 0.0441262 | 0.0441262 | 0.0441262 | 0.0441262 | 0.0441262 | 0.0441262 | 0.0441262 | 0.0441262 | 0.0441262 | 0.0441262 | 0.0441262 | 0.0441262 | 0.0441262 | 0.0441262 | 0.0441262 | 0.0441262 | 0.0441262 | 0.0441262 | 0.0441262 | 0.0441262 | 0.0441262 | 0.0441262 | 0.0441262 | 0.0441262 | 0.0441262 | 0.0441262 | 0.0441262 | 0.0441262 | 0.0441262 | 0.0441262 | 0.03981551 | 0.03908278 | 0.03486754 | 0.03117353 | 0.02956358 | 0.02956358 | 0.02900406 | 0.02900406 | 0.0207271 | 0.01188499 | 0.003862256 | 0 | 0.0247294 | 0.01512214
1601 | 391.0121 | 0.001057073 | -20 | 780.5 | -820.5 | 0 | 0.006851638 | 0.01829129 | 0.02349707 | 0.02865169 | 0.02940435 | 0.03006113 | 0.0313843 | 0.03736087 | 0.04087258 | 0.04087258 | 0.04087258 | 0.04518327 | 0.04518327 | 0.04518327 | 0.04518327 | 0.04518327 | 0.04518327 | 0.04518327 | 0.04518327 | 0.04518327 | 0.04518327 | 0.04518327 | 0.04518327 | 0.04518327 | 0.04518327 | 0.04518327 | 0.04518327 | 0.04518327 | 0.04518327 | 0.04518327 | 0.04518327 | 0.04518327 | 0.04518327 | 0.04518327 | 0.04518327 | 0.04518327 | 0.04518327 | 0.04518327 | 0.04518327 | 0.04518327 | 0.04518327 | 0.04518327 | 0.04518327 | 0.04518327 | 0.04518327 | 0.04518327 | 0.04518327 | 0.04518327 | 0.04518327 | 0.04518327 | 0.04518327 | 0.04518327 | 0.04087258 | 0.04013985 | 0.03592461 | 0.03223061 | 0.03062066 | 0.03062066 | 0.03006113 | 0.03006113 | 0.02178417 | 0.01188499 | 0.003862256 | 0 | 0.02278112 | 0.01512214
1601 | 393.8389 | 0.001064715 | -10 | 790.5 | -810.5 | 0 | 0.006851638 | 0.01935601 | 0.02456179 | 0.02971641 | 0.03046907 | 0.03112584 | 0.03244901 | 0.03842558 | 0.0419373 | 0.0419373 | 0.0419373 | 0.04624798 | 0.04624798 | 0.04624798 | 0.04624798 | 0.04624798 | 0.04624798 | 0.04624798 | 0.04624798 | 0.04624798 | 0.04624798 | 0.04624798 | 0.04624798 | 0.04624798 | 0.04624798 | 0.04624798 | 0.04624798 | 0.04624798 | 0.04624798 | 0.04624798 | 0.04624798 | 0.04624798 | 0.04624798 | 0.04624798 | 0.04624798 | 0.04624798 | 0.04624798 | 0.04624798 | 0.04624798 | 0.04624798 | 0.04624798 | 0.04624798 | 0.04624798 | 0.04624798 | 0.04624798 | 0.04624798 | 0.04624798 | 0.04624798 | 0.04624798 | 0.04624798 | 0.04624798 | 0.04624798 | 0.0419373 | 0.04120457 | 0.03698933 | 0.03329532 | 0.03168537 | 0.03168537 | 0.03112584 | 0.03112584 | 0.02284888 | 0.01188499 | 0.003862256 | 0 | 0.02084124 | 0.01584699
1601 | 397.7719 | 0.001075347 | 0 | 800.5 | -800.5 | 0 | 0.006851638 | 0.01935601 | 0.02563714 | 0.03079176 | 0.03154442 | 0.03220119 | 0.03352436 | 0.03950093 | 0.04301264 | 0.04301264 | 0.04301264 | 0.04732333 | 0.04732333 | 0.04732333 | 0.04732333 | 0.04732333 | 0.04732333 | 0.04732333 | 0.04732333 | 0.04732333 | 0.04732333 | 0.04732333 | 0.04732333 | 0.04732333 | 0.04732333 | 0.04732333 | 0.04732333 | 0.04732333 | 0.04732333 | 0.04732333 | 0.04732333 | 0.04732333 | 0.04732333 | 0.04732333 | 0.04732333 | 0.04732333 | 0.04732333 | 0.04732333 | 0.04732333 | 0.04732333 | 0.04732333 | 0.04732333 | 0.04732333 | 0.04732333 | 0.04732333 | 0.04732333 | 0.04732333 | 0.04732333 | 0.04732333 | 0.04732333 | 0.04732333 | 0.04732333 | 0.04301264 | 0.04227992 | 0.03806467 | 0.03437067 | 0.03276072 | 0.03276072 | 0.03220119 | 0.03220119 | 0.02392423 | 0.01188499 | 0.003862256 | 0 | 0.01891211 | 0.01894466
1601 | 393.6904 | 0.001064313 | 10 | 810.5 | -790.5 | 0 | 0.006851638 | 0.01935601 | 0.02670145 | 0.03185607 | 0.03260873 | 0.03326551 | 0.03458868 | 0.04056524 | 0.04407696 | 0.04407696 | 0.04407696 | 0.04838764 | 0.04838764 | 0.04838764 | 0.04838764 | 0.04838764 | 0.04838764 | 0.04838764 | 0.04838764 | 0.04838764 | 0.04838764 | 0.04838764 | 0.04838764 | 0.04838764 | 0.04838764 | 0.04838764 | 0.04838764 | 0.04838764 | 0.04838764 | 0.04838764 | 0.04838764 | 0.04838764 | 0.04838764 | 0.04838764 | 0.04838764 | 0.04838764 | 0.04838764 | 0.04838764 | 0.04838764 | 0.04838764 | 0.04838764 | 0.04838764 | 0.04838764 | 0.04838764 | 0.04838764 | 0.04838764 | 0.04838764 | 0.04838764 | 0.04838764 | 0.04838764 | 0.04838764 | 0.04838764 | 0.04407696 | 0.04334423 | 0.03912899 | 0.03543498 | 0.03382503 | 0.03382503 | 0.03326551 | 0.03326551 | 0.02498854 | 0.01294931 | 0.003862256 | 0 | 0.01698299 | 0.02204232
1594 | 314.3086 | 0.0008497104 | 20 | 817 | -777 | 0 | 0.006851638 | 0.01935601 | 0.02755116 | 0.03270578 | 0.03345844 | 0.03411522 | 0.03543839 | 0.04141495 | 0.04492667 | 0.04492667 | 0.04492667 | 0.04923736 | 0.04923736 | 0.04923736 | 0.04923736 | 0.04923736 | 0.04923736 | 0.04923736 | 0.04923736 | 0.04923736 | 0.04923736 | 0.04923736 | 0.04923736 | 0.04923736 | 0.04923736 | 0.04923736 | 0.04923736 | 0.04923736 | 0.04923736 | 0.04923736 | 0.04923736 | 0.04923736 | 0.04923736 | 0.04923736 | 0.04923736 | 0.04923736 | 0.04923736 | 0.04923736 | 0.04923736 | 0.04923736 | 0.04923736 | 0.04923736 | 0.04923736 | 0.04923736 | 0.04923736 | 0.04923736 | 0.04923736 | 0.04923736 | 0.04923736 | 0.04923736 | 0.04923736 | 0.04923736 | 0.04492667 | 0.04419394 | 0.0399787 | 0.03628469 | 0.03467474 | 0.03467474 | 0.03411522 | 0.03411522 | 0.02583825 | 0.01379902 | 0.003862256 | 0 | 0.01621722 | 0.02435431
1594 | 312.2505 | 0.0008441467 | 30 | 827 | -767 | 0 | 0.006851638 | 0.01935601 | 0.02755116 | 0.03354993 | 0.03430259 | 0.03495936 | 0.03628253 | 0.0422591 | 0.04577081 | 0.04577081 | 0.04577081 | 0.0500815 | 0.0500815 | 0.0500815 | 0.0500815 | 0.0500815 | 0.0500815 | 0.0500815 | 0.0500815 | 0.0500815 | 0.0500815 | 0.0500815 | 0.0500815 | 0.0500815 | 0.0500815 | 0.0500815 | 0.0500815 | 0.0500815 | 0.0500815 | 0.0500815 | 0.0500815 | 0.0500815 | 0.0500815 | 0.0500815 | 0.0500815 | 0.0500815 | 0.0500815 | 0.0500815 | 0.0500815 | 0.0500815 | 0.0500815 | 0.0500815 | 0.0500815 | 0.0500815 | 0.0500815 | 0.0500815 | 0.0500815 | 0.0500815 | 0.0500815 | 0.0500815 | 0.0500815 | 0.0500815 | 0.04577081 | 0.04503809 | 0.04082285 | 0.03712884 | 0.03551889 | 0.03551889 | 0.03495936 | 0.03495936 | 0.0266824 | 0.01464316 | 0.003862256 | 0 | 0.01593553 | 0.02886001
1593 | 296.1359 | 0.0008005819 | 40 | 836.5 | -756.5 | 0 | 0.006851638 | 0.01935601 | 0.02755116 | 0.03435051 | 0.03510317 | 0.03575994 | 0.03708311 | 0.04305968 | 0.0465714 | 0.0465714 | 0.0465714 | 0.05088208 | 0.05088208 | 0.05088208 | 0.05088208 | 0.05088208 | 0.05088208 | 0.05088208 | 0.05088208 | 0.05088208 | 0.05088208 | 0.05088208 | 0.05088208 | 0.05088208 | 0.05088208 | 0.05088208 | 0.05088208 | 0.05088208 | 0.05088208 | 0.05088208 | 0.05088208 | 0.05088208 | 0.05088208 | 0.05088208 | 0.05088208 | 0.05088208 | 0.05088208 | 0.05088208 | 0.05088208 | 0.05088208 | 0.05088208 | 0.05088208 | 0.05088208 | 0.05088208 | 0.05088208 | 0.05088208 | 0.05088208 | 0.05088208 | 0.05088208 | 0.05088208 | 0.05088208 | 0.05088208 | 0.0465714 | 0.04583867 | 0.04162343 | 0.03792942 | 0.03631947 | 0.03631947 | 0.03575994 | 0.03575994 | 0.02748298 | 0.01544375 | 0.004662838 | 0 | 0.01565749 | 0.03314043
1593 | 286.799 | 0.0007753402 | 30 | 826.5 | -766.5 | 0 | 0.006851638 | 0.01935601 | 0.02755116 | 0.03512585 | 0.03587851 | 0.03653528 | 0.03785845 | 0.04383502 | 0.04734674 | 0.04734674 | 0.04734674 | 0.05165742 | 0.05165742 | 0.05165742 | 0.05165742 | 0.05165742 | 0.05165742 | 0.05165742 | 0.05165742 | 0.05165742 | 0.05165742 | 0.05165742 | 0.05165742 | 0.05165742 | 0.05165742 | 0.05165742 | 0.05165742 | 0.05165742 | 0.05165742 | 0.05165742 | 0.05165742 | 0.05165742 | 0.05165742 | 0.05165742 | 0.05165742 | 0.05165742 | 0.05165742 | 0.05165742 | 0.05165742 | 0.05165742 | 0.05165742 | 0.05165742 | 0.05165742 | 0.05165742 | 0.05165742 | 0.05165742 | 0.05165742 | 0.05165742 | 0.05165742 | 0.05165742 | 0.05165742 | 0.05165742 | 0.04734674 | 0.04661401 | 0.04239877 | 0.03870476 | 0.03709481 | 0.03709481 | 0.03653528 | 0.03653528 | 0.02825832 | 0.01621909 | 0.004662838 | 0 | 0.01592145 | 0.02863473
1486 | 494.0754 | 0.001335697 | 20 | 763 | -723 | 0 | 0.006851638 | 0.01935601 | 0.02755116 | 0.03512585 | 0.03721421 | 0.03787098 | 0.03919415 | 0.04517072 | 0.04868243 | 0.04868243 | 0.04868243 | 0.05299312 | 0.05299312 | 0.05299312 | 0.05299312 | 0.05299312 | 0.05299312 | 0.05299312 | 0.05299312 | 0.05299312 | 0.05299312 | 0.05299312 | 0.05299312 | 0.05299312 | 0.05299312 | 0.05299312 | 0.05299312 | 0.05299312 | 0.05299312 | 0.05299312 | 0.05299312 | 0.05299312 | 0.05299312 | 0.05299312 | 0.05299312 | 0.05299312 | 0.05299312 | 0.05299312 | 0.05299312 | 0.05299312 | 0.05299312 | 0.05299312 | 0.05299312 | 0.05299312 | 0.05299312 | 0.05299312 | 0.05299312 | 0.05299312 | 0.05299312 | 0.05299312 | 0.05299312 | 0.05299312 | 0.04868243 | 0.0479497 | 0.04373446 | 0.04004046 | 0.03843051 | 0.03843051 | 0.03787098 | 0.03787098 | 0.02825832 | 0.01621909 | 0.004662838 | 0 | 0.01454177 | 0.01512214
1486 | 513.3817 | 0.00138789 | 10 | 753 | -733 | 0 | 0.006851638 | 0.01935601 | 0.02755116 | 0.03512585 | 0.0386021 | 0.03925887 | 0.04058204 | 0.04655861 | 0.05007032 | 0.05007032 | 0.05007032 | 0.05438101 | 0.05438101 | 0.05438101 | 0.05438101 | 0.05438101 | 0.05438101 | 0.05438101 | 0.05438101 | 0.05438101 | 0.05438101 | 0.05438101 | 0.05438101 | 0.05438101 | 0.05438101 | 0.05438101 | 0.05438101 | 0.05438101 | 0.05438101 | 0.05438101 | 0.05438101 | 0.05438101 | 0.05438101 | 0.05438101 | 0.05438101 | 0.05438101 | 0.05438101 | 0.05438101 | 0.05438101 | 0.05438101 | 0.05438101 | 0.05438101 | 0.05438101 | 0.05438101 | 0.05438101 | 0.05438101 | 0.05438101 | 0.05438101 | 0.05438101 | 0.05438101 | 0.05438101 | 0.05438101 | 0.05007032 | 0.04933759 | 0.04512235 | 0.04142835 | 0.0398184 | 0.0398184 | 0.03925887 | 0.03925887 | 0.02825832 | 0.01621909 | 0.004662838 | 0 | 0.01503697 | 0.0149454
1486 | 567.3305 | 0.001533737 | 0 | 743 | -743 | 0 | 0.006851638 | 0.01935601 | 0.02755116 | 0.03512585 | 0.04013583 | 0.04079261 | 0.04211578 | 0.04809235 | 0.05160406 | 0.05160406 | 0.05160406 | 0.05591475 | 0.05591475 | 0.05591475 | 0.05591475 | 0.05591475 | 0.05591475 | 0.05591475 | 0.05591475 | 0.05591475 | 0.05591475 | 0.05591475 | 0.05591475 | 0.05591475 | 0.05591475 | 0.05591475 | 0.05591475 | 0.05591475 | 0.05591475 | 0.05591475 | 0.05591475 | 0.05591475 | 0.05591475 | 0.05591475 | 0.05591475 | 0.05591475 | 0.05591475 | 0.05591475 | 0.05591475 | 0.05591475 | 0.05591475 | 0.05591475 | 0.05591475 | 0.05591475 | 0.05591475 | 0.05591475 | 0.05591475 | 0.05591475 | 0.05591475 | 0.05591475 | 0.05591475 | 0.05591475 | 0.05160406 | 0.05087133 | 0.04665609 | 0.04296208 | 0.04135213 | 0.04135213 | 0.04079261 | 0.03925887 | 0.02825832 | 0.01621909 | 0.004662838 | 0 | 0.01532566 | 0.014736
1486 | 520.0321 | 0.001405869 | -10 | 733 | -753 | 0 | 0.006851638 | 0.01935601 | 0.02755116 | 0.03653172 | 0.0415417 | 0.04219848 | 0.04352165 | 0.04949822 | 0.05300993 | 0.05300993 | 0.05300993 | 0.05732062 | 0.05732062 | 0.05732062 | 0.05732062 | 0.05732062 | 0.05732062 | 0.05732062 | 0.05732062 | 0.05732062 | 0.05732062 | 0.05732062 | 0.05732062 | 0.05732062 | 0.05732062 | 0.05732062 | 0.05732062 | 0.05732062 | 0.05732062 | 0.05732062 | 0.05732062 | 0.05732062 | 0.05732062 | 0.05732062 | 0.05732062 | 0.05732062 | 0.05732062 | 0.05732062 | 0.05732062 | 0.05732062 | 0.05732062 | 0.05732062 | 0.05732062 | 0.05732062 | 0.05732062 | 0.05732062 | 0.05732062 | 0.05732062 | 0.05732062 | 0.05732062 | 0.05732062 | 0.05732062 | 0.05300993 | 0.0522772 | 0.04806196 | 0.04436795 | 0.042758 | 0.042758 | 0.04219848 | 0.03925887 | 0.02825832 | 0.01621909 | 0.004662838 | 0 | 0.01557146 | 0.01456261
1486 | 544.7819 | 0.001472778 | -20 | 723 | -763 | 0 | 0.006851638 | 0.01935601 | 0.02755116 | 0.0380045 | 0.04301448 | 0.04367126 | 0.04499443 | 0.05097099 | 0.05448271 | 0.05448271 | 0.05448271 | 0.0587934 | 0.0587934 | 0.0587934 | 0.0587934 | 0.0587934 | 0.0587934 | 0.0587934 | 0.0587934 | 0.0587934 | 0.0587934 | 0.0587934 | 0.0587934 | 0.0587934 | 0.0587934 | 0.0587934 | 0.0587934 | 0.0587934 | 0.0587934 | 0.0587934 | 0.0587934 | 0.0587934 | 0.0587934 | 0.0587934 | 0.0587934 | 0.0587934 | 0.0587934 | 0.0587934 | 0.0587934 | 0.0587934 | 0.0587934 | 0.0587934 | 0.0587934 | 0.0587934 | 0.0587934 | 0.0587934 | 0.0587934 | 0.0587934 | 0.0587934 | 0.0587934 | 0.0587934 | 0.0587934 | 0.05448271 | 0.05374998 | 0.04953474 | 0.04584073 | 0.04423078 | 0.04423078 | 0.04367126 | 0.03925887 | 0.02825832 | 0.01621909 | 0.004662838 | 0 | 0.01607141 | 0.01456261
1398 | 381.644 | 0.001031747 | -30 | 669 | -729 | 0 | 0.006851638 | 0.01935601 | 0.02755116 | 0.0380045 | 0.04404623 | 0.044703 | 0.04602617 | 0.05200274 | 0.05551445 | 0.05551445 | 0.05551445 | 0.05982514 | 0.05982514 | 0.05982514 | 0.05982514 | 0.05982514 | 0.05982514 | 0.05982514 | 0.05982514 | 0.05982514 | 0.05982514 | 0.05982514 | 0.05982514 | 0.05982514 | 0.05982514 | 0.05982514 | 0.05982514 | 0.05982514 | 0.05982514 | 0.05982514 | 0.05982514 | 0.05982514 | 0.05982514 | 0.05982514 | 0.05982514 | 0.05982514 | 0.05982514 | 0.05982514 | 0.05982514 | 0.05982514 | 0.05982514 | 0.05982514 | 0.05982514 | 0.05982514 | 0.05982514 | 0.05982514 | 0.05982514 | 0.05982514 | 0.05982514 | 0.05982514 | 0.05982514 | 0.05982514 | 0.05551445 | 0.05478173 | 0.05056649 | 0.04687248 | 0.04526253 | 0.04423078 | 0.04367126 | 0.03925887 | 0.02825832 | 0.01621909 | 0.004662838 | 0 | 0.01483889 | 0.01125497
1398 | 395.1268 | 0.001068197 | -40 | 659 | -739 | 0 | 0.006851638 | 0.01935601 | 0.02755116 | 0.0380045 | 0.04511442 | 0.0457712 | 0.04709437 | 0.05307094 | 0.05658265 | 0.05658265 | 0.05658265 | 0.06089334 | 0.06089334 | 0.06089334 | 0.06089334 | 0.06089334 | 0.06089334 | 0.06089334 | 0.06089334 | 0.06089334 | 0.06089334 | 0.06089334 | 0.06089334 | 0.06089334 | 0.06089334 | 0.06089334 | 0.06089334 | 0.06089334 | 0.06089334 | 0.06089334 | 0.06089334 | 0.06089334 | 0.06089334 | 0.06089334 | 0.06089334 | 0.06089334 | 0.06089334 | 0.06089334 | 0.06089334 | 0.06089334 | 0.06089334 | 0.06089334 | 0.06089334 | 0.06089334 | 0.06089334 | 0.06089334 | 0.06089334 | 0.06089334 | 0.06089334 | 0.06089334 | 0.06089334 | 0.06089334 | 0.05658265 | 0.05584992 | 0.05163468 | 0.04794068 | 0.04526253 | 0.04423078 | 0.04367126 | 0.03925887 | 0.02825832 | 0.01621909 | 0.004662838 | 0 | 0.01522734 | 0.009872481
1398 | 396.7407 | 0.00107256 | -30 | 669 | -729 | 0 | 0.006851638 | 0.01935601 | 0.02755116 | 0.0380045 | 0.04618698 | 0.04684376 | 0.04816693 | 0.0541435 | 0.05765521 | 0.05765521 | 0.05765521 | 0.0619659 | 0.0619659 | 0.0619659 | 0.0619659 | 0.0619659 | 0.0619659 | 0.0619659 | 0.0619659 | 0.0619659 | 0.0619659 | 0.0619659 | 0.0619659 | 0.0619659 | 0.0619659 | 0.0619659 | 0.0619659 | 0.0619659 | 0.0619659 | 0.0619659 | 0.0619659 | 0.0619659 | 0.0619659 | 0.0619659 | 0.0619659 | 0.0619659 | 0.0619659 | 0.0619659 | 0.0619659 | 0.0619659 | 0.0619659 | 0.0619659 | 0.0619659 | 0.0619659 | 0.0619659 | 0.0619659 | 0.0619659 | 0.0619659 | 0.0619659 | 0.0619659 | 0.0619659 | 0.0619659 | 0.05765521 | 0.05692248 | 0.05270724 | 0.04901323 | 0.04633509 | 0.04423078 | 0.04367126 | 0.03925887 | 0.02825832 | 0.01621909 | 0.004662838 | 0 | 0.01483889 | 0.01125497
1398 | 406.939 | 0.00110013 | -20 | 679 | -719 | 0 | 0.006851638 | 0.01935601 | 0.02755116 | 0.0380045 | 0.04618698 | 0.04794389 | 0.04926706 | 0.05524363 | 0.05875534 | 0.05875534 | 0.05875534 | 0.06306603 | 0.06306603 | 0.06306603 | 0.06306603 | 0.06306603 | 0.06306603 | 0.06306603 | 0.06306603 | 0.06306603 | 0.06306603 | 0.06306603 | 0.06306603 | 0.06306603 | 0.06306603 | 0.06306603 | 0.06306603 | 0.06306603 | 0.06306603 | 0.06306603 | 0.06306603 | 0.06306603 | 0.06306603 | 0.06306603 | 0.06306603 | 0.06306603 | 0.06306603 | 0.06306603 | 0.06306603 | 0.06306603 | 0.06306603 | 0.06306603 | 0.06306603 | 0.06306603 | 0.06306603 | 0.06306603 | 0.06306603 | 0.06306603 | 0.06306603 | 0.06306603 | 0.06306603 | 0.06306603 | 0.05875534 | 0.05802261 | 0.05380737 | 0.05011336 | 0.04743522 | 0.04423078 | 0.04367126 | 0.03925887 | 0.02825832 | 0.01621909 | 0.004662838 | 0 | 0.01434369 | 0.01263746
1398 | 394.0106 | 0.001065179 | -10 | 689 | -709 | 0 | 0.006851638 | 0.01935601 | 0.02755116 | 0.0380045 | 0.04618698 | 0.04900907 | 0.05033224 | 0.05630881 | 0.05982052 | 0.05982052 | 0.05982052 | 0.06413121 | 0.06413121 | 0.06413121 | 0.06413121 | 0.06413121 | 0.06413121 | 0.06413121 | 0.06413121 | 0.06413121 | 0.06413121 | 0.06413121 | 0.06413121 | 0.06413121 | 0.06413121 | 0.06413121 | 0.06413121 | 0.06413121 | 0.06413121 | 0.06413121 | 0.06413121 | 0.06413121 | 0.06413121 | 0.06413121 | 0.06413121 | 0.06413121 | 0.06413121 | 0.06413121 | 0.06413121 | 0.06413121 | 0.06413121 | 0.06413121 | 0.06413121 | 0.06413121 | 0.06413121 | 0.06413121 | 0.06413121 | 0.06413121 | 0.06413121 | 0.06413121 | 0.06413121 | 0.06413121 | 0.05982052 | 0.05908779 | 0.05487255 | 0.05117854 | 0.0485004 | 0.04423078 | 0.04367126 | 0.03925887 | 0.02825832 | 0.01621909 | 0.004662838 | 0 | 0.01384849 | 0.01372644
1398 | 400.7085 | 0.001083286 | 0 | 699 | -699 | 0 | 0.006851638 | 0.01935601 | 0.02755116 | 0.0380045 | 0.04618698 | 0.05009235 | 0.05141552 | 0.05739209 | 0.06090381 | 0.06090381 | 0.06090381 | 0.06521449 | 0.06521449 | 0.06521449 | 0.06521449 | 0.06521449 | 0.06521449 | 0.06521449 | 0.06521449 | 0.06521449 | 0.06521449 | 0.06521449 | 0.06521449 | 0.06521449 | 0.06521449 | 0.06521449 | 0.06521449 | 0.06521449 | 0.06521449 | 0.06521449 | 0.06521449 | 0.06521449 | 0.06521449 | 0.06521449 | 0.06521449 | 0.06521449 | 0.06521449 | 0.06521449 | 0.06521449 | 0.06521449 | 0.06521449 | 0.06521449 | 0.06521449 | 0.06521449 | 0.06521449 | 0.06521449 | 0.06521449 | 0.06521449 | 0.06521449 | 0.06521449 | 0.06521449 | 0.06521449 | 0.06090381 | 0.06017108 | 0.05595584 | 0.05226183 | 0.04958368 | 0.04531407 | 0.04367126 | 0.03925887 | 0.02825832 | 0.01621909 | 0.004662838 | 0 | 0.0117859 | 0.01472874
1398 | 396.1365 | 0.001070926 | 10 | 709 | -689 | 0 | 0.006851638 | 0.01935601 | 0.02755116 | 0.0380045 | 0.04618698 | 0.05009235 | 0.05248645 | 0.05846302 | 0.06197473 | 0.06197473 | 0.06197473 | 0.06628542 | 0.06628542 | 0.06628542 | 0.06628542 | 0.06628542 | 0.06628542 | 0.06628542 | 0.06628542 | 0.06628542 | 0.06628542 | 0.06628542 | 0.06628542 | 0.06628542 | 0.06628542 | 0.06628542 | 0.06628542 | 0.06628542 | 0.06628542 | 0.06628542 | 0.06628542 | 0.06628542 | 0.06628542 | 0.06628542 | 0.06628542 | 0.06628542 | 0.06628542 | 0.06628542 | 0.06628542 | 0.06628542 | 0.06628542 | 0.06628542 | 0.06628542 | 0.06628542 | 0.06628542 | 0.06628542 | 0.06628542 | 0.06628542 | 0.06628542 | 0.06628542 | 0.06628542 | 0.06628542 | 0.06197473 | 0.061242 | 0.05702676 | 0.05333276 | 0.05065461 | 0.04638499 | 0.04367126 | 0.03925887 | 0.02825832 | 0.01621909 | 0.004662838 | 0 | 0.009549164 | 0.0157906
1398 | 393.4933 | 0.001063781 | 20 | 719 | -679 | 0 | 0.006851638 | 0.01935601 | 0.02755116 | 0.0380045 | 0.04618698 | 0.05009235 | 0.05355023 | 0.0595268 | 0.06303851 | 0.06303851 | 0.06303851 | 0.0673492 | 0.0673492 | 0.0673492 | 0.0673492 | 0.0673492 | 0.0673492 | 0.0673492 | 0.0673492 | 0.0673492 | 0.0673492 | 0.0673492 | 0.0673492 | 0.0673492 | 0.0673492 | 0.0673492 | 0.0673492 | 0.0673492 | 0.0673492 | 0.0673492 | 0.0673492 | 0.0673492 | 0.0673492 | 0.0673492 | 0.0673492 | 0.0673492 | 0.0673492 | 0.0673492 | 0.0673492 | 0.0673492 | 0.0673492 | 0.0673492 | 0.0673492 | 0.0673492 | 0.0673492 | 0.0673492 | 0.0673492 | 0.0673492 | 0.0673492 | 0.0673492 | 0.0673492 | 0.0673492 | 0.06303851 | 0.06230578 | 0.05809054 | 0.05439654 | 0.05171839 | 0.04744877 | 0.04367126 | 0.03925887 | 0.02825832 | 0.01621909 | 0.004662838 | 0 | 0.007522749 | 0.01738851
1398 | 393.3435 | 0.001063376 | 30 | 729 | -669 | 0 | 0.006851638 | 0.01935601 | 0.02755116 | 0.0380045 | 0.04618698 | 0.05009235 | 0.05461361 | 0.06059017 | 0.06410189 | 0.06410189 | 0.06410189 | 0.06841258 | 0.06841258 | 0.06841258 | 0.06841258 | 0.06841258 | 0.06841258 | 0.06841258 | 0.06841258 | 0.06841258 | 0.06841258 | 0.06841258 | 0.06841258 | 0.06841258 | 0.06841258 | 0.06841258 | 0.06841258 | 0.06841258 | 0.06841258 | 0.06841258 | 0.06841258 | 0.06841258 | 0.06841258 | 0.06841258 | 0.06841258 | 0.06841258 | 0.06841258 | 0.06841258 | 0.06841258 | 0.06841258 | 0.06841258 | 0.06841258 | 0.06841258 | 0.06841258 | 0.06841258 | 0.06841258 | 0.06841258 | 0.06841258 | 0.06841258 | 0.06841258 | 0.06841258 | 0.06841258 | 0.06410189 | 0.06336916 | 0.05915392 | 0.05545991 | 0.05278177 | 0.04851215 | 0.04473463 | 0.03925887 | 0.02825832 | 0.01621909 | 0.004662838 | 0 | 0.006208485 | 0.01898642
1398 | 393.4759 | 0.001063734 | 40 | 739 | -659 | 0 | 0.006851638 | 0.01935601 | 0.02755116 | 0.0380045 | 0.04618698 | 0.05009235 | 0.05461361 | 0.06165391 | 0.06516562 | 0.06516562 | 0.06516562 | 0.06947631 | 0.06947631 | 0.06947631 | 0.06947631 | 0.06947631 | 0.06947631 | 0.06947631 | 0.06947631 | 0.06947631 | 0.06947631 | 0.06947631 | 0.06947631 | 0.06947631 | 0.06947631 | 0.06947631 | 0.06947631 | 0.06947631 | 0.06947631 | 0.06947631 | 0.06947631 | 0.06947631 | 0.06947631 | 0.06947631 | 0.06947631 | 0.06947631 | 0.06947631 | 0.06947631 | 0.06947631 | 0.06947631 | 0.06947631 | 0.06947631 | 0.06947631 | 0.06947631 | 0.06947631 | 0.06947631 | 0.06947631 | 0.06947631 | 0.06947631 | 0.06947631 | 0.06947631 | 0.06947631 | 0.06516562 | 0.06443289 | 0.06021765 | 0.05652365 | 0.0538455 | 0.04957588 | 0.04579837 | 0.03925887 | 0.02825832 | 0.01621909 | 0.004662838 | 0 | 0.004894221 | 0.02050551
1398 | 399.1016 | 0.001078942 | 30 | 729 | -669 | 0 | 0.006851638 | 0.01935601 | 0.02755116 | 0.0380045 | 0.04618698 | 0.05009235 | 0.05569255 | 0.06273285 | 0.06624456 | 0.06624456 | 0.06624456 | 0.07055525 | 0.07055525 | 0.07055525 | 0.07055525 | 0.07055525 | 0.07055525 | 0.07055525 | 0.07055525 | 0.07055525 | 0.07055525 | 0.07055525 | 0.07055525 | 0.07055525 | 0.07055525 | 0.07055525 | 0.07055525 | 0.07055525 | 0.07055525 | 0.07055525 | 0.07055525 | 0.07055525 | 0.07055525 | 0.07055525 | 0.07055525 | 0.07055525 | 0.07055525 | 0.07055525 | 0.07055525 | 0.07055525 | 0.07055525 | 0.07055525 | 0.07055525 | 0.07055525 | 0.07055525 | 0.07055525 | 0.07055525 | 0.07055525 | 0.07055525 | 0.07055525 | 0.07055525 | 0.07055525 | 0.06624456 | 0.06551184 | 0.0612966 | 0.05760259 | 0.05492444 | 0.05065483 | 0.04687731 | 0.03925887 | 0.02825832 | 0.01621909 | 0.004662838 | 0 | 0.006208485 | 0.01898642
1398 | 397.4148 | 0.001074382 | 20 | 719 | -679 | 0 | 0.006851638 | 0.01935601 | 0.02755116 | 0.0380045 | 0.04618698 | 0.05009235 | 0.05676693 | 0.06380723 | 0.06731895 | 0.06731895 | 0.06731895 | 0.07162963 | 0.07162963 | 0.07162963 | 0.07162963 | 0.07162963 | 0.07162963 | 0.07162963 | 0.07162963 | 0.07162963 | 0.07162963 | 0.07162963 | 0.07162963 | 0.07162963 | 0.07162963 | 0.07162963 | 0.07162963 | 0.07162963 | 0.07162963 | 0.07162963 | 0.07162963 | 0.07162963 | 0.07162963 | 0.07162963 | 0.07162963 | 0.07162963 | 0.07162963 | 0.07162963 | 0.07162963 | 0.07162963 | 0.07162963 | 0.07162963 | 0.07162963 | 0.07162963 | 0.07162963 | 0.07162963 | 0.07162963 | 0.07162963 | 0.07162963 | 0.07162963 | 0.07162963 | 0.07162963 | 0.06731895 | 0.06658622 | 0.06237098 | 0.05867697 | 0.05599882 | 0.05172921 | 0.04687731 | 0.03925887 | 0.02825832 | 0.01621909 | 0.004662838 | 0 | 0.007522749 | 0.01738851
1398 | 386.9964 | 0.001046217 | 10 | 709 | -689 | 0 | 0.006851638 | 0.01935601 | 0.02755116 | 0.0380045 | 0.04618698 | 0.05009235 | 0.05781315 | 0.06485345 | 0.06836516 | 0.06836516 | 0.06836516 | 0.07267585 | 0.07267585 | 0.07267585 | 0.07267585 | 0.07267585 | 0.07267585 | 0.07267585 | 0.07267585 | 0.07267585 | 0.07267585 | 0.07267585 | 0.07267585 | 0.07267585 | 0.07267585 | 0.07267585 | 0.07267585 | 0.07267585 | 0.07267585 | 0.07267585 | 0.07267585 | 0.07267585 | 0.07267585 | 0.07267585 | 0.07267585 | 0.07267585 | 0.07267585 | 0.07267585 | 0.07267585 | 0.07267585 | 0.07267585 | 0.07267585 | 0.07267585 | 0.07267585 | 0.07267585 | 0.07267585 | 0.07267585 | 0.07267585 | 0.07267585 | 0.07267585 | 0.07267585 | 0.07267585 | 0.06836516 | 0.06763243 | 0.06341719 | 0.05972319 | 0.05704504 | 0.05277543 | 0.04687731 | 0.03925887 | 0.02825832 | 0.01621909 | 0.004662838 | 0 | 0.009856501 | 0.0157906
1398 | 377.9566 | 0.001021778 | 0 | 699 | -699 | 0 | 0.006851638 | 0.01935601 | 0.02755116 | 0.0380045 | 0.04618698 | 0.05111413 | 0.05883493 | 0.06587523 | 0.06938694 | 0.06938694 | 0.06938694 | 0.07369763 | 0.07369763 | 0.07369763 | 0.07369763 | 0.07369763 | 0.07369763 | 0.07369763 | 0.07369763 | 0.07369763 | 0.07369763 | 0.07369763 | 0.07369763 | 0.07369763 | 0.07369763 | 0.07369763 | 0.07369763 | 0.07369763 | 0.07369763 | 0.07369763 | 0.07369763 | 0.07369763 | 0.07369763 | 0.07369763 | 0.07369763 | 0.07369763 | 0.07369763 | 0.07369763 | 0.07369763 | 0.07369763 | 0.07369763 | 0.07369763 | 0.07369763 | 0.07369763 | 0.07369763 | 0.07369763 | 0.07369763 | 0.07369763 | 0.07369763 | 0.07369763 | 0.07369763 | 0.07369763 | 0.06938694 | 0.06865421 | 0.06443897 | 0.06074497 | 0.05806682 | 0.0537972 | 0.04687731 | 0.03925887 | 0.02825832 | 0.01621909 | 0.004662838 | 0 | 0.01249134 | 0.01472874
1398 | 387.7927 | 0.001048369 | -10 | 689 | -709 | 0 | 0.006851638 | 0.01935601 | 0.02755116 | 0.0380045 | 0.04618698 | 0.0521625 | 0.0598833 | 0.0669236 | 0.07043531 | 0.07043531 | 0.07043531 | 0.074746 | 0.074746 | 0.074746 | 0.074746 | 0.074746 | 0.074746 | 0.074746 | 0.074746 | 0.074746 | 0.074746 | 0.074746 | 0.074746 | 0.074746 | 0.074746 | 0.074746 | 0.074746 | 0.074746 | 0.074746 | 0.074746 | 0.074746 | 0.074746 | 0.074746 | 0.074746 | 0.074746 | 0.074746 | 0.074746 | 0.074746 | 0.074746 | 0.074746 | 0.074746 | 0.074746 | 0.074746 | 0.074746 | 0.074746 | 0.074746 | 0.074746 | 0.074746 | 0.074746 | 0.074746 | 0.074746 | 0.074746 | 0.07043531 | 0.06970258 | 0.06548734 | 0.06179334 | 0.05911519 | 0.0537972 | 0.04687731 | 0.03925887 | 0.02825832 | 0.01621909 | 0.004662838 | 0 | 0.01515165 | 0.01372644
1398 | 386.1352 | 0.001043889 | -20 | 679 | -719 | 0 | 0.006851638 | 0.01935601 | 0.02755116 | 0.0380045 | 0.04618698 | 0.05320639 | 0.06092718 | 0.06796749 | 0.0714792 | 0.0714792 | 0.0714792 | 0.07578989 | 0.07578989 | 0.07578989 | 0.07578989 | 0.07578989 | 0.07578989 | 0.07578989 | 0.07578989 | 0.07578989 | 0.07578989 | 0.07578989 | 0.07578989 | 0.07578989 | 0.07578989 | 0.07578989 | 0.07578989 | 0.07578989 | 0.07578989 | 0.07578989 | 0.07578989 | 0.07578989 | 0.07578989 | 0.07578989 | 0.07578989 | 0.07578989 | 0.07578989 | 0.07578989 | 0.07578989 | 0.07578989 | 0.07578989 | 0.07578989 | 0.07578989 | 0.07578989 | 0.07578989 | 0.07578989 | 0.07578989 | 0.07578989 | 0.07578989 | 0.07578989 | 0.07578989 | 0.07578989 | 0.0714792 | 0.07074647 | 0.06653123 | 0.06283722 | 0.06015908 | 0.0537972 | 0.04687731 | 0.03925887 | 0.02825832 | 0.01621909 | 0.004662838 | 0 | 0.01804117 | 0.01263746
1398 | 378.4132 | 0.001023013 | -30 | 669 | -729 | 0 | 0.006851638 | 0.01935601 | 0.02755116 | 0.0380045 | 0.04721 | 0.0542294 | 0.0619502 | 0.0689905 | 0.07250221 | 0.07250221 | 0.07250221 | 0.0768129 | 0.0768129 | 0.0768129 | 0.0768129 | 0.0768129 | 0.0768129 | 0.0768129 | 0.0768129 | 0.0768129 | 0.0768129 | 0.0768129 | 0.0768129 | 0.0768129 | 0.0768129 | 0.0768129 | 0.0768129 | 0.0768129 | 0.0768129 | 0.0768129 | 0.0768129 | 0.0768129 | 0.0768129 | 0.0768129 | 0.0768129 | 0.0768129 | 0.0768129 | 0.0768129 | 0.0768129 | 0.0768129 | 0.0768129 | 0.0768129 | 0.0768129 | 0.0768129 | 0.0768129 | 0.0768129 | 0.0768129 | 0.0768129 | 0.0768129 | 0.0768129 | 0.0768129 | 0.0768129 | 0.07250221 | 0.07176948 | 0.06755424 | 0.06386024 | 0.06118209 | 0.0537972 | 0.04687731 | 0.03925887 | 0.02825832 | 0.01621909 | 0.004662838 | 0 | 0.02093069 | 0.01125497
1398 | 388.4007 | 0.001050013 | -40 | 659 | -739 | 0 | 0.006851638 | 0.01935601 | 0.02755116 | 0.0380045 | 0.04826001 | 0.05527942 | 0.06300021 | 0.07004051 | 0.07355223 | 0.07355223 | 0.07355223 | 0.07786291 | 0.07786291 | 0.07786291 | 0.07786291 | 0.07786291 | 0.07786291 | 0.07786291 | 0.07786291 | 0.07786291 | 0.07786291 | 0.07786291 | 0.07786291 | 0.07786291 | 0.07786291 | 0.07786291 | 0.07786291 | 0.07786291 | 0.07786291 | 0.07786291 | 0.07786291 | 0.07786291 | 0.07786291 | 0.07786291 | 0.07786291 | 0.07786291 | 0.07786291 | 0.07786291 | 0.07786291 | 0.07786291 | 0.07786291 | 0.07786291 | 0.07786291 | 0.07786291 | 0.07786291 | 0.07786291 | 0.07786291 | 0.07786291 | 0.07786291 | 0.07786291 | 0.07786291 | 0.07786291 | 0.07355223 | 0.0728195 | 0.06860426 | 0.06491025 | 0.06118209 | 0.0537972 | 0.04687731 | 0.03925887 | 0.02825832 | 0.01621909 | 0.004662838 | 0 | 0.02370786 | 0.009872481
1398 | 395.6732 | 0.001069674 | -30 | 669 | -729 | 0 | 0.006851638 | 0.01935601 | 0.02755116 | 0.0380045 | 0.04932968 | 0.05634909 | 0.06406988 | 0.07111018 | 0.0746219 | 0.0746219 | 0.0746219 | 0.07893259 | 0.07893259 | 0.07893259 | 0.07893259 | 0.07893259 | 0.07893259 | 0.07893259 | 0.07893259 | 0.07893259 | 0.07893259 | 0.07893259 | 0.07893259 | 0.07893259 | 0.07893259 | 0.07893259 | 0.07893259 | 0.07893259 | 0.07893259 | 0.07893259 | 0.07893259 | 0.07893259 | 0.07893259 | 0.07893259 | 0.07893259 | 0.07893259 | 0.07893259 | 0.07893259 | 0.07893259 | 0.07893259 | 0.07893259 | 0.07893259 | 0.07893259 | 0.07893259 | 0.07893259 | 0.07893259 | 0.07893259 | 0.07893259 | 0.07893259 | 0.07893259 | 0.07893259 | 0.07893259 | 0.0746219 | 0.07388917 | 0.06967393 | 0.06597992 | 0.06225176 | 0.0537972 | 0.04687731 | 0.03925887 | 0.02825832 | 0.01621909 | 0.004662838 | 0 | 0.02093069 | 0.01125497
1398 | 385.2986 | 0.001041627 | -20 | 679 | -719 | 0 | 0.006851638 | 0.01935601 | 0.02755116 | 0.0380045 | 0.04932968 | 0.05739072 | 0.06511151 | 0.07215181 | 0.07566353 | 0.07566353 | 0.07566353 | 0.07997421 | 0.07997421 | 0.07997421 | 0.07997421 | 0.07997421 | 0.07997421 | 0.07997421 | 0.07997421 | 0.07997421 | 0.07997421 | 0.07997421 | 0.07997421 | 0.07997421 | 0.07997421 | 0.07997421 | 0.07997421 | 0.07997421 | 0.07997421 | 0.07997421 | 0.07997421 | 0.07997421 | 0.07997421 | 0.07997421 | 0.07997421 | 0.07997421 | 0.07997421 | 0.07997421 | 0.07997421 | 0.07997421 | 0.07997421 | 0.07997421 | 0.07997421 | 0.07997421 | 0.07997421 | 0.07997421 | 0.07997421 | 0.07997421 | 0.07997421 | 0.07997421 | 0.07997421 | 0.07997421 | 0.07566353 | 0.0749308 | 0.07071556 | 0.06702155 | 0.06329339 | 0.0537972 | 0.04687731 | 0.03925887 | 0.02825832 | 0.01621909 | 0.004662838 | 0 | 0.01804117 | 0.01263746
1398 | 377.9199 | 0.001021679 | -10 | 689 | -709 | 0 | 0.006851638 | 0.01935601 | 0.02755116 | 0.0380045 | 0.04932968 | 0.0584124 | 0.06613319 | 0.07317349 | 0.0766852 | 0.0766852 | 0.0766852 | 0.08099589 | 0.08099589 | 0.08099589 | 0.08099589 | 0.08099589 | 0.08099589 | 0.08099589 | 0.08099589 | 0.08099589 | 0.08099589 | 0.08099589 | 0.08099589 | 0.08099589 | 0.08099589 | 0.08099589 | 0.08099589 | 0.08099589 | 0.08099589 | 0.08099589 | 0.08099589 | 0.08099589 | 0.08099589 | 0.08099589 | 0.08099589 | 0.08099589 | 0.08099589 | 0.08099589 | 0.08099589 | 0.08099589 | 0.08099589 | 0.08099589 | 0.08099589 | 0.08099589 | 0.08099589 | 0.08099589 | 0.08099589 | 0.08099589 | 0.08099589 | 0.08099589 | 0.08099589 | 0.08099589 | 0.0766852 | 0.07595248 | 0.07173724 | 0.06804323 | 0.06431507 | 0.0537972 | 0.04687731 | 0.03925887 | 0.02825832 | 0.01621909 | 0.004662838 | 0 | 0.01515165 | 0.01402981
1398 | 379.5524 | 0.001026092 | 0 | 699 | -699 | 0 | 0.006851638 | 0.01935601 | 0.02755116 | 0.0380045 | 0.04932968 | 0.05943849 | 0.06715928 | 0.07419958 | 0.0777113 | 0.0777113 | 0.0777113 | 0.08202198 | 0.08202198 | 0.08202198 | 0.08202198 | 0.08202198 | 0.08202198 | 0.08202198 | 0.08202198 | 0.08202198 | 0.08202198 | 0.08202198 | 0.08202198 | 0.08202198 | 0.08202198 | 0.08202198 | 0.08202198 | 0.08202198 | 0.08202198 | 0.08202198 | 0.08202198 | 0.08202198 | 0.08202198 | 0.08202198 | 0.08202198 | 0.08202198 | 0.08202198 | 0.08202198 | 0.08202198 | 0.08202198 | 0.08202198 | 0.08202198 | 0.08202198 | 0.08202198 | 0.08202198 | 0.08202198 | 0.08202198 | 0.08202198 | 0.08202198 | 0.08202198 | 0.08202198 | 0.08202198 | 0.0777113 | 0.07697857 | 0.07276333 | 0.06906932 | 0.06534116 | 0.0548233 | 0.04687731 | 0.03925887 | 0.02825832 | 0.01621909 | 0.004662838 | 0 | 0.01249134 | 0.01542508
1398 | 368.9722 | 0.0009974896 | 10 | 709 | -689 | 0 | 0.006851638 | 0.01935601 | 0.02755116 | 0.0380045 | 0.04932968 | 0.05943849 | 0.06815677 | 0.07519707 | 0.07870879 | 0.07870879 | 0.07870879 | 0.08301947 | 0.08301947 | 0.08301947 | 0.08301947 | 0.08301947 | 0.08301947 | 0.08301947 | 0.08301947 | 0.08301947 | 0.08301947 | 0.08301947 | 0.08301947 | 0.08301947 | 0.08301947 | 0.08301947 | 0.08301947 | 0.08301947 | 0.08301947 | 0.08301947 | 0.08301947 | 0.08301947 | 0.08301947 | 0.08301947 | 0.08301947 | 0.08301947 | 0.08301947 | 0.08301947 | 0.08301947 | 0.08301947 | 0.08301947 | 0.08301947 | 0.08301947 | 0.08301947 | 0.08301947 | 0.08301947 | 0.08301947 | 0.08301947 | 0.08301947 | 0.08301947 | 0.08301947 | 0.08301947 | 0.07870879 | 0.07797606 | 0.07376082 | 0.07006681 | 0.06633865 | 0.05582079 | 0.04687731 | 0.03925887 | 0.02825832 | 0.01621909 | 0.004662838 | 0 | 0.009856501 | 0.01707446
1398 | 397.2927 | 0.001074052 | 20 | 719 | -679 | 0 | 0.006851638 | 0.01935601 | 0.02755116 | 0.0380045 | 0.04932968 | 0.05943849 | 0.06923082 | 0.07627112 | 0.07978284 | 0.07978284 | 0.07978284 | 0.08409353 | 0.08409353 | 0.08409353 | 0.08409353 | 0.08409353 | 0.08409353 | 0.08409353 | 0.08409353 | 0.08409353 | 0.08409353 | 0.08409353 | 0.08409353 | 0.08409353 | 0.08409353 | 0.08409353 | 0.08409353 | 0.08409353 | 0.08409353 | 0.08409353 | 0.08409353 | 0.08409353 | 0.08409353 | 0.08409353 | 0.08409353 | 0.08409353 | 0.08409353 | 0.08409353 | 0.08409353 | 0.08409353 | 0.08409353 | 0.08409353 | 0.08409353 | 0.08409353 | 0.08409353 | 0.08409353 | 0.08409353 | 0.08409353 | 0.08409353 | 0.08409353 | 0.08409353 | 0.08409353 | 0.07978284 | 0.07905011 | 0.07483487 | 0.07114086 | 0.0674127 | 0.05689484 | 0.04687731 | 0.03925887 | 0.02825832 | 0.01621909 | 0.004662838 | 0 | 0.007522749 | 0.02101078
1398 | 380.1071 | 0.001027592 | 30 | 729 | -669 | 0 | 0.006851638 | 0.01935601 | 0.02755116 | 0.0380045 | 0.04932968 | 0.05943849 | 0.07025842 | 0.07729872 | 0.08081043 | 0.08081043 | 0.08081043 | 0.08512112 | 0.08512112 | 0.08512112 | 0.08512112 | 0.08512112 | 0.08512112 | 0.08512112 | 0.08512112 | 0.08512112 | 0.08512112 | 0.08512112 | 0.08512112 | 0.08512112 | 0.08512112 | 0.08512112 | 0.08512112 | 0.08512112 | 0.08512112 | 0.08512112 | 0.08512112 | 0.08512112 | 0.08512112 | 0.08512112 | 0.08512112 | 0.08512112 | 0.08512112 | 0.08512112 | 0.08512112 | 0.08512112 | 0.08512112 | 0.08512112 | 0.08512112 | 0.08512112 | 0.08512112 | 0.08512112 | 0.08512112 | 0.08512112 | 0.08512112 | 0.08512112 | 0.08512112 | 0.08512112 | 0.08081043 | 0.0800777 | 0.07586246 | 0.07216845 | 0.0684403 | 0.05792243 | 0.0479049 | 0.03925887 | 0.02825832 | 0.01621909 | 0.004662838 | 0 | 0.006208485 | 0.02494711
1398 | 379.0222 | 0.001024659 | 40 | 739 | -659 | 0 | 0.006851638 | 0.01935601 | 0.02755116 | 0.0380045 | 0.04932968 | 0.05943849 | 0.07025842 | 0.07832338 | 0.08183509 | 0.08183509 | 0.08183509 | 0.08614578 | 0.08614578 | 0.08614578 | 0.08614578 | 0.08614578 | 0.08614578 | 0.08614578 | 0.08614578 | 0.08614578 | 0.08614578 | 0.08614578 | 0.08614578 | 0.08614578 | 0.08614578 | 0.08614578 | 0.08614578 | 0.08614578 | 0.08614578 | 0.08614578 | 0.08614578 | 0.08614578 | 0.08614578 | 0.08614578 | 0.08614578 | 0.08614578 | 0.08614578 | 0.08614578 | 0.08614578 | 0.08614578 | 0.08614578 | 0.08614578 | 0.08614578 | 0.08614578 | 0.08614578 | 0.08614578 | 0.08614578 | 0.08614578 | 0.08614578 | 0.08614578 | 0.08614578 | 0.08614578 | 0.08183509 | 0.08110236 | 0.07688712 | 0.07319311 | 0.06946495 | 0.05894709 | 0.04892956 | 0.03925887 | 0.02825832 | 0.01621909 | 0.004662838 | 0 | 0.004894221 | 0.02880329
1398 | 390.0698 | 0.001054525 | 30 | 729 | -669 | 0 | 0.006851638 | 0.01935601 | 0.02755116 | 0.0380045 | 0.04932968 | 0.05943849 | 0.07131294 | 0.0793779 | 0.08288962 | 0.08288962 | 0.08288962 | 0.0872003 | 0.0872003 | 0.0872003 | 0.0872003 | 0.0872003 | 0.0872003 | 0.0872003 | 0.0872003 | 0.0872003 | 0.0872003 | 0.0872003 | 0.0872003 | 0.0872003 | 0.0872003 | 0.0872003 | 0.0872003 | 0.0872003 | 0.0872003 | 0.0872003 | 0.0872003 | 0.0872003 | 0.0872003 | 0.0872003 | 0.0872003 | 0.0872003 | 0.0872003 | 0.0872003 | 0.0872003 | 0.0872003 | 0.0872003 | 0.0872003 | 0.0872003 | 0.0872003 | 0.0872003 | 0.0872003 | 0.0872003 | 0.0872003 | 0.0872003 | 0.0872003 | 0.0872003 | 0.0872003 | 0.08288962 | 0.08215689 | 0.07794165 | 0.07424764 | 0.07051948 | 0.06000161 | 0.04998408 | 0.03925887 | 0.02825832 | 0.01621909 | 0.004662838 | 0 | 0.006208485 | 0.02494711
1398 | 373.1404 | 0.001008758 | 20 | 719 | -679 | 0 | 0.006851638 | 0.01935601 | 0.02755116 | 0.0380045 | 0.04932968 | 0.05943849 | 0.0723217 | 0.08038666 | 0.08389837 | 0.08389837 | 0.08389837 | 0.08820906 | 0.08820906 | 0.08820906 | 0.08820906 | 0.08820906 | 0.08820906 | 0.08820906 | 0.08820906 | 0.08820906 | 0.08820906 | 0.08820906 | 0.08820906 | 0.08820906 | 0.08820906 | 0.08820906 | 0.08820906 | 0.08820906 | 0.08820906 | 0.08820906 | 0.08820906 | 0.08820906 | 0.08820906 | 0.08820906 | 0.08820906 | 0.08820906 | 0.08820906 | 0.08820906 | 0.08820906 | 0.08820906 | 0.08820906 | 0.08820906 | 0.08820906 | 0.08820906 | 0.08820906 | 0.08820906 | 0.08820906 | 0.08820906 | 0.08820906 | 0.08820906 | 0.08820906 | 0.08820906 | 0.08389837 | 0.08316564 | 0.0789504 | 0.0752564 | 0.07152824 | 0.06101037 | 0.04998408 | 0.03925887 | 0.02825832 | 0.01621909 | 0.004662838 | 0 | 0.007522749 | 0.02101078
1398 | 383.3128 | 0.001036258 | 10 | 709 | -689 | 0 | 0.006851638 | 0.01935601 | 0.02755116 | 0.0380045 | 0.04932968 | 0.05943849 | 0.07335796 | 0.08142292 | 0.08493463 | 0.08493463 | 0.08493463 | 0.08924532 | 0.08924532 | 0.08924532 | 0.08924532 | 0.08924532 | 0.08924532 | 0.08924532 | 0.08924532 | 0.08924532 | 0.08924532 | 0.08924532 | 0.08924532 | 0.08924532 | 0.08924532 | 0.08924532 | 0.08924532 | 0.08924532 | 0.08924532 | 0.08924532 | 0.08924532 | 0.08924532 | 0.08924532 | 0.08924532 | 0.08924532 | 0.08924532 | 0.08924532 | 0.08924532 | 0.08924532 | 0.08924532 | 0.08924532 | 0.08924532 | 0.08924532 | 0.08924532 | 0.08924532 | 0.08924532 | 0.08924532 | 0.08924532 | 0.08924532 | 0.08924532 | 0.08924532 | 0.08924532 | 0.08493463 | 0.0842019 | 0.07998666 | 0.07629266 | 0.0725645 | 0.06204663 | 0.04998408 | 0.03925887 | 0.02825832 | 0.01621909 | 0.004662838 | 0 | 0.01015255 | 0.01707446
1398 | 388.1309 | 0.001049284 | 0 | 699 | -699 | 0 | 0.006851638 | 0.01935601 | 0.02755116 | 0.0380045 | 0.04932968 | 0.06048777 | 0.07440724 | 0.0824722 | 0.08598392 | 0.08598392 | 0.08598392 | 0.0902946 | 0.0902946 | 0.0902946 | 0.0902946 | 0.0902946 | 0.0902946 | 0.0902946 | 0.0902946 | 0.0902946 | 0.0902946 | 0.0902946 | 0.0902946 | 0.0902946 | 0.0902946 | 0.0902946 | 0.0902946 | 0.0902946 | 0.0902946 | 0.0902946 | 0.0902946 | 0.0902946 | 0.0902946 | 0.0902946 | 0.0902946 | 0.0902946 | 0.0902946 | 0.0902946 | 0.0902946 | 0.0902946 | 0.0902946 | 0.0902946 | 0.0902946 | 0.0902946 | 0.0902946 | 0.0902946 | 0.0902946 | 0.0902946 | 0.0902946 | 0.0902946 | 0.0902946 | 0.0902946 | 0.08598392 | 0.08525119 | 0.08103595 | 0.07734194 | 0.07361378 | 0.06309591 | 0.04998408 | 0.03925887 | 0.02825832 | 0.01621909 | 0.004662838 | 0 | 0.01317087 | 0.01542508
1398 | 376.9219 | 0.001018981 | -10 | 689 | -709 | 0 | 0.006851638 | 0.01935601 | 0.02755116 | 0.0380045 | 0.04932968 | 0.06150675 | 0.07542622 | 0.08349118 | 0.0870029 | 0.0870029 | 0.0870029 | 0.09131358 | 0.09131358 | 0.09131358 | 0.09131358 | 0.09131358 | 0.09131358 | 0.09131358 | 0.09131358 | 0.09131358 | 0.09131358 | 0.09131358 | 0.09131358 | 0.09131358 | 0.09131358 | 0.09131358 | 0.09131358 | 0.09131358 | 0.09131358 | 0.09131358 | 0.09131358 | 0.09131358 | 0.09131358 | 0.09131358 | 0.09131358 | 0.09131358 | 0.09131358 | 0.09131358 | 0.09131358 | 0.09131358 | 0.09131358 | 0.09131358 | 0.09131358 | 0.09131358 | 0.09131358 | 0.09131358 | 0.09131358 | 0.09131358 | 0.09131358 | 0.09131358 | 0.09131358 | 0.09131358 | 0.0870029 | 0.08627017 | 0.08205493 | 0.07836092 | 0.07463276 | 0.06309591 | 0.04998408 | 0.03925887 | 0.02825832 | 0.01621909 | 0.004662838 | 0 | 0.0164083 | 0.01402981
1398 | 380.8412 | 0.001029577 | -20 | 679 | -719 | 0 | 0.006851638 | 0.01935601 | 0.02755116 | 0.0380045 | 0.04932968 | 0.06253633 | 0.0764558 | 0.08452076 | 0.08803247 | 0.08803247 | 0.08803247 | 0.09234316 | 0.09234316 | 0.09234316 | 0.09234316 | 0.09234316 | 0.09234316 | 0.09234316 | 0.09234316 | 0.09234316 | 0.09234316 | 0.09234316 | 0.09234316 | 0.09234316 | 0.09234316 | 0.09234316 | 0.09234316 | 0.09234316 | 0.09234316 | 0.09234316 | 0.09234316 | 0.09234316 | 0.09234316 | 0.09234316 | 0.09234316 | 0.09234316 | 0.09234316 | 0.09234316 | 0.09234316 | 0.09234316 | 0.09234316 | 0.09234316 | 0.09234316 | 0.09234316 | 0.09234316 | 0.09234316 | 0.09234316 | 0.09234316 | 0.09234316 | 0.09234316 | 0.09234316 | 0.09234316 | 0.08803247 | 0.08729974 | 0.0830845 | 0.0793905 | 0.07566234 | 0.06309591 | 0.04998408 | 0.03925887 | 0.02825832 | 0.01621909 | 0.004662838 | 0 | 0.02161768 | 0.01263746
1398 | 381.7505 | 0.001032035 | -30 | 669 | -729 | 0 | 0.006851638 | 0.01935601 | 0.02755116 | 0.0380045 | 0.05036172 | 0.06356836 | 0.07748783 | 0.08555279 | 0.08906451 | 0.08906451 | 0.08906451 | 0.0933752 | 0.0933752 | 0.0933752 | 0.0933752 | 0.0933752 | 0.0933752 | 0.0933752 | 0.0933752 | 0.0933752 | 0.0933752 | 0.0933752 | 0.0933752 | 0.0933752 | 0.0933752 | 0.0933752 | 0.0933752 | 0.0933752 | 0.0933752 | 0.0933752 | 0.0933752 | 0.0933752 | 0.0933752 | 0.0933752 | 0.0933752 | 0.0933752 | 0.0933752 | 0.0933752 | 0.0933752 | 0.0933752 | 0.0933752 | 0.0933752 | 0.0933752 | 0.0933752 | 0.0933752 | 0.0933752 | 0.0933752 | 0.0933752 | 0.0933752 | 0.0933752 | 0.0933752 | 0.0933752 | 0.08906451 | 0.08833178 | 0.08411654 | 0.08042253 | 0.07669437 | 0.06309591 | 0.04998408 | 0.03925887 | 0.02825832 | 0.01621909 | 0.004662838 | 0 | 0.02682706 | 0.01125497
1398 | 381.5022 | 0.001031363 | -40 | 659 | -739 | 0 | 0.006851638 | 0.01935601 | 0.02755116 | 0.0380045 | 0.05139308 | 0.06459973 | 0.0785192 | 0.08658416 | 0.09009587 | 0.09009587 | 0.09009587 | 0.09440656 | 0.09440656 | 0.09440656 | 0.09440656 | 0.09440656 | 0.09440656 | 0.09440656 | 0.09440656 | 0.09440656 | 0.09440656 | 0.09440656 | 0.09440656 | 0.09440656 | 0.09440656 | 0.09440656 | 0.09440656 | 0.09440656 | 0.09440656 | 0.09440656 | 0.09440656 | 0.09440656 | 0.09440656 | 0.09440656 | 0.09440656 | 0.09440656 | 0.09440656 | 0.09440656 | 0.09440656 | 0.09440656 | 0.09440656 | 0.09440656 | 0.09440656 | 0.09440656 | 0.09440656 | 0.09440656 | 0.09440656 | 0.09440656 | 0.09440656 | 0.09440656 | 0.09440656 | 0.09440656 | 0.09009587 | 0.08936314 | 0.0851479 | 0.0814539 | 0.07669437 | 0.06309591 | 0.04998408 | 0.03925887 | 0.02825832 | 0.01621909 | 0.004662838 | 0 | 0.03192227 | 0.009872481
1398 | 381.5283 | 0.001031434 | -30 | 669 | -729 | 0 | 0.006851638 | 0.01935601 | 0.02755116 | 0.0380045 | 0.05242451 | 0.06563116 | 0.07955063 | 0.08761559 | 0.09112731 | 0.09112731 | 0.09112731 | 0.09543799 | 0.09543799 | 0.09543799 | 0.09543799 | 0.09543799 | 0.09543799 | 0.09543799 | 0.09543799 | 0.09543799 | 0.09543799 | 0.09543799 | 0.09543799 | 0.09543799 | 0.09543799 | 0.09543799 | 0.09543799 | 0.09543799 | 0.09543799 | 0.09543799 | 0.09543799 | 0.09543799 | 0.09543799 | 0.09543799 | 0.09543799 | 0.09543799 | 0.09543799 | 0.09543799 | 0.09543799 | 0.09543799 | 0.09543799 | 0.09543799 | 0.09543799 | 0.09543799 | 0.09543799 | 0.09543799 | 0.09543799 | 0.09543799 | 0.09543799 | 0.09543799 | 0.09543799 | 0.09543799 | 0.09112731 | 0.09039458 | 0.08617934 | 0.08248533 | 0.07772581 | 0.06309591 | 0.04998408 | 0.03925887 | 0.02825832 | 0.01621909 | 0.004662838 | 0 | 0.02682706 | 0.01125497
1398 | 381.1802 | 0.001030493 | -20 | 679 | -719 | 0 | 0.006851638 | 0.01935601 | 0.02755116 | 0.0380045 | 0.05242451 | 0.06666166 | 0.08058112 | 0.08864608 | 0.0921578 | 0.0921578 | 0.0921578 | 0.09646849 | 0.09646849 | 0.09646849 | 0.09646849 | 0.09646849 | 0.09646849 | 0.09646849 | 0.09646849 | 0.09646849 | 0.09646849 | 0.09646849 | 0.09646849 | 0.09646849 | 0.09646849 | 0.09646849 | 0.09646849 | 0.09646849 | 0.09646849 | 0.09646849 | 0.09646849 | 0.09646849 | 0.09646849 | 0.09646849 | 0.09646849 | 0.09646849 | 0.09646849 | 0.09646849 | 0.09646849 | 0.09646849 | 0.09646849 | 0.09646849 | 0.09646849 | 0.09646849 | 0.09646849 | 0.09646849 | 0.09646849 | 0.09646849 | 0.09646849 | 0.09646849 | 0.09646849 | 0.09646849 | 0.0921578 | 0.09142507 | 0.08720983 | 0.08351582 | 0.0787563 | 0.06309591 | 0.04998408 | 0.03925887 | 0.02825832 | 0.01621909 | 0.004662838 | 0 | 0.02161768 | 0.01263746
1398 | 383.6032 | 0.001037043 | -10 | 689 | -709 | 0 | 0.006851638 | 0.01935601 | 0.02755116 | 0.0380045 | 0.05242451 | 0.0676987 | 0.08161817 | 0.08968313 | 0.09319484 | 0.09319484 | 0.09319484 | 0.09750553 | 0.09750553 | 0.09750553 | 0.09750553 | 0.09750553 | 0.09750553 | 0.09750553 | 0.09750553 | 0.09750553 | 0.09750553 | 0.09750553 | 0.09750553 | 0.09750553 | 0.09750553 | 0.09750553 | 0.09750553 | 0.09750553 | 0.09750553 | 0.09750553 | 0.09750553 | 0.09750553 | 0.09750553 | 0.09750553 | 0.09750553 | 0.09750553 | 0.09750553 | 0.09750553 | 0.09750553 | 0.09750553 | 0.09750553 | 0.09750553 | 0.09750553 | 0.09750553 | 0.09750553 | 0.09750553 | 0.09750553 | 0.09750553 | 0.09750553 | 0.09750553 | 0.09750553 | 0.09750553 | 0.09319484 | 0.09246211 | 0.08824687 | 0.08455287 | 0.07979334 | 0.06309591 | 0.04998408 | 0.03925887 | 0.02825832 | 0.01621909 | 0.004662838 | 0 | 0.0164083 | 0.0143278
1398 | 384.6935 | 0.001039991 | 0 | 699 | -699 | 0 | 0.006851638 | 0.01935601 | 0.02755116 | 0.0380045 | 0.05242451 | 0.06873869 | 0.08265816 | 0.09072312 | 0.09423483 | 0.09423483 | 0.09423483 | 0.09854552 | 0.09854552 | 0.09854552 | 0.09854552 | 0.09854552 | 0.09854552 | 0.09854552 | 0.09854552 | 0.09854552 | 0.09854552 | 0.09854552 | 0.09854552 | 0.09854552 | 0.09854552 | 0.09854552 | 0.09854552 | 0.09854552 | 0.09854552 | 0.09854552 | 0.09854552 | 0.09854552 | 0.09854552 | 0.09854552 | 0.09854552 | 0.09854552 | 0.09854552 | 0.09854552 | 0.09854552 | 0.09854552 | 0.09854552 | 0.09854552 | 0.09854552 | 0.09854552 | 0.09854552 | 0.09854552 | 0.09854552 | 0.09854552 | 0.09854552 | 0.09854552 | 0.09854552 | 0.09854552 | 0.09423483 | 0.0935021 | 0.08928686 | 0.08559286 | 0.08083333 | 0.06413591 | 0.04998408 | 0.03925887 | 0.02825832 | 0.01621909 | 0.004662838 | 0 | 0.01317087 | 0.01610905
1398 | 387.9976 | 0.001048923 | 10 | 709 | -689 | 0 | 0.006851638 | 0.01935601 | 0.02755116 | 0.0380045 | 0.05242451 | 0.06873869 | 0.08370708 | 0.09177204 | 0.09528376 | 0.09528376 | 0.09528376 | 0.09959444 | 0.09959444 | 0.09959444 | 0.09959444 | 0.09959444 | 0.09959444 | 0.09959444 | 0.09959444 | 0.09959444 | 0.09959444 | 0.09959444 | 0.09959444 | 0.09959444 | 0.09959444 | 0.09959444 | 0.09959444 | 0.09959444 | 0.09959444 | 0.09959444 | 0.09959444 | 0.09959444 | 0.09959444 | 0.09959444 | 0.09959444 | 0.09959444 | 0.09959444 | 0.09959444 | 0.09959444 | 0.09959444 | 0.09959444 | 0.09959444 | 0.09959444 | 0.09959444 | 0.09959444 | 0.09959444 | 0.09959444 | 0.09959444 | 0.09959444 | 0.09959444 | 0.09959444 | 0.09959444 | 0.09528376 | 0.09455103 | 0.09033579 | 0.08664178 | 0.08188226 | 0.06518483 | 0.04998408 | 0.03925887 | 0.02825832 | 0.01621909 | 0.004662838 | 0 | 0.01015255 | 0.01833709
1398 | 386.0822 | 0.001043745 | 20 | 719 | -679 | 0 | 0.006851638 | 0.01935601 | 0.02755116 | 0.0380045 | 0.05242451 | 0.06873869 | 0.08475083 | 0.09281579 | 0.0963275 | 0.0963275 | 0.0963275 | 0.1006382 | 0.1006382 | 0.1006382 | 0.1006382 | 0.1006382 | 0.1006382 | 0.1006382 | 0.1006382 | 0.1006382 | 0.1006382 | 0.1006382 | 0.1006382 | 0.1006382 | 0.1006382 | 0.1006382 | 0.1006382 | 0.1006382 | 0.1006382 | 0.1006382 | 0.1006382 | 0.1006382 | 0.1006382 | 0.1006382 | 0.1006382 | 0.1006382 | 0.1006382 | 0.1006382 | 0.1006382 | 0.1006382 | 0.1006382 | 0.1006382 | 0.1006382 | 0.1006382 | 0.1006382 | 0.1006382 | 0.1006382 | 0.1006382 | 0.1006382 | 0.1006382 | 0.1006382 | 0.1006382 | 0.0963275 | 0.09559477 | 0.09137953 | 0.08768553 | 0.082926 | 0.06622857 | 0.04998408 | 0.03925887 | 0.02825832 | 0.01621909 | 0.004662838 | 0 | 0.007522749 | 0.02458613
1398 | 393.9577 | 0.001065036 | 30 | 729 | -669 | 0 | 0.006851638 | 0.01935601 | 0.02755116 | 0.0380045 | 0.05242451 | 0.06873869 | 0.08581586 | 0.09388082 | 0.09739254 | 0.09739254 | 0.09739254 | 0.1017032 | 0.1017032 | 0.1017032 | 0.1017032 | 0.1017032 | 0.1017032 | 0.1017032 | 0.1017032 | 0.1017032 | 0.1017032 | 0.1017032 | 0.1017032 | 0.1017032 | 0.1017032 | 0.1017032 | 0.1017032 | 0.1017032 | 0.1017032 | 0.1017032 | 0.1017032 | 0.1017032 | 0.1017032 | 0.1017032 | 0.1017032 | 0.1017032 | 0.1017032 | 0.1017032 | 0.1017032 | 0.1017032 | 0.1017032 | 0.1017032 | 0.1017032 | 0.1017032 | 0.1017032 | 0.1017032 | 0.1017032 | 0.1017032 | 0.1017032 | 0.1017032 | 0.1017032 | 0.1017032 | 0.09739254 | 0.09665981 | 0.09244457 | 0.08875056 | 0.08399104 | 0.06729361 | 0.05104912 | 0.03925887 | 0.02825832 | 0.01621909 | 0.004662838 | 0 | 0.006208485 | 0.03083517
1398 | 382.8778 | 0.001035082 | 40 | 739 | -659 | 0 | 0.006851638 | 0.01935601 | 0.02755116 | 0.0380045 | 0.05242451 | 0.06873869 | 0.08581586 | 0.09491591 | 0.09842762 | 0.09842762 | 0.09842762 | 0.1027383 | 0.1027383 | 0.1027383 | 0.1027383 | 0.1027383 | 0.1027383 | 0.1027383 | 0.1027383 | 0.1027383 | 0.1027383 | 0.1027383 | 0.1027383 | 0.1027383 | 0.1027383 | 0.1027383 | 0.1027383 | 0.1027383 | 0.1027383 | 0.1027383 | 0.1027383 | 0.1027383 | 0.1027383 | 0.1027383 | 0.1027383 | 0.1027383 | 0.1027383 | 0.1027383 | 0.1027383 | 0.1027383 | 0.1027383 | 0.1027383 | 0.1027383 | 0.1027383 | 0.1027383 | 0.1027383 | 0.1027383 | 0.1027383 | 0.1027383 | 0.1027383 | 0.1027383 | 0.1027383 | 0.09842762 | 0.09769489 | 0.09347965 | 0.08978564 | 0.08502612 | 0.06832869 | 0.0520842 | 0.03925887 | 0.02825832 | 0.01621909 | 0.004662838 | 0 | 0.004894221 | 0.03701165
1398 | 398.5594 | 0.001077477 | 30 | 729 | -669 | 0 | 0.006851638 | 0.01935601 | 0.02755116 | 0.0380045 | 0.05242451 | 0.06873869 | 0.08689334 | 0.09599338 | 0.0995051 | 0.0995051 | 0.0995051 | 0.1038158 | 0.1038158 | 0.1038158 | 0.1038158 | 0.1038158 | 0.1038158 | 0.1038158 | 0.1038158 | 0.1038158 | 0.1038158 | 0.1038158 | 0.1038158 | 0.1038158 | 0.1038158 | 0.1038158 | 0.1038158 | 0.1038158 | 0.1038158 | 0.1038158 | 0.1038158 | 0.1038158 | 0.1038158 | 0.1038158 | 0.1038158 | 0.1038158 | 0.1038158 | 0.1038158 | 0.1038158 | 0.1038158 | 0.1038158 | 0.1038158 | 0.1038158 | 0.1038158 | 0.1038158 | 0.1038158 | 0.1038158 | 0.1038158 | 0.1038158 | 0.1038158 | 0.1038158 | 0.1038158 | 0.0995051 | 0.09877237 | 0.09455713 | 0.09086312 | 0.0861036 | 0.06940617 | 0.05316168 | 0.03925887 | 0.02825832 | 0.01621909 | 0.004662838 | 0 | 0.006208485 | 0.03083517
1398 | 364.9285 | 0.0009865577 | 20 | 719 | -679 | 0 | 0.006851638 | 0.01935601 | 0.02755116 | 0.0380045 | 0.05242451 | 0.06873869 | 0.0878799 | 0.09697994 | 0.1004917 | 0.1004917 | 0.1004917 | 0.1048023 | 0.1048023 | 0.1048023 | 0.1048023 | 0.1048023 | 0.1048023 | 0.1048023 | 0.1048023 | 0.1048023 | 0.1048023 | 0.1048023 | 0.1048023 | 0.1048023 | 0.1048023 | 0.1048023 | 0.1048023 | 0.1048023 | 0.1048023 | 0.1048023 | 0.1048023 | 0.1048023 | 0.1048023 | 0.1048023 | 0.1048023 | 0.1048023 | 0.1048023 | 0.1048023 | 0.1048023 | 0.1048023 | 0.1048023 | 0.1048023 | 0.1048023 | 0.1048023 | 0.1048023 | 0.1048023 | 0.1048023 | 0.1048023 | 0.1048023 | 0.1048023 | 0.1048023 | 0.1048023 | 0.1004917 | 0.09975893 | 0.09554368 | 0.09184968 | 0.08709015 | 0.07039273 | 0.05316168 | 0.03925887 | 0.02825832 | 0.01621909 | 0.004662838 | 0 | 0.007522749 | 0.02458613
1398 | 378.9389 | 0.001024434 | 10 | 709 | -689 | 0 | 0.006851638 | 0.01935601 | 0.02755116 | 0.0380045 | 0.05242451 | 0.06873869 | 0.08890433 | 0.09800437 | 0.1015161 | 0.1015161 | 0.1015161 | 0.1058268 | 0.1058268 | 0.1058268 | 0.1058268 | 0.1058268 | 0.1058268 | 0.1058268 | 0.1058268 | 0.1058268 | 0.1058268 | 0.1058268 | 0.1058268 | 0.1058268 | 0.1058268 | 0.1058268 | 0.1058268 | 0.1058268 | 0.1058268 | 0.1058268 | 0.1058268 | 0.1058268 | 0.1058268 | 0.1058268 | 0.1058268 | 0.1058268 | 0.1058268 | 0.1058268 | 0.1058268 | 0.1058268 | 0.1058268 | 0.1058268 | 0.1058268 | 0.1058268 | 0.1058268 | 0.1058268 | 0.1058268 | 0.1058268 | 0.1058268 | 0.1058268 | 0.1058268 | 0.1058268 | 0.1015161 | 0.1007834 | 0.09656812 | 0.09287411 | 0.08811459 | 0.07141716 | 0.05316168 | 0.03925887 | 0.02825832 | 0.01621909 | 0.004662838 | 0 | 0.01045161 | 0.01833709
1398 | 385.8887 | 0.001043222 | 0 | 699 | -699 | 0 | 0.006851638 | 0.01935601 | 0.02755116 | 0.0380045 | 0.05242451 | 0.06978191 | 0.08994755 | 0.0990476 | 0.1025593 | 0.1025593 | 0.1025593 | 0.10687 | 0.10687 | 0.10687 | 0.10687 | 0.10687 | 0.10687 | 0.10687 | 0.10687 | 0.10687 | 0.10687 | 0.10687 | 0.10687 | 0.10687 | 0.10687 | 0.10687 | 0.10687 | 0.10687 | 0.10687 | 0.10687 | 0.10687 | 0.10687 | 0.10687 | 0.10687 | 0.10687 | 0.10687 | 0.10687 | 0.10687 | 0.10687 | 0.10687 | 0.10687 | 0.10687 | 0.10687 | 0.10687 | 0.10687 | 0.10687 | 0.10687 | 0.10687 | 0.10687 | 0.10687 | 0.10687 | 0.10687 | 0.1025593 | 0.1018266 | 0.09761134 | 0.09391733 | 0.08915781 | 0.07246038 | 0.05316168 | 0.03925887 | 0.02825832 | 0.01621909 | 0.004662838 | 0 | 0.01385731 | 0.01610905
1398 | 391.4742 | 0.001058322 | -10 | 689 | -709 | 0 | 0.006851638 | 0.01935601 | 0.02755116 | 0.0380045 | 0.05242451 | 0.07084023 | 0.09100588 | 0.1001059 | 0.1036176 | 0.1036176 | 0.1036176 | 0.1079283 | 0.1079283 | 0.1079283 | 0.1079283 | 0.1079283 | 0.1079283 | 0.1079283 | 0.1079283 | 0.1079283 | 0.1079283 | 0.1079283 | 0.1079283 | 0.1079283 | 0.1079283 | 0.1079283 | 0.1079283 | 0.1079283 | 0.1079283 | 0.1079283 | 0.1079283 | 0.1079283 | 0.1079283 | 0.1079283 | 0.1079283 | 0.1079283 | 0.1079283 | 0.1079283 | 0.1079283 | 0.1079283 | 0.1079283 | 0.1079283 | 0.1079283 | 0.1079283 | 0.1079283 | 0.1079283 | 0.1079283 | 0.1079283 | 0.1079283 | 0.1079283 | 0.1079283 | 0.1079283 | 0.1036176 | 0.1028849 | 0.09866966 | 0.09497566 | 0.09021613 | 0.07246038 | 0.05316168 | 0.03925887 | 0.02825832 | 0.01621909 | 0.004662838 | 0 | 0.01767715 | 0.0143278
1398 | 388.3814 | 0.001049961 | -20 | 679 | -719 | 0 | 0.006851638 | 0.01935601 | 0.02755116 | 0.0380045 | 0.05242451 | 0.07189019 | 0.09205584 | 0.1011559 | 0.1046676 | 0.1046676 | 0.1046676 | 0.1089783 | 0.1089783 | 0.1089783 | 0.1089783 | 0.1089783 | 0.1089783 | 0.1089783 | 0.1089783 | 0.1089783 | 0.1089783 | 0.1089783 | 0.1089783 | 0.1089783 | 0.1089783 | 0.1089783 | 0.1089783 | 0.1089783 | 0.1089783 | 0.1089783 | 0.1089783 | 0.1089783 | 0.1089783 | 0.1089783 | 0.1089783 | 0.1089783 | 0.1089783 | 0.1089783 | 0.1089783 | 0.1089783 | 0.1089783 | 0.1089783 | 0.1089783 | 0.1089783 | 0.1089783 | 0.1089783 | 0.1089783 | 0.1089783 | 0.1089783 | 0.1089783 | 0.1089783 | 0.1089783 | 0.1046676 | 0.1039349 | 0.09971962 | 0.09602562 | 0.09126609 | 0.07246038 | 0.05316168 | 0.03925887 | 0.02825832 | 0.01621909 | 0.004662838 | 0 | 0.02522417 | 0.01263746
1398 | 388.0272 | 0.001049003 | -30 | 669 | -729 | 0 | 0.006851638 | 0.01935601 | 0.02755116 | 0.0380045 | 0.05347352 | 0.0729392 | 0.09310484 | 0.1022049 | 0.1057166 | 0.1057166 | 0.1057166 | 0.1100273 | 0.1100273 | 0.1100273 | 0.1100273 | 0.1100273 | 0.1100273 | 0.1100273 | 0.1100273 | 0.1100273 | 0.1100273 | 0.1100273 | 0.1100273 | 0.1100273 | 0.1100273 | 0.1100273 | 0.1100273 | 0.1100273 | 0.1100273 | 0.1100273 | 0.1100273 | 0.1100273 | 0.1100273 | 0.1100273 | 0.1100273 | 0.1100273 | 0.1100273 | 0.1100273 | 0.1100273 | 0.1100273 | 0.1100273 | 0.1100273 | 0.1100273 | 0.1100273 | 0.1100273 | 0.1100273 | 0.1100273 | 0.1100273 | 0.1100273 | 0.1100273 | 0.1100273 | 0.1100273 | 0.1057166 | 0.1049839 | 0.1007686 | 0.09707462 | 0.0923151 | 0.07246038 | 0.05316168 | 0.03925887 | 0.02825832 | 0.01621909 | 0.004662838 | 0 | 0.03277119 | 0.01125497
1398 | 380.5285 | 0.001028731 | -40 | 659 | -739 | 0 | 0.006851638 | 0.01935601 | 0.02755116 | 0.0380045 | 0.05450225 | 0.07396793 | 0.09413357 | 0.1032336 | 0.1067453 | 0.1067453 | 0.1067453 | 0.111056 | 0.111056 | 0.111056 | 0.111056 | 0.111056 | 0.111056 | 0.111056 | 0.111056 | 0.111056 | 0.111056 | 0.111056 | 0.111056 | 0.111056 | 0.111056 | 0.111056 | 0.111056 | 0.111056 | 0.111056 | 0.111056 | 0.111056 | 0.111056 | 0.111056 | 0.111056 | 0.111056 | 0.111056 | 0.111056 | 0.111056 | 0.111056 | 0.111056 | 0.111056 | 0.111056 | 0.111056 | 0.111056 | 0.111056 | 0.111056 | 0.111056 | 0.111056 | 0.111056 | 0.111056 | 0.111056 | 0.111056 | 0.1067453 | 0.1060126 | 0.1017974 | 0.09810335 | 0.0923151 | 0.07246038 | 0.05316168 | 0.03925887 | 0.02825832 | 0.01621909 | 0.004662838 | 0 | 0.04020609 | 0.009872481
1398 | 398.7666 | 0.001078037 | -30 | 669 | -729 | 0 | 0.006851638 | 0.01935601 | 0.02755116 | 0.0380045 | 0.05558029 | 0.07504597 | 0.09521161 | 0.1043117 | 0.1078234 | 0.1078234 | 0.1078234 | 0.1121341 | 0.1121341 | 0.1121341 | 0.1121341 | 0.1121341 | 0.1121341 | 0.1121341 | 0.1121341 | 0.1121341 | 0.1121341 | 0.1121341 | 0.1121341 | 0.1121341 | 0.1121341 | 0.1121341 | 0.1121341 | 0.1121341 | 0.1121341 | 0.1121341 | 0.1121341 | 0.1121341 | 0.1121341 | 0.1121341 | 0.1121341 | 0.1121341 | 0.1121341 | 0.1121341 | 0.1121341 | 0.1121341 | 0.1121341 | 0.1121341 | 0.1121341 | 0.1121341 | 0.1121341 | 0.1121341 | 0.1121341 | 0.1121341 | 0.1121341 | 0.1121341 | 0.1121341 | 0.1121341 | 0.1078234 | 0.1070906 | 0.1028754 | 0.09918139 | 0.09339313 | 0.07246038 | 0.05316168 | 0.03925887 | 0.02825832 | 0.01621909 | 0.004662838 | 0 | 0.03277119 | 0.01125497
1398 | 395.8949 | 0.001070273 | -20 | 679 | -719 | 0 | 0.006851638 | 0.01935601 | 0.02755116 | 0.0380045 | 0.05558029 | 0.07611624 | 0.09628188 | 0.1053819 | 0.1088936 | 0.1088936 | 0.1088936 | 0.1132043 | 0.1132043 | 0.1132043 | 0.1132043 | 0.1132043 | 0.1132043 | 0.1132043 | 0.1132043 | 0.1132043 | 0.1132043 | 0.1132043 | 0.1132043 | 0.1132043 | 0.1132043 | 0.1132043 | 0.1132043 | 0.1132043 | 0.1132043 | 0.1132043 | 0.1132043 | 0.1132043 | 0.1132043 | 0.1132043 | 0.1132043 | 0.1132043 | 0.1132043 | 0.1132043 | 0.1132043 | 0.1132043 | 0.1132043 | 0.1132043 | 0.1132043 | 0.1132043 | 0.1132043 | 0.1132043 | 0.1132043 | 0.1132043 | 0.1132043 | 0.1132043 | 0.1132043 | 0.1132043 | 0.1088936 | 0.1081609 | 0.1039457 | 0.1002517 | 0.09446341 | 0.07246038 | 0.05316168 | 0.03925887 | 0.02825832 | 0.01621909 | 0.004662838 | 0 | 0.02522417 | 0.01263746
1398 | 393.9947 | 0.001065136 | -10 | 689 | -709 | 0 | 0.006851638 | 0.01935601 | 0.02755116 | 0.0380045 | 0.05558029 | 0.07718138 | 0.09734702 | 0.1064471 | 0.1099588 | 0.1099588 | 0.1099588 | 0.1142695 | 0.1142695 | 0.1142695 | 0.1142695 | 0.1142695 | 0.1142695 | 0.1142695 | 0.1142695 | 0.1142695 | 0.1142695 | 0.1142695 | 0.1142695 | 0.1142695 | 0.1142695 | 0.1142695 | 0.1142695 | 0.1142695 | 0.1142695 | 0.1142695 | 0.1142695 | 0.1142695 | 0.1142695 | 0.1142695 | 0.1142695 | 0.1142695 | 0.1142695 | 0.1142695 | 0.1142695 | 0.1142695 | 0.1142695 | 0.1142695 | 0.1142695 | 0.1142695 | 0.1142695 | 0.1142695 | 0.1142695 | 0.1142695 | 0.1142695 | 0.1142695 | 0.1142695 | 0.1142695 | 0.1099588 | 0.109226 | 0.1050108 | 0.1013168 | 0.09552854 | 0.07246038 | 0.05316168 | 0.03925887 | 0.02825832 | 0.01621909 | 0.004662838 | 0 | 0.01767715 | 0.01462502
1398 | 393.1184 | 0.001062767 | 0 | 699 | -699 | 0 | 0.006851638 | 0.01935601 | 0.02755116 | 0.0380045 | 0.05558029 | 0.07824414 | 0.09840978 | 0.1075098 | 0.1110215 | 0.1110215 | 0.1110215 | 0.1153322 | 0.1153322 | 0.1153322 | 0.1153322 | 0.1153322 | 0.1153322 | 0.1153322 | 0.1153322 | 0.1153322 | 0.1153322 | 0.1153322 | 0.1153322 | 0.1153322 | 0.1153322 | 0.1153322 | 0.1153322 | 0.1153322 | 0.1153322 | 0.1153322 | 0.1153322 | 0.1153322 | 0.1153322 | 0.1153322 | 0.1153322 | 0.1153322 | 0.1153322 | 0.1153322 | 0.1153322 | 0.1153322 | 0.1153322 | 0.1153322 | 0.1153322 | 0.1153322 | 0.1153322 | 0.1153322 | 0.1153322 | 0.1153322 | 0.1153322 | 0.1153322 | 0.1153322 | 0.1153322 | 0.1110215 | 0.1102888 | 0.1060736 | 0.1023796 | 0.09659131 | 0.07352315 | 0.05316168 | 0.03925887 | 0.02825832 | 0.01621909 | 0.004662838 | 0 | 0.01385731 | 0.01679128
1398 | 392.7125 | 0.00106167 | 10 | 709 | -689 | 0 | 0.006851638 | 0.01935601 | 0.02755116 | 0.0380045 | 0.05558029 | 0.07824414 | 0.09947145 | 0.1085715 | 0.1120832 | 0.1120832 | 0.1120832 | 0.1163939 | 0.1163939 | 0.1163939 | 0.1163939 | 0.1163939 | 0.1163939 | 0.1163939 | 0.1163939 | 0.1163939 | 0.1163939 | 0.1163939 | 0.1163939 | 0.1163939 | 0.1163939 | 0.1163939 | 0.1163939 | 0.1163939 | 0.1163939 | 0.1163939 | 0.1163939 | 0.1163939 | 0.1163939 | 0.1163939 | 0.1163939 | 0.1163939 | 0.1163939 | 0.1163939 | 0.1163939 | 0.1163939 | 0.1163939 | 0.1163939 | 0.1163939 | 0.1163939 | 0.1163939 | 0.1163939 | 0.1163939 | 0.1163939 | 0.1163939 | 0.1163939 | 0.1163939 | 0.1163939 | 0.1120832 | 0.1113505 | 0.1071352 | 0.1034412 | 0.09765298 | 0.07458482 | 0.05316168 | 0.03925887 | 0.02825832 | 0.01621909 | 0.004662838 | 0 | 0.01045161 | 0.01960425
1398 | 384.7977 | 0.001040273 | 20 | 719 | -679 | 0 | 0.006851638 | 0.01935601 | 0.02755116 | 0.0380045 | 0.05558029 | 0.07824414 | 0.1005117 | 0.1096118 | 0.1131235 | 0.1131235 | 0.1131235 | 0.1174342 | 0.1174342 | 0.1174342 | 0.1174342 | 0.1174342 | 0.1174342 | 0.1174342 | 0.1174342 | 0.1174342 | 0.1174342 | 0.1174342 | 0.1174342 | 0.1174342 | 0.1174342 | 0.1174342 | 0.1174342 | 0.1174342 | 0.1174342 | 0.1174342 | 0.1174342 | 0.1174342 | 0.1174342 | 0.1174342 | 0.1174342 | 0.1174342 | 0.1174342 | 0.1174342 | 0.1174342 | 0.1174342 | 0.1174342 | 0.1174342 | 0.1174342 | 0.1174342 | 0.1174342 | 0.1174342 | 0.1174342 | 0.1174342 | 0.1174342 | 0.1174342 | 0.1174342 | 0.1174342 | 0.1131235 | 0.1123908 | 0.1081755 | 0.1044815 | 0.09869325 | 0.07562509 | 0.05316168 | 0.03925887 | 0.02825832 | 0.01621909 | 0.004662838 | 0 | 0.007522749 | 0.02823754
1398 | 385.92 | 0.001043307 | 30 | 729 | -669 | 0 | 0.006851638 | 0.01935601 | 0.02755116 | 0.0380045 | 0.05558029 | 0.07824414 | 0.101555 | 0.1106551 | 0.1141668 | 0.1141668 | 0.1141668 | 0.1184775 | 0.1184775 | 0.1184775 | 0.1184775 | 0.1184775 | 0.1184775 | 0.1184775 | 0.1184775 | 0.1184775 | 0.1184775 | 0.1184775 | 0.1184775 | 0.1184775 | 0.1184775 | 0.1184775 | 0.1184775 | 0.1184775 | 0.1184775 | 0.1184775 | 0.1184775 | 0.1184775 | 0.1184775 | 0.1184775 | 0.1184775 | 0.1184775 | 0.1184775 | 0.1184775 | 0.1184775 | 0.1184775 | 0.1184775 | 0.1184775 | 0.1184775 | 0.1184775 | 0.1184775 | 0.1184775 | 0.1184775 | 0.1184775 | 0.1184775 | 0.1184775 | 0.1184775 | 0.1184775 | 0.1141668 | 0.1134341 | 0.1092188 | 0.1055248 | 0.09973656 | 0.0766684 | 0.05420499 | 0.03925887 | 0.02825832 | 0.01621909 | 0.004662838 | 0 | 0.006208485 | 0.03687083
1398 | 379.4856 | 0.001025912 | 40 | 739 | -659 | 0 | 0.006851638 | 0.01935601 | 0.02755116 | 0.0380045 | 0.05558029 | 0.07824414 | 0.101555 | 0.111681 | 0.1151927 | 0.1151927 | 0.1151927 | 0.1195034 | 0.1195034 | 0.1195034 | 0.1195034 | 0.1195034 | 0.1195034 | 0.1195034 | 0.1195034 | 0.1195034 | 0.1195034 | 0.1195034 | 0.1195034 | 0.1195034 | 0.1195034 | 0.1195034 | 0.1195034 | 0.1195034 | 0.1195034 | 0.1195034 | 0.1195034 | 0.1195034 | 0.1195034 | 0.1195034 | 0.1195034 | 0.1195034 | 0.1195034 | 0.1195034 | 0.1195034 | 0.1195034 | 0.1195034 | 0.1195034 | 0.1195034 | 0.1195034 | 0.1195034 | 0.1195034 | 0.1195034 | 0.1195034 | 0.1195034 | 0.1195034 | 0.1195034 | 0.1195034 | 0.1151927 | 0.11446 | 0.1102447 | 0.1065507 | 0.1007625 | 0.07769431 | 0.0552309 | 0.03925887 | 0.02825832 | 0.01621909 | 0.004662838 | 0 | 0.004894221 | 0.04540726
1398 | 383.0609 | 0.001035577 | 30 | 729 | -669 | 0 | 0.006851638 | 0.01935601 | 0.02755116 | 0.0380045 | 0.05558029 | 0.07824414 | 0.1025906 | 0.1127166 | 0.1162283 | 0.1162283 | 0.1162283 | 0.120539 | 0.120539 | 0.120539 | 0.120539 | 0.120539 | 0.120539 | 0.120539 | 0.120539 | 0.120539 | 0.120539 | 0.120539 | 0.120539 | 0.120539 | 0.120539 | 0.120539 | 0.120539 | 0.120539 | 0.120539 | 0.120539 | 0.120539 | 0.120539 | 0.120539 | 0.120539 | 0.120539 | 0.120539 | 0.120539 | 0.120539 | 0.120539 | 0.120539 | 0.120539 | 0.120539 | 0.120539 | 0.120539 | 0.120539 | 0.120539 | 0.120539 | 0.120539 | 0.120539 | 0.120539 | 0.120539 | 0.120539 | 0.1162283 | 0.1154955 | 0.1112803 | 0.1075863 | 0.101798 | 0.07872989 | 0.05626647 | 0.03925887 | 0.02825832 | 0.01621909 | 0.004662838 | 0 | 0.006208485 | 0.03687083
1398 | 386.7896 | 0.001045658 | 20 | 719 | -679 | 0 | 0.006851638 | 0.01935601 | 0.02755116 | 0.0380045 | 0.05558029 | 0.07824414 | 0.1036363 | 0.1137622 | 0.1172739 | 0.1172739 | 0.1172739 | 0.1215846 | 0.1215846 | 0.1215846 | 0.1215846 | 0.1215846 | 0.1215846 | 0.1215846 | 0.1215846 | 0.1215846 | 0.1215846 | 0.1215846 | 0.1215846 | 0.1215846 | 0.1215846 | 0.1215846 | 0.1215846 | 0.1215846 | 0.1215846 | 0.1215846 | 0.1215846 | 0.1215846 | 0.1215846 | 0.1215846 | 0.1215846 | 0.1215846 | 0.1215846 | 0.1215846 | 0.1215846 | 0.1215846 | 0.1215846 | 0.1215846 | 0.1215846 | 0.1215846 | 0.1215846 | 0.1215846 | 0.1215846 | 0.1215846 | 0.1215846 | 0.1215846 | 0.1215846 | 0.1215846 | 0.1172739 | 0.1165412 | 0.112326 | 0.108632 | 0.1028437 | 0.07977554 | 0.05626647 | 0.03925887 | 0.02825832 | 0.01621909 | 0.004662838 | 0 | 0.007522749 | 0.02823754
1398 | 400.0298 | 0.001081452 | 10 | 709 | -689 | 0 | 0.006851638 | 0.01935601 | 0.02755116 | 0.0380045 | 0.05558029 | 0.07824414 | 0.1047177 | 0.1148437 | 0.1183554 | 0.1183554 | 0.1183554 | 0.1226661 | 0.1226661 | 0.1226661 | 0.1226661 | 0.1226661 | 0.1226661 | 0.1226661 | 0.1226661 | 0.1226661 | 0.1226661 | 0.1226661 | 0.1226661 | 0.1226661 | 0.1226661 | 0.1226661 | 0.1226661 | 0.1226661 | 0.1226661 | 0.1226661 | 0.1226661 | 0.1226661 | 0.1226661 | 0.1226661 | 0.1226661 | 0.1226661 | 0.1226661 | 0.1226661 | 0.1226661 | 0.1226661 | 0.1226661 | 0.1226661 | 0.1226661 | 0.1226661 | 0.1226661 | 0.1226661 | 0.1226661 | 0.1226661 | 0.1226661 | 0.1226661 | 0.1226661 | 0.1226661 | 0.1183554 | 0.1176227 | 0.1134074 | 0.1097134 | 0.1039252 | 0.080857 | 0.05626647 | 0.03925887 | 0.02825832 | 0.01621909 | 0.004662838 | 0 | 0.01074801 | 0.01960425
1398 | 388.4159 | 0.001050054 | 0 | 699 | -699 | 0 | 0.006851638 | 0.01935601 | 0.02755116 | 0.0380045 | 0.05558029 | 0.0792942 | 0.1057678 | 0.1158937 | 0.1194054 | 0.1194054 | 0.1194054 | 0.1237161 | 0.1237161 | 0.1237161 | 0.1237161 | 0.1237161 | 0.1237161 | 0.1237161 | 0.1237161 | 0.1237161 | 0.1237161 | 0.1237161 | 0.1237161 | 0.1237161 | 0.1237161 | 0.1237161 | 0.1237161 | 0.1237161 | 0.1237161 | 0.1237161 | 0.1237161 | 0.1237161 | 0.1237161 | 0.1237161 | 0.1237161 | 0.1237161 | 0.1237161 | 0.1237161 | 0.1237161 | 0.1237161 | 0.1237161 | 0.1237161 | 0.1237161 | 0.1237161 | 0.1237161 | 0.1237161 | 0.1237161 | 0.1237161 | 0.1237161 | 0.1237161 | 0.1237161 | 0.1237161 | 0.1194054 | 0.1186727 | 0.1144575 | 0.1107635 | 0.1049752 | 0.08190705 | 0.05626647 | 0.03925887 | 0.02825832 | 0.01621909 | 0.004662838 | 0 | 0.01453767 | 0.01679128
1398 | 388.8512 | 0.001051231 | -10 | 689 | -709 | 0 | 0.006851638 | 0.01935601 | 0.02755116 | 0.0380045 | 0.05558029 | 0.08034543 | 0.106819 | 0.116945 | 0.1204567 | 0.1204567 | 0.1204567 | 0.1247674 | 0.1247674 | 0.1247674 | 0.1247674 | 0.1247674 | 0.1247674 | 0.1247674 | 0.1247674 | 0.1247674 | 0.1247674 | 0.1247674 | 0.1247674 | 0.1247674 | 0.1247674 | 0.1247674 | 0.1247674 | 0.1247674 | 0.1247674 | 0.1247674 | 0.1247674 | 0.1247674 | 0.1247674 | 0.1247674 | 0.1247674 | 0.1247674 | 0.1247674 | 0.1247674 | 0.1247674 | 0.1247674 | 0.1247674 | 0.1247674 | 0.1247674 | 0.1247674 | 0.1247674 | 0.1247674 | 0.1247674 | 0.1247674 | 0.1247674 | 0.1247674 | 0.1247674 | 0.1247674 | 0.1204567 | 0.1197239 | 0.1155087 | 0.1118147 | 0.1060264 | 0.08190705 | 0.05626647 | 0.03925887 | 0.02825832 | 0.01621909 | 0.004662838 | 0 | 0.01893913 | 0.01462502
1398 | 385.7068 | 0.00104273 | -20 | 679 | -719 | 0 | 0.006851638 | 0.01935601 | 0.02755116 | 0.0380045 | 0.05558029 | 0.08138816 | 0.1078617 | 0.1179877 | 0.1214994 | 0.1214994 | 0.1214994 | 0.1258101 | 0.1258101 | 0.1258101 | 0.1258101 | 0.1258101 | 0.1258101 | 0.1258101 | 0.1258101 | 0.1258101 | 0.1258101 | 0.1258101 | 0.1258101 | 0.1258101 | 0.1258101 | 0.1258101 | 0.1258101 | 0.1258101 | 0.1258101 | 0.1258101 | 0.1258101 | 0.1258101 | 0.1258101 | 0.1258101 | 0.1258101 | 0.1258101 | 0.1258101 | 0.1258101 | 0.1258101 | 0.1258101 | 0.1258101 | 0.1258101 | 0.1258101 | 0.1258101 | 0.1258101 | 0.1258101 | 0.1258101 | 0.1258101 | 0.1258101 | 0.1258101 | 0.1258101 | 0.1258101 | 0.1214994 | 0.1207667 | 0.1165514 | 0.1128574 | 0.1070692 | 0.08190705 | 0.05626647 | 0.03925887 | 0.02825832 | 0.01621909 | 0.004662838 | 0 | 0.02884691 | 0.01263746
1398 | 381.9228 | 0.001032501 | -30 | 669 | -729 | 0 | 0.006851638 | 0.01935601 | 0.02755116 | 0.0380045 | 0.05661279 | 0.08242066 | 0.1088942 | 0.1190202 | 0.1225319 | 0.1225319 | 0.1225319 | 0.1268426 | 0.1268426 | 0.1268426 | 0.1268426 | 0.1268426 | 0.1268426 | 0.1268426 | 0.1268426 | 0.1268426 | 0.1268426 | 0.1268426 | 0.1268426 | 0.1268426 | 0.1268426 | 0.1268426 | 0.1268426 | 0.1268426 | 0.1268426 | 0.1268426 | 0.1268426 | 0.1268426 | 0.1268426 | 0.1268426 | 0.1268426 | 0.1268426 | 0.1268426 | 0.1268426 | 0.1268426 | 0.1268426 | 0.1268426 | 0.1268426 | 0.1268426 | 0.1268426 | 0.1268426 | 0.1268426 | 0.1268426 | 0.1268426 | 0.1268426 | 0.1268426 | 0.1268426 | 0.1268426 | 0.1225319 | 0.1217992 | 0.1175839 | 0.1138899 | 0.1081017 | 0.08190705 | 0.05626647 | 0.03925887 | 0.02825832 | 0.01621909 | 0.004662838 | 0 | 0.03875469 | 0.01125497
1398 | 389.8166 | 0.001053841 | -40 | 659 | -739 | 0 | 0.006851638 | 0.01935601 | 0.02755116 | 0.0380045 | 0.05766663 | 0.0834745 | 0.1099481 | 0.120074 | 0.1235857 | 0.1235857 | 0.1235857 | 0.1278964 | 0.1278964 | 0.1278964 | 0.1278964 | 0.1278964 | 0.1278964 | 0.1278964 | 0.1278964 | 0.1278964 | 0.1278964 | 0.1278964 | 0.1278964 | 0.1278964 | 0.1278964 | 0.1278964 | 0.1278964 | 0.1278964 | 0.1278964 | 0.1278964 | 0.1278964 | 0.1278964 | 0.1278964 | 0.1278964 | 0.1278964 | 0.1278964 | 0.1278964 | 0.1278964 | 0.1278964 | 0.1278964 | 0.1278964 | 0.1278964 | 0.1278964 | 0.1278964 | 0.1278964 | 0.1278964 | 0.1278964 | 0.1278964 | 0.1278964 | 0.1278964 | 0.1278964 | 0.1278964 | 0.1235857 | 0.122853 | 0.1186378 | 0.1149438 | 0.1081017 | 0.08190705 | 0.05626647 | 0.03925887 | 0.02825832 | 0.01621909 | 0.004662838 | 0 | 0.04855583 | 0.009872481
1398 | 383.7203 | 0.00103736 | -30 | 669 | -729 | 0 | 0.006851638 | 0.01935601 | 0.02755116 | 0.0380045 | 0.05870399 | 0.08451186 | 0.1109854 | 0.1211114 | 0.1246231 | 0.1246231 | 0.1246231 | 0.1289338 | 0.1289338 | 0.1289338 | 0.1289338 | 0.1289338 | 0.1289338 | 0.1289338 | 0.1289338 | 0.1289338 | 0.1289338 | 0.1289338 | 0.1289338 | 0.1289338 | 0.1289338 | 0.1289338 | 0.1289338 | 0.1289338 | 0.1289338 | 0.1289338 | 0.1289338 | 0.1289338 | 0.1289338 | 0.1289338 | 0.1289338 | 0.1289338 | 0.1289338 | 0.1289338 | 0.1289338 | 0.1289338 | 0.1289338 | 0.1289338 | 0.1289338 | 0.1289338 | 0.1289338 | 0.1289338 | 0.1289338 | 0.1289338 | 0.1289338 | 0.1289338 | 0.1289338 | 0.1289338 | 0.1246231 | 0.1238904 | 0.1196751 | 0.1159811 | 0.109139 | 0.08190705 | 0.05626647 | 0.03925887 | 0.02825832 | 0.01621909 | 0.004662838 | 0 | 0.03875469 | 0.01125497
1398 | 391.5798 | 0.001058608 | -20 | 679 | -719 | 0 | 0.006851638 | 0.01935601 | 0.02755116 | 0.0380045 | 0.05870399 | 0.08557047 | 0.112044 | 0.12217 | 0.1256817 | 0.1256817 | 0.1256817 | 0.1299924 | 0.1299924 | 0.1299924 | 0.1299924 | 0.1299924 | 0.1299924 | 0.1299924 | 0.1299924 | 0.1299924 | 0.1299924 | 0.1299924 | 0.1299924 | 0.1299924 | 0.1299924 | 0.1299924 | 0.1299924 | 0.1299924 | 0.1299924 | 0.1299924 | 0.1299924 | 0.1299924 | 0.1299924 | 0.1299924 | 0.1299924 | 0.1299924 | 0.1299924 | 0.1299924 | 0.1299924 | 0.1299924 | 0.1299924 | 0.1299924 | 0.1299924 | 0.1299924 | 0.1299924 | 0.1299924 | 0.1299924 | 0.1299924 | 0.1299924 | 0.1299924 | 0.1299924 | 0.1299924 | 0.1256817 | 0.124949 | 0.1207337 | 0.1170397 | 0.1101976 | 0.08190705 | 0.05626647 | 0.03925887 | 0.02825832 | 0.01621909 | 0.004662838 | 0 | 0.02884691 | 0.01263746
1398 | 391.6514 | 0.001058801 | -10 | 689 | -709 | 0 | 0.006851638 | 0.01935601 | 0.02755116 | 0.0380045 | 0.05870399 | 0.08662927 | 0.1131028 | 0.1232288 | 0.1267405 | 0.1267405 | 0.1267405 | 0.1310512 | 0.1310512 | 0.1310512 | 0.1310512 | 0.1310512 | 0.1310512 | 0.1310512 | 0.1310512 | 0.1310512 | 0.1310512 | 0.1310512 | 0.1310512 | 0.1310512 | 0.1310512 | 0.1310512 | 0.1310512 | 0.1310512 | 0.1310512 | 0.1310512 | 0.1310512 | 0.1310512 | 0.1310512 | 0.1310512 | 0.1310512 | 0.1310512 | 0.1310512 | 0.1310512 | 0.1310512 | 0.1310512 | 0.1310512 | 0.1310512 | 0.1310512 | 0.1310512 | 0.1310512 | 0.1310512 | 0.1310512 | 0.1310512 | 0.1310512 | 0.1310512 | 0.1310512 | 0.1310512 | 0.1267405 | 0.1260078 | 0.1217925 | 0.1180985 | 0.1112564 | 0.08190705 | 0.05626647 | 0.03925887 | 0.02825832 | 0.01621909 | 0.004662838 | 0 | 0.01893913 | 0.0149295
1398 | 376.9285 | 0.001018999 | 0 | 699 | -699 | 0 | 0.006851638 | 0.01935601 | 0.02755116 | 0.0380045 | 0.05870399 | 0.08764827 | 0.1141218 | 0.1242478 | 0.1277595 | 0.1277595 | 0.1277595 | 0.1320702 | 0.1320702 | 0.1320702 | 0.1320702 | 0.1320702 | 0.1320702 | 0.1320702 | 0.1320702 | 0.1320702 | 0.1320702 | 0.1320702 | 0.1320702 | 0.1320702 | 0.1320702 | 0.1320702 | 0.1320702 | 0.1320702 | 0.1320702 | 0.1320702 | 0.1320702 | 0.1320702 | 0.1320702 | 0.1320702 | 0.1320702 | 0.1320702 | 0.1320702 | 0.1320702 | 0.1320702 | 0.1320702 | 0.1320702 | 0.1320702 | 0.1320702 | 0.1320702 | 0.1320702 | 0.1320702 | 0.1320702 | 0.1320702 | 0.1320702 | 0.1320702 | 0.1320702 | 0.1320702 | 0.1277595 | 0.1270268 | 0.1228115 | 0.1191175 | 0.1122754 | 0.08292605 | 0.05626647 | 0.03925887 | 0.02825832 | 0.01621909 | 0.004662838 | 0 | 0.01453767 | 0.01749016
1398 | 393.326 | 0.001063328 | 10 | 709 | -689 | 0 | 0.006851638 | 0.01935601 | 0.02755116 | 0.0380045 | 0.05870399 | 0.08764827 | 0.1151852 | 0.1253111 | 0.1288228 | 0.1288228 | 0.1288228 | 0.1331335 | 0.1331335 | 0.1331335 | 0.1331335 | 0.1331335 | 0.1331335 | 0.1331335 | 0.1331335 | 0.1331335 | 0.1331335 | 0.1331335 | 0.1331335 | 0.1331335 | 0.1331335 | 0.1331335 | 0.1331335 | 0.1331335 | 0.1331335 | 0.1331335 | 0.1331335 | 0.1331335 | 0.1331335 | 0.1331335 | 0.1331335 | 0.1331335 | 0.1331335 | 0.1331335 | 0.1331335 | 0.1331335 | 0.1331335 | 0.1331335 | 0.1331335 | 0.1331335 | 0.1331335 | 0.1331335 | 0.1331335 | 0.1331335 | 0.1331335 | 0.1331335 | 0.1331335 | 0.1331335 | 0.1288228 | 0.1280901 | 0.1238749 | 0.1201809 | 0.1133388 | 0.08398938 | 0.05626647 | 0.03925887 | 0.02825832 | 0.01621909 | 0.004662838 | 0 | 0.01074801 | 0.02089316
1398 | 394.82 | 0.001067367 | 20 | 719 | -679 | 0 | 0.006851638 | 0.01935601 | 0.02755116 | 0.0380045 | 0.05870399 | 0.08764827 | 0.1162525 | 0.1263785 | 0.1298902 | 0.1298902 | 0.1298902 | 0.1342009 | 0.1342009 | 0.1342009 | 0.1342009 | 0.1342009 | 0.1342009 | 0.1342009 | 0.1342009 | 0.1342009 | 0.1342009 | 0.1342009 | 0.1342009 | 0.1342009 | 0.1342009 | 0.1342009 | 0.1342009 | 0.1342009 | 0.1342009 | 0.1342009 | 0.1342009 | 0.1342009 | 0.1342009 | 0.1342009 | 0.1342009 | 0.1342009 | 0.1342009 | 0.1342009 | 0.1342009 | 0.1342009 | 0.1342009 | 0.1342009 | 0.1342009 | 0.1342009 | 0.1342009 | 0.1342009 | 0.1342009 | 0.1342009 | 0.1342009 | 0.1342009 | 0.1342009 | 0.1342009 | 0.1298902 | 0.1291575 | 0.1249422 | 0.1212482 | 0.1144061 | 0.08505675 | 0.05626647 | 0.03925887 | 0.02825832 | 0.01621909 | 0.004662838 | 0 | 0.007522749 | 0.03187722
1398 | 378.9645 | 0.001024503 | 30 | 729 | -669 | 0 | 0.006851638 | 0.01935601 | 0.02755116 | 0.0380045 | 0.05870399 | 0.08764827 | 0.117277 | 0.127403 | 0.1309147 | 0.1309147 | 0.1309147 | 0.1352254 | 0.1352254 | 0.1352254 | 0.1352254 | 0.1352254 | 0.1352254 | 0.1352254 | 0.1352254 | 0.1352254 | 0.1352254 | 0.1352254 | 0.1352254 | 0.1352254 | 0.1352254 | 0.1352254 | 0.1352254 | 0.1352254 | 0.1352254 | 0.1352254 | 0.1352254 | 0.1352254 | 0.1352254 | 0.1352254 | 0.1352254 | 0.1352254 | 0.1352254 | 0.1352254 | 0.1352254 | 0.1352254 | 0.1352254 | 0.1352254 | 0.1352254 | 0.1352254 | 0.1352254 | 0.1352254 | 0.1352254 | 0.1352254 | 0.1352254 | 0.1352254 | 0.1352254 | 0.1352254 | 0.1309147 | 0.130182 | 0.1259667 | 0.1222727 | 0.1154306 | 0.08608125 | 0.05729098 | 0.03925887 | 0.02825832 | 0.01621909 | 0.004662838 | 0 | 0.006208485 | 0.04286127
1236 | 474.9456 | 0.001283981 | 40 | 658 | -578 | 0 | 0.006851638 | 0.01935601 | 0.02755116 | 0.0380045 | 0.05870399 | 0.08764827 | 0.117277 | 0.127403 | 0.1309147 | 0.1309147 | 0.1321987 | 0.1365094 | 0.1365094 | 0.1365094 | 0.1365094 | 0.1365094 | 0.1365094 | 0.1365094 | 0.1365094 | 0.1365094 | 0.1365094 | 0.1365094 | 0.1365094 | 0.1365094 | 0.1365094 | 0.1365094 | 0.1365094 | 0.1365094 | 0.1365094 | 0.1365094 | 0.1365094 | 0.1365094 | 0.1365094 | 0.1365094 | 0.1365094 | 0.1365094 | 0.1365094 | 0.1365094 | 0.1365094 | 0.1365094 | 0.1365094 | 0.1365094 | 0.1365094 | 0.1365094 | 0.1365094 | 0.1365094 | 0.1365094 | 0.1365094 | 0.1365094 | 0.1365094 | 0.1365094 | 0.1365094 | 0.1321987 | 0.131466 | 0.1272507 | 0.1235567 | 0.1154306 | 0.08608125 | 0.05729098 | 0.03925887 | 0.02825832 | 0.01621909 | 0.004662838 | 0 | 0.0005807813 | 0.009734232
1236 | 477.9186 | 0.001292018 | 30 | 648 | -588 | 0 | 0.006851638 | 0.01935601 | 0.02755116 | 0.0380045 | 0.05870399 | 0.08764827 | 0.117277 | 0.127403 | 0.1309147 | 0.1322067 | 0.1334907 | 0.1378014 | 0.1378014 | 0.1378014 | 0.1378014 | 0.1378014 | 0.1378014 | 0.1378014 | 0.1378014 | 0.1378014 | 0.1378014 | 0.1378014 | 0.1378014 | 0.1378014 | 0.1378014 | 0.1378014 | 0.1378014 | 0.1378014 | 0.1378014 | 0.1378014 | 0.1378014 | 0.1378014 | 0.1378014 | 0.1378014 | 0.1378014 | 0.1378014 | 0.1378014 | 0.1378014 | 0.1378014 | 0.1378014 | 0.1378014 | 0.1378014 | 0.1378014 | 0.1378014 | 0.1378014 | 0.1378014 | 0.1378014 | 0.1378014 | 0.1378014 | 0.1378014 | 0.1378014 | 0.1378014 | 0.1334907 | 0.132758 | 0.1285427 | 0.1248487 | 0.1154306 | 0.08608125 | 0.05729098 | 0.03925887 | 0.02825832 | 0.01621909 | 0.004662838 | 0 | 0.002194063 | 0.008223777
1236 | 525.0783 | 0.001419511 | 20 | 638 | -598 | 0 | 0.006851638 | 0.01935601 | 0.02755116 | 0.0380045 | 0.05870399 | 0.08764827 | 0.117277 | 0.127403 | 0.1309147 | 0.1336262 | 0.1349102 | 0.1392209 | 0.1392209 | 0.1392209 | 0.1392209 | 0.1392209 | 0.1392209 | 0.1392209 | 0.1392209 | 0.1392209 | 0.1392209 | 0.1392209 | 0.1392209 | 0.1392209 | 0.1392209 | 0.1392209 | 0.1392209 | 0.1392209 | 0.1392209 | 0.1392209 | 0.1392209 | 0.1392209 | 0.1392209 | 0.1392209 | 0.1392209 | 0.1392209 | 0.1392209 | 0.1392209 | 0.1392209 | 0.1392209 | 0.1392209 | 0.1392209 | 0.1392209 | 0.1392209 | 0.1392209 | 0.1392209 | 0.1392209 | 0.1392209 | 0.1392209 | 0.1392209 | 0.1392209 | 0.1392209 | 0.1349102 | 0.1341775 | 0.1299623 | 0.1248487 | 0.1154306 | 0.08608125 | 0.05729098 | 0.03925887 | 0.02825832 | 0.01621909 | 0.004662838 | 0 | 0.003807344 | 0.006646217
1236 | 509.0488 | 0.001376177 | 10 | 628 | -608 | 0 | 0.006851638 | 0.01935601 | 0.02755116 | 0.0380045 | 0.05870399 | 0.08764827 | 0.117277 | 0.127403 | 0.1309147 | 0.1350024 | 0.1362864 | 0.1405971 | 0.1405971 | 0.1405971 | 0.1405971 | 0.1405971 | 0.1405971 | 0.1405971 | 0.1405971 | 0.1405971 | 0.1405971 | 0.1405971 | 0.1405971 | 0.1405971 | 0.1405971 | 0.1405971 | 0.1405971 | 0.1405971 | 0.1405971 | 0.1405971 | 0.1405971 | 0.1405971 | 0.1405971 | 0.1405971 | 0.1405971 | 0.1405971 | 0.1405971 | 0.1405971 | 0.1405971 | 0.1405971 | 0.1405971 | 0.1405971 | 0.1405971 | 0.1405971 | 0.1405971 | 0.1405971 | 0.1405971 | 0.1405971 | 0.1405971 | 0.1405971 | 0.1405971 | 0.1405971 | 0.1362864 | 0.1355537 | 0.1313384 | 0.1248487 | 0.1154306 | 0.08608125 | 0.05729098 | 0.03925887 | 0.02825832 | 0.01621909 | 0.004662838 | 0 | 0.004641294 | 0.005068657
1236 | 500.1539 | 0.00135213 | 0 | 618 | -618 | 0 | 0.006851638 | 0.01935601 | 0.02755116 | 0.0380045 | 0.05870399 | 0.08764827 | 0.117277 | 0.127403 | 0.1322668 | 0.1363545 | 0.1376385 | 0.1419492 | 0.1419492 | 0.1419492 | 0.1419492 | 0.1419492 | 0.1419492 | 0.1419492 | 0.1419492 | 0.1419492 | 0.1419492 | 0.1419492 | 0.1419492 | 0.1419492 | 0.1419492 | 0.1419492 | 0.1419492 | 0.1419492 | 0.1419492 | 0.1419492 | 0.1419492 | 0.1419492 | 0.1419492 | 0.1419492 | 0.1419492 | 0.1419492 | 0.1419492 | 0.1419492 | 0.1419492 | 0.1419492 | 0.1419492 | 0.1419492 | 0.1419492 | 0.1419492 | 0.1419492 | 0.1419492 | 0.1419492 | 0.1419492 | 0.1419492 | 0.1419492 | 0.1419492 | 0.1419492 | 0.1376385 | 0.1369058 | 0.1326906 | 0.1248487 | 0.1154306 | 0.08608125 | 0.05729098 | 0.03925887 | 0.02825832 | 0.01621909 | 0.004662838 | 0 | 0.005121825 | 0.004773579
1236 | 558.7326 | 0.001510493 | -10 | 608 | -628 | 0 | 0.006851638 | 0.01935601 | 0.02755116 | 0.0380045 | 0.05870399 | 0.08764827 | 0.117277 | 0.127403 | 0.1337773 | 0.137865 | 0.139149 | 0.1434597 | 0.1434597 | 0.1434597 | 0.1434597 | 0.1434597 | 0.1434597 | 0.1434597 | 0.1434597 | 0.1434597 | 0.1434597 | 0.1434597 | 0.1434597 | 0.1434597 | 0.1434597 | 0.1434597 | 0.1434597 | 0.1434597 | 0.1434597 | 0.1434597 | 0.1434597 | 0.1434597 | 0.1434597 | 0.1434597 | 0.1434597 | 0.1434597 | 0.1434597 | 0.1434597 | 0.1434597 | 0.1434597 | 0.1434597 | 0.1434597 | 0.1434597 | 0.1434597 | 0.1434597 | 0.1434597 | 0.1434597 | 0.1434597 | 0.1434597 | 0.1434597 | 0.1434597 | 0.1434597 | 0.139149 | 0.1384163 | 0.1326906 | 0.1248487 | 0.1154306 | 0.08608125 | 0.05729098 | 0.03925887 | 0.02825832 | 0.01621909 | 0.004662838 | 0 | 0.005619146 | 0.004499354
1236 | 525.5692 | 0.001420838 | -20 | 598 | -638 | 0 | 0.006851638 | 0.01935601 | 0.02755116 | 0.0380045 | 0.05870399 | 0.08764827 | 0.117277 | 0.127403 | 0.1351982 | 0.1392859 | 0.1405699 | 0.1448805 | 0.1448805 | 0.1448805 | 0.1448805 | 0.1448805 | 0.1448805 | 0.1448805 | 0.1448805 | 0.1448805 | 0.1448805 | 0.1448805 | 0.1448805 | 0.1448805 | 0.1448805 | 0.1448805 | 0.1448805 | 0.1448805 | 0.1448805 | 0.1448805 | 0.1448805 | 0.1448805 | 0.1448805 | 0.1448805 | 0.1448805 | 0.1448805 | 0.1448805 | 0.1448805 | 0.1448805 | 0.1448805 | 0.1448805 | 0.1448805 | 0.1448805 | 0.1448805 | 0.1448805 | 0.1448805 | 0.1448805 | 0.1448805 | 0.1448805 | 0.1448805 | 0.1448805 | 0.1448805 | 0.1405699 | 0.1398371 | 0.1326906 | 0.1248487 | 0.1154306 | 0.08608125 | 0.05729098 | 0.03925887 | 0.02825832 | 0.01621909 | 0.004662838 | 0 | 0.007148976 | 0.003807344
1236 | 514.7431 | 0.001391571 | -30 | 588 | -648 | 0 | 0.006851638 | 0.01935601 | 0.02755116 | 0.0380045 | 0.05870399 | 0.08764827 | 0.117277 | 0.1287946 | 0.1365897 | 0.1406774 | 0.1419614 | 0.1462721 | 0.1462721 | 0.1462721 | 0.1462721 | 0.1462721 | 0.1462721 | 0.1462721 | 0.1462721 | 0.1462721 | 0.1462721 | 0.1462721 | 0.1462721 | 0.1462721 | 0.1462721 | 0.1462721 | 0.1462721 | 0.1462721 | 0.1462721 | 0.1462721 | 0.1462721 | 0.1462721 | 0.1462721 | 0.1462721 | 0.1462721 | 0.1462721 | 0.1462721 | 0.1462721 | 0.1462721 | 0.1462721 | 0.1462721 | 0.1462721 | 0.1462721 | 0.1462721 | 0.1462721 | 0.1462721 | 0.1462721 | 0.1462721 | 0.1462721 | 0.1462721 | 0.1462721 | 0.1462721 | 0.1419614 | 0.1412287 | 0.1326906 | 0.1248487 | 0.1154306 | 0.08608125 | 0.05729098 | 0.03925887 | 0.02825832 | 0.01621909 | 0.004662838 | 0 | 0.008678806 | 0.002194063
1236 | 506.3817 | 0.001368966 | -40 | 578 | -658 | 0 | 0.006851638 | 0.01935601 | 0.02755116 | 0.0380045 | 0.05870399 | 0.08764827 | 0.117277 | 0.1301635 | 0.1379587 | 0.1420464 | 0.1433304 | 0.1476411 | 0.1476411 | 0.1476411 | 0.1476411 | 0.1476411 | 0.1476411 | 0.1476411 | 0.1476411 | 0.1476411 | 0.1476411 | 0.1476411 | 0.1476411 | 0.1476411 | 0.1476411 | 0.1476411 | 0.1476411 | 0.1476411 | 0.1476411 | 0.1476411 | 0.1476411 | 0.1476411 | 0.1476411 | 0.1476411 | 0.1476411 | 0.1476411 | 0.1476411 | 0.1476411 | 0.1476411 | 0.1476411 | 0.1476411 | 0.1476411 | 0.1476411 | 0.1476411 | 0.1476411 | 0.1476411 | 0.1476411 | 0.1476411 | 0.1476411 | 0.1476411 | 0.1476411 | 0.1476411 | 0.1433304 | 0.1412287 | 0.1326906 | 0.1248487 | 0.1154306 | 0.08608125 | 0.05729098 | 0.03925887 | 0.02825832 | 0.01621909 | 0.004662838 | 0 | 0.01068595 | 0.0005807813
1185 | 439.2044 | 0.001187357 | -30 | 562.5 | -622.5 | 0 | 0.006851638 | 0.01935601 | 0.02755116 | 0.0380045 | 0.05870399 | 0.08764827 | 0.117277 | 0.1301635 | 0.1391461 | 0.1432338 | 0.1445178 | 0.1488284 | 0.1488284 | 0.1488284 | 0.1488284 | 0.1488284 | 0.1488284 | 0.1488284 | 0.1488284 | 0.1488284 | 0.1488284 | 0.1488284 | 0.1488284 | 0.1488284 | 0.1488284 | 0.1488284 | 0.1488284 | 0.1488284 | 0.1488284 | 0.1488284 | 0.1488284 | 0.1488284 | 0.1488284 | 0.1488284 | 0.1488284 | 0.1488284 | 0.1488284 | 0.1488284 | 0.1488284 | 0.1488284 | 0.1488284 | 0.1488284 | 0.1488284 | 0.1488284 | 0.1488284 | 0.1488284 | 0.1488284 | 0.1488284 | 0.1488284 | 0.1488284 | 0.1488284 | 0.1488284 | 0.1445178 | 0.1412287 | 0.1326906 | 0.1248487 | 0.1154306 | 0.08608125 | 0.05729098 | 0.03925887 | 0.02825832 | 0.01621909 | 0.004662838 | 0 | 0.005338065 | 0
1185 | 462.909 | 0.001251441 | -20 | 572.5 | -612.5 | 0 | 0.006851638 | 0.01935601 | 0.02755116 | 0.0380045 | 0.05870399 | 0.08764827 | 0.117277 | 0.1301635 | 0.1391461 | 0.1444852 | 0.1457692 | 0.1500799 | 0.1500799 | 0.1500799 | 0.1500799 | 0.1500799 | 0.1500799 | 0.1500799 | 0.1500799 | 0.1500799 | 0.1500799 | 0.1500799 | 0.1500799 | 0.1500799 | 0.1500799 | 0.1500799 | 0.1500799 | 0.1500799 | 0.1500799 | 0.1500799 | 0.1500799 | 0.1500799 | 0.1500799 | 0.1500799 | 0.1500799 | 0.1500799 | 0.1500799 | 0.1500799 | 0.1500799 | 0.1500799 | 0.1500799 | 0.1500799 | 0.1500799 | 0.1500799 | 0.1500799 | 0.1500799 | 0.1500799 | 0.1500799 | 0.1500799 | 0.1500799 | 0.1500799 | 0.1500799 | 0.1457692 | 0.1412287 | 0.1326906 | 0.1248487 | 0.1154306 | 0.08608125 | 0.05729098 | 0.03925887 | 0.02825832 | 0.01621909 | 0.004662838 | 0 | 0.004857533 | 0
1185 | 441.4369 | 0.001193393 | -10 | 582.5 | -602.5 | 0 | 0.006851638 | 0.01935601 | 0.02755116 | 0.0380045 | 0.05870399 | 0.08764827 | 0.117277 | 0.1301635 | 0.1391461 | 0.1456786 | 0.1469626 | 0.1512733 | 0.1512733 | 0.1512733 | 0.1512733 | 0.1512733 | 0.1512733 | 0.1512733 | 0.1512733 | 0.1512733 | 0.1512733 | 0.1512733 | 0.1512733 | 0.1512733 | 0.1512733 | 0.1512733 | 0.1512733 | 0.1512733 | 0.1512733 | 0.1512733 | 0.1512733 | 0.1512733 | 0.1512733 | 0.1512733 | 0.1512733 | 0.1512733 | 0.1512733 | 0.1512733 | 0.1512733 | 0.1512733 | 0.1512733 | 0.1512733 | 0.1512733 | 0.1512733 | 0.1512733 | 0.1512733 | 0.1512733 | 0.1512733 | 0.1512733 | 0.1512733 | 0.1512733 | 0.1512733 | 0.1469626 | 0.1412287 | 0.1326906 | 0.1248487 | 0.1154306 | 0.08608125 | 0.05729098 | 0.03925887 | 0.02825832 | 0.01621909 | 0.004662838 | 0 | 0.004377001 | 0.001306758
1185 | 532.0406 | 0.001438333 | 0 | 592.5 | -592.5 | 0 | 0.006851638 | 0.01935601 | 0.02755116 | 0.0380045 | 0.05870399 | 0.08764827 | 0.117277 | 0.1301635 | 0.1391461 | 0.1471169 | 0.1484009 | 0.1527116 | 0.1527116 | 0.1527116 | 0.1527116 | 0.1527116 | 0.1527116 | 0.1527116 | 0.1527116 | 0.1527116 | 0.1527116 | 0.1527116 | 0.1527116 | 0.1527116 | 0.1527116 | 0.1527116 | 0.1527116 | 0.1527116 | 0.1527116 | 0.1527116 | 0.1527116 | 0.1527116 | 0.1527116 | 0.1527116 | 0.1527116 | 0.1527116 | 0.1527116 | 0.1527116 | 0.1527116 | 0.1527116 | 0.1527116 | 0.1527116 | 0.1527116 | 0.1527116 | 0.1527116 | 0.1527116 | 0.1527116 | 0.1527116 | 0.1527116 | 0.1527116 | 0.1527116 | 0.1527116 | 0.1484009 | 0.142667 | 0.1326906 | 0.1248487 | 0.1154306 | 0.08608125 | 0.05729098 | 0.03925887 | 0.02825832 | 0.01621909 | 0.004662838 | 0 | 0.002920039 | 0.002920039
1185 | 507.493 | 0.00137197 | 10 | 602.5 | -582.5 | 0 | 0.006851638 | 0.01935601 | 0.02755116 | 0.0380045 | 0.05870399 | 0.08764827 | 0.117277 | 0.1301635 | 0.1391461 | 0.1471169 | 0.1497729 | 0.1540836 | 0.1540836 | 0.1540836 | 0.1540836 | 0.1540836 | 0.1540836 | 0.1540836 | 0.1540836 | 0.1540836 | 0.1540836 | 0.1540836 | 0.1540836 | 0.1540836 | 0.1540836 | 0.1540836 | 0.1540836 | 0.1540836 | 0.1540836 | 0.1540836 | 0.1540836 | 0.1540836 | 0.1540836 | 0.1540836 | 0.1540836 | 0.1540836 | 0.1540836 | 0.1540836 | 0.1540836 | 0.1540836 | 0.1540836 | 0.1540836 | 0.1540836 | 0.1540836 | 0.1540836 | 0.1540836 | 0.1540836 | 0.1540836 | 0.1540836 | 0.1540836 | 0.1540836 | 0.1540836 | 0.1497729 | 0.144039 | 0.1326906 | 0.1248487 | 0.1154306 | 0.08608125 | 0.05729098 | 0.03925887 | 0.02825832 | 0.01621909 | 0.004662838 | 0 | 0.001306758 | 0.004606824
1185 | 519.3198 | 0.001403943 | 20 | 612.5 | -572.5 | 0 | 0.006851638 | 0.01935601 | 0.02755116 | 0.0380045 | 0.05870399 | 0.08764827 | 0.117277 | 0.1301635 | 0.1391461 | 0.1471169 | 0.1511768 | 0.1554875 | 0.1554875 | 0.1554875 | 0.1554875 | 0.1554875 | 0.1554875 | 0.1554875 | 0.1554875 | 0.1554875 | 0.1554875 | 0.1554875 | 0.1554875 | 0.1554875 | 0.1554875 | 0.1554875 | 0.1554875 | 0.1554875 | 0.1554875 | 0.1554875 | 0.1554875 | 0.1554875 | 0.1554875 | 0.1554875 | 0.1554875 | 0.1554875 | 0.1554875 | 0.1554875 | 0.1554875 | 0.1554875 | 0.1554875 | 0.1554875 | 0.1554875 | 0.1554875 | 0.1554875 | 0.1554875 | 0.1554875 | 0.1554875 | 0.1554875 | 0.1554875 | 0.1554875 | 0.1554875 | 0.1511768 | 0.1454429 | 0.1326906 | 0.1248487 | 0.1154306 | 0.08608125 | 0.05729098 | 0.03925887 | 0.02825832 | 0.01621909 | 0.004662838 | 0 | 0 | 0.006752739
1185 | 492.7302 | 0.00133206 | 30 | 622.5 | -562.5 | 0 | 0.006851638 | 0.01935601 | 0.02755116 | 0.0380045 | 0.05870399 | 0.08764827 | 0.117277 | 0.1301635 | 0.1391461 | 0.1471169 | 0.1525089 | 0.1568196 | 0.1568196 | 0.1568196 | 0.1568196 | 0.1568196 | 0.1568196 | 0.1568196 | 0.1568196 | 0.1568196 | 0.1568196 | 0.1568196 | 0.1568196 | 0.1568196 | 0.1568196 | 0.1568196 | 0.1568196 | 0.1568196 | 0.1568196 | 0.1568196 | 0.1568196 | 0.1568196 | 0.1568196 | 0.1568196 | 0.1568196 | 0.1568196 | 0.1568196 | 0.1568196 | 0.1568196 | 0.1568196 | 0.1568196 | 0.1568196 | 0.1568196 | 0.1568196 | 0.1568196 | 0.1568196 | 0.1568196 | 0.1568196 | 0.1568196 | 0.1568196 | 0.1568196 | 0.1568196 | 0.1525089 | 0.146775 | 0.1340226 | 0.1248487 | 0.1154306 | 0.08608125 | 0.05729098 | 0.03925887 | 0.02825832 | 0.01621909 | 0.004662838 | 0 | 0 | 0.008898654
1185 | 491.8447 | 0.001329666 | 40 | 632.5 | -552.5 | 0 | 0.006851638 | 0.01935601 | 0.02755116 | 0.0380045 | 0.05870399 | 0.08764827 | 0.117277 | 0.1301635 | 0.1391461 | 0.1471169 | 0.1525089 | 0.1581492 | 0.1581492 | 0.1581492 | 0.1581492 | 0.1581492 | 0.1581492 | 0.1581492 | 0.1581492 | 0.1581492 | 0.1581492 | 0.1581492 | 0.1581492 | 0.1581492 | 0.1581492 | 0.1581492 | 0.1581492 | 0.1581492 | 0.1581492 | 0.1581492 | 0.1581492 | 0.1581492 | 0.1581492 | 0.1581492 | 0.1581492 | 0.1581492 | 0.1581492 | 0.1581492 | 0.1581492 | 0.1581492 | 0.1581492 | 0.1581492 | 0.1581492 | 0.1581492 | 0.1581492 | 0.1581492 | 0.1581492 | 0.1581492 | 0.1581492 | 0.1581492 | 0.1581492 | 0.1581492 | 0.1538386 | 0.1481047 | 0.1353523 | 0.1248487 | 0.1154306 | 0.08608125 | 0.05729098 | 0.03925887 | 0.02825832 | 0.01621909 | 0.004662838 | 0 | 0 | 0.01226861
1185 | 472.4448 | 0.00127722 | 30 | 622.5 | -562.5 | 0 | 0.006851638 | 0.01935601 | 0.02755116 | 0.0380045 | 0.05870399 | 0.08764827 | 0.117277 | 0.1301635 | 0.1391461 | 0.1471169 | 0.1537861 | 0.1594265 | 0.1594265 | 0.1594265 | 0.1594265 | 0.1594265 | 0.1594265 | 0.1594265 | 0.1594265 | 0.1594265 | 0.1594265 | 0.1594265 | 0.1594265 | 0.1594265 | 0.1594265 | 0.1594265 | 0.1594265 | 0.1594265 | 0.1594265 | 0.1594265 | 0.1594265 | 0.1594265 | 0.1594265 | 0.1594265 | 0.1594265 | 0.1594265 | 0.1594265 | 0.1594265 | 0.1594265 | 0.1594265 | 0.1594265 | 0.1594265 | 0.1594265 | 0.1594265 | 0.1594265 | 0.1594265 | 0.1594265 | 0.1594265 | 0.1594265 | 0.1594265 | 0.1594265 | 0.1594265 | 0.1551158 | 0.1493819 | 0.1366295 | 0.1248487 | 0.1154306 | 0.08608125 | 0.05729098 | 0.03925887 | 0.02825832 | 0.01621909 | 0.004662838 | 0 | 0 | 0.008898654
1185 | 494.0039 | 0.001335504 | 20 | 612.5 | -572.5 | 0 | 0.006851638 | 0.01935601 | 0.02755116 | 0.0380045 | 0.05870399 | 0.08764827 | 0.117277 | 0.1301635 | 0.1391461 | 0.1471169 | 0.1551216 | 0.160762 | 0.160762 | 0.160762 | 0.160762 | 0.160762 | 0.160762 | 0.160762 | 0.160762 | 0.160762 | 0.160762 | 0.160762 | 0.160762 | 0.160762 | 0.160762 | 0.160762 | 0.160762 | 0.160762 | 0.160762 | 0.160762 | 0.160762 | 0.160762 | 0.160762 | 0.160762 | 0.160762 | 0.160762 | 0.160762 | 0.160762 | 0.160762 | 0.160762 | 0.160762 | 0.160762 | 0.160762 | 0.160762 | 0.160762 | 0.160762 | 0.160762 | 0.160762 | 0.160762 | 0.160762 | 0.160762 | 0.160762 | 0.1564513 | 0.1507174 | 0.1366295 | 0.1248487 | 0.1154306 | 0.08608125 | 0.05729098 | 0.03925887 | 0.02825832 | 0.01621909 | 0.004662838 | 0 | 0 | 0.006752739
1185 | 515.6291 | 0.001393966 | 10 | 602.5 | -582.5 | 0 | 0.006851638 | 0.01935601 | 0.02755116 | 0.0380045 | 0.05870399 | 0.08764827 | 0.117277 | 0.1301635 | 0.1391461 | 0.1471169 | 0.1565156 | 0.1621559 | 0.1621559 | 0.1621559 | 0.1621559 | 0.1621559 | 0.1621559 | 0.1621559 | 0.1621559 | 0.1621559 | 0.1621559 | 0.1621559 | 0.1621559 | 0.1621559 | 0.1621559 | 0.1621559 | 0.1621559 | 0.1621559 | 0.1621559 | 0.1621559 | 0.1621559 | 0.1621559 | 0.1621559 | 0.1621559 | 0.1621559 | 0.1621559 | 0.1621559 | 0.1621559 | 0.1621559 | 0.1621559 | 0.1621559 | 0.1621559 | 0.1621559 | 0.1621559 | 0.1621559 | 0.1621559 | 0.1621559 | 0.1621559 | 0.1621559 | 0.1621559 | 0.1621559 | 0.1621559 | 0.1578453 | 0.1521114 | 0.1366295 | 0.1248487 | 0.1154306 | 0.08608125 | 0.05729098 | 0.03925887 | 0.02825832 | 0.01621909 | 0.004662838 | 0 | 0.001709838 | 0.004606824
1185 | 517.6234 | 0.001399357 | 0 | 592.5 | -592.5 | 0 | 0.006851638 | 0.01935601 | 0.02755116 | 0.0380045 | 0.05870399 | 0.08764827 | 0.117277 | 0.1301635 | 0.1391461 | 0.1485163 | 0.1579149 | 0.1635553 | 0.1635553 | 0.1635553 | 0.1635553 | 0.1635553 | 0.1635553 | 0.1635553 | 0.1635553 | 0.1635553 | 0.1635553 | 0.1635553 | 0.1635553 | 0.1635553 | 0.1635553 | 0.1635553 | 0.1635553 | 0.1635553 | 0.1635553 | 0.1635553 | 0.1635553 | 0.1635553 | 0.1635553 | 0.1635553 | 0.1635553 | 0.1635553 | 0.1635553 | 0.1635553 | 0.1635553 | 0.1635553 | 0.1635553 | 0.1635553 | 0.1635553 | 0.1635553 | 0.1635553 | 0.1635553 | 0.1635553 | 0.1635553 | 0.1635553 | 0.1635553 | 0.1635553 | 0.1635553 | 0.1592446 | 0.1535107 | 0.1366295 | 0.1248487 | 0.1154306 | 0.08608125 | 0.05729098 | 0.03925887 | 0.02825832 | 0.01621909 | 0.004662838 | 0 | 0.003820749 | 0.002920039
1185 | 509.7449 | 0.001378058 | -10 | 582.5 | -602.5 | 0 | 0.006851638 | 0.01935601 | 0.02755116 | 0.0380045 | 0.05870399 | 0.08764827 | 0.117277 | 0.1301635 | 0.1391461 | 0.1498944 | 0.159293 | 0.1649334 | 0.1649334 | 0.1649334 | 0.1649334 | 0.1649334 | 0.1649334 | 0.1649334 | 0.1649334 | 0.1649334 | 0.1649334 | 0.1649334 | 0.1649334 | 0.1649334 | 0.1649334 | 0.1649334 | 0.1649334 | 0.1649334 | 0.1649334 | 0.1649334 | 0.1649334 | 0.1649334 | 0.1649334 | 0.1649334 | 0.1649334 | 0.1649334 | 0.1649334 | 0.1649334 | 0.1649334 | 0.1649334 | 0.1649334 | 0.1649334 | 0.1649334 | 0.1649334 | 0.1649334 | 0.1649334 | 0.1649334 | 0.1649334 | 0.1649334 | 0.1649334 | 0.1649334 | 0.1649334 | 0.1606227 | 0.1535107 | 0.1366295 | 0.1248487 | 0.1154306 | 0.08608125 | 0.05729098 | 0.03925887 | 0.02825832 | 0.01621909 | 0.004662838 | 0 | 0.006125763 | 0.001306758
1185 | 482.9407 | 0.001305595 | -20 | 572.5 | -612.5 | 0 | 0.006851638 | 0.01935601 | 0.02755116 | 0.0380045 | 0.05870399 | 0.08764827 | 0.117277 | 0.1301635 | 0.1391461 | 0.1512 | 0.1605986 | 0.1662389 | 0.1662389 | 0.1662389 | 0.1662389 | 0.1662389 | 0.1662389 | 0.1662389 | 0.1662389 | 0.1662389 | 0.1662389 | 0.1662389 | 0.1662389 | 0.1662389 | 0.1662389 | 0.1662389 | 0.1662389 | 0.1662389 | 0.1662389 | 0.1662389 | 0.1662389 | 0.1662389 | 0.1662389 | 0.1662389 | 0.1662389 | 0.1662389 | 0.1662389 | 0.1662389 | 0.1662389 | 0.1662389 | 0.1662389 | 0.1662389 | 0.1662389 | 0.1662389 | 0.1662389 | 0.1662389 | 0.1662389 | 0.1662389 | 0.1662389 | 0.1662389 | 0.1662389 | 0.1662389 | 0.1619283 | 0.1535107 | 0.1366295 | 0.1248487 | 0.1154306 | 0.08608125 | 0.05729098 | 0.03925887 | 0.02825832 | 0.01621909 | 0.004662838 | 0 | 0.00964322 | 0
1185 | 502.9633 | 0.001359725 | -30 | 562.5 | -622.5 | 0 | 0.006851638 | 0.01935601 | 0.02755116 | 0.0380045 | 0.05870399 | 0.08764827 | 0.117277 | 0.1301635 | 0.1405058 | 0.1525597 | 0.1619583 | 0.1675987 | 0.1675987 | 0.1675987 | 0.1675987 | 0.1675987 | 0.1675987 | 0.1675987 | 0.1675987 | 0.1675987 | 0.1675987 | 0.1675987 | 0.1675987 | 0.1675987 | 0.1675987 | 0.1675987 | 0.1675987 | 0.1675987 | 0.1675987 | 0.1675987 | 0.1675987 | 0.1675987 | 0.1675987 | 0.1675987 | 0.1675987 | 0.1675987 | 0.1675987 | 0.1675987 | 0.1675987 | 0.1675987 | 0.1675987 | 0.1675987 | 0.1675987 | 0.1675987 | 0.1675987 | 0.1675987 | 0.1675987 | 0.1675987 | 0.1675987 | 0.1675987 | 0.1675987 | 0.1675987 | 0.163288 | 0.1535107 | 0.1366295 | 0.1248487 | 0.1154306 | 0.08608125 | 0.05729098 | 0.03925887 | 0.02825832 | 0.01621909 | 0.004662838 | 0 | 0.01316068 | 0
1185 | 499.7714 | 0.001351096 | -40 | 552.5 | -632.5 | 0 | 0.006851638 | 0.01935601 | 0.02755116 | 0.0380045 | 0.05870399 | 0.08764827 | 0.117277 | 0.1301635 | 0.1418569 | 0.1539108 | 0.1633094 | 0.1689498 | 0.1689498 | 0.1689498 | 0.1689498 | 0.1689498 | 0.1689498 | 0.1689498 | 0.1689498 | 0.1689498 | 0.1689498 | 0.1689498 | 0.1689498 | 0.1689498 | 0.1689498 | 0.1689498 | 0.1689498 | 0.1689498 | 0.1689498 | 0.1689498 | 0.1689498 | 0.1689498 | 0.1689498 | 0.1689498 | 0.1689498 | 0.1689498 | 0.1689498 | 0.1689498 | 0.1689498 | 0.1689498 | 0.1689498 | 0.1689498 | 0.1689498 | 0.1689498 | 0.1689498 | 0.1689498 | 0.1689498 | 0.1689498 | 0.1689498 | 0.1689498 | 0.1689498 | 0.1689498 | 0.163288 | 0.1535107 | 0.1366295 | 0.1248487 | 0.1154306 | 0.08608125 | 0.05729098 | 0.03925887 | 0.02825832 | 0.01621909 | 0.004662838 | 0 | 0.01714121 | 0
1185 | 516.9182 | 0.001397451 | -30 | 562.5 | -622.5 | 0 | 0.006851638 | 0.01935601 | 0.02755116 | 0.0380045 | 0.05870399 | 0.08764827 | 0.117277 | 0.1301635 | 0.1432543 | 0.1553082 | 0.1647069 | 0.1703472 | 0.1703472 | 0.1703472 | 0.1703472 | 0.1703472 | 0.1703472 | 0.1703472 | 0.1703472 | 0.1703472 | 0.1703472 | 0.1703472 | 0.1703472 | 0.1703472 | 0.1703472 | 0.1703472 | 0.1703472 | 0.1703472 | 0.1703472 | 0.1703472 | 0.1703472 | 0.1703472 | 0.1703472 | 0.1703472 | 0.1703472 | 0.1703472 | 0.1703472 | 0.1703472 | 0.1703472 | 0.1703472 | 0.1703472 | 0.1703472 | 0.1703472 | 0.1703472 | 0.1703472 | 0.1703472 | 0.1703472 | 0.1703472 | 0.1703472 | 0.1703472 | 0.1703472 | 0.1703472 | 0.1646854 | 0.1535107 | 0.1366295 | 0.1248487 | 0.1154306 | 0.08608125 | 0.05729098 | 0.03925887 | 0.02825832 | 0.01621909 | 0.004662838 | 0 | 0.01316068 | 0
1158 | 543.8626 | 0.001470293 | -20 | 559 | -599 | 0 | 0.006851638 | 0.01935601 | 0.02755116 | 0.0380045 | 0.05870399 | 0.08764827 | 0.117277 | 0.1301635 | 0.1432543 | 0.1567785 | 0.1661772 | 0.1718175 | 0.1718175 | 0.1718175 | 0.1718175 | 0.1718175 | 0.1718175 | 0.1718175 | 0.1718175 | 0.1718175 | 0.1718175 | 0.1718175 | 0.1718175 | 0.1718175 | 0.1718175 | 0.1718175 | 0.1718175 | 0.1718175 | 0.1718175 | 0.1718175 | 0.1718175 | 0.1718175 | 0.1718175 | 0.1718175 | 0.1718175 | 0.1718175 | 0.1718175 | 0.1718175 | 0.1718175 | 0.1718175 | 0.1718175 | 0.1718175 | 0.1718175 | 0.1718175 | 0.1718175 | 0.1718175 | 0.1718175 | 0.1718175 | 0.1718175 | 0.1718175 | 0.1718175 | 0.1718175 | 0.1646854 | 0.1535107 | 0.1366295 | 0.1248487 | 0.1154306 | 0.08608125 | 0.05729098 | 0.03925887 | 0.02825832 | 0.01621909 | 0.004662838 | 0 | 0.005192841 | 0
1194 | 889.5554 | 0.002404848 | -10 | 587 | -607 | 0 | 0.006851638 | 0.01935601 | 0.02755116 | 0.0380045 | 0.05870399 | 0.08764827 | 0.117277 | 0.1301635 | 0.1432543 | 0.1591834 | 0.168582 | 0.1742224 | 0.1742224 | 0.1742224 | 0.1742224 | 0.1742224 | 0.1742224 | 0.1742224 | 0.1742224 | 0.1742224 | 0.1742224 | 0.1742224 | 0.1742224 | 0.1742224 | 0.1742224 | 0.1742224 | 0.1742224 | 0.1742224 | 0.1742224 | 0.1742224 | 0.1742224 | 0.1742224 | 0.1742224 | 0.1742224 | 0.1742224 | 0.1742224 | 0.1742224 | 0.1742224 | 0.1742224 | 0.1742224 | 0.1742224 | 0.1742224 | 0.1742224 | 0.1742224 | 0.1742224 | 0.1742224 | 0.1742224 | 0.1742224 | 0.1742224 | 0.1742224 | 0.1742224 | 0.1742224 | 0.1670903 | 0.1535107 | 0.1366295 | 0.1248487 | 0.1154306 | 0.08608125 | 0.05729098 | 0.03925887 | 0.02825832 | 0.01621909 | 0.004662838 | 0 | 0.007708619 | 0.00336318
1194 | 889.4488 | 0.00240456 | 0 | 597 | -597 | 0 | 0.006851638 | 0.01935601 | 0.02755116 | 0.0380045 | 0.05870399 | 0.08764827 | 0.117277 | 0.1301635 | 0.1432543 | 0.1615879 | 0.1709866 | 0.1766269 | 0.1766269 | 0.1766269 | 0.1766269 | 0.1766269 | 0.1766269 | 0.1766269 | 0.1766269 | 0.1766269 | 0.1766269 | 0.1766269 | 0.1766269 | 0.1766269 | 0.1766269 | 0.1766269 | 0.1766269 | 0.1766269 | 0.1766269 | 0.1766269 | 0.1766269 | 0.1766269 | 0.1766269 | 0.1766269 | 0.1766269 | 0.1766269 | 0.1766269 | 0.1766269 | 0.1766269 | 0.1766269 | 0.1766269 | 0.1766269 | 0.1766269 | 0.1766269 | 0.1766269 | 0.1766269 | 0.1766269 | 0.1766269 | 0.1766269 | 0.1766269 | 0.1766269 | 0.1766269 | 0.1694948 | 0.1559153 | 0.1366295 | 0.1248487 | 0.1154306 | 0.08608125 | 0.05729098 | 0.03925887 | 0.02825832 | 0.01621909 | 0.004662838 | 0 | 0.004770659 | 0.00603237
1194 | 852.4014 | 0.002304405 | 10 | 607 | -587 | 0 | 0.006851638 | 0.01935601 | 0.02755116 | 0.0380045 | 0.05870399 | 0.08764827 | 0.117277 | 0.1301635 | 0.1432543 | 0.1615879 | 0.173291 | 0.1789313 | 0.1789313 | 0.1789313 | 0.1789313 | 0.1789313 | 0.1789313 | 0.1789313 | 0.1789313 | 0.1789313 | 0.1789313 | 0.1789313 | 0.1789313 | 0.1789313 | 0.1789313 | 0.1789313 | 0.1789313 | 0.1789313 | 0.1789313 | 0.1789313 | 0.1789313 | 0.1789313 | 0.1789313 | 0.1789313 | 0.1789313 | 0.1789313 | 0.1789313 | 0.1789313 | 0.1789313 | 0.1789313 | 0.1789313 | 0.1789313 | 0.1789313 | 0.1789313 | 0.1789313 | 0.1789313 | 0.1789313 | 0.1789313 | 0.1789313 | 0.1789313 | 0.1789313 | 0.1789313 | 0.1717993 | 0.1582197 | 0.1366295 | 0.1248487 | 0.1154306 | 0.08608125 | 0.05729098 | 0.03925887 | 0.02825832 | 0.01621909 | 0.004662838 | 0 | 0.002659748 | 0.01012039
1148 | 780.9043 | 0.002111118 | 20 | 594 | -554 | 0 | 0.006851638 | 0.01935601 | 0.02755116 | 0.0380045 | 0.05870399 | 0.08764827 | 0.117277 | 0.1301635 | 0.1432543 | 0.1615879 | 0.173291 | 0.1810424 | 0.1810424 | 0.1810424 | 0.1810424 | 0.1810424 | 0.1810424 | 0.1810424 | 0.1810424 | 0.1810424 | 0.1810424 | 0.1810424 | 0.1810424 | 0.1810424 | 0.1810424 | 0.1810424 | 0.1810424 | 0.1810424 | 0.1810424 | 0.1810424 | 0.1810424 | 0.1810424 | 0.1810424 | 0.1810424 | 0.1810424 | 0.1810424 | 0.1810424 | 0.1810424 | 0.1810424 | 0.1810424 | 0.1810424 | 0.1810424 | 0.1810424 | 0.1810424 | 0.1810424 | 0.1810424 | 0.1810424 | 0.1810424 | 0.1810424 | 0.1810424 | 0.1810424 | 0.1810424 | 0.1739104 | 0.1603308 | 0.1366295 | 0.1248487 | 0.1154306 | 0.08608125 | 0.05729098 | 0.03925887 | 0.02825832 | 0.01621909 | 0.004662838 | 0 | 0 | 0.005231613
1148 | 875.8166 | 0.002367707 | 30 | 604 | -544 | 0 | 0.006851638 | 0.01935601 | 0.02755116 | 0.0380045 | 0.05870399 | 0.08764827 | 0.117277 | 0.1301635 | 0.1432543 | 0.1615879 | 0.173291 | 0.1834102 | 0.1834102 | 0.1834102 | 0.1834102 | 0.1834102 | 0.1834102 | 0.1834102 | 0.1834102 | 0.1834102 | 0.1834102 | 0.1834102 | 0.1834102 | 0.1834102 | 0.1834102 | 0.1834102 | 0.1834102 | 0.1834102 | 0.1834102 | 0.1834102 | 0.1834102 | 0.1834102 | 0.1834102 | 0.1834102 | 0.1834102 | 0.1834102 | 0.1834102 | 0.1834102 | 0.1834102 | 0.1834102 | 0.1834102 | 0.1834102 | 0.1834102 | 0.1834102 | 0.1834102 | 0.1834102 | 0.1834102 | 0.1834102 | 0.1834102 | 0.1834102 | 0.1834102 | 0.1834102 | 0.1762781 | 0.1626985 | 0.1366295 | 0.1248487 | 0.1154306 | 0.08608125 | 0.05729098 | 0.03925887 | 0.02825832 | 0.01621909 | 0.004662838 | 0 | 0 | 0.008595742
1148 | 754.1813 | 0.002038874 | 40 | 614 | -534 | 0 | 0.006851638 | 0.01935601 | 0.02755116 | 0.0380045 | 0.05870399 | 0.08764827 | 0.117277 | 0.1301635 | 0.1432543 | 0.1615879 | 0.173291 | 0.1834102 | 0.185449 | 0.185449 | 0.185449 | 0.185449 | 0.185449 | 0.185449 | 0.185449 | 0.185449 | 0.185449 | 0.185449 | 0.185449 | 0.185449 | 0.185449 | 0.185449 | 0.185449 | 0.185449 | 0.185449 | 0.185449 | 0.185449 | 0.185449 | 0.185449 | 0.185449 | 0.185449 | 0.185449 | 0.185449 | 0.185449 | 0.185449 | 0.185449 | 0.185449 | 0.185449 | 0.185449 | 0.185449 | 0.185449 | 0.185449 | 0.185449 | 0.185449 | 0.185449 | 0.185449 | 0.185449 | 0.185449 | 0.178317 | 0.1647374 | 0.1366295 | 0.1248487 | 0.1154306 | 0.08608125 | 0.05729098 | 0.03925887 | 0.02825832 | 0.01621909 | 0.004662838 | 0 | 0 | 0.01367791
1148 | 849.4597 | 0.002296453 | 30 | 604 | -544 | 0 | 0.006851638 | 0.01935601 | 0.02755116 | 0.0380045 | 0.05870399 | 0.08764827 | 0.117277 | 0.1301635 | 0.1432543 | 0.1615879 | 0.173291 | 0.1857066 | 0.1877455 | 0.1877455 | 0.1877455 | 0.1877455 | 0.1877455 | 0.1877455 | 0.1877455 | 0.1877455 | 0.1877455 | 0.1877455 | 0.1877455 | 0.1877455 | 0.1877455 | 0.1877455 | 0.1877455 | 0.1877455 | 0.1877455 | 0.1877455 | 0.1877455 | 0.1877455 | 0.1877455 | 0.1877455 | 0.1877455 | 0.1877455 | 0.1877455 | 0.1877455 | 0.1877455 | 0.1877455 | 0.1877455 | 0.1877455 | 0.1877455 | 0.1877455 | 0.1877455 | 0.1877455 | 0.1877455 | 0.1877455 | 0.1877455 | 0.1877455 | 0.1877455 | 0.1877455 | 0.1806134 | 0.1670338 | 0.1366295 | 0.1248487 | 0.1154306 | 0.08608125 | 0.05729098 | 0.03925887 | 0.02825832 | 0.01621909 | 0.004662838 | 0 | 0 | 0.008595742
1148 | 772.5276 | 0.002088472 | 20 | 594 | -554 | 0 | 0.006851638 | 0.01935601 | 0.02755116 | 0.0380045 | 0.05870399 | 0.08764827 | 0.117277 | 0.1301635 | 0.1432543 | 0.1615879 | 0.173291 | 0.1877951 | 0.189834 | 0.189834 | 0.189834 | 0.189834 | 0.189834 | 0.189834 | 0.189834 | 0.189834 | 0.189834 | 0.189834 | 0.189834 | 0.189834 | 0.189834 | 0.189834 | 0.189834 | 0.189834 | 0.189834 | 0.189834 | 0.189834 | 0.189834 | 0.189834 | 0.189834 | 0.189834 | 0.189834 | 0.189834 | 0.189834 | 0.189834 | 0.189834 | 0.189834 | 0.189834 | 0.189834 | 0.189834 | 0.189834 | 0.189834 | 0.189834 | 0.189834 | 0.189834 | 0.189834 | 0.189834 | 0.189834 | 0.1827019 | 0.1691223 | 0.1366295 | 0.1248487 | 0.1154306 | 0.08608125 | 0.05729098 | 0.03925887 | 0.02825832 | 0.01621909 | 0.004662838 | 0 | 0.0004822487 | 0.005231613
1148 | 819.9808 | 0.002216759 | 10 | 584 | -564 | 0 | 0.006851638 | 0.01935601 | 0.02755116 | 0.0380045 | 0.05870399 | 0.08764827 | 0.117277 | 0.1301635 | 0.1432543 | 0.1615879 | 0.1755077 | 0.1900118 | 0.1920507 | 0.1920507 | 0.1920507 | 0.1920507 | 0.1920507 | 0.1920507 | 0.1920507 | 0.1920507 | 0.1920507 | 0.1920507 | 0.1920507 | 0.1920507 | 0.1920507 | 0.1920507 | 0.1920507 | 0.1920507 | 0.1920507 | 0.1920507 | 0.1920507 | 0.1920507 | 0.1920507 | 0.1920507 | 0.1920507 | 0.1920507 | 0.1920507 | 0.1920507 | 0.1920507 | 0.1920507 | 0.1920507 | 0.1920507 | 0.1920507 | 0.1920507 | 0.1920507 | 0.1920507 | 0.1920507 | 0.1920507 | 0.1920507 | 0.1920507 | 0.1920507 | 0.1920507 | 0.1849186 | 0.1691223 | 0.1366295 | 0.1248487 | 0.1154306 | 0.08608125 | 0.05729098 | 0.03925887 | 0.02825832 | 0.01621909 | 0.004662838 | 0 | 0.001245301 | 0.002562423
1148 | 765.3036 | 0.002068943 | 0 | 574 | -574 | 0 | 0.006851638 | 0.01935601 | 0.02755116 | 0.0380045 | 0.05870399 | 0.08764827 | 0.117277 | 0.1301635 | 0.1432543 | 0.1615879 | 0.1775767 | 0.1920808 | 0.1941197 | 0.1941197 | 0.1941197 | 0.1941197 | 0.1941197 | 0.1941197 | 0.1941197 | 0.1941197 | 0.1941197 | 0.1941197 | 0.1941197 | 0.1941197 | 0.1941197 | 0.1941197 | 0.1941197 | 0.1941197 | 0.1941197 | 0.1941197 | 0.1941197 | 0.1941197 | 0.1941197 | 0.1941197 | 0.1941197 | 0.1941197 | 0.1941197 | 0.1941197 | 0.1941197 | 0.1941197 | 0.1941197 | 0.1941197 | 0.1941197 | 0.1941197 | 0.1941197 | 0.1941197 | 0.1941197 | 0.1941197 | 0.1941197 | 0.1941197 | 0.1941197 | 0.1941197 | 0.1869876 | 0.1691223 | 0.1366295 | 0.1248487 | 0.1154306 | 0.08608125 | 0.05729098 | 0.03925887 | 0.02825832 | 0.01621909 | 0.004662838 | 0 | 0.002008352 | 0
1148 | 872.6729 | 0.002359208 | -10 | 564 | -584 | 0 | 0.006851638 | 0.01935601 | 0.02755116 | 0.0380045 | 0.05870399 | 0.08764827 | 0.117277 | 0.1301635 | 0.1432543 | 0.1615879 | 0.1799359 | 0.19444 | 0.1964789 | 0.1964789 | 0.1964789 | 0.1964789 | 0.1964789 | 0.1964789 | 0.1964789 | 0.1964789 | 0.1964789 | 0.1964789 | 0.1964789 | 0.1964789 | 0.1964789 | 0.1964789 | 0.1964789 | 0.1964789 | 0.1964789 | 0.1964789 | 0.1964789 | 0.1964789 | 0.1964789 | 0.1964789 | 0.1964789 | 0.1964789 | 0.1964789 | 0.1964789 | 0.1964789 | 0.1964789 | 0.1964789 | 0.1964789 | 0.1964789 | 0.1964789 | 0.1964789 | 0.1964789 | 0.1964789 | 0.1964789 | 0.1964789 | 0.1964789 | 0.1964789 | 0.1964789 | 0.1893468 | 0.1691223 | 0.1366295 | 0.1248487 | 0.1154306 | 0.08608125 | 0.05729098 | 0.03925887 | 0.02825832 | 0.01621909 | 0.004662838 | 0 | 0.00724993 | 0
1119 | 923.6685 | 0.002497071 | -20 | 539.5 | -579.5 | 0 | 0.006851638 | 0.01935601 | 0.02755116 | 0.0380045 | 0.05870399 | 0.08764827 | 0.117277 | 0.1301635 | 0.1432543 | 0.1615879 | 0.182433 | 0.1969371 | 0.1989759 | 0.1989759 | 0.1989759 | 0.1989759 | 0.1989759 | 0.1989759 | 0.1989759 | 0.1989759 | 0.1989759 | 0.1989759 | 0.1989759 | 0.1989759 | 0.1989759 | 0.1989759 | 0.1989759 | 0.1989759 | 0.1989759 | 0.1989759 | 0.1989759 | 0.1989759 | 0.1989759 | 0.1989759 | 0.1989759 | 0.1989759 | 0.1989759 | 0.1989759 | 0.1989759 | 0.1989759 | 0.1989759 | 0.1989759 | 0.1989759 | 0.1989759 | 0.1989759 | 0.1989759 | 0.1989759 | 0.1989759 | 0.1989759 | 0.1989759 | 0.1989759 | 0.1989759 | 0.1893468 | 0.1691223 | 0.1366295 | 0.1248487 | 0.1154306 | 0.08608125 | 0.05729098 | 0.03925887 | 0.02825832 | 0.01621909 | 0.004662838 | 0 | 0.004807248 | 0
1075 | 586.0274 | 0.001584283 | -30 | 507.5 | -567.5 | 0 | 0.006851638 | 0.01935601 | 0.02755116 | 0.0380045 | 0.05870399 | 0.08764827 | 0.117277 | 0.1301635 | 0.1432543 | 0.1615879 | 0.1840172 | 0.1985213 | 0.2005602 | 0.2005602 | 0.2005602 | 0.2005602 | 0.2005602 | 0.2005602 | 0.2005602 | 0.2005602 | 0.2005602 | 0.2005602 | 0.2005602 | 0.2005602 | 0.2005602 | 0.2005602 | 0.2005602 | 0.2005602 | 0.2005602 | 0.2005602 | 0.2005602 | 0.2005602 | 0.2005602 | 0.2005602 | 0.2005602 | 0.2005602 | 0.2005602 | 0.2005602 | 0.2005602 | 0.2005602 | 0.2005602 | 0.2005602 | 0.2005602 | 0.2005602 | 0.2005602 | 0.2005602 | 0.2005602 | 0.2005602 | 0.2005602 | 0.2005602 | 0.1989759 | 0.1989759 | 0.1893468 | 0.1691223 | 0.1366295 | 0.1248487 | 0.1154306 | 0.08608125 | 0.05729098 | 0.03925887 | 0.02825832 | 0.01621909 | 0.004662838 | 0 | 0.001512369 | 0
1075 | 524.8308 | 0.001418842 | -40 | 497.5 | -577.5 | 0 | 0.006851638 | 0.01935601 | 0.02755116 | 0.0380045 | 0.05870399 | 0.08764827 | 0.117277 | 0.1301635 | 0.1432543 | 0.1615879 | 0.1854361 | 0.1999402 | 0.2019791 | 0.2019791 | 0.2019791 | 0.2019791 | 0.2019791 | 0.2019791 | 0.2019791 | 0.2019791 | 0.2019791 | 0.2019791 | 0.2019791 | 0.2019791 | 0.2019791 | 0.2019791 | 0.2019791 | 0.2019791 | 0.2019791 | 0.2019791 | 0.2019791 | 0.2019791 | 0.2019791 | 0.2019791 | 0.2019791 | 0.2019791 | 0.2019791 | 0.2019791 | 0.2019791 | 0.2019791 | 0.2019791 | 0.2019791 | 0.2019791 | 0.2019791 | 0.2019791 | 0.2019791 | 0.2019791 | 0.2019791 | 0.2019791 | 0.2019791 | 0.1989759 | 0.1989759 | 0.1893468 | 0.1691223 | 0.1366295 | 0.1248487 | 0.1154306 | 0.08608125 | 0.05729098 | 0.03925887 | 0.02825832 | 0.01621909 | 0.004662838 | 0 | 0.003721611 | 0
1075 | 516.2614 | 0.001395675 | -30 | 507.5 | -567.5 | 0 | 0.006851638 | 0.01935601 | 0.02755116 | 0.0380045 | 0.05870399 | 0.08764827 | 0.117277 | 0.1301635 | 0.1432543 | 0.1615879 | 0.1868318 | 0.2013359 | 0.2033747 | 0.2033747 | 0.2033747 | 0.2033747 | 0.2033747 | 0.2033747 | 0.2033747 | 0.2033747 | 0.2033747 | 0.2033747 | 0.2033747 | 0.2033747 | 0.2033747 | 0.2033747 | 0.2033747 | 0.2033747 | 0.2033747 | 0.2033747 | 0.2033747 | 0.2033747 | 0.2033747 | 0.2033747 | 0.2033747 | 0.2033747 | 0.2033747 | 0.2033747 | 0.2033747 | 0.2033747 | 0.2033747 | 0.2033747 | 0.2033747 | 0.2033747 | 0.2033747 | 0.2033747 | 0.2033747 | 0.2033747 | 0.2033747 | 0.2033747 | 0.1989759 | 0.1989759 | 0.1893468 | 0.1691223 | 0.1366295 | 0.1248487 | 0.1154306 | 0.08608125 | 0.05729098 | 0.03925887 | 0.02825832 | 0.01621909 | 0.004662838 | 0 | 0.001512369 | 0
1075 | 553.5922 | 0.001496596 | -20 | 517.5 | -557.5 | 0 | 0.006851638 | 0.01935601 | 0.02755116 | 0.0380045 | 0.05870399 | 0.08764827 | 0.117277 | 0.1301635 | 0.1432543 | 0.1615879 | 0.1868318 | 0.2028325 | 0.2048713 | 0.2048713 | 0.2048713 | 0.2048713 | 0.2048713 | 0.2048713 | 0.2048713 | 0.2048713 | 0.2048713 | 0.2048713 | 0.2048713 | 0.2048713 | 0.2048713 | 0.2048713 | 0.2048713 | 0.2048713 | 0.2048713 | 0.2048713 | 0.2048713 | 0.2048713 | 0.2048713 | 0.2048713 | 0.2048713 | 0.2048713 | 0.2048713 | 0.2048713 | 0.2048713 | 0.2048713 | 0.2048713 | 0.2048713 | 0.2048713 | 0.2048713 | 0.2048713 | 0.2048713 | 0.2048713 | 0.2048713 | 0.2048713 | 0.2048713 | 0.2004725 | 0.1989759 | 0.1893468 | 0.1691223 | 0.1366295 | 0.1248487 | 0.1154306 | 0.08608125 | 0.05729098 | 0.03925887 | 0.02825832 | 0.01621909 | 0.004662838 | 0 | 0.0007493169 | 0
1075 | 704.0539 | 0.001903359 | -10 | 527.5 | -547.5 | 0 | 0.006851638 | 0.01935601 | 0.02755116 | 0.0380045 | 0.05870399 | 0.08764827 | 0.117277 | 0.1301635 | 0.1432543 | 0.1615879 | 0.1868318 | 0.2047358 | 0.2067747 | 0.2067747 | 0.2067747 | 0.2067747 | 0.2067747 | 0.2067747 | 0.2067747 | 0.2067747 | 0.2067747 | 0.2067747 | 0.2067747 | 0.2067747 | 0.2067747 | 0.2067747 | 0.2067747 | 0.2067747 | 0.2067747 | 0.2067747 | 0.2067747 | 0.2067747 | 0.2067747 | 0.2067747 | 0.2067747 | 0.2067747 | 0.2067747 | 0.2067747 | 0.2067747 | 0.2067747 | 0.2067747 | 0.2067747 | 0.2067747 | 0.2067747 | 0.2067747 | 0.2067747 | 0.2067747 | 0.2067747 | 0.2067747 | 0.2067747 | 0.2023759 | 0.1989759 | 0.1893468 | 0.1691223 | 0.1366295 | 0.1248487 | 0.1154306 | 0.08608125 | 0.05729098 | 0.03925887 | 0.02825832 | 0.01621909 | 0.004662838 | 0 | 0 | 0.001076652
1075 | 734.3422 | 0.001985241 | 0 | 537.5 | -537.5 | 0 | 0.006851638 | 0.01935601 | 0.02755116 | 0.0380045 | 0.05870399 | 0.08764827 | 0.117277 | 0.1301635 | 0.1432543 | 0.1615879 | 0.1868318 | 0.2067211 | 0.2087599 | 0.2087599 | 0.2087599 | 0.2087599 | 0.2087599 | 0.2087599 | 0.2087599 | 0.2087599 | 0.2087599 | 0.2087599 | 0.2087599 | 0.2087599 | 0.2087599 | 0.2087599 | 0.2087599 | 0.2087599 | 0.2087599 | 0.2087599 | 0.2087599 | 0.2087599 | 0.2087599 | 0.2087599 | 0.2087599 | 0.2087599 | 0.2087599 | 0.2087599 | 0.2087599 | 0.2087599 | 0.2087599 | 0.2087599 | 0.2087599 | 0.2087599 | 0.2087599 | 0.2087599 | 0.2087599 | 0.2087599 | 0.2087599 | 0.2087599 | 0.2043611 | 0.2009612 | 0.1893468 | 0.1691223 | 0.1366295 | 0.1248487 | 0.1154306 | 0.08608125 | 0.05729098 | 0.03925887 | 0.02825832 | 0.01621909 | 0.004662838 | 0 | 0 | 0.00272291
1075 | 724.3557 | 0.001958243 | 10 | 547.5 | -527.5 | 0 | 0.006851638 | 0.01935601 | 0.02755116 | 0.0380045 | 0.05870399 | 0.08764827 | 0.117277 | 0.1301635 | 0.1432543 | 0.1615879 | 0.1868318 | 0.2067211 | 0.2107182 | 0.2107182 | 0.2107182 | 0.2107182 | 0.2107182 | 0.2107182 | 0.2107182 | 0.2107182 | 0.2107182 | 0.2107182 | 0.2107182 | 0.2107182 | 0.2107182 | 0.2107182 | 0.2107182 | 0.2107182 | 0.2107182 | 0.2107182 | 0.2107182 | 0.2107182 | 0.2107182 | 0.2107182 | 0.2107182 | 0.2107182 | 0.2107182 | 0.2107182 | 0.2107182 | 0.2107182 | 0.2107182 | 0.2107182 | 0.2107182 | 0.2107182 | 0.2107182 | 0.2107182 | 0.2107182 | 0.2107182 | 0.2107182 | 0.2107182 | 0.2063194 | 0.2029194 | 0.1893468 | 0.1691223 | 0.1366295 | 0.1248487 | 0.1154306 | 0.08608125 | 0.05729098 | 0.03925887 | 0.02825832 | 0.01621909 | 0.004662838 | 0 | 0 | 0.004369167
1075 | 761.2061 | 0.002057866 | 20 | 557.5 | -517.5 | 0 | 0.006851638 | 0.01935601 | 0.02755116 | 0.0380045 | 0.05870399 | 0.08764827 | 0.117277 | 0.1301635 | 0.1432543 | 0.1615879 | 0.1868318 | 0.2067211 | 0.212776 | 0.212776 | 0.212776 | 0.212776 | 0.212776 | 0.212776 | 0.212776 | 0.212776 | 0.212776 | 0.212776 | 0.212776 | 0.212776 | 0.212776 | 0.212776 | 0.212776 | 0.212776 | 0.212776 | 0.212776 | 0.212776 | 0.212776 | 0.212776 | 0.212776 | 0.212776 | 0.212776 | 0.212776 | 0.212776 | 0.212776 | 0.212776 | 0.212776 | 0.212776 | 0.212776 | 0.212776 | 0.212776 | 0.212776 | 0.212776 | 0.212776 | 0.212776 | 0.212776 | 0.2083772 | 0.2049773 | 0.1893468 | 0.1691223 | 0.1366295 | 0.1248487 | 0.1154306 | 0.08608125 | 0.05729098 | 0.03925887 | 0.02825832 | 0.01621909 | 0.004662838 | 0 | 0 | 0.005648334
1075 | 687.8515 | 0.001859557 | 30 | 567.5 | -507.5 | 0 | 0.006851638 | 0.01935601 | 0.02755116 | 0.0380045 | 0.05870399 | 0.08764827 | 0.117277 | 0.1301635 | 0.1432543 | 0.1615879 | 0.1868318 | 0.2067211 | 0.212776 | 0.2146356 | 0.2146356 | 0.2146356 | 0.2146356 | 0.2146356 | 0.2146356 | 0.2146356 | 0.2146356 | 0.2146356 | 0.2146356 | 0.2146356 | 0.2146356 | 0.2146356 | 0.2146356 | 0.2146356 | 0.2146356 | 0.2146356 | 0.2146356 | 0.2146356 | 0.2146356 | 0.2146356 | 0.2146356 | 0.2146356 | 0.2146356 | 0.2146356 | 0.2146356 | 0.2146356 | 0.2146356 | 0.2146356 | 0.2146356 | 0.2146356 | 0.2146356 | 0.2146356 | 0.2146356 | 0.2146356 | 0.2146356 | 0.2146356 | 0.2102368 | 0.2068368 | 0.1912063 | 0.1691223 | 0.1366295 | 0.1248487 | 0.1154306 | 0.08608125 | 0.05729098 | 0.03925887 | 0.02825832 | 0.01621909 | 0.004662838 | 0 | 0 | 0.006920772
1075 | 698.0793 | 0.001887207 | 40 | 577.5 | -497.5 | 0 | 0.006851638 | 0.01935601 | 0.02755116 | 0.0380045 | 0.05870399 | 0.08764827 | 0.117277 | 0.1301635 | 0.1432543 | 0.1615879 | 0.1868318 | 0.2067211 | 0.212776 | 0.2165228 | 0.2165228 | 0.2165228 | 0.2165228 | 0.2165228 | 0.2165228 | 0.2165228 | 0.2165228 | 0.2165228 | 0.2165228 | 0.2165228 | 0.2165228 | 0.2165228 | 0.2165228 | 0.2165228 | 0.2165228 | 0.2165228 | 0.2165228 | 0.2165228 | 0.2165228 | 0.2165228 | 0.2165228 | 0.2165228 | 0.2165228 | 0.2165228 | 0.2165228 | 0.2165228 | 0.2165228 | 0.2165228 | 0.2165228 | 0.2165228 | 0.2165228 | 0.2165228 | 0.2165228 | 0.2165228 | 0.2165228 | 0.2165228 | 0.212124 | 0.208724 | 0.1930935 | 0.1691223 | 0.1366295 | 0.1248487 | 0.1154306 | 0.08608125 | 0.05729098 | 0.03925887 | 0.02825832 | 0.01621909 | 0.004662838 | 0 | 0 | 0.009612173
1075 | 709.5733 | 0.00191828 | 30 | 567.5 | -507.5 | 0 | 0.006851638 | 0.01935601 | 0.02755116 | 0.0380045 | 0.05870399 | 0.08764827 | 0.117277 | 0.1301635 | 0.1432543 | 0.1615879 | 0.1868318 | 0.2067211 | 0.212776 | 0.2184411 | 0.2184411 | 0.2184411 | 0.2184411 | 0.2184411 | 0.2184411 | 0.2184411 | 0.2184411 | 0.2184411 | 0.2184411 | 0.2184411 | 0.2184411 | 0.2184411 | 0.2184411 | 0.2184411 | 0.2184411 | 0.2184411 | 0.2184411 | 0.2184411 | 0.2184411 | 0.2184411 | 0.2184411 | 0.2184411 | 0.2184411 | 0.2184411 | 0.2184411 | 0.2184411 | 0.2184411 | 0.2184411 | 0.2184411 | 0.2184411 | 0.2184411 | 0.2184411 | 0.2184411 | 0.2184411 | 0.2184411 | 0.2184411 | 0.2140423 | 0.2106423 | 0.1950118 | 0.1691223 | 0.1366295 | 0.1248487 | 0.1154306 | 0.08608125 | 0.05729098 | 0.03925887 | 0.02825832 | 0.01621909 | 0.004662838 | 0 | 0 | 0.006920772
1075 | 710.13 | 0.001919785 | 20 | 557.5 | -517.5 | 0 | 0.006851638 | 0.01935601 | 0.02755116 | 0.0380045 | 0.05870399 | 0.08764827 | 0.117277 | 0.1301635 | 0.1432543 | 0.1615879 | 0.1868318 | 0.2067211 | 0.2146958 | 0.2203609 | 0.2203609 | 0.2203609 | 0.2203609 | 0.2203609 | 0.2203609 | 0.2203609 | 0.2203609 | 0.2203609 | 0.2203609 | 0.2203609 | 0.2203609 | 0.2203609 | 0.2203609 | 0.2203609 | 0.2203609 | 0.2203609 | 0.2203609 | 0.2203609 | 0.2203609 | 0.2203609 | 0.2203609 | 0.2203609 | 0.2203609 | 0.2203609 | 0.2203609 | 0.2203609 | 0.2203609 | 0.2203609 | 0.2203609 | 0.2203609 | 0.2203609 | 0.2203609 | 0.2203609 | 0.2203609 | 0.2203609 | 0.2203609 | 0.2159621 | 0.2125621 | 0.1950118 | 0.1691223 | 0.1366295 | 0.1248487 | 0.1154306 | 0.08608125 | 0.05729098 | 0.03925887 | 0.02825832 | 0.01621909 | 0.004662838 | 0 | 0 | 0.005648334
1075 | 719.3325 | 0.001944663 | 10 | 547.5 | -527.5 | 0 | 0.006851638 | 0.01935601 | 0.02755116 | 0.0380045 | 0.05870399 | 0.08764827 | 0.117277 | 0.1301635 | 0.1432543 | 0.1615879 | 0.1868318 | 0.2067211 | 0.2166405 | 0.2223055 | 0.2223055 | 0.2223055 | 0.2223055 | 0.2223055 | 0.2223055 | 0.2223055 | 0.2223055 | 0.2223055 | 0.2223055 | 0.2223055 | 0.2223055 | 0.2223055 | 0.2223055 | 0.2223055 | 0.2223055 | 0.2223055 | 0.2223055 | 0.2223055 | 0.2223055 | 0.2223055 | 0.2223055 | 0.2223055 | 0.2223055 | 0.2223055 | 0.2223055 | 0.2223055 | 0.2223055 | 0.2223055 | 0.2223055 | 0.2223055 | 0.2223055 | 0.2223055 | 0.2223055 | 0.2223055 | 0.2223055 | 0.2223055 | 0.2179067 | 0.2145068 | 0.1950118 | 0.1691223 | 0.1366295 | 0.1248487 | 0.1154306 | 0.08608125 | 0.05729098 | 0.03925887 | 0.02825832 | 0.01621909 | 0.004662838 | 0 | 0.001386579 | 0.004369167
1075 | 700.81 | 0.001894589 | 0 | 537.5 | -537.5 | 0 | 0.006851638 | 0.01935601 | 0.02755116 | 0.0380045 | 0.05870399 | 0.08764827 | 0.117277 | 0.1301635 | 0.1432543 | 0.1615879 | 0.1868318 | 0.2086156 | 0.2185351 | 0.2242001 | 0.2242001 | 0.2242001 | 0.2242001 | 0.2242001 | 0.2242001 | 0.2242001 | 0.2242001 | 0.2242001 | 0.2242001 | 0.2242001 | 0.2242001 | 0.2242001 | 0.2242001 | 0.2242001 | 0.2242001 | 0.2242001 | 0.2242001 | 0.2242001 | 0.2242001 | 0.2242001 | 0.2242001 | 0.2242001 | 0.2242001 | 0.2242001 | 0.2242001 | 0.2242001 | 0.2242001 | 0.2242001 | 0.2242001 | 0.2242001 | 0.2242001 | 0.2242001 | 0.2242001 | 0.2242001 | 0.2242001 | 0.2242001 | 0.2198013 | 0.2164014 | 0.1950118 | 0.1691223 | 0.1366295 | 0.1248487 | 0.1154306 | 0.08608125 | 0.05729098 | 0.03925887 | 0.02825832 | 0.01621909 | 0.004662838 | 0 | 0.00350673 | 0.00272291
1075 | 685.9596 | 0.001854442 | -10 | 527.5 | -547.5 | 0 | 0.006851638 | 0.01935601 | 0.02755116 | 0.0380045 | 0.05870399 | 0.08764827 | 0.117277 | 0.1301635 | 0.1432543 | 0.1615879 | 0.1868318 | 0.2104701 | 0.2203895 | 0.2260546 | 0.2260546 | 0.2260546 | 0.2260546 | 0.2260546 | 0.2260546 | 0.2260546 | 0.2260546 | 0.2260546 | 0.2260546 | 0.2260546 | 0.2260546 | 0.2260546 | 0.2260546 | 0.2260546 | 0.2260546 | 0.2260546 | 0.2260546 | 0.2260546 | 0.2260546 | 0.2260546 | 0.2260546 | 0.2260546 | 0.2260546 | 0.2260546 | 0.2260546 | 0.2260546 | 0.2260546 | 0.2260546 | 0.2260546 | 0.2260546 | 0.2260546 | 0.2260546 | 0.2260546 | 0.2260546 | 0.2260546 | 0.2260546 | 0.2216558 | 0.2164014 | 0.1950118 | 0.1691223 | 0.1366295 | 0.1248487 | 0.1154306 | 0.08608125 | 0.05729098 | 0.03925887 | 0.02825832 | 0.01621909 | 0.004662838 | 0 | 0.005626881 | 0.001076652
948 | 702.7044 | 0.00189971 | -20 | 454 | -494 | 0 | 0.006851638 | 0.01935601 | 0.02755116 | 0.0380045 | 0.05870399 | 0.08764827 | 0.117277 | 0.1301635 | 0.1432543 | 0.1615879 | 0.1868318 | 0.2104701 | 0.2203895 | 0.2279543 | 0.2279543 | 0.2279543 | 0.2279543 | 0.2279543 | 0.2279543 | 0.2279543 | 0.2279543 | 0.2279543 | 0.2279543 | 0.2279543 | 0.2279543 | 0.2279543 | 0.2279543 | 0.2279543 | 0.2279543 | 0.2279543 | 0.2279543 | 0.2279543 | 0.2279543 | 0.2279543 | 0.2279543 | 0.2279543 | 0.2279543 | 0.2279543 | 0.2279543 | 0.2279543 | 0.2279543 | 0.2279543 | 0.2279543 | 0.2279543 | 0.2279543 | 0.2279543 | 0.2279543 | 0.2279543 | 0.2260546 | 0.2260546 | 0.2216558 | 0.2164014 | 0.1950118 | 0.1691223 | 0.1366295 | 0.1248487 | 0.1154306 | 0.08608125 | 0.05729098 | 0.03925887 | 0.02825832 | 0.01621909 | 0.004662838 | 0 | 0 | 0
945 | 682.886 | 0.001846133 | -30 | 442.5 | -502.5 | 0 | 0.006851638 | 0.01935601 | 0.02755116 | 0.0380045 | 0.05870399 | 0.08764827 | 0.117277 | 0.1301635 | 0.1432543 | 0.1615879 | 0.1868318 | 0.2104701 | 0.2203895 | 0.2298004 | 0.2298004 | 0.2298004 | 0.2298004 | 0.2298004 | 0.2298004 | 0.2298004 | 0.2298004 | 0.2298004 | 0.2298004 | 0.2298004 | 0.2298004 | 0.2298004 | 0.2298004 | 0.2298004 | 0.2298004 | 0.2298004 | 0.2298004 | 0.2298004 | 0.2298004 | 0.2298004 | 0.2298004 | 0.2298004 | 0.2298004 | 0.2298004 | 0.2298004 | 0.2298004 | 0.2298004 | 0.2298004 | 0.2298004 | 0.2298004 | 0.2298004 | 0.2298004 | 0.2298004 | 0.2298004 | 0.2260546 | 0.2260546 | 0.2216558 | 0.2164014 | 0.1950118 | 0.1691223 | 0.1366295 | 0.1248487 | 0.1154306 | 0.08608125 | 0.05729098 | 0.03925887 | 0.02825832 | 0.01621909 | 0.004662838 | 0 | 0 | 0
948 | 810.431 | 0.002190941 | -40 | 434 | -514 | 0 | 0.006851638 | 0.01935601 | 0.02755116 | 0.0380045 | 0.05870399 | 0.08764827 | 0.117277 | 0.1301635 | 0.1432543 | 0.1615879 | 0.1868318 | 0.2104701 | 0.2225805 | 0.2319913 | 0.2319913 | 0.2319913 | 0.2319913 | 0.2319913 | 0.2319913 | 0.2319913 | 0.2319913 | 0.2319913 | 0.2319913 | 0.2319913 | 0.2319913 | 0.2319913 | 0.2319913 | 0.2319913 | 0.2319913 | 0.2319913 | 0.2319913 | 0.2319913 | 0.2319913 | 0.2319913 | 0.2319913 | 0.2319913 | 0.2319913 | 0.2319913 | 0.2319913 | 0.2319913 | 0.2319913 | 0.2319913 | 0.2319913 | 0.2319913 | 0.2319913 | 0.2319913 | 0.2319913 | 0.2319913 | 0.2260546 | 0.2260546 | 0.2216558 | 0.2164014 | 0.1950118 | 0.1691223 | 0.1366295 | 0.1248487 | 0.1154306 | 0.08608125 | 0.05729098 | 0.03925887 | 0.02825832 | 0.01621909 | 0.004662838 | 0 | 0 | 0
948 | 690.1976 | 0.001865899 | -30 | 444 | -504 | 0 | 0.006851638 | 0.01935601 | 0.02755116 | 0.0380045 | 0.05870399 | 0.08764827 | 0.117277 | 0.1301635 | 0.1432543 | 0.1615879 | 0.1868318 | 0.2104701 | 0.2225805 | 0.2338572 | 0.2338572 | 0.2338572 | 0.2338572 | 0.2338572 | 0.2338572 | 0.2338572 | 0.2338572 | 0.2338572 | 0.2338572 | 0.2338572 | 0.2338572 | 0.2338572 | 0.2338572 | 0.2338572 | 0.2338572 | 0.2338572 | 0.2338572 | 0.2338572 | 0.2338572 | 0.2338572 | 0.2338572 | 0.2338572 | 0.2338572 | 0.2338572 | 0.2338572 | 0.2338572 | 0.2338572 | 0.2338572 | 0.2338572 | 0.2338572 | 0.2338572 | 0.2338572 | 0.2338572 | 0.2338572 | 0.2260546 | 0.2260546 | 0.2216558 | 0.2164014 | 0.1950118 | 0.1691223 | 0.1366295 | 0.1248487 | 0.1154306 | 0.08608125 | 0.05729098 | 0.03925887 | 0.02825832 | 0.01621909 | 0.004662838 | 0 | 0 | 0
948 | 811.0715 | 0.002192673 | -20 | 454 | -494 | 0 | 0.006851638 | 0.01935601 | 0.02755116 | 0.0380045 | 0.05870399 | 0.08764827 | 0.117277 | 0.1301635 | 0.1432543 | 0.1615879 | 0.1868318 | 0.2104701 | 0.2225805 | 0.2360499 | 0.2360499 | 0.2360499 | 0.2360499 | 0.2360499 | 0.2360499 | 0.2360499 | 0.2360499 | 0.2360499 | 0.2360499 | 0.2360499 | 0.2360499 | 0.2360499 | 0.2360499 | 0.2360499 | 0.2360499 | 0.2360499 | 0.2360499 | 0.2360499 | 0.2360499 | 0.2360499 | 0.2360499 | 0.2360499 | 0.2360499 | 0.2360499 | 0.2360499 | 0.2360499 | 0.2360499 | 0.2360499 | 0.2360499 | 0.2360499 | 0.2360499 | 0.2360499 | 0.2360499 | 0.2360499 | 0.2260546 | 0.2260546 | 0.2216558 | 0.2164014 | 0.1950118 | 0.1691223 | 0.1366295 | 0.1248487 | 0.1154306 | 0.08608125 | 0.05729098 | 0.03925887 | 0.02825832 | 0.01621909 | 0.004662838 | 0 | 0 | 0
939 | 920.8469 | 0.002489443 | -10 | 459.5 | -479.5 | 0 | 0.006851638 | 0.01935601 | 0.02755116 | 0.0380045 | 0.05870399 | 0.08764827 | 0.117277 | 0.1301635 | 0.1432543 | 0.1615879 | 0.1868318 | 0.2104701 | 0.2225805 | 0.2360499 | 0.2385394 | 0.2385394 | 0.2385394 | 0.2385394 | 0.2385394 | 0.2385394 | 0.2385394 | 0.2385394 | 0.2385394 | 0.2385394 | 0.2385394 | 0.2385394 | 0.2385394 | 0.2385394 | 0.2385394 | 0.2385394 | 0.2385394 | 0.2385394 | 0.2385394 | 0.2385394 | 0.2385394 | 0.2385394 | 0.2385394 | 0.2385394 | 0.2385394 | 0.2385394 | 0.2385394 | 0.2385394 | 0.2385394 | 0.2385394 | 0.2385394 | 0.2385394 | 0.2385394 | 0.2385394 | 0.228544 | 0.2260546 | 0.2216558 | 0.2164014 | 0.1950118 | 0.1691223 | 0.1366295 | 0.1248487 | 0.1154306 | 0.08608125 | 0.05729098 | 0.03925887 | 0.02825832 | 0.01621909 | 0.004662838 | 0 | 0 | 0
939 | 1031.05 | 0.00278737 | 0 | 469.5 | -469.5 | 0 | 0.006851638 | 0.01935601 | 0.02755116 | 0.0380045 | 0.05870399 | 0.08764827 | 0.117277 | 0.1301635 | 0.1432543 | 0.1615879 | 0.1868318 | 0.2104701 | 0.2225805 | 0.2360499 | 0.2413267 | 0.2413267 | 0.2413267 | 0.2413267 | 0.2413267 | 0.2413267 | 0.2413267 | 0.2413267 | 0.2413267 | 0.2413267 | 0.2413267 | 0.2413267 | 0.2413267 | 0.2413267 | 0.2413267 | 0.2413267 | 0.2413267 | 0.2413267 | 0.2413267 | 0.2413267 | 0.2413267 | 0.2413267 | 0.2413267 | 0.2413267 | 0.2413267 | 0.2413267 | 0.2413267 | 0.2413267 | 0.2413267 | 0.2413267 | 0.2413267 | 0.2413267 | 0.2413267 | 0.2413267 | 0.2313314 | 0.2260546 | 0.2216558 | 0.2164014 | 0.1950118 | 0.1691223 | 0.1366295 | 0.1248487 | 0.1154306 | 0.08608125 | 0.05729098 | 0.03925887 | 0.02825832 | 0.01621909 | 0.004662838 | 0 | 0 | 0.0007406739
930 | 641.1911 | 0.001733414 | 10 | 475 | -455 | 0 | 0.006851638 | 0.01935601 | 0.02755116 | 0.0380045 | 0.05870399 | 0.08764827 | 0.117277 | 0.1301635 | 0.1432543 | 0.1615879 | 0.1868318 | 0.2104701 | 0.2225805 | 0.2360499 | 0.2430601 | 0.2430601 | 0.2430601 | 0.2430601 | 0.2430601 | 0.2430601 | 0.2430601 | 0.2430601 | 0.2430601 | 0.2430601 | 0.2430601 | 0.2430601 | 0.2430601 | 0.2430601 | 0.2430601 | 0.2430601 | 0.2430601 | 0.2430601 | 0.2430601 | 0.2430601 | 0.2430601 | 0.2430601 | 0.2430601 | 0.2430601 | 0.2430601 | 0.2430601 | 0.2430601 | 0.2430601 | 0.2430601 | 0.2430601 | 0.2430601 | 0.2430601 | 0.2430601 | 0.2430601 | 0.2330648 | 0.2260546 | 0.2216558 | 0.2164014 | 0.1950118 | 0.1691223 | 0.1366295 | 0.1248487 | 0.1154306 | 0.08608125 | 0.05729098 | 0.03925887 | 0.02825832 | 0.01621909 | 0.004662838 | 0 | 0 | 0.002798101
939 | 1130.523 | 0.003056287 | 20 | 489.5 | -449.5 | 0 | 0.006851638 | 0.01935601 | 0.02755116 | 0.0380045 | 0.05870399 | 0.08764827 | 0.117277 | 0.1301635 | 0.1432543 | 0.1615879 | 0.1868318 | 0.2104701 | 0.2225805 | 0.2360499 | 0.2430601 | 0.2461164 | 0.2461164 | 0.2461164 | 0.2461164 | 0.2461164 | 0.2461164 | 0.2461164 | 0.2461164 | 0.2461164 | 0.2461164 | 0.2461164 | 0.2461164 | 0.2461164 | 0.2461164 | 0.2461164 | 0.2461164 | 0.2461164 | 0.2461164 | 0.2461164 | 0.2461164 | 0.2461164 | 0.2461164 | 0.2461164 | 0.2461164 | 0.2461164 | 0.2461164 | 0.2461164 | 0.2461164 | 0.2461164 | 0.2461164 | 0.2461164 | 0.2461164 | 0.2461164 | 0.2361211 | 0.2291108 | 0.2216558 | 0.2164014 | 0.1950118 | 0.1691223 | 0.1366295 | 0.1248487 | 0.1154306 | 0.08608125 | 0.05729098 | 0.03925887 | 0.02825832 | 0.01621909 | 0.004662838 | 0 | 0 | 0.008222229
941 | 696.254 | 0.001882272 | 30 | 500.5 | -440.5 | 0 | 0.006851638 | 0.01935601 | 0.02755116 | 0.0380045 | 0.05870399 | 0.08764827 | 0.117277 | 0.1301635 | 0.1432543 | 0.1615879 | 0.1868318 | 0.2104701 | 0.2225805 | 0.2360499 | 0.2430601 | 0.2479987 | 0.2479987 | 0.2479987 | 0.2479987 | 0.2479987 | 0.2479987 | 0.2479987 | 0.2479987 | 0.2479987 | 0.2479987 | 0.2479987 | 0.2479987 | 0.2479987 | 0.2479987 | 0.2479987 | 0.2479987 | 0.2479987 | 0.2479987 | 0.2479987 | 0.2479987 | 0.2479987 | 0.2479987 | 0.2479987 | 0.2479987 | 0.2479987 | 0.2479987 | 0.2479987 | 0.2479987 | 0.2479987 | 0.2479987 | 0.2479987 | 0.2479987 | 0.2479987 | 0.2380033 | 0.2309931 | 0.2216558 | 0.2164014 | 0.1950118 | 0.1691223 | 0.1366295 | 0.1248487 | 0.1154306 | 0.08608125 | 0.05729098 | 0.03925887 | 0.02825832 | 0.01621909 | 0.004662838 | 0 | 0 | 0.01163772
939 | 940.7117 | 0.002543146 | 40 | 509.5 | -429.5 | 0 | 0.006851638 | 0.01935601 | 0.02755116 | 0.0380045 | 0.05870399 | 0.08764827 | 0.117277 | 0.1301635 | 0.1432543 | 0.1615879 | 0.1868318 | 0.2104701 | 0.2225805 | 0.2360499 | 0.2430601 | 0.2505418 | 0.2505418 | 0.2505418 | 0.2505418 | 0.2505418 | 0.2505418 | 0.2505418 | 0.2505418 | 0.2505418 | 0.2505418 | 0.2505418 | 0.2505418 | 0.2505418 | 0.2505418 | 0.2505418 | 0.2505418 | 0.2505418 | 0.2505418 | 0.2505418 | 0.2505418 | 0.2505418 | 0.2505418 | 0.2505418 | 0.2505418 | 0.2505418 | 0.2505418 | 0.2505418 | 0.2505418 | 0.2505418 | 0.2505418 | 0.2505418 | 0.2505418 | 0.2505418 | 0.2405465 | 0.2335363 | 0.2241989 | 0.2164014 | 0.1950118 | 0.1691223 | 0.1366295 | 0.1248487 | 0.1154306 | 0.08608125 | 0.05729098 | 0.03925887 | 0.02825832 | 0.01621909 | 0.004662838 | 0 | 0 | 0.01399895
939 | 983.2525 | 0.002658152 | 30 | 499.5 | -439.5 | 0 | 0.006851638 | 0.01935601 | 0.02755116 | 0.0380045 | 0.05870399 | 0.08764827 | 0.117277 | 0.1301635 | 0.1432543 | 0.1615879 | 0.1868318 | 0.2104701 | 0.2225805 | 0.2360499 | 0.2430601 | 0.2532 | 0.2532 | 0.2532 | 0.2532 | 0.2532 | 0.2532 | 0.2532 | 0.2532 | 0.2532 | 0.2532 | 0.2532 | 0.2532 | 0.2532 | 0.2532 | 0.2532 | 0.2532 | 0.2532 | 0.2532 | 0.2532 | 0.2532 | 0.2532 | 0.2532 | 0.2532 | 0.2532 | 0.2532 | 0.2532 | 0.2532 | 0.2532 | 0.2532 | 0.2532 | 0.2532 | 0.2532 | 0.2532 | 0.2432046 | 0.2361944 | 0.2241989 | 0.2164014 | 0.1950118 | 0.1691223 | 0.1366295 | 0.1248487 | 0.1154306 | 0.08608125 | 0.05729098 | 0.03925887 | 0.02825832 | 0.01621909 | 0.004662838 | 0 | 0 | 0.01137536