## f6
Real Profile-FIRST FRESH GROUND |  |  |  | Real Profile-WORN |  |  |  | Real Profile - 2ND FRESH GROUND | [7 empty] | Real Profile-FIRST FRESH GROUND |  |  |  | Real Profile-WORN |  |  |  | Real Profile - 2ND FRESH GROUND
P | X | Real Profile |  | P | X | Real Profile |  | P | X | Real Profile | Top Wear, mm | top Total Metal Loss-Grinding |  |  |  | P | X | Real Profile |  | P | X | Real Profile |  | P | X | Real Profile | Bottom Wear, mm | Bottom Total Metal Loss-Grinding
0 | 110 | 721.457 | 0.009 | 0 | 120 | 721.466 | 721.457 | 0 | 120 | 721.075 | 0 | 0.382 |  |  |  | 0 | 110 | 721.718 | -0.037 | 0 | 120 | 721.681 | 721.718 | 0 | 120 | 721.366 | 0 | 0.352
1 | 135 | 721.463 |  | 1 | 145 | 721.47 | 721.461 | 1 | 145 | 721.075 | 0.002 | 0.386 |  |  |  | 1 | 135 | 721.724 |  | 1 | 145 | 721.683 | 721.72 | 1 | 145 | 721.369 | 0.004 | 0.351
2 | 160 | 721.469 |  | 2 | 170 | 721.474 | 721.465 | 2 | 170 | 721.078 | 0.004 | 0.387 |  |  |  | 2 | 160 | 721.729 |  | 2 | 170 | 721.685 | 721.722 | 2 | 170 | 721.372 | 0.007 | 0.35
3 | 185 | 721.473 |  | 3 | 195 | 721.464 | 721.455 | 3 | 195 | 721.077 | 0.018 | 0.378 |  |  |  | 3 | 185 | 721.734 |  | 3 | 195 | 721.689 | 721.726 | 3 | 195 | 721.37 | 0.008 | 0.356
4 | 210 | 721.477 |  | 4 | 220 | 721.47 | 721.461 | 4 | 220 | 721.082 | 0.016 | 0.379 |  |  |  | 4 | 210 | 721.739 |  | 4 | 220 | 721.691 | 721.728 | 4 | 220 | 721.376 | 0.011 | 0.352
5 | 235 | 721.481 |  | 5 | 245 | 721.463 | 721.454 | 5 | 245 | 721.083 | 0.027 | 0.371 |  |  |  | 5 | 235 | 721.741 |  | 5 | 245 | 721.696 | 721.733 | 5 | 245 | 721.379 | 0.008 | 0.354
6 | 260 | 721.485 |  | 6 | 270 | 721.445 | 721.436 | 6 | 270 | 721.087 | 0.049 | 0.349 |  | Top | Bottom | 6 | 260 | 721.746 |  | 6 | 270 | 721.652 | 721.689 | 6 | 270 | 721.378 | 0.057 | 0.311
7 | 285 | 721.487 |  | 7 | 295 | 721.427 | 721.418 | 7 | 295 | 721.092 | 0.069 | 0.326 | Max wear | 0.196 | 0.176 | 7 | 285 | 721.747 |  | 7 | 295 | 721.633 | 721.67 | 7 | 295 | 721.384 | 0.077 | 0.286
8 | 310 | 721.49 |  | 8 | 320 | 721.417 | 721.408 | 8 | 320 | 721.095 | 0.082 | 0.313 | min. Metal loss | 0.186 | 0.181 | 8 | 310 | 721.75 |  | 8 | 320 | 721.612 | 721.649 | 8 | 320 | 721.386 | 0.101 | 0.263
9 | 335 | 721.492 |  | 9 | 345 | 721.409 | 721.4 | 9 | 345 | 721.095 | 0.092 | 0.305 |  |  |  | 9 | 335 | 721.753 |  | 9 | 345 | 721.613 | 721.65 | 9 | 345 | 721.389 | 0.103 | 0.261
10 | 360 | 721.495 |  | 10 | 370 | 721.414 | 721.405 | 10 | 370 | 721.099 | 0.09 | 0.306 |  |  |  | 10 | 360 | 721.754 |  | 10 | 370 | 721.606 | 721.643 | 10 | 370 | 721.392 | 0.111 | 0.251
11 | 385 | 721.496 |  | 11 | 395 | 721.414 | 721.405 | 11 | 395 | 721.1 | 0.091 | 0.305 |  |  |  | 11 | 385 | 721.756 |  | 11 | 395 | 721.583 | 721.62 | 11 | 395 | 721.394 | 0.136 | 0.226
12 | 410 | 721.497 |  | 12 | 420 | 721.397 | 721.388 | 12 | 420 | 721.101 | 0.109 | 0.287 |  |  |  | 12 | 410 | 721.758 |  | 12 | 420 | 721.578 | 721.615 | 12 | 420 | 721.396 | 0.143 | 0.219
13 | 435 | 721.498 |  | 13 | 445 | 721.399 | 721.39 | 13 | 445 | 721.109 | 0.108 | 0.281 |  |  |  | 13 | 435 | 721.759 |  | 13 | 445 | 721.58 | 721.617 | 13 | 445 | 721.399 | 0.142 | 0.218
14 | 460 | 721.499 |  | 14 | 470 | 721.386 | 721.377 | 14 | 470 | 721.111 | 0.122 | 0.266 |  |  |  | 14 | 460 | 721.761 |  | 14 | 470 | 721.583 | 721.62 | 14 | 470 | 721.401 | 0.141 | 0.219
15 | 485 | 721.5 |  | 15 | 495 | 721.376 | 721.367 | 15 | 495 | 721.114 | 0.133 | 0.253 |  |  |  | 15 | 485 | 721.763 |  | 15 | 495 | 721.573 | 721.61 | 15 | 495 | 721.405 | 0.153 | 0.205
16 | 510 | 721.501 |  | 16 | 520 | 721.364 | 721.355 | 16 | 520 | 721.116 | 0.146 | 0.239 |  |  |  | 16 | 510 | 721.765 |  | 16 | 520 | 721.567 | 721.604 | 16 | 520 | 721.405 | 0.161 | 0.199
17 | 535 | 721.503 |  | 17 | 545 | 721.367 | 721.358 | 17 | 545 | 721.115 | 0.145 | 0.243 |  |  |  | 17 | 535 | 721.769 |  | 17 | 545 | 721.562 | 721.599 | 17 | 545 | 721.405 | 0.17 | 0.194
18 | 560 | 721.503 |  | 18 | 570 | 721.359 | 721.35 | 18 | 570 | 721.117 | 0.153 | 0.233 |  |  |  | 18 | 560 | 721.769 |  | 18 | 570 | 721.562 | 721.599 | 18 | 570 | 721.408 | 0.17 | 0.191
19 | 585 | 721.504 |  | 19 | 595 | 721.357 | 721.348 | 19 | 595 | 721.119 | 0.156 | 0.229 |  |  |  | 19 | 585 | 721.771 |  | 19 | 595 | 721.564 | 721.601 | 19 | 595 | 721.41 | 0.17 | 0.191
20 | 610 | 721.506 |  | 20 | 620 | 721.354 | 721.345 | 20 | 620 | 721.121 | 0.161 | 0.224 |  |  |  | 20 | 610 | 721.773 |  | 20 | 620 | 721.56 | 721.597 | 20 | 620 | 721.413 | 0.176 | 0.184
21 | 635 | 721.506 |  | 21 | 645 | 721.348 | 721.339 | 21 | 645 | 721.124 | 0.167 | 0.215 |  |  |  | 21 | 635 | 721.774 |  | 21 | 645 | 721.568 | 721.605 | 21 | 645 | 721.416 | 0.169 | 0.189
22 | 660 | 721.508 |  | 22 | 670 | 721.348 | 721.339 | 22 | 670 | 721.125 | 0.169 | 0.214 |  |  |  | 22 | 660 | 721.776 |  | 22 | 670 | 721.566 | 721.603 | 22 | 670 | 721.418 | 0.173 | 0.185
23 | 685 | 721.508 |  | 23 | 695 | 721.339 | 721.33 | 23 | 695 | 721.126 | 0.178 | 0.204 |  |  |  | 23 | 685 | 721.777 |  | 23 | 695 | 721.585 | 721.622 | 23 | 695 | 721.42 | 0.155 | 0.202
24 | 710 | 721.51 |  | 24 | 720 | 721.333 | 721.324 | 24 | 720 | 721.127 | 0.186 | 0.197 |  |  |  | 24 | 710 | 721.779 |  | 24 | 720 | 721.575 | 721.612 | 24 | 720 | 721.422 | 0.167 | 0.19
25 | 735 | 721.509 |  | 25 | 745 | 721.331 | 721.322 | 25 | 745 | 721.126 | 0.187 | 0.196 |  |  |  | 25 | 735 | 721.779 |  | 25 | 745 | 721.582 | 721.619 | 25 | 745 | 721.422 | 0.16 | 0.197
26 | 760 | 721.509 |  | 26 | 770 | 721.329 | 721.32 | 26 | 770 | 721.129 | 0.189 | 0.191 |  |  |  | 26 | 760 | 721.78 |  | 26 | 770 | 721.58 | 721.617 | 26 | 770 | 721.423 | 0.163 | 0.194
27 | 785 | 721.511 |  | 27 | 795 | 721.351 | 721.342 | 27 | 795 | 721.129 | 0.169 | 0.213 |  |  |  | 27 | 785 | 721.78 |  | 27 | 795 | 721.575 | 721.612 | 27 | 795 | 721.422 | 0.168 | 0.19
28 | 810 | 721.511 |  | 28 | 820 | 721.35 | 721.341 | 28 | 820 | 721.132 | 0.17 | 0.209 |  |  |  | 28 | 810 | 721.779 |  | 28 | 820 | 721.577 | 721.614 | 28 | 820 | 721.423 | 0.165 | 0.191
29 | 835 | 721.512 |  | 29 | 845 | 721.358 | 721.349 | 29 | 845 | 721.132 | 0.163 | 0.217 |  |  |  | 29 | 835 | 721.78 |  | 29 | 845 | 721.577 | 721.614 | 29 | 845 | 721.425 | 0.166 | 0.189
30 | 860 | 721.513 |  | 30 | 870 | 721.362 | 721.353 | 30 | 870 | 721.133 | 0.16 | 0.22 |  |  |  | 30 | 860 | 721.781 |  | 30 | 870 | 721.571 | 721.608 | 30 | 870 | 721.426 | 0.173 | 0.182
31 | 885 | 721.513 |  | 31 | 895 | 721.353 | 721.344 | 31 | 895 | 721.133 | 0.169 | 0.211 |  |  |  | 31 | 885 | 721.779 |  | 31 | 895 | 721.583 | 721.62 | 31 | 895 | 721.426 | 0.159 | 0.194
32 | 910 | 721.513 |  | 32 | 920 | 721.358 | 721.349 | 32 | 920 | 721.134 | 0.164 | 0.215 |  |  |  | 32 | 910 | 721.779 |  | 32 | 920 | 721.584 | 721.621 | 32 | 920 | 721.427 | 0.158 | 0.194
33 | 935 | 721.513 |  | 33 | 945 | 721.357 | 721.348 | 33 | 945 | 721.132 | 0.165 | 0.216 |  |  |  | 33 | 935 | 721.778 |  | 33 | 945 | 721.586 | 721.623 | 33 | 945 | 721.426 | 0.155 | 0.197
34 | 960 | 721.511 |  | 34 | 970 | 721.344 | 721.335 | 34 | 970 | 721.134 | 0.176 | 0.201 |  |  |  | 34 | 960 | 721.777 |  | 34 | 970 | 721.586 | 721.623 | 34 | 970 | 721.427 | 0.154 | 0.196
35 | 985 | 721.511 |  | 35 | 995 | 721.341 | 721.332 | 35 | 995 | 721.131 | 0.179 | 0.201 |  |  |  | 35 | 985 | 721.777 |  | 35 | 995 | 721.582 | 721.619 | 35 | 995 | 721.427 | 0.158 | 0.192
36 | 1010 | 721.511 |  | 36 | 1020 | 721.33 | 721.321 | 36 | 1020 | 721.128 | 0.19 | 0.193 |  |  |  | 36 | 1010 | 721.778 |  | 36 | 1020 | 721.584 | 721.621 | 36 | 1020 | 721.425 | 0.157 | 0.196
37 | 1035 | 721.511 |  | 37 | 1045 | 721.329 | 721.32 | 37 | 1045 | 721.13 | 0.191 | 0.19 |  |  |  | 37 | 1035 | 721.777 |  | 37 | 1045 | 721.588 | 721.625 | 37 | 1045 | 721.427 | 0.152 | 0.198
38 | 1060 | 721.508 |  | 38 | 1070 | 721.326 | 721.317 | 38 | 1070 | 721.127 | 0.191 | 0.19 |  |  |  | 38 | 1060 | 721.774 |  | 38 | 1070 | 721.584 | 721.621 | 38 | 1070 | 721.424 | 0.153 | 0.197
39 | 1085 | 721.508 |  | 39 | 1095 | 721.321 | 721.312 | 39 | 1095 | 721.126 | 0.196 | 0.186 |  |  |  | 39 | 1085 | 721.774 |  | 39 | 1095 | 721.58 | 721.617 | 39 | 1095 | 721.423 | 0.157 | 0.194
40 | 1110 | 721.507 |  | 40 | 1120 | 721.325 | 721.316 | 40 | 1120 | 721.126 | 0.191 | 0.19 |  |  |  | 40 | 1110 | 721.772 |  | 40 | 1120 | 721.576 | 721.613 | 40 | 1120 | 721.422 | 0.159 | 0.191
41 | 1135 | 721.506 |  | 41 | 1145 | 721.327 | 721.318 | 41 | 1145 | 721.123 | 0.188 | 0.195 |  |  |  | 41 | 1135 | 721.77 |  | 41 | 1145 | 721.572 | 721.609 | 41 | 1145 | 721.42 | 0.161 | 0.189
42 | 1160 | 721.506 |  | 42 | 1170 | 721.328 | 721.319 | 42 | 1170 | 721.126 | 0.187 | 0.193 |  |  |  | 42 | 1160 | 721.77 |  | 42 | 1170 | 721.564 | 721.601 | 42 | 1170 | 721.42 | 0.169 | 0.181
43 | 1185 | 721.504 |  | 43 | 1195 | 721.336 | 721.327 | 43 | 1195 | 721.123 | 0.177 | 0.204 |  |  |  | 43 | 1185 | 721.768 |  | 43 | 1195 | 721.571 | 721.608 | 43 | 1195 | 721.415 | 0.16 | 0.193
44 | 1210 | 721.502 |  | 44 | 1220 | 721.347 | 721.338 | 44 | 1220 | 721.122 | 0.164 | 0.216 |  |  |  | 44 | 1210 | 721.766 |  | 44 | 1220 | 721.569 | 721.606 | 44 | 1220 | 721.414 | 0.16 | 0.192
45 | 1235 | 721.5 |  | 45 | 1245 | 721.351 | 721.342 | 45 | 1245 | 721.121 | 0.158 | 0.221 |  |  |  | 45 | 1235 | 721.762 |  | 45 | 1245 | 721.567 | 721.604 | 45 | 1245 | 721.414 | 0.158 | 0.19
46 | 1260 | 721.498 |  | 46 | 1270 | 721.346 | 721.337 | 46 | 1270 | 721.12 | 0.161 | 0.217 |  |  |  | 46 | 1260 | 721.762 |  | 46 | 1270 | 721.567 | 721.604 | 46 | 1270 | 721.413 | 0.158 | 0.191
47 | 1285 | 721.496 |  | 47 | 1295 | 721.341 | 721.332 | 47 | 1295 | 721.117 | 0.164 | 0.215 |  |  |  | 47 | 1285 | 721.759 |  | 47 | 1295 | 721.561 | 721.598 | 47 | 1295 | 721.409 | 0.161 | 0.189
48 | 1310 | 721.494 |  | 48 | 1320 | 721.357 | 721.348 | 48 | 1320 | 721.116 | 0.146 | 0.232 |  |  |  | 48 | 1310 | 721.756 |  | 48 | 1320 | 721.569 | 721.606 | 48 | 1320 | 721.409 | 0.15 | 0.197
49 | 1335 | 721.492 |  | 49 | 1345 | 721.361 | 721.352 | 49 | 1345 | 721.113 | 0.14 | 0.239 |  |  |  | 49 | 1335 | 721.754 |  | 49 | 1345 | 721.586 | 721.623 | 49 | 1345 | 721.406 | 0.131 | 0.217
50 | 1360 | 721.489 |  | 50 | 1370 | 721.375 | 721.366 | 50 | 1370 | 721.112 | 0.123 | 0.254 |  |  |  | 50 | 1360 | 721.75 |  | 50 | 1370 | 721.615 | 721.652 | 50 | 1370 | 721.403 | 0.098 | 0.249
51 | 1385 | 721.485 |  | 51 | 1395 | 721.384 | 721.375 | 51 | 1395 | 721.108 | 0.11 | 0.267 |  |  |  | 51 | 1385 | 721.748 |  | 51 | 1395 | 721.601 | 721.638 | 51 | 1395 | 721.398 | 0.11 | 0.24
52 | 1410 | 721.484 |  | 52 | 1420 | 721.394 | 721.385 | 52 | 1420 | 721.106 | 0.099 | 0.279 |  |  |  | 52 | 1410 | 721.744 |  | 52 | 1420 | 721.601 | 721.638 | 52 | 1420 | 721.399 | 0.106 | 0.239
53 | 1435 | 721.481 |  | 53 | 1445 | 721.394 | 721.385 | 53 | 1445 | 721.102 | 0.096 | 0.283 |  |  |  | 53 | 1435 | 721.742 |  | 53 | 1445 | 721.602 | 721.639 | 53 | 1445 | 721.395 | 0.103 | 0.244
54 | 1460 | 721.479 |  | 54 | 1470 | 721.392 | 721.383 | 54 | 1470 | 721.102 | 0.096 | 0.281 |  |  |  | 54 | 1460 | 721.74 |  | 54 | 1470 | 721.622 | 721.659 | 54 | 1470 | 721.393 | 0.081 | 0.266
55 | 1485 | 721.473 |  | 55 | 1495 | 721.381 | 721.372 | 55 | 1495 | 721.097 | 0.101 | 0.275 |  |  |  | 55 | 1485 | 721.735 |  | 55 | 1495 | 721.622 | 721.659 | 55 | 1495 | 721.386 | 0.076 | 0.273
56 | 1510 | 721.47 |  | 56 | 1520 | 721.403 | 721.394 | 56 | 1520 | 721.096 | 0.076 | 0.298 |  |  |  | 56 | 1510 | 721.731 |  | 56 | 1520 | 721.642 | 721.679 | 56 | 1520 | 721.386 | 0.052 | 0.293
57 | 1535 | 721.465 |  | 57 | 1545 | 721.397 | 721.388 | 57 | 1545 | 721.089 | 0.077 | 0.299 |  |  |  | 57 | 1535 | 721.725 |  | 57 | 1545 | 721.66 | 721.697 | 57 | 1545 | 721.381 | 0.028 | 0.316
58 | 1560 | 721.461 |  | 58 | 1570 | 721.417 | 721.408 | 58 | 1570 | 721.088 | 0.053 | 0.32 |  |  |  | 58 | 1560 | 721.721 |  | 58 | 1570 | 721.661 | 721.698 | 58 | 1570 | 721.382 | 0.023 | 0.316
59 | 1585 | 721.455 |  | 59 | 1595 | 721.4 | 721.391 | 59 | 1595 | 721.082 | 0.064 | 0.309 |  |  |  | 59 | 1585 | 721.716 |  | 59 | 1595 | 721.653 | 721.69 | 59 | 1595 | 721.377 | 0.026 | 0.313
60 | 1610 | 721.451 |  | 60 | 1620 | 721.404 | 721.395 | 60 | 1620 | 721.079 | 0.056 | 0.316 |  |  |  | 60 | 1610 | 721.71 |  | 60 | 1620 | 721.649 | 721.686 | 60 | 1620 | 721.376 | 0.024 | 0.31
61 | 1635 | 721.445 |  | 61 | 1645 | 721.395 | 721.386 | 61 | 1645 | 721.081 | 0.059 | 0.305 |  |  |  | 61 | 1635 | 721.703 |  | 61 | 1645 | 721.629 | 721.666 | 61 | 1645 | 721.375 | 0.037 | 0.291
62 | 1660 | 721.438 |  | 62 | 1670 | 721.407 | 721.398 | 62 | 1670 | 721.078 | 0.04 | 0.32 |  |  |  | 62 | 1660 | 721.696 |  | 62 | 1670 | 721.618 | 721.655 | 62 | 1670 | 721.378 | 0.041 | 0.277
63 | 1685 | 721.429 |  | 63 | 1695 | 721.348 | 721.339 | 63 | 1695 | 721.037 | 0.09 | 0.302 |  |  |  | 63 | 1685 | 721.689 |  | 63 | 1695 | 721.58 | 721.617 | 63 | 1695 | 721.341 | 0.072 | 0.276
64 | 1710 | 721.421 |  | 64 | 1720 | 721.378 | 721.369 | 64 | 1720 | 721.084 | 0.052 | 0.285 |  |  |  | 64 | 1710 | 721.68 |  | 64 | 1720 | 721.606 | 721.643 | 64 | 1720 | 721.383 | 0.037 | 0.26

## f7
Real Profile-FIRST FRESH GROUND |  |  |  | Real Profile-WORN |  |  |  | Real Profile - 2ND FRESH GROUND | [7 empty] | Real Profile-FIRST FRESH GROUND |  |  | Real Profile-WORN |  |  | Real Profile - 2ND FRESH GROUND
P | X | Real Profile |  | P | X | Real Profile |  | P | X | Real Profile | Top Wear, mm | top Total Metal Loss-Grinding |  |  |  | P | X | Real Profile | P | X | Real Profile | P | X | Real Profile | Bottom Wear, mm | Bottom Total Metal Loss-Grinding
0 | 120 | 759.43 | -0.102 | 0 | 110 | 759.328 | 759.43 | 0 | 110 | 759.082 | 0 | 0.348 |  |  |  | 0 | 120 | 759.502 | [6 empty] | 759.502 | 0
1 | 145 | 759.429 |  | 1 | 135 | 759.329 | 759.431 | 1 | 135 | 759.085 | -0.002 | 0.346 |  |  |  | 1 | 145 | 759.501 | [6 empty] | 759.501 | 0
2 | 170 | 759.428 |  | 2 | 160 | 759.326 | 759.428 | 2 | 160 | 759.088 | 0 | 0.34 |  |  |  | 2 | 170 | 759.497 | [6 empty] | 759.497 | 0
3 | 195 | 759.426 |  | 3 | 185 | 759.322 | 759.424 | 3 | 185 | 759.089 | 0.002 | 0.335 |  |  |  | 3 | 195 | 759.487 | [6 empty] | 759.487 | 0
4 | 220 | 759.423 |  | 4 | 210 | 759.32 | 759.422 | 4 | 210 | 759.09 | 0.001 | 0.332 |  |  |  | 4 | 220 | 759.484 | [6 empty] | 759.484 | 0
5 | 245 | 759.423 |  | 5 | 235 | 759.317 | 759.419 | 5 | 235 | 759.089 | 0.004 | 0.33 |  |  |  | 5 | 245 | 759.477 | [6 empty] | 759.477 | 0
6 | 270 | 759.421 |  | 6 | 260 | 759.301 | 759.403 | 6 | 260 | 759.09 | 0.018 | 0.313 |  | Top | Bottom | 6 | 270 | 759.476 | [6 empty] | 759.476 | 0
7 | 295 | 759.419 |  | 7 | 285 | 759.271 | 759.373 | 7 | 285 | 759.089 | 0.046 | 0.284 | Max wear | 0.164 | 759.502 | 7 | 295 | 759.469 | [6 empty] | 759.469 | 0
8 | 320 | 759.419 |  | 8 | 310 | 759.246 | 759.348 | 8 | 310 | 759.088 | 0.071 | 0.26 | min. Metal loss | 0.187 | 0 | 8 | 320 | 759.47 | [6 empty] | 759.47 | 0
9 | 345 | 759.419 |  | 9 | 335 | 759.233 | 759.335 | 9 | 335 | 759.087 | 0.084 | 0.248 |  |  |  | 9 | 345 | 759.469 | [6 empty] | 759.469 | 0
10 | 370 | 759.416 |  | 10 | 360 | 759.238 | 759.34 | 10 | 360 | 759.087 | 0.076 | 0.253 |  |  |  | 10 | 370 | 759.468 | [6 empty] | 759.468 | 0
11 | 395 | 759.416 |  | 11 | 385 | 759.233 | 759.335 | 11 | 385 | 759.086 | 0.081 | 0.249 |  |  |  | 11 | 395 | 759.469 | [6 empty] | 759.469 | 0
12 | 420 | 759.416 |  | 12 | 410 | 759.213 | 759.315 | 12 | 410 | 759.086 | 0.101 | 0.229 |  |  |  | 12 | 420 | 759.472 | [6 empty] | 759.472 | 0
13 | 445 | 759.419 |  | 13 | 435 | 759.205 | 759.307 | 13 | 435 | 759.083 | 0.112 | 0.224 |  |  |  | 13 | 445 | 759.475 | [6 empty] | 759.475 | 0
14 | 470 | 759.418 |  | 14 | 460 | 759.201 | 759.303 | 14 | 460 | 759.083 | 0.115 | 0.22 |  |  |  | 14 | 470 | 759.476 | [6 empty] | 759.476 | 0
15 | 495 | 759.42 |  | 15 | 485 | 759.193 | 759.295 | 15 | 485 | 759.082 | 0.125 | 0.213 |  |  |  | 15 | 495 | 759.48 | [6 empty] | 759.48 | 0
16 | 520 | 759.42 |  | 16 | 510 | 759.181 | 759.283 | 16 | 510 | 759.082 | 0.137 | 0.201 |  |  |  | 16 | 520 | 759.48 | [6 empty] | 759.48 | 0
17 | 545 | 759.422 |  | 17 | 535 | 759.177 | 759.279 | 17 | 535 | 759.081 | 0.143 | 0.198 |  |  |  | 17 | 545 | 759.484 | [6 empty] | 759.484 | 0
18 | 570 | 759.423 |  | 18 | 560 | 759.165 | 759.267 | 18 | 560 | 759.08 | 0.156 | 0.187 |  |  |  | 18 | 570 | 759.484 | [6 empty] | 759.484 | 0
19 | 595 | 759.425 |  | 19 | 585 | 759.169 | 759.271 | 19 | 585 | 759.08 | 0.154 | 0.191 |  |  |  | 19 | 595 | 759.487 | [6 empty] | 759.487 | 0
20 | 620 | 759.426 |  | 20 | 610 | 759.165 | 759.267 | 20 | 610 | 759.08 | 0.159 | 0.187 |  |  |  | 20 | 620 | 759.489 | [6 empty] | 759.489 | 0
21 | 645 | 759.429 |  | 21 | 635 | 759.168 | 759.27 | 21 | 635 | 759.079 | 0.159 | 0.191 |  |  |  | 21 | 645 | 759.493 | [6 empty] | 759.493 | 0
22 | 670 | 759.429 |  | 22 | 660 | 759.173 | 759.275 | 22 | 660 | 759.08 | 0.154 | 0.195 |  |  |  | 22 | 670 | 759.492 | [6 empty] | 759.492 | 0
23 | 695 | 759.431 |  | 23 | 685 | 759.174 | 759.276 | 23 | 685 | 759.08 | 0.155 | 0.196 |  |  |  | 23 | 695 | 759.495 | [6 empty] | 759.495 | 0
24 | 720 | 759.43 |  | 24 | 710 | 759.166 | 759.268 | 24 | 710 | 759.08 | 0.162 | 0.188 |  |  |  | 24 | 720 | 759.493 | [6 empty] | 759.493 | 0
25 | 745 | 759.43 |  | 25 | 735 | 759.165 | 759.267 | 25 | 735 | 759.079 | 0.163 | 0.188 |  |  |  | 25 | 745 | 759.494 | [6 empty] | 759.494 | 0
26 | 770 | 759.43 |  | 26 | 760 | 759.164 | 759.266 | 26 | 760 | 759.079 | 0.164 | 0.187 |  |  |  | 26 | 770 | 759.492 | [6 empty] | 759.492 | 0
27 | 795 | 759.428 |  | 27 | 785 | 759.167 | 759.269 | 27 | 785 | 759.078 | 0.159 | 0.191 |  |  |  | 27 | 795 | 759.491 | [6 empty] | 759.491 | 0
28 | 820 | 759.431 |  | 28 | 810 | 759.174 | 759.276 | 28 | 810 | 759.078 | 0.155 | 0.198 |  |  |  | 28 | 820 | 759.493 | [6 empty] | 759.493 | 0
29 | 845 | 759.43 |  | 29 | 835 | 759.179 | 759.281 | 29 | 835 | 759.08 | 0.149 | 0.201 |  |  |  | 29 | 845 | 759.492 | [6 empty] | 759.492 | 0
30 | 870 | 759.43 |  | 30 | 860 | 759.183 | 759.285 | 30 | 860 | 759.081 | 0.145 | 0.204 |  |  |  | 30 | 870 | 759.494 | [6 empty] | 759.494 | 0
31 | 895 | 759.429 |  | 31 | 885 | 759.192 | 759.294 | 31 | 885 | 759.079 | 0.135 | 0.215 |  |  |  | 31 | 895 | 759.493 | [6 empty] | 759.493 | 0
32 | 920 | 759.428 |  | 32 | 910 | 759.188 | 759.29 | 32 | 910 | 759.08 | 0.138 | 0.21 |  |  |  | 32 | 920 | 759.496 | [6 empty] | 759.496 | 0
33 | 945 | 759.429 |  | 33 | 935 | 759.193 | 759.295 | 33 | 935 | 759.079 | 0.134 | 0.216 |  |  |  | 33 | 945 | 759.497 | [6 empty] | 759.497 | 0
34 | 970 | 759.431 |  | 34 | 960 | 759.192 | 759.294 | 34 | 960 | 759.079 | 0.137 | 0.215 |  |  |  | 34 | 970 | 759.498 | [6 empty] | 759.498 | 0
35 | 995 | 759.428 |  | 35 | 985 | 759.191 | 759.293 | 35 | 985 | 759.078 | 0.135 | 0.215 |  |  |  | 35 | 995 | 759.497 | [6 empty] | 759.497 | 0
36 | 1020 | 759.429 |  | 36 | 1010 | 759.189 | 759.291 | 36 | 1010 | 759.079 | 0.138 | 0.212 |  |  |  | 36 | 1020 | 759.5 | [6 empty] | 759.5 | 0
37 | 1045 | 759.428 |  | 37 | 1035 | 759.186 | 759.288 | 37 | 1035 | 759.079 | 0.14 | 0.209 |  |  |  | 37 | 1045 | 759.501 | [6 empty] | 759.501 | 0
38 | 1070 | 759.43 |  | 38 | 1060 | 759.186 | 759.288 | 38 | 1060 | 759.078 | 0.142 | 0.21 |  |  |  | 38 | 1070 | 759.502 | [6 empty] | 759.502 | 0
39 | 1095 | 759.428 |  | 39 | 1085 | 759.186 | 759.288 | 39 | 1085 | 759.077 | 0.14 | 0.211 |  |  |  | 39 | 1095 | 759.5 | [6 empty] | 759.5 | 0
40 | 1120 | 759.43 |  | 40 | 1110 | 759.188 | 759.29 | 40 | 1110 | 759.076 | 0.14 | 0.214 |  |  |  | 40 | 1120 | 759.501 | [6 empty] | 759.501 | 0
41 | 1145 | 759.429 |  | 41 | 1135 | 759.189 | 759.291 | 41 | 1135 | 759.076 | 0.138 | 0.215 |  |  |  | 41 | 1145 | 759.499 | [6 empty] | 759.499 | 0
42 | 1170 | 759.43 |  | 42 | 1160 | 759.189 | 759.291 | 42 | 1160 | 759.076 | 0.139 | 0.215 |  |  |  | 42 | 1170 | 759.499 | [6 empty] | 759.499 | 0
43 | 1195 | 759.426 |  | 43 | 1185 | 759.192 | 759.294 | 43 | 1185 | 759.075 | 0.132 | 0.219 |  |  |  | 43 | 1195 | 759.497 | [6 empty] | 759.497 | 0
44 | 1220 | 759.429 |  | 44 | 1210 | 759.194 | 759.296 | 44 | 1210 | 759.074 | 0.133 | 0.222 |  |  |  | 44 | 1220 | 759.497 | [6 empty] | 759.497 | 0
45 | 1245 | 759.428 |  | 45 | 1235 | 759.195 | 759.297 | 45 | 1235 | 759.073 | 0.131 | 0.224 |  |  |  | 45 | 1245 | 759.493 | [6 empty] | 759.493 | 0
46 | 1270 | 759.43 |  | 46 | 1260 | 759.19 | 759.292 | 46 | 1260 | 759.073 | 0.138 | 0.219 |  |  |  | 46 | 1270 | 759.496 | [6 empty] | 759.496 | 0
47 | 1295 | 759.428 |  | 47 | 1285 | 759.192 | 759.294 | 47 | 1285 | 759.073 | 0.134 | 0.221 |  |  |  | 47 | 1295 | 759.493 | [6 empty] | 759.493 | 0
48 | 1320 | 759.428 |  | 48 | 1310 | 759.203 | 759.305 | 48 | 1310 | 759.073 | 0.123 | 0.232 |  |  |  | 48 | 1320 | 759.491 | [6 empty] | 759.491 | 0
49 | 1345 | 759.428 |  | 49 | 1335 | 759.224 | 759.326 | 49 | 1335 | 759.073 | 0.102 | 0.253 |  |  |  | 49 | 1345 | 759.49 | [6 empty] | 759.49 | 0
50 | 1370 | 759.429 |  | 50 | 1360 | 759.242 | 759.344 | 50 | 1360 | 759.072 | 0.085 | 0.272 |  |  |  | 50 | 1370 | 759.489 | [6 empty] | 759.489 | 0
51 | 1395 | 759.425 |  | 51 | 1385 | 759.256 | 759.358 | 51 | 1385 | 759.072 | 0.067 | 0.286 |  |  |  | 51 | 1395 | 759.484 | [6 empty] | 759.484 | 0
52 | 1420 | 759.43 |  | 52 | 1410 | 759.263 | 759.365 | 52 | 1410 | 759.071 | 0.065 | 0.294 |  |  |  | 52 | 1420 | 759.488 | [6 empty] | 759.488 | 0
53 | 1445 | 759.425 |  | 53 | 1435 | 759.268 | 759.37 | 53 | 1435 | 759.071 | 0.055 | 0.299 |  |  |  | 53 | 1445 | 759.482 | [6 empty] | 759.482 | 0
54 | 1470 | 759.43 |  | 54 | 1460 | 759.277 | 759.379 | 54 | 1460 | 759.072 | 0.051 | 0.307 |  |  |  | 54 | 1470 | 759.483 | [6 empty] | 759.483 | 0
55 | 1495 | 759.427 |  | 55 | 1485 | 759.278 | 759.38 | 55 | 1485 | 759.069 | 0.047 | 0.311 |  |  |  | 55 | 1495 | 759.48 | [6 empty] | 759.48 | 0
56 | 1520 | 759.429 |  | 56 | 1510 | 759.286 | 759.388 | 56 | 1510 | 759.07 | 0.041 | 0.318 |  |  |  | 56 | 1520 | 759.48 | [6 empty] | 759.48 | 0
57 | 1545 | 759.427 |  | 57 | 1535 | 759.304 | 759.406 | 57 | 1535 | 759.069 | 0.021 | 0.337 |  |  |  | 57 | 1545 | 759.48 | [6 empty] | 759.48 | 0
58 | 1570 | 759.43 |  | 58 | 1560 | 759.328 | 759.43 | 58 | 1560 | 759.068 | 0 | 0.362 |  |  |  | 58 | 1570 | 759.483 | [6 empty] | 759.483 | 0
59 | 1595 | 759.428 |  | 59 | 1585 | 759.356 | 759.458 | 59 | 1585 | 759.066 | -0.03 | 0.392 |  |  |  | 59 | 1595 | 759.482 | [6 empty] | 759.482 | 0
60 | 1620 | 759.433 |  | 60 | 1610 | 759.358 | 759.46 | 60 | 1610 | 759.064 | -0.027 | 0.396 |  |  |  | 60 | 1620 | 759.487 | [6 empty] | 759.487 | 0
61 | 1645 | 759.433 |  | 61 | 1635 | 759.351 | 759.453 | 61 | 1635 | 759.061 | -0.02 | 0.392 |  |  |  | 61 | 1645 | 759.492 | [6 empty] | 759.492 | 0
62 | 1670 | 759.426 |  | 62 | 1660 | 759.361 | 759.463 | 62 | 1660 | 759.058 | -0.037 | 0.405 |  |  |  | 62 | 1670 | 759.487 | [6 empty] | 759.487 | 0
63 | 1695 | 759.376 |  | 63 | 1685 | 759.362 | 759.464 | 63 | 1685 | 759.055 | -0.088 | 0.409 |  |  |  | 63 | 1695 | 759.464 | [6 empty] | 759.464 | 0
64 | 1720 | 759.446 |  | 64 | 1710 | 759.37 | 759.472 | 64 | 1710 | 759.05 | -0.026 | 0.422 |  |  |  | 64 | 1720 | 759.501 | [6 empty] | 759.501 | 0

## Camp Data
CampaingNo_Stand6 | Serial | Date_St1PU_CampaignStartTimeWasReferencedByUsingThisColumn_ | CYLSCALEPRED_F1_DegreeC | CYLSCALEPRED_F2_DegreeC | NOLOADDUR_Sec | LOADDUR_Sec | NormHard | stripLength | CoilWt | WaterTemp_OC | TOPIDF1 | BOTIDF1 | TOPIDF2 | BOTIDF2 | TOPIDF3 | BOTIDF3 | TOPIDF4 | BOTIDF4 | TOPIDF5 | BOTIDF5 | TOPIDF6 | BOTIDF6 | TOPIDF7 | BOTIDF7 | TOPRMID | BOTRMID | TOPRMDIAM | RMTONNAGE | LineUPType | WEARKmF1 | WEARKmF2 | WEARKmF3 | WEARKmF4 | WEARKmF5 | WEARKmF6 | WEARKmF7 | RHFDOTemp | RMXTBulk | meas_FMETemp | MeasuredFMXT | FBKTemp_F1 | FBKTemp_F2 | FBKTemp_F3 | FBKTemp_F4 | FBKTemp_F5 | FBKTemp_F6 | FBKTemp_F7 | FBKTemp_F8 | timeGapPyroTime_RMX_FME__Sec | ActTimeBet_FMEPyroPU_ST1PU_Sec | ga1 | ga2 | ga3 | ga4 | ga5 | ga6 | ga7 | ga8 | AimHotVernThk | LEADSPD_F1 | TRAILSPD_F1 | LEADSPD_F2 | TRAILSPD_F2 | LEADSPD_F3 | TRAILSPD_F3 | LEADSPD_F4 | TRAILSPD_F4 | LEADSPD_F5 | TRAILSPD_F5 | LEADSPD_F6 | TRAILSPD_F6 | LEADSPD_F7 | TRAILSPD_F7 | F6OilFlowRate_Ml_min | BURWaterFlowL_min_F6 | Oil_ON___F6 | LEADSTRIPFLATNESS | AVERAGEFLATNESS | AVG_ABS_FLAT | AVG_LEAD_LEV_FLAT | AVG_LEAD_CENTRE_FLAT | HMOrderNumber | FurnaceNo | ONEFurnaceOPFlag | LaminarSprayFlag | FSU_TENS_Looper1 | FSU_TENS_Looper2 | FSU_TENS_Looper3 | FSU_TENS_Looper4 | FSU_TENS_Looper5 | FSU_TENS_Looper6 | ProgressiveTension_Looper1 | ProgressiveTension_Looper2 | ProgressiveTension_Looper3 | ProgressiveTension_Looper4 | ProgressiveTension_Looper5 | ProgressiveTension_Looper6 | AveAngle_Looper1 | AveAngle_Looper2 | AveAngle_Looper3 | AveAngle_Looper4 | AveAngle_Looper5 | AveAngle_Looper6 | Date | P_block | Page | Item | Serial_1 | Grade | ord_ga | ord_Wdt | GRT | FM | aimCr | LdCr | LeadFlat | FbkStandForce1 | FbkStandForce2 | FbkStandForce3 | FbkStandForce4 | FbkStandForce5 | FbkStandForce6 | FbkStandForce7 | RollBendingForce1 | RollBendingForce2 | RollBendingForce3 | RollBendingForce4 | RollBendingForce5 | RollBendingForce6 | RollBendingForce7 | Transfer_bar_thkness | InterstandThickness_massFlow_1 | InterstandThickness_massFlow_2 | InterstandThickness_massFlow_3 | InterstandThickness_massFlow_4 | InterstandThickness_massFlow_5 | InterstandThickness_massFlow_6 | ExtGA_thkness | TOP_WROLL_CRWN1 | TOP_WROLL_CRWN2 | TOP_WROLL_CRWN3 | TOP_WROLL_CRWN4 | TOP_WROLL_CRWN5 | TOP_WROLL_CRWN6 | TOP_WROLL_CRWN7 | CALC_BROLL_WEAR_CRWN1 | CALC_BROLL_WEAR_CRWN2 | CALC_BROLL_WEAR_CRWN3 | CALC_BROLL_WEAR_CRWN4 | CALC_BROLL_WEAR_CRWN5 | CALC_BROLL_WEAR_CRWN6 | CALC_BROLL_WEAR_CRWN7 | CALC_WROLL_THERM_CRWN1 | CALC_WROLL_THERM_CRWN2 | CALC_WROLL_THERM_CRWN3 | CALC_WROLL_THERM_CRWN4 | CALC_WROLL_THERM_CRWN5 | CALC_WROLL_THERM_CRWN6 | CALC_WROLL_THERM_CRWN7 | CALC_WROLL_WEAR_CRWN1 | CALC_WROLL_WEAR_CRWN2 | CALC_WROLL_WEAR_CRWN3 | CALC_WROLL_WEAR_CRWN4 | CALC_WROLL_WEAR_CRWN5 | CALC_WROLL_WEAR_CRWN6 | CALC_WROLL_WEAR_CRWN7 | LEARN_CRWN_ROLL_FORC_COEFF1 | LEARN_CRWN_ROLL_FORC_COEFF2 | LEARN_CRWN_ROLL_FORC_COEFF3 | LEARN_CRWN_ROLL_FORC_COEFF4 | LEARN_CRWN_ROLL_FORC_COEFF5 | LEARN_CRWN_ROLL_FORC_COEFF6 | LEARN_CRWN_ROLL_FORC_COEFF7 | LEARN_WROLL_CRWN_COEFF1 | LEARN_WROLL_CRWN_COEFF2 | LEARN_WROLL_CRWN_COEFF3 | LEARN_WROLL_CRWN_COEFF4 | LEARN_WROLL_CRWN_COEFF5 | LEARN_WROLL_CRWN_COEFF6 | LEARN_WROLL_CRWN_COEFF7 | LEARN_WROLL_THERM_WEAR_COEFF1 | LEARN_WROLL_THERM_WEAR_COEFF2 | LEARN_WROLL_THERM_WEAR_COEFF3 | LEARN_WROLL_THERM_WEAR_COEFF4 | LEARN_WROLL_THERM_WEAR_COEFF5 | LEARN_WROLL_THERM_WEAR_COEFF6 | LEARN_WROLL_THERM_WEAR_COEFF7 | LEARN_WROLL_BEND_FORC_COEFF1 | LEARN_WROLL_BEND_FORC_COEFF2 | LEARN_WROLL_BEND_FORC_COEFF3 | LEARN_WROLL_BEND_FORC_COEFF4 | LEARN_WROLL_BEND_FORC_COEFF5 | LEARN_WROLL_BEND_FORC_COEFF6 | LEARN_WROLL_BEND_FORC_COEFF7 | LEARN_BROLL_THERM_WEAR_COEFF1 | LEARN_BROLL_THERM_WEAR_COEFF2 | LEARN_BROLL_THERM_WEAR_COEFF3 | LEARN_BROLL_THERM_WEAR_COEFF4 | LEARN_BROLL_THERM_WEAR_COEFF5 | LEARN_BROLL_THERM_WEAR_COEFF6 | LEARN_BROLL_THERM_WEAR_COEFF7 | STAMP_RATIO1 | STAMP_RATIO2 | STAMP_RATIO3 | STAMP_RATIO4 | STAMP_RATIO5 | STAMP_RATIO6 | STAMP_RATIO7 | WROLL_SHIFT_POS1 | WROLL_SHIFT_POS2 | WROLL_SHIFT_POS3 | WROLL_SHIFT_POS4 | WROLL_SHIFT_POS5 | WROLL_SHIFT_POS6 | WROLL_SHIFT_POS7 | WROLL_SHIFT_POS_COEFF1 | WROLL_SHIFT_POS_COEFF2 | WROLL_SHIFT_POS_COEFF3 | WROLL_SHIFT_POS_COEFF4 | WROLL_SHIFT_POS_COEFF5 | WROLL_SHIFT_POS_COEFF6 | WROLL_SHIFT_POS_COEFF7 | F1TBRTyp | F1TBRDia | F1TBRCr | F1BBRTyp | F1BBRDia | F1BBRCr | F1TWRTyp | F1TWRDia | F1TWRCr | F1BWRTyp | F1BWRDia | F1BWRCr | F2TBRTyp | F2TBRDia | F2TBRCr | F2BBRTyp | F2BBRDia | F2BBRCr | F2TWRTyp | F2TWRDia | F2TWRCr | F2BWRTyp | F2BWRDia | F2BWRCr | F3TBRTyp | F3TBRDia | F3TBRCr | F3BBRTyp | F3BBRDia | F3BBRCr | F3TWRTyp | F3TWRDia | F3TWRCr | F3BWRTyp | F3BWRDia | F3BWRCr | F4TBRTyp | F4TBRDia | F4TBRCr | F4BBRTyp | F4BBRDia | F4BBRCr | F4TWRTyp | F4TWRDia | F4TWRCr | F4BWRTyp | F4BWRDia | F4BWRCr | F5TBRTyp | F5TBRDia | F5TBRCr | F5BBRTyp | F5BBRDia | F5BBRCr | F5TWRTyp | F5TWRDia | F5TWRCr | F5BWRTyp | F5BWRDia | F5BWRCr | F6TBRTyp | F6TBRDia | F6TBRCr | F6BBRTyp | F6BBRDia | F6BBRCr | F6TWRTyp | F6TWRDia | F6TWRCr | F6BWRTyp | F6BWRDia | F6BWRCr | F7TBRTyp | F7TBRDia | F7TBRCr | F7BBRTyp | F7BBRDia | F7BBRCr | F7TWRTyp | F7TWRDia | F7TWRCr | F7BWRTyp | F7BWRDia | F7BWRCr | WRCrownDueToStackDeflection1 | WRCrownDueToStackDeflection2 | WRCrownDueToStackDeflection3 | WRCrownDueToStackDeflection4 | WRCrownDueToStackDeflection5 | WRCrownDueToStackDeflection6 | WRCrownDueToStackDeflection7 | WRMechanicalCrown1 | WRMechanicalCrown2 | WRMechanicalCrown3 | WRMechanicalCrown4 | WRMechanicalCrown5 | WRMechanicalCrown6 | WRMechanicalCrown7 | WRThermalAndWearCrown1 | WRThermalAndWearCrown2 | WRThermalAndWearCrown3 | WRThermalAndWearCrown4 | WRThermalAndWearCrown5 | WRThermalAndWearCrown6 | WRThermalAndWearCrown7 | BURThermalWear1 | BURThermalWear2 | BURThermalWear3 | BURThermalWear4 | BURThermalWear5 | BURThermalWear6 | BURThermalWear7 | RollShiftPosition1 | RollShiftPosition2 | RollShiftPosition3 | RollShiftPosition4 | RollShiftPosition5 | RollShiftPosition6 | RollShiftPosition7 | RollBending1 | RollBending2 | RollBending3 | RollBending4 | RollBending5 | RollBending6 | RollBending7 | CM_i__LoadedRollGapCrown_1 | CM_i__LoadedRollGapCrown_2 | CM_i__LoadedRollGapCrown_3 | CM_i__LoadedRollGapCrown_4 | CM_i__LoadedRollGapCrown_5 | CM_i__LoadedRollGapCrown_6 | CM_i__LoadedRollGapCrown_7
383 | E35231 | 2017-05-27 06:23 | 47.4214 | 48.087 | 400 | 51 | 1.173 | 502.5723 | 19270 | 30 | 239962 | 239921 | 139105 | 139113 | 139261 | 139303 | 221143 | 221150 | 220848 | 220855 | 215335 | 215350 | 214692 | 215889 | 294090 | 294140 | 1382.14 | 23166.5352 | 6 | 154.0399 | 154.0399 | 154.0399 | 154.0399 | 145.8278 | 0.3641 | 0.3641 | 1220.8984 | 1134.7823 | 1078.6666 | 901.2216 | 1074.6749 | 1008.2628 | 986.499 | 966.8396 | 946.9796 | 932.8826 | 917.6682 | 901.1348 | 16 | 17.2 | 31.9947 | 21.0767 | 14.38 | 10.651 | 7.9905 | 6.1029 | 4.8094 | 4.1018 | 4.093 | 89.17 | 136.74 | 132.27 | 200.83 | 182.52 | 274.33 | 241.86 | 366.92 | 317.26 | 486.94 | 408.94 | 616.37 | 485.77 | 725.61 | 0 | 43.7 | 0 | 2.266667 | 2.2832 | 2.2832 | -1.1558 | 2.2832 | 6114896 | 1 |  |  | 3.595 | 6.3971 | 7.9371 | 9.7429 | 11.8007 | 16.6107 | 4.1893 | 6.9571 | 8.4554 | 10.7036 | 14.1625 | 17.9643 | 24.869 | 25.0046 | 25.0839 | 24.9633 | 25.3423 | 24.9263 |  | 22383 | 522 | 1 |  | EA061 | 406 | 1194 | 9 | 5 | 35 | 22.666668 | 2.266667 | 1483.3286 | 1455.65 | 1286.9143 | 1222.3857 | 1092.0929 | 923.9572 | 840.2857 | 56.1464 | 57.3986 | 51.3707 | 54.9 | 59.3221 | 64.3064 | 69.1971 | 31.9947 | 21.0767 | 14.38 | 10.651 | 7.9905 | 6.1029 | 4.8094 | 4.1018 | 0 | 0 | 0 | 0 | 0 | 0.1016 | 0.0254 | 0 | 0 | 0 | 0 | 0 | 0 | 0 | 0.049136 | 0.042673 | 0.043498 | 0.028325 | 0.015958 | -9e-06 | -1.5e-05 | -0.000649 | -0.001936 | -0.004488 | -0.002747 | -0.003449 | 0 | 0 | 0.084238 | 0.080058 | 0.078444 | 0.075207 | 0.082119 | 0.109663 | 0.102972 | -0.255153 | -0.25114 | -0.249017 | -0.24814 | -0.252942 | -0.26263 | -0.25555 | -1.389787 | -1.358354 | -1.341795 | -1.335054 | -1.372636 | -1.44843 | -1.393166 | -0.406387 | -0.370759 | -0.356206 | -0.353012 | -0.399025 | -0.564023 | -0.488327 | -0.389837 | -0.357963 | -0.341289 | -0.334508 | -0.372105 | -0.447188 | -0.392517 | 0.411876 | 0.381981 | 0.366754 | 0.306795 | 0.507904 | 0.41908 | 0.375989 | 0 | 0 | 0 | 0 | 0 | 0 | 0 | -1.669209 | -1.645567 | -1.633284 | -1.627576 | -1.65543 | 0 | 0 |  | 1407.973 | 0 |  | 1414.2469 | 0 |  | 735.946 | 0 |  | 735.951 | 0 |  | 1403.325 | 0 |  | 1428.369 | 0 |  | 759.645 | 0 |  | 759.892 | 0 |  | 1400.683 | 0 |  | 1422.019 | 0 |  | 770.78 | 0 |  | 770.889 | 0 |  | 1536.573 | 0 |  | 1536.675 | 0 |  | 776.305 | 0 |  | 776.105 | 0 |  | 1450.594 | 0 |  | 1450.645 | 0 |  | 743.452 | 0 |  | 743.616 | 0 |  | 1494.714 | 0 |  | 1499.108 | 0 |  | 721.513 | 0.102 |  | 721.779 | 0.102 |  | 1447.521 | 0 |  | 1449.172 | 0 |  | 759.428 | 0.025 |  | 759.496 | 0.025 | 124.9526 | 116.5364277 | 100.9507 | 91.93196 | 89.68158 | 101.3239 | 86.5259 | 0 | 0 | 0 | 0 | 0 | -26.683208 | -6.49097 | -67.3866 | -55.33527 | -52.34342295 | -34.14801 | -17.1703 | 0.01303587 | 0.02089749 | 0 | 0 | 0 | 0 | 0 | 0 | 0 | 0 | 0 | 0 | 0 | 0 | 0 | 0 | -22.81717 | -21.28105 | -18.29855 | -19.3803588 | -23.671 | -36.27029 | -33.79081 | 34.74887 | 39.92011 | 30.30873 | 38.40359 | 48.84027 | 38.38346 | 46.26501
383 | E35232 | 2017-05-27 06:25 | 48.8096 | 49.0411 | 30 | 52 | 1.1421 | 546.1577 | 19270 | 30 | 239962 | 239921 | 139105 | 139113 | 139261 | 139303 | 221143 | 221150 | 220848 | 220855 | 215335 | 215350 | 214692 | 215889 | 294090 | 294140 | 1382.14 | 23186.2598 | 6 | 154.4765 | 154.4765 | 154.4765 | 154.4765 | 146.2644 | 0.8006 | 0.8006 | 1233.7891 | 1148.2313 | 1095.3334 | 905.0428 | 1090.1571 | 1020.5936 | 997.3902 | 975.6888 | 954.2971 | 939.6517 | 924.6117 | 907.6436 | 16 | 17.2 | 32.4883 | 20.8114 | 13.6675 | 9.9163 | 7.3696 | 5.5019 | 4.2957 | 3.5966 | 3.5997 | 86.44 | 132.95 | 132.29 | 200.57 | 185.11 | 279.22 | 247.74 | 377.1 | 330.7 | 508.94 | 429.9 | 649.54 | 520 | 780.47 | 0 | 43.4 | 0 | 4.41 | 4.8201 | 4.8201 | -0.5039 | 4.8201 | 2105124 | 2 |  |  | 3.5914 | 6.6486 | 8.1493 | 9.8186 | 11.7414 | 14.9514 | 4.0283 | 7.3367 | 8.445 | 10.6167 | 13.2483 | 15.3267 | 24.8496 | 24.9023 | 25.0199 | 25.0354 | 24.9364 | 24.8276 |  | 22383 | 522 | 2 |  | CC070 | 356 | 1251 | 8 | 5 | 35 | 18 | 4.41 | 1647.1786 | 1580.3715 | 1381.0428 | 1275.1786 | 1192.6285 | 1080.5215 | 1024.5643 | 58.535 | 56.5079 | 50.5471 | 49.7429 | 47.0929 | 60.3607 | 61.4686 | 32.4883 | 20.8114 | 13.6675 | 9.9163 | 7.3696 | 5.5019 | 4.2957 | 3.5966 | 0 | 0 | 0 | 0 | 0 | 0.1016 | 0.0254 | 0 | 0 | 0 | 0 | 0 | 0 | 0 | 0.057975 | 0.049623 | 0.049719 | 0.033203 | 0.019406 | 0.00223 | 0.001802 | -0.000996 | -0.003053 | -0.006963 | -0.0043 | -0.005632 | 3e-06 | 9e-06 | 0.082421 | 0.078331 | 0.076755 | 0.07359 | 0.080346 | 0.107065 | 0.10053 | -0.279985 | -0.275578 | -0.273212 | -0.272222 | -0.277595 | -0.288672 | -0.280912 | -1.372873 | -1.341788 | -1.325292 | -1.318329 | -1.356608 | -1.433675 | -1.379128 | -0.451626 | -0.412044 | -0.395984 | -0.392487 | -0.443422 | -0.624985 | -0.540981 | -0.373381 | -0.342829 | -0.326589 | -0.319973 | -0.356481 | -0.432168 | -0.379491 | 0.405142 | 0.369416 | 0.336864 | 0.278226 | 0.451425 | 0.367074 | 0.32292 | -10 | -10 | -10 | -10 | -5 | 0 | 0 | -1.852651 | -1.826473 | -1.813348 | -1.807515 | -1.839521 | 0 | 0 |  | 1407.973 | 0 |  | 1414.2469 | 0 |  | 735.946 | 0 |  | 735.951 | 0 |  | 1403.325 | 0 |  | 1428.369 | 0 |  | 759.645 | 0 |  | 759.892 | 0 |  | 1400.683 | 0 |  | 1422.019 | 0 |  | 770.78 | 0 |  | 770.889 | 0 |  | 1536.573 | 0 |  | 1536.675 | 0 |  | 776.305 | 0 |  | 776.105 | 0 |  | 1450.594 | 0 |  | 1450.645 | 0 |  | 743.452 | 0 |  | 743.616 | 0 |  | 1494.714 | 0 |  | 1499.108 | 0 |  | 721.513 | 0.102 |  | 721.779 | 0.102 |  | 1447.521 | 0 |  | 1449.172 | 0 |  | 759.428 | 0.025 |  | 759.496 | 0.025 | 135.7621 | 123.7921 | 106.0019 | 93.84039 | 95.82293 | 115.686 | 102.9994 | 0 | 0 | 0 | 0 | 0 | -29.3290752 | -7.1351648 | -78.22493 | -62.48706716 | -56.66418 | -38.10366 | -18.68592 | -3.201396275 | -2.497600808 | 0 | 0 | 0 | 0 | 0 | 0 | 0 | 18.52651 | 18.26473 | 18.13348 | 18.07515 | 9.197605 | 0 | 0 | -26.43592791 | -23.28374 | -20.01584 | -19.52344 | -20.88203 | -37.72453 | -33.25334 | 49.62776 | 56.286 | 47.45539 | 54.28844 | 65.45259 | 45.43103 | 60.11334
383 | E35233 | 2017-05-27 06:26 | 49.9807 | 49.877 | 30 | 53 | 1.173 | 550.6622 | 19406 | 30 | 239962 | 239921 | 139105 | 139113 | 139261 | 139303 | 221143 | 221150 | 220848 | 220855 | 215335 | 215350 | 214692 | 215889 | 294090 | 294140 | 1382.14 | 23205.9844 | 6 | 154.9379 | 154.9379 | 154.9379 | 154.9379 | 146.7258 | 1.2621 | 1.2621 | 1216.2109 | 1143.707 | 1085.1666 | 879.3105 | 1060.2993 | 990.9644 | 968.6399 | 948.2672 | 927.8539 | 913.7838 | 899.9109 | 883.0049 | 16 | 29 | 32.2358 | 21.0777 | 14.075 | 10.2355 | 7.5847 | 5.6442 | 4.343 | 3.5959 | 3.5981 | 82.59 | 129.65 | 125.78 | 192.92 | 175.36 | 267.61 | 235.82 | 362.57 | 318.14 | 492.59 | 417.09 | 640.92 | 507.38 | 780.2 | 0 | 43.7 | 0 | 4.9 | 4.4006 | 4.4006 | -1.9961 | 4.4006 | 2105305 | 1 |  |  | 3.8314 | 7.0086 | 8.4586 | 10.0321 | 11.9629 | 15.0993 | 4.3968 | 7.1484 | 8.7887 | 10.3887 | 13.0887 | 16.1226 | 25.0626 | 24.9761 | 25.0134 | 25.0717 | 25.0095 | 25.02 |  | 22383 | 522 | 3 |  | EA061 | 356 | 1251 | 8 | 5 | 35 | 31.666666 | 4.9 | 1601.5286 | 1603.9785 | 1418.9857 | 1329.1072 | 1225.6 | 1218.9143 | 1105.7643 | 59.6407 | 55.55 | 50.96 | 52.1321 | 47.0864 | 57.8757 | 57.5371 | 32.2358 | 21.0777 | 14.075 | 10.2355 | 7.5847 | 5.6442 | 4.343 | 3.5959 | 0 | 0 | 0 | 0 | 0 | 0.1016 | 0.0254 | 0 | 0 | 0 | 0 | 0 | 0 | 0 | 0.057749 | 0.047669 | 0.046902 | 0.031804 | 0.019266 | 0.002612 | 0.002092 | -0.000964 | -0.00295 | -0.006773 | -0.004169 | -0.005057 | 1.8e-05 | 2.8e-05 | 0.082465 | 0.078364 | 0.07678 | 0.073613 | 0.080373 | 0.107028 | 0.100546 | -0.279396 | -0.275139 | -0.272861 | -0.271899 | -0.277254 | -0.288716 | -0.280643 | -1.371758 | -1.34185 | -1.325825 | -1.319311 | -1.357659 | -1.438032 | -1.381177 | -0.450747 | -0.41089 | -0.394636 | -0.391129 | -0.441944 | -0.621374 | -0.538956 | -0.373615 | -0.343919 | -0.328232 | -0.321641 | -0.3582 | -0.436843 | -0.381493 | 0.407038 | 0.372694 | 0.343144 | 0.282818 | 0.455912 | 0.36853 | 0.322857 | -15 | -15 | -15 | -15 | -10 | 0 | 0 | -1.852336 | -1.826192 | -1.813348 | -1.807766 | -1.840059 | 0 | 0 |  | 1407.973 | 0 |  | 1414.2469 | 0 |  | 735.946 | 0 |  | 735.951 | 0 |  | 1403.325 | 0 |  | 1428.369 | 0 |  | 759.645 | 0 |  | 759.892 | 0 |  | 1400.683 | 0 |  | 1422.019 | 0 |  | 770.78 | 0 |  | 770.889 | 0 |  | 1536.573 | 0 |  | 1536.675 | 0 |  | 776.305 | 0 |  | 776.105 | 0 |  | 1450.594 | 0 |  | 1450.645 | 0 |  | 743.452 | 0 |  | 743.616 | 0 |  | 1494.714 | 0 |  | 1499.108 | 0 |  | 721.513 | 0.102 |  | 721.779 | 0.102 |  | 1447.521 | 0 |  | 1449.172 | 0 |  | 759.428 | 0.025 |  | 759.496 | 0.025 | 132.0701 | 125.6942 | 108.9497 | 97.83957 | 98.5051488 | 130.458 | 111.1802 | 0 | 0 | 0 | 0 | 0 | -29.3335456 | -7.1283322 | -77.89527803 | -60.00619015 | -53.20403 | -36.45916 | -19.29098 | -3.78202416 | -2.92809524 | 0 | 0 | 0 | 0 | 0 | 0 | 0 | 27.78504 | 27.39288 | 27.20022 | 27.11649 | 18.40059 | 0 | 0 | -26.88287 | -22.8249395 | -20.11065056 | -20.39038 | -20.80955 | -35.96246 | -31.00997 | 55.07695 | 70.25592 | 62.83526 | 68.10652 | 76.80521 | 61.37993 | 70.11378
383 | E35234 | 2017-05-27 06:27 | 50.7556 | 50.4838 | 29 | 47 | 1.173 | 482.3581 | 19367 | 30 | 239962 | 239921 | 139105 | 139113 | 139261 | 139303 | 221143 | 221150 | 220848 | 220855 | 215335 | 215350 | 214692 | 215889 | 294090 | 294140 | 1382.14 | 23225.709 | 6 | 155.2874 | 155.2874 | 155.2874 | 155.2874 | 147.0753 | 1.6116 | 1.6116 | 1224.4141 | 1144.538 | 1082.6666 | 899.3929 | 1054.8063 | 994.9892 | 975.756 | 957.9966 | 940.188 | 927.6179 | 915.2665 | 900.2742 | 16 | 33.6 | 32.384 | 21.9372 | 15.0901 | 11.1805 | 8.3808 | 6.3415 | 4.9106 | 4.1036 | 4.1054 | 92.34 | 134.2 | 135.16 | 194.62 | 184.11 | 265.14 | 243.82 | 354.12 | 325.22 | 470.76 | 422.18 | 608.38 | 511.48 | 731.22 | 0 | 43.8 | 0 | 2.733334 | 2.8567 | 2.8567 | -1.0685 | 2.8567 | 6216245 | 2 |  |  | 3.675 | 6.7221 | 7.9843 | 9.5864 | 11.2621 | 14.43 | 4.8333 | 7.1741 | 8.8519 | 10.5704 | 12.8407 | 16.187 | 24.9317 | 24.8444 | 24.9444 | 24.8885 | 24.9683 | 24.973 |  | 22383 | 522 | 4 |  | EA061 | 406 | 1251 | 9 | 5 | 35 | 27.6 | 2.733334 | 1518.8 | 1526.2786 | 1346.0857 | 1266.8572 | 1151.5072 | 1151.3214 | 1014.1714 | 58.0229 | 56.1186 | 55.1464 | 51.6979 | 48.8621 | 56.5336 | 55.9121 | 32.384 | 21.9372 | 15.0901 | 11.1805 | 8.3808 | 6.3415 | 4.9106 | 4.1036 | 0 | 0 | 0 | 0 | 0 | 0.1016 | 0.0254 | 0 | 0 | 0 | 0 | 0 | 0 | 0 | 0.058087 | 0.047838 | 0.046514 | 0.030988 | 0.019375 | 0.003176 | 0.002554 | -0.000933 | -0.002849 | -0.006585 | -0.004039 | -0.004839 | 3.1e-05 | 4.6e-05 | 0.082547 | 0.078443 | 0.076857 | 0.073682 | 0.080457 | 0.107153 | 0.100681 | -0.278365 | -0.274096 | -0.271832 | -0.270925 | -0.276184 | -0.287704 | -0.279549 | -1.369772 | -1.339532 | -1.32357 | -1.317261 | -1.355467 | -1.437261 | -1.379665 | -0.449849 | -0.410116 | -0.393878 | -0.390212 | -0.441226 | -0.620163 | -0.538361 | -0.372827 | -0.343082 | -0.327459 | -0.32129 | -0.357031 | -0.435994 | -0.379995 | 0.409496 | 0.379587 | 0.363576 | 0.303774 | 0.497088 | 0.406458 | 0.35888 | -20 | -20 | -20 | -20 | -15 | 0 | 0 | -1.850111 | -1.823991 | -1.810824 | -1.804834 | -1.836775 | 0 | 0 |  | 1407.973 | 0 |  | 1414.2469 | 0 |  | 735.946 | 0 |  | 735.951 | 0 |  | 1403.325 | 0 |  | 1428.369 | 0 |  | 759.645 | 0 |  | 759.892 | 0 |  | 1400.683 | 0 |  | 1422.019 | 0 |  | 770.78 | 0 |  | 770.889 | 0 |  | 1536.573 | 0 |  | 1536.675 | 0 |  | 776.305 | 0 |  | 776.105 | 0 |  | 1450.594 | 0 |  | 1450.645 | 0 |  | 743.452 | 0 |  | 743.616 | 0 |  | 1494.714 | 0 |  | 1499.108 | 0 |  | 721.513 | 0.102 |  | 721.779 | 0.102 |  | 1447.521 | 0 |  | 1449.172 | 0 |  | 759.428 | 0.025 |  | 759.496 | 0.025 | 125.3723836 | 119.7259 | 103.4561 | 93.34457 | 92.64681 | 123.3675 | 102.1078 | 0 | 0 | 0 | 0 | 0 | -29.2307264 | -7.1005446 | -78.28795 | -60.26421 | -52.84882653 | -35.49887 | -19.70307 | -4.609296027 | -3.587129 | 0 | 0 | 0 | 0 | 0 | 0 | 0 | 37.00222 | 36.47982 | 36.21648 | 36.09668 | 27.551625 | 0 | 0 | -26.10154 | -23.01514 | -21.72095 | -20.17314 | -21.55923 | -35.06005 | -30.10089 | 57.98511 | 72.92635 | 65.10281 | 73.76924 | 78.93614 | 54.46747 | 61.31922
383 | E35235 | 2017-05-27 06:29 | 51.4369 | 51.051 | 38 | 49 | 1.0791 | 550.9486 | 19400 | 30 | 239962 | 239921 | 139105 | 139113 | 139261 | 139303 | 221143 | 221150 | 220848 | 220855 | 215335 | 215350 | 214692 | 215889 | 294090 | 294140 | 1382.14 | 23245.3691 | 6 | 155.7073 | 155.7073 | 155.7073 | 155.7073 | 147.4952 | 2.0315 | 2.0315 | 1203.3203 | 1141.5552 | 1088.8334 | 897.2443 | 1059.4672 | 995.8695 | 976.1012 | 957.9557 | 939.8243 | 927.2979 | 915.0932 | 900.0027 | 16 | 28.2 | 32.2426 | 20.9246 | 13.9742 | 10.1637 | 7.5475 | 5.6205 | 4.3268 | 3.5984 | 3.5979 | 91.03 | 139.35 | 137.88 | 206.95 | 192.32 | 287.24 | 258.57 | 387.98 | 348.18 | 525.55 | 456.44 | 682.94 | 555.55 | 827.34 | 0 | 43.5 | 0 | 3.55 | 3.3098 | 3.3098 | -0.7423 | 3.3098 | 6212080 | 1 |  |  | 3.5907 | 6.6029 | 7.86 | 9.5757 | 11.29 | 14.325 | 4.4536 | 7.0821 | 8.5411 | 10.1071 | 12.6161 | 15.0893 | 24.8915 | 24.8624 | 24.9631 | 25.1037 | 24.9913 | 24.9462 |  | 22383 | 522 | 5 |  | CC040C | 356 | 1253 | 8 | 8 | 35 | 29 | 3.55 | 1539.9357 | 1519.3572 | 1338.0929 | 1240.65 | 1159.2072 | 1127.7428 | 1003.8643 | 59.3929 | 57.5307 | 53.9993 | 54.0007 | 49.4886 | 54.8093 | 53.6607 | 32.2426 | 20.9246 | 13.9742 | 10.1637 | 7.5475 | 5.6205 | 4.3268 | 3.5984 | 0 | 0 | 0 | 0 | 0 | 0.1016 | 0.0254 | 0 | 0 | 0 | 0 | 0 | 0 | 0 | 0.056716 | 0.0467 | 0.045115 | 0.030266 | 0.019779 | 0.003993 | 0.003263 | -0.000886 | -0.002672 | -0.006179 | -0.003794 | -0.004683 | 3.1e-05 | 5.2e-05 | 0.082538 | 0.078437 | 0.076853 | 0.073684 | 0.080451 | 0.107154 | 0.100678 | -0.278387 | -0.274077 | -0.27179 | -0.270808 | -0.276204 | -0.287731 | -0.2796 | -1.367857 | -1.337383 | -1.321291 | -1.314467 | -1.354079 | -1.436667 | -1.379263 | -0.44999 | -0.410354 | -0.394166 | -0.390697 | -0.441471 | -0.620712 | -0.538761 | -0.372853 | -0.342832 | -0.327071 | -0.320414 | -0.356798 | -0.435356 | -0.379601 | 0.406595 | 0.372108 | 0.342796 | 0.282506 | 0.455945 | 0.368663 | 0.322676 | -25 | -25 | -25 | -25 | -20 | 0 | 0 | -1.852269 | -1.826075 | -1.812824 | -1.806888 | -1.8392 | 0 | 0 |  | 1407.973 | 0 |  | 1414.2469 | 0 |  | 735.946 | 0 |  | 735.951 | 0 |  | 1403.325 | 0 |  | 1428.369 | 0 |  | 759.645 | 0 |  | 759.892 | 0 |  | 1400.683 | 0 |  | 1422.019 | 0 |  | 770.78 | 0 |  | 770.889 | 0 |  | 1536.573 | 0 |  | 1536.675 | 0 |  | 776.305 | 0 |  | 776.105 | 0 |  | 1450.594 | 0 |  | 1450.645 | 0 |  | 743.452 | 0 |  | 743.616 | 0 |  | 1494.714 | 0 |  | 1499.108 | 0 |  | 721.513 | 0.102 |  | 721.779 | 0.102 |  | 1447.521 | 0 |  | 1449.172 | 0 |  | 759.428 | 0.025 |  | 759.496 | 0.025 | 127.1032 | 119.1738 | 102.8365 | 91.4160546 | 93.25938 | 120.8422 | 101.067 | 0 | 0 | 0 | 0 | 0 | -29.2334696 | -7.10184 | -76.36745631 | -58.8823 | -51.44579 | -34.79657 | -20.44118 | -5.781148008 | -4.572256845 | 0 | 0 | 0 | 0 | 0 | 0 | 0 | 46.306725 | 45.651875 | 45.3206 | 45.1722 | 36.784 | 0 | 0 | -26.72621 | -23.60795 | -21.28469 | -21.09791 | -21.84778 | -34.02079 | -28.91029 | 70.31627 | 82.33544 | 75.42658 | 80.69377 | 87.75442 | 51.80674 | 60.48266
383 | E35236 | 2017-05-27 06:30 | 52.3224 | 51.7048 | 25 | 49 | 1.0791 | 549.4519 | 19354 | 30 | 239962 | 239921 | 139105 | 139113 | 139261 | 139303 | 221143 | 221150 | 220848 | 220855 | 215335 | 215350 | 214692 | 215889 | 294090 | 294140 | 1382.14 | 23265.0664 | 6 | 156.1261 | 156.1261 | 156.1261 | 156.1261 | 147.914 | 2.4503 | 2.4503 | 1193.9453 | 1137.9089 | 1090.3334 | 902.5255 | 1060.2421 | 997.1232 | 977.9222 | 960.3109 | 942.6254 | 930.8113 | 919.0603 | 904.5706 | 16 | 28.2 | 32.1554 | 20.8162 | 13.96 | 10.1835 | 7.5616 | 5.6341 | 4.3218 | 3.5977 | 3.5956 | 90.65 | 138.17 | 137.54 | 203.54 | 191.81 | 283.37 | 257.99 | 383.45 | 348.84 | 518.58 | 452.91 | 676.54 | 552.66 | 820.49 | 49.2 | 43.9 | 24.3956 | 3 | 2.3189 | 2.3189 | -1.097 | 2.3189 | 6212080 | 2 |  |  | 3.6014 | 6.5393 | 7.9143 | 9.4364 | 11.6614 | 14.6807 | 4.2393 | 7.1393 | 8.7589 | 10.5857 | 12.8375 | 16.8679 | 25.1446 | 24.9305 | 25.0025 | 25.0716 | 24.9509 | 24.9966 |  | 22383 | 522 | 6 |  | CC040C | 356 | 1253 | 8 | 8 | 35 | 30.333334 | 3 | 1577.1929 | 1514.3928 | 1336.7214 | 1259.8071 | 1171.8214 | 1155.6571 | 1014.3571 | 58.5614 | 55.8871 | 53.6371 | 53.5357 | 49.0621 | 53.6064 | 51.1179 | 32.1554 | 20.8162 | 13.96 | 10.1835 | 7.5616 | 5.6341 | 4.3218 | 3.5977 | 0 | 0 | 0 | 0 | 0 | 0.1016 | 0.0254 | 0 | 0 | 0 | 0 | 0 | 0 | 0 | 0.055918 | 0.045803 | 0.043891 | 0.029534 | 0.019783 | 0.004961 | 0.004121 | -0.00083 | -0.002468 | -0.005708 | -0.003511 | -0.004584 | 4.1e-05 | 6.2e-05 | 0.082512 | 0.078418 | 0.076833 | 0.073663 | 0.080429 | 0.107125 | 0.100656 | -0.278581 | -0.27421 | -0.271929 | -0.27098 | -0.276372 | -0.287945 | -0.27979 | -1.365746 | -1.334925 | -1.318905 | -1.312324 | -1.351883 | -1.435528 | -1.378176 | -0.450255 | -0.410752 | -0.394531 | -0.39097 | -0.441814 | -0.621309 | -0.53938 | -0.373125 | -0.342694 | -0.326981 | -0.320548 | -0.35686 | -0.435197 | -0.379282 | 0.406162 | 0.371745 | 0.342012 | 0.281673 | 0.452964 | 0.369079 | 0.32251 | -30 | -30 | -30 | -30 | -25 | -10 | 10 | -1.851645 | -1.825471 | -1.812289 | -1.806408 | -1.838881 | 0 | 0 |  | 1407.973 | 0 |  | 1414.2469 | 0 |  | 735.946 | 0 |  | 735.951 | 0 |  | 1403.325 | 0 |  | 1428.369 | 0 |  | 759.645 | 0 |  | 759.892 | 0 |  | 1400.683 | 0 |  | 1422.019 | 0 |  | 770.78 | 0 |  | 770.889 | 0 |  | 1536.573 | 0 |  | 1536.675 | 0 |  | 776.305 | 0 |  | 776.105 | 0 |  | 1450.594 | 0 |  | 1450.645 | 0 |  | 743.452 | 0 |  | 743.616 | 0 |  | 1494.714 | 0 |  | 1499.108 | 0 |  | 721.513 | 0.102 |  | 721.779 | 0.102 |  | 1447.521 | 0 |  | 1449.172 | 0 |  | 759.428 | 0.025 |  | 759.496 | 0.025 | 130.1373 | 118.7557 | 102.7043 | 92.80117 | 94.24842 | 123.7998 | 102.1011 | 0 | 0 | 0 | 0 | 0 | -29.255212 | -7.106666 | -75.23622 | -57.84897 | -50.35975 | -34.15061 | -20.54727 | -7.180511056 | -5.764910208 | 0 | 0 | 0 | 0 | 0 | 0 | 0 | 55.54935 | 54.76413 | 54.36867 | 54.19224 | 45.972025 | 0 | 0 | -26.36756 | -22.95574 | -21.1615 | -20.93085 | -21.67632 | -33.30614 | -27.57197 | 84.08291 | 92.71507 | 85.55174 | 91.91195 | 97.99686 | 54.05791 | 61.65758
383 | E35237 | 2017-05-27 06:32 | 52.865 | 52.2008 | 39 | 50 | 1.0791 | 551.4145 | 19440 | 30 | 239962 | 239921 | 139105 | 139113 | 139261 | 139303 | 221143 | 221150 | 220848 | 220855 | 215335 | 215350 | 214692 | 215889 | 294090 | 294140 | 1382.14 | 23278.2363 | 6 | 156.5464 | 156.5464 | 156.5464 | 156.5464 | 148.3343 | 2.8706 | 2.8706 | 1193.9453 | 1135.6597 | 1088 | 893.467 | 1060.5759 | 994.9746 | 974.5519 | 955.7886 | 936.9446 | 924.3403 | 911.2775 | 895.7338 | 16 | 26 | 32.2276 | 20.7787 | 13.8554 | 10.0714 | 7.509 | 5.5666 | 4.3155 | 3.5988 | 3.5998 | 88.42 | 140.09 | 134.24 | 207.68 | 186.71 | 288.85 | 250.64 | 389.14 | 338.4 | 528.71 | 438.52 | 684.04 | 533.69 | 825.79 | 50.7 | 43.6 | 28.5097 | 3.53 | 3.6844 | 3.6844 | -1.1623 | 3.6844 | 6212080 | 1 |  |  | 3.6871 | 6.7914 | 8.0486 | 9.6464 | 11.8764 | 14.9079 | 4.1759 | 7.6207 | 8.631 | 10.0276 | 13.3948 | 17.0983 | 24.9122 | 24.8749 | 24.9712 | 25.0789 | 24.9745 | 24.8574 |  | 22383 | 522 | 7 |  | CC040C | 356 | 1253 | 8 | 8 | 35 | 30.833334 | 3.53 | 1549.4572 | 1494.8715 | 1335.9857 | 1226.7643 | 1179.6 | 1085.4642 | 987.7286 | 61.9264 | 57.7721 | 51.5157 | 50.9243 | 47.7493 | 51.5514 | 49.1886 | 32.2276 | 20.7787 | 13.8554 | 10.0714 | 7.509 | 5.5666 | 4.3155 | 3.5988 | 0 | 0 | 0 | 0 | 0 | 0.1016 | 0.0254 | 0 | 0 | 0 | 0 | 0 | 0 | 0 | 0.055857 | 0.045683 | 0.043531 | 0.029162 | 0.019703 | 0.006104 | 0.005151 | -0.000812 | -0.002409 | -0.005549 | -0.003416 | -0.004498 | -1.6e-05 | 3.2e-05 | 0.082481 | 0.078385 | 0.076799 | 0.073634 | 0.080387 | 0.107105 | 0.100625 | -0.278816 | -0.274477 | -0.27225 | -0.27122 | -0.276761 | -0.288103 | -0.280007 | -1.361937 | -1.331442 | -1.316236 | -1.308731 | -1.349475 | -1.430833 | -1.373981 | -0.451403 | -0.411703 | -0.395368 | -0.391939 | -0.442545 | -0.623311 | -0.540882 | -0.37207 | -0.341962 | -0.32647 | -0.319702 | -0.356805 | -0.433329 | -0.378127 | 0.40563 | 0.370991 | 0.340693 | 0.280977 | 0.452096 | 0.369171 | 0.322715 | -35 | -35 | -35 | -35 | -30 | -20 | 20 | -1.852175 | -1.826006 | -1.812908 | -1.8071 | -1.839773 | 0 | 0 |  | 1407.973 | 0 |  | 1414.2469 | 0 |  | 735.946 | 0 |  | 735.951 | 0 |  | 1403.325 | 0 |  | 1428.369 | 0 |  | 759.645 | 0 |  | 759.892 | 0 |  | 1400.683 | 0 |  | 1422.019 | 0 |  | 770.78 | 0 |  | 770.889 | 0 |  | 1536.573 | 0 |  | 1536.675 | 0 |  | 776.305 | 0 |  | 776.105 | 0 |  | 1450.594 | 0 |  | 1450.645 | 0 |  | 743.452 | 0 |  | 743.616 | 0 |  | 1494.714 | 0 |  | 1499.108 | 0 |  | 721.513 | 0.102 |  | 721.779 | 0.102 |  | 1447.521 | 0 |  | 1449.172 | 0 |  | 759.428 | 0.025 |  | 759.496 | 0.025 | 127.8008 | 117.1755 | 102.6024 | 90.33156 | 94.8245052 | 116.2586 | 99.39019 | 0 | 0 | 0 | 0 | 0 | -29.2712648 | -7.1121778 | -74.96782 | -57.61682 | -49.99328 | -33.69459 | -20.51877 | -8.710911304 | -7.121343523 | 0 | 0 | 0 | 0 | 0 | 0 | 0 | 64.826125 | 63.91021 | 63.45178 | 63.2485 | 55.19319 | 0 | 0 | -27.95376 | -23.78495 | -20.36766 | -19.95922 | -21.13121 | -32.13255 | -26.60523 | 89.70532 | 99.68394 | 95.69321 | 99.92625 | 108.3677 | 46.14391 | 58.55144
383 | E35238 | 2017-05-27 06:33 | 53.2673 | 52.3879 | 20 | 32 | 1.1838 | 333.7572 | 12614 | 30 | 239962 | 239921 | 139105 | 139113 | 139261 | 139303 | 221143 | 221150 | 220848 | 220855 | 215335 | 215350 | 214692 | 215889 | 294090 | 294140 | 1382.14 | 23278.2363 | 6 | 156.8261 | 156.8261 | 156.8261 | 156.8261 | 148.614 | 3.1503 | 3.1503 | 1174.0234 | 1101.4696 | 1062.1666 | 900.157 | 1046.6545 | 988.5187 | 971.1458 | 954.2313 | 937.0579 | 927.0308 | 916.52 | 903.7592 | 16 | 21 | 32.3796 | 21.1333 | 14.0216 | 10.1838 | 7.5278 | 5.5871 | 4.2925 | 3.5968 | 3.5948 | 92.43 | 113.56 | 141.28 | 170.89 | 197.46 | 237.63 | 265.39 | 321.56 | 358.37 | 437.64 | 466.5 | 571.52 | 569.14 | 685.46 | 0 | 43.5 | 0 | 3.61 | 2.9664 | 3.8819 | -0.9919 | 2.9664 | 6114895 | 2 |  |  | 4.0421 | 7.1636 | 8.8471 | 10.5386 | 12.5586 | 15.6957 | 4.1981 | 7.7685 | 9.7 | 11.3796 | 14.9815 | 17.5278 | 24.9037 | 25.0472 | 25.0317 | 25.0068 | 25.0757 | 24.8806 |  | 22383 | 522 | 8 |  | EA061 | 356 | 1381 | 8 | 5 | 35 | 43.166664 | 3.61 | 1907.2428 | 1825.6 | 1608.8572 | 1480.9214 | 1414.4071 | 1359.3286 | 1322.6215 | 48.6907 | 50.865 | 47.4607 | 48.8586 | 49.94 | 53.7214 | 45.5821 | 32.3796 | 21.1333 | 14.0216 | 10.1838 | 7.5278 | 5.5871 | 4.2925 | 3.5968 | 0 | 0 | 0 | 0 | 0 | 0.1016 | 0.0254 | 0 | 0 | 0 | 0 | 0 | 0 | 0 | 0.090467 | 0.0762 | 0.07355 | 0.050476 | 0.039508 | 0.02025 | 0.017863 | -0.002306 | -0.007187 | -0.016558 | -0.010463 | -0.013264 | -0.004528 | -0.002794 | 0.076062 | 0.072295 | 0.070838 | 0.067919 | 0.074156 | 0.098505 | 0.092473 | -0.335326 | -0.329931 | -0.327216 | -0.32591 | -0.332464 | -0.345943 | -0.336821 | -1.315494 | -1.285068 | -1.270665 | -1.262555 | -1.301572 | -1.374359 | -1.323432 | -0.556636 | -0.50819 | -0.488254 | -0.484094 | -0.546981 | -0.771394 | -0.667146 | -0.326664 | -0.299375 | -0.28547 | -0.279448 | -0.311231 | -0.378721 | -0.333293 | 0.396246 | 0.357358 | 0.314234 | 0.257338 | 0.411559 | 0.332885 | 0.289621 | -40 | -40 | -40 | -40 | -35 | -30 | 30 | -2.265521 | -2.233398 | -2.217862 | -2.211563 | -2.252458 | 0 | 0 |  | 1407.973 | 0 |  | 1414.2469 | 0 |  | 735.946 | 0 |  | 735.951 | 0 |  | 1403.325 | 0 |  | 1428.369 | 0 |  | 759.645 | 0 |  | 759.892 | 0 |  | 1400.683 | 0 |  | 1422.019 | 0 |  | 770.78 | 0 |  | 770.889 | 0 |  | 1536.573 | 0 |  | 1536.675 | 0 |  | 776.305 | 0 |  | 776.105 | 0 |  | 1450.594 | 0 |  | 1450.645 | 0 |  | 743.452 | 0 |  | 743.616 | 0 |  | 1494.714 | 0 |  | 1499.108 | 0 |  | 721.513 | 0.102 |  | 721.779 | 0.102 |  | 1447.521 | 0 |  | 1449.172 | 0 |  | 759.428 | 0.025 |  | 759.496 | 0.025 | 145.0687 | 131.981752 | 113.9682 | 100.5827 | 104.8868 | 133.9007 | 122.3068 | 0 | 0 | 0 | 0 | 0 | -35.1478088 | -8.5552534 | -115.9753 | -88.6864 | -72.41773968 | -50.51861 | -34.15846 | -21.60767 | -19.9428 | 0 | 0 | 0 | 0 | 0 | 0 | 0 | 90.62084 | 89.33592 | 88.71448 | 88.46252 | 78.83603 | 0 | 0 | -27.103 | -25.84908435 | -23.17288 | -23.65216 | -27.31623114 | -41.44037 | -30.40992 | 92.61128 | 106.7822 | 107.0921 | 114.8745 | 122.2481 | 35.70482 | 63.39881
383 | E35239 | 2017-05-27 06:34 | 53.3289 | 52.6628 | 62 | 51 | 1.173 | 576.7288 | 19398 | 30 | 239962 | 239921 | 139105 | 139113 | 139261 | 139303 | 221143 | 221150 | 220848 | 220855 | 215335 | 215350 | 214692 | 215889 | 294090 | 294140 | 1382.14 | 23317.6855 | 6 | 157.3435 | 157.3435 | 157.3435 | 157.3435 | 149.1314 | 3.6677 | 3.6677 | 1202.1484 | 1130.6534 | 1080.8334 | 895.215 | 1060.0393 | 993.8226 | 973.7578 | 955.4561 | 937.0429 | 925.1017 | 913.4494 | 897.457 | 15.8 | 23.4 | 32.2486 | 20.8739 | 13.6483 | 9.7674 | 7.1683 | 5.2549 | 3.9863 | 3.3362 | 3.3358 | 85.95 | 129.41 | 133.41 | 196.01 | 189.02 | 276.5 | 258.48 | 378.39 | 354.07 | 519.79 | 467.13 | 683.87 | 565.45 | 825.84 | 49.9 | 43.7 | 28.1316 | 5.190001 | 5.3344 | 5.3344 | -0.514 | 5.3344 | 6215153 | 1 |  |  | 3.6671 | 6.8543 | 8.1664 | 9.7314 | 11.8793 | 15.9414 | 4.639 | 7.1644 | 8.8136 | 10.4373 | 13.6932 | 17.9119 | 24.944 | 24.9409 | 24.987 | 25.122 | 25.0646 | 25.0606 |  | 22383 | 522 | 9 |  | EA061 | 330 | 1289 | 8 | 5 | 35 | 29.666666 | 5.190001 | 1669.0714 | 1647.1143 | 1469.6357 | 1351.8071 | 1278.8429 | 1262.65 | 992.5857 | 87.0057 | 89.1443 | 92.4421 | 94.0457 | 58.235 | 51.4329 | 51.9064 | 32.2486 | 20.8739 | 13.6483 | 9.7674 | 7.1683 | 5.2549 | 3.9863 | 3.3362 | 0 | 0 | 0 | 0 | 0 | 0.1016 | 0.0254 | 0 | 0 | 0 | 0 | 0 | 0 | 0 | 0.060242 | 0.0496 | 0.047245 | 0.032888 | 0.023511 | 0.008843 | 0.007643 | -0.001071 | -0.003131 | -0.007258 | -0.00449 | -0.00562 | -0.000988 | -0.0011 | 0.08103 | 0.077003 | 0.075444 | 0.072338 | 0.078973 | 0.105077 | 0.098809 | -0.294315 | -0.289784 | -0.287483 | -0.286301 | -0.292162 | -0.304023 | -0.294928 | -1.348337 | -1.318465 | -1.304225 | -1.295684 | -1.336394 | -1.409079 | -1.350088 | -0.479742 | -0.437415 | -0.420021 | -0.416534 | -0.470342 | -0.661535 | -0.576152 | -0.361292 | -0.332364 | -0.317413 | -0.310491 | -0.346469 | -0.422828 | -0.365356 | 0.403107 | 0.364877 | 0.325082 | 0.263688 | 0.417583 | 0.334378 | 0.293661 | -40 | -40 | -40 | -40 | -35 | -40 | 40 | -1.97227 | -1.944401 | -1.93083 | -1.92504 | -1.960259 | 0 | 0 |  | 1407.973 | 0 |  | 1414.2469 | 0 |  | 735.946 | 0 |  | 735.951 | 0 |  | 1403.325 | 0 |  | 1428.369 | 0 |  | 759.645 | 0 |  | 759.892 | 0 |  | 1400.683 | 0 |  | 1422.019 | 0 |  | 770.78 | 0 |  | 770.889 | 0 |  | 1536.573 | 0 |  | 1536.675 | 0 |  | 776.305 | 0 |  | 776.105 | 0 |  | 1450.594 | 0 |  | 1450.645 | 0 |  | 743.452 | 0 |  | 743.616 | 0 |  | 1494.714 | 0 |  | 1499.108 | 0 |  | 721.513 | 0.102 |  | 721.779 | 0.102 |  | 1447.521 | 0 |  | 1449.172 | 0 |  | 759.428 | 0.025 |  | 759.496 | 0.025 | 135.2449 | 126.8327 | 110.8752 | 97.78702 | 100.9941 | 132.6755 | 98.0764 | 0 | 0 | 0 | 0 | 0 | -30.8887368 | -7.4911712 | -79.78245 | -61.26775 | -52.15205 | -36.79483 | -23.90943 | -11.06832 | -8.833625784 | 0 | 0 | 0 | 0 | 0 | 0 | 0 | 78.8908 | 77.77604 | 77.2332 | 77.0016 | 68.609065 | 0 | 0 | -41.74029 | -38.99305 | -38.82762 | -39.17323 | -27.39036637 | -34.02466 | -29.90598 | 92.61292 | 104.348 | 97.12873 | 98.82056 | 118.3033 | 56.69376 | 51.84563
383 | E35240 | 2017-05-27 06:36 | 54.0014 | 53.2358 | 26 | 50 | 1.1118 | 551.019 | 19412 | 30 | 239962 | 239921 | 139105 | 139113 | 139261 | 139303 | 221143 | 221150 | 220848 | 220855 | 215335 | 215350 | 214692 | 215889 | 294090 | 294140 | 1382.14 | 23337.3828 | 6 | 157.7745 | 157.7745 | 157.7745 | 157.7745 | 149.5624 | 4.0986 | 4.0986 | 1192.7734 | 1125.7458 | 1080.8334 | 890.6927 | 1063.7874 | 999.3303 | 978.6984 | 959.1818 | 939.7425 | 927.2503 | 915.0071 | 899.9503 | 15.8 | 24 | 32.2108 | 20.8335 | 13.853 | 10.0483 | 7.4798 | 5.593 | 4.3209 | 3.6001 | 3.6026 | 88.91 | 137.53 | 135.97 | 205.53 | 189.86 | 286.21 | 254.41 | 386.38 | 341.71 | 519.5 | 445.1 | 674.53 | 541.54 | 813.54 | 50.6 | 43.7 | 26.5946 | 3.46 | 3.8594 | 3.8594 | -1.3989 | 3.8594 | 6216297 | 2 |  |  | 3.5307 | 6.69 | 8.0593 | 9.805 | 11.5529 | 14.4771 | 4.8241 | 7.2207 | 8.9741 | 11.0431 | 12.5931 | 15.5345 | 25.077 | 24.889 | 24.9605 | 24.8876 | 25.083 | 24.9766 |  | 22383 | 522 | 10 |  | CC040 | 356 | 1253 | 8 | 8 | 35 | 33.333336 | 3.46 | 1600.9286 | 1557.0929 | 1362 | 1242.2285 | 1159.4572 | 1129.2858 | 1016.1071 | 82.3664 | 82.9329 | 86.2036 | 84.2179 | 57.7071 | 53.515 | 51.2436 | 32.2108 | 20.8335 | 13.853 | 10.0483 | 7.4798 | 5.593 | 4.3209 | 3.6001 | 0 | 0 | 0 | 0 | 0 | 0.1016 | 0.0254 | 0 | 0 | 0 | 0 | 0 | 0 | 0 | 0.053012 | 0.042878 | 0.040215 | 0.027845 | 0.019425 | 0.006478 | 0.005407 | -0.000797 | -0.002366 | -0.005426 | -0.00334 | -0.004436 | -8.2e-05 | 1.2e-05 | 0.082517 | 0.078421 | 0.076837 | 0.073671 | 0.080436 | 0.107143 | 0.100663 | -0.278243 | -0.27389 | -0.271673 | -0.270602 | -0.27604 | -0.287494 | -0.27942 | -1.359717 | -1.329117 | -1.31447 | -1.306182 | -1.346517 | -1.427235 | -1.370955 | -0.450173 | -0.410643 | -0.394424 | -0.391029 | -0.44184 | -0.621444 | -0.53931 | -0.373125 | -0.342778 | -0.327066 | -0.320224 | -0.3566 | -0.434741 | -0.379236 | 0.405964 | 0.370827 | 0.340268 | 0.280726 | 0.453802 | 0.368812 | 0.32291 | -40 | -40 | -40 | -40 | -35 | -30 | 30 | -1.851144 | -1.824981 | -1.81183 | -1.805975 | -1.838726 | 0 | 0 |  | 1407.973 | 0 |  | 1414.2469 | 0 |  | 735.946 | 0 |  | 735.951 | 0 |  | 1403.325 | 0 |  | 1428.369 | 0 |  | 759.645 | 0 |  | 759.892 | 0 |  | 1400.683 | 0 |  | 1422.019 | 0 |  | 770.78 | 0 |  | 770.889 | 0 |  | 1536.573 | 0 |  | 1536.675 | 0 |  | 776.305 | 0 |  | 776.105 | 0 |  | 1450.594 | 0 |  | 1450.645 | 0 |  | 743.452 | 0 |  | 743.616 | 0 |  | 1494.714 | 0 |  | 1499.108 | 0 |  | 721.513 | 0.102 |  | 721.779 | 0.102 |  | 1447.521 | 0 |  | 1449.172 | 0 |  | 759.428 | 0.025 |  | 759.496 | 0.025 | 132.1038 | 122.1088 | 104.651994 | 91.51622 | 93.2621 | 120.9951 | 102.2844 | 0 | 0 | 0 | 0 | 0 | -29.2093904 | -7.097268 | -70.99762 | -53.84519 | -45.72909683 | -32.00798991 | -20.18294 | -9.12859506 | -7.429205145 | 0 | 0 | 0 | 0 | 0 | 0 | 0 | 74.04576 | 72.99924 | 72.4732 | 72.239 | 64.35541 | 0 | 0 | -37.07913 | -34.05581 | -34.00077 | -32.93164 | -25.49731 | -33.25657566 | -27.63619 | 98.07283 | 107.207 | 97.39533 | 98.81558 | 111.9373 | 49.40051 | 60.12173
383 | E35241 | 2017-05-27 06:37 | 54.2159 | 53.5149 | 46 | 49 | 1.0791 | 551.083 | 19417 | 30 | 239962 | 239921 | 139105 | 139113 | 139261 | 139303 | 221143 | 221150 | 220848 | 220855 | 215335 | 215350 | 214692 | 215889 | 294090 | 294140 | 1382.14 | 23357.1074 | 6 | 158.1945 | 158.1945 | 158.1945 | 158.1945 | 149.9824 | 4.5187 | 4.5187 | 1186.9141 | 1127.5145 | 1081.5 | 898.3729 | 1060.0529 | 996.7051 | 976.9971 | 958.6494 | 940.4473 | 928.5419 | 916.7324 | 902.3062 | 16 | 24 | 32.2628 | 20.816 | 13.9588 | 10.1622 | 7.5473 | 5.6276 | 4.3307 | 3.5989 | 3.5995 | 90.71 | 138.6 | 137.36 | 205.02 | 191.42 | 284.47 | 257.54 | 384.74 | 347.72 | 519.15 | 452.05 | 677.49 | 552.32 | 820.15 | 50.1 | 43.7 | 24.8631 | 1.28 | 1.4888 | 1.4888 | -0.473 | 1.4888 | 6212080 | 1 |  |  | 3.6129 | 6.5736 | 7.8571 | 9.3729 | 11.4271 | 14.0914 | 4.2036 | 7.4161 | 8.6464 | 10.3857 | 12.3125 | 14.7982 | 24.8888 | 24.9105 | 24.9764 | 25.0546 | 25.0317 | 25.0289 |  | 22383 | 522 | 11 |  | CC040C | 356 | 1253 | 8 | 8 | 35 | 29.666666 | 1.28 | 1523.5072 | 1481.4214 | 1316.6285 | 1225.3 | 1154.1571 | 1111.2572 | 1010.2571 | 69.3414 | 67.76 | 68.4493 | 69.4257 | 53.4407 | 52.2064 | 48.08 | 32.2628 | 20.816 | 13.9588 | 10.1622 | 7.5473 | 5.6276 | 4.3307 | 3.5989 | 0 | 0 | 0 | 0 | 0 | 0.1016 | 0.0254 | 0 | 0 | 0 | 0 | 0 | 0 | 0 | 0.053625 | 0.043273 | 0.040381 | 0.027529 | 0.01938 | 0.007515 | 0.006277 | -0.000797 | -0.002365 | -0.005425 | -0.003339 | -0.004437 | 4e-05 | 0.000108 | 0.082515 | 0.078417 | 0.076829 | 0.073661 | 0.080421 | 0.107125 | 0.100635 | -0.278266 | -0.273943 | -0.271776 | -0.270731 | -0.276247 | -0.287866 | -0.279846 | -1.358504 | -1.32814 | -1.313848 | -1.305746 | -1.346984 | -1.431871 | -1.375718 | -0.450969 | -0.411287 | -0.394909 | -0.39144 | -0.442165 | -0.621989 | -0.539503 | -0.37185 | -0.341812 | -0.326471 | -0.319812 | -0.356479 | -0.43444 | -0.379468 | 0.406508 | 0.372052 | 0.342706 | 0.282155 | 0.454372 | 0.369849 | 0.322701 | -40 | -40 | -40 | -40 | -35 | -20 | 20 | -1.850708 | -1.824529 | -1.811252 | -1.805295 | -1.837954 | 0 | 0 |  | 1407.973 | 0 |  | 1414.2469 | 0 |  | 735.946 | 0 |  | 735.951 | 0 |  | 1403.325 | 0 |  | 1428.369 | 0 |  | 759.645 | 0 |  | 759.892 | 0 |  | 1400.683 | 0 |  | 1422.019 | 0 |  | 770.78 | 0 |  | 770.889 | 0 |  | 1536.573 | 0 |  | 1536.675 | 0 |  | 776.305 | 0 |  | 776.105 | 0 |  | 1450.594 | 0 |  | 1450.645 | 0 |  | 743.452 | 0 |  | 743.616 | 0 |  | 1494.714 | 0 |  | 1499.108 | 0 |  | 721.513 | 0.102 |  | 721.779 | 0.102 |  | 1447.521 | 0 |  | 1449.172 | 0 |  | 759.428 | 0.025 |  | 759.496 | 0.025 | 125.7122 | 116.1686 | 101.1553 | 90.2568233 | 92.81847 | 119.0434 | 101.6672 | 0 | 0 | 0 | 0 | 0 | -29.2471856 | -7.1080884 | -71.76705 | -54.33155112 | -45.92687 | -31.58599574 | -20.12798 | -10.81779 | -8.78395943 | 0 | 0 | 0 | 0 | 0 | 0 | 0 | 74.02832 | 72.98116 | 72.45008 | 72.2118 | 64.32839 | 0 | 0 | -31.27082 | -27.86880712 | -27.03124 | -27.176 | -23.62961 | -32.47181 | -25.93930424 | 96.70265 | 106.9494 | 100.6472 | 103.7066 | 113.3893 | 46.50665 | 59.83587
383 | E35242 | 2017-05-27 06:39 | 55.2177 | 54.2297 | 25 | 53 | 1.173 | 698.4108 | 19323 | 30 | 239962 | 239921 | 139105 | 139113 | 139261 | 139303 | 221143 | 221150 | 220848 | 220855 | 215335 | 215350 | 214692 | 215889 | 294090 | 294140 | 1382.14 | 23376.832 | 6 | 158.9019 | 158.9019 | 158.9019 | 158.9019 | 150.6898 | 5.2261 | 5.2261 | 1183.3984 | 1112.4541 | 1066.5 | 886.931 | 1053.0348 | 989.0552 | 971.3783 | 953.6328 | 936.0305 | 924.9 | 914.4828 | 898.8423 | 15.8 | 22 | 32.2957 | 19.4085 | 12.2548 | 8.6469 | 6.2552 | 4.5457 | 3.4078 | 2.8194 | 2.818 | 89.9 | 137.97 | 146.85 | 216.67 | 211.37 | 310.15 | 292.16 | 430.7 | 403.36 | 598.76 | 540.66 | 797.48 | 659.35 | 970.9 | 50.8 | 44.1 | 34.2547 | 1.790909 | 2.869 | 4.4155 | -14.3937 | 2.869 | 5802170 | 2 |  |  | 3.8457 | 6.9929 | 8.3536 | 10.1771 | 11.7057 | 15.4671 | 4.3213 | 7.441 | 9.2754 | 10.9443 | 14.0016 | 17.0098 | 24.896 | 25.0386 | 24.9637 | 25.0181 | 25.1005 | 25.0683 |  | 22383 | 522 | 12 |  | EA061 | 279 | 1253 | 7 | 5 | 35 | 30.833334 | 1.790909 | 1801.8928 | 1729.4357 | 1477.0428 | 1368.7858 | 1293.1786 | 1320.9429 | 1101.3857 | 83.48 | 85.5479 | 94.1014 | 94.4986 | 62.4364 | 55.4671 | 51.0464 | 32.2957 | 19.4085 | 12.2548 | 8.6469 | 6.2552 | 4.5457 | 3.4078 | 2.8194 | 0 | 0 | 0 | 0 | 0 | 0.1016 | 0.0254 | 0 | 0 | 0 | 0 | 0 | 0 | 0 | 0.054705 | 0.043855 | 0.040648 | 0.027505 | 0.019529 | 0.008581 | 0.007215 | -0.000801 | -0.002376 | -0.005458 | -0.003359 | -0.00446 | 9.6e-05 | 0.000159 | 0.082396 | 0.078311 | 0.076738 | 0.073574 | 0.08033 | 0.106937 | 0.100505 | -0.279681 | -0.275243 | -0.272906 | -0.271853 | -0.277356 | -0.289352 | -0.281001 | -1.362688 | -1.331589 | -1.316172 | -1.308038 | -1.349105 | -1.438438 | -1.379904 | -0.45031 | -0.410944 | -0.395005 | -0.391541 | -0.44238 | -0.621474 | -0.539977 | -0.376259 | -0.345234 | -0.328715 | -0.322004 | -0.358679 | -0.43835 | -0.381004 | 0.400359 | 0.356145 | 0.306492 | 0.245455 | 0.384763 | 0.302571 | 0.263315 | -40 | -40 | -40 | -40 | -35 | -10 | 10 | -1.856067 | -1.829784 | -1.816773 | -1.811277 | -1.84449 | 0 | 0 |  | 1407.973 | 0 |  | 1414.2469 | 0 |  | 735.946 | 0 |  | 735.951 | 0 |  | 1403.325 | 0 |  | 1428.369 | 0 |  | 759.645 | 0 |  | 759.892 | 0 |  | 1400.683 | 0 |  | 1422.019 | 0 |  | 770.78 | 0 |  | 770.889 | 0 |  | 1536.573 | 0 |  | 1536.675 | 0 |  | 776.305 | 0 |  | 776.105 | 0 |  | 1450.594 | 0 |  | 1450.645 | 0 |  | 743.452 | 0 |  | 743.616 | 0 |  | 1494.714 | 0 |  | 1499.108 | 0 |  | 721.513 | 0.102 |  | 721.779 | 0.102 |  | 1447.521 | 0 |  | 1449.172 | 0 |  | 759.428 | 0.025 |  | 759.496 | 0.025 | 148.4688 | 135.4338 | 113.3453 | 100.707 | 103.881 | 141.2577 | 110.6948 | 0 | 0 | 0 | 0 | 0 | -29.3981632 | -7.1374254 | -73.45433 | -55.23298 | -46.31609268 | -31.58389 | -20.32966 | -12.48133 | -10.17541 | 0 | 0 | 0 | 0 | 0 | 0 | 0 | 74.24268 | 73.19136 | 72.67092 | 72.45108 | 64.55715 | 0 | 0 | -37.5918788 | -35.1554 | -37.17052 | -37.00008 | -27.62061 | -34.47136 | -27.56388 | 111.6652 | 118.2368 | 102.5296 | 104.5742 | 120.4879 | 64.90682 | 65.81805
383 | E35243 | 2017-05-27 06:40 | 55.9391 | 54.8178 | 34 | 54 | 1.173 | 701.2445 | 19395 | 30 | 239962 | 239921 | 139105 | 139113 | 139261 | 139303 | 221143 | 221150 | 220848 | 220855 | 215335 | 215350 | 214692 | 215889 | 294090 | 294140 | 1382.14 | 23396.5566 | 6 | 159.6122 | 159.6122 | 159.6122 | 159.6122 | 151.4001 | 5.9364 | 5.9364 | 1183.3984 | 1116.2202 | 1065.5 | 888.0347 | 1063.5055 | 997.3218 | 977.4052 | 957.4962 | 937.6841 | 925.8292 | 913.676 | 897.6047 | 15.8 | 18.4 | 32.3638 | 19.3216 | 12.1491 | 8.506 | 6.1474 | 4.4759 | 3.4118 | 2.8189 | 2.8231 | 89.92 | 139.4 | 145.82 | 219.4 | 211.13 | 315.94 | 291.69 | 439.11 | 403.63 | 608.79 | 533.03 | 800.75 | 652.49 | 972.85 | 50.3 | 43.7 | 32.8094 | 4.118182 | 4.2394 | 4.2394 | -1.8672 | 4.2394 | 5802170 | 1 |  |  | 3.8593 | 6.9564 | 8.4643 | 10.0621 | 12.2821 | 14.9271 | 4.8541 | 7.3426 | 9.5393 | 10.7033 | 13.7115 | 15.3803 | 24.8671 | 24.9292 | 24.9144 | 25.0262 | 24.9395 | 24.9842 |  | 22383 | 522 | 13 |  | EA061 | 279 | 1253 | 7 | 5 | 35 | 31 | 4.118182 | 1770.9857 | 1725.4928 | 1492.4214 | 1367.5358 | 1279.5857 | 1235.1571 | 1143.3572 | 79.6671 | 79.2729 | 82.5986 | 79.7914 | 54.4443 | 51.9764 | 50.7221 | 32.3638 | 19.3216 | 12.1491 | 8.506 | 6.1474 | 4.4759 | 3.4118 | 2.8189 | 0 | 0 | 0 | 0 | 0 | 0.1016 | 0.0254 | 0 | 0 | 0 | 0 | 0 | 0 | 0 | 0.055537 | 0.044422 | 0.040958 | 0.027421 | 0.019671 | 0.009249 | 0.007801 | -0.000801 | -0.002376 | -0.005457 | -0.003358 | -0.004461 | 9.2e-05 | 0.000173 | 0.082397 | 0.078311 | 0.076733 | 0.07357 | 0.080323 | 0.106958 | 0.10047 | -0.279666 | -0.275244 | -0.272971 | -0.271903 | -0.277436 | -0.289286 | -0.28126 | -1.362193 | -1.331214 | -1.316243 | -1.308001 | -1.349269 | -1.438268 | -1.381832 | -0.450602 | -0.411166 | -0.395047 | -0.391623 | -0.442388 | -0.622225 | -0.539452 | -0.375739 | -0.344864 | -0.328784 | -0.32197 | -0.358849 | -0.437106 | -0.382148 | 0.400172 | 0.355844 | 0.305029 | 0.244507 | 0.382431 | 0.304666 | 0.26372 | -40 | -40 | -40 | -40 | -35 | 0 | 0 | -1.855977 | -1.829697 | -1.816684 | -1.811188 | -1.844384 | 0 | 0 |  | 1407.973 | 0 |  | 1414.2469 | 0 |  | 735.946 | 0 |  | 735.951 | 0 |  | 1403.325 | 0 |  | 1428.369 | 0 |  | 759.645 | 0 |  | 759.892 | 0 |  | 1400.683 | 0 |  | 1422.019 | 0 |  | 770.78 | 0 |  | 770.889 | 0 |  | 1536.573 | 0 |  | 1536.675 | 0 |  | 776.305 | 0 |  | 776.105 | 0 |  | 1450.594 | 0 |  | 1450.645 | 0 |  | 743.452 | 0 |  | 743.616 | 0 |  | 1494.714 | 0 |  | 1499.108 | 0 |  | 721.513 | 0.102 |  | 721.779 | 0.102 |  | 1447.521 | 0 |  | 1449.172 | 0 |  | 759.428 | 0.025 |  | 759.496 | 0.025 | 145.9239 | 135.1251 | 114.518 | 100.6096 | 102.7802 | 132.1099 | 114.8731 | 0 | 0 | 0 | 0 | 0 | -29.3914576 | -7.144004 | -74.561 | -55.97222 | -46.72794 | -31.47443 | -20.52238149 | -13.43486 | -11.01873 | 0 | 0 | 0 | 0 | 0 | 0 | 0 | 74.23908 | 73.18788 | 72.66736 | 72.44752 | 64.55344 | 0 | 0 | -35.89815 | -32.59432 | -32.63033 | -31.24815 | -24.0855 | -32.34101549 | -27.36214 | 109.7038 | 119.7464 | 107.8271 | 110.3346 | 122.7257 | 56.9426 | 69.34823
383 | E35244 | 2017-05-27 06:41 | 56.8316 | 55.485 | 21 | 53 | 1.173 | 701.5271 | 19415 | 30 | 239962 | 239921 | 139105 | 139113 | 139261 | 139303 | 221143 | 221150 | 220848 | 220855 | 215335 | 215350 | 214692 | 215889 | 294090 | 294140 | 1382.14 | 23416.2832 | 6 | 160.3228 | 160.3228 | 160.3228 | 160.3228 | 152.1107 | 6.647 | 6.647 | 1178.7109 | 1109.6964 | 1055 | 881.2119 | 1051.824 | 987.6889 | 968.8462 | 949.5674 | 930.5161 | 919.3029 | 907.4557 | 890.813 | 16 | 21 | 32.3988 | 19.4593 | 12.2504 | 8.5844 | 6.1674 | 4.4552 | 3.3758 | 2.8216 | 2.8209 | 90.04 | 137.75 | 146.66 | 217.29 | 212.67 | 312.63 | 294.56 | 436.57 | 408.31 | 609.22 | 539.09 | 807.69 | 659.61 | 971.86 | 49.4 | 43.8 | 32.5444 | 2.136364 | 2.481 | 2.481 | -1.2259 | 2.481 | 5802170 | 2 |  |  | 3.9414 | 6.9743 | 8.5379 | 10.2643 | 12.4414 | 15.6721 | 4.4508 | 7.3951 | 9.1213 | 10.8066 | 13.7279 | 17.5623 | 24.9072 | 25.0125 | 24.9519 | 24.9529 | 24.9615 | 25.0021 |  | 22383 | 522 | 14 |  | EA061 | 279 | 1253 | 7 | 5 | 35 | 35 | 2.136364 | 1812.2715 | 1772.4071 | 1536.8214 | 1426.7214 | 1337.4857 | 1298.9071 | 1074.5072 | 59.3493 | 59.4336 | 58.9457 | 56.4336 | 51.2557 | 52.2271 | 48.2993 | 32.3988 | 19.4593 | 12.2504 | 8.5844 | 6.1674 | 4.4552 | 3.3758 | 2.8216 | 0 | 0 | 0 | 0 | 0 | 0.1016 | 0.0254 | 0 | 0 | 0 | 0 | 0 | 0 | 0 | 0.056571 | 0.045038 | 0.041214 | 0.027431 | 0.019864 | 0.010219 | 0.008655 | -0.000802 | -0.002381 | -0.00547 | -0.003365 | -0.004471 | 4.1e-05 | 0.000158 | 0.08239 | 0.078302 | 0.076725 | 0.07356 | 0.080316 | 0.106944 | 0.100543 | -0.279751 | -0.275384 | -0.273064 | -0.27204 | -0.277551 | -0.289324 | -0.280764 | -1.363087 | -1.332933 | -1.31718 | -1.309232 | -1.350759 | -1.438292 | -1.378063 | -0.450154 | -0.410687 | -0.394631 | -0.391096 | -0.44194 | -0.621681 | -0.540903 | -0.37668 | -0.345905 | -0.329684 | -0.323139 | -0.359793 | -0.43799 | -0.379372 | 0.4005 | 0.356356 | 0.305389 | 0.244149 | 0.381284 | 0.30409 | 0.263448 | -40 | -40 | -40 | -40 | -35 | 10 | -10 | -1.857711 | -1.831379 | -1.818401 | -1.812994 | -1.846256 | 0 | 0 |  | 1407.973 | 0 |  | 1414.2469 | 0 |  | 735.946 | 0 |  | 735.951 | 0 |  | 1403.325 | 0 |  | 1428.369 | 0 |  | 759.645 | 0 |  | 759.892 | 0 |  | 1400.683 | 0 |  | 1422.019 | 0 |  | 770.78 | 0 |  | 770.889 | 0 |  | 1536.573 | 0 |  | 1536.675 | 0 |  | 776.305 | 0 |  | 776.105 | 0 |  | 1450.594 | 0 |  | 1450.645 | 0 |  | 743.452 | 0 |  | 743.616 | 0 |  | 1494.714 | 0 |  | 1499.108 | 0 |  | 721.513 | 0.102 |  | 721.779 | 0.102 |  | 1447.521 | 0 |  | 1449.172 | 0 |  | 759.428 | 0.025 |  | 759.496 | 0.025 | 149.313 | 138.783 | 117.9126 | 104.9496 | 107.4215 | 138.9103 | 108.0342 | 0 | 0 | 0 | 0 | 0 | -29.3953184 | -7.1314056 | -76.018 | -56.85892 | -47.08128192 | -31.50798 | -20.79223 | -14.75687592 | -12.14487 | 0 | 0 | 0 | 0 | 0 | 0 | 0 | 74.30844 | 73.25516 | 72.73604 | 72.51976 | 64.61896 | 0 | 0 | -26.71632 | -24.40861 | -23.2618 | -22.07096 | -22.65194 | -32.4686 | -26.12524 | 120.8872 | 130.7707 | 120.3056 | 123.8905 | 128.5963 | 62.28953 | 62.63267
383 | E35245 | 2017-05-27 06:43 | 57.3981 | 55.9578 | 33 | 53 | 1.173 | 701.709 | 19378 | 30 | 239962 | 239921 | 139105 | 139113 | 139261 | 139303 | 221143 | 221150 | 220848 | 220855 | 215335 | 215350 | 214692 | 215889 | 294090 | 294140 | 1382.14 | 23436.0098 | 6 | 161.0335 | 161.0335 | 161.0335 | 161.0335 | 152.8214 | 7.3577 | 7.3577 | 1179.8828 | 1111.4846 | 1067.6666 | 885.965 | 1057.1566 | 992.2269 | 973.4013 | 955.1598 | 936.9713 | 925.6711 | 913.2762 | 897.9296 | 16 | 19 | 32.3763 | 19.4245 | 12.2701 | 8.5971 | 6.215 | 4.4775 | 3.4178 | 2.82 | 2.8234 | 90.74 | 139.65 | 146.28 | 217.49 | 211.25 | 312.83 | 292.16 | 434.97 | 404.77 | 607.41 | 534.38 | 799.62 | 659.56 | 971.97 | 49.2 | 43.6 | 32.3031 | 4.054545 | 3.9374 | 3.9374 | -1.5084 | 3.9374 | 6115416 | 1 |  |  | 3.8764 | 6.9757 | 8.53 | 10.1243 | 12.5336 | 15.0121 | 4.7183 | 7.1833 | 9.2317 | 10.7383 | 13.8117 | 15.6933 | 24.9856 | 25.0246 | 25.0039 | 25.1001 | 25.0324 | 24.8501 |  | 22383 | 522 | 15 |  | EA061 | 279 | 1253 | 7 | 5 | 35 | 33.166664 | 4.054545 | 1708.65 | 1670.9143 | 1454.2786 | 1328.3357 | 1293.5857 | 1167.5643 | 1123.8286 | 64.1471 | 61.2414 | 53.2957 | 53.1671 | 48.4429 | 49.5343 | 45.7586 | 32.3763 | 19.4245 | 12.2701 | 8.5971 | 6.215 | 4.4775 | 3.4178 | 2.82 | 0 | 0 | 0 | 0 | 0 | 0.1016 | 0.0254 | 0 | 0 | 0 | 0 | 0 | 0 | 0 | 0.057146 | 0.045494 | 0.041409 | 0.027345 | 0.019992 | 0.011247 | 0.009588 | -0.000799 | -0.002372 | -0.005446 | -0.00335 | -0.004455 | -0.000157 | 7.6e-05 | 0.082491 | 0.078398 | 0.076814 | 0.073648 | 0.080399 | 0.107113 | 0.100558 | -0.278558 | -0.274209 | -0.271988 | -0.270894 | -0.276553 | -0.287914 | -0.280262 | -1.361388 | -1.331257 | -1.316556 | -1.307692 | -1.350344 | -1.433383 | -1.379188 | -0.449564 | -0.410152 | -0.393953 | -0.390538 | -0.440817 | -0.621093 | -0.537225 | -0.374886 | -0.34424 | -0.328474 | -0.321662 | -0.359351 | -0.435651 | -0.383257 | 0.400508 | 0.357232 | 0.307598 | 0.246623 | 0.385109 | 0.307255 | 0.263846 | -40 | -40 | -40 | -40 | -35 | 20 | -20 | -1.854782 | -1.828504 | -1.815532 | -1.810094 | -1.843324 | 0 | 0 |  | 1407.973 | 0 |  | 1414.2469 | 0 |  | 735.946 | 0 |  | 735.951 | 0 |  | 1403.325 | 0 |  | 1428.369 | 0 |  | 759.645 | 0 |  | 759.892 | 0 |  | 1400.683 | 0 |  | 1422.019 | 0 |  | 770.78 | 0 |  | 770.889 | 0 |  | 1536.573 | 0 |  | 1536.675 | 0 |  | 776.305 | 0 |  | 776.105 | 0 |  | 1450.594 | 0 |  | 1450.645 | 0 |  | 743.452 | 0 |  | 743.616 | 0 |  | 1494.714 | 0 |  | 1499.108 | 0 |  | 721.513 | 0.102 |  | 721.779 | 0.102 |  | 1447.521 | 0 |  | 1449.172 | 0 |  | 759.428 | 0.025 |  | 759.496 | 0.025 | 140.9482 | 130.9963 | 111.709 | 97.82927 | 104.003 | 125.0613 | 113.01 | 0 | 0 | 0 | 0 | 0 | -29.2520624 | -7.1186548 | -76.71013 | -57.40646 | -47.3473 | -31.37806954 | -20.98029 | -15.89621747 | -13.32847 | 0 | 0 | 0 | 0 | 0 | 0 | 0 | 74.19128 | 73.14016 | 72.62128 | 72.40376 | 64.51634 | 0 | 0 | -28.83823 | -25.11828 | -20.996 | -20.76377 | -21.35445 | -30.76541 | -24.58266 | 109.5912 | 121.6118 | 115.9869 | 118.0912 | 126.1846 | 49.14763 | 67.98016
383 | E35246 | 2017-05-27 06:44 | 58.0073 | 56.453 | 30 | 53 | 1.173 | 700.7966 | 19375 | 30 | 239962 | 239921 | 139105 | 139113 | 139261 | 139303 | 221143 | 221150 | 220848 | 220855 | 215335 | 215350 | 214692 | 215889 | 294090 | 294140 | 1382.14 | 23455.7344 | 6 | 161.7434 | 161.7434 | 161.7434 | 161.7434 | 153.5313 | 8.0675 | 8.0675 | 1168.1641 | 1106.5029 | 1064.5 | 883.0647 | 1049.541 | 985.9493 | 968.451 | 951.0813 | 933.8006 | 922.5343 | 910.9094 | 895.6918 | 15.8 | 22.2 | 32.2426 | 19.1836 | 12.0376 | 8.4603 | 6.1091 | 4.476 | 3.4043 | 2.8204 | 2.8244 | 91.23 | 140.76 | 148.28 | 220.91 | 215.29 | 316.84 | 297.41 | 439.55 | 410.51 | 606.02 | 541.1 | 799.99 | 659.33 | 973.97 | 48.7 | 43.8 | 32.2804 | 4.363636 | 4.0177 | 4.0177 | -1.6943 | 4.0177 | 6115416 | 2 |  |  | 3.8043 | 6.8264 | 8.3964 | 10.0714 | 12.0779 | 15.2007 | 4.2262 | 7.2098 | 9.0705 | 11.1656 | 14.5082 | 16.0475 | 24.9946 | 25.1165 | 25.0374 | 25.0489 | 25.1044 | 24.9139 |  | 22383 | 522 | 16 |  | EA061 | 279 | 1253 | 7 | 5 | 35 | 35 | 4.363636 | 1822.1643 | 1752.4928 | 1492.45 | 1391.0215 | 1272.1714 | 1238.3357 | 1141.15 | 57.0879 | 53.4379 | 53.87 | 53.4779 | 52.9771 | 53.82 | 46.085 | 32.2426 | 19.1836 | 12.0376 | 8.4603 | 6.1091 | 4.476 | 3.4043 | 2.8204 | 0 | 0 | 0 | 0 | 0 | 0.1016 | 0.0254 | 0 | 0 | 0 | 0 | 0 | 0 | 0 | 0.057844 | 0.045946 | 0.041617 | 0.027421 | 0.020245 | 0.011707 | 0.010029 | -0.000801 | -0.002376 | -0.005458 | -0.003356 | -0.004464 | -0.000658 | -0.000182 | 0.082424 | 0.078337 | 0.076761 | 0.073596 | 0.080363 | 0.107026 | 0.100502 | -0.279349 | -0.274926 | -0.272618 | -0.271577 | -0.27698 | -0.288416 | -0.280583 | -1.362739 | -1.331704 | -1.316469 | -1.308399 | -1.349215 | -1.429222 | -1.373895 | -0.449816 | -0.410467 | -0.394476 | -0.39099 | -0.442109 | -0.621902 | -0.538495 | -0.376312 | -0.345346 | -0.328997 | -0.322344 | -0.358199 | -0.436273 | -0.382718 | 0.399706 | 0.355001 | 0.303159 | 0.24278 | 0.380556 | 0.303524 | 0.263833 | -40 | -40 | -40 | -40 | -35 | 30 | -30 | -1.855777 | -1.829503 | -1.816479 | -1.810967 | -1.843908 | 0 | 0 |  | 1407.973 | 0 |  | 1414.2469 | 0 |  | 735.946 | 0 |  | 735.951 | 0 |  | 1403.325 | 0 |  | 1428.369 | 0 |  | 759.645 | 0 |  | 759.892 | 0 |  | 1400.683 | 0 |  | 1422.019 | 0 |  | 770.78 | 0 |  | 770.889 | 0 |  | 1536.573 | 0 |  | 1536.675 | 0 |  | 776.305 | 0 |  | 776.105 | 0 |  | 1450.594 | 0 |  | 1450.645 | 0 |  | 743.452 | 0 |  | 743.616 | 0 |  | 1494.714 | 0 |  | 1499.108 | 0 |  | 721.513 | 0.102 |  | 721.779 | 0.102 |  | 1447.521 | 0 |  | 1449.172 | 0 |  | 759.428 | 0.025 |  | 759.496 | 0.025 | 150.1901 | 137.285 | 114.562 | 102.3736 | 102.2355 | 132.5341 | 114.6878573 | 0 | 0 | 0 | 0 | 0 | -29.3030656 | -7.1268082 | -77.73472 | -58.02234328 | -47.6022 | -31.48662 | -21.29196 | -15.79147 | -13.52874 | 0 | 0 | 0 | 0 | 0 | 0 | 0 | 74.23108 | 73.18012 | 72.65916 | 72.43868 | 64.53678 | 0 | 0 | -25.67905 | -21.93449 | -21.25042212 | -20.90932 | -23.42165 | -33.47076564 | -24.81654 | 121.0074 | 130.5083 | 118.3685 | 122.4164 | 122.0587 | 53.96881 | 69.21576296
383 | E35247 | 2017-05-27 06:46 | 57.7328 | 56.4765 | 42 | 49 | 1.173 | 485.1131 | 19468 | 30 | 239962 | 239921 | 139105 | 139113 | 139261 | 139303 | 221143 | 221150 | 220848 | 220855 | 215335 | 215350 | 214692 | 215889 | 294090 | 294140 | 1382.14 | 23475.459 | 6 | 162.0948 | 162.0948 | 162.0948 | 162.0948 | 153.8827 | 8.419 | 8.419 | 1182.2266 | 1112.1327 | 1057.5 | 897.5029 | 1054.0862 | 992.9652 | 974.1135 | 956.7363 | 939.0283 | 926.8001 | 915.2126 | 900.5585 | 16 | 19 | 32.3361 | 21.9127 | 14.914 | 11.0558 | 8.3247 | 6.3537 | 4.8744 | 4.103 | 4.1133 | 90.17 | 132.02 | 132.68 | 193.39 | 180.89 | 263.31 | 239.2 | 349.95 | 318.8 | 463 | 412.09 | 604.3 | 497.79 | 721.9 | 50.4 | 43.8 | 25.0279 | 3.233333 | 3.1691 | 3.1691 | -0.6832 | 3.1691 | 6216245 | 1 |  |  | 3.6936 | 6.78 | 8.065 | 9.5386 | 11.3579 | 14.6214 | 4.4018 | 7.6927 | 8.8545 | 11.0164 | 11.9782 | 15.6709 | 24.895 | 24.9244 | 24.9736 | 24.9831 | 24.9508 | 24.9791 |  | 22383 | 522 | 17 |  | EA061 | 406 | 1251 | 9 | 5 | 35 | 29 | 3.233333 | 1503.0643 | 1544.6643 | 1337.5215 | 1251.3715 | 1131.1215 | 1173.1 | 968.15 | 56.125 | 59.5614 | 54.1607 | 53.77 | 49.4029 | 50.4314 | 45.9986 | 32.3361 | 21.9127 | 14.914 | 11.0558 | 8.3247 | 6.3537 | 4.8744 | 4.103 | 0 | 0 | 0 | 0 | 0 | 0.1016 | 0.0254 | 0 | 0 | 0 | 0 | 0 | 0 | 0 | 0.057663 | 0.045719 | 0.041303 | 0.027181 | 0.020233 | 0.012317 | 0.010636 | -0.000793 | -0.002354 | -0.005395 | -0.003316 | -0.00442 | -0.002088 | -0.000841 | 0.082575 | 0.078465 | 0.076881 | 0.073709 | 0.080485 | 0.107167 | 0.100742 | -0.277553 | -0.273354 | -0.271127 | -0.270114 | -0.27553 | -0.286897 | -0.278448 | -1.359228 | -1.329625 | -1.314871 | -1.306971 | -1.348408 | -1.423232 | -1.363488 | -0.44951 | -0.409647 | -0.393507 | -0.389969 | -0.440911 | -0.619036 | -0.538471 | -0.372602 | -0.343275 | -0.327443 | -0.320964 | -0.35677 | -0.437013 | -0.378929 | 0.409117 | 0.378809 | 0.361812 | 0.302548 | 0.495331 | 0.406204 | 0.359442 | -40 | -40 | -40 | -40 | -35 | 40 | -40 | -1.846743 | -1.820672 | -1.807534 | -1.801559 | -1.833974 | 0 | 0 |  | 1407.973 | 0 |  | 1414.2469 | 0 |  | 735.946 | 0 |  | 735.951 | 0 |  | 1403.325 | 0 |  | 1428.369 | 0 |  | 759.645 | 0 |  | 759.892 | 0 |  | 1400.683 | 0 |  | 1422.019 | 0 |  | 770.78 | 0 |  | 770.889 | 0 |  | 1536.573 | 0 |  | 1536.675 | 0 |  | 776.305 | 0 |  | 776.105 | 0 |  | 1450.594 | 0 |  | 1450.645 | 0 |  | 743.452 | 0 |  | 743.616 | 0 |  | 1494.714 | 0 |  | 1499.108 | 0 |  | 721.513 | 0.102 |  | 721.779 | 0.102 |  | 1447.521 | 0 |  | 1449.172 | 0 |  | 759.428 | 0.025 |  | 759.496 | 0.025 | 124.1155 | 121.2021 | 102.83 | 92.23734 | 91.03831 | 125.7176077 | 97.5333673 | 0 | 0 | 0 | 0 | 0 | -29.1487352 | -7.0725792 | -77.29929636 | -57.65919 | -47.21439 | -31.19086 | -21.32238 | -14.55824 | -13.35536496 | 0 | 0 | 0 | 0 | 0 | 0 | 0 | 73.86972 | 72.82688 | 72.30136 | 72.06236 | 64.18909 | 0 | 0 | -25.22874875 | -24.39915 | -21.31261 | -20.96863313 | -21.78228 | -31.21885 | -24.76891 | 95.45721 | 111.9706 | 106.6043 | 112.1402 | 112.1227 | 50.79178 | 52.33651
383 | E35248 | 2017-05-27 06:47 | 57.3203 | 56.2524 | 30 | 43 | 1.173 | 328.8076 | 19417 | 30 | 239962 | 239921 | 139105 | 139113 | 139261 | 139303 | 221143 | 221150 | 220848 | 220855 | 215335 | 215350 | 214692 | 215889 | 294090 | 294140 | 1382.14 | 23475.459 | 6 | 162.2815 | 162.2815 | 162.2815 | 162.2815 | 154.0694 | 8.6057 | 8.6057 | 1172.8516 | 1109.2396 | 1059.1666 | 895.8121 | 1047.9449 | 992.7997 | 974.92 | 959.2925 | 943.0691 | 928.5446 | 913.8488 | 897.6396 | 15.8 | 22 | 32.3937 | 23.4158 | 17.4063 | 13.5329 | 10.6743 | 8.4519 | 6.8329 | 6.0372 | 6.0421 | 98.75 | 141.83 | 133.34 | 190.5 | 172.55 | 246.4 | 218.36 | 313.17 | 277.3 | 399.04 | 340.17 | 494.01 | 394.88 | 563.61 | 49 | 43.6 | 13.5309 | -2.014286 | -0.9293 | 1.2336 | 0.5078 | -0.9293 | 6216243 | 2 |  |  | 2.5864 | 4.71 | 5.4164 | 6.7486 | 7.9936 | 10.3436 | 3.246 | 5.152 | 6.38 | 8.022 | 8.57 | 12.574 | 24.9394 | 24.8932 | 24.9796 | 24.9901 | 25.0819 | 24.9999 |  | 22383 | 522 | 18 |  | EA061 | 597 | 1251 | 11 | 5 | 35 | 23.4 | -2.014286 | 1312.5143 | 1248.9286 | 1147.6285 | 1066.7858 | 1025.6357 | 936.5786 | 686.1429 | 55.8164 | 54.6107 | 53.8136 | 52.1171 | 52.44 | 50.995 | 46.7421 | 32.3937 | 23.4158 | 17.4063 | 13.5329 | 10.6743 | 8.4519 | 6.8329 | 6.0372 | 0 | 0 | 0 | 0 | 0 | 0.1016 | 0.0254 | 0 | 0 | 0 | 0 | 0 | 0 | 0 | 0.059178 | 0.04712 | 0.041524 | 0.027503 | 0.020691 | 0.012165 | 0.011241 | -0.000785 | -0.002305 | -0.00531 | -0.003279 | -0.004376 | -0.000465 | -6.6e-05 | 0.082615 | 0.07852 | 0.076923 | 0.07375 | 0.08052 | 0.107348 | 0.10099 | -0.276906 | -0.272497 | -0.27037 | -0.269409 | -0.27491 | -0.286099 | -0.27723 | -1.352126 | -1.321169 | -1.30627 | -1.299615 | -1.3411 | -1.421868 | -1.359648 | -0.451009 | -0.411617 | -0.394993 | -0.391479 | -0.442246 | -0.623674 | -0.545121 | -0.368963 | -0.338425 | -0.323801 | -0.317303 | -0.353593 | -0.428899 | -0.36857 | 0.413826 | 0.392672 | 0.369616 | 0.354248 | 0.605419 | 0.522846 | 0.4807 | -45 | -45 | -45 | -45 | -40 | 30 | -30 | -1.844087 | -1.816819 | -1.80375 | -1.797393 | -1.829945 | 0 | 0 |  | 1407.973 | 0 |  | 1414.2469 | 0 |  | 735.946 | 0 |  | 735.951 | 0 |  | 1403.325 | 0 |  | 1428.369 | 0 |  | 759.645 | 0 |  | 759.892 | 0 |  | 1400.683 | 0 |  | 1422.019 | 0 |  | 770.78 | 0 |  | 770.889 | 0 |  | 1536.573 | 0 |  | 1536.675 | 0 |  | 776.305 | 0 |  | 776.105 | 0 |  | 1450.594 | 0 |  | 1450.645 | 0 |  | 743.452 | 0 |  | 743.616 | 0 |  | 1494.714 | 0 |  | 1499.108 | 0 |  | 721.513 | 0.102 |  | 721.779 | 0.102 |  | 1447.521 | 0 |  | 1449.172 | 0 |  | 759.428 | 0.025 |  | 759.496 | 0.025 | 108.4334 | 98.06587 | 88.27903 | 78.67545275 | 82.58419 | 100.5398 | 69.29357 | 0 | 0 | 0 | 0 | 0 | -29.0676584 | -7.041642 | -78.95469 | -59.20819 | -47.30526178 | -31.48187376 | -21.8800465 | -16.6358556 | -15.1940664 | 0 | 0 | 0 | 0 | 0 | 0 | 0 | 82.983915 | 81.756855 | 81.16875 | 80.882685 | 73.1978 | 0 | 0 | -25.1737 | -22.47869 | -21.256 | -20.40275 | -23.19138024 | -31.80425563 | -25.4801 | 87.28889 | 98.13585 | 100.8865 | 107.6735 | 110.7106 | 23.03207 | 21.57776
383 | E35249 | 2017-05-27 06:49 | 56.7128 | 55.9404 | 46 | 44 | 1.173 | 350.9903 | 19395 | 30 | 239962 | 239921 | 139105 | 139113 | 139261 | 139303 | 221143 | 221150 | 220848 | 220855 | 215335 | 215350 | 214692 | 215889 | 294090 | 294140 | 1382.14 | 23514.9082 | 6 | 162.4808 | 162.4808 | 162.4808 | 162.4808 | 154.2687 | 8.805 | 8.805 | 1185.7422 | 1114.345 | 1062.3334 | 897.1429 | 1053.7975 | 996.3896 | 977.8342 | 961.6111 | 944.9299 | 930.1445 | 915.7172 | 899.8779 | 16 | 20 | 32.2602 | 23.123 | 17.0147 | 13.1985 | 10.398 | 8.2308 | 6.6081 | 5.6515 | 5.6519 | 95.36 | 139.33 | 130.01 | 189.45 | 169.59 | 246.62 | 215.23 | 314.24 | 273.98 | 401.19 | 339.93 | 500.15 | 403.05 | 587.28 | 49.9 | 43.8 | 17.8974 | 2.271429 | 3.3973 | 3.4697 | -1.1647 | 3.3973 | 6216249 | 1 |  |  | 2.575 | 4.6514 | 5.4271 | 6.6393 | 7.7264 | 9.3814 | 3.278 | 5.012 | 6.16 | 7.91 | 8.798 | 10.48 | 24.9726 | 24.9201 | 24.9698 | 24.9872 | 24.9448 | 24.8582 |  | 22383 | 523 | 1 |  | EA061 | 559 | 1251 | 11 | 5 | 35 | 30.6 | 2.271429 | 1344.7214 | 1273.7428 | 1165.2214 | 1072.8214 | 1030.5428 | 987.3786 | 893.55 | 58.3979 | 55.8714 | 55.8071 | 54.7907 | 51.7729 | 50.9107 | 44.8586 | 32.2602 | 23.123 | 17.0147 | 13.1985 | 10.398 | 8.2308 | 6.6081 | 5.6515 | 0 | 0 | 0 | 0 | 0 | 0.1016 | 0.0254 | 0 | 0 | 0 | 0 | 0 | 0 | 0 | 0.058973 | 0.047398 | 0.042209 | 0.027916 | 0.021093 | 0.012832 | 0.01167 | -0.000776 | -0.002248 | -0.005209 | -0.003233 | -0.004353 | -7.1e-05 | 0.000165 | 0.082618 | 0.078523 | 0.076929 | 0.073757 | 0.080523 | 0.107312 | 0.100806 | -0.276682 | -0.272281 | -0.270151 | -0.269137 | -0.274666 | -0.286503 | -0.27853 | -1.34849 | -1.317642 | -1.303305 | -1.295741 | -1.337175 | -1.42915 | -1.372901 | -0.450678 | -0.411305 | -0.39481 | -0.391336 | -0.441953 | -0.622197 | -0.539681 | -0.369432 | -0.338881 | -0.32395 | -0.317352 | -0.353966 | -0.431057 | -0.376666 | 0.413394 | 0.39108 | 0.366842 | 0.348193 | 0.593307 | 0.507555 | 0.458077 | -50 | -50 | -50 | -50 | -45 | 20 | -20 | -1.841032 | -1.814226 | -1.80068 | -1.794058 | -1.826563 | 0 | 0 |  | 1407.973 | 0 |  | 1414.2469 | 0 |  | 735.946 | 0 |  | 735.951 | 0 |  | 1403.325 | 0 |  | 1428.369 | 0 |  | 759.645 | 0 |  | 759.892 | 0 |  | 1400.683 | 0 |  | 1422.019 | 0 |  | 770.78 | 0 |  | 770.889 | 0 |  | 1536.573 | 0 |  | 1536.675 | 0 |  | 776.305 | 0 |  | 776.105 | 0 |  | 1450.594 | 0 |  | 1450.645 | 0 |  | 743.452 | 0 |  | 743.616 | 0 |  | 1494.714 | 0 |  | 1499.108 | 0 |  | 721.513 | 0.102 |  | 721.779 | 0.102 |  | 1447.521 | 0 |  | 1449.172 | 0 |  | 759.428 | 0.025 |  | 759.496 | 0.025 | 111.0982 | 100.0181 | 89.63932 | 79.12809 | 82.9824 | 105.9576 | 90.0752013 | 0 | 0 | 0 | 0 | 0 | -29.1087048 | -7.074662 | -78.47807253 | -59.4915363 | -48.222285 | -31.98278 | -22.3843095 | -18.23738315 | -16.24828 | 0 | 0 | 0 | 0 | 0 | 0 | 0 | 92.0516 | 90.7113 | 90.034 | 89.7029 | 82.195335 | 0 | 0 | -26.31865 | -22.98019 | -22.0332 | -21.44157 | -22.88119 | -31.67648 | -24.20933 | 98.35307 | 108.2577 | 109.4178 | 115.4066 | 119.9122 | 26.935 | 42.54292
383 | E35250 | 2017-05-27 06:50 | 56.192 | 55.6399 | 43 | 43 | 1.173 | 349.9117 | 19336 | 30 | 239962 | 239921 | 139105 | 139113 | 139261 | 139303 | 221143 | 221150 | 220848 | 220855 | 215335 | 215350 | 214692 | 215889 | 294090 | 294140 | 1382.14 | 23514.9082 | 6 | 162.6794 | 162.6794 | 162.6794 | 162.6794 | 154.4673 | 9.0036 | 9.0036 | 1176.3672 | 1109.4532 | 1060 | 892.3576 | 1040.3495 | 984.8484 | 967.0212 | 951.2562 | 934.9797 | 920.4783 | 906.168 | 890.1317 | 16 | 25.8 | 32.1942 | 23.1871 | 17.0791 | 13.2119 | 10.3725 | 8.1858 | 6.5696 | 5.65 | 5.6495 | 98.26 | 140.45 | 134.3 | 190.47 | 175.5 | 248.39 | 222.99 | 317.32 | 284.91 | 406.13 | 353.38 | 506.57 | 417.32 | 592.29 | 49.3 | 43.5 | 14.4133 | 2.357143 | 2.6662 | 2.6662 | -0.7511 | 2.6662 | 6216249 | 2 |  |  | 2.6879 | 4.7179 | 5.5179 | 6.7414 | 7.9507 | 9.9121 | 3.314 | 5.2 | 6.148 | 7.878 | 8.798 | 11.16 | 24.9612 | 24.9382 | 25.0171 | 24.9687 | 25.0171 | 25.0361 |  | 22383 | 523 | 2 |  | EA061 | 559 | 1251 | 11 | 5 | 35 | 30.6 | 2.357143 | 1350.6285 | 1297.7072 | 1197.9286 | 1107.4429 | 1050.6143 | 990.9357 | 876.9572 | 55.4329 | 54.0593 | 53.6629 | 54.0464 | 51.3814 | 48.4357 | 42.9186 | 32.1942 | 23.1871 | 17.0791 | 13.2119 | 10.3725 | 8.1858 | 6.5696 | 5.65 | 0 | 0 | 0 | 0 | 0 | 0.1016 | 0.0254 | 0 | 0 | 0 | 0 | 0 | 0 | 0 | 0.057787 | 0.046434 | 0.042742 | 0.028029 | 0.021748 | 0.013948 | 0.012537 | -0.000796 | -0.002261 | -0.005238 | -0.00325 | -0.004354 | 0.000115 | 0.000255 | 0.082598 | 0.078501 | 0.076905 | 0.073734 | 0.080501 | 0.107282 | 0.100796 | -0.276719 | -0.272352 | -0.270212 | -0.269234 | -0.274784 | -0.286834 | -0.278746 | -1.344531 | -1.314012 | -1.299097 | -1.292347 | -1.334683 | -1.432073 | -1.374975 | -0.450675 | -0.411206 | -0.394635 | -0.391168 | -0.441879 | -0.62228 | -0.54018 | -0.370021 | -0.339661 | -0.324896 | -0.318266 | -0.354705 | -0.431454 | -0.376289 | 0.413497 | 0.391176 | 0.366687 | 0.347436 | 0.590736 | 0.505448 | 0.45781 | -55 | -55 | -55 | -55 | -50 | 10 | -10 | -1.841456 | -1.814783 | -1.801488 | -1.795082 | -1.827866 | 0 | 0 |  | 1407.973 | 0 |  | 1414.2469 | 0 |  | 735.946 | 0 |  | 735.951 | 0 |  | 1403.325 | 0 |  | 1428.369 | 0 |  | 759.645 | 0 |  | 759.892 | 0 |  | 1400.683 | 0 |  | 1422.019 | 0 |  | 770.78 | 0 |  | 770.889 | 0 |  | 1536.573 | 0 |  | 1536.675 | 0 |  | 776.305 | 0 |  | 776.105 | 0 |  | 1450.594 | 0 |  | 1450.645 | 0 |  | 743.452 | 0 |  | 743.616 | 0 |  | 1494.714 | 0 |  | 1499.108 | 0 |  | 721.513 | 0.102 |  | 721.779 | 0.102 |  | 1447.521 | 0 |  | 1449.172 | 0 |  | 759.428 | 0.025 |  | 759.496 | 0.025 | 111.5592 | 101.8713 | 92.1267 | 81.65619 | 84.5755 | 106.3096 | 88.39378 | 0 | 0 | 0 | 0 | 0 | -29.1423344 | -7.0801484 | -76.62617 | -58.04385 | -48.72133 | -32.02307 | -23.21548 | -20.13924 | -17.5886802 | 0 | 0 | 0 | 0 | 0 | 0 | 0 | 101.28008 | 99.813065 | 99.08184 | 98.72951 | 91.3933 | 0 | 0 | -24.98222 | -22.22951 | -21.17726 | -21.14122 | -22.70436 | -30.14057 | -23.18377 | 111.2309 | 121.411 | 121.3099 | 127.2214 | 130.049 | 26.88742 | 40.54118
383 | E35251 | 2017-05-27 06:52 | 55.5549 | 55.2382 | 54 | 43 | 1.1619 | 331.1685 | 19315 | 30 | 239962 | 239921 | 139105 | 139113 | 139261 | 139303 | 221143 | 221150 | 220848 | 220855 | 215335 | 215350 | 214692 | 215889 | 294090 | 294140 | 1382.14 | 23534.6328 | 6 | 162.8651 | 162.8651 | 162.8651 | 162.8651 | 154.653 | 9.1893 | 9.1893 | 1177.5391 | 1109.1117 | 1060.5 | 895.3 | 1043.4248 | 986.9052 | 969.4386 | 954.1592 | 938.3892 | 924.3264 | 910.2156 | 894.3723 | 16 | 21.8 | 32.0315 | 22.9916 | 17.0991 | 13.3609 | 10.6132 | 8.4885 | 6.9327 | 6.0612 | 6.0689 | 98.28 | 146.62 | 133.93 | 197.48 | 173.03 | 254.8 | 217.67 | 321.66 | 274.11 | 405.98 | 335.18 | 498.3 | 389.2 | 575.2 | 48.2 | 43.6 | 15.5499 | 2.271429 | 1.7552 | 1.7651 | -0.8199 | 1.7552 | 1108061 | 1 |  |  | 2.5657 | 4.8371 | 5.7107 | 7.0336 | 8.1307 | 10.2264 | 3.494 | 5.34 | 6.61 | 8.562 | 8.966 | 11.268 | 25.0362 | 24.9314 | 24.9752 | 25.0454 | 25.0361 | 24.9851 |  | 22383 | 523 | 3 |  | CC100 | 594 | 1229 | 11 | 1 | 35 | 29 | 2.271429 | 1339.7142 | 1249.3928 | 1161.5358 | 1074.7357 | 1023.4286 | 940.9857 | 807.4357 | 72.9829 | 70.5364 | 75.3407 | 70.5507 | 55.9864 | 51.6607 | 44.1507 | 32.0315 | 22.9916 | 17.0991 | 13.3609 | 10.6132 | 8.4885 | 6.9327 | 6.0612 | 0 | 0 | 0 | 0 | 0 | 0.1016 | 0.0254 | 0 | 0 | 0 | 0 | 0 | 0 | 0 | 0.052548 | 0.041993 | 0.038148 | 0.025219 | 0.019359 | 0.012354 | 0.010976 | -0.000702 | -0.002053 | -0.004781 | -0.002935 | -0.003834 | 0.000283 | 0.000354 | 0.083308 | 0.079186 | 0.077572 | 0.074372 | 0.081197 | 0.108284 | 0.101755 | -0.267843 | -0.263484 | -0.261464 | -0.260544 | -0.265924 | -0.277537 | -0.269604 | -1.350571 | -1.318982 | -1.30436 | -1.297773 | -1.340348 | -1.438929 | -1.380789 | -0.434202 | -0.396536 | -0.380426 | -0.377014 | -0.425866 | -0.600085 | -0.521428 | -0.376284 | -0.344463 | -0.329828 | -0.323276 | -0.360351 | -0.437473 | -0.38076 | 0.414883 | 0.39362 | 0.370705 | 0.358078 | 0.615654 | 0.533647 | 0.490341 | -55 | -55 | -55 | -55 | -50 | 0 | 0 | -1.772758 | -1.746631 | -1.733945 | -1.727877 | -1.759465 | 0 | 0 |  | 1407.973 | 0 |  | 1414.2469 | 0 |  | 735.946 | 0 |  | 735.951 | 0 |  | 1403.325 | 0 |  | 1428.369 | 0 |  | 759.645 | 0 |  | 759.892 | 0 |  | 1400.683 | 0 |  | 1422.019 | 0 |  | 770.78 | 0 |  | 770.889 | 0 |  | 1536.573 | 0 |  | 1536.675 | 0 |  | 776.305 | 0 |  | 776.105 | 0 |  | 1450.594 | 0 |  | 1450.645 | 0 |  | 743.452 | 0 |  | 743.616 | 0 |  | 1494.714 | 0 |  | 1499.108 | 0 |  | 721.513 | 0.102 |  | 721.779 | 0.102 |  | 1447.521 | 0 |  | 1449.172 | 0 |  | 759.428 | 0.025 |  | 759.496 | 0.025 | 111.6089 | 98.93442 | 90.10266 | 79.93024 | 83.09933 | 101.8937 | 82.16062 | 0 | 0 | 0 | 0 | 0 | -28.1977592 | -6.8479416 | -70.0217 | -52.68014108 | -43.52258012 | -28.91957 | -20.8089027 | -18.18375 | -15.64433937 | 0 | 0 | 0 | 0 | 0 | 0 | 0 | 97.50169 | 96.064705 | 95.366975 | 95.033235 | 87.97325 | 0 | 0 | -31.68932 | -27.97022 | -28.66156 | -26.5986 | -23.8427 | -31.00081 | -23.02141 | 107.3996 | 114.3488 | 113.2855 | 119.4453 | 126.421 | 24.51138 | 36.64693
383 | E35252 | 2017-05-27 06:53 | 55.0475 | 54.9161 | 48 | 43 | 1.1619 | 332.822 | 19322 | 30 | 239962 | 239921 | 139105 | 139113 | 139261 | 139303 | 221143 | 221150 | 220848 | 220855 | 215335 | 215350 | 214692 | 215889 | 294090 | 294140 | 1382.14 | 23574.3848 | 6 | 163.0517 | 163.0517 | 163.0517 | 163.0517 | 154.8396 | 9.3759 | 9.3759 | 1177.5391 | 1100.6062 | 1051.5 | 894.2365 | 1037.6228 | 982.7415 | 965.616 | 950.6214 | 935.0319 | 921.1652 | 907.2335 | 891.506 | 16 | 22.8 | 32.2014 | 23.2297 | 17.2294 | 13.4357 | 10.6618 | 8.496 | 6.9328 | 6.0368 | 6.0494 | 100 | 145.97 | 136.03 | 196.48 | 176.12 | 254.29 | 221.58 | 321.3 | 280.16 | 406.89 | 342.86 | 499.27 | 399.11 | 575.75 | 49.9 | 43.8 | 15.5612 | 0.428571 | 1.587 | 1.7435 | -0.3667 | 1.587 | 1108061 | 2 |  |  | 2.68 | 4.7821 | 5.725 | 7.0407 | 8.1529 | 10.2471 | 3.306 | 5.26 | 6.412 | 8.482 | 8.874 | 11.17 | 24.9625 | 24.9888 | 24.9761 | 24.8879 | 25.0324 | 24.9538 |  | 22383 | 523 | 4 |  | CC100 | 594 | 1229 | 11 | 1 | 35 | 37 | 0.428571 | 1341.7357 | 1273.9357 | 1176.6357 | 1085.5857 | 1044.9714 | 946.2571 | 845.6786 | 55.905 | 55.0636 | 57.8243 | 56.2621 | 53.0479 | 49.5371 | 43.1364 | 32.2014 | 23.2297 | 17.2294 | 13.4357 | 10.6618 | 8.496 | 6.9328 | 6.0368 | 0 | 0 | 0 | 0 | 0 | 0.1016 | 0.0254 | 0 | 0 | 0 | 0 | 0 | 0 | 0 | 0.052892 | 0.042409 | 0.038587 | 0.025626 | 0.019967 | 0.013754 | 0.012224 | -0.000697 | -0.00204 | -0.004789 | -0.002941 | -0.003922 | 0.000225 | 0.000325 | 0.083338 | 0.079209 | 0.077596 | 0.074396 | 0.081224 | 0.108326 | 0.101756 | -0.26721 | -0.262941 | -0.260908 | -0.259965 | -0.265314 | -0.277071 | -0.269364 | -1.346111 | -1.315189 | -1.300488 | -1.293738 | -1.335784 | -1.438632 | -1.381909 | -0.433296 | -0.395491 | -0.379468 | -0.37613 | -0.424866 | -0.598847 | -0.519412 | -0.376817 | -0.345525 | -0.330728 | -0.323988 | -0.36115 | -0.438002 | -0.382802 | 0.41523 | 0.394022 | 0.371175 | 0.359059 | 0.615821 | 0.533507 | 0.489208 | -60 | -60 | -60 | -60 | -55 | -10 | 10 | -1.771488 | -1.745463 | -1.732808 | -1.72679 | -1.758542 | 0 | 0 |  | 1407.973 | 0 |  | 1414.2469 | 0 |  | 735.946 | 0 |  | 735.951 | 0 |  | 1403.325 | 0 |  | 1428.369 | 0 |  | 759.645 | 0 |  | 759.892 | 0 |  | 1400.683 | 0 |  | 1422.019 | 0 |  | 770.78 | 0 |  | 770.889 | 0 |  | 1536.573 | 0 |  | 1536.675 | 0 |  | 776.305 | 0 |  | 776.105 | 0 |  | 1450.594 | 0 |  | 1450.645 | 0 |  | 743.452 | 0 |  | 743.616 | 0 |  | 1494.714 | 0 |  | 1499.108 | 0 |  | 721.513 | 0.102 |  | 721.779 | 0.102 |  | 1447.521 | 0 |  | 1449.172 | 0 |  | 759.428 | 0.025 |  | 759.496 | 0.025 | 111.8176 | 100.9072 | 91.30222 | 80.76323 | 84.87676 | 102.5042 | 86.05287 | 0 | 0 | 0 | 0 | 0 | -28.1504136 | -6.8418456 | -70.26026 | -53.09286 | -43.95389 | -29.34844653 | -21.43265428 | -20.11064 | -17.34158 | 0 | 0 | 0 | 0 | 0 | 0 | 0 | 106.28928 | 104.72778 | 103.96848 | 103.6074 | 96.71981 | 0 | 0 | -24.22341288 | -21.77716 | -21.94247 | -21.16186 | -22.53825 | -29.66514 | -22.40556 | 123.6232 | 130.7649 | 129.3743 | 133.8603 | 137.6257 | 24.57805 | 39.46389
383 | E35253 | 2017-05-27 06:55 | 54.6457 | 54.666 | 44 | 42 | 1.1619 | 335.4133 | 19426 | 30 | 239962 | 239921 | 139105 | 139113 | 139261 | 139303 | 221143 | 221150 | 220848 | 220855 | 215335 | 215350 | 214692 | 215889 | 294090 | 294140 | 1382.14 | 23574.3848 | 6 | 163.2398 | 163.2398 | 163.2398 | 163.2398 | 155.0276 | 9.5639 | 9.5639 | 1170.5078 | 1106.2858 | 1057 | 901.5685 | 1044.2007 | 989.6456 | 973.0072 | 958.3979 | 943.3204 | 930.0159 | 916.587 | 901.2505 | 16 | 21.6 | 32.1596 | 23.2043 | 17.237 | 13.4444 | 10.6534 | 8.4729 | 6.9074 | 6.0186 | 6.034 | 101.92 | 144.26 | 138.34 | 194.68 | 178.88 | 251.82 | 225.44 | 319.04 | 285.37 | 404.84 | 350.04 | 498.16 | 407.1 | 575.74 | 49.8 | 43.7 | 15.198 | 0.771429 | 1.0601 | 1.262 | -0.5784 | 1.0601 | 1108061 | 1 |  |  | 2.6836 | 4.8107 | 5.695 | 6.9414 | 8.0214 | 10.1129 | 2.654 | 5.502 | 6.516 | 8.1 | 8.84 | 11.042 | 24.9749 | 24.9382 | 25.0006 | 25.0566 | 25.1009 | 24.9975 |  | 22383 | 523 | 5 |  | CC100 | 594 | 1229 | 11 | 1 | 35 | 29.5 | 0.771429 | 1342.6714 | 1254.1143 | 1166.6857 | 1072.3143 | 1033.3071 | 935.2072 | 820.3214 | 60.1471 | 58.8179 | 57.9693 | 55.0443 | 53.5779 | 50.3321 | 42.1214 | 32.1596 | 23.2043 | 17.237 | 13.4444 | 10.6534 | 8.4729 | 6.9074 | 6.0186 | 0 | 0 | 0 | 0 | 0 | 0.1016 | 0.0254 | 0 | 0 | 0 | 0 | 0 | 0 | 0 | 0.054063 | 0.043574 | 0.039784 | 0.025993 | 0.020196 | 0.014177 | 0.012614 | -0.000697 | -0.002041 | -0.004791 | -0.002942 | -0.003924 | 8.7e-05 | 0.000245 | 0.083318 | 0.079192 | 0.077578 | 0.074378 | 0.081202 | 0.108297 | 0.101756 | -0.267485 | -0.263185 | -0.261163 | -0.260236 | -0.265661 | -0.277268 | -0.269409 | -1.345524 | -1.314422 | -1.299831 | -1.293196 | -1.33636 | -1.435402 | -1.377881 | -0.434055 | -0.396259 | -0.380168 | -0.376782 | -0.425518 | -0.599824 | -0.520919 | -0.376191 | -0.344753 | -0.330087 | -0.323468 | -0.360785 | -0.437504 | -0.38126 | 0.415283 | 0.394187 | 0.371404 | 0.359281 | 0.615109 | 0.532164 | 0.488315 | -60 | -60 | -60 | -60 | -55 | -20 | 20 | -1.771333 | -1.745297 | -1.732566 | -1.726503 | -1.758283 | 0 | 0 |  | 1407.973 | 0 |  | 1414.2469 | 0 |  | 735.946 | 0 |  | 735.951 | 0 |  | 1403.325 | 0 |  | 1428.369 | 0 |  | 759.645 | 0 |  | 759.892 | 0 |  | 1400.683 | 0 |  | 1422.019 | 0 |  | 770.78 | 0 |  | 770.889 | 0 |  | 1536.573 | 0 |  | 1536.675 | 0 |  | 776.305 | 0 |  | 776.105 | 0 |  | 1450.594 | 0 |  | 1450.645 | 0 |  | 743.452 | 0 |  | 743.616 | 0 |  | 1494.714 | 0 |  | 1499.108 | 0 |  | 721.513 | 0.102 |  | 721.779 | 0.102 |  | 1447.521 | 0 |  | 1449.172 | 0 |  | 759.428 | 0.025 |  | 759.496 | 0.025 | 111.8687 | 99.31582 | 90.50914 | 79.75659 | 83.9066 | 101.2801 | 83.47262 | 0 | 0 | 0 | 0 | 0 | -28.1704288 | -6.8429886 | -71.80523 | -54.59189 | -45.48499 | -29.80946 | -21.74524992 | -20.47457 | -17.71817 | 0 | 0 | 0 | 0 | 0 | 0 | 0 | 106.27998 | 104.71782 | 103.95396 | 103.59018 | 96.705565 | 0 | 0 | -26.10715 | -23.30712 | -22.03807 | -20.7397 | -22.79836 | -30.1904 | -21.94184 | 120.2363 | 126.1346 | 126.94 | 132.7976 | 136.0686 | 22.44472966 | 36.96963
383 | E35254 | 2017-05-27 06:56 | 54.1921 | 54.3717 | 49 | 42 | 1.1619 | 333.9252 | 19329 | 30 | 239962 | 239921 | 139105 | 139113 | 139261 | 139303 | 221143 | 221150 | 220848 | 220855 | 215335 | 215350 | 214692 | 215889 | 294090 | 294140 | 1382.14 | 23594.1094 | 6 | 163.427 | 163.427 | 163.427 | 163.427 | 155.2149 | 9.7512 | 9.7512 | 1177.5391 | 1101.0648 | 1055.1666 | 895.3973 | 1038.9966 | 984.2719 | 967.4417 | 952.4429 | 937.1734 | 923.6524 | 910.0305 | 894.4817 | 16 | 23.8 | 32.2049 | 23.2987 | 17.3022 | 13.5021 | 10.6994 | 8.5003 | 6.9205 | 6.019 | 6.0348 | 101.38 | 146.02 | 137.46 | 196.18 | 177.94 | 253.55 | 223.66 | 321.24 | 283.58 | 407.7 | 347.94 | 501.75 | 405.38 | 578.43 | 50.3 | 43.7 | 13.4021 | 0.071429 | 0.9361 | 1.1803 | -0.0202 | 0.9361 | 1108061 | 2 |  |  | 2.6843 | 4.8043 | 5.72 | 6.945 | 8.1371 | 10.3307 | 3.094 | 5.548 | 6.392 | 8.234 | 8.986 | 11.64 | 24.9439 | 24.928 | 24.9814 | 24.9434 | 25.0856 | 25.0114 |  | 22383 | 523 | 6 |  | CC100 | 594 | 1229 | 11 | 1 | 35 | 40.25 | 0.071429 | 1341.5286 | 1271.8 | 1176.6714 | 1086.9214 | 1054.1143 | 962.65 | 868.1786 | 54.65 | 54.975 | 55.8479 | 54.4257 | 52.0886 | 49.1021 | 41.9543 | 32.2049 | 23.2987 | 17.3022 | 13.5021 | 10.6994 | 8.5003 | 6.9205 | 6.019 | 0 | 0 | 0 | 0 | 0 | 0.1016 | 0.0254 | 0 | 0 | 0 | 0 | 0 | 0 | 0 | 0.054584 | 0.044299 | 0.04051 | 0.026583 | 0.020777 | 0.014914 | 0.013276 | -0.000726 | -0.002084 | -0.004876 | -0.003005 | -0.004018 | -0.000223 | 6.5e-05 | 0.083334 | 0.079206 | 0.077594 | 0.074393 | 0.081219 | 0.10831 | 0.101749 | -0.267019 | -0.26274 | -0.260702 | -0.259775 | -0.265212 | -0.276853 | -0.269117 | -1.340693 | -1.309801 | -1.295124 | -1.288497 | -1.332029 | -1.43094 | -1.374395 | -0.433379 | -0.395604 | -0.37959 | -0.376212 | -0.424879 | -0.598708 | -0.519461 | -0.376796 | -0.34541 | -0.33058 | -0.323945 | -0.361305 | -0.438427 | -0.382867 | 0.415382 | 0.394328 | 0.37163 | 0.359897 | 0.615895 | 0.532792 | 0.48836 | -65 | -65 | -65 | -65 | -60 | -30 | 30 | -1.769962 | -1.744001 | -1.731352 | -1.725354 | -1.757354 | 0 | 0 |  | 1407.973 | 0 |  | 1414.2469 | 0 |  | 735.946 | 0 |  | 735.951 | 0 |  | 1403.325 | 0 |  | 1428.369 | 0 |  | 759.645 | 0 |  | 759.892 | 0 |  | 1400.683 | 0 |  | 1422.019 | 0 |  | 770.78 | 0 |  | 770.889 | 0 |  | 1536.573 | 0 |  | 1536.675 | 0 |  | 776.305 | 0 |  | 776.105 | 0 |  | 1450.594 | 0 |  | 1450.645 | 0 |  | 743.452 | 0 |  | 743.616 | 0 |  | 1494.714 | 0 |  | 1499.108 | 0 |  | 721.513 | 0.102 |  | 721.779 | 0.102 |  | 1447.521 | 0 |  | 1449.172 | 0 |  | 759.428 | 0.025 |  | 759.496 | 0.025 | 111.7949 | 100.7341908 | 91.30264 | 80.85934 | 85.61411 | 104.2646215 | 88.3363 | 0 | 0 | 0 | 0 | 0 | -28.1282648 | -6.8355718 | -72.20704 | -55.29325 | -46.15045 | -30.38018 | -22.32347 | -21.02193954 | -18.3358 | 0 | 0 | 0 | 0 | 0 | 0 | 0 | 115.04753 | 113.360065 | 112.53788 | 112.14801 | 105.44124 | 0 | 0 | -23.68416235 | -21.7483299 | -21.1993 | -20.4756 | -22.13135 | -29.39782 | -21.79362 | 130.9513 | 137.0527 | 136.4908 | 142.1516 | 146.6005 | 25.7166 | 41.37131
383 | E35255 | 2017-05-27 06:58 | 53.7688 | 54.076 | 51 | 42 | 1.1619 | 333.6347 | 19317 | 30 | 239962 | 239921 | 139105 | 139113 | 139261 | 139303 | 221143 | 221150 | 220848 | 220855 | 215335 | 215350 | 214692 | 215889 | 294090 | 294140 | 1382.14 | 23633.5586 | 6 | 163.614 | 163.614 | 163.614 | 163.614 | 155.4019 | 9.9382 | 9.9382 | 1171.6797 | 1094.8176 | 1045.3334 | 895.7415 | 1038.1083 | 984.0026 | 967.4363 | 952.7682 | 937.7909 | 924.5805 | 911.3022 | 895.9275 | 16 | 19.8 | 32.3924 | 23.3433 | 17.3443 | 13.5411 | 10.7116 | 8.4984 | 6.913 | 6.0218 | 6.0344 | 100.88 | 145.35 | 136.81 | 195.61 | 177.15 | 252.74 | 223.22 | 320.86 | 283.56 | 408.34 | 347.87 | 503.69 | 404.72 | 583.39 | 49.4 | 43.6 | 12.2265 | 0.542857 | 1.9502 | 2.0191 | -0.4579 | 1.9502 | 1108061 | 1 |  |  | 2.6543 | 4.8307 | 5.7107 | 6.9386 | 8.2179 | 10.2964 | 3.362 | 5.514 | 6.714 | 8.186 | 9.028 | 11.472 | 25.0029 | 24.926 | 24.9839 | 25.0845 | 24.9972 | 24.9796 |  | 22383 | 523 | 7 |  | CC100 | 594 | 1229 | 11 | 1 | 35 | 37.75 | 0.542857 | 1361.6357 | 1276.7786 | 1186.9857 | 1093.6571 | 1054.1143 | 959.9429 | 837.0071 | 67.3821 | 66.4021 | 70.7329 | 67.08 | 55.5679 | 51.0693 | 42.1579 | 32.3924 | 23.3433 | 17.3443 | 13.5411 | 10.7116 | 8.4984 | 6.913 | 6.0218 | 0 | 0 | 0 | 0 | 0 | 0.1016 | 0.0254 | 0 | 0 | 0 | 0 | 0 | 0 | 0 | 0.053736 | 0.043613 | 0.039799 | 0.026635 | 0.021266 | 0.016041 | 0.01426 | -0.000726 | -0.002085 | -0.004877 | -0.003006 | -0.004019 | -0.001098 | -0.000436 | 0.083341 | 0.079213 | 0.0776 | 0.074399 | 0.081225 | 0.108322 | 0.101785 | -0.266928 | -0.262644 | -0.260618 | -0.259686 | -0.265131 | -0.276507 | -0.268634 | -1.340701 | -1.309761 | -1.295157 | -1.288495 | -1.332098 | -1.424776 | -1.367435 | -0.433244 | -0.395498 | -0.379462 | -0.376098 | -0.424721 | -0.598555 | -0.519949 | -0.376802 | -0.345366 | -0.330611 | -0.323941 | -0.361375 | -0.438382 | -0.381777 | 0.415561 | 0.394545 | 0.371806 | 0.359854 | 0.615133 | 0.532092 | 0.488335 | -65 | -65 | -65 | -65 | -60 | -40 | 40 | -1.770105 | -1.744177 | -1.731573 | -1.725614 | -1.757632 | 0 | 0 |  | 1407.973 | 0 |  | 1414.2469 | 0 |  | 735.946 | 0 |  | 735.951 | 0 |  | 1403.325 | 0 |  | 1428.369 | 0 |  | 759.645 | 0 |  | 759.892 | 0 |  | 1400.683 | 0 |  | 1422.019 | 0 |  | 770.78 | 0 |  | 770.889 | 0 |  | 1536.573 | 0 |  | 1536.675 | 0 |  | 776.305 | 0 |  | 776.105 | 0 |  | 1450.594 | 0 |  | 1450.645 | 0 |  | 743.452 | 0 |  | 743.616 | 0 |  | 1494.714 | 0 |  | 1499.108 | 0 |  | 721.513 | 0.102 |  | 721.779 | 0.102 |  | 1447.521 | 0 |  | 1449.172 | 0 |  | 759.428 | 0.025 |  | 759.496 | 0.025 | 113.4801 | 101.1375 | 92.11009032 | 81.36699 | 85.62043 | 103.9829 | 85.19477 | 0 | 0 | 0 | 0 | 0 | -28.0931112 | -6.8233036 | -71.07056001 | -54.39175 | -45.22947 | -30.44585 | -22.97469 | -21.29043 | -18.90342144 | 0 | 0 | 0 | 0 | 0 | 0 | 0 | 115.056825 | 113.371505 | 112.552245 | 112.16491 | 105.45792 | 0 | 0 | -29.19289 | -26.2619 | -26.84045 | -25.22865384 | -23.60085 | -30.56778 | -21.91996 | 128.2735 | 133.8553 | 132.5924 | 137.8574 | 144.5028 | 24.03161 | 37.54808
383 | E35256 | 2017-05-27 06:59 | 53.5032 | 53.8683 | 44 | 42 | 1.1619 | 333.638 | 19302 | 30 | 239962 | 239921 | 139105 | 139113 | 139261 | 139303 | 221143 | 221150 | 220848 | 220855 | 215335 | 215350 | 214692 | 215889 | 294090 | 294140 | 1382.14 | 23633.5586 | 6 | 163.8011 | 163.8011 | 163.8011 | 163.8011 | 155.589 | 10.1253 | 10.1253 | 1178.7109 | 1100.0093 | 1051.1666 | 896.7551 | 1035.6144 | 981.3861 | 964.6539 | 949.8809 | 934.8528 | 921.3842 | 907.8466 | 892.3167 | 16 | 24 | 32.4537 | 23.3765 | 17.3654 | 13.5548 | 10.7151 | 8.5135 | 6.9259 | 6.0175 | 6.0335 | 101.13 | 145.82 | 137.32 | 195.41 | 177.77 | 252.64 | 224.05 | 321.03 | 284.58 | 407.06 | 349.12 | 501.3 | 407.05 | 578.24 | 49.9 | 43.8 | 13.0155 | 2.085714 | 3.0336 | 3.0336 | -0.7284 | 3.0336 | 1108061 | 2 |  |  | 2.6957 | 4.8914 | 5.7114 | 6.9529 | 8.1307 | 10.33 | 3.346 | 5.47 | 6.626 | 8.234 | 9.086 | 11.752 | 24.8982 | 24.9529 | 24.9866 | 24.9589 | 24.9742 | 25.02 |  | 22383 | 523 | 8 |  | CC100 | 594 | 1229 | 11 | 1 | 35 | 34.25 | 2.085714 | 1360.8715 | 1262.1643 | 1176.1714 | 1091.3214 | 1049.3785 | 955.0286 | 855.5071 | 69.3514 | 69.5986 | 71.3707 | 65.9557 | 55.2829 | 48.9564 | 41.9707 | 32.4537 | 23.3765 | 17.3654 | 13.5548 | 10.7151 | 8.5135 | 6.9259 | 6.0175 | 0 | 0 | 0 | 0 | 0 | 0.1016 | 0.0254 | 0 | 0 | 0 | 0 | 0 | 0 | 0 | 0.053372 | 0.043282 | 0.039445 | 0.026636 | 0.021536 | 0.016012 | 0.01423 | -0.000727 | -0.002085 | -0.004878 | -0.003006 | -0.004021 | -0.000245 | 6.6e-05 | 0.083348 | 0.079222 | 0.077609 | 0.074405 | 0.081234 | 0.108334 | 0.101774 | -0.266826 | -0.262517 | -0.260493 | -0.259599 | -0.265002 | -0.276639 | -0.268891 | -1.341122 | -1.309985 | -1.295389 | -1.288988 | -1.332323 | -1.431713 | -1.375013 | -0.432835 | -0.395198 | -0.37917 | -0.37571 | -0.4244 | -0.598103 | -0.519008 | -0.377256 | -0.345591 | -0.330837 | -0.324421 | -0.361609 | -0.438626 | -0.382916 | 0.415574 | 0.394635 | 0.372039 | 0.360293 | 0.615973 | 0.532849 | 0.488287 | -65 | -65 | -65 | -65 | -60 | -30 | 30 | -1.770064 | -1.744126 | -1.731509 | -1.725538 | -1.757514 | 0 | 0 |  | 1407.973 | 0 |  | 1414.2469 | 0 |  | 735.946 | 0 |  | 735.951 | 0 |  | 1403.325 | 0 |  | 1428.369 | 0 |  | 759.645 | 0 |  | 759.892 | 0 |  | 1400.683 | 0 |  | 1422.019 | 0 |  | 770.78 | 0 |  | 770.889 | 0 |  | 1536.573 | 0 |  | 1536.675 | 0 |  | 776.305 | 0 |  | 776.105 | 0 |  | 1450.594 | 0 |  | 1450.645 | 0 |  | 743.452 | 0 |  | 743.616 | 0 |  | 1494.714 | 0 |  | 1499.108 | 0 |  | 721.513 | 0.102 |  | 721.779 | 0.102 |  | 1447.521 | 0 |  | 1449.172 | 0 |  | 759.428 | 0.025 |  | 759.496 | 0.025 | 113.4259 | 99.99118 | 91.28149 | 81.19977 | 85.24521 | 103.4621 | 87.06838 | 0 | 0 | 0 | 0 | 0 | -28.1065224 | -6.8298314 | -70.60336769 | -53.96745 | -44.77771 | -30.45878644 | -23.33564 | -22.57382 | -19.65719 | 0 | 0 | 0 | 0 | 0 | 0 | 0 | 115.05416 | 113.36819 | 112.548085 | 112.15997 | 105.45084 | 0 | 0 | -30.01771 | -27.50523 | -27.06163 | -24.78022 | -23.46206276 | -29.28097 | -21.78313 | 127.859 | 131.8867 | 131.9902 | 138.1207 | 143.8984 | 23.50076 | 38.79823
383 | E35257 | 2017-05-27 07:01 | 53.1263 | 53.5775 | 51 | 41 | 1.1619 | 335.9619 | 19449 | 30 | 239962 | 239921 | 139105 | 139113 | 139261 | 139303 | 221143 | 221150 | 220848 | 220855 | 215335 | 215350 | 214692 | 215889 | 294090 | 294140 | 1382.14 | 23673.0078 | 6 | 163.9894 | 163.9894 | 163.9894 | 163.9894 | 155.7773 | 10.3136 | 10.3136 | 1157.6172 | 1089.7145 | 1040.6666 | 900.4072 | 1034.6781 | 982.9827 | 967.7223 | 954.1753 | 940.2493 | 928.1187 | 915.9219 | 901.634 | 16 | 20.8 | 32.6148 | 23.5677 | 17.5415 | 13.6862 | 10.8105 | 8.5659 | 6.9318 | 6.0215 | 6.0305 | 105.76 | 146.71 | 143.6 | 197.16 | 185.73 | 254.84 | 234.18 | 323.62 | 298.27 | 412.62 | 367.48 | 511.85 | 429.11 | 591.32 | 49.2 | 43.7 | 7.8042 | 1.942857 | 2.5292 | 2.5757 | -0.5599 | 2.5292 | 1108061 | 1 |  |  | 2.6786 | 4.8093 | 5.69 | 6.9107 | 8.0936 | 10.49 | 3.492 | 5.644 | 6.4 | 8.122 | 8.744 | 12.208 | 24.9976 | 24.8809 | 25.0013 | 25.1024 | 24.981 | 24.9952 |  | 22383 | 523 | 9 |  | CC100 | 594 | 1229 | 11 | 1 | 35 | 42.75 | 1.942857 | 1411.1 | 1329.8357 | 1231.8286 | 1139.7858 | 1090.7285 | 1012.2143 | 929.7 | 70.6493 | 69.545 | 75.9086 | 71.5771 | 60.07 | 54.52 | 43.7057 | 32.6148 | 23.5677 | 17.5415 | 13.6862 | 10.8105 | 8.5659 | 6.9318 | 6.0215 | 0 | 0 | 0 | 0 | 0 | 0.1016 | 0.0254 | 0 | 0 | 0 | 0 | 0 | 0 | 0 | 0.053014 | 0.043031 | 0.039219 | 0.026654 | 0.021731 | 0.016172 | 0.014266 | -0.000727 | -0.002086 | -0.004879 | -0.003007 | -0.004022 | 4.3e-05 | 0.000248 | 0.083337 | 0.079208 | 0.077595 | 0.074392 | 0.081218 | 0.108286 | 0.10172 | -0.266975 | -0.262701 | -0.260672 | -0.259775 | -0.265198 | -0.277132 | -0.26944 | -1.3413 | -1.310423 | -1.295797 | -1.289378 | -1.332845 | -1.437441 | -1.381271 | -0.432941 | -0.395192 | -0.379172 | -0.375718 | -0.424359 | -0.597508 | -0.518232 | -0.377453 | -0.346042 | -0.331246 | -0.324808 | -0.362167 | -0.44014 | -0.384635 | 0.416048 | 0.395286 | 0.372828 | 0.361999 | 0.617959 | 0.533339 | 0.488111 | -65 | -65 | -65 | -65 | -60 | -20 | 20 | -1.770065 | -1.744128 | -1.731511 | -1.725541 | -1.757664 | 0 | 0 |  | 1407.973 | 0 |  | 1414.2469 | 0 |  | 735.946 | 0 |  | 735.951 | 0 |  | 1403.325 | 0 |  | 1428.369 | 0 |  | 759.645 | 0 |  | 759.892 | 0 |  | 1400.683 | 0 |  | 1422.019 | 0 |  | 770.78 | 0 |  | 770.889 | 0 |  | 1536.573 | 0 |  | 1536.675 | 0 |  | 776.305 | 0 |  | 776.105 | 0 |  | 1450.594 | 0 |  | 1450.645 | 0 |  | 743.452 | 0 |  | 743.616 | 0 |  | 1494.714 | 0 |  | 1499.108 | 0 |  | 721.513 | 0.102 |  | 721.779 | 0.102 |  | 1447.521 | 0 |  | 1449.172 | 0 |  | 759.428 | 0.025 |  | 759.496 | 0.025 | 117.5968407 | 105.3336 | 95.58374 | 84.79095 | 88.58679 | 109.6086 | 94.569084 | 0 | 0 | 0 | 0 | 0 | -28.1566112 | -6.843776 | -70.1325531 | -53.65527 | -44.49766898 | -30.48992 | -23.60335 | -23.30811 | -20.04777 | 0 | 0 | 0 | 0 | 0 | 0 | 0 | 115.054225 | 113.36832 | 112.548215 | 112.160165 | 105.45984 | 0 | 0 | -30.58698 | -27.48362764 | -28.78242 | -26.8928 | -25.49124513 | -32.57613616 | -22.64969 | 131.9315 | 137.563 | 134.8519 | 139.5684 | 144.952 | 25.56778 | 45.02785
383 | E35258 | 2017-05-27 07:02 | 52.9452 | 53.4247 | 45 | 43 | 1.1619 | 334.0399 | 19330 | 31 | 239962 | 239921 | 139105 | 139113 | 139261 | 139303 | 221143 | 221150 | 220848 | 220855 | 215335 | 215350 | 214692 | 215889 | 294090 | 294140 | 1382.14 | 23673.0078 | 6 | 164.1767 | 164.1767 | 164.1767 | 164.1767 | 155.9646 | 10.5009 | 10.5009 | 1178.7109 | 1101.9773 | 1055.6666 | 895.3356 | 1040.1821 | 984.0894 | 966.5748 | 951.0075 | 935.1543 | 921.162 | 906.9929 | 890.7368 | 16 | 22.8 | 32.5015 | 23.2813 | 17.2763 | 13.4743 | 10.6581 | 8.4355 | 6.8604 | 6.0229 | 6.03 | 99.07 | 144.85 | 135 | 194.77 | 174.82 | 251.68 | 220.41 | 319.11 | 280.68 | 406.13 | 344.08 | 500.54 | 398.94 | 574.38 | 49.1 | 43.8 | 14.5594 | 1.657143 | 2.4063 | 2.4143 | -0.4714 | 2.4063 | 1108061 | 2 |  |  | 2.7 | 4.8729 | 5.83 | 7.1307 | 8.4543 | 10.9314 | 3.216 | 5.574 | 6.72 | 8.288 | 9.142 | 12.746 | 24.9398 | 24.9886 | 24.9784 | 25.0911 | 25.0702 | 25.0359 |  | 22383 | 523 | 10 |  | CC100 | 594 | 1229 | 11 | 1 | 35 | 30.4 | 1.657143 | 1369.5786 | 1285.8572 | 1180.4785 | 1091.2643 | 1067.1215 | 960.3286 | 790.3857 | 81.7457 | 86.3214 | 88.3743 | 79.825 | 57.77 | 48.2986 | 42.3 | 32.5015 | 23.2813 | 17.2763 | 13.4743 | 10.6581 | 8.4355 | 6.8604 | 6.0229 | 0 | 0 | 0 | 0 | 0 | 0.1016 | 0.0254 | 0 | 0 | 0 | 0 | 0 | 0 | 0 | 0.052792 | 0.042858 | 0.039051 | 0.026666 | 0.021885 | 0.016337 | 0.014481 | -0.000727 | -0.002086 | -0.00488 | -0.003007 | -0.004024 | 0.000144 | 0.000322 | 0.08335 | 0.079223 | 0.077612 | 0.074409 | 0.081234 | 0.10834 | 0.101833 | -0.266802 | -0.262502 | -0.260451 | -0.259543 | -0.265036 | -0.276879 | -0.268821 | -1.341298 | -1.310216 | -1.295428 | -1.288928 | -1.333595 | -1.439001 | -1.379955 | -0.432692 | -0.395044 | -0.379093 | -0.375671 | -0.424219 | -0.598022 | -0.520268 | -0.377446 | -0.345827 | -0.330875 | -0.324361 | -0.361894 | -0.4386 | -0.38066 | 0.415371 | 0.394198 | 0.371338 | 0.358878 | 0.612634 | 0.530188 | 0.488081 | -65 | -65 | -65 | -65 | -60 | -10 | 10 | -1.770392 | -1.74453 | -1.732018 | -1.726138 | -1.758428 | 0 | 0 |  | 1407.973 | 0 |  | 1414.2469 | 0 |  | 735.946 | 0 |  | 735.951 | 0 |  | 1403.325 | 0 |  | 1428.369 | 0 |  | 759.645 | 0 |  | 759.892 | 0 |  | 1400.683 | 0 |  | 1422.019 | 0 |  | 770.78 | 0 |  | 770.889 | 0 |  | 1536.573 | 0 |  | 1536.675 | 0 |  | 776.305 | 0 |  | 776.105 | 0 |  | 1450.594 | 0 |  | 1450.645 | 0 |  | 743.452 | 0 |  | 743.616 | 0 |  | 1494.714 | 0 |  | 1499.108 | 0 |  | 721.513 | 0.102 |  | 721.779 | 0.102 |  | 1447.521 | 0 |  | 1449.172 | 0 |  | 759.428 | 0.025 |  | 759.496 | 0.025 | 114.1544 | 101.8695 | 91.6193 | 81.19989 | 86.68655 | 104.042 | 80.48735 | 0 | 0 | 0 | 0 | 0 | -28.1309064 | -6.8280534 | -69.83468037 | -53.42013 | -44.26607 | -30.49475 | -23.81934 | -23.71618 | -20.42747 | 0 | 0 | 0 | 0 | 0 | 0 | 0 | 115.07548 | 113.39445 | 112.58117 | 112.19897 | 105.50568 | 0 | 0 | -35.37071 | -34.10075 | -33.50208 | -29.98794 | -24.50713163 | -28.88363 | -22.0073364 | 124.0245 | 127.743 | 126.4323 | 132.9162 | 143.8658 | 23.31129 | 31.22448
383 | E35259 | 2017-05-27 07:04 | 52.7151 | 53.2113 | 48 | 42 | 1.1619 | 334.5176 | 19361 | 31 | 239962 | 239921 | 139105 | 139113 | 139261 | 139303 | 221143 | 221150 | 220848 | 220855 | 215335 | 215350 | 214692 | 215889 | 294090 | 294140 | 1382.14 | 23692.7324 | 6 | 164.3643 | 164.3643 | 164.3643 | 164.3643 | 156.1522 | 10.6884 | 10.6884 | 1161.1328 | 1089.5281 | 1042.8334 | 895.7778 | 1035.3811 | 981.8551 | 965.8535 | 951.5938 | 936.9988 | 924.3169 | 911.5244 | 896.7212 | 16 | 19.8 | 32.5043 | 23.3696 | 17.4312 | 13.6108 | 10.7697 | 8.5206 | 6.9203 | 6.0201 | 6.0308 | 103.13 | 147.65 | 139.88 | 197.75 | 180.77 | 255.43 | 227.6 | 324.02 | 289.76 | 413.72 | 356.06 | 511.3 | 415.27 | 590.46 | 50.5 | 43.8 | 10.8781 | 1.971429 | 2.6944 | 2.6944 | -1.1455 | 2.6944 | 1108061 | 1 |  |  | 2.6471 | 4.9007 | 5.7879 | 7.0186 | 8.2179 | 10.3786 | 2.608 | 5.666 | 6.694 | 8.252 | 8.924 | 12.054 | 25.0086 | 24.9559 | 25.0103 | 25.1144 | 24.9784 | 25.0725 |  | 22383 | 523 | 11 |  | CC100 | 594 | 1229 | 11 | 1 | 35 | 39.5 | 1.971429 | 1389.95 | 1284.1929 | 1197.7 | 1097.0786 | 1067.2428 | 966.25 | 873.4072 | 66.9921 | 68.4493 | 67.2621 | 65.0586 | 54.2079 | 50.12 | 41.8064 | 32.5043 | 23.3696 | 17.4312 | 13.6108 | 10.7697 | 8.5206 | 6.9203 | 6.0201 | 0 | 0 | 0 | 0 | 0 | 0.1016 | 0.0254 | 0 | 0 | 0 | 0 | 0 | 0 | 0 | 0.052496 | 0.042737 | 0.038986 | 0.026701 | 0.022046 | 0.016877 | 0.015039 | -0.000727 | -0.002087 | -0.004882 | -0.003008 | -0.004025 | 0.000147 | 0.000338 | 0.083348 | 0.079221 | 0.077607 | 0.074408 | 0.081232 | 0.108329 | 0.101773 | -0.266831 | -0.262531 | -0.260511 | -0.259557 | -0.265074 | -0.277008 | -0.26923 | -1.341015 | -1.309949 | -1.295381 | -1.288556 | -1.333379 | -1.440119 | -1.382939 | -0.432909 | -0.395239 | -0.379198 | -0.375898 | -0.424405 | -0.598075 | -0.519063 | -0.37714 | -0.345555 | -0.33083 | -0.323996 | -0.361668 | -0.438745 | -0.382879 | 0.415622 | 0.394902 | 0.372402 | 0.361316 | 0.616995 | 0.533071 | 0.488126 | -65 | -65 | -65 | -65 | -60 | 0 | 0 | -1.770178 | -1.744266 | -1.731685 | -1.725745 | -1.757998 | 0 | 0 |  | 1407.973 | 0 |  | 1414.2469 | 0 |  | 735.946 | 0 |  | 735.951 | 0 |  | 1403.325 | 0 |  | 1428.369 | 0 |  | 759.645 | 0 |  | 759.892 | 0 |  | 1400.683 | 0 |  | 1422.019 | 0 |  | 770.78 | 0 |  | 770.889 | 0 |  | 1536.573 | 0 |  | 1536.675 | 0 |  | 776.305 | 0 |  | 776.105 | 0 |  | 1450.594 | 0 |  | 1450.645 | 0 |  | 743.452 | 0 |  | 743.616 | 0 |  | 1494.714 | 0 |  | 1499.108 | 0 |  | 721.513 | 0.102 |  | 721.779 | 0.102 |  | 1447.521 | 0 |  | 1449.172 | 0 |  | 759.428 | 0.025 |  | 759.496 | 0.025 | 115.8495526 | 101.735 | 92.9499039 | 81.63142 | 86.69427 | 104.6729 | 88.88927 | 0 | 0 | 0 | 0 | 0 | -28.1440128 | -6.838442 | -69.42301 | -53.24942685 | -44.17767 | -30.52976 | -24.02882 | -24.51659 | -21.26545 | 0 | 0 | 0 | 0 | 0 | 0 | 0 | 115.06157 | 113.37729 | 112.559525 | 112.173425 | 105.47988 | 0 | 0 | -29.00148 | -27.05383 | -25.50565 | -24.4554 | -23.0061 | -29.975519 | -21.70016 | 132.4866 | 134.8091 | 135.8261 | 138.8197 | 145.1392 | 22.03678 | 39.08522
383 | E35260 | 2017-05-27 07:05 | 52.4527 | 52.9987 | 50 | 41 | 1.1619 | 334.4626 | 19355 | 30 | 239962 | 239921 | 139105 | 139113 | 139261 | 139303 | 221143 | 221150 | 220848 | 220855 | 215335 | 215350 | 214692 | 215889 | 294090 | 294140 | 1382.14 | 23712.457 | 6 | 164.5518 | 164.5518 | 164.5518 | 164.5518 | 156.3397 | 10.876 | 10.876 | 1183.3984 | 1106.0052 | 1058.6666 | 903.5903 | 1039.7137 | 986.0042 | 969.7439 | 955.261 | 940.5237 | 927.6627 | 914.6276 | 899.551 | 15.8 | 24.8 | 32.296 | 23.2666 | 17.3614 | 13.5646 | 10.7344 | 8.4912 | 6.8999 | 6.0216 | 6.0288 | 104.3 | 147.42 | 140.89 | 197.16 | 181.9 | 254.24 | 229.44 | 322.51 | 291.85 | 410.69 | 358.74 | 506.55 | 417.36 | 584.94 | 49.8 | 43.7 | 10.719 | 1.442857 | 2.4375 | 2.4375 | -0.6639 | 2.4375 | 1108061 | 2 |  |  | 2.67 | 4.8257 | 5.7093 | 6.9271 | 8.1321 | 10.3729 | 3.308 | 5.55 | 6.574 | 8.26 | 9.108 | 11.274 | 24.9526 | 24.8971 | 24.9877 | 24.9579 | 25.0673 | 24.9159 |  | 22383 | 523 | 12 |  | CC100 | 594 | 1229 | 11 | 1 | 35 | 27.75 | 1.442857 | 1341.1643 | 1247.5286 | 1158.2214 | 1071.8071 | 1048.3928 | 943.5071 | 810.9714 | 66.4143 | 67.6979 | 68.5907 | 64.8964 | 54.1536 | 47.1271 | 41.3614 | 32.296 | 23.2666 | 17.3614 | 13.5646 | 10.7344 | 8.4912 | 6.8999 | 6.0216 | 0 | 0 | 0 | 0 | 0 | 0.1016 | 0.0254 | 0 | 0 | 0 | 0 | 0 | 0 | 0 | 0.052132 | 0.042573 | 0.038853 | 0.026746 | 0.022188 | 0.01784 | 0.015913 | -0.000727 | -0.002087 | -0.004883 | -0.003008 | -0.004027 | 0 | 0.000266 | 0.083357 | 0.079231 | 0.077617 | 0.074416 | 0.08124 | 0.10835 | 0.101815 | -0.266719 | -0.262411 | -0.260378 | -0.259454 | -0.264971 | -0.276821 | -0.268915 | -1.340838 | -1.309701 | -1.295037 | -1.288428 | -1.333253 | -1.438856 | -1.380635 | -0.432857 | -0.39522 | -0.379218 | -0.375837 | -0.424334 | -0.598193 | -0.51972 | -0.376945 | -0.345299 | -0.330485 | -0.323868 | -0.361531 | -0.438233 | -0.38152 | 0.41528 | 0.394571 | 0.372094 | 0.36044 | 0.615385 | 0.531874 | 0.488014 | -65 | -65 | -65 | -65 | -60 | 10 | -10 | -1.76987 | -1.743888 | -1.731211 | -1.725189 | -1.757393 | 0 | 0 |  | 1407.973 | 0 |  | 1414.2469 | 0 |  | 735.946 | 0 |  | 735.951 | 0 |  | 1403.325 | 0 |  | 1428.369 | 0 |  | 759.645 | 0 |  | 759.892 | 0 |  | 1400.683 | 0 |  | 1422.019 | 0 |  | 770.78 | 0 |  | 770.889 | 0 |  | 1536.573 | 0 |  | 1536.675 | 0 |  | 776.305 | 0 |  | 776.105 | 0 |  | 1450.594 | 0 |  | 1450.645 | 0 |  | 743.452 | 0 |  | 743.616 | 0 |  | 1494.714 | 0 |  | 1499.108 | 0 |  | 721.513 | 0.102 |  | 721.779 | 0.102 |  | 1447.521 | 0 |  | 1449.172 | 0 |  | 759.428 | 0.025 |  | 759.496 | 0.025 | 111.7954 | 98.84294 | 89.89767 | 79.7596 | 85.17143 | 102.229 | 82.56905 | 0 | 0 | 0 | 0 | 0 | -28.1250136 | -6.830441 | -68.92577739 | -53.02455 | -43.99240689 | -30.5847 | -24.21321 | -25.66919104 | -22.33729 | 0 | 0 | 0 | 0 | 0 | 0 | 0 | 115.04155 | 113.35272 | 112.528715 | 112.137285 | 105.44358 | 0 | 0 | -28.74789 | -26.75556 | -26.01083 | -24.39047 | -22.97921 | -28.1911 | -21.49635 | 129.1633 | 132.4155 | 132.4232 | 136.9217 | 143.4226 | 20.24369 | 31.90497
383 | E35261 | 2017-05-27 07:07 | 52.1581 | 52.7432 | 57 | 42 | 1.1619 | 334.1933 | 19345 | 30 | 239962 | 239921 | 139105 | 139113 | 139261 | 139303 | 221143 | 221150 | 220848 | 220855 | 215335 | 215350 | 214692 | 215889 | 294090 | 294140 | 1382.14 | 23732.1816 | 6 | 164.7392 | 164.7392 | 164.7392 | 164.7392 | 156.527 | 11.0633 | 11.0633 | 1159.9609 | 1093.0425 | 1043.1666 | 894.4794 | 1035.7928 | 981.5491 | 964.9176 | 950.2234 | 935.3661 | 922.3273 | 909.198 | 894.0156 | 15.8 | 19.8 | 32.388 | 23.2546 | 17.3829 | 13.5791 | 10.7536 | 8.5115 | 6.9171 | 6.0199 | 6.0292 | 101.37 | 145.8 | 137.12 | 195.48 | 177.15 | 252.1 | 223.21 | 319.93 | 283.83 | 408.44 | 348.98 | 504.6 | 406.47 | 583.38 | 49.9 | 43.8 | 13.7887 | 1.571428 | 1.6029 | 1.6278 | -0.3397 | 1.6029 | 1108061 | 1 |  |  | 2.6629 | 4.9371 | 5.6836 | 6.9514 | 8.12 | 10.3121 | 3.892 | 5.572 | 6.606 | 8.194 | 9.014 | 11.35 | 24.995 | 24.8808 | 24.9914 | 25.0298 | 25.0066 | 24.8859 |  | 22383 | 523 | 13 |  | CC100 | 594 | 1229 | 11 | 1 | 35 | 38.25 | 1.571428 | 1384.9 | 1285.2428 | 1196.4928 | 1099.6357 | 1073.9357 | 970.4357 | 859.6357 | 59.8879 | 56.99 | 56.2221 | 55.6093 | 52.7214 | 48.9036 | 41.3293 | 32.388 | 23.2546 | 17.3829 | 13.5791 | 10.7536 | 8.5115 | 6.9171 | 6.0199 | 0 | 0 | 0 | 0 | 0 | 0.1016 | 0.0254 | 0 | 0 | 0 | 0 | 0 | 0 | 0 | 0.05148 | 0.042142 | 0.038427 | 0.026706 | 0.022592 | 0.017788 | 0.01594 | -0.00076 | -0.002136 | -0.004976 | -0.003078 | -0.004168 | -0.000276 | 0.000129 | 0.08334 | 0.079216 | 0.077599 | 0.074399 | 0.081219 | 0.108313 | 0.101767 | -0.266687 | -0.262364 | -0.260374 | -0.259445 | -0.264916 | -0.277014 | -0.26917 | -1.334968 | -1.303862 | -1.289564 | -1.282931 | -1.32619 | -1.436534 | -1.37876 | -0.43321 | -0.395584 | -0.379453 | -0.376086 | -0.424538 | -0.598372 | -0.519532 | -0.376907 | -0.345157 | -0.330649 | -0.323987 | -0.361862 | -0.438723 | -0.382496 | 0.415305 | 0.394646 | 0.372151 | 0.360631 | 0.615936 | 0.532327 | 0.488035 | -70 | -70 | -70 | -70 | -65 | 20 | -20 | -1.768318 | -1.742402 | -1.729792 | -1.723823 | -1.756153 | 0 | 0 |  | 1407.973 | 0 |  | 1414.2469 | 0 |  | 735.946 | 0 |  | 735.951 | 0 |  | 1403.325 | 0 |  | 1428.369 | 0 |  | 759.645 | 0 |  | 759.892 | 0 |  | 1400.683 | 0 |  | 1422.019 | 0 |  | 770.78 | 0 |  | 770.889 | 0 |  | 1536.573 | 0 |  | 1536.675 | 0 |  | 776.305 | 0 |  | 776.105 | 0 |  | 1450.594 | 0 |  | 1450.645 | 0 |  | 743.452 | 0 |  | 743.616 | 0 |  | 1494.714 | 0 |  | 1499.108 | 0 |  | 721.513 | 0.102 |  | 721.779 | 0.102 |  | 1447.521 | 0 |  | 1449.172 | 0 |  | 759.428 | 0.025 |  | 759.496 | 0.025 | 115.417566 | 101.8118 | 92.84664 | 81.8118 | 87.22398 | 105.1108 | 87.48255 | 0 | 0 | 0 | 0 | 0 | -28.1446224 | -6.836918 | -67.70957696 | -52.1623 | -43.13721 | -30.31309 | -24.43372456 | -25.15658 | -22.15529444 | 0 | 0 | 0 | 0 | 0 | 0 | 0 | 123.78226 | 121.96814 | 121.08544 | 120.66761 | 114.149945 | 0 | 0 | -25.94404 | -22.54433216 | -21.33364 | -20.91388 | -22.38224 | -29.26254 | -21.47189 | 145.5462 | 149.0733 | 149.4612 | 151.2524 | 154.558 | 22.54705 | 37.01844
383 | E35262 | 2017-05-27 07:09 | 51.8757 | 52.515 | 57 | 42 | 1.1619 | 334.9882 | 19389 | 30 | 239962 | 239921 | 139105 | 139113 | 139261 | 139303 | 221143 | 221150 | 220848 | 220855 | 215335 | 215350 | 214692 | 215889 | 294090 | 294140 | 1382.14 | 23751.9063 | 6 | 164.927 | 164.927 | 164.927 | 164.927 | 156.7149 | 11.2511 | 11.2511 | 1182.2266 | 1104.7758 | 1057 | 897.548 | 1035.684 | 981.7084 | 965.4771 | 951.0662 | 936.5247 | 923.8217 | 911.1402 | 896.2529 | 15.8 | 26.8 | 32.2141 | 23.175 | 17.2744 | 13.5099 | 10.7017 | 8.5042 | 6.908 | 6.0201 | 6.0286 | 102.14 | 146.49 | 138.23 | 196.13 | 178.13 | 252.76 | 224.71 | 320.21 | 285.34 | 405.86 | 350.28 | 500.31 | 407.68 | 578.8 | 48.1 | 43.8 | 12.87 | 1.242857 | 1.8543 | 1.921 | -0.7452 | 1.8543 | 1108061 | 2 |  |  | 2.7071 | 4.875 | 5.72 | 7.0579 | 8.2471 | 10.3657 | 3.126 | 5.508 | 6.076 | 8.366 | 8.974 | 12.02 | 24.9397 | 25.004 | 25.0117 | 24.9481 | 24.9804 | 24.9656 |  | 22383 | 523 | 14 |  | CC100 | 594 | 1229 | 11 | 1 | 35 | 35.5 | 1.242857 | 1365.3643 | 1291.9642 | 1189.6929 | 1107.2428 | 1072.3857 | 988.2928 | 851 | 60.37 | 62.0886 | 61.1336 | 58.9357 | 51.1707 | 47.2357 | 39.9521 | 32.2141 | 23.175 | 17.2744 | 13.5099 | 10.7017 | 8.5042 | 6.908 | 6.0201 | 0 | 0 | 0 | 0 | 0 | 0.1016 | 0.0254 | 0 | 0 | 0 | 0 | 0 | 0 | 0 | 0.051091 | 0.041846 | 0.038219 | 0.026727 | 0.022604 | 0.018105 | 0.016255 | -0.00076 | -0.002137 | -0.004978 | -0.003079 | -0.00417 | -0.001366 | -0.000468 | 0.083333 | 0.079205 | 0.077594 | 0.07439 | 0.081215 | 0.108292 | 0.101763 | -0.266776 | -0.262491 | -0.260438 | -0.259553 | -0.265009 | -0.276959 | -0.269021 | -1.335313 | -1.304475 | -1.289733 | -1.283415 | -1.327318 | -1.432474 | -1.374044 | -0.433124 | -0.395398 | -0.37944 | -0.375953 | -0.424585 | -0.598039 | -0.519586 | -0.377285 | -0.345787 | -0.330818 | -0.324466 | -0.361889 | -0.439466 | -0.382518 | 0.415105 | 0.394245 | 0.371682 | 0.359728 | 0.615124 | 0.531989 | 0.487999 | -70 | -70 | -70 | -70 | -65 | 30 | -30 | -1.768295 | -1.742374 | -1.729756 | -1.723781 | -1.756029 | 0 | 0 |  | 1407.973 | 0 |  | 1414.2469 | 0 |  | 735.946 | 0 |  | 735.951 | 0 |  | 1403.325 | 0 |  | 1428.369 | 0 |  | 759.645 | 0 |  | 759.892 | 0 |  | 1400.683 | 0 |  | 1422.019 | 0 |  | 770.78 | 0 |  | 770.889 | 0 |  | 1536.573 | 0 |  | 1536.675 | 0 |  | 776.305 | 0 |  | 776.105 | 0 |  | 1450.594 | 0 |  | 1450.645 | 0 |  | 743.452 | 0 |  | 743.616 | 0 |  | 1494.714 | 0 |  | 1499.108 | 0 |  | 721.513 | 0.102 |  | 721.779 | 0.102 |  | 1447.521 | 0 |  | 1449.172 | 0 |  | 759.428 | 0.025 |  | 759.496 | 0.025 | 113.7799 | 102.33 | 92.31303 | 82.36779 | 87.0938 | 107.0242 | 86.600313 | 0 | 0 | 0 | 0 | 0 | -28.1390344 | -6.8331334 | -67.20764 | -51.7994 | -42.87201 | -30.35019792 | -24.46778 | -23.97818 | -21.69203 | 0 | 0 | 0 | 0 | 0 | 0 | 0 | 123.78065 | 121.96618 | 121.08292 | 120.66467 | 114.141885 | 0 | 0 | -26.14769588 | -24.54971 | -23.19653 | -22.15705 | -21.72631 | -28.24879 | -20.75855 | 144.2052 | 147.9471 | 147.3274 | 150.5252 | 155.0416 | 26.6582 | 37.3166
383 | E35263 | 2017-05-27 07:11 | 51.4597 | 52.1729 | 69 | 42 | 1.1619 | 334.517 | 19361 | 30 | 239962 | 239921 | 139105 | 139113 | 139261 | 139303 | 221143 | 221150 | 220848 | 220855 | 215335 | 215350 | 214692 | 215889 | 294090 | 294140 | 1382.14 | 23771.6309 | 6 | 165.1145 | 165.1145 | 165.1145 | 165.1145 | 156.9024 | 11.4387 | 11.4387 | 1162.3047 | 1091.8549 | 1044.6666 | 890.8219 | 1033.9828 | 979.159 | 962.3257 | 947.2466 | 931.9653 | 918.554 | 904.8698 | 889.7291 | 15.8 | 22 | 32.3674 | 23.257 | 17.325 | 13.5036 | 10.6861 | 8.447 | 6.8775 | 6.0188 | 6.0269 | 101.6 | 147.44 | 137.94 | 198.05 | 178.15 | 255.92 | 224.52 | 324.95 | 285.07 | 416.13 | 349.43 | 513.5 | 406.7 | 586.81 | 49.3 | 43.6 | 12.8072 | 1.957143 | 2.4333 | 2.4333 | -0.7648 | 2.4333 | 1108061 | 1 |  |  | 2.7564 | 4.9143 | 5.7857 | 7.1164 | 8.3229 | 10.5014 | 3.782 | 5.748 | 6.728 | 8.432 | 9.218 | 11.08 | 25.0282 | 24.9229 | 25.0016 | 25.0871 | 24.9527 | 24.7758 |  | 22383 | 523 | 15 |  | CC100 | 594 | 1229 | 11 | 1 | 35 | 46.25 | 1.957143 | 1394.3429 | 1318.3143 | 1222.5786 | 1116.5286 | 1090.0286 | 986.9143 | 951.3 | 60.7729 | 60.0307 | 61.2279 | 59.6271 | 54.7564 | 50.4071 | 41.41 | 32.3674 | 23.257 | 17.325 | 13.5036 | 10.6861 | 8.447 | 6.8775 | 6.0188 | 0 | 0 | 0 | 0 | 0 | 0.1016 | 0.0254 | 0 | 0 | 0 | 0 | 0 | 0 | 0 | 0.050439 | 0.04139 | 0.037934 | 0.026741 | 0.022617 | 0.018812 | 0.016889 | -0.00076 | -0.002138 | -0.004979 | -0.00308 | -0.004171 | -0.002692 | -0.001053 | 0.083337 | 0.079209 | 0.077596 | 0.074397 | 0.081218 | 0.108306 | 0.101685 | -0.266722 | -0.262435 | -0.26036 | -0.259459 | -0.26497 | -0.276557 | -0.269178 | -1.335339 | -1.304482 | -1.288777 | -1.283152 | -1.327448 | -1.42469 | -1.370871 | -0.43303 | -0.395319 | -0.379283 | -0.37598 | -0.42445 | -0.598107 | -0.517512 | -0.377312 | -0.345793 | -0.331037 | -0.324205 | -0.362025 | -0.439138 | -0.386006 | 0.415159 | 0.394304 | 0.371562 | 0.359597 | 0.614707 | 0.53221 | 0.487899 | -70 | -70 | -70 | -70 | -65 | 40 | -40 | -1.768607 | -1.742758 | -1.730239 | -1.72435 | -1.756611 | 0 | 0 |  | 1407.973 | 0 |  | 1414.2469 | 0 |  | 735.946 | 0 |  | 735.951 | 0 |  | 1403.325 | 0 |  | 1428.369 | 0 |  | 759.645 | 0 |  | 759.892 | 0 |  | 1400.683 | 0 |  | 1422.019 | 0 |  | 770.78 | 0 |  | 770.889 | 0 |  | 1536.573 | 0 |  | 1536.675 | 0 |  | 776.305 | 0 |  | 776.105 | 0 |  | 1450.594 | 0 |  | 1450.645 | 0 |  | 743.452 | 0 |  | 743.616 | 0 |  | 1494.714 | 0 |  | 1499.108 | 0 |  | 721.513 | 0.102 |  | 721.779 | 0.102 |  | 1447.521 | 0 |  | 1449.172 | 0 |  | 759.428 | 0.025 |  | 759.496 | 0.025 | 116.2004 | 104.4224 | 94.86721 | 83.06638 | 88.52994 | 106.8887 | 96.7329405 | 0 | 0 | 0 | 0 | 0 | -28.0981912 | -6.8371212 | -66.33831 | -51.20353 | -42.47165 | -30.36066 | -24.48611 | -22.9660028 | -21.70911 | 0 | 0 | 0 | 0 | 0 | 0 | 0 | 123.80249 | 121.99306 | 121.11673 | 120.7045 | 114.179715 | 0 | 0 | -26.31649 | -23.73128 | -23.2227 | -22.4186 | -23.24135398 | -30.14884 | -21.43017192 | 147.348 | 151.4806 | 150.2896 | 150.9916 | 154.9822 | 25.67571 | 46.75653
383 | E35264 | 2017-05-27 07:12 | 51.7993 | 52.4134 | 65 | 50 | 1.1619 | 588.9654 | 19310 | 30 | 239962 | 239921 | 139105 | 139113 | 139261 | 139303 | 221143 | 221150 | 220848 | 220855 | 215335 | 215350 | 214692 | 215889 | 294090 | 294140 | 1382.14 | 23791.3555 | 6 | 165.6257 | 165.6257 | 165.6257 | 165.6257 | 157.4136 | 11.9498 | 11.9498 | 1182.2266 | 1105.1687 | 1057.6666 | 895.1193 | 1040.5629 | 980.2266 | 963.9987 | 946.9933 | 930.2509 | 920.0018 | 910.0773 | 896.194 | 15.6 | 25.2 | 32.0155 | 20.1462 | 13.1502 | 9.5685 | 7.0743 | 5.3036 | 4.0649 | 3.41 | 3.4097 | 94.83 | 136.61 | 149.42 | 207.78 | 209.92 | 289.15 | 283.64 | 392.07 | 381.07 | 528.83 | 498.03 | 694.81 | 598.03 | 835.57 | 50 | 43.8 | 26.3549 | 4.57 | 3.9294 | 4.072 | -0.5308 | 3.9294 | 1108356 | 2 |  |  | 3.8779 | 7.2457 | 8.7571 | 10.5614 | 12.1493 | 16.1857 | 4.5782 | 7.4891 | 9.8618 | 12.3782 | 14.1764 | 17.6018 | 25.1223 | 25.0675 | 24.9759 | 25.0482 | 25.1835 | 24.9997 |  | 22383 | 523 | 16 |  | CC100 | 338 | 1229 | 8 | 1 | 35 | 34.599998 | 4.57 | 1714.3785 | 1665.3429 | 1415.5143 | 1321.65 | 1213.4857 | 1221.5286 | 1106.1857 | 99.3393 | 95.5757 | 96.4729 | 95.7257 | 68.3636 | 50.8593 | 43.5207 | 32.0155 | 20.1462 | 13.1502 | 9.5685 | 7.0743 | 5.3036 | 4.0649 | 3.41 | 0 | 0 | 0 | 0 | 0 | 0.1016 | 0.0254 | 0 | 0 | 0 | 0 | 0 | 0 | 0 | 0.049883 | 0.040952 | 0.037803 | 0.026826 | 0.022641 | 0.018473 | 0.016598 | -0.000761 | -0.002138 | -0.004889 | -0.003012 | -0.004173 | -0.001391 | -0.000472 | 0.083268 | 0.079133 | 0.077546 | 0.074348 | 0.081184 | 0.108153 | 0.1016 | -0.267508 | -0.263332 | -0.261309 | -0.260367 | -0.265364 | -0.277698 | -0.269952 | -1.341121 | -1.311004 | -1.301058 | -1.294317 | -1.330461 | -1.438491 | -1.381747 | -0.430584 | -0.392751 | -0.377599 | -0.374267 | -0.423168 | -0.594427 | -0.515517 | -0.383626 | -0.352494 | -0.335404 | -0.328605 | -0.365238 | -0.446074 | -0.38969 | 0.40598 | 0.367606 | 0.332847 | 0.272567 | 0.439739 | 0.355969 | 0.314939 | -70 | -70 | -65 | -65 | -65 | 30 | -30 | -1.771342 | -1.746477 | -1.735609 | -1.730486 | -1.761068 | 0 | 0 |  | 1407.973 | 0 |  | 1414.2469 | 0 |  | 735.946 | 0 |  | 735.951 | 0 |  | 1403.325 | 0 |  | 1428.369 | 0 |  | 759.645 | 0 |  | 759.892 | 0 |  | 1400.683 | 0 |  | 1422.019 | 0 |  | 770.78 | 0 |  | 770.889 | 0 |  | 1536.573 | 0 |  | 1536.675 | 0 |  | 776.305 | 0 |  | 776.105 | 0 |  | 1450.594 | 0 |  | 1450.645 | 0 |  | 743.452 | 0 |  | 743.616 | 0 |  | 1494.714 | 0 |  | 1499.108 | 0 |  | 721.513 | 0.102 |  | 721.779 | 0.102 |  | 1447.521 | 0 |  | 1449.172 | 0 |  | 759.428 | 0.025 |  | 759.496 | 0.025 | 142.7529 | 131.7836 | 109.7675 | 98.2620342 | 98.51562 | 132.112 | 112.3885 | 0 | 0 | 0 | 0 | 0 | -28.2141168 | -6.8567808 | -65.87855 | -50.88531 | -42.82302 | -30.82287 | -24.57095 | -24.5723 | -22.28205 | 0 | 0 | 0 | 0 | 0 | 0 | 0 | 123.99394 | 122.25339 | 112.814585 | 112.48159 | 114.46942 | 0 | 0 | -42.77391 | -37.53745 | -36.42807 | -35.82697 | -28.92929 | -30.23214 | -22.43566 | 158.0944 | 165.6142 | 143.331 | 144.0938 | 159.4848 | 49.09342 | 60.81397
383 | E35265 | 2017-05-27 07:14 | 52.0816 | 52.638 | 65 | 50 | 1.1619 | 590.8168 | 19382 | 30 | 239962 | 239921 | 139105 | 139113 | 139261 | 139303 | 221143 | 221150 | 220848 | 220855 | 215335 | 215350 | 214692 | 215889 | 294090 | 294140 | 1382.14 | 23811.0801 | 6 | 166.1384 | 166.1384 | 166.1384 | 166.1384 | 157.9263 | 12.4626 | 12.4626 | 1168.1641 | 1092.4441 | 1043.3334 | 893.6193 | 1039.7869 | 980.3782 | 964.2863 | 947.7158 | 931.3337 | 921.5642 | 911.0506 | 897.0003 | 15.6 | 17.8 | 32.3699 | 20.4627 | 13.3368 | 9.6369 | 7.1102 | 5.2568 | 4.0496 | 3.412 | 3.4198 | 95.37 | 136.93 | 148.67 | 208.4 | 208.76 | 292.14 | 282.98 | 397.08 | 383.86 | 541.05 | 498.12 | 705.58 | 600.62 | 841.52 | 50.8 | 43.7 | 26.0916 | 3.03 | 3.3273 | 3.3273 | -0.9503 | 3.3273 | 1108356 | 1 |  |  | 3.9457 | 7.2664 | 8.6664 | 10.295 | 12.505 | 15.965 | 4.68 | 7.9345 | 9.7491 | 11.4655 | 13.7873 | 17.6455 | 24.9709 | 24.9506 | 24.9316 | 25.0398 | 25.0845 | 24.9738 |  | 22383 | 523 | 17 |  | CC100 | 338 | 1229 | 8 | 1 | 35 | 34.599998 | 3.03 | 1702.9071 | 1666.5857 | 1440.2357 | 1336.4071 | 1264.6571 | 1149.0571 | 1048.6857 | 104.9586 | 103.9214 | 100.875 | 99.0971 | 68.5979 | 48.7429 | 44.5414 | 32.3699 | 20.4627 | 13.3368 | 9.6369 | 7.1102 | 5.2568 | 4.0496 | 3.412 | 0 | 0 | 0 | 0 | 0 | 0.1016 | 0.0254 | 0 | 0 | 0 | 0 | 0 | 0 | 0 | 0.05001 | 0.040931 | 0.03763 | 0.026822 | 0.022707 | 0.019033 | 0.017107 | -0.000761 | -0.002139 | -0.00489 | -0.003012 | -0.004174 | -0.000308 | 0.000135 | 0.083284 | 0.079148 | 0.077557 | 0.074359 | 0.081186 | 0.108201 | 0.101648 | -0.267292 | -0.263142 | -0.261156 | -0.260264 | -0.265321 | -0.277549 | -0.26979 | -1.340794 | -1.310845 | -1.301154 | -1.295482 | -1.331356 | -1.44207 | -1.385059 | -0.430477 | -0.39259 | -0.377349 | -0.374015 | -0.422561 | -0.594735 | -0.515881 | -0.383265 | -0.352328 | -0.335495 | -0.328704 | -0.366188 | -0.444779 | -0.388424 | 0.406389 | 0.369179 | 0.335755 | 0.274547 | 0.439727 | 0.358173 | 0.315698 | -70 | -70 | -65 | -65 | -65 | 20 | -20 | -1.771331 | -1.746493 | -1.735626 | -1.730506 | -1.76109 | 0 | 0 |  | 1407.973 | 0 |  | 1414.2469 | 0 |  | 735.946 | 0 |  | 735.951 | 0 |  | 1403.325 | 0 |  | 1428.369 | 0 |  | 759.645 | 0 |  | 759.892 | 0 |  | 1400.683 | 0 |  | 1422.019 | 0 |  | 770.78 | 0 |  | 770.889 | 0 |  | 1536.573 | 0 |  | 1536.675 | 0 |  | 776.305 | 0 |  | 776.105 | 0 |  | 1450.594 | 0 |  | 1450.645 | 0 |  | 743.452 | 0 |  | 743.616 | 0 |  | 1494.714 | 0 |  | 1499.108 | 0 |  | 721.513 | 0.102 |  | 721.779 | 0.102 |  | 1447.521 | 0 |  | 1449.172 | 0 |  | 759.428 | 0.025 |  | 759.496 | 0.025 | 141.8249 | 131.9069 | 111.7004 | 99.3739 | 102.6725 | 124.3291 | 106.5968 | 0 | 0 | 0 | 0 | 0 | -28.1989784 | -6.852666 | -66.03276 | -50.85029924 | -42.59978196 | -30.84542642 | -24.67402 | -27.00276075 | -23.88119 | 0 | 0 | 0 | 0 | 0 | 0 | 0 | 123.99317 | 122.25451 | 112.81569 | 112.48289 | 114.47085 | 0 | 0 | -45.18226 | -40.7985 | -38.06508 | -37.0638 | -28.9868 | -28.98911 | -22.97806 | 154.6031 | 162.5126 | 143.8512 | 143.9476 | 163.4825 | 40.13828 | 52.88489
383 | E35266 | 2017-05-27 07:16 | 52.4643 | 52.9424 | 56 | 50 | 1.1619 | 587.8848 | 19283 | 30 | 239962 | 239921 | 139105 | 139113 | 139261 | 139303 | 221143 | 221150 | 220848 | 220855 | 215335 | 215350 | 214692 | 215889 | 294090 | 294140 | 1382.14 | 23830.8047 | 6 | 166.6486 | 166.6486 | 166.6486 | 166.6486 | 158.4365 | 12.9728 | 12.9728 | 1181.0547 | 1106.1194 | 1058.3334 | 894.2023 | 1039.8054 | 979.5836 | 963.077 | 946.1327 | 929.6371 | 919.8287 | 909.6442 | 896.1063 | 15.8 | 26 | 32.4003 | 20.5172 | 13.3843 | 9.6876 | 7.1192 | 5.3049 | 4.0721 | 3.4103 | 3.4249 | 93.72 | 134.67 | 146.12 | 204.99 | 205.05 | 286.48 | 277.61 | 390.84 | 377.32 | 529.25 | 490.58 | 693.45 | 593.27 | 831.1 | 50.2 | 43.7 | 26.188 | 0.04 | -0.3257 | 1.3946 | -0.3007 | -0.3257 | 1108355 | 2 |  |  | 3.9457 | 7.27 | 8.6521 | 10.3114 | 12.28 | 15.955 | 4.4 | 7.8839 | 9.5929 | 11.6679 | 13.5018 | 18.7321 | 25.1293 | 24.9321 | 24.9764 | 25.0919 | 25.0231 | 24.9567 |  | 22383 | 523 | 18 |  | CC100 | 338 | 1229 | 8 | 1 | 35 | 34.333336 | 0.04 | 1727.2928 | 1697.0714 | 1463.3928 | 1380.6143 | 1268.1285 | 1219.8429 | 1165.6929 | 99.8543 | 97.6971 | 97.5193 | 94.2443 | 67.2793 | 51.3407 | 44.6257 | 32.4003 | 20.5172 | 13.3843 | 9.6876 | 7.1192 | 5.3049 | 4.0721 | 3.4103 | 0 | 0 | 0 | 0 | 0 | 0.1016 | 0.0254 | 0 | 0 | 0 | 0 | 0 | 0 | 0 | 0.050194 | 0.041048 | 0.037567 | 0.026828 | 0.022787 | 0.018776 | 0.016908 | -0.000761 | -0.00214 | -0.004891 | -0.003012 | -0.004176 | -4.7e-05 | 0.000277 | 0.083265 | 0.079127 | 0.077538 | 0.074336 | 0.081169 | 0.108144 | 0.101567 | -0.267545 | -0.263414 | -0.261415 | -0.260579 | -0.265598 | -0.278064 | -0.270452 | -1.341146 | -1.31135 | -1.301577 | -1.296305 | -1.332631 | -1.446232 | -1.390224 | -0.430622 | -0.39266 | -0.377448 | -0.373964 | -0.422773 | -0.594378 | -0.51495 | -0.383653 | -0.352851 | -0.33592 | -0.329516 | -0.36639 | -0.446306 | -0.390929 | 0.406696 | 0.369795 | 0.337185 | 0.275844 | 0.441651 | 0.359445 | 0.316087 | -70 | -70 | -65 | -65 | -65 | 10 | -10 | -1.771259 | -1.746461 | -1.735579 | -1.730447 | -1.761017 | 0 | 0 |  | 1407.973 | 0 |  | 1414.2469 | 0 |  | 735.946 | 0 |  | 735.951 | 0 |  | 1403.325 | 0 |  | 1428.369 | 0 |  | 759.645 | 0 |  | 759.892 | 0 |  | 1400.683 | 0 |  | 1422.019 | 0 |  | 770.78 | 0 |  | 770.889 | 0 |  | 1536.573 | 0 |  | 1536.675 | 0 |  | 776.305 | 0 |  | 776.105 | 0 |  | 1450.594 | 0 |  | 1450.645 | 0 |  | 743.452 | 0 |  | 743.616 | 0 |  | 1494.714 | 0 |  | 1499.108 | 0 |  | 721.513 | 0.102 |  | 721.779 | 0.102 |  | 1447.521 | 0 |  | 1449.172 | 0 |  | 759.428 | 0.025 |  | 759.496 | 0.025 | 143.823 | 134.2842 | 113.4686 | 102.6293 | 102.9327 | 131.9187 | 118.3959 | 0 | 0 | 0 | 0 | 0 | -28.2513024 | -6.8694808 | -66.29687 | -51.0220058 | -42.53033 | -30.87279988 | -24.8016 | -27.08648 | -23.89099944 | 0 | 0 | 0 | 0 | 0 | 0 | 0 | 123.98813 | 122.25227 | 112.812635 | 112.479055 | 114.466105 | 0 | 0 | -42.99946 | -38.36174 | -36.80846 | -35.24398 | -28.44387 | -30.51578 | -22.98 | 158.5148 | 167.1527 | 146.9424 | 148.9916 | 164.1534 | 46.06513 | 64.65545
383 | E35267 | 2017-05-27 07:18 | 52.6667 | 53.1403 | 64 | 50 | 1.1619 | 592.665 | 19461 | 30 | 239962 | 239921 | 139105 | 139113 | 139261 | 139303 | 221143 | 221150 | 220848 | 220855 | 215335 | 215350 | 214692 | 215889 | 294090 | 294140 | 1382.14 | 23850.5293 | 6 | 167.163 | 167.163 | 167.163 | 167.163 | 158.9509 | 13.4872 | 13.4872 | 1175.1953 | 1090.6517 | 1036.1666 | 891.7657 | 1041.8684 | 983.438 | 967.3667 | 950.7419 | 934.4996 | 925.2249 | 914.9254 | 901.1429 | 15.8 | 18.4 | 32.5891 | 20.5876 | 13.3976 | 9.6628 | 7.1057 | 5.2376 | 4.0477 | 3.4179 | 3.4278 | 95.95 | 137.06 | 149.28 | 208.89 | 209.94 | 293.19 | 284.72 | 400 | 387.68 | 546.57 | 503.67 | 711.95 | 607.32 | 846.92 | 49.5 | 43.6 | 24.2781 | 3.5 | 3.8901 | 3.8901 | -0.831 | 3.8901 | 1108355 | 1 |  |  | 3.9943 | 7.3179 | 8.7886 | 10.38 | 12.98 | 16.0871 | 4.5204 | 7.8463 | 9.1537 | 11.3093 | 14.3463 | 18.4352 | 24.9942 | 24.8881 | 25.0079 | 25.1446 | 25.1547 | 24.9206 |  | 22383 | 524 | 1 |  | CC100 | 338 | 1229 | 8 | 1 | 35 | 36.400002 | 3.5 | 1713.2072 | 1688.9429 | 1476.1215 | 1374.1786 | 1302.2428 | 1157.6428 | 1066.7715 | 100.4821 | 101.1814 | 95.0793 | 95.4443 | 64.6329 | 47.5121 | 44.9779 | 32.5891 | 20.5876 | 13.3976 | 9.6628 | 7.1057 | 5.2376 | 4.0477 | 3.4179 | 0 | 0 | 0 | 0 | 0 | 0.1016 | 0.0254 | 0 | 0 | 0 | 0 | 0 | 0 | 0 | 0.050319 | 0.041105 | 0.037512 | 0.026859 | 0.022904 | 0.018952 | 0.017121 | -0.000761 | -0.002141 | -0.004892 | -0.003013 | -0.004177 | 3.1e-05 | 0.000322 | 0.083265 | 0.079132 | 0.077538 | 0.074341 | 0.081164 | 0.108179 | 0.101628 | -0.26754 | -0.263357 | -0.261407 | -0.260517 | -0.265657 | -0.277906 | -0.270129 | -1.341061 | -1.310892 | -1.301467 | -1.295813 | -1.332996 | -1.44559 | -1.388388 | -0.430668 | -0.392848 | -0.377498 | -0.374156 | -0.422635 | -0.595177 | -0.51629 | -0.38356 | -0.35238 | -0.335811 | -0.329034 | -0.366779 | -0.444728 | -0.388325 | 0.406772 | 0.370114 | 0.337348 | 0.275774 | 0.440818 | 0.358957 | 0.316303 | -70 | -70 | -65 | -65 | -65 | 0 | 0 | -1.771409 | -1.746618 | -1.735782 | -1.730698 | -1.761323 | 0 | 0 |  | 1407.973 | 0 |  | 1414.2469 | 0 |  | 735.946 | 0 |  | 735.951 | 0 |  | 1403.325 | 0 |  | 1428.369 | 0 |  | 759.645 | 0 |  | 759.892 | 0 |  | 1400.683 | 0 |  | 1422.019 | 0 |  | 770.78 | 0 |  | 770.889 | 0 |  | 1536.573 | 0 |  | 1536.675 | 0 |  | 776.305 | 0 |  | 776.105 | 0 |  | 1450.594 | 0 |  | 1450.645 | 0 |  | 743.452 | 0 |  | 743.616 | 0 |  | 1494.714 | 0 |  | 1499.108 | 0 |  | 721.513 | 0.102 |  | 721.779 | 0.102 |  | 1447.521 | 0 |  | 1449.172 | 0 |  | 759.428 | 0.025 |  | 759.496 | 0.025 | 142.6502 | 133.6494 | 114.4555 | 102.1578 | 105.6952 | 125.2326 | 108.4139 | 0 | 0 | 0 | 0 | 0 | -28.2352496 | -6.8612766 | -66.4603 | -51.0776 | -42.45385354 | -30.89996 | -24.96302 | -27.44163497 | -24.21765 | 0 | 0 | 0 | 0 | 0 | 0 | 0 | 123.99863 | 122.26326 | 112.82583 | 112.49537 | 114.485995 | 0 | 0 | -43.27443 | -39.74891 | -35.89225 | -35.71106 | -27.31613 | -28.27811 | -23.22164 | 156.9141 | 165.0862 | 148.9352 | 148.0422 | 167.9021 | 41.27765 | 54.11329
383 | E35268 | 2017-05-27 07:20 | 53.3652 | 53.6362 | 48 | 54 | 1.1619 | 659.7164 | 19211 | 30 | 239962 | 239921 | 139105 | 139113 | 139261 | 139303 | 221143 | 221150 | 220848 | 220855 | 215335 | 215350 | 214692 | 215889 | 294090 | 294140 | 1382.14 | 23870.2539 | 6 | 167.7918 | 167.7918 | 167.7918 | 167.7918 | 159.5797 | 14.116 | 14.116 | 1184.5703 | 1104.4156 | 1055.6666 | 893.9267 | 1048.8196 | 983.7356 | 966.5637 | 948.7565 | 931.1481 | 919.6303 | 908.8385 | 893.4898 | 15.8 | 17.4 | 32.2739 | 19.5109 | 12.3407 | 8.8536 | 6.4602 | 4.793 | 3.6353 | 3.0257 | 3.0411 | 91.03 | 132.1 | 147.15 | 207.88 | 209.58 | 293.9 | 286.63 | 404.6 | 390.62 | 552.88 | 515.7 | 732.96 | 625.67 | 884.74 | 50.1 | 43.7 | 29.7642 | -3.945455 | -3.849 | 7.0028 | -12.3161 | -3.849 | 1108163 | 2 |  |  | 3.9486 | 7.2714 | 8.6457 | 10.6814 | 12.1586 | 16.2486 | 4.2983 | 7.6729 | 9.0339 | 11.4017 | 12.9305 | 18.3508 | 25.0071 | 25.0106 | 25.0424 | 25.0496 | 25.1331 | 24.94 |  | 22383 | 524 | 2 |  | CC100 | 300 | 1229 | 7 | 1 | 35 | 32.833336 | -3.945455 | 1761.8214 | 1730.8357 | 1451.0358 | 1363.3928 | 1247.8715 | 1256.4572 | 1136.9357 | 100.775 | 98.9193 | 95.0207 | 94.2836 | 68.7729 | 47.5236 | 41.1014 | 32.2739 | 19.5109 | 12.3407 | 8.8536 | 6.4602 | 4.793 | 3.6353 | 3.0257 | 0 | 0 | 0 | 0 | 0 | 0.1016 | 0.0254 | 0 | 0 | 0 | 0 | 0 | 0 | 0 | 0.050927 | 0.041734 | 0.037997 | 0.02716 | 0.023017 | 0.019776 | 0.017826 | -0.000729 | -0.002051 | -0.004806 | -0.002946 | -0.004179 | -7.9e-05 | 0.000244 | 0.083234 | 0.079101 | 0.077517 | 0.074316 | 0.081147 | 0.108083 | 0.101534 | -0.268202 | -0.2643 | -0.262101 | -0.261256 | -0.265891 | -0.278541 | -0.270765 | -1.347566 | -1.323629 | -1.310359 | -1.304909 | -1.332477 | -1.447284 | -1.390028 | -0.430841 | -0.392982 | -0.377917 | -0.374428 | -0.423282 | -0.594442 | -0.515495 | -0.384271 | -0.353101 | -0.335739 | -0.32934 | -0.366235 | -0.447468 | -0.390922 | 0.403656 | 0.361405 | 0.31865 | 0.257757 | 0.410127 | 0.327238 | 0.286641 | -65 | -60 | -55 | -55 | -65 | -10 | 10 | -1.773371 | -1.750101 | -1.738883 | -1.733794 | -1.761608 | 0 | 0 |  | 1407.973 | 0 |  | 1414.2469 | 0 |  | 735.946 | 0 |  | 735.951 | 0 |  | 1403.325 | 0 |  | 1428.369 | 0 |  | 759.645 | 0 |  | 759.892 | 0 |  | 1400.683 | 0 |  | 1422.019 | 0 |  | 770.78 | 0 |  | 770.889 | 0 |  | 1536.573 | 0 |  | 1536.675 | 0 |  | 776.305 | 0 |  | 776.105 | 0 |  | 1450.594 | 0 |  | 1450.645 | 0 |  | 743.452 | 0 |  | 743.616 | 0 |  | 1494.714 | 0 |  | 1499.108 | 0 |  | 721.513 | 0.102 |  | 721.779 | 0.102 |  | 1447.521 | 0 |  | 1449.172 | 0 |  | 759.428 | 0.025 |  | 759.496 | 0.025 | 146.6434 | 136.9108 | 112.4799 | 101.3219 | 101.261 | 135.8017 | 115.4376 | 0 | 0 | 0 | 0 | 0 | -28.2997656 | -6.877431 | -67.64512 | -52.52557 | -43.49213 | -31.59707 | -25.1012 | -28.50715 | -25.11780596 | 0 | 0 | 0 | 0 | 0 | 0 | 0 | 115.269115 | 105.00606 | 95.638565 | 95.35867 | 114.50452 | 0 | 0 | -43.418 | -38.8735 | -35.90994 | -35.30242 | -29.11033 | -28.25002 | -21.18757 | 150.8494 | 150.5178 | 128.7164 | 129.7811 | 161.554 | 50.74472 | 62.25483
383 | E35269 | 2017-05-27 07:22 | 53.7699 | 53.9673 | 61 | 53 | 1.1619 | 662.2375 | 19283 | 30 | 239962 | 239921 | 139105 | 139113 | 139261 | 139303 | 221143 | 221150 | 220848 | 220855 | 215335 | 215350 | 214692 | 215889 | 294090 | 294140 | 1382.14 | 23889.9785 | 6 | 168.423 | 168.423 | 168.423 | 168.423 | 160.2109 | 14.7471 | 14.7471 | 1185.7422 | 1108.0963 | 1053.5 | 892.9579 | 1053.3503 | 988.0569 | 970.3311 | 952.2423 | 934.1803 | 922.6683 | 910.5037 | 894.6226 | 15.8 | 17.4 | 32.4962 | 19.6396 | 12.3714 | 8.8009 | 6.4085 | 4.7084 | 3.6179 | 3.0291 | 3.0447 | 91.66 | 135.28 | 147.32 | 212.66 | 210.49 | 302.38 | 288.08 | 417.19 | 394.58 | 572.77 | 516.18 | 751.61 | 625.07 | 900.61 | 50.1 | 43.7 | 29.8908 | 3.454545 | 3.1986 | 3.2426 | -0.4624 | 3.1986 | 1108163 | 1 |  |  | 3.8686 | 7.2957 | 8.7664 | 10.565 | 12.4136 | 16.2093 | 4.5085 | 7.7475 | 9.5153 | 11.1746 | 13.0678 | 18.3644 | 25.0149 | 24.911 | 24.98 | 25.0829 | 24.9389 | 24.9152 |  | 22383 | 524 | 3 |  | CC100 | 300 | 1229 | 7 | 1 | 35 | 32.666664 | 3.454545 | 1764.6285 | 1728.9 | 1479.25 | 1363.5358 | 1280.6143 | 1157 | 1088.85 | 100.6321 | 97.3179 | 91.5236 | 90.2279 | 68.3821 | 46.9043 | 45.3871 | 32.4962 | 19.6396 | 12.3714 | 8.8009 | 6.4085 | 4.7084 | 3.6179 | 3.0291 | 0 | 0 | 0 | 0 | 0 | 0.1016 | 0.0254 | 0 | 0 | 0 | 0 | 0 | 0 | 0 | 0.051248 | 0.042579 | 0.037743 | 0.027126 | 0.023165 | 0.019592 | 0.017697 | -0.00073 | -0.002051 | -0.004806 | -0.002946 | -0.00418 | -0.000656 | -0.000135 | 0.083259 | 0.079124 | 0.077536 | 0.074339 | 0.081163 | 0.108163 | 0.10159 | -0.267967 | -0.263983 | -0.261878 | -0.260968 | -0.265666 | -0.277831 | -0.270206 | -1.349686 | -1.323608 | -1.311604 | -1.305675 | -1.33312 | -1.442303 | -1.386571 | -0.430429 | -0.392575 | -0.377394 | -0.374079 | -0.422572 | -0.59479 | -0.515444 | -0.384155 | -0.353074 | -0.33606 | -0.329208 | -0.366912 | -0.445469 | -0.389941 | 0.403429 | 0.361384 | 0.31779 | 0.25698 | 0.406716 | 0.32757 | 0.286921 | -65 | -60 | -55 | -55 | -65 | -20 | 20 | -1.773396 | -1.750125 | -1.738911 | -1.73383 | -1.761648 | 0 | 0 |  | 1407.973 | 0 |  | 1414.2469 | 0 |  | 735.946 | 0 |  | 735.951 | 0 |  | 1403.325 | 0 |  | 1428.369 | 0 |  | 759.645 | 0 |  | 759.892 | 0 |  | 1400.683 | 0 |  | 1422.019 | 0 |  | 770.78 | 0 |  | 770.889 | 0 |  | 1536.573 | 0 |  | 1536.675 | 0 |  | 776.305 | 0 |  | 776.105 | 0 |  | 1450.594 | 0 |  | 1450.645 | 0 |  | 743.452 | 0 |  | 743.616 | 0 |  | 1494.714 | 0 |  | 1499.108 | 0 |  | 721.513 | 0.102 |  | 721.779 | 0.102 |  | 1447.521 | 0 |  | 1449.172 | 0 |  | 759.428 | 0.025 |  | 759.496 | 0.025 | 146.9212 | 136.7974836 | 114.695128 | 101.3639 | 103.9385 | 125.144591 | 110.6162715 | 0 | 0 | 0 | 0 | 0 | -28.2276296 | -6.8632324 | -68.18344 | -53.64319 | -43.2003 | -31.5712215 | -25.3092832 | -27.31145 | -24.35096 | 0 | 0 | 0 | 0 | 0 | 0 | 0 | 115.27074 | 105.0075 | 95.640105 | 95.36065 | 114.50712 | 0 | 0 | -43.31497 | -38.20457 | -34.54046 | -33.75236 | -28.89636 | -27.89821 | -23.39451 | 150.6935 | 149.9572 | 132.5945 | 131.401 | 164.24 | 41.7073 | 56.00757
383 | E35270 | 2017-05-27 07:23 | 54.2444 | 54.3468 | 53 | 53 | 1.1619 | 659.3396 | 19202 | 30 | 239962 | 239921 | 139105 | 139113 | 139261 | 139303 | 221143 | 221150 | 220848 | 220855 | 215335 | 215350 | 214692 | 215889 | 294090 | 294140 | 1382.14 | 23909.7031 | 6 | 169.0514 | 169.0514 | 169.0514 | 169.0514 | 160.8393 | 15.3756 | 15.3756 | 1188.0859 | 1107.6976 | 1056.6666 | 896.9576 | 1049.405 | 985.0128 | 967.9441 | 950.5455 | 933.2889 | 922.396 | 911.2458 | 896.3008 | 15.8 | 17.6 | 32.2792 | 19.6316 | 12.4623 | 8.8861 | 6.4727 | 4.775 | 3.6369 | 3.0268 | 3.0428 | 92.19 | 132.49 | 148.27 | 207.63 | 211.62 | 294.59 | 289.96 | 406.02 | 398.1 | 557.29 | 522.16 | 733.69 | 633.74 | 885.59 | 51 | 43.8 | 30.2761 | 4.5 | 4.2183 | 4.2183 | -0.5061 | 4.2183 | 1108163 | 2 |  |  | 4.0193 | 7.2593 | 8.7686 | 10.4236 | 12.4286 | 15.9064 | 4.578 | 7.6983 | 9.4305 | 11.4322 | 13.4186 | 17.2373 | 25.0508 | 24.9664 | 24.9607 | 25.054 | 25.0771 | 24.8106 |  | 22383 | 524 | 4 |  | CC100 | 300 | 1229 | 7 | 1 | 35 | 34 | 4.5 | 1735.4 | 1709.3071 | 1457.7715 | 1356.65 | 1266.3357 | 1201.7142 | 1138.2 | 85.3343 | 79.2543 | 70.43 | 68.8436 | 64.3314 | 46.7286 | 44.64 | 32.2792 | 19.6316 | 12.4623 | 8.8861 | 6.4727 | 4.775 | 3.6369 | 3.0268 | 0 | 0 | 0 | 0 | 0 | 0.1016 | 0.0254 | 0 | 0 | 0 | 0 | 0 | 0 | 0 | 0.051717 | 0.042658 | 0.037662 | 0.027105 | 0.023305 | 0.019806 | 0.017953 | -0.00073 | -0.002052 | -0.004807 | -0.002946 | -0.004181 | -0.001223 | -0.000649 | 0.08325 | 0.079116 | 0.077526 | 0.074328 | 0.081155 | 0.108129 | 0.101548 | -0.268085 | -0.2641 | -0.262016 | -0.261125 | -0.265821 | -0.277887 | -0.270327 | -1.349493 | -1.323433 | -1.311582 | -1.305792 | -1.333938 | -1.438107 | -1.38315 | -0.430715 | -0.39283 | -0.377583 | -0.374215 | -0.422878 | -0.594661 | -0.51511 | -0.383948 | -0.352898 | -0.336041 | -0.329326 | -0.366643 | -0.446307 | -0.391098 | 0.403826 | 0.362346 | 0.319504 | 0.258205 | 0.40792 | 0.327987 | 0.286778 | -65 | -60 | -55 | -55 | -65 | -30 | 30 | -1.77345 | -1.750176 | -1.738973 | -1.733906 | -1.761738 | 0 | 0 |  | 1407.973 | 0 |  | 1414.2469 | 0 |  | 735.946 | 0 |  | 735.951 | 0 |  | 1403.325 | 0 |  | 1428.369 | 0 |  | 759.645 | 0 |  | 759.892 | 0 |  | 1400.683 | 0 |  | 1422.019 | 0 |  | 770.78 | 0 |  | 770.889 | 0 |  | 1536.573 | 0 |  | 1536.675 | 0 |  | 776.305 | 0 |  | 776.105 | 0 |  | 1450.594 | 0 |  | 1450.645 | 0 |  | 743.452 | 0 |  | 743.616 | 0 |  | 1494.714 | 0 |  | 1499.108 | 0 |  | 721.513 | 0.102 |  | 721.779 | 0.102 |  | 1447.521 | 0 |  | 1449.172 | 0 |  | 759.428 | 0.025 |  | 759.496 | 0.025 | 144.47205 | 135.2335 | 113.0152 | 100.8370812 | 102.7695 | 129.9402 | 115.5819336 | 0 | 0 | 0 | 0 | 0 | -28.2333192 | -6.8663058 | -68.8066 | -53.73932 | -43.09202661 | -31.54663 | -25.51023 | -26.72434 | -23.9340276 | 0 | 0 | 0 | 0 | 0 | 0 | 0 | 115.27425 | 105.01056 | 95.643515 | 95.36483 | 114.51297 | 0 | 0 | -36.75476 | -31.13347 | -26.59317069 | -25.76231 | -27.20433 | -27.78768 | -22.9945104 | 154.1849 | 155.3713 | 138.9735 | 138.893 | 164.5679 | 47.19482 | 61.7870898
383 | E35271 | 2017-05-27 07:25 | 54.3228 | 54.4723 | 74 | 53 | 1.1619 | 663.554 | 19325 | 30 | 239962 | 239921 | 139105 | 139113 | 139261 | 139303 | 221143 | 221150 | 220848 | 220855 | 215335 | 215350 | 214692 | 215889 | 294090 | 294140 | 1382.14 | 23929.4277 | 6 | 169.6838 | 169.6838 | 169.6838 | 169.6838 | 161.4717 | 16.008 | 16.008 | 1189.2578 | 1114.0358 | 1060 | 897.4 | 1055.406 | 990.3946 | 973.2134 | 955.7648 | 938.4658 | 927.6508 | 916.7229 | 901.5623 | 15.8 | 18.4 | 32.188 | 19.5177 | 12.3941 | 8.8409 | 6.4538 | 4.7583 | 3.6154 | 3.03 | 3.0464 | 91.99 | 135.54 | 148.18 | 212.07 | 211.47 | 300.36 | 289.59 | 414.2 | 397.11 | 569.19 | 519.35 | 751.15 | 628.34 | 901.97 | 49.6 | 43.9 | 30.4563 | -0.163636 | -0.0979 | 0.945 | -0.1571 | -0.0979 | 1108163 | 1 |  |  | 3.8721 | 7.3164 | 8.6286 | 10.3936 | 12.4686 | 16.0243 | 4.495 | 7.845 | 9.3633 | 11.5617 | 12.9467 | 17.3567 | 25.0372 | 24.9134 | 24.9732 | 25.1387 | 24.9626 | 24.949 |  | 22383 | 524 | 5 |  | CC100 | 300 | 1229 | 7 | 1 | 35 | 35.833336 | -0.163636 | 1727.4928 | 1699.2214 | 1451.3715 | 1342.2858 | 1275.0286 | 1204.8214 | 1059.9357 | 85.5871 | 79.1564 | 69.0729 | 68.6836 | 66.8364 | 47.3743 | 43.3171 | 32.188 | 19.5177 | 12.3941 | 8.8409 | 6.4538 | 4.7583 | 3.6154 | 3.03 | 0 | 0 | 0 | 0 | 0 | 0.1016 | 0.0254 | 0 | 0 | 0 | 0 | 0 | 0 | 0 | 0.05143 | 0.04246 | 0.037515 | 0.027132 | 0.023451 | 0.020445 | 0.018627 | -0.00073 | -0.002052 | -0.004808 | -0.002946 | -0.004182 | -0.003261 | -0.001847 | 0.08326 | 0.079126 | 0.077537 | 0.074341 | 0.081166 | 0.108141 | 0.101617 | -0.267965 | -0.263972 | -0.261911 | -0.260948 | -0.26554 | -0.277505 | -0.269634 | -1.34918 | -1.323057 | -1.311978 | -1.30506 | -1.330241 | -1.430993 | -1.374154 | -0.430736 | -0.392876 | -0.377673 | -0.374391 | -0.422947 | -0.594608 | -0.516271 | -0.383607 | -0.352514 | -0.335546 | -0.328611 | -0.366186 | -0.446111 | -0.388557 | 0.403339 | 0.361479 | 0.317954 | 0.257012 | 0.406317 | 0.327275 | 0.287058 | -65 | -60 | -55 | -55 | -65 | -40 | 40 | -1.77334 | -1.750071 | -1.738845 | -1.73375 | -1.761553 | 0 | 0 |  | 1407.973 | 0 |  | 1414.2469 | 0 |  | 735.946 | 0 |  | 735.951 | 0 |  | 1403.325 | 0 |  | 1428.369 | 0 |  | 759.645 | 0 |  | 759.892 | 0 |  | 1400.683 | 0 |  | 1422.019 | 0 |  | 770.78 | 0 |  | 770.889 | 0 |  | 1536.573 | 0 |  | 1536.675 | 0 |  | 776.305 | 0 |  | 776.105 | 0 |  | 1450.594 | 0 |  | 1450.645 | 0 |  | 743.452 | 0 |  | 743.616 | 0 |  | 1494.714 | 0 |  | 1499.108 | 0 |  | 721.513 | 0.102 |  | 721.779 | 0.102 |  | 1447.521 | 0 |  | 1449.172 | 0 |  | 759.428 | 0.025 |  | 759.496 | 0.025 | 143.8311 | 134.4526 | 112.535 | 99.78687 | 103.489 | 130.2906 | 107.7075 | 0 | 0 | 0 | 0 | 0 | -28.194508 | -6.8487036 | -68.403426 | -53.46209 | -42.91086 | -31.56418116 | -25.63241 | -24.59018 | -23.05830412 | 0 | 0 | 0 | 0 | 0 | 0 | 0 | 115.2671 | 105.00426 | 95.636475 | 95.35625 | 114.500945 | 0 | 0 | -36.86545 | -31.09865 | -26.08697 | -25.71452 | -28.26825 | -28.16914 | -22.36336 | 153.8293 | 154.8961 | 139.1736 | 137.8644 | 164.0892 | 49.33676 | 55.43712
383 | E35272 | 2017-05-27 07:27 | 54.8643 | 54.9125 | 45 | 54 | 1.1619 | 664.4379 | 19334 | 30 | 239962 | 239921 | 139105 | 139113 | 139261 | 139303 | 221143 | 221150 | 220848 | 220855 | 215335 | 215350 | 214692 | 215889 | 294090 | 294140 | 1382.14 | 23949.1523 | 6 | 170.3171 | 170.3171 | 170.3171 | 170.3171 | 162.105 | 16.6413 | 16.6413 | 1191.6016 | 1109.9746 | 1059 | 899.0105 | 1053.9677 | 989.2868 | 972.1451 | 954.7277 | 937.4543 | 926.561 | 914.9294 | 900.6631 | 15.8 | 17.2 | 32.3191 | 19.6272 | 12.4317 | 8.8518 | 6.4374 | 4.7585 | 3.6601 | 3.0255 | 3.0517 | 91.8 | 133.48 | 147.63 | 209.29 | 210.79 | 296.98 | 288.24 | 409.92 | 394.94 | 561.29 | 516.31 | 736.8 | 627.4 | 887.23 | 49.9 | 43.7 | 31.4761 | 2.927273 | 2.3222 | 4.4778 | -11.9438 | 2.3222 | 1108163 | 2 |  |  | 3.8871 | 7.1729 | 8.6429 | 10.4164 | 12.3843 | 16.0121 | 4.5783 | 7.805 | 8.8417 | 11.6017 | 14.1033 | 18.2933 | 24.9187 | 24.9471 | 25.032 | 24.9127 | 24.9974 | 24.7751 |  | 22383 | 524 | 6 |  | CC100 | 300 | 1229 | 7 | 1 | 35 | 34.333336 | 2.927273 | 1733.9214 | 1717.1143 | 1476.1285 | 1379.4286 | 1285.9214 | 1175.5643 | 1222.65 | 80.1857 | 73.9364 | 63.99 | 60.2014 | 63.4679 | 50.2479 | 42.1343 | 32.3191 | 19.6272 | 12.4317 | 8.8518 | 6.4374 | 4.7585 | 3.6601 | 3.0255 | 0 | 0 | 0 | 0 | 0 | 0.1016 | 0.0254 | 0 | 0 | 0 | 0 | 0 | 0 | 0 | 0.051843 | 0.042731 | 0.037437 | 0.027134 | 0.023563 | 0.020169 | 0.018362 | -0.00073 | -0.002052 | -0.004809 | -0.002946 | -0.004183 | -0.001204 | -0.000607 | 0.083252 | 0.079116 | 0.077525 | 0.074325 | 0.081153 | 0.108152 | 0.101487 | -0.268069 | -0.264098 | -0.262027 | -0.261167 | -0.265698 | -0.277756 | -0.270679 | -1.349371 | -1.323409 | -1.311654 | -1.306074 | -1.330816 | -1.437144 | -1.385659 | -0.430768 | -0.392841 | -0.377558 | -0.374113 | -0.42282 | -0.595187 | -0.513894 | -0.383815 | -0.352873 | -0.336112 | -0.329601 | -0.366803 | -0.445248 | -0.393618 | 0.403499 | 0.362048 | 0.318915 | 0.257908 | 0.40835 | 0.329253 | 0.28747 | -65 | -60 | -55 | -55 | -65 | -30 | 30 | -1.773267 | -1.750001 | -1.738757 | -1.733642 | -1.761424 | 0 | 0 |  | 1407.973 | 0 |  | 1414.2469 | 0 |  | 735.946 | 0 |  | 735.951 | 0 |  | 1403.325 | 0 |  | 1428.369 | 0 |  | 759.645 | 0 |  | 759.892 | 0 |  | 1400.683 | 0 |  | 1422.019 | 0 |  | 770.78 | 0 |  | 770.889 | 0 |  | 1536.573 | 0 |  | 1536.675 | 0 |  | 776.305 | 0 |  | 776.105 | 0 |  | 1450.594 | 0 |  | 1450.645 | 0 |  | 743.452 | 0 |  | 743.616 | 0 |  | 1494.714 | 0 |  | 1499.108 | 0 |  | 721.513 | 0.102 |  | 721.779 | 0.102 |  | 1447.521 | 0 |  | 1449.172 | 0 |  | 759.428 | 0.025 |  | 759.496 | 0.025 | 144.3524 | 135.8512 | 114.4369 | 102.526 | 104.3564 | 127.1396 | 124.0831 | 0 | 0 | 0 | 0 | 0 | -28.2200096 | -6.8752466 | -68.9704 | -53.83495 | -42.79665 | -31.59132 | -25.79121408 | -27.25543596 | -24.60238 | 0 | 0 | 0 | 0 | 0 | 0 | 0 | 115.262355 | 105.00006 | 95.631635 | 95.35031 | 114.49256 | 0 | 0 | -34.54143 | -29.04525 | -24.15993642 | -22.52213 | -26.8355 | -29.9069 | -21.65256 | 156.1029 | 157.9711 | 143.1119 | 143.7629 | 166.2222 | 41.75729 | 70.95289
383 | E35273 | 2017-05-27 07:29 | 55.1722 | 55.2805 | 63 | 57 | 1.1619 | 761.0908 | 19376 | 30 | 239962 | 239921 | 139105 | 139113 | 139261 | 139303 | 221143 | 221150 | 220848 | 220855 | 215335 | 215350 | 214692 | 215889 | 294090 | 294140 | 1382.14 | 23988.6016 | 6 | 171.1074 | 171.1074 | 171.1074 | 171.1074 | 162.8952 | 17.4315 | 17.4315 | 1193.9453 | 1110.1707 | 1055.6666 | 875.3137 | 1051.5262 | 981.4915 | 964.1452 | 944.6891 | 925.0193 | 912.9167 | 900.7538 | 882.938 | 15.8 | 17.4 | 30.7743 | 18.1793 | 10.9838 | 7.7436 | 5.6544 | 4.1531 | 3.1381 | 2.6474 | 2.6704 | 90.89 | 139.73 | 153.12 | 228.47 | 221.44 | 328.16 | 304.22 | 452.66 | 415.79 | 624.54 | 547.61 | 825.57 | 659.87 | 984.94 | 49.6 | 43.9 | 35.6026 | -10.654546 | -8.7677 | 9.7923 | -1.4769 | -8.7677 | 1108212 | 1 |  |  | 4.0121 | 7.575 | 9.1736 | 11.1807 | 12.7279 | 16.5736 | 4.4213 | 8.1738 | 10.1607 | 11.8131 | 13.6902 | 17.3525 | 24.9745 | 24.9225 | 24.9701 | 24.9902 | 24.9628 | 24.8804 |  | 22383 | 524 | 7 |  | CC100 | 262 | 1229 | 6 | 1 | 35 | 34.833336 | -10.654546 | 1801.6571 | 1857.4071 | 1530.1929 | 1377.1143 | 1336.2786 | 1317.4357 | 1066.6857 | 103.6943 | 102.965 | 97.5943 | 95.61 | 70.19 | 47.4893 | 39.8236 | 30.7743 | 18.1793 | 10.9838 | 7.7436 | 5.6544 | 4.1531 | 3.1381 | 2.6474 | 0 | 0 | 0 | 0 | 0 | 0.1016 | 0.0254 | 0 | 0 | 0 | 0 | 0 | 0 | 0 | 0.052065 | 0.04288 | 0.03754 | 0.027199 | 0.023717 | 0.020755 | 0.018228 | -0.00073 | -0.002053 | -0.00481 | -0.002946 | -0.004184 | -0.000625 | -5.5e-05 | 0.083243 | 0.079098 | 0.07752 | 0.07433 | 0.081144 | 0.108072 | 0.101603 | -0.26817 | -0.26431 | -0.26209 | -0.261097 | -0.265804 | -0.278396 | -0.270183 | -1.35023 | -1.325044 | -1.312234 | -1.305719 | -1.331712 | -1.445447 | -1.38549 | -0.430383 | -0.392185 | -0.377319 | -0.37422 | -0.422427 | -0.593369 | -0.51621 | -0.384748 | -0.354538 | -0.336683 | -0.329254 | -0.367758 | -0.448917 | -0.388863 | 0.397502 | 0.363095 | 0.291535 | 0.233672 | 0.367603 | 0.292401 | 0.257099 | -65 | -60 | -55 | -55 | -65 | -20 | 20 | -1.774233 | -1.750906 | -1.739427 | -1.734414 | -1.762481 | 0 | 0 |  | 1407.973 | 0 |  | 1414.2469 | 0 |  | 735.946 | 0 |  | 735.951 | 0 |  | 1403.325 | 0 |  | 1428.369 | 0 |  | 759.645 | 0 |  | 759.892 | 0 |  | 1400.683 | 0 |  | 1422.019 | 0 |  | 770.78 | 0 |  | 770.889 | 0 |  | 1536.573 | 0 |  | 1536.675 | 0 |  | 776.305 | 0 |  | 776.105 | 0 |  | 1450.594 | 0 |  | 1450.645 | 0 |  | 743.452 | 0 |  | 743.616 | 0 |  | 1494.714 | 0 |  | 1499.108 | 0 |  | 721.513 | 0.102 |  | 721.779 | 0.102 |  | 1447.521 | 0 |  | 1449.172 | 0 |  | 759.428 | 0.025 |  | 759.496 | 0.025 | 149.9753 | 146.9172 | 118.6206 | 102.3609 | 108.431 | 142.3779 | 108.3785 | 0 | 0 | 0 | 0 | 0 | -28.2850336 | -6.8626482 | -69.31405705 | -54.09757 | -42.94941882 | -31.6676 | -26.01233 | -29.09684811 | -25.17850977 | 0 | 0 | 0 | 0 | 0 | 0 | 0 | 115.325145 | 105.05436 | 95.668485 | 95.39277 | 114.561265 | 0 | 0 | -44.62826 | -40.38133 | -36.82418 | -35.7791742 | -29.65015113 | -28.17868 | -20.55734 | 151.3582 | 157.4926 | 134.5154 | 130.3069 | 167.3298 | 56.81735 | 55.77997
383 | E35274 | 2017-05-27 07:31 | 56.0297 | 55.9431 | 35 | 58 | 1.1619 | 755.05 | 19220 | 30 | 239962 | 239921 | 139105 | 139113 | 139261 | 139303 | 221143 | 221150 | 220848 | 220855 | 215335 | 215350 | 214692 | 215889 | 294090 | 294140 | 1382.14 | 23988.6016 | 6 | 171.8913 | 171.8913 | 171.8913 | 171.8913 | 163.6792 | 18.2155 | 18.2155 | 1199.8047 | 1114.8293 | 1060.6666 | 879.1609 | 1057.7802 | 987.176 | 968.8636 | 948.8226 | 928.7597 | 915.4068 | 901.6388 | 884.1042 | 16 | 17.2 | 30.9293 | 17.9986 | 10.8684 | 7.6472 | 5.5391 | 4.1194 | 3.1641 | 2.6483 | 2.6725 | 91.77 | 141.06 | 154.13 | 231.34 | 222.92 | 332.86 | 306.44 | 458.88 | 419.44 | 623.99 | 545.27 | 816.46 | 659.64 | 979.93 | 49.8 | 43.7 | 37.1585 | 2.381818 | 2.2077 | 2.6323 | -0.6323 | 2.2077 | 1108212 | 2 |  |  | 3.9893 | 7.3621 | 8.9593 | 10.7543 | 12.9843 | 16.445 | 4.2115 | 7.9066 | 9.5885 | 11.6148 | 14.4607 | 19.0426 | 24.9463 | 24.9291 | 24.9986 | 24.9681 | 24.9251 | 24.6846 |  | 22383 | 524 | 8 |  | CC100 | 262 | 1229 | 6 | 1 | 35 | 30.333334 | 2.381818 | 1823.9572 | 1828.9572 | 1526.4071 | 1403.0143 | 1276.5143 | 1248.05 | 1194.6571 | 94.9429 | 92.31 | 90.03 | 85.6493 | 68.64 | 68.3736 | 37.7371 | 30.9293 | 17.9986 | 10.8684 | 7.6472 | 5.5391 | 4.1194 | 3.1641 | 2.6483 | 0 | 0 | 0 | 0 | 0 | 0.1016 | 0.0254 | 0 | 0 | 0 | 0 | 0 | 0 | 0 | 0.053011 | 0.043376 | 0.037613 | 0.027229 | 0.023847 | 0.020495 | 0.018214 | -0.00073 | -0.002053 | -0.004811 | -0.002946 | -0.004186 | -3.5e-05 | 0.000361 | 0.083241 | 0.079102 | 0.077518 | 0.074321 | 0.081155 | 0.108115 | 0.101522 | -0.268187 | -0.264268 | -0.262107 | -0.261209 | -0.265727 | -0.278279 | -0.270762 | -1.35037 | -1.324767 | -1.312369 | -1.306527 | -1.331937 | -1.446866 | -1.391552 | -0.430322 | -0.392289 | -0.377266 | -0.373919 | -0.422784 | -0.59428 | -0.514508 | -0.384899 | -0.354256 | -0.336817 | -0.330041 | -0.366816 | -0.447004 | -0.392258 | 0.396542 | 0.361801 | 0.290394 | 0.232406 | 0.365856 | 0.294349 | 0.257268 | -65 | -60 | -55 | -55 | -65 | -10 | 10 | -1.773946 | -1.750639 | -1.73916 | -1.73409 | -1.761986 | 0 | 0 |  | 1407.973 | 0 |  | 1414.2469 | 0 |  | 735.946 | 0 |  | 735.951 | 0 |  | 1403.325 | 0 |  | 1428.369 | 0 |  | 759.645 | 0 |  | 759.892 | 0 |  | 1400.683 | 0 |  | 1422.019 | 0 |  | 770.78 | 0 |  | 770.889 | 0 |  | 1536.573 | 0 |  | 1536.675 | 0 |  | 776.305 | 0 |  | 776.105 | 0 |  | 1450.594 | 0 |  | 1450.645 | 0 |  | 743.452 | 0 |  | 743.616 | 0 |  | 1494.714 | 0 |  | 1499.108 | 0 |  | 721.513 | 0.102 |  | 721.779 | 0.102 |  | 1447.521 | 0 |  | 1449.172 | 0 |  | 759.428 | 0.025 |  | 759.496 | 0.025 | 151.828 | 144.6742 | 118.324 | 104.2734 | 103.5955 | 134.9329 | 121.284 | 0 | 0 | 0 | 0 | 0 | -28.2731464 | -6.8773548 | -70.59869397 | -54.74335 | -43.04833 | -31.7264 | -26.18721 | -29.60287836 | -25.8480784 | 0 | 0 | 0 | 0 | 0 | 0 | 0 | 115.30649 | 105.03834 | 95.6538 | 95.37495 | 114.52909 | 0 | 0 | -40.85602 | -36.21219759 | -33.96525798 | -32.0259 | -29.01989376 | -40.63306 | -19.41604 | 155.6798 | 158.757 | 136.9642 | 135.8961 | 162.9175 | 36.42384 | 69.14251
383 | E35275 | 2017-05-27 07:32 | 56.494 | 56.3448 | 51 | 57 | 1.1619 | 758.786 | 19312 | 30 | 239962 | 239921 | 139105 | 139113 | 139261 | 139303 | 221143 | 221150 | 220848 | 220855 | 215335 | 215350 | 214692 | 215889 | 294090 | 294140 | 1382.14 | 24028.0508 | 6 | 172.6792 | 172.6792 | 172.6792 | 172.6792 | 164.4671 | 19.0034 | 19.0034 | 1199.8047 | 1117.2395 | 1062.3334 | 878.9366 | 1056.4677 | 985.6846 | 967.361 | 947.396 | 927.5739 | 915.3078 | 902.2546 | 884.6039 | 16 | 17.2 | 30.6931 | 17.7957 | 10.8408 | 7.667 | 5.5776 | 4.1118 | 3.1401 | 2.647 | 2.6704 | 91.97 | 142.27 | 153.78 | 231.74 | 222.2 | 331.48 | 305.21 | 457.52 | 419.5 | 628.13 | 547.16 | 825.59 | 659.72 | 982.97 | 50.7 | 44 | 35.6946 | -0.654546 | -0.0933 | 2.9888 | -1.7022 | -0.0933 | 1108353 | 1 |  |  | 4.0071 | 7.4864 | 8.9557 | 10.9314 | 12.9021 | 16.2643 | 4.477 | 7.8426 | 9.5902 | 11.677 | 13.859 | 17.0295 | 24.94 | 24.9909 | 24.8806 | 25.1299 | 24.8821 | 24.8297 |  | 22383 | 524 | 9 |  | CC100 | 262 | 1229 | 6 | 1 | 35 | 32.666664 | -0.654546 | 1819.0643 | 1803.1072 | 1505.2285 | 1377.0286 | 1313.9286 | 1259.2786 | 1096.9572 | 101.0571 | 96.5921 | 87.4179 | 81.9793 | 72.7243 | 49.2043 | 37.7536 | 30.6931 | 17.7957 | 10.8408 | 7.667 | 5.5776 | 4.1118 | 3.1401 | 2.647 | 0 | 0 | 0 | 0 | 0 | 0.1016 | 0.0254 | 0 | 0 | 0 | 0 | 0 | 0 | 0 | 0.053726 | 0.043876 | 0.03792 | 0.027339 | 0.024034 | 0.02075 | 0.018636 | -0.000731 | -0.002053 | -0.004811 | -0.002945 | -0.004187 | 1.3e-05 | 0.000451 | 0.083246 | 0.079111 | 0.077527 | 0.074332 | 0.081153 | 0.108106 | 0.101586 | -0.268118 | -0.264146 | -0.262028 | -0.261066 | -0.265742 | -0.278327 | -0.270387 | -1.350518 | -1.324536 | -1.31305 | -1.306136 | -1.332679 | -1.448469 | -1.390067 | -0.430131 | -0.39226 | -0.377232 | -0.373951 | -0.422354 | -0.593681 | -0.51547 | -0.385059 | -0.35402 | -0.336603 | -0.329658 | -0.367605 | -0.447875 | -0.390002 | 0.39651 | 0.362087 | 0.291247 | 0.232984 | 0.36517 | 0.293149 | 0.257104 | -65 | -60 | -55 | -55 | -65 | 0 | 0 | -1.774053 | -1.750739 | -1.739264 | -1.734215 | -1.762348 | 0 | 0 |  | 1407.973 | 0 |  | 1414.2469 | 0 |  | 735.946 | 0 |  | 735.951 | 0 |  | 1403.325 | 0 |  | 1428.369 | 0 |  | 759.645 | 0 |  | 759.892 | 0 |  | 1400.683 | 0 |  | 1422.019 | 0 |  | 770.78 | 0 |  | 770.889 | 0 |  | 1536.573 | 0 |  | 1536.675 | 0 |  | 776.305 | 0 |  | 776.105 | 0 |  | 1450.594 | 0 |  | 1450.645 | 0 |  | 743.452 | 0 |  | 743.616 | 0 |  | 1494.714 | 0 |  | 1499.108 | 0 |  | 721.513 | 0.102 |  | 721.779 | 0.102 |  | 1447.521 | 0 |  | 1449.172 | 0 |  | 759.428 | 0.025 |  | 759.496 | 0.025 | 151.4298 | 142.6456 | 116.6958 | 102.3573 | 106.6292 | 136.1356 | 111.4355 | 0 | 0 | 0 | 0 | 0 | -28.2780232 | -6.8678298 | -71.57070141 | -55.39607 | -43.47377245 | -31.86188 | -26.44968 | -30.07456 | -26.53221 | 0 | 0 | 0 | 0 | 0 | 0 | 0 | 115.313445 | 105.04434 | 95.65952 | 95.381825 | 114.55262 | 0 | 0 | -43.46779 | -37.88922 | -32.97683 | -30.65624 | -30.7154 | -29.21166 | -19.46085 | 151.7048 | 154.4047 | 135.9048 | 135.221 | 164.0168 | 48.57133 | 58.57461
383 | E35276 | 2017-05-27 07:34 | 57.3856 | 56.9808 | 28 | 57 | 1.1619 | 756.494 | 19257 | 30 | 239962 | 239921 | 139105 | 139113 | 139261 | 139303 | 221143 | 221150 | 220848 | 220855 | 215335 | 215350 | 214692 | 215889 | 294090 | 294140 | 1382.14 | 24028.0508 | 6 | 173.4647 | 173.4647 | 173.4647 | 173.4647 | 165.2526 | 19.7889 | 19.7889 | 1208.0078 | 1119.1348 | 1065.8334 | 880.6683 | 1057.8615 | 987.004 | 968.7759 | 948.7218 | 928.992 | 916.494 | 903.0953 | 886.0439 | 16 | 17.4 | 30.5725 | 17.7009 | 10.8267 | 7.6759 | 5.5765 | 4.1198 | 3.1504 | 2.646 | 2.6709 | 92.31 | 141.88 | 154.74 | 230.12 | 222.98 | 329.09 | 306.06 | 454.2 | 420.23 | 622.69 | 546.28 | 819.29 | 659.68 | 981.98 | 50.2 | 43.8 | 37.3066 | 2.990909 | 2.0864 | 3.5939 | -0.6886 | 2.0864 | 1108353 | 2 |  |  | 3.9786 | 7.3843 | 8.9057 | 10.8371 | 12.83 | 16.035 | 4.4902 | 7.9361 | 9.5 | 12.0328 | 13.9885 | 16.9574 | 24.9886 | 25.0406 | 24.9926 | 25.1087 | 25.0436 | 24.9169 |  | 22383 | 524 | 10 |  | CC100 | 262 | 1229 | 6 | 1 | 35 | 34.666664 | 2.990909 | 1835.6714 | 1807.8928 | 1493.2715 | 1397.3071 | 1312.5072 | 1271.1643 | 1209.9143 | 93.1164 | 86.5679 | 75.3493 | 76.7271 | 73.2693 | 52.8836 | 37.6907 | 30.5725 | 17.7009 | 10.8267 | 7.6759 | 5.5765 | 4.1198 | 3.1504 | 2.646 | 0 | 0 | 0 | 0 | 0 | 0.1016 | 0.0254 | 0 | 0 | 0 | 0 | 0 | 0 | 0 | 0.054787 | 0.044439 | 0.038086 | 0.027398 | 0.024183 | 0.021577 | 0.018712 | -0.000731 | -0.002054 | -0.004812 | -0.002945 | -0.004188 | -0.000275 | 0.000369 | 0.083228 | 0.079096 | 0.077515 | 0.074316 | 0.081142 | 0.108103 | 0.101511 | -0.268346 | -0.264345 | -0.262195 | -0.261286 | -0.265883 | -0.278387 | -0.270856 | -1.350854 | -1.324677 | -1.312984 | -1.30645 | -1.332413 | -1.446963 | -1.39144 | -0.430249 | -0.392441 | -0.377483 | -0.37406 | -0.422716 | -0.594407 | -0.514627 | -0.385426 | -0.354166 | -0.33654 | -0.329968 | -0.367325 | -0.447111 | -0.392331 | 0.395961 | 0.360908 | 0.290299 | 0.23251 | 0.364733 | 0.293652 | 0.257142 | -65 | -60 | -55 | -55 | -65 | 10 | -10 | -1.773956 | -1.750649 | -1.739171 | -1.734102 | -1.76223 | 0 | 0 |  | 1407.973 | 0 |  | 1414.2469 | 0 |  | 735.946 | 0 |  | 735.951 | 0 |  | 1403.325 | 0 |  | 1428.369 | 0 |  | 759.645 | 0 |  | 759.892 | 0 |  | 1400.683 | 0 |  | 1422.019 | 0 |  | 770.78 | 0 |  | 770.889 | 0 |  | 1536.573 | 0 |  | 1536.675 | 0 |  | 776.305 | 0 |  | 776.105 | 0 |  | 1450.594 | 0 |  | 1450.645 | 0 |  | 743.452 | 0 |  | 743.616 | 0 |  | 1494.714 | 0 |  | 1499.108 | 0 |  | 721.513 | 0.102 |  | 721.779 | 0.102 |  | 1447.521 | 0 |  | 1449.172 | 0 |  | 759.428 | 0.025 |  | 759.496 | 0.025 | 152.7793 | 142.9971 | 115.7509 | 103.8423 | 106.4995 | 137.4167 | 122.8196 | 0 | 0 | 0 | 0 | 0 | -28.2841192 | -6.8797424 | -73.02176 | -56.14643 | -43.68823 | -31.94662185 | -26.6416 | -30.82321 | -26.55006664 | 0 | 0 | 0 | 0 | 0 | 0 | 0 | 115.30714 | 105.03894 | 95.654405 | 95.37561 | 114.54495 | 0 | 0 | -40.06324 | -33.97279 | -28.44308 | -28.70054 | -30.97211 | -31.43438 | -19.39665 | 155.0014 | 157.9168 | 139.274 | 138.5707 | 163.4307 | 46.87497 | 69.99315
383 | E35277 | 2017-05-27 07:36 | 57.8964 | 57.4004 | 42 | 57 | 1.1619 | 762.3822 | 19390 | 30 | 239962 | 239921 | 139105 | 139113 | 139261 | 139303 | 221143 | 221150 | 220848 | 220855 | 215335 | 215350 | 214692 | 215889 | 294090 | 294140 | 1382.14 | 24067.5 | 6 | 174.2563 | 174.2563 | 174.2563 | 174.2563 | 166.0442 | 20.5805 | 20.5805 | 1192.7734 | 1112.3451 | 1059 | 875.8823 | 1054.3271 | 983.7391 | 965.3664 | 945.2036 | 925.1675 | 912.9655 | 899.6475 | 881.7043 | 15.8 | 17.4 | 30.5931 | 17.8046 | 10.8919 | 7.7135 | 5.617 | 4.1198 | 3.1416 | 2.646 | 2.675 | 92.3 | 141.64 | 154.28 | 229.27 | 222.44 | 327.91 | 305.51 | 453.25 | 420.33 | 624.77 | 548.8 | 823.33 | 659.63 | 983.94 | 49 | 43.8 | 36.1546 | 3.236363 | 1.8843 | 4.253 | -1.0955 | 1.8843 | 1108321 | 1 |  |  | 4.1021 | 7.4936 | 9.0321 | 11.0221 | 12.9464 | 16.6029 | 4.4557 | 8.0049 | 9.6131 | 11.6607 | 14.4 | 17.6475 | 24.9866 | 25.0704 | 25.007 | 25.0952 | 24.9599 | 24.9317 |  | 22383 | 524 | 11 |  | CC100 | 262 | 1229 | 6 | 1 | 35 | 34.166664 | 3.236363 | 1811.1643 | 1791.4071 | 1500.0072 | 1380.85 | 1332.8857 | 1265.7357 | 1113.2285 | 99.7243 | 96.9893 | 87.0864 | 84.7143 | 72.0414 | 50.5771 | 37.7464 | 30.5931 | 17.8046 | 10.8919 | 7.7135 | 5.617 | 4.1198 | 3.1416 | 2.646 | 0 | 0 | 0 | 0 | 0 | 0.1016 | 0.0254 | 0 | 0 | 0 | 0 | 0 | 0 | 0 | 0.055687 | 0.044988 | 0.038456 | 0.027529 | 0.024403 | 0.021449 | 0.018929 | -0.000731 | -0.002054 | -0.004813 | -0.002944 | -0.004189 | -0.001388 | 9.5e-05 | 0.083249 | 0.079115 | 0.077529 | 0.074333 | 0.081148 | 0.108115 | 0.101589 | -0.268084 | -0.264097 | -0.262009 | -0.261045 | -0.265839 | -0.278124 | -0.270211 | -1.350354 | -1.32426 | -1.31299 | -1.306065 | -1.334192 | -1.444544 | -1.386179 | -0.430184 | -0.392353 | -0.377241 | -0.373963 | -0.422167 | -0.593841 | -0.515491 | -0.38488 | -0.353738 | -0.336543 | -0.329589 | -0.368054 | -0.447496 | -0.389924 | 0.396304 | 0.362031 | 0.291035 | 0.233138 | 0.364834 | 0.292703 | 0.257473 | -65 | -60 | -55 | -55 | -65 | 20 | -20 | -1.774208 | -1.750883 | -1.739404 | -1.734388 | -1.762586 | 0 | 0 |  | 1407.973 | 0 |  | 1414.2469 | 0 |  | 735.946 | 0 |  | 735.951 | 0 |  | 1403.325 | 0 |  | 1428.369 | 0 |  | 759.645 | 0 |  | 759.892 | 0 |  | 1400.683 | 0 |  | 1422.019 | 0 |  | 770.78 | 0 |  | 770.889 | 0 |  | 1536.573 | 0 |  | 1536.675 | 0 |  | 776.305 | 0 |  | 776.105 | 0 |  | 1450.594 | 0 |  | 1450.645 | 0 |  | 743.452 | 0 |  | 743.616 | 0 |  | 1494.714 | 0 |  | 1499.108 | 0 |  | 721.513 | 0.102 |  | 721.779 | 0.102 |  | 1447.521 | 0 |  | 1449.172 | 0 |  | 759.428 | 0.025 |  | 759.496 | 0.025 | 150.7776 | 141.7272 | 116.2941 | 102.6427 | 108.161 | 136.845 | 113.0918 | 0 | 0 | 0 | 0 | 0 | -28.2573984 | -6.8633594 | -74.21005 | -56.85577884 | -44.17292257 | -32.10961 | -26.96936 | -28.979 | -26.37067 | 0 | 0 | 0 | 0 | 0 | 0 | 0 | 115.32352 | 105.05298 | 95.66722 | 95.39134 | 114.56809 | 0 | 0 | -42.8998 | -38.05404 | -32.85256 | -31.68001 | -30.4135 | -30.03476 | -19.45793 | 148.9913 | 151.8703 | 134.9358 | 134.2444 | 165.3462 | 49.57386 | 60.39981
383 | E35278 | 2017-05-27 07:37 | 58.6892 | 58.0116 | 28 | 58 | 1.1619 | 760.0674 | 19333 | 30 | 239962 | 239921 | 139105 | 139113 | 139261 | 139303 | 221143 | 221150 | 220848 | 220855 | 215335 | 215350 | 214692 | 215889 | 294090 | 294140 | 1382.14 | 24067.5 | 6 | 175.0455 | 175.0455 | 175.0455 | 175.0455 | 166.8334 | 21.3697 | 21.3697 | 1215.0391 | 1128.3342 | 1065.6666 | 885.1262 | 1066.3712 | 996.0405 | 977.3364 | 956.6836 | 936.3188 | 923.1583 | 908.8044 | 891.5329 | 16 | 17.2 | 31.0641 | 17.8378 | 10.7418 | 7.5735 | 5.4915 | 4.0458 | 3.1284 | 2.6445 | 2.6794 | 92.95 | 142.89 | 155.88 | 234.52 | 224.7 | 336.55 | 307.82 | 464.94 | 421.52 | 639.92 | 547.8 | 836.21 | 659.73 | 983.05 | 49.7 | 43.8 | 37.7838 | 0.990909 | -0.7772 | 5.8522 | -0.6015 | -0.7772 | 1108353 | 2 |  |  | 3.8921 | 7.34 | 8.8357 | 10.67 | 12.8271 | 16.2121 | 4.1639 | 8.4131 | 9.7213 | 11.5885 | 13.9574 | 17.0361 | 24.8634 | 24.9569 | 25.0084 | 25.1994 | 24.986 | 24.7768 |  | 22383 | 524 | 12 |  | CC100 | 262 | 1229 | 6 | 1 | 35 | 33 | 0.990909 | 1852.6786 | 1825.75 | 1503.4357 | 1394.25 | 1313.9785 | 1198.6786 | 1213.5643 | 97.0679 | 92.4943 | 85.1743 | 84.4807 | 76.1443 | 51.8214 | 37.6993 | 31.0641 | 17.8378 | 10.7418 | 7.5735 | 5.4915 | 4.0458 | 3.1284 | 2.6445 | 0 | 0 | 0 | 0 | 0 | 0.1016 | 0.0254 | 0 | 0 | 0 | 0 | 0 | 0 | 0 | 0.056654 | 0.04553 | 0.038678 | 0.027625 | 0.024583 | 0.021726 | 0.019403 | -0.000731 | -0.002054 | -0.004813 | -0.002944 | -0.00419 | -0.0038 | -0.001074 | 0.083247 | 0.079113 | 0.077532 | 0.074333 | 0.081161 | 0.10816 | 0.101524 | -0.268109 | -0.264113 | -0.261961 | -0.261046 | -0.265685 | -0.277667 | -0.270379 | -1.350775 | -1.324615 | -1.31288 | -1.306304 | -1.333337 | -1.438107 | -1.38425 | -0.429961 | -0.392172 | -0.377239 | -0.373834 | -0.422468 | -0.594676 | -0.51403 | -0.385337 | -0.354099 | -0.336434 | -0.32982 | -0.367142 | -0.445654 | -0.392769 | 0.395746 | 0.35955 | 0.289228 | 0.232055 | 0.365048 | 0.29395 | 0.257828 | -65 | -60 | -55 | -55 | -65 | 30 | -30 | -1.77369 | -1.750398 | -1.738894 | -1.733759 | -1.761799 | 0 | 0 |  | 1407.973 | 0 |  | 1414.2469 | 0 |  | 735.946 | 0 |  | 735.951 | 0 |  | 1403.325 | 0 |  | 1428.369 | 0 |  | 759.645 | 0 |  | 759.892 | 0 |  | 1400.683 | 0 |  | 1422.019 | 0 |  | 770.78 | 0 |  | 770.889 | 0 |  | 1536.573 | 0 |  | 1536.675 | 0 |  | 776.305 | 0 |  | 776.105 | 0 |  | 1450.594 | 0 |  | 1450.645 | 0 |  | 743.452 | 0 |  | 743.616 | 0 |  | 1494.714 | 0 |  | 1499.108 | 0 |  | 721.513 | 0.102 |  | 721.779 | 0.102 |  | 1447.521 | 0 |  | 1449.172 | 0 |  | 759.428 | 0.025 |  | 759.496 | 0.025 | 154.2299 | 144.4406 | 116.5644 | 103.6388 | 106.6438 | 129.6491 | 123.2059 | 0 | 0 | 0 | 0 | 0 | -28.2109672 | -6.8676266 | -75.53939 | -57.58896174 | -44.4606812 | -32.24089 | -27.19074 | -25.77951 | -25.37191825 | 0 | 0 | 0 | 0 | 0 | 0 | 0 | 115.28985 | 105.02388 | 95.63917 | 95.356745 | 114.516935 | 0 | 0 | -41.73541 | -36.27367 | -32.13107 | -31.58176 | -32.16853 | -30.81694 | -19.37857 | 152.245 | 155.6018 | 135.6118 | 135.1729 | 161.8015 | 44.84166 | 71.58779
383 | E35279 | 2017-05-27 07:39 | 59.0177 | 58.3217 | 46 | 57 | 1.1619 | 757.9805 | 19286 | 30 | 239962 | 239921 | 139105 | 139113 | 139261 | 139303 | 221143 | 221150 | 220848 | 220855 | 215335 | 215350 | 214692 | 215889 | 294090 | 294140 | 1382.14 | 24108.4434 | 6 | 175.8325 | 175.8325 | 175.8325 | 175.8325 | 167.6204 | 22.1567 | 22.1567 | 1196.2891 | 1117.9774 | 1060 | 876.9853 | 1059.3452 | 988.327 | 969.5787 | 949.0372 | 928.7424 | 916.1903 | 902.9116 | 884.8325 | 15.8 | 17.6 | 30.7751 | 17.7679 | 10.8249 | 7.6489 | 5.5633 | 4.0956 | 3.12 | 2.6461 | 2.6782 | 91.5 | 141.36 | 153.72 | 230.8 | 221.8 | 330.98 | 304.66 | 456.69 | 420.56 | 628.22 | 551.12 | 827.59 | 659.73 | 983.08 | 50.8 | 43.7 | 32.9336 | -0.018182 | -1.526 | 4.2282 | -0.0687 | -1.526 | 1108321 | 1 |  |  | 4.0943 | 7.4921 | 9.0879 | 10.9621 | 12.91 | 16.7886 | 4.3758 | 7.7855 | 9.6032 | 12.1387 | 13.4548 | 17.4806 | 24.8607 | 25.0061 | 24.9225 | 24.9656 | 24.933 | 24.8486 |  | 22383 | 524 | 13 |  | CC100 | 262 | 1229 | 6 | 1 | 35 | 37 | -0.018182 | 1856.7572 | 1820.3286 | 1514.6 | 1393.9357 | 1332.2786 | 1276.1929 | 1134.5929 | 105.8086 | 100.1729 | 93.5764 | 91.6979 | 76.8486 | 51.1671 | 37.6336 | 30.7751 | 17.7679 | 10.8249 | 7.6489 | 5.5633 | 4.0956 | 3.12 | 2.6461 | 0 | 0 | 0 | 0 | 0 | 0.1016 | 0.0254 | 0 | 0 | 0 | 0 | 0 | 0 | 0 | 0.057317 | 0.045943 | 0.038998 | 0.027787 | 0.02482 | 0.022567 | 0.019576 | -0.000731 | -0.002055 | -0.004814 | -0.002944 | -0.004191 | -0.006662 | -0.002728 | 0.083241 | 0.079108 | 0.077525 | 0.074326 | 0.081147 | 0.1081 | 0.101571 | -0.268179 | -0.26418 | -0.262059 | -0.261141 | -0.265858 | -0.277765 | -0.269863 | -1.350765 | -1.324586 | -1.313087 | -1.306485 | -1.334064 | -1.433496 | -1.37531 | -0.430066 | -0.392276 | -0.377252 | -0.373855 | -0.422272 | -0.593673 | -0.51527 | -0.385328 | -0.354071 | -0.336639 | -0.329999 | -0.367919 | -0.448002 | -0.390489 | 0.396695 | 0.36252 | 0.291578 | 0.233386 | 0.364474 | 0.291617 | 0.257736 | -65 | -60 | -55 | -55 | -65 | 40 | -40 | -1.774087 | -1.75077 | -1.739296 | -1.734254 | -1.76252 | 0 | 0 |  | 1407.973 | 0 |  | 1414.2469 | 0 |  | 735.946 | 0 |  | 735.951 | 0 |  | 1403.325 | 0 |  | 1428.369 | 0 |  | 759.645 | 0 |  | 759.892 | 0 |  | 1400.683 | 0 |  | 1422.019 | 0 |  | 770.78 | 0 |  | 770.889 | 0 |  | 1536.573 | 0 |  | 1536.675 | 0 |  | 776.305 | 0 |  | 776.105 | 0 |  | 1450.594 | 0 |  | 1450.645 | 0 |  | 743.452 | 0 |  | 743.616 | 0 |  | 1494.714 | 0 |  | 1499.108 | 0 |  | 721.513 | 0.102 |  | 721.779 | 0.102 |  | 1447.521 | 0 |  | 1449.172 | 0 |  | 759.428 | 0.025 |  | 759.496 | 0.025 | 154.5583 | 144.0026 | 117.419365 | 103.6057 | 108.1104 | 137.9565 | 115.2417 | 0 | 0 | 0 | 0 | 0 | -28.220924 | -6.8545202 | -76.43438829 | -58.13343 | -44.88657 | -32.45701 | -27.52041 | -22.79975388 | -23.17122288 | 0 | 0 | 0 | 0 | 0 | 0 | 0 | 115.315655 | 105.0462 | 95.66128 | 95.38397 | 114.5638 | 0 | 0 | -45.50468 | -39.29542 | -35.30188 | -34.28172 | -32.45101 | -30.37653 | -19.39147 | 147.9349 | 151.6199 | 132.8922 | 132.2509 | 162.7028 | 56.55925 | 65.82453
383 | E35280 | 2017-05-27 07:40 | 59.5108 | 58.7526 | 28 | 56 | 1.1109 | 735.4309 | 20865 | 30 | 239962 | 239921 | 139105 | 139113 | 139261 | 139303 | 221143 | 221150 | 220848 | 220855 | 215335 | 215350 | 214692 | 215889 | 294090 | 294140 | 1382.14 | 24129.6621 | 6 | 176.5136 | 176.5136 | 176.5136 | 176.5136 | 168.3015 | 22.8377 | 22.8377 | 1204.4922 | 1133.5181 | 1082 | 898.8925 | 1070.5199 | 1007.8718 | 988.6647 | 969.8809 | 951.0955 | 938.5709 | 927.5699 | 912.8953 | 15.8 | 25 | 32.2333 | 19.4908 | 12.4333 | 8.9025 | 6.547 | 4.9212 | 3.6917 | 3.0518 | 3.0754 | 98.06 | 150.51 | 156.33 | 232.79 | 221.55 | 329.68 | 300.38 | 448.23 | 407.3 | 602.39 | 541.28 | 803.42 | 659.47 | 976.9 | 50.1 | 44 | 34.4569 | 4.272727 | 3.7928 | 3.7928 | -1.4971 | 3.7928 | 1106477 | 2 |  |  | 3.6086 | 6.79 | 8.2929 | 9.9871 | 11.4043 | 15.2879 | 3.8393 | 7.1911 | 8.6411 | 11.5464 | 12.3714 | 17.7161 | 24.949 | 24.9875 | 24.9572 | 25.0164 | 24.9516 | 25.0019 |  | 22383 | 524 | 14 |  | CC041 | 302 | 1189 | 7 | 8 | 35 | 29.6 | 4.272727 | 1530.6215 | 1486.4785 | 1295.8857 | 1186.4785 | 1078.8785 | 1134.1 | 1054.95 | 98 | 97.6136 | 94.9107 | 92.1736 | 83.6657 | 55.3536 | 37.6986 | 32.2333 | 19.4908 | 12.4333 | 8.9025 | 6.547 | 4.9212 | 3.6917 | 3.0518 | 0 | 0 | 0 | 0 | 0 | 0.1016 | 0.0254 | 0 | 0 | 0 | 0 | 0 | 0 | 0 | 0.049836 | 0.038505 | 0.032306 | 0.022685 | 0.019927 | 0.01819 | 0.016012 | -0.000617 | -0.001823 | -0.004148 | -0.002524 | -0.003517 | -4.9e-05 | 0.000519 | 0.084394 | 0.080205 | 0.078585 | 0.075344 | 0.082275 | 0.109696 | 0.103036 | -0.251507 | -0.247532 | -0.245682 | -0.244807 | -0.248903 | -0.260616 | -0.253414 | -1.365458 | -1.333782 | -1.322952 | -1.316199 | -1.33911 | -1.448432 | -1.391807 | -0.401944 | -0.366655 | -0.352204 | -0.349071 | -0.394803 | -0.553588 | -0.479896 | -0.390933 | -0.359118 | -0.342563 | -0.335682 | -0.372747 | -0.457059 | -0.3998 | 0.406466 | 0.36706 | 0.329714 | 0.269401 | 0.431409 | 0.343448 | 0.300061 | -55 | -55 | -50 | -50 | -65 | 30 | -30 | -1.649729 | -1.626342 | -1.615574 | -1.610248 | -1.634574 | 0 | 0 |  | 1407.973 | 0 |  | 1414.2469 | 0 |  | 735.946 | 0 |  | 735.951 | 0 |  | 1403.325 | 0 |  | 1428.369 | 0 |  | 759.645 | 0 |  | 759.892 | 0 |  | 1400.683 | 0 |  | 1422.019 | 0 |  | 770.78 | 0 |  | 770.889 | 0 |  | 1536.573 | 0 |  | 1536.675 | 0 |  | 776.305 | 0 |  | 776.105 | 0 |  | 1450.594 | 0 |  | 1450.645 | 0 |  | 743.452 | 0 |  | 743.616 | 0 |  | 1494.714 | 0 |  | 1499.108 | 0 |  | 721.513 | 0.102 |  | 721.779 | 0.102 |  | 1447.521 | 0 |  | 1449.172 | 0 |  | 759.428 | 0.025 |  | 759.496 | 0.025 | 129.1753 | 119.223 | 101.8372 | 89.39404 | 88.76473 | 124.4062336 | 108.6978282 | 0 | 0 | 0 | 0 | 0 | -26.4785856 | -6.4367156 | -67.20648 | -48.92579 | -37.25168 | -26.53589 | -21.9747951 | -26.276 | -23.00796 | 0 | 0 | 0 | 0 | 0 | 0 | 0 | 90.735095 | 89.44881 | 80.7787 | 80.5124 | 106.24731 | 0 | 0 | -39.390512 | -35.79051 | -33.42793 | -32.17513 | -33.03147 | -30.64309 | -18.09141 | 113.3134 | 123.9555 | 111.9363 | 111.1954 | 140.0058 | 41.00855 | 61.16174
383 | E35281 | 2017-05-27 07:42 | 59.763 | 59.0107 | 39 | 55 | 1.1109 | 734.8297 | 20864 | 30 | 239962 | 239921 | 139105 | 139113 | 139261 | 139303 | 221143 | 221150 | 220848 | 220855 | 215335 | 215350 | 214692 | 215889 | 294090 | 294140 | 1382.14 | 24150.8789 | 6 | 177.194 | 177.194 | 177.194 | 177.194 | 168.9819 | 23.5182 | 23.5182 | 1177.5391 | 1124.7748 | 1075.1666 | 896.0641 | 1077.0903 | 1013.9554 | 994.3196 | 974.7137 | 955.3713 | 943.0856 | 931.5969 | 916.5131 | 16 | 20.8 | 32.1896 | 19.2461 | 12.3058 | 8.8084 | 6.4736 | 4.8399 | 3.6631 | 3.0558 | 3.0743 | 98.95 | 151.75 | 157.96 | 234.43 | 224.26 | 329.91 | 304.55 | 451.69 | 414.38 | 612.35 | 544.9 | 808.52 | 659.47 | 974.94 | 50.2 | 43.7 | 33.7441 | 0.590909 | 0.9859 | 0.9859 | -0.293 | 0.9859 | 1106641 | 1 |  |  | 3.5521 | 6.6907 | 8.0964 | 9.7364 | 11.4421 | 14.7371 | 3.6732 | 7.2804 | 8.5464 | 11.0679 | 12.3679 | 15.9 | 24.8033 | 24.9949 | 24.9875 | 25.0201 | 25.0161 | 24.966 |  | 22383 | 524 | 15 |  | CC041 | 302 | 1189 | 7 | 8 | 35 | 28.799999 | 0.590909 | 1556.9928 | 1506.7428 | 1297.1072 | 1194.4 | 1108.05 | 1096.4143 | 996.3 | 72.9043 | 66.1936 | 79.3857 | 79.5964 | 78.7107 | 54.4271 | 37.7721 | 32.1896 | 19.2461 | 12.3058 | 8.8084 | 6.4736 | 4.8399 | 3.6631 | 3.0558 | 0 | 0 | 0 | 0 | 0 | 0.1016 | 0.0254 | 0 | 0 | 0 | 0 | 0 | 0 | 0 | 0.050581 | 0.039487 | 0.034677 | 0.023295 | 0.020232 | 0.018837 | 0.016729 | -0.000628 | -0.001852 | -0.004148 | -0.002523 | -0.003515 | 0.000504 | 0.000791 | 0.084386 | 0.080197 | 0.07858 | 0.075339 | 0.082262 | 0.109722 | 0.103094 | -0.251375 | -0.247534 | -0.24585 | -0.244942 | -0.249128 | -0.260815 | -0.253426 | -1.357883 | -1.329414 | -1.323064 | -1.315508 | -1.339077 | -1.451913 | -1.393759 | -0.402499 | -0.367139 | -0.352746 | -0.349606 | -0.395153 | -0.555053 | -0.481906 | -0.390327 | -0.358626 | -0.341864 | -0.335004 | -0.37272 | -0.454947 | -0.39652 | 0.40571 | 0.365708 | 0.326683 | 0.266508 | 0.425291 | 0.341747 | 0.299972 | -60 | -60 | -50 | -50 | -65 | 20 | -20 | -1.648076 | -1.624681 | -1.615102 | -1.609665 | -1.633909 | 0 | 0 |  | 1407.973 | 0 |  | 1414.2469 | 0 |  | 735.946 | 0 |  | 735.951 | 0 |  | 1403.325 | 0 |  | 1428.369 | 0 |  | 759.645 | 0 |  | 759.892 | 0 |  | 1400.683 | 0 |  | 1422.019 | 0 |  | 770.78 | 0 |  | 770.889 | 0 |  | 1536.573 | 0 |  | 1536.675 | 0 |  | 776.305 | 0 |  | 776.105 | 0 |  | 1450.594 | 0 |  | 1450.645 | 0 |  | 743.452 | 0 |  | 743.616 | 0 |  | 1494.714 | 0 |  | 1499.108 | 0 |  | 721.513 | 0.102 |  | 721.779 | 0.102 |  | 1447.521 | 0 |  | 1449.172 | 0 |  | 759.428 | 0.025 |  | 759.496 | 0.025 | 131.3884 | 120.8363 | 101.9267 | 89.9849016 | 91.1504091 | 120.3008 | 102.7125522 | 0 | 0 | 0 | 0 | 0 | -26.498804 | -6.4370204 | -67.83033 | -50.03249589 | -40.39182 | -27.32573 | -22.38535 | -28.08145 | -24.41865768 | 0 | 0 | 0 | 0 | 0 | 0 | 0 | 98.88456 | 97.48086 | 80.7551 | 80.48325 | 106.204085 | 0 | 0 | -29.34391 | -24.30225 | -28.00299 | -27.82738 | -31.10277 | -30.20993 | -18.2026 | 133.0987 | 143.9824 | 114.287 | 115.315 | 143.8664 | 35.51059 | 53.65427
383 | E35282 | 2017-05-27 07:43 | 60.2996 | 59.4267 | 25 | 56 | 1.1109 | 736.0848 | 20889 | 30 | 239962 | 239921 | 139105 | 139113 | 139261 | 139303 | 221143 | 221150 | 220848 | 220855 | 215335 | 215350 | 214692 | 215889 | 294090 | 294140 | 1382.14 | 24171.8887 | 6 | 177.8757 | 177.8757 | 177.8757 | 177.8757 | 169.6636 | 24.1999 | 24.1999 | 1209.1797 | 1135.8574 | 1081.1666 | 898.746 | 1073.8367 | 1011.6711 | 992.2296 | 972.9481 | 953.8484 | 941.6272 | 930.0765 | 915.306 | 16 | 25.8 | 32.161 | 19.2296 | 12.3059 | 8.7948 | 6.4654 | 4.8418 | 3.6687 | 3.0532 | 3.0735 | 99.77 | 153.31 | 158.05 | 235.61 | 224.63 | 333.69 | 304.6 | 454.28 | 413.72 | 612.53 | 543.76 | 808.93 | 659.53 | 976.94 | 51.3 | 44 | 35.514 | 3.827273 | 3.198 | 3.198 | -1.2918 | 3.198 | 1107190 | 2 |  |  | 3.4764 | 6.5507 | 7.9764 | 9.7121 | 11.2714 | 14.6129 | 3.7571 | 6.9196 | 8.8304 | 10.9107 | 12.5661 | 15.8107 | 25.012 | 24.945 | 24.9131 | 25.0359 | 25.0314 | 24.8531 |  | 22383 | 524 | 16 |  | CC041 | 302 | 1189 | 7 | 8 | 35 | 27 | 3.827273 | 1564.3572 | 1485.0072 | 1303.95 | 1207.7715 | 1101.1285 | 1093.4214 | 1012 | 68.5307 | 63.3257 | 62.5314 | 61.785 | 76.4436 | 54.7764 | 37.8129 | 32.161 | 19.2296 | 12.3059 | 8.7948 | 6.4654 | 4.8418 | 3.6687 | 3.0532 | 0 | 0 | 0 | 0 | 0 | 0.1016 | 0.0254 | 0 | 0 | 0 | 0 | 0 | 0 | 0 | 0.051847 | 0.040435 | 0.036416 | 0.023899 | 0.020544 | 0.020048 | 0.017873 | -0.000629 | -0.001852 | -0.004148 | -0.002522 | -0.003514 | 0.00079 | 0.000938 | 0.08438 | 0.080196 | 0.078576 | 0.075332 | 0.082261 | 0.109717 | 0.10306 | -0.251439 | -0.247541 | -0.245898 | -0.245052 | -0.249176 | -0.260937 | -0.2537 | -1.358464 | -1.329559 | -1.323523 | -1.316994 | -1.340278 | -1.454942 | -1.397736 | -0.402259 | -0.367071 | -0.352573 | -0.349359 | -0.395088 | -0.554901 | -0.481135 | -0.39097 | -0.358776 | -0.342324 | -0.33567 | -0.372854 | -0.455212 | -0.398027 | 0.405159 | 0.365702 | 0.326388 | 0.266608 | 0.425929 | 0.342629 | 0.299901 | -60 | -60 | -50 | -50 | -65 | 10 | -10 | -1.647994 | -1.624581 | -1.614905 | -1.609399 | -1.633598 | 0 | 0 |  | 1407.973 | 0 |  | 1414.2469 | 0 |  | 735.946 | 0 |  | 735.951 | 0 |  | 1403.325 | 0 |  | 1428.369 | 0 |  | 759.645 | 0 |  | 759.892 | 0 |  | 1400.683 | 0 |  | 1422.019 | 0 |  | 770.78 | 0 |  | 770.889 | 0 |  | 1536.573 | 0 |  | 1536.675 | 0 |  | 776.305 | 0 |  | 776.105 | 0 |  | 1450.594 | 0 |  | 1450.645 | 0 |  | 743.452 | 0 |  | 743.616 | 0 |  | 1494.714 | 0 |  | 1499.108 | 0 |  | 721.513 | 0.102 |  | 721.779 | 0.102 |  | 1447.521 | 0 |  | 1449.172 | 0 |  | 759.428 | 0.025 |  | 759.496 | 0.025 | 132.0005 | 119.0916 | 102.4591752 | 90.98384 | 90.57993 | 119.9669 | 104.29672 | 0 | 0 | 0 | 0 | 0 | -26.5111992 | -6.44398 | -69.57781 | -51.29837 | -42.70744 | -28.15338 | -22.82493434 | -30.31808 | -26.29281 | 0 | 0 | 0 | 0 | 0 | 0 | 0 | 98.87964 | 97.47486 | 80.74525 | 80.46995 | 106.18387 | 0 | 0 | -27.56709 | -23.24503 | -22.04688 | -21.58515 | -30.20195 | -30.39548 | -18.19311 | 133.7352 | 142.0231 | 118.4501 | 121.7153 | 143.7369 | 32.74216 | 53.36682
383 | E35283 | 2017-05-27 07:45 | 59.7497 | 59.2463 | 42 | 49 | 1.1109 | 504.7982 | 20697 | 30 | 239962 | 239921 | 139105 | 139113 | 139261 | 139303 | 221143 | 221150 | 220848 | 220855 | 215335 | 215350 | 214692 | 215889 | 294090 | 294140 | 1382.14 | 24193.3828 | 6 | 178.152 | 178.152 | 178.152 | 178.152 | 169.9399 | 24.4761 | 24.4761 | 1174.0234 | 1125.578 | 1073.8334 | 903.7402 | 1073.5713 | 1019.4838 | 1001.6495 | 984.6541 | 967.4131 | 952.8416 | 939.4137 | 923.8376 | 16 | 26.6 | 32.2904 | 22.004 | 15.1428 | 11.4226 | 8.7655 | 6.8495 | 5.3818 | 4.5727 | 4.5915 | 103.69 | 155.38 | 150.17 | 224.14 | 202.07 | 301.2 | 262.27 | 394.59 | 339.44 | 509.6 | 429.61 | 649.53 | 513.65 | 765.94 | 49.2 | 43.9 | 25.3052 | 3.2125 | 3.3138 | 3.3138 | -1.1298 | 3.3138 | 1106352 | 1 |  |  | 2.3043 | 4.5036 | 5.3407 | 6.4286 | 7.61 | 9.6786 | 2.576 | 4.964 | 5.828 | 8.108 | 8.936 | 11.998 | 25.1114 | 24.952 | 24.9931 | 25.0804 | 25.0601 | 24.9826 |  | 22383 | 524 | 17 |  | CC041 | 452 | 1146 | 10 | 8 | 35 | 36 | 3.2125 | 1345.2072 | 1350.4357 | 1182.5643 | 1077.9214 | 970.0857 | 972.6929 | 896.1071 | 66.535 | 62.9936 | 66.2414 | 62.335 | 78.0979 | 56.8543 | 30.8836 | 32.2904 | 22.004 | 15.1428 | 11.4226 | 8.7655 | 6.8495 | 5.3818 | 4.5727 | 0 | 0 | 0 | 0 | 0 | 0.1016 | 0.0254 | 0 | 0 | 0 | 0 | 0 | 0 | 0 | 0.044404 | 0.034212 | 0.02987 | 0.019134 | 0.016408 | 0.016767 | 0.014955 | -0.000497 | -0.001486 | -0.003334 | -0.001993 | -0.002885 | 0.00106 | 0.001048 | 0.085287 | 0.081036 | 0.0794 | 0.076127 | 0.083134 | 0.111022 | 0.10432 | -0.234007 | -0.230528 | -0.228991 | -0.228161 | -0.231979 | -0.243004 | -0.236098 | -1.364133 | -1.33492 | -1.328932 | -1.322029 | -1.345788 | -1.462715 | -1.403942 | -0.373213 | -0.339953 | -0.326568 | -0.323704 | -0.366239 | -0.514216 | -0.446664 | -0.395413 | -0.364822 | -0.347947 | -0.340822 | -0.378061 | -0.462081 | -0.402514 | 0.417326 | 0.391067 | 0.363868 | 0.337633 | 0.568307 | 0.478256 | 0.428014 | -60 | -60 | -50 | -50 | -65 | 0 | 0 | -1.513986 | -1.492336 | -1.482733 | -1.476857 | -1.497827 | 0 | 0 |  | 1407.973 | 0 |  | 1414.2469 | 0 |  | 735.946 | 0 |  | 735.951 | 0 |  | 1403.325 | 0 |  | 1428.369 | 0 |  | 759.645 | 0 |  | 759.892 | 0 |  | 1400.683 | 0 |  | 1422.019 | 0 |  | 770.78 | 0 |  | 770.889 | 0 |  | 1536.573 | 0 |  | 1536.675 | 0 |  | 776.305 | 0 |  | 776.105 | 0 |  | 1450.594 | 0 |  | 1450.645 | 0 |  | 743.452 | 0 |  | 743.616 | 0 |  | 1494.714 | 0 |  | 1499.108 | 0 |  | 721.513 | 0.102 |  | 721.779 | 0.102 |  | 1447.521 | 0 |  | 1449.172 | 0 |  | 759.428 | 0.025 |  | 759.496 | 0.025 | 114.7287 | 109.4339 | 93.89560542 | 82.05892 | 80.6471 | 107.9903 | 93.48189 | 0 | 0 | 0 | 0 | 0 | -24.6892064 | -5.9968892 | -59.89499 | -43.68659192 | -35.26454 | -22.6609 | -18.19909 | -26.07582 | -22.46728 | 0 | 0 | 0 | 0 | 0 | 0 | 0 | 90.83916 | 89.54016 | 74.13665 | 73.84285 | 97.358755 | 0 | 0 | -24.83173 | -21.41486 | -21.63232 | -20.17808884 | -28.6025 | -29.23539 | -13.79459 | 120.8411 | 133.8726 | 111.1354 | 113.0628 | 131.2043 | 27.98989371 | 51.22313
383 | E35284 | 2017-05-27 07:46 | 59.1394 | 58.9277 | 38 | 48 | 1.1714 | 398.4259 | 20917 | 30 | 239962 | 239921 | 139105 | 139113 | 139261 | 139303 | 221143 | 221150 | 220848 | 220855 | 215335 | 215350 | 214692 | 215889 | 294090 | 294140 | 1382.14 | 24212.0566 | 6 | 178.3729 | 178.3729 | 178.3729 | 178.3729 | 170.1608 | 24.6971 | 24.6971 | 1203.3203 | 1129.2312 | 1079.6666 | 900.3311 | 1061.537 | 1005.2715 | 986.3711 | 969.1609 | 952.089 | 937.7674 | 923.8519 | 908.5366 | 16 | 28.6 | 32.2378 | 22.9601 | 16.6821 | 12.928 | 10.1586 | 8.0522 | 6.504 | 5.6494 | 5.6672 | 99.23 | 150.84 | 136.2 | 207.96 | 177.61 | 270.58 | 225.38 | 345.89 | 286.89 | 440.41 | 354.77 | 545.22 | 414.36 | 625.88 | 50.5 | 43.8 | 22.7015 | 2.7 | 2.1338 | 2.5134 | -0.8903 | 2.1338 | 2103638 | 2 |  |  | 2.49 | 4.7293 | 5.5214 | 6.8 | 8.2014 | 10.5093 | 3.796 | 5.194 | 6.31 | 7.904 | 9.442 | 11.986 | 25.0261 | 24.9206 | 24.9941 | 25.0859 | 25.0405 | 25.0159 |  | 22383 | 524 | 18 |  | CC061 | 559 | 1189 | 11 | 5 | 35 | 42.400002 | 2.7 | 1251.4071 | 1229.2643 | 1124.3643 | 1041.8857 | 1019.7 | 984.6143 | 955.5786 | 63.7414 | 64.6407 | 63.2486 | 64.005 | 72.135 | 52.785 | 28.1136 | 32.2378 | 22.9601 | 16.6821 | 12.928 | 10.1586 | 8.0522 | 6.504 | 5.6494 | 0 | 0 | 0 | 0 | 0 | 0.1016 | 0.0254 | 0 | 0 | 0 | 0 | 0 | 0 | 0 | 0.056623 | 0.045017 | 0.040285 | 0.025969 | 0.022214 | 0.022935 | 0.020696 | -0.000628 | -0.00185 | -0.004142 | -0.002516 | -0.003506 | 0.000774 | 0.000913 | 0.084442 | 0.08025 | 0.078616 | 0.075372 | 0.082284 | 0.109789 | 0.103086 | -0.250815 | -0.246901 | -0.24541 | -0.244556 | -0.248831 | -0.260556 | -0.253555 | -1.35447 | -1.324064 | -1.319307 | -1.31272 | -1.336218 | -1.452031 | -1.396683 | -0.404176 | -0.368658 | -0.353734 | -0.35054 | -0.395799 | -0.556473 | -0.481653 | -0.385383 | -0.354111 | -0.33891 | -0.332237 | -0.370799 | -0.451965 | -0.396951 | 0.417037 | 0.395315 | 0.372173 | 0.359175 | 0.613649 | 0.52738 | 0.482079 | -60 | -60 | -50 | -50 | -65 | -10 | 10 | -1.643577 | -1.619541 | -1.60982 | -1.603758 | -1.627544 | 0 | 0 |  | 1407.973 | 0 |  | 1414.2469 | 0 |  | 735.946 | 0 |  | 735.951 | 0 |  | 1403.325 | 0 |  | 1428.369 | 0 |  | 759.645 | 0 |  | 759.892 | 0 |  | 1400.683 | 0 |  | 1422.019 | 0 |  | 770.78 | 0 |  | 770.889 | 0 |  | 1536.573 | 0 |  | 1536.675 | 0 |  | 776.305 | 0 |  | 776.105 | 0 |  | 1450.594 | 0 |  | 1450.645 | 0 |  | 743.452 | 0 |  | 743.616 | 0 |  | 1494.714 | 0 |  | 1499.108 | 0 |  | 721.513 | 0.102 |  | 721.779 | 0.102 |  | 1447.521 | 0 |  | 1449.172 | 0 |  | 759.428 | 0.025 |  | 759.496 | 0.025 | 105.6713 | 98.64846 | 88.39302 | 78.52901 | 83.9049948 | 108.0998 | 98.50678 | 0 | 0 | 0 | 0 | 0 | -26.4724896 | -6.440297 | -75.84354765 | -57.15587 | -47.68371 | -30.78722216 | -24.99797 | -34.4262 | -30.18092 | 0 | 0 | 0 | 0 | 0 | 0 | 0 | 98.61462 | 97.17246 | 80.491 | 80.1879 | 105.79036 | 0 | 0 | -25.76274 | -23.83031 | -22.37318 | -22.4363127 | -28.55096 | -29.37343 | -13.541 | 102.6796 | 114.8347 | 98.82713 | 105.4934 | 136.1464 | 17.8277 | 48.34456
383 | E35285 | 2017-05-27 07:48 | 58.3217 | 58.4144 | 46 | 42 | 1.1118 | 363.583 | 18492 | 30 | 239962 | 239921 | 139105 | 139113 | 139261 | 139303 | 221143 | 221150 | 220848 | 220855 | 215335 | 215350 | 214692 | 215889 | 294090 | 294140 | 1382.14 | 24233.5762 | 6 | 178.5656 | 178.5656 | 178.5656 | 178.5656 | 170.3535 | 24.8898 | 24.8898 | 1174.0234 | 1128.0466 | 1065.3334 | 898.5724 | 1073.9786 | 1017.2986 | 997.8131 | 980.1461 | 962.1761 | 946.9984 | 932.1067 | 915.6807 | 15.8 | 28.2 | 32.2501 | 22.9929 | 16.7413 | 12.9774 | 10.2152 | 8.0815 | 6.5137 | 5.662 | 5.6625 | 103.75 | 157.21 | 142.99 | 215.89 | 186.53 | 281.41 | 236.42 | 359.26 | 300.4 | 458.67 | 371.03 | 570.98 | 434.65 | 656.96 | 51.5 | 43.8 | 16.1417 | 2.7125 | 2.7313 | 2.7313 | -1.4103 | 2.7313 | 6110546 | 1 |  |  | 2.2657 | 4.4379 | 5.22 | 6.2993 | 7.51 | 9.5286 | 3.05 | 5.016 | 6.21 | 7.69 | 8.722 | 11.52 | 25.1709 | 24.8669 | 25.0099 | 25.0704 | 24.9591 | 25.0306 |  | 22383 | 525 | 1 |  | CC040 | 559 | 1150 | 11 | 8 | 35 | 28 | 2.7125 | 1241.8429 | 1189.4429 | 1087.65 | 987.5 | 935.3357 | 865 | 797.2714 | 83.7843 | 77.9014 | 81.975 | 78.4536 | 80.0121 | 56.6236 | 34.1121 | 32.2501 | 22.9929 | 16.7413 | 12.9774 | 10.2152 | 8.0815 | 6.5137 | 5.662 | 0 | 0 | 0 | 0 | 0 | 0.1016 | 0.0254 | 0 | 0 | 0 | 0 | 0 | 0 | 0 | 0.047348 | 0.037174 | 0.032529 | 0.020556 | 0.017758 | 0.018675 | 0.016857 | -0.00051 | -0.001518 | -0.003445 | -0.002057 | -0.002931 | 0.000944 | 0.000957 | 0.085282 | 0.081045 | 0.079394 | 0.076123 | 0.08311 | 0.111057 | 0.10437 | -0.2345 | -0.230861 | -0.229482 | -0.228624 | -0.23257 | -0.24326 | -0.236255 | -1.361568 | -1.331164 | -1.3265 | -1.319398 | -1.342597 | -1.454991 | -1.395764 | -0.375364 | -0.342325 | -0.328431 | -0.325622 | -0.367815 | -0.517916 | -0.450387 | -0.392558 | -0.360872 | -0.345494 | -0.338196 | -0.376983 | -0.4579 | -0.398052 | 0.419851 | 0.398841 | 0.376476 | 0.368901 | 0.631962 | 0.544754 | 0.497422 | -60 | -60 | -50 | -50 | -65 | -20 | 20 | -1.523759 | -1.50109 | -1.491438 | -1.485324 | -1.507066 | 0 | 0 |  | 1407.973 | 0 |  | 1414.2469 | 0 |  | 735.946 | 0 |  | 735.951 | 0 |  | 1403.325 | 0 |  | 1428.369 | 0 |  | 759.645 | 0 |  | 759.892 | 0 |  | 1400.683 | 0 |  | 1422.019 | 0 |  | 770.78 | 0 |  | 770.889 | 0 |  | 1536.573 | 0 |  | 1536.675 | 0 |  | 776.305 | 0 |  | 776.105 | 0 |  | 1450.594 | 0 |  | 1450.645 | 0 |  | 743.452 | 0 |  | 743.616 | 0 |  | 1494.714 | 0 |  | 1499.108 | 0 |  | 721.513 | 0.102 |  | 721.779 | 0.102 |  | 1447.521 | 0 |  | 1449.172 | 0 |  | 759.428 | 0.025 |  | 759.496 | 0.025 | 105.9068 | 96.3984 | 86.3528841 | 75.1714625 | 77.73575 | 96.064305 | 83.21122 | 0 | 0 | 0 | 0 | 0 | -24.715216 | -6.000877 | -63.77312 | -47.46398 | -38.579926 | -24.40754 | -19.90669 | -28.54547 | -24.86414 | 0 | 0 | 0 | 0 | 0 | 0 | 0 | 91.42554 | 90.0654 | 74.5719 | 74.2662 | 97.95929 | 0 | 0 | -31.44961 | -26.6676 | -26.92313 | -25.54622 | -29.42965 | -29.32627 | -15.36365 | 102.1097 | 112.3322 | 95.42173 | 99.4839 | 126.3587 | 13.47735 | 36.98255
383 | E35286 | 2017-05-27 07:49 | 57.5924 | 57.9852 | 52 | 47 | 1.1118 | 421.042 | 21299 | 30 | 239962 | 239921 | 139105 | 139113 | 139261 | 139303 | 221143 | 221150 | 220848 | 220855 | 215335 | 215350 | 214692 | 215889 | 294090 | 294140 | 1382.14 | 24233.5762 | 6 | 178.7887 | 178.7887 | 178.7887 | 178.7887 | 170.5766 | 25.1129 | 25.1129 | 1210.3516 | 1130.2405 | 1067 | 903.2069 | 1067.6487 | 1012.7385 | 994.1375 | 977.0022 | 959.8272 | 945.4395 | 931.4902 | 915.9936 | 15.8 | 29.6 | 32.2046 | 22.851 | 16.6938 | 12.988 | 10.2567 | 8.1342 | 6.5445 | 5.6554 | 5.6593 | 105.3 | 169.24 | 144.86 | 231.64 | 187.61 | 300.92 | 237.88 | 382.18 | 301.82 | 485.7 | 373.73 | 603.18 | 439.36 | 697.18 | 49.1 | 43.7 | 26.087 | 2.65 | 2.3373 | 2.4049 | -0.9789 | 2.3373 | 6115143 | 2 |  |  | 2.3136 | 4.5321 | 5.2314 | 6.4193 | 7.5086 | 9.3414 | 3.178 | 5.154 | 6.216 | 7.694 | 8.562 | 11.116 | 25.1121 | 24.8424 | 24.9791 | 25.0351 | 25.0018 | 25.105 |  | 22383 | 525 | 2 |  | CC040 | 559 | 1147 | 11 | 8 | 35 | 27 | 2.65 | 1226.0571 | 1149.3143 | 1047.2072 | 957.4786 | 914.1286 | 868.5857 | 807.8071 | 67.0179 | 62.7507 | 64.8579 | 64.53 | 77.7129 | 55.6257 | 32.5443 | 32.2046 | 22.851 | 16.6938 | 12.988 | 10.2567 | 8.1342 | 6.5445 | 5.6554 | 0 | 0 | 0 | 0 | 0 | 0.1016 | 0.0254 | 0 | 0 | 0 | 0 | 0 | 0 | 0 | 0.047477 | 0.037521 | 0.032125 | 0.020467 | 0.017903 | 0.019089 | 0.017364 | -0.000497 | -0.001485 | -0.00333 | -0.001989 | -0.002883 | 0.000733 | 0.000827 | 0.085341 | 0.081113 | 0.079462 | 0.076188 | 0.083179 | 0.111147 | 0.104427 | -0.232961 | -0.22923 | -0.227837 | -0.227 | -0.230924 | -0.241443 | -0.234631 | -1.363159 | -1.331762 | -1.326902 | -1.31992 | -1.343188 | -1.451321 | -1.393424 | -0.372121 | -0.339683 | -0.325958 | -0.323132 | -0.364981 | -0.513575 | -0.44597 | -0.394273 | -0.361432 | -0.345831 | -0.338647 | -0.377551 | -0.459313 | -0.400516 | 0.41991 | 0.399053 | 0.377328 | 0.371322 | 0.636411 | 0.547859 | 0.498859 | -60 | -60 | -50 | -50 | -65 | -30 | 30 | -1.512204 | -1.489721 | -1.480164 | -1.474111 | -1.495699 | 0 | 0 |  | 1407.973 | 0 |  | 1414.2469 | 0 |  | 735.946 | 0 |  | 735.951 | 0 |  | 1403.325 | 0 |  | 1428.369 | 0 |  | 759.645 | 0 |  | 759.892 | 0 |  | 1400.683 | 0 |  | 1422.019 | 0 |  | 770.78 | 0 |  | 770.889 | 0 |  | 1536.573 | 0 |  | 1536.675 | 0 |  | 776.305 | 0 |  | 776.105 | 0 |  | 1450.594 | 0 |  | 1450.645 | 0 |  | 743.452 | 0 |  | 743.616 | 0 |  | 1494.714 | 0 |  | 1499.108 | 0 |  | 721.513 | 0.102 |  | 721.779 | 0.102 |  | 1447.521 | 0 |  | 1449.172 | 0 |  | 759.428 | 0.025 |  | 759.496 | 0.025 | 104.6329 | 93.22433 | 83.21318 | 72.94838 | 76.0363 | 96.54069 | 84.35687 | 0 | 0 | 0 | 0 | 0 | -24.5306088 | -5.9596274 | -64.04120982 | -47.99138 | -38.20814309 | -24.38948176 | -20.17468376 | -28.76808 | -25.34778 | 0 | 0 | 0 | 0 | 0 | 0 | 0 | 90.73224 | 89.38326 | 74.0082 | 73.70555 | 97.220435 | 0 | 0 | -24.93877 | -21.31535 | -21.14095 | -20.85170796 | -28.36373 | -28.56797 | -14.51378 | 106.3852 | 113.3009 | 97.87228 | 101.4127 | 124.7183 | 14.67403 | 38.53569
383 | E35287 | 2017-05-27 07:51 | 56.9302 | 57.6391 | 52 | 49 | 1.1118 | 398.5588 | 20265 | 30 | 239962 | 239921 | 139105 | 139113 | 139261 | 139303 | 221143 | 221150 | 220848 | 220855 | 215335 | 215350 | 214692 | 215889 | 294090 | 294140 | 1382.14 | 24274.0918 | 6 | 178.9999 | 178.9999 | 178.9999 | 178.9999 | 170.7878 | 25.3241 | 25.3241 | 1175.1953 | 1128.2389 | 1065.1666 | 896.5874 | 1075.9371 | 1019.1364 | 999.0889 | 980.7479 | 962.6256 | 947.2155 | 932.0386 | 915.4074 | 15.8 | 27.8 | 32.1605 | 23.016 | 17.0074 | 13.3229 | 10.5807 | 8.3954 | 6.8071 | 5.9116 | 5.9099 | 105.53 | 130.46 | 142.34 | 176.76 | 183.46 | 227.66 | 231.12 | 287.9 | 292.69 | 367.08 | 360.2 | 454.16 | 420.59 | 523.06 | 48.8 | 43.7 | 20.3625 | 0.114286 | 0.2809 | 0.66 | -0.2673 | 0.2809 | 2104318 | 1 |  |  | 2.2864 | 4.43 | 5.1179 | 6.3236 | 7.3257 | 9.3686 | 3.29 | 5.13 | 5.932 | 7.594 | 8.346 | 10.612 | 25.1026 | 24.9199 | 24.9931 | 25.0556 | 25.0163 | 25.1302 |  | 22383 | 525 | 3 |  | CC040 | 584 | 1102 | 11 | 8 | 35 | 30.75 | 0.114286 | 1192.6357 | 1108.4928 | 1011.5786 | 928.5571 | 901.2357 | 821.4357 | 736.8357 | 68.515 | 61.8264 | 64.2707 | 64.7964 | 71.9779 | 55.355 | 31.3579 | 32.1605 | 23.016 | 17.0074 | 13.3229 | 10.5807 | 8.3954 | 6.8071 | 5.9116 | 0 | 0 | 0 | 0 | 0 | 0.1016 | 0.0254 | 0 | 0 | 0 | 0 | 0 | 0 | 0 | 0.040207 | 0.031415 | 0.026733 | 0.016632 | 0.014205 | 0.015819 | 0.014358 | -0.00036 | -0.00103 | -0.002459 | -0.001462 | -0.001969 | 0.000821 | 0.000853 | 0.085921 | 0.081665 | 0.080001 | 0.076701 | 0.083734 | 0.112038 | 0.105289 | -0.215219 | -0.211767 | -0.210367 | -0.20959 | -0.213634 | -0.223088 | -0.216683 | -1.363855 | -1.332395 | -1.323931 | -1.316222 | -1.350223 | -1.452306 | -1.393375 | -0.341301 | -0.311565 | -0.298914 | -0.296243 | -0.334455 | -0.470939 | -0.409492 | -0.400478 | -0.367065 | -0.351441 | -0.344419 | -0.384522 | -0.466557 | -0.405758 | 0.423271 | 0.40431 | 0.384487 | 0.360799 | 0.670618 | 0.581581 | 0.533591 | -65 | -65 | -60 | -60 | -65 | -40 | 40 | -1.383879 | -1.362674 | -1.352975 | -1.347308 | -1.369473 | 0 | 0 |  | 1407.973 | 0 |  | 1414.2469 | 0 |  | 735.946 | 0 |  | 735.951 | 0 |  | 1403.325 | 0 |  | 1428.369 | 0 |  | 759.645 | 0 |  | 759.892 | 0 |  | 1400.683 | 0 |  | 1422.019 | 0 |  | 770.78 | 0 |  | 770.889 | 0 |  | 1536.573 | 0 |  | 1536.675 | 0 |  | 776.305 | 0 |  | 776.105 | 0 |  | 1450.594 | 0 |  | 1450.645 | 0 |  | 743.452 | 0 |  | 743.616 | 0 |  | 1494.714 | 0 |  | 1499.108 | 0 |  | 721.513 | 0.102 |  | 721.779 | 0.102 |  | 1447.521 | 0 |  | 1449.172 | 0 |  | 759.428 | 0.025 |  | 759.496 | 0.025 | 102.4725 | 90.52506 | 80.9273 | 71.22126 | 75.46407 | 92.03201 | 77.58069 | 0 | 0 | 0 | 0 | 0 | -22.6657408 | -5.5037482 | -54.34553 | -40.48482 | -32.1371 | -19.96708774 | -16.52133 | -24.16637184 | -21.19463 | 0 | 0 | 0 | 0 | 0 | 0 | 0 | 89.952135 | 88.57381 | 81.1785 | 80.83848 | 89.015745 | 0 | 0 | -23.38424 | -19.26294 | -19.21141 | -19.19548 | -24.07337 | -26.06883 | -12.84081 | 114.6948 | 119.3511 | 110.7573 | 112.8972 | 123.8851 | 19.13107 | 38.04151
383 | E35288 | 2017-05-27 07:53 | 56.5706 | 57.4216 | 37 | 46 | 1.1118 | 406.5973 | 19604 | 30 | 239962 | 239921 | 139105 | 139113 | 139261 | 139303 | 221143 | 221150 | 220848 | 220855 | 215335 | 215350 | 214692 | 215889 | 294090 | 294140 | 1382.14 | 24295.0977 | 6 | 179.2153 | 179.2153 | 179.2153 | 179.2153 | 171.0033 | 25.5395 | 25.5395 | 1208.0078 | 1134.0002 | 1071.6666 | 900.9305 | 1066.2036 | 1010.5871 | 991.5572 | 973.9657 | 956.3167 | 941.3286 | 926.8898 | 911.0081 | 15.8 | 30.8 | 32.186 | 22.874 | 16.6686 | 12.9713 | 10.2342 | 8.1247 | 6.5496 | 5.6493 | 5.6551 | 105.1 | 166.21 | 144.5 | 227.71 | 187.68 | 295.38 | 237.55 | 375.81 | 301.22 | 478 | 372.87 | 593.51 | 438.9 | 683.96 | 49.4 | 43.9 | 21.5144 | 2.4375 | 2.8242 | 2.89 | -1.0283 | 2.8242 | 6115185 | 2 |  |  | 2.2836 | 4.5186 | 5.3079 | 6.4321 | 7.5593 | 9.4893 | 2.868 | 4.986 | 6.278 | 7.77 | 8.562 | 10.902 | 25.0552 | 24.9169 | 25.0291 | 24.9983 | 25.002 | 24.8375 |  | 22383 | 525 | 4 |  | CC040 | 559 | 1093 | 11 | 8 | 35 | 37.5 | 2.4375 | 1195.9 | 1136.2357 | 1019.2 | 946.5928 | 891.3714 | 844.4214 | 821.3428 | 64.6521 | 60.39 | 65.3193 | 65.0007 | 71.1914 | 55.1921 | 31.35 | 32.186 | 22.874 | 16.6686 | 12.9713 | 10.2342 | 8.1247 | 6.5496 | 5.6493 | 0 | 0 | 0 | 0 | 0 | 0.1016 | 0.0254 | 0 | 0 | 0 | 0 | 0 | 0 | 0 | 0.040061 | 0.03135 | 0.027624 | 0.016404 | 0.014139 | 0.015631 | 0.014146 | -0.000339 | -0.000962 | -0.002289 | -0.001354 | -0.001804 | 0.000914 | 0.000921 | 0.085982 | 0.081721 | 0.080062 | 0.076759 | 0.083807 | 0.112128 | 0.105303 | -0.211759 | -0.208381 | -0.206942 | -0.206185 | -0.210079 | -0.219723 | -0.21373 | -1.3667 | -1.335348 | -1.326307 | -1.318653 | -1.35194 | -1.462296 | -1.405861 | -0.334351 | -0.305168 | -0.292935 | -0.290297 | -0.327988 | -0.461139 | -0.399559 | -0.403592 | -0.370111 | -0.35378 | -0.346786 | -0.386287 | -0.47001 | -0.411858 | 0.4236 | 0.40385 | 0.383361 | 0.35903 | 0.66381 | 0.572851 | 0.521798 | -65 | -65 | -60 | -60 | -65 | -30 | 30 | -1.357619 | -1.337287 | -1.327564 | -1.321966 | -1.34336 | 0 | 0 |  | 1407.973 | 0 |  | 1414.2469 | 0 |  | 735.946 | 0 |  | 735.951 | 0 |  | 1403.325 | 0 |  | 1428.369 | 0 |  | 759.645 | 0 |  | 759.892 | 0 |  | 1400.683 | 0 |  | 1422.019 | 0 |  | 770.78 | 0 |  | 770.889 | 0 |  | 1536.573 | 0 |  | 1536.675 | 0 |  | 776.305 | 0 |  | 776.105 | 0 |  | 1450.594 | 0 |  | 1450.645 | 0 |  | 743.452 | 0 |  | 743.616 | 0 |  | 1494.714 | 0 |  | 1499.108 | 0 |  | 721.513 | 0.102 |  | 721.779 | 0.102 |  | 1447.521 | 0 |  | 1449.172 | 0 |  | 759.428 | 0.025 |  | 759.496 | 0.025 | 102.8258738 | 92.85432 | 81.5991904 | 72.65952 | 74.70316 | 94.68328 | 86.48986 | 0 | 0 | 0 | 0 | 0 | -22.3238568 | -5.428742 | -54.2880574 | -40.57856 | -33.60199 | -19.84572765 | -16.6761799 | -24.19368732 | -21.18211 | 0 | 0 | 0 | 0 | 0 | 0 | 0 | 88.245235 | 86.923655 | 79.65384 | 79.31796 | 87.3184 | 0 | 0 | -21.61649 | -18.42909552 | -19.13431 | -18.86951 | -23.34992 | -25.45123 | -12.52617465 | 115.1666 | 120.7703 | 108.5167 | 113.2622 | 121.9955 | 22.71451 | 47.35284
383 | E35289 | 2017-05-27 07:54 | 56.432 | 57.3919 | 40 | 49 | 1.1109 | 504.7975 | 20260 | 30 | 239962 | 239921 | 139105 | 139113 | 139261 | 139303 | 221143 | 221150 | 220848 | 220855 | 215335 | 215350 | 214692 | 215889 | 294090 | 294140 | 1382.14 | 24316.5391 | 6 | 179.4916 | 179.4916 | 179.4916 | 179.4916 | 171.2795 | 25.8158 | 25.8158 | 1166.9922 | 1126.0293 | 1068.5 | 894.4522 | 1070.1749 | 1013.4246 | 993.989 | 975.7538 | 957.4252 | 941.9818 | 927.5961 | 911.2333 | 16 | 26.6 | 32.0981 | 21.8791 | 15.2832 | 11.5273 | 8.8277 | 6.861 | 5.3906 | 4.5665 | 4.5701 | 100.62 | 159.74 | 145.72 | 226.44 | 195.87 | 303.68 | 254.83 | 398.73 | 330.7 | 519.59 | 419.16 | 666.19 | 502.22 | 782.29 | 49.8 | 43.9 | 27.1727 | 3.444444 | 3.519 | 3.519 | -1.1132 | 3.519 | 1106352 | 1 |  |  | 2.3171 | 4.565 | 5.4029 | 6.4886 | 7.685 | 9.88 | 2.754 | 5.108 | 6.24 | 7.896 | 9.862 | 11.674 | 25.1003 | 24.998 | 25.0128 | 25.0866 | 24.9527 | 25.0081 |  | 22383 | 525 | 5 |  | CC041 | 452 | 1146 | 10 | 8 | 35 | 35 | 3.444444 | 1370.4785 | 1334.2357 | 1195.3928 | 1098.8143 | 999.3643 | 1003.1143 | 983.2786 | 64.61 | 59.8207 | 62.8679 | 61.41 | 70.3179 | 54.0586 | 29.4007 | 32.0981 | 21.8791 | 15.2832 | 11.5273 | 8.8277 | 6.861 | 5.3906 | 4.5665 | 0 | 0 | 0 | 0 | 0 | 0.1016 | 0.0254 | 0 | 0 | 0 | 0 | 0 | 0 | 0 | 0.054965 | 0.044351 | 0.040167 | 0.024904 | 0.022578 | 0.023125 | 0.021249 | -0.000514 | -0.001523 | -0.003465 | -0.002088 | -0.002877 | 0.00085 | 0.000936 | 0.085291 | 0.081048 | 0.079404 | 0.076128 | 0.083128 | 0.111009 | 0.104254 | -0.233613 | -0.230047 | -0.228448 | -0.227603 | -0.232011 | -0.242739 | -0.236122 | -1.359354 | -1.329486 | -1.320404 | -1.312707 | -1.350391 | -1.459997 | -1.403953 | -0.372554 | -0.339602 | -0.326011 | -0.323094 | -0.365318 | -0.512981 | -0.444462 | -0.396183 | -0.364724 | -0.348564 | -0.341611 | -0.379661 | -0.463537 | -0.406123 | 0.417553 | 0.391434 | 0.36427 | 0.337869 | 0.567816 | 0.477057 | 0.426447 | -65 | -65 | -60 | -60 | -60 | -20 | 20 | -1.513627 | -1.49202 | -1.481561 | -1.475797 | -1.500578 | 0 | 0 |  | 1407.973 | 0 |  | 1414.2469 | 0 |  | 735.946 | 0 |  | 735.951 | 0 |  | 1403.325 | 0 |  | 1428.369 | 0 |  | 759.645 | 0 |  | 759.892 | 0 |  | 1400.683 | 0 |  | 1422.019 | 0 |  | 770.78 | 0 |  | 770.889 | 0 |  | 1536.573 | 0 |  | 1536.675 | 0 |  | 776.305 | 0 |  | 776.105 | 0 |  | 1450.594 | 0 |  | 1450.645 | 0 |  | 743.452 | 0 |  | 743.616 | 0 |  | 1494.714 | 0 |  | 1499.108 | 0 |  | 721.513 | 0.102 |  | 721.779 | 0.102 |  | 1447.521 | 0 |  | 1449.172 | 0 |  | 759.428 | 0.025 |  | 759.496 | 0.025 | 116.8895 | 108.1371 | 94.91897 | 83.65054 | 83.07516 | 111.3547 | 102.5107 | 0 | 0 | 0 | 0 | 0 | -24.6622824 | -5.9974988 | -74.01818 | -56.93923 | -48.46147 | -29.95072 | -26.60405 | -35.00343 | -31.1467 | 0 | 0 | 0 | 0 | 0 | 0 | 0 | 98.385755 | 96.9813 | 88.89366 | 88.54782 | 90.03468 | 0 | 0 | -24.07071394 | -20.31523 | -20.49563 | -19.84120254 | -25.68839 | -27.73103 | -13.06749 | 117.1863 | 127.864 | 114.8555 | 122.4064 | 120.8174 | 23.95797 | 52.29904
383 | E35290 | 2017-05-27 07:55 | 56.6102 | 57.6838 | 32 | 54 | 1.1118 | 588.1996 | 21216 | 30 | 239962 | 239921 | 139105 | 139113 | 139261 | 139303 | 221143 | 221150 | 220848 | 220855 | 215335 | 215350 | 214692 | 215889 | 294090 | 294140 | 1382.14 | 24335.0859 | 6 | 179.8893 | 179.8893 | 179.8893 | 179.8893 | 171.6772 | 26.2135 | 26.2135 | 1206.8359 | 1136.7856 | 1075.1666 | 915.9006 | 1075.6791 | 1021.6013 | 1003.5704 | 986.4018 | 969.0289 | 957.5677 | 946.5323 | 933.325 | 16 | 26.4 | 32.1539 | 21.703 | 14.8748 | 11.0393 | 8.3219 | 6.3423 | 4.8911 | 4.1051 | 4.11 | 105.34 | 121.85 | 154.63 | 177.63 | 211.02 | 242.11 | 278.58 | 321.86 | 368.56 | 427.35 | 476.39 | 554.49 | 576.7 | 660.94 | 51.3 | 43.9 | 22.3697 | 3.65 | 3.1341 | 3.1488 | -0.825 | 3.1341 | 2104848 | 2 |  |  | 3.535 | 6.2007 | 7.5579 | 9.0829 | 10.6571 | 13.75 | 3.936 | 6.938 | 8.37 | 10.76 | 12.384 | 16.272 | 24.8471 | 25.0629 | 25.0509 | 25.0814 | 25.1332 | 24.9491 |  | 22383 | 525 | 6 |  | CC040 | 406 | 1124 | 9 | 8 | 35 | 21.799999 | 3.65 | 1310.3429 | 1285.0929 | 1143.1643 | 1057.5643 | 969.05 | 933.7286 | 873.3214 | 69.8493 | 67.7864 | 67.7 | 65.9957 | 71.94 | 53.9221 | 32.69 | 32.1539 | 21.703 | 14.8748 | 11.0393 | 8.3219 | 6.3423 | 4.8911 | 4.1051 | 0 | 0 | 0 | 0 | 0 | 0.1016 | 0.0254 | 0 | 0 | 0 | 0 | 0 | 0 | 0 | 0.049027 | 0.039161 | 0.034473 | 0.021165 | 0.019425 | 0.020322 | 0.018616 | -0.000444 | -0.001335 | -0.002989 | -0.001776 | -0.002345 | 0.000973 | 0.001015 | 0.08562 | 0.081366 | 0.079717 | 0.07643 | 0.083457 | 0.111538 | 0.10478 | -0.224779 | -0.221297 | -0.219782 | -0.218923 | -0.223507 | -0.233491 | -0.226976 | -1.363516 | -1.333117 | -1.32488 | -1.316093 | -1.363251 | -1.466197 | -1.40847 | -0.356606 | -0.325202 | -0.312225 | -0.309456 | -0.349902 | -0.491703 | -0.426642 | -0.400509 | -0.368234 | -0.351788 | -0.344688 | -0.383064 | -0.466648 | -0.407536 | 0.418268 | 0.391278 | 0.362396 | 0.33105 | 0.547806 | 0.4533 | 0.401212 | -65 | -65 | -60 | -60 | -50 | -10 | 10 | -1.45067 | -1.429942 | -1.419737 | -1.41422 | -1.440537 | 0 | 0 |  | 1407.973 | 0 |  | 1414.2469 | 0 |  | 735.946 | 0 |  | 735.951 | 0 |  | 1403.325 | 0 |  | 1428.369 | 0 |  | 759.645 | 0 |  | 759.892 | 0 |  | 1400.683 | 0 |  | 1422.019 | 0 |  | 770.78 | 0 |  | 770.889 | 0 |  | 1536.573 | 0 |  | 1536.675 | 0 |  | 776.305 | 0 |  | 776.105 | 0 |  | 1450.594 | 0 |  | 1450.645 | 0 |  | 743.452 | 0 |  | 743.616 | 0 |  | 1494.714 | 0 |  | 1499.108 | 0 |  | 721.513 | 0.102 |  | 721.779 | 0.102 |  | 1447.521 | 0 |  | 1449.172 | 0 |  | 759.428 | 0.025 |  | 759.496 | 0.025 | 112.1916 | 104.5629 | 91.12963 | 80.82964 | 80.87400585 | 104.1462 | 91.50662 | 0 | 0 | 0 | 0 | 0 | -23.7226856 | -5.7651904 | -66.2437 | -50.42648 | -41.71252192 | -25.51773 | -23.28432708 | -31.22267 | -27.64967457 | 0 | 0 | 0 | 0 | 0 | 0 | 0 | 94.29355 | 92.94623 | 85.18422 | 84.8532 | 72.02685 | 0 | 0 | -24.90868 | -22.04427 | -21.1376325 | -20.42277 | -25.17194988 | -26.51366 | -13.94692698 | 115.3327 | 125.0383 | 113.4637 | 119.7423 | 104.4446 | 22.68721 | 44.14482
383 | E35291 | 2017-05-27 07:57 | 56.445 | 57.5903 | 35 | 44 | 1.1109 | 495.4055 | 18353 | 30 | 239962 | 239921 | 139105 | 139113 | 139261 | 139303 | 221143 | 221150 | 220848 | 220855 | 215335 | 215350 | 214692 | 215889 | 294090 | 294140 | 1382.14 | 24353.6328 | 6 | 180.2158 | 180.2158 | 180.2158 | 180.2158 | 172.0037 | 26.54 | 26.54 | 1163.4766 | 1124.6265 | 1057.8334 | 917.7417 | 1060.5043 | 1007.2991 | 989.777 | 973.3768 | 956.6866 | 945.1921 | 934.1626 | 920.937 | 15.8 | 19.8 | 32.3352 | 22.1129 | 15.3022 | 11.4273 | 8.6758 | 6.6066 | 5.0944 | 4.2865 | 4.2965 | 104.05 | 157.76 | 150.81 | 226.31 | 204.25 | 305.98 | 268.29 | 404.24 | 354.1 | 535.61 | 457.48 | 695.05 | 553.48 | 827.44 | 50.1 | 43.8 | 19.7576 | 3.77 | 4.0396 | 4.0396 | -1.0264 | 4.0396 | 1107073 | 1 |  |  | 3.5257 | 6.4207 | 7.655 | 9.1157 | 10.6993 | 13.82 | 3.992 | 6.922 | 8.518 | 10.502 | 12.284 | 15.744 | 24.8749 | 24.9874 | 24.994 | 25.0853 | 25.0307 | 24.9401 |  | 22383 | 525 | 7 |  | CC041 | 424 | 1105 | 9 | 8 | 35 | 28.6 | 3.77 | 1311.7858 | 1278.5215 | 1140.5428 | 1054.7357 | 988.5786 | 940.7643 | 869.55 | 75.1579 | 71.3421 | 64.9829 | 64.0093 | 68.9579 | 51.2814 | 32.4814 | 32.3352 | 22.1129 | 15.3022 | 11.4273 | 8.6758 | 6.6066 | 5.0944 | 4.2865 | 0 | 0 | 0 | 0 | 0 | 0.1016 | 0.0254 | 0 | 0 | 0 | 0 | 0 | 0 | 0 | 0.045618 | 0.036159 | 0.0314 | 0.019187 | 0.017397 | 0.019253 | 0.017535 | -0.000374 | -0.001085 | -0.002526 | -0.001503 | -0.002052 | 0.000957 | 0.001002 | 0.085829 | 0.081569 | 0.079913 | 0.076619 | 0.083657 | 0.111844 | 0.105042 | -0.217308 | -0.213905 | -0.212427 | -0.211617 | -0.216144 | -0.225824 | -0.219634 | -1.367534 | -1.33672 | -1.327664 | -1.319718 | -1.368434 | -1.472213 | -1.415118 | -0.342782 | -0.312694 | -0.300157 | -0.297533 | -0.336234 | -0.472258 | -0.409275 | -0.404776 | -0.371806 | -0.355412 | -0.348103 | -0.387511 | -0.471964 | -0.413294 | 0.420716 | 0.395676 | 0.368902 | 0.344991 | 0.57312 | 0.475347 | 0.422123 | -65 | -65 | -60 | -60 | -50 | 0 | 0 | -1.397576 | -1.377613 | -1.367813 | -1.362469 | -1.387662 | 0 | 0 |  | 1407.973 | 0 |  | 1414.2469 | 0 |  | 735.946 | 0 |  | 735.951 | 0 |  | 1403.325 | 0 |  | 1428.369 | 0 |  | 759.645 | 0 |  | 759.892 | 0 |  | 1400.683 | 0 |  | 1422.019 | 0 |  | 770.78 | 0 |  | 770.889 | 0 |  | 1536.573 | 0 |  | 1536.675 | 0 |  | 776.305 | 0 |  | 776.105 | 0 |  | 1450.594 | 0 |  | 1450.645 | 0 |  | 743.452 | 0 |  | 743.616 | 0 |  | 1494.714 | 0 |  | 1499.108 | 0 |  | 721.513 | 0.102 |  | 721.779 | 0.102 |  | 1447.521 | 0 |  | 1449.172 | 0 |  | 759.428 | 0.025 |  | 759.496 | 0.025 | 112.5893 | 104.2877 | 91.1442 | 80.81279 | 82.70152 | 105.2188 | 91.3392711 | 0 | 0 | 0 | 0 | 0 | -22.9437184 | -5.5787036 | -61.87271 | -46.88411728 | -38.33497 | -23.33789 | -20.99861973 | -29.75342473 | -26.23204 | 0 | 0 | 0 | 0 | 0 | 0 | 0 | 90.84244 | 89.544845 | 82.06878 | 81.74814 | 69.3831 | 0 | 0 | -25.76278 | -22.30825 | -19.50507 | -19.04488 | -23.18599 | -24.21805 | -13.29382 | 115.7962 | 124.6402 | 115.3729 | 120.1782 | 107.9 | 28.30365 | 46.2347
383 | E35292 | 2017-05-27 07:58 | 56.199 | 57.4527 | 40 | 44 | 1.1109 | 496.1241 | 18377 | 30 | 239962 | 239921 | 139105 | 139113 | 139261 | 139303 | 221143 | 221150 | 220848 | 220855 | 215335 | 215350 | 214692 | 215889 | 294090 | 294140 | 1382.14 | 24353.6328 | 6 | 180.5427 | 180.5427 | 180.5427 | 180.5427 | 172.3306 | 26.8669 | 26.8669 | 1202.1484 | 1136.4629 | 1080.5 | 920.1745 | 1065.1986 | 1011.9576 | 994.2286 | 977.1492 | 960.0372 | 948.7255 | 937.9197 | 924.5312 | 16 | 25.8 | 32.2183 | 21.9284 | 15.1515 | 11.3314 | 8.6298 | 6.5676 | 5.0772 | 4.2865 | 4.2982 | 105.59 | 156.08 | 153.26 | 224.18 | 207.54 | 303.35 | 272.18 | 399.76 | 359.41 | 528.69 | 464.59 | 684.44 | 558.9 | 814.99 | 49.9 | 43.6 | 19.3939 | 0.88 | 1.2117 | 1.2117 | -0.3552 | 1.2117 | 1107073 | 2 |  |  | 3.56 | 6.5843 | 7.845 | 9.2186 | 10.9529 | 14.3664 | 4.246 | 7.088 | 8.672 | 10.892 | 13.254 | 17.068 | 25.0072 | 24.9346 | 25.0001 | 24.9989 | 25.1036 | 24.944 |  | 22383 | 525 | 8 |  | CC041 | 424 | 1105 | 9 | 8 | 35 | 28.25 | 0.88 | 1286.15 | 1253.3785 | 1119.4429 | 1035.8357 | 980.6286 | 937.9143 | 843.3714 | 55.4757 | 54.4614 | 49.5329 | 49.3007 | 53.7414 | 46.6821 | 31.1379 | 32.2183 | 21.9284 | 15.1515 | 11.3314 | 8.6298 | 6.5676 | 5.0772 | 4.2865 | 0 | 0 | 0 | 0 | 0 | 0.1016 | 0.0254 | 0 | 0 | 0 | 0 | 0 | 0 | 0 | 0.046607 | 0.037161 | 0.033493 | 0.019992 | 0.017844 | 0.020438 | 0.018693 | -0.000383 | -0.001139 | -0.00266 | -0.001563 | -0.002052 | 0.000853 | 0.000952 | 0.085831 | 0.081572 | 0.079918 | 0.076625 | 0.08366 | 0.111853 | 0.1051 | -0.217035 | -0.213671 | -0.21186 | -0.211123 | -0.216071 | -0.225711 | -0.219292 | -1.361535 | -1.33198 | -1.314072 | -1.3083 | -1.368281 | -1.471134 | -1.411859 | -0.342711 | -0.312651 | -0.300172 | -0.297572 | -0.336195 | -0.472263 | -0.410209 | -0.404711 | -0.371668 | -0.355076 | -0.347691 | -0.387338 | -0.471659 | -0.410881 | 0.420417 | 0.394982 | 0.368179 | 0.343789 | 0.570886 | 0.473317 | 0.422277 | -70 | -70 | -70 | -70 | -50 | 10 | -10 | -1.396258 | -1.376335 | -1.365399 | -1.360119 | -1.387924 | 0 | 0 |  | 1407.973 | 0 |  | 1414.2469 | 0 |  | 735.946 | 0 |  | 735.951 | 0 |  | 1403.325 | 0 |  | 1428.369 | 0 |  | 759.645 | 0 |  | 759.892 | 0 |  | 1400.683 | 0 |  | 1422.019 | 0 |  | 770.78 | 0 |  | 770.889 | 0 |  | 1536.573 | 0 |  | 1536.675 | 0 |  | 776.305 | 0 |  | 776.105 | 0 |  | 1450.594 | 0 |  | 1450.645 | 0 |  | 743.452 | 0 |  | 743.616 | 0 |  | 1494.714 | 0 |  | 1499.108 | 0 |  | 721.513 | 0.102 |  | 721.779 | 0.102 |  | 1447.521 | 0 |  | 1449.172 | 0 |  | 759.428 | 0.025 |  | 759.496 | 0.025 | 110.3915 | 102.2406 | 89.46364 | 79.37091 | 82.03939 | 104.9085 | 88.63833414 | 0 | 0 | 0 | 0 | 0 | -22.9322376 | -5.5700168 | -62.93559384 | -47.98058356 | -40.51678 | -24.1106607 | -21.60789 | -31.32191 | -27.73597 | 0 | 0 | 0 | 0 | 0 | 0 | 0 | 97.73806 | 96.34345 | 95.57793 | 95.20833 | 69.3962 | 0 | 0 | -19.01213 | -17.02741 | -14.86839 | -14.67051 | -18.06759 | -22.04623 | -12.77305 | 126.1819 | 133.576 | 129.6564 | 135.7981 | 111.7601 | 28.60815 | 42.5593
383 | E35293 | 2017-05-27 08:00 | 55.8801 | 57.2531 | 45 | 44 | 1.1109 | 493.8036 | 18308 | 30 | 239962 | 239921 | 139105 | 139113 | 139261 | 139303 | 221143 | 221150 | 220848 | 220855 | 215335 | 215350 | 214692 | 215889 | 294090 | 294140 | 1382.14 | 24384.5547 | 6 | 180.8681 | 180.8681 | 180.8681 | 180.8681 | 172.656 | 27.1923 | 27.1923 | 1163.4766 | 1122.4375 | 1063.3334 | 920.78 | 1061.2053 | 1008.4702 | 991.369 | 975.112 | 958.6275 | 947.6346 | 937.0929 | 924.1502 | 16 | 18.6 | 32.2657 | 22.0343 | 15.2323 | 11.3994 | 8.6867 | 6.5984 | 5.0964 | 4.2847 | 4.2992 | 105.01 | 157.7 | 152.85 | 226.57 | 206.6 | 306 | 271.73 | 403.1 | 358.39 | 535.38 | 463.4 | 694.1 | 559.96 | 827.71 | 51.4 | 43.5 | 17.2372 | 3.88 | 4.241 | 4.241 | -0.7596 | 4.241 | 1107073 | 1 |  |  | 3.6421 | 6.5236 | 7.8521 | 9.33 | 10.9079 | 14.1686 | 4.084 | 7.106 | 8.752 | 10.65 | 12.676 | 16.35 | 24.8309 | 24.9894 | 24.9861 | 25.069 | 25.1377 | 25.0744 |  | 22383 | 525 | 9 |  | CC041 | 424 | 1105 | 9 | 8 | 35 | 30.5 | 3.88 | 1293.1929 | 1271.4357 | 1122.5571 | 1035.75 | 991.7357 | 930.7786 | 856.7786 | 47.955 | 43.38 | 38.7193 | 37.6993 | 46.2557 | 43.81 | 32.6971 | 32.2657 | 22.0343 | 15.2323 | 11.3994 | 8.6867 | 6.5984 | 5.0964 | 4.2847 | 0 | 0 | 0 | 0 | 0 | 0.1016 | 0.0254 | 0 | 0 | 0 | 0 | 0 | 0 | 0 | 0.0473 | 0.03793 | 0.033825 | 0.020604 | 0.018434 | 0.020648 | 0.01889 | -0.000396 | -0.001177 | -0.002764 | -0.001628 | -0.001992 | 0.000459 | 0.000745 | 0.085822 | 0.081559 | 0.079906 | 0.076615 | 0.083646 | 0.111829 | 0.105052 | -0.217309 | -0.213935 | -0.212204 | -0.211408 | -0.216349 | -0.226138 | -0.219822 | -1.356033 | -1.325736 | -1.310245 | -1.303165 | -1.362001 | -1.468259 | -1.409988 | -0.343648 | -0.313405 | -0.300908 | -0.298339 | -0.336975 | -0.473373 | -0.41067 | -0.404237 | -0.371591 | -0.354963 | -0.347447 | -0.387369 | -0.471625 | -0.411996 | 0.420825 | 0.395564 | 0.36891 | 0.344983 | 0.572835 | 0.47501 | 0.422286 | -75 | -75 | -75 | -75 | -55 | 20 | -20 | -1.395483 | -1.375591 | -1.364745 | -1.359529 | -1.387773 | 0 | 0 |  | 1407.973 | 0 |  | 1414.2469 | 0 |  | 735.946 | 0 |  | 735.951 | 0 |  | 1403.325 | 0 |  | 1428.369 | 0 |  | 759.645 | 0 |  | 759.892 | 0 |  | 1400.683 | 0 |  | 1422.019 | 0 |  | 770.78 | 0 |  | 770.889 | 0 |  | 1536.573 | 0 |  | 1536.675 | 0 |  | 776.305 | 0 |  | 776.105 | 0 |  | 1450.594 | 0 |  | 1450.645 | 0 |  | 743.452 | 0 |  | 743.616 | 0 |  | 1494.714 | 0 |  | 1499.108 | 0 |  | 721.513 | 0.102 |  | 721.779 | 0.102 |  | 1447.521 | 0 |  | 1449.172 | 0 |  | 759.428 | 0.025 |  | 759.496 | 0.025 | 110.9844 | 103.697 | 89.69905 | 79.35398625 | 82.95472 | 104.088 | 90.00631 | 0 | 0 | 0 | 0 | 0 | -22.9756208 | -5.5834788 | -63.60337 | -48.72478 | -40.69752 | -24.72885904 | -22.39402 | -30.99054 | -27.68511438 | 0 | 0 | 0 | 0 | 0 | 0 | 0 | 104.661225 | 103.169325 | 102.355875 | 101.964675 | 76.327515 | 0 | 0 | -16.47963984 | -13.5955089 | -11.65095 | -11.24717 | -15.58701 | -20.73847113 | -13.42772 | 135.5626 | 144.5461 | 139.7065 | 145.3426 | 121.3012 | 29.38341 | 43.30999
383 | E35294 | 2017-05-27 08:01 | 55.6183 | 56.944 | 32 | 34 | 1.1109 | 348.7044 | 12365 | 30 | 239962 | 239921 | 139105 | 139113 | 139261 | 139303 | 221143 | 221150 | 220848 | 220855 | 215335 | 215350 | 214692 | 215889 | 294090 | 294140 | 1382.14 | 24384.5547 | 6 | 181.0979 | 181.0979 | 181.0979 | 181.0979 | 172.8858 | 27.4221 | 27.4221 | 1196.2891 | 1138.7849 | 1081 | 918.6579 | 1062.6888 | 1007.9839 | 990.0756 | 973.4066 | 956.3498 | 944.3837 | 932.865 | 918.9122 | 16 | 23.8 | 32.3416 | 21.9556 | 15.1265 | 11.3407 | 8.6437 | 6.575 | 5.0906 | 4.2884 | 4.3001 | 103.79 | 132.45 | 150.67 | 191.87 | 203.67 | 259.08 | 267.42 | 341.01 | 352.84 | 451.14 | 455.32 | 583.27 | 548.48 | 697.4 | 0 | 43.8 | 0 | 2.46 | 2.2899 | 2.2899 | -0.614 | 2.2899 | 1107862 | 2 |  |  | 3.6586 | 6.525 | 7.8657 | 9.2986 | 10.9121 | 14.1914 | 4.856 | 7.22 | 8.714 | 10.548 | 11.982 | 16.868 | 24.8354 | 25.0031 | 24.9656 | 25.0785 | 25.0523 | 25.0349 |  | 22383 | 525 | 10 |  | CC041 | 424 | 1054 | 9 | 8 | 35 | 30 | 2.46 | 1182.1571 | 1147.2142 | 1019.2214 | 953.4643 | 908.7286 | 857.2928 | 761.5714 | 44.2057 | 39.2607 | 36.3971 | 35.8836 | 41.8207 | 44.3393 | 31.39 | 32.3416 | 21.9556 | 15.1265 | 11.3407 | 8.6437 | 6.575 | 5.0906 | 4.2884 | 0 | 0 | 0 | 0 | 0 | 0.1016 | 0.0254 | 0 | 0 | 0 | 0 | 0 | 0 | 0 | 0.038655 | 0.030377 | 0.026341 | 0.015383 | 0.013333 | 0.016444 | 0.014843 | -0.000288 | -0.000827 | -0.001921 | -0.001122 | -0.001521 | 0.000768 | 0.000848 | 0.086155 | 0.081879 | 0.080219 | 0.076911 | 0.083972 | 0.112437 | 0.105644 | -0.196989 | -0.193902 | -0.192293 | -0.191655 | -0.195984 | -0.204866 | -0.199049 | -1.361043 | -1.33036 | -1.313551 | -1.308125 | -1.362976 | -1.469189 | -1.409789 | -0.308468 | -0.281396 | -0.270176 | -0.267763 | -0.302503 | -0.424816 | -0.368966 | -0.409287 | -0.375931 | -0.359104 | -0.351919 | -0.392103 | -0.477334 | -0.416013 | 0.424029 | 0.400118 | 0.374853 | 0.357599 | 0.595755 | 0.496114 | 0.442653 | -75 | -75 | -75 | -75 | -60 | 30 | -30 | -1.259436 | -1.241402 | -1.231272 | -1.226342 | -1.250601 | 0 | 0 |  | 1407.973 | 0 |  | 1414.2469 | 0 |  | 735.946 | 0 |  | 735.951 | 0 |  | 1403.325 | 0 |  | 1428.369 | 0 |  | 759.645 | 0 |  | 759.892 | 0 |  | 1400.683 | 0 |  | 1422.019 | 0 |  | 770.78 | 0 |  | 770.889 | 0 |  | 1536.573 | 0 |  | 1536.675 | 0 |  | 776.305 | 0 |  | 776.105 | 0 |  | 1450.594 | 0 |  | 1450.645 | 0 |  | 743.452 | 0 |  | 743.616 | 0 |  | 1494.714 | 0 |  | 1499.108 | 0 |  | 721.513 | 0.102 |  | 721.779 | 0.102 |  | 1447.521 | 0 |  | 1449.172 | 0 |  | 759.428 | 0.025 |  | 759.496 | 0.025 | 101.8487 | 93.93275 | 81.76092 | 73.33189 | 76.30776 | 96.39143 | 80.45545 | 0 | 0 | 0 | 0 | 0 | -20.8143856 | -5.0558446 | -52.21914 | -39.312138 | -32.07691542 | -18.65517 | -16.09947 | -25.28768 | -22.121 | 0 | 0 | 0 | 0 | 0 | 0 | 0 | 94.4577 | 93.10515 | 92.3454 | 91.97565 | 75.03606 | 0 | 0 | -13.63604 | -11.0478 | -9.833623 | -9.6083 | -12.65089 | -18.83604 | -11.58184274 | 130.4513 | 136.678 | 132.1958 | 137.0441 | 122.5935 | 31.45332 | 41.69676
383 | E35295 | 2017-05-27 08:03 | 55.6156 | 56.9357 | 71 | 55 | 1.1109 | 722.5862 | 18655 | 30 | 239962 | 239921 | 139105 | 139113 | 139261 | 139303 | 221143 | 221150 | 220848 | 220855 | 215335 | 215350 | 214692 | 215889 | 294090 | 294140 | 1382.14 | 24423.1836 | 6 | 181.767 | 181.767 | 181.767 | 181.767 | 173.5549 | 28.0912 | 28.0912 | 1156.4453 | 1119.0542 | 1064.3334 | 896.7006 | 1071.5726 | 1007.8852 | 988.0414 | 968.3065 | 948.6485 | 936.335 | 925.4865 | 910.9862 | 15.8 | 18.4 | 32.3442 | 19.6076 | 12.6414 | 9.0288 | 6.6621 | 4.9499 | 3.697 | 3.0542 | 3.0624 | 96.53 | 146.76 | 153.72 | 224.6 | 218.42 | 318.78 | 296.89 | 435.82 | 403.96 | 594.51 | 538.82 | 795.83 | 659.54 | 962 | 50.2 | 43.8 | 32.9818 | 2.809091 | 2.7372 | 2.7372 | -0.8697 | 2.7372 | 1106499 | 1 |  |  | 3.6343 | 6.5521 | 8.1493 | 9.7621 | 11.0964 | 14.6664 | 4.1304 | 7.0839 | 9.075 | 10.925 | 12.8232 | 15.5554 | 24.9696 | 25.0669 | 24.9812 | 25.063 | 25.0834 | 24.8561 |  | 22383 | 525 | 11 |  | CC041 | 302 | 1078 | 7 | 8 | 35 | 43.166664 | 2.809091 | 1512.3 | 1426.7214 | 1256.0428 | 1135.1643 | 1075.9071 | 1101.5929 | 1038.6215 | 40.3879 | 36.2229 | 36.335 | 35.5143 | 44.7543 | 48.0421 | 37.56 | 32.3442 | 19.6076 | 12.6414 | 9.0288 | 6.6621 | 4.9499 | 3.697 | 3.0542 | 0 | 0 | 0 | 0 | 0 | 0.1016 | 0.0254 | 0 | 0 | 0 | 0 | 0 | 0 | 0 | 0.044523 | 0.035979 | 0.031738 | 0.018575 | 0.016179 | 0.019093 | 0.017427 | -0.000308 | -0.000887 | -0.002097 | -0.001227 | -0.001645 | 2.3e-05 | 0.000476 | 0.085977 | 0.08172 | 0.080069 | 0.076771 | 0.083823 | 0.112052 | 0.105223 | -0.208009 | -0.204655 | -0.202956 | -0.202196 | -0.20673 | -0.216167 | -0.210284 | -1.363351 | -1.331744 | -1.315792 | -1.308699 | -1.363262 | -1.465128 | -1.408161 | -0.325219 | -0.296926 | -0.285193 | -0.282751 | -0.319528 | -0.447461 | -0.38749 | -0.412349 | -0.377796 | -0.360487 | -0.352881 | -0.392833 | -0.48112 | -0.422 | 0.416061 | 0.38143 | 0.360053 | 0.295967 | 0.475845 | 0.38056 | 0.332433 | -75 | -75 | -75 | -75 | -60 | 40 | -40 | -1.324439 | -1.305525 | -1.295256 | -1.290578 | -1.316937 | 0 | 0 |  | 1407.973 | 0 |  | 1414.2469 | 0 |  | 735.946 | 0 |  | 735.951 | 0 |  | 1403.325 | 0 |  | 1428.369 | 0 |  | 759.645 | 0 |  | 759.892 | 0 |  | 1400.683 | 0 |  | 1422.019 | 0 |  | 770.78 | 0 |  | 770.889 | 0 |  | 1536.573 | 0 |  | 1536.675 | 0 |  | 776.305 | 0 |  | 776.105 | 0 |  | 1450.594 | 0 |  | 1450.645 | 0 |  | 743.452 | 0 |  | 743.616 | 0 |  | 1494.714 | 0 |  | 1499.108 | 0 |  | 721.513 | 0.102 |  | 721.779 | 0.102 |  | 1447.521 | 0 |  | 1449.172 | 0 |  | 759.428 | 0.025 |  | 759.496 | 0.025 | 130.0230171 | 116.5917 | 100.5701 | 87.1477 | 90.18576 | 123.4357 | 109.2869 | 0 | 0 | 0 | 0 | 0 | -21.9625672 | -5.3412136 | -60.28056 | -46.73356 | -39.00139 | -22.70331 | -19.81365 | -28.00739 | -25.21031 | 0 | 0 | 0 | 0 | 0 | 0 | 0 | 99.332925 | 97.914375 | 97.1442 | 96.79335 | 79.01622 | 0 | 0 | -13.13491 | -10.75552 | -10.36249 | -10.0417 | -14.30025 | -21.49697 | -14.5541244 | 155.9405 | 157.017 | 148.3504 | 151.196 | 135.0881 | 51.96877 | 64.18123
383 | E35296 | 2017-05-27 08:04 | 56.6924 | 57.6593 | 29 | 63 | 1.173 | 877.7303 | 19278 | 30 | 239962 | 239921 | 139105 | 139113 | 139261 | 139303 | 221143 | 221150 | 220848 | 220855 | 215335 | 215350 | 214692 | 215889 | 294090 | 294140 | 1382.14 | 24440.4941 | 6 | 182.7059 | 182.7059 | 182.7059 | 182.7059 | 174.4938 | 29.0301 | 29.0301 | 1206.8359 | 1135.0947 | 1075.1666 | 874.3412 | 1083.7297 | 1007.9795 | 985.4252 | 963.0682 | 944.3686 | 929.6088 | 915.8028 | 897.1242 | 15.8 | 21 | 30.6348 | 17.9589 | 11.147 | 7.767 | 5.6152 | 4.1028 | 3.0831 | 2.569 | 2.5785 | 88.72 | 141.71 | 146.73 | 228.2 | 213.53 | 329.81 | 295.86 | 458.98 | 406.93 | 633.98 | 543.67 | 847.78 | 659.81 | 1024.92 | 50.6 | 43.6 | 40.3799 | 0.827273 | 0.6629 | 0.6629 | -0.2568 | 0.6629 | 6113733 | 2 |  |  | 3.7736 | 6.9714 | 8.5579 | 10.3786 | 11.8914 | 15.535 | 4.3109 | 7.7 | 9.5031 | 11.0844 | 12.7391 | 17.3922 | 24.9999 | 24.9627 | 24.9557 | 25.135 | 24.9846 | 24.9029 |  | 22383 | 525 | 12 |  | EA061 | 254 | 1092 | 6 | 5 | 35 | 31.666666 | 0.827273 | 1540.7428 | 1528.5 | 1345.2572 | 1206.5786 | 1125.9143 | 1140.4572 | 998.3786 | 99.6364 | 108.6093 | 118.4814 | 113.8857 | 60.455 | 51.8729 | 38.0357 | 30.6348 | 17.9589 | 11.147 | 7.767 | 5.6152 | 4.1028 | 3.0831 | 2.569 | 0 | 0 | 0 | 0 | 0 | 0.1016 | 0.0254 | 0 | 0 | 0 | 0 | 0 | 0 | 0 | 0.049661 | 0.039955 | 0.036472 | 0.021021 | 0.018554 | 0.020668 | 0.018883 | -0.000352 | -0.00104 | -0.002458 | -0.001436 | -0.001792 | 0.000255 | 0.000636 | 0.085894 | 0.081627 | 0.079974 | 0.076678 | 0.083718 | 0.111882 | 0.105136 | -0.212647 | -0.209348 | -0.207603 | -0.206839 | -0.211558 | -0.221316 | -0.214974 | -1.361588 | -1.331191 | -1.314309 | -1.307344 | -1.3635 | -1.471139 | -1.411142 | -0.333474 | -0.30412 | -0.292006 | -0.289469 | -0.327016 | -0.458407 | -0.398164 | -0.410471 | -0.377353 | -0.360428 | -0.352958 | -0.393294 | -0.480312 | -0.41811 | 0.408723 | 0.366394 | 0.323188 | 0.259979 | 0.410717 | 0.324976 | 0.284739 | -75 | -75 | -75 | -75 | -60 | 30 | -30 | -1.363113 | -1.343811 | -1.33356 | -1.329075 | -1.356451 | 0 | 0 |  | 1407.973 | 0 |  | 1414.2469 | 0 |  | 735.946 | 0 |  | 735.951 | 0 |  | 1403.325 | 0 |  | 1428.369 | 0 |  | 759.645 | 0 |  | 759.892 | 0 |  | 1400.683 | 0 |  | 1422.019 | 0 |  | 770.78 | 0 |  | 770.889 | 0 |  | 1536.573 | 0 |  | 1536.675 | 0 |  | 776.305 | 0 |  | 776.105 | 0 |  | 1450.594 | 0 |  | 1450.645 | 0 |  | 743.452 | 0 |  | 743.616 | 0 |  | 1494.714 | 0 |  | 1499.108 | 0 |  | 721.513 | 0.102 |  | 721.779 | 0.102 |  | 1447.521 | 0 |  | 1449.172 | 0 |  | 759.428 | 0.025 |  | 759.496 | 0.025 | 132.3406 | 124.7668695 | 107.5856 | 92.51803 | 94.25929 | 127.5966 | 104.9655 | 0 | 0 | 0 | 0 | 0 | -22.4857056 | -5.4603396 | -67.13854 | -51.8033 | -44.70491 | -25.60433224 | -22.854987 | -30.78064 | -27.54408 | 0 | 0 | 0 | 0 | 0 | 0 | 0 | 102.233475 | 100.785825 | 100.017 | 99.680625 | 81.38706 | 0 | 0 | -33.22615 | -33.03026 | -34.59728 | -32.96638 | -19.76975228 | -23.7789 | -15.14445 | 134.2093 | 140.7191 | 128.3004 | 133.6279 | 133.0216 | 50.55139 | 56.81667
383 | E35297 | 2017-05-27 08:06 | 57.209 | 57.9521 | 39 | 53 | 1.1109 | 715.3027 | 16971 | 31 | 239962 | 239921 | 139105 | 139113 | 139261 | 139303 | 221143 | 221150 | 220848 | 220855 | 215335 | 215350 | 214692 | 215889 | 294090 | 294140 | 1382.14 | 24458.75 | 6 | 183.3996 | 183.3996 | 183.3996 | 183.3996 | 175.1875 | 29.7238 | 29.7238 | 1149.4141 | 1110.8658 | 1053.1666 | 883.0704 | 1054.7537 | 989.9028 | 971.4301 | 953.0531 | 934.3539 | 922.7966 | 911.5872 | 896.3929 | 15.8 | 17.8 | 32.6089 | 19.3276 | 12.0746 | 8.5271 | 6.2184 | 4.5186 | 3.4126 | 2.8523 | 2.8639 | 92.28 | 139.64 | 149.87 | 221.61 | 215.24 | 317.27 | 294.41 | 439.32 | 404.15 | 611.1 | 540.23 | 813.33 | 659.76 | 970.91 | 48.8 | 43.9 | 32.4803 | 3.290909 | 2.9028 | 2.9028 | -1.0447 | 2.9028 | 1108102 | 1 |  |  | 3.8279 | 7.0571 | 8.6021 | 10.2571 | 12.1457 | 15.4464 | 4.5817 | 7.0583 | 9.3517 | 10.8717 | 13.7717 | 15.7717 | 24.9171 | 24.9932 | 24.9216 | 25.0011 | 25.0039 | 24.7701 |  | 22383 | 525 | 13 |  | CC041 | 282 | 1062 | 7 | 8 | 35 | 38.5 | 3.290909 | 1537.6571 | 1475.8071 | 1283.8071 | 1157.6357 | 1111.8857 | 1032.0714 | 974.9929 | 96.5493 | 101.2393 | 114.2121 | 109.8671 | 55.7336 | 44.515 | 38.5893 | 32.6089 | 19.3276 | 12.0746 | 8.5271 | 6.2184 | 4.5186 | 3.4126 | 2.8523 | 0 | 0 | 0 | 0 | 0 | 0.1016 | 0.0254 | 0 | 0 | 0 | 0 | 0 | 0 | 0 | 0.043653 | 0.034601 | 0.030584 | 0.017649 | 0.015331 | 0.018087 | 0.016436 | -0.000294 | -0.000844 | -0.001965 | -0.001145 | -0.001538 | 0.000959 | 0.000999 | 0.086048 | 0.081785 | 0.080134 | 0.076835 | 0.083883 | 0.112228 | 0.105396 | -0.201451 | -0.198227 | -0.196531 | -0.195822 | -0.200296 | -0.20953 | -0.203817 | -1.36635 | -1.334907 | -1.317561 | -1.311589 | -1.367077 | -1.478232 | -1.421196 | -0.313269 | -0.285951 | -0.274673 | -0.272356 | -0.307546 | -0.431566 | -0.373859 | -0.415625 | -0.381057 | -0.36352 | -0.355707 | -0.396893 | -0.482844 | -0.423147 | 0.415869 | 0.379405 | 0.353048 | 0.288446 | 0.459633 | 0.366403 | 0.320347 | -75 | -75 | -75 | -75 | -60 | 20 | -20 | -1.280518 | -1.26231 | -1.252555 | -1.248144 | -1.274012 | 0 | 0 |  | 1407.973 | 0 |  | 1414.2469 | 0 |  | 735.946 | 0 |  | 735.951 | 0 |  | 1403.325 | 0 |  | 1428.369 | 0 |  | 759.645 | 0 |  | 759.892 | 0 |  | 1400.683 | 0 |  | 1422.019 | 0 |  | 770.78 | 0 |  | 770.889 | 0 |  | 1536.573 | 0 |  | 1536.675 | 0 |  | 776.305 | 0 |  | 776.105 | 0 |  | 1450.594 | 0 |  | 1450.645 | 0 |  | 743.452 | 0 |  | 743.616 | 0 |  | 1494.714 | 0 |  | 1499.108 | 0 |  | 721.513 | 0.102 |  | 721.779 | 0.102 |  | 1447.521 | 0 |  | 1449.172 | 0 |  | 759.428 | 0.025 |  | 759.496 | 0.025 | 132.3123 | 120.6989 | 102.8766 | 88.94694 | 93.26831 | 115.8273 | 102.7604 | 0 | 0 | 0 | 0 | 0 | -21.288248 | -5.1769518 | -59.24356965 | -45.06246 | -37.70728 | -21.64646 | -18.85609 | -28.15441 | -24.77855226 | 0 | 0 | 0 | 0 | 0 | 0 | 0 | 96.03885 | 94.67325 | 93.941625 | 93.6108 | 76.44072 | 0 | 0 | -30.2459 | -28.94948 | -31.37098 | -29.92296 | -17.14065 | -19.21116049 | -14.42696 | 138.8617 | 141.3602 | 127.74 | 130.9883 | 133.7123 | 47.17349 | 58.37789
383 | E35298 | 2017-05-27 08:08 | 57.807 | 58.3997 | 41 | 59 | 1.1714 | 810.6028 | 17939 | 30 | 239962 | 239921 | 139105 | 139113 | 139261 | 139303 | 221143 | 221150 | 220848 | 220855 | 215335 | 215350 | 214692 | 215889 | 294090 | 294140 | 1382.14 | 24477.0059 | 6 | 184.2016 | 184.2016 | 184.2016 | 184.2016 | 175.9895 | 30.5258 | 30.5258 | 1186.9141 | 1126.4374 | 1074 | 893.2488 | 1074.4719 | 1007.9658 | 988.4037 | 969.0428 | 949.8793 | 937.7941 | 926.2566 | 910.0912 | 15.8 | 22.2 | 32.2982 | 19.059 | 11.8768 | 8.3993 | 6.112 | 4.4806 | 3.3742 | 2.8217 | 2.8281 | 92.28 | 149.18 | 150.11 | 236.17 | 215.72 | 338.48 | 296.59 | 467.27 | 408.19 | 641.17 | 543.98 | 854.07 | 659.73 | 1027.9401 | 49.8 | 44.1 | 37.8641 | 4.245455 | 3.4164 | 3.4821 | -0.6707 | 3.4164 | 2105184 | 2 |  |  | 3.7843 | 7.1079 | 8.4664 | 10.1329 | 11.8386 | 15.5593 | 4.4541 | 7.7246 | 9.2393 | 11.1525 | 13.2885 | 16.4918 | 24.9327 | 24.9204 | 24.9453 | 25.0331 | 24.9808 | 24.8989 |  | 22383 | 525 | 14 |  | CC061 | 279 | 1002 | 7 | 5 | 35 | 34.166664 | 4.245455 | 1483.6357 | 1395.9714 | 1211.85 | 1117.9214 | 1046.95 | 1019.45 | 927.4429 | 111.6657 | 121.9236 | 123.0479 | 122.6579 | 67.6836 | 51.9843 | 41.8557 | 32.2982 | 19.059 | 11.8768 | 8.3993 | 6.112 | 4.4806 | 3.3742 | 2.8217 | 0 | 0 | 0 | 0 | 0 | 0.1016 | 0.0254 | 0 | 0 | 0 | 0 | 0 | 0 | 0 | 0.035166 | 0.027199 | 0.023227 | 0.01242 | 0.010524 | 0.014019 | 0.012414 | -0.000207 | -0.000618 | -0.001415 | -0.000814 | -0.000982 | 0.000872 | 0.000879 | 0.08602 | 0.081757 | 0.080109 | 0.076806 | 0.083856 | 0.11237 | 0.105578 | -0.178909 | -0.176056 | -0.174525 | -0.173945 | -0.177884 | -0.186283 | -0.181022 | -1.369451 | -1.338046 | -1.320396 | -1.314941 | -1.370182 | -1.485969 | -1.426625 | -0.275051 | -0.251039 | -0.241201 | -0.239043 | -0.270029 | -0.378314 | -0.328429 | -0.41871 | -0.384001 | -0.366033 | -0.35872 | -0.399808 | -0.487588 | -0.425144 | 0.419764 | 0.385188 | 0.366418 | 0.299236 | 0.478045 | 0.383038 | 0.337272 | -75 | -75 | -75 | -75 | -60 | 10 | -10 | -1.135404 | -1.119179 | -1.110115 | -1.105959 | -1.128502 | 0 | 0 |  | 1407.973 | 0 |  | 1414.2469 | 0 |  | 735.946 | 0 |  | 735.951 | 0 |  | 1403.325 | 0 |  | 1428.369 | 0 |  | 759.645 | 0 |  | 759.892 | 0 |  | 1400.683 | 0 |  | 1422.019 | 0 |  | 770.78 | 0 |  | 770.889 | 0 |  | 1536.573 | 0 |  | 1536.675 | 0 |  | 776.305 | 0 |  | 776.105 | 0 |  | 1450.594 | 0 |  | 1450.645 | 0 |  | 743.452 | 0 |  | 743.616 | 0 |  | 1494.714 | 0 |  | 1499.108 | 0 |  | 721.513 | 0.102 |  | 721.779 | 0.102 |  | 1447.521 | 0 |  | 1449.172 | 0 |  | 759.428 | 0.025 |  | 759.496 | 0.025 | 127.6223 | 114.1304 | 97.08009165 | 85.86307 | 87.7930392 | 114.5555965 | 97.91757 | 0 | 0 | 0 | 0 | 0 | -18.9263528 | -4.5979588 | -47.87464 | -35.5666 | -28.80048 | -15.26121 | -13.07428 | -22.12756 | -18.96413 | 0 | 0 | 0 | 0 | 0 | 0 | 0 | 85.1553 | 83.938425 | 83.258625 | 82.946925 | 67.71012 | 0 | 0 | -30.71376 | -30.60758 | -29.67928 | -29.32051 | -18.27653 | -19.66639 | -13.74663 | 134.1892 | 131.8947 | 121.859 | 124.2283 | 124.1523 | 53.83529 | 60.60886
383 | E35299 | 2017-05-27 08:09 | 58.463 | 58.8829 | 33 | 58 | 1.1714 | 812.9241 | 18014 | 30 | 239962 | 239921 | 139105 | 139113 | 139261 | 139303 | 221143 | 221150 | 220848 | 220855 | 215335 | 215350 | 214692 | 215889 | 294090 | 294140 | 1382.14 | 24495.2617 | 6 | 185.006 | 185.006 | 185.006 | 185.006 | 176.7939 | 31.3301 | 31.3301 | 1157.6172 | 1116.9397 | 1066.8334 | 885.125 | 1074.7581 | 1006.8657 | 985.9401 | 964.5275 | 943.3765 | 930.3522 | 917.7579 | 901.1429 | 15.8 | 18.4 | 32.0925 | 19.0376 | 11.8425 | 8.3986 | 6.1005 | 4.4817 | 3.3749 | 2.8211 | 2.8269 | 92.48 | 147.41 | 151.16 | 234.02 | 217.65 | 334.21 | 298.82 | 461.58 | 410.46 | 635.63 | 543.84 | 847.69 | 659.51 | 1024.84 | 51.3 | 43.7 | 38.1932 | 3.145455 | 2.7676 | 2.7676 | -0.5021 | 2.7676 | 2105184 | 1 |  |  | 3.7786 | 7.095 | 8.6686 | 10.335 | 12.1871 | 15.8864 | 4.323 | 7.5459 | 9.5836 | 11.5557 | 14.2197 | 16.5787 | 24.9156 | 25.0598 | 24.9359 | 25.1688 | 25.1261 | 24.8787 |  | 22383 | 525 | 15 |  | CC061 | 279 | 1002 | 7 | 5 | 35 | 36.166664 | 3.145455 | 1502.5929 | 1430.6786 | 1222.0571 | 1130.6215 | 1061.9642 | 1033.35 | 941.5143 | 94.5186 | 103.0186 | 106.1929 | 112.5671 | 68.6879 | 53.1586 | 38.015 | 32.0925 | 19.0376 | 11.8425 | 8.3986 | 6.1005 | 4.4817 | 3.3749 | 2.8211 | 0 | 0 | 0 | 0 | 0 | 0.1016 | 0.0254 | 0 | 0 | 0 | 0 | 0 | 0 | 0 | 0.039585 | 0.03071 | 0.026205 | 0.013249 | 0.011047 | 0.01588 | 0.013975 | -0.000208 | -0.00062 | -0.00142 | -0.000816 | -0.000985 | 0.000877 | 0.000891 | 0.086026 | 0.081755 | 0.080108 | 0.076806 | 0.083862 | 0.112381 | 0.105543 | -0.179317 | -0.176513 | -0.174975 | -0.17438 | -0.178286 | -0.186708 | -0.181607 | -1.369377 | -1.338575 | -1.320883 | -1.315276 | -1.370076 | -1.486608 | -1.429151 | -0.275756 | -0.251538 | -0.241687 | -0.23956 | -0.270729 | -0.379398 | -0.328713 | -0.418629 | -0.384596 | -0.366566 | -0.359084 | -0.399696 | -0.487153 | -0.426812 | 0.419587 | 0.38433 | 0.364193 | 0.29761 | 0.475533 | 0.383139 | 0.337045 | -75 | -75 | -75 | -75 | -60 | 0 | 0 | -1.136275 | -1.120061 | -1.111091 | -1.106996 | -1.129689 | 0 | 0 |  | 1407.973 | 0 |  | 1414.2469 | 0 |  | 735.946 | 0 |  | 735.951 | 0 |  | 1403.325 | 0 |  | 1428.369 | 0 |  | 759.645 | 0 |  | 759.892 | 0 |  | 1400.683 | 0 |  | 1422.019 | 0 |  | 770.78 | 0 |  | 770.889 | 0 |  | 1536.573 | 0 |  | 1536.675 | 0 |  | 776.305 | 0 |  | 776.105 | 0 |  | 1450.594 | 0 |  | 1450.645 | 0 |  | 743.452 | 0 |  | 743.616 | 0 |  | 1494.714 | 0 |  | 1499.108 | 0 |  | 721.513 | 0.102 |  | 721.779 | 0.102 |  | 1447.521 | 0 |  | 1449.172 | 0 |  | 759.428 | 0.025 |  | 759.496 | 0.025 | 129.2621 | 116.9651 | 97.89655 | 86.83851 | 89.05844 | 116.1289 | 99.37024 | 0 | 0 | 0 | 0 | 0 | -18.9695328 | -4.6128178 | -53.92196 | -40.27772175 | -32.73809 | -16.35283 | -13.7857 | -24.91109 | -21.24576 | 0 | 0 | 0 | 0 | 0 | 0 | 0 | 85.220625 | 84.004575 | 83.331825 | 83.0247 | 67.78134 | 0 | 0 | -26.06407 | -25.91309 | -25.66544 | -26.96657 | -18.59581 | -20.16827 | -12.49602 | 134.4967 | 134.7789 | 122.8248 | 126.5438 | 124.4583 | 52.08002 | 61.01564
383 | E35300 | 2017-05-27 08:11 | 59.196 | 59.4041 | 28 | 59 | 1.1714 | 812.4448 | 18015 | 30 | 239962 | 239921 | 139105 | 139113 | 139261 | 139303 | 221143 | 221150 | 220848 | 220855 | 215335 | 215350 | 214692 | 215889 | 294090 | 294140 | 1382.14 | 24515.1563 | 6 | 185.8098 | 185.8098 | 185.8098 | 185.8098 | 177.5977 | 32.134 | 32.134 | 1186.9141 | 1122.3748 | 1085 | 889.8762 | 1071.031 | 1004.7864 | 985.6354 | 966.1434 | 946.8865 | 934.7124 | 923.1667 | 906.4343 | 16 | 23 | 32.5073 | 19.1534 | 11.9282 | 8.436 | 6.1131 | 4.4673 | 3.3356 | 2.8212 | 2.8311 | 92.08 | 148.38 | 150.15 | 235.27 | 215.62 | 337.04 | 296.2 | 466.88 | 409.05 | 642.77 | 544.37 | 859.51 | 659.91 | 1023.98 | 50.7 | 43.8 | 37.6773 | -2.318182 | -1.1851 | 3.9723 | -0.3418 | -1.1851 | 2105184 | 2 |  |  | 3.7807 | 7.1979 | 8.6886 | 10.3257 | 12.2579 | 15.8286 | 4.3705 | 7.9098 | 9.3639 | 11.3016 | 13.5574 | 17.2426 | 24.9116 | 24.8973 | 24.9397 | 25.1526 | 25.0344 | 24.907 |  | 22383 | 525 | 16 |  | CC061 | 279 | 1002 | 7 | 5 | 35 | 34.166664 | -2.318182 | 1517.1357 | 1465.0786 | 1254.9071 | 1162.9785 | 1093.9 | 1072.4714 | 904.3714 | 92.1564 | 100.825 | 110.3464 | 106.6664 | 63.9736 | 52.4407 | 38.2036 | 32.5073 | 19.1534 | 11.9282 | 8.436 | 6.1131 | 4.4673 | 3.3356 | 2.8212 | 0 | 0 | 0 | 0 | 0 | 0.1016 | 0.0254 | 0 | 0 | 0 | 0 | 0 | 0 | 0 | 0.043082 | 0.03362 | 0.028679 | 0.014097 | 0.011597 | 0.016851 | 0.014889 | -0.000207 | -0.000619 | -0.001417 | -0.000814 | -0.000984 | 0.000863 | 0.000889 | 0.086018 | 0.081748 | 0.080106 | 0.076802 | 0.083854 | 0.112342 | 0.105616 | -0.179615 | -0.176804 | -0.175225 | -0.174648 | -0.178612 | -0.187061 | -0.181535 | -1.370225 | -1.339366 | -1.321259 | -1.315851 | -1.371941 | -1.487405 | -1.425339 | -0.2759 | -0.251679 | -0.241917 | -0.239741 | -0.270872 | -0.379311 | -0.330208 | -0.419633 | -0.385477 | -0.366976 | -0.359701 | -0.400654 | -0.489064 | -0.423577 | 0.419932 | 0.385159 | 0.366771 | 0.299496 | 0.477262 | 0.383393 | 0.337523 | -75 | -75 | -75 | -75 | -60 | -10 | 10 | -1.135875 | -1.119678 | -1.110769 | -1.106704 | -1.129458 | 0 | 0 |  | 1407.973 | 0 |  | 1414.2469 | 0 |  | 735.946 | 0 |  | 735.951 | 0 |  | 1403.325 | 0 |  | 1428.369 | 0 |  | 759.645 | 0 |  | 759.892 | 0 |  | 1400.683 | 0 |  | 1422.019 | 0 |  | 770.78 | 0 |  | 770.889 | 0 |  | 1536.573 | 0 |  | 1536.675 | 0 |  | 776.305 | 0 |  | 776.105 | 0 |  | 1450.594 | 0 |  | 1450.645 | 0 |  | 743.452 | 0 |  | 743.616 | 0 |  | 1494.714 | 0 |  | 1499.108 | 0 |  | 721.513 | 0.102 |  | 721.779 | 0.102 |  | 1447.521 | 0 |  | 1449.172 | 0 |  | 759.428 | 0.025 |  | 759.496 | 0.025 | 130.501 | 119.7672 | 100.5256 | 89.31907 | 91.7278906 | 120.4836 | 95.51609 | 0 | 0 | 0 | 0 | 0 | -19.0053976 | -4.610989 | -58.7484 | -44.20042 | -36.02016 | -17.47845 | -14.56041 | -26.34789217 | -22.489 | 0 | 0 | 0 | 0 | 0 | 0 | 0 | 85.190625 | 83.97585 | 83.307675 | 83.0028 | 67.76748 | 0 | 0 | -25.42595076 | -25.37554 | -26.69467 | -25.57231 | -17.32866 | -19.89133 | -12.61513 | 131.5173 | 134.1671 | 121.1184 | 129.2711 | 127.6063 | 55.23896 | 55.80097
383 | E35301 | 2017-05-27 08:12 | 59.7354 | 59.8462 | 31 | 60 | 1.1109 | 833.3377 | 19726 | 30 | 239962 | 239921 | 139105 | 139113 | 139261 | 139303 | 221143 | 221150 | 220848 | 220855 | 215335 | 215350 | 214692 | 215889 | 294090 | 294140 | 1382.14 | 24534.9199 | 6 | 186.5815 | 186.5815 | 186.5815 | 186.5815 | 178.3694 | 32.9057 | 32.9057 | 1157.6172 | 1120.0966 | 1058.5 | 896.7487 | 1089.3164 | 1023.8357 | 1003.6657 | 984.1785 | 964.7063 | 951.1866 | 938.6005 | 922.9478 | 15.6 | 18 | 32.3671 | 19.5677 | 12.4827 | 8.9396 | 6.5509 | 4.8795 | 3.6789 | 3.0556 | 3.0647 | 98.06 | 156.94 | 155.95 | 243.89 | 221.15 | 344.06 | 300.82 | 470.92 | 409.43 | 638.44 | 542.82 | 847.45 | 659.68 | 1026.88 | 49.4 | 43.8 | 37.3905 | 4.718182 | 4.1863 | 4.1863 | -1.6092 | 4.1863 | 1107613 | 1 |  |  | 3.4507 | 6.4736 | 7.9243 | 9.6121 | 11.1564 | 14.9043 | 4.0273 | 7.2964 | 8.5 | 10.9709 | 12.76 | 16.9455 | 25.0829 | 24.9698 | 25.0184 | 25.0967 | 25.0532 | 24.8856 |  | 22383 | 525 | 17 |  | CC041 | 302 | 991 | 7 | 8 | 35 | 27.4 | 4.718182 | 1313.1072 | 1258.8715 | 1128.45 | 1030.7428 | 938.2429 | 914.0214 | 853.1286 | 107.4407 | 105.6564 | 108.6314 | 102.9029 | 66.4407 | 53.8879 | 39.8436 | 32.3671 | 19.5677 | 12.4827 | 8.9396 | 6.5509 | 4.8795 | 3.6789 | 3.0556 | 0 | 0 | 0 | 0 | 0 | 0.1016 | 0.0254 | 0 | 0 | 0 | 0 | 0 | 0 | 0 | 0.042881 | 0.033293 | 0.028239 | 0.013491 | 0.011282 | 0.016995 | 0.014941 | -0.000173 | -0.000515 | -0.001198 | -0.000652 | -0.000876 | 0.000823 | 0.000861 | 0.086013 | 0.081735 | 0.08008 | 0.07678 | 0.083839 | 0.112421 | 0.105577 | -0.174393 | -0.171724 | -0.170286 | -0.169704 | -0.17349 | -0.181603 | -0.176644 | -1.365356 | -1.335282 | -1.31827 | -1.31264 | -1.367857 | -1.479914 | -1.422465 | -0.269213 | -0.245419 | -0.235665 | -0.233602 | -0.264125 | -0.370099 | -0.320643 | -0.413811 | -0.38087 | -0.363675 | -0.356202 | -0.395903 | -0.483511 | -0.423746 | 0.422139 | 0.390723 | 0.35764 | 0.316444 | 0.511684 | 0.413612 | 0.364143 | -75 | -75 | -75 | -75 | -60 | -20 | 20 | -1.106563 | -1.090585 | -1.081334 | -1.07705 | -1.098821 | 0 | 0 |  | 1407.973 | 0 |  | 1414.2469 | 0 |  | 735.946 | 0 |  | 735.951 | 0 |  | 1403.325 | 0 |  | 1428.369 | 0 |  | 759.645 | 0 |  | 759.892 | 0 |  | 1400.683 | 0 |  | 1422.019 | 0 |  | 770.78 | 0 |  | 770.889 | 0 |  | 1536.573 | 0 |  | 1536.675 | 0 |  | 776.305 | 0 |  | 776.105 | 0 |  | 1450.594 | 0 |  | 1450.645 | 0 |  | 743.452 | 0 |  | 743.616 | 0 |  | 1494.714 | 0 |  | 1499.108 | 0 |  | 721.513 | 0.102 |  | 721.779 | 0.102 |  | 1447.521 | 0 |  | 1449.172 | 0 |  | 759.428 | 0.025 |  | 759.496 | 0.025 | 112.9443 | 102.8939 | 90.366276 | 79.14043 | 78.66135 | 102.7552 | 90.07076 | 0 | 0 | 0 | 0 | 0 | -18.4508648 | -4.4867576 | -58.31162 | -43.76787 | -35.64733907 | -16.85298496 | -14.23392 | -26.36911 | -22.47779193 | 0 | 0 | 0 | 0 | 0 | 0 | 0 | 82.992225 | 81.793875 | 81.10005 | 80.77875 | 65.92926 | 0 | 0 | -28.92443 | -25.93009 | -25.60062 | -24.03832 | -17.54865 | -19.94386 | -12.77557 | 108.7005 | 114.9898 | 110.2184 | 119.0279 | 112.808 | 37.99137 | 50.33064
383 | E35302 | 2017-05-27 08:14 | 60.2239 | 60.2015 | 32 | 59 | 1.1109 | 818.4138 | 19360 | 30 | 239962 | 239921 | 139105 | 139113 | 139261 | 139303 | 221143 | 221150 | 220848 | 220855 | 215335 | 215350 | 214692 | 215889 | 294090 | 294140 | 1382.14 | 24534.9199 | 6 | 187.3394 | 187.3394 | 187.3394 | 187.3394 | 179.1273 | 33.6636 | 33.6636 | 1182.2266 | 1130.1715 | 1072.5 | 896.0054 | 1075.7587 | 1012.4996 | 993.1978 | 974.3591 | 955.7402 | 943.1286 | 931.701 | 916.5795 | 15.6 | 24 | 32.2663 | 19.2787 | 12.356 | 8.9065 | 6.5376 | 4.8747 | 3.6692 | 3.054 | 3.0634 | 98.95 | 157.8 | 156.63 | 244.49 | 221.71 | 343.56 | 300.78 | 468.88 | 410.44 | 635.05 | 543.63 | 845.04 | 659.94 | 1020.88 | 50.4 | 43.8 | 37.8975 | 2.245455 | 1.8087 | 2.0477 | -0.7322 | 1.8087 | 1107613 | 2 |  |  | 3.5857 | 6.5979 | 8.0143 | 9.6864 | 11.2871 | 14.8143 | 4.24 | 7.2273 | 9.0491 | 11.1764 | 12.5945 | 15.9236 | 24.9396 | 25.0047 | 24.9386 | 24.9775 | 25.1058 | 24.9185 |  | 22383 | 525 | 18 |  | CC041 | 302 | 991 | 7 | 8 | 35 | 29.333334 | 2.245455 | 1339.1643 | 1257.3572 | 1106.5072 | 1033.4642 | 935.6214 | 929.5357 | 846.0143 | 55.6357 | 46.9936 | 50.3879 | 44.2479 | 50.9029 | 50.4621 | 37.7929 | 32.2663 | 19.2787 | 12.356 | 8.9065 | 6.5376 | 4.8747 | 3.6692 | 3.054 | 0 | 0 | 0 | 0 | 0 | 0.1016 | 0.0254 | 0 | 0 | 0 | 0 | 0 | 0 | 0 | 0.045204 | 0.035272 | 0.029971 | 0.014261 | 0.012233 | 0.018558 | 0.01635 | -0.000173 | -0.000515 | -0.001197 | -0.00065 | -0.000873 | 0.000844 | 0.000907 | 0.085988 | 0.081723 | 0.080075 | 0.076768 | 0.08383 | 0.112396 | 0.105591 | -0.174297 | -0.171544 | -0.170096 | -0.169539 | -0.173286 | -0.181287 | -0.176207 | -1.367002 | -1.335942 | -1.319677 | -1.313441 | -1.368286 | -1.475318 | -1.416863 | -0.268389 | -0.244892 | -0.235279 | -0.233064 | -0.263617 | -0.369202 | -0.320414 | -0.415751 | -0.381601 | -0.363812 | -0.357054 | -0.39639 | -0.484549 | -0.422967 | 0.421513 | 0.39017 | 0.357409 | 0.316158 | 0.510374 | 0.412664 | 0.364042 | -75 | -75 | -75 | -75 | -60 | -30 | 30 | -1.106487 | -1.090515 | -1.081283 | -1.077005 | -1.098779 | 0 | 0 |  | 1407.973 | 0 |  | 1414.2469 | 0 |  | 735.946 | 0 |  | 735.951 | 0 |  | 1403.325 | 0 |  | 1428.369 | 0 |  | 759.645 | 0 |  | 759.892 | 0 |  | 1400.683 | 0 |  | 1422.019 | 0 |  | 770.78 | 0 |  | 770.889 | 0 |  | 1536.573 | 0 |  | 1536.675 | 0 |  | 776.305 | 0 |  | 776.105 | 0 |  | 1450.594 | 0 |  | 1450.645 | 0 |  | 743.452 | 0 |  | 743.616 | 0 |  | 1494.714 | 0 |  | 1499.108 | 0 |  | 721.513 | 0.102 |  | 721.779 | 0.102 |  | 1447.521 | 0 |  | 1449.172 | 0 |  | 759.428 | 0.025 |  | 759.496 | 0.025 | 115.1521 | 102.755 | 88.60356404 | 79.33698 | 78.43314 | 104.4761 | 89.3315 | 0 | 0 | 0 | 0 | 0 | -18.4187592 | -4.4756578 | -61.55747 | -46.43334 | -37.97239 | -17.87725 | -15.54372896 | -28.62412 | -24.4508 | 0 | 0 | 0 | 0 | 0 | 0 | 0 | 82.986525 | 81.788625 | 81.096225 | 80.775375 | 65.92674 | 0 | 0 | -14.93201 | -11.50836 | -11.85521 | -10.31259 | -13.41887 | -18.63071 | -12.10937 | 121.6491 | 126.6019 | 119.8722 | 131.9225 | 115.3973 | 38.80251 | 48.29566
383 | E35303 | 2017-05-27 08:15 | 59.9566 | 60.183 | 46 | 54 | 1.157 | 677.264 | 18020 | 30 | 239962 | 239921 | 139105 | 139113 | 139261 | 139303 | 221143 | 221150 | 220848 | 220855 | 215335 | 215350 | 214692 | 215889 | 294090 | 294140 | 1382.14 | 24569.9785 | 6 | 187.8731 | 187.8731 | 187.8731 | 187.8731 | 179.661 | 34.1973 | 34.1973 | 1165.8203 | 1097.7107 | 1050 | 897.7195 | 1061.5494 | 1004.0186 | 985.6588 | 967.3506 | 949.3907 | 938.0154 | 926.9631 | 913.243 | 15.8 | 17 | 32.3994 | 21.1144 | 13.8761 | 10.1339 | 7.5228 | 5.6222 | 4.3023 | 3.5997 | 3.6077 | 100.58 | 153.09 | 151.93 | 229.67 | 211.25 | 319 | 283.41 | 433.67 | 381.86 | 584.65 | 497.14 | 763.23 | 605.24 | 909.27 | 50.4 | 43.5 | 30.1357 | 3.52 | 3.1814 | 3.1814 | -1.3366 | 3.1814 | 5401421 | 1 |  |  | 3.8014 | 6.7586 | 8.2314 | 9.9464 | 11.8743 | 14.855 | 4.0827 | 7.6654 | 9.0269 | 11.325 | 12.9904 | 16.1731 | 24.9157 | 25.0954 | 25.0379 | 25.0872 | 25.0209 | 24.9314 |  | 22383 | 526 | 1 |  | CC062 | 356 | 946 | 8 | 5 | 35 | 37.200001 | 3.52 | 1270.1643 | 1249.0643 | 1086.6643 | 1008.8 | 923 | 869.1143 | 838.3571 | 38.4236 | 36.1779 | 32.6493 | 32.8964 | 36.6121 | 44.9586 | 27.6943 | 32.3994 | 21.1144 | 13.8761 | 10.1339 | 7.5228 | 5.6222 | 4.3023 | 3.5997 | 0 | 0 | 0 | 0 | 0 | 0.1016 | 0.0254 | 0 | 0 | 0 | 0 | 0 | 0 | 0 | 0.037651 | 0.028816 | 0.02404 | 0.01076 | 0.008991 | 0.015324 | 0.013083 | -8.6e-05 | -0.000231 | -0.000561 | -0.000256 | -0.000215 | 0.000858 | 0.000884 | 0.085587 | 0.081331 | 0.079689 | 0.076402 | 0.083427 | 0.112043 | 0.105229 | -0.158279 | -0.15585 | -0.154545 | -0.154016 | -0.157472 | -0.16447 | -0.159961 | -1.366367 | -1.336183 | -1.320046 | -1.313531 | -1.369709 | -1.467403 | -1.410496 | -0.241788 | -0.220436 | -0.211756 | -0.20982 | -0.237255 | -0.332547 | -0.288222 | -0.414887 | -0.381765 | -0.364106 | -0.357043 | -0.39674 | -0.483447 | -0.423333 | 0.428969 | 0.404464 | 0.377729 | 0.359414 | 0.591088 | 0.489513 | 0.432544 | -75 | -75 | -75 | -75 | -60 | -40 | 40 | -1.010453 | -0.99589 | -0.987488 | -0.983509 | -1.003177 | 0 | 0 |  | 1407.973 | 0 |  | 1414.2469 | 0 |  | 735.946 | 0 |  | 735.951 | 0 |  | 1403.325 | 0 |  | 1428.369 | 0 |  | 759.645 | 0 |  | 759.892 | 0 |  | 1400.683 | 0 |  | 1422.019 | 0 |  | 770.78 | 0 |  | 770.889 | 0 |  | 1536.573 | 0 |  | 1536.675 | 0 |  | 776.305 | 0 |  | 776.105 | 0 |  | 1450.594 | 0 |  | 1450.645 | 0 |  | 743.452 | 0 |  | 743.616 | 0 |  | 1494.714 | 0 |  | 1499.108 | 0 |  | 721.513 | 0.102 |  | 721.779 | 0.102 |  | 1447.521 | 0 |  | 1449.172 | 0 |  | 759.428 | 0.025 |  | 759.496 | 0.025 | 108.7096 | 101.5876 | 86.59519 | 77.0743376 | 77.003121 | 97.37817 | 88.21948 | 0 | 0 | 0 | 0 | 0 | -16.710152 | -4.0630094 | -51.32758 | -38.19479 | -30.99336 | -13.79733 | -12.02057 | -23.74552 | -19.7004 | 0 | 0 | 0 | 0 | 0 | 0 | 0 | 75.783975 | 74.69175 | 74.0616 | 73.763175 | 60.19062 | 0 | 0 | -9.290365 | -7.974912 | -6.913685 | -6.902322648 | -8.686404 | -14.95085 | -7.982107 | 123.8756 | 130.1097 | 122.7497 | 130.1379 | 116.4868 | 41.97166 | 56.47397
383 | E35304 | 2017-05-27 08:17 | 59.4405 | 59.8052 | 28 | 46 | 1.1838 | 373.1025 | 16672 | 30 | 239962 | 239921 | 139105 | 139113 | 139261 | 139303 | 221143 | 221150 | 220848 | 220855 | 215335 | 215350 | 214692 | 215889 | 294090 | 294140 | 1382.14 | 24569.9785 | 6 | 188.085 | 188.085 | 188.085 | 188.085 | 179.8729 | 34.4091 | 34.4091 | 1169.3359 | 1114.0282 | 1085.6666 | 903.8403 | 1058.5995 | 1004.5181 | 986.7143 | 970.1695 | 953.6317 | 940.1136 | 926.2894 | 911.0339 | 16 | 25 | 32.4778 | 23.4506 | 17.3851 | 13.5067 | 10.7253 | 8.481 | 6.8489 | 6.0329 | 6.0435 | 103.92 | 147.83 | 140 | 200.81 | 180.82 | 260.02 | 228.16 | 328.01 | 290.26 | 418.53 | 356.9 | 517.7 | 412.67 | 588.43 | 50.2 | 43.6 | 18.9635 | 3.214286 | 3.9195 | 3.9195 | -1.3134 | 3.9195 | 6216242 | 2 |  |  | 2.6979 | 4.7521 | 5.6336 | 6.9221 | 8.1521 | 10.8071 | 3.282 | 5.252 | 6.318 | 8.436 | 8.994 | 12.676 | 24.8209 | 24.9808 | 25.007 | 24.9754 | 24.9609 | 24.9486 |  | 22383 | 526 | 2 |  | EA061 | 597 | 945 | 11 | 5 | 35 | 44 | 3.214286 | 1103.1714 | 1096.9785 | 971.2786 | 893.7214 | 907.5357 | 787.7786 | 755.4214 | 88.3814 | 100.1007 | 102.6186 | 89.2479 | 50.2193 | 48.045 | 34.5236 | 32.4778 | 23.4506 | 17.3851 | 13.5067 | 10.7253 | 8.481 | 6.8489 | 6.0329 | 0 | 0 | 0 | 0 | 0 | 0.1016 | 0.0254 | 0 | 0 | 0 | 0 | 0 | 0 | 0 | 0.040603 | 0.031307 | 0.02633 | 0.011388 | 0.009433 | 0.016352 | 0.013844 | -8e-05 | -0.000212 | -0.000512 | -0.000228 | -0.000201 | 0.000943 | 0.000937 | 0.085631 | 0.081378 | 0.079724 | 0.07644 | 0.083441 | 0.112117 | 0.105293 | -0.158338 | -0.155872 | -0.154613 | -0.154047 | -0.157644 | -0.164723 | -0.160242 | -1.363591 | -1.333033 | -1.316611 | -1.309659 | -1.36621 | -1.471893 | -1.41564 | -0.242908 | -0.221552 | -0.212631 | -0.210784 | -0.237823 | -0.33416 | -0.289555 | -0.411604 | -0.378258 | -0.361769 | -0.354261 | -0.396262 | -0.480341 | -0.42088 | 0.434309 | 0.419433 | 0.403173 | 0.383547 | 0.715609 | 0.671054 | 0.622728 | -75 | -75 | -75 | -75 | -60 | -30 | 30 | -1.002391 | -0.986725 | -0.978813 | -0.974662 | -0.994612 | 0 | 0 |  | 1407.973 | 0 |  | 1414.2469 | 0 |  | 735.946 | 0 |  | 735.951 | 0 |  | 1403.325 | 0 |  | 1428.369 | 0 |  | 759.645 | 0 |  | 759.892 | 0 |  | 1400.683 | 0 |  | 1422.019 | 0 |  | 770.78 | 0 |  | 770.889 | 0 |  | 1536.573 | 0 |  | 1536.675 | 0 |  | 776.305 | 0 |  | 776.105 | 0 |  | 1450.594 | 0 |  | 1450.645 | 0 |  | 743.452 | 0 |  | 743.616 | 0 |  | 1494.714 | 0 |  | 1499.108 | 0 |  | 721.513 | 0.102 |  | 721.779 | 0.102 |  | 1447.521 | 0 |  | 1449.172 | 0 |  | 759.428 | 0.025 |  | 759.496 | 0.025 | 94.46567 | 89.26992 | 77.43422 | 68.31606 | 75.72569 | 88.32337 | 79.54059 | 0 | 0 | 0 | 0 | 0 | -16.7358568 | -4.0701468 | -55.2568 | -41.45066 | -33.99226 | -14.61579444 | -12.61285072 | -25.45639 | -20.92457484 | 0 | 0 | 0 | 0 | 0 | 0 | 0 | 75.179325 | 74.004375 | 73.410975 | 73.09965 | 59.67672 | 0 | 0 | -21.46855 | -22.17751 | -21.8199 | -18.81203 | -11.9433 | -16.0547172 | -9.996480998 | 92.91965 | 99.64612 | 95.03303 | 107.9879 | 110.8463 | 30.07641 | 44.54938
383 | E35305 | 2017-05-27 08:18 | 59.2502 | 59.7513 | 56 | 58 | 1.157 | 730.2496 | 17910 | 30 | 239962 | 239921 | 139105 | 139113 | 139261 | 139303 | 221143 | 221150 | 220848 | 220855 | 215335 | 215350 | 214692 | 215889 | 294090 | 294140 | 1382.14 | 24588.2344 | 6 | 188.701 | 188.701 | 188.701 | 188.701 | 180.4889 | 35.0252 | 35.0252 | 1163.4766 | 1094.7598 | 1050.1666 | 879.7175 | 1050.2084 | 987.2296 | 967.0297 | 947.5746 | 928.3442 | 916.6567 | 905.5275 | 891.0229 | 16 | 19.8 | 32.0118 | 20.4197 | 13.4341 | 9.6935 | 7.1159 | 5.2671 | 3.9803 | 3.3351 | 3.3358 | 92.42 | 147.1 | 142.38 | 220.74 | 200.68 | 310.74 | 273.03 | 426.02 | 371.31 | 581.98 | 488.86 | 772.2 | 595.22 | 928 | 50.8 | 43.7 | 34.2541 | 3.94 | 3.9168 | 3.9168 | -1.4114 | 3.9168 | 2105178 | 1 |  |  | 3.9321 | 7.0271 | 8.575 | 10.3093 | 12.2029 | 15.8086 | 4.6196 | 7.7536 | 9.55 | 11.6393 | 14.0643 | 17.3036 | 24.8909 | 25.0664 | 25.0074 | 25.1233 | 25.0799 | 24.8768 |  | 22383 | 526 | 3 |  | CC062 | 330 | 940 | 8 | 5 | 35 | 38 | 3.94 | 1322.0714 | 1253.4785 | 1130.6215 | 1059.7858 | 981.8286 | 957.5286 | 895.4214 | 112.1493 | 120.2529 | 119.8257 | 118.4143 | 59.3143 | 48.3436 | 30.7021 | 32.0118 | 20.4197 | 13.4341 | 9.6935 | 7.1159 | 5.2671 | 3.9803 | 3.3351 | 0 | 0 | 0 | 0 | 0 | 0.1016 | 0.0254 | 0 | 0 | 0 | 0 | 0 | 0 | 0 | 0.041524 | 0.032553 | 0.027837 | 0.012023 | 0.009909 | 0.016753 | 0.014259 | -7.1e-05 | -0.000183 | -0.000437 | -0.000187 | -0.00018 | 0.000962 | 0.000943 | 0.085502 | 0.081266 | 0.079612 | 0.07633 | 0.083342 | 0.111913 | 0.105103 | -0.156643 | -0.154104 | -0.152868 | -0.152331 | -0.155748 | -0.163079 | -0.158633 | -1.369336 | -1.336546 | -1.320194 | -1.313502 | -1.368478 | -1.482154 | -1.425248 | -0.238378 | -0.217593 | -0.208806 | -0.206931 | -0.233862 | -0.327483 | -0.283752 | -0.416856 | -0.382169 | -0.365649 | -0.358377 | -0.398866 | -0.486458 | -0.426189 | 0.428618 | 0.402796 | 0.374056 | 0.348188 | 0.56748 | 0.464667 | 0.410442 | -75 | -75 | -75 | -75 | -60 | -20 | 20 | -0.998545 | -0.9842 | -0.976199 | -0.972487 | -0.992027 | 0 | 0 |  | 1407.973 | 0 |  | 1414.2469 | 0 |  | 735.946 | 0 |  | 735.951 | 0 |  | 1403.325 | 0 |  | 1428.369 | 0 |  | 759.645 | 0 |  | 759.892 | 0 |  | 1400.683 | 0 |  | 1422.019 | 0 |  | 770.78 | 0 |  | 770.889 | 0 |  | 1536.573 | 0 |  | 1536.675 | 0 |  | 776.305 | 0 |  | 776.105 | 0 |  | 1450.594 | 0 |  | 1450.645 | 0 |  | 743.452 | 0 |  | 743.616 | 0 |  | 1494.714 | 0 |  | 1499.108 | 0 |  | 721.513 | 0.102 |  | 721.779 | 0.102 |  | 1447.521 | 0 |  | 1449.172 | 0 |  | 759.428 | 0.025 |  | 759.496 | 0.025 | 113.0397 | 101.8652 | 90.01104 | 80.89345 | 81.82756 | 107.1599 | 94.11148 | 0 | 0 | 0 | 0 | 0 | -16.5688264 | -4.0292782 | -56.76309 | -43.26399402 | -36.1733156 | -15.54661 | -13.31392 | -26.25635811 | -21.66662 | 0 | 0 | 0 | 0 | 0 | 0 | 0 | 74.890875 | 73.815 | 73.214925 | 72.936525 | 59.52162 | 0 | 0 | -26.73393 | -26.16619 | -25.02033 | -24.50359 | -13.87136 | -15.83171 | -8.711782 | 104.4336 | 106.25 | 102.0323 | 113.7798 | 114.1639 | 48.50301 | 59.70379
383 | E35306 | 2017-05-27 08:20 | 59.6158 | 60.051 | 47 | 62 | 1.157 | 876.7459 | 18141 | 30 | 239962 | 239921 | 139105 | 139113 | 139261 | 139303 | 221143 | 221150 | 220848 | 220855 | 215335 | 215350 | 214692 | 215889 | 294090 | 294140 | 1382.14 | 24623.2891 | 6 | 189.5361 | 189.5361 | 189.5361 | 189.5361 | 181.324 | 35.8603 | 35.8603 | 1184.5703 | 1101.2311 | 1049.8334 | 877.555 | 1063.5574 | 996.2679 | 975.9554 | 955.9565 | 936.2665 | 923.3793 | 911.1951 | 894.9028 | 15.8 | 17.2 | 32.2067 | 19.1925 | 12.0713 | 8.5445 | 6.184 | 4.5257 | 3.3845 | 2.82 | 2.8259 | 91.18 | 150.03 | 148.13 | 234.98 | 213.16 | 336.38 | 293.61 | 467.1 | 405.76 | 645.2 | 541.77 | 865.94 | 659.73 | 1049.52 | 49.5 | 43.6 | 39.0285 | 4.281818 | 3.6941 | 3.6941 | -1.55 | 3.6941 | 6212883 | 2 |  |  | 3.7579 | 7.09 | 8.5793 | 10.2079 | 12.06 | 15.7336 | 4.3426 | 7.9541 | 8.8082 | 11.7049 | 13.9836 | 17 | 25.0468 | 24.9459 | 25.0147 | 25.1026 | 25.0769 | 24.7881 |  | 22383 | 526 | 4 |  | CC062 | 279 | 939 | 7 | 5 | 35 | 32.666664 | 4.281818 | 1408.0929 | 1313.0643 | 1161.6714 | 1087.9357 | 1002.5214 | 977.8214 | 910.3428 | 103.6564 | 101.0436 | 112.1764 | 111.105 | 72.11 | 55.3543 | 38.5786 | 32.2067 | 19.1925 | 12.0713 | 8.5445 | 6.184 | 4.5257 | 3.3845 | 2.82 | 0 | 0 | 0 | 0 | 0 | 0.1016 | 0.0254 | 0 | 0 | 0 | 0 | 0 | 0 | 0 | 0.043223 | 0.034041 | 0.029263 | 0.012787 | 0.010543 | 0.017684 | 0.015217 | -6.9e-05 | -0.000134 | -0.000319 | -0.000177 | -0.000171 | 0.000987 | 0.000965 | 0.085455 | 0.081224 | 0.079582 | 0.076299 | 0.083312 | 0.111869 | 0.105049 | -0.156109 | -0.153689 | -0.152446 | -0.151769 | -0.155138 | -0.162506 | -0.158111 | -1.371073 | -1.343055 | -1.328183 | -1.315526 | -1.369952 | -1.48596 | -1.429217 | -0.236859 | -0.216245 | -0.207697 | -0.205795 | -0.232657 | -0.325672 | -0.282026 | -0.41891 | -0.383845 | -0.36627 | -0.359179 | -0.399356 | -0.487343 | -0.427513 | 0.425284 | 0.393999 | 0.360656 | 0.31914 | 0.510979 | 0.410856 | 0.361554 | -75 | -70 | -70 | -75 | -60 | -10 | 10 | -0.995816 | -0.982545 | -0.97427 | -0.969425 | -0.989219 | 0 | 0 |  | 1407.973 | 0 |  | 1414.2469 | 0 |  | 735.946 | 0 |  | 735.951 | 0 |  | 1403.325 | 0 |  | 1428.369 | 0 |  | 759.645 | 0 |  | 759.892 | 0 |  | 1400.683 | 0 |  | 1422.019 | 0 |  | 770.78 | 0 |  | 770.889 | 0 |  | 1536.573 | 0 |  | 1536.675 | 0 |  | 776.305 | 0 |  | 776.105 | 0 |  | 1450.594 | 0 |  | 1450.645 | 0 |  | 743.452 | 0 |  | 743.616 | 0 |  | 1494.714 | 0 |  | 1499.108 | 0 |  | 721.513 | 0.102 |  | 721.779 | 0.102 |  | 1447.521 | 0 |  | 1449.172 | 0 |  | 759.428 | 0.025 |  | 759.496 | 0.025 | 120.3286 | 106.6523 | 92.44813 | 83.00841 | 83.52206 | 109.3879 | 95.6306 | 0 | 0 | 0 | 0 | 0 | -16.5106096 | -4.0160194 | -59.16728 | -45.53897 | -38.44293 | -16.58878286 | -14.20914 | -27.74435916 | -23.12759 | 0 | 0 | 0 | 0 | 0 | 0 | 0 | 74.6862 | 68.77815 | 68.1989 | 72.706875 | 59.35314 | 0 | 0 | -24.55195 | -21.85017 | -23.2987 | -22.86485 | -16.77689627 | -18.02735 | -10.88017 | 111.2955 | 108.0413 | 98.9054 | 116.2616 | 111.8892 | 47.10559 | 57.60682
383 | E35307 | 2017-05-27 08:22 | 60.4707 | 60.6222 | 20 | 60 | 1.1118 | 810.5042 | 16475 | 31 | 239962 | 239921 | 139105 | 139113 | 139261 | 139303 | 221143 | 221150 | 220848 | 220855 | 215335 | 215350 | 214692 | 215889 | 294090 | 294140 | 1382.14 | 24640.0195 | 6 | 190.3023 | 190.3023 | 190.3023 | 190.3023 | 182.0902 | 36.6265 | 36.6265 | 1182.2266 | 1124.5626 | 1075.6666 | 882.815 | 1081.1453 | 1012.5511 | 990.6535 | 968.6914 | 946.6158 | 932.8511 | 919.7074 | 902.7091 | 15.8 | 21 | 32.3853 | 19.0097 | 11.7991 | 8.3465 | 6.0753 | 4.4624 | 3.3729 | 2.8227 | 2.8304 | 93.08 | 138.09 | 151.93 | 220.07 | 217.77 | 314.68 | 297.41 | 432.81 | 408.7 | 593.77 | 544.16 | 790.07 | 659.69 | 944.52 | 51.1 | 43.5 | 36.4273 | 3.590909 | 3.5707 | 3.5707 | -1.1786 | 3.5707 | 2104306 | 1 |  |  | 3.5964 | 6.7464 | 8.2921 | 9.9914 | 11.4771 | 15.1979 | 3.9557 | 7.5377 | 9.1197 | 11.1656 | 12.5016 | 15.8393 | 24.8506 | 24.9394 | 24.9751 | 24.9682 | 24.9701 | 24.7421 |  | 22383 | 526 | 5 |  | CC040 | 279 | 919 | 7 | 8 | 35 | 34.5 | 3.590909 | 1365.5 | 1276.1285 | 1109.2214 | 1008.3643 | 946.8643 | 901.9072 | 849.2286 | 84.1657 | 72.6036 | 62.2679 | 69.72 | 56.6993 | 50.0471 | 37.7107 | 32.3853 | 19.0097 | 11.7991 | 8.3465 | 6.0753 | 4.4624 | 3.3729 | 2.8227 | 0 | 0 | 0 | 0 | 0 | 0.1016 | 0.0254 | 0 | 0 | 0 | 0 | 0 | 0 | 0 | 0.040781 | 0.031974 | 0.02711 | 0.011106 | 0.00962 | 0.01699 | 0.014484 | -4.1e-05 | -4.8e-05 | -0.000114 | -5.7e-05 | -0.000118 | 0.000958 | 0.00094 | 0.085234 | 0.081007 | 0.079372 | 0.076102 | 0.083091 | 0.111659 | 0.104868 | -0.150055 | -0.147774 | -0.146533 | -0.145878 | -0.148996 | -0.156231 | -0.151949 | -1.369302 | -1.341898 | -1.325637 | -1.313761 | -1.362083 | -1.484996 | -1.427418 | -0.227321 | -0.207423 | -0.199265 | -0.197524 | -0.223199 | -0.312572 | -0.270892 | -0.416844 | -0.382586 | -0.364837 | -0.357317 | -0.397859 | -0.485037 | -0.424751 | 0.42587 | 0.394319 | 0.361398 | 0.32254 | 0.518729 | 0.418715 | 0.369822 | -75 | -70 | -70 | -75 | -65 | 0 | 0 | -0.957098 | -0.944216 | -0.93576 | -0.93085 | -0.949095 | 0 | 0 |  | 1407.973 | 0 |  | 1414.2469 | 0 |  | 735.946 | 0 |  | 735.951 | 0 |  | 1403.325 | 0 |  | 1428.369 | 0 |  | 759.645 | 0 |  | 759.892 | 0 |  | 1400.683 | 0 |  | 1422.019 | 0 |  | 770.78 | 0 |  | 770.889 | 0 |  | 1536.573 | 0 |  | 1536.675 | 0 |  | 776.305 | 0 |  | 776.105 | 0 |  | 1450.594 | 0 |  | 1450.645 | 0 |  | 743.452 | 0 |  | 743.616 | 0 |  | 1494.714 | 0 |  | 1499.108 | 0 |  | 721.513 | 0.102 |  | 721.779 | 0.102 |  | 1447.521 | 0 |  | 1449.172 | 0 |  | 759.428 | 0.025 |  | 759.496 | 0.025 | 116.387027 | 103.3753 | 88.04112 | 76.73854 | 78.6759 | 100.7061 | 89.0569 | 0 | 0 | 0 | 0 | 0 | -15.8730696 | -3.8595046 | -55.78536348 | -42.84144 | -35.7869 | -14.51575 | -12.94251 | -26.65271 | -22.0165 | 0 | 0 | 0 | 0 | 0 | 0 | 0 | 71.78235 | 66.09512 | 65.5032 | 69.81375 | 61.691175 | 0 | 0 | -19.13263 | -15.05966 | -12.40781 | -13.77137328 | -12.65523 | -15.64332 | -10.21553 | 113.2514 | 111.5694 | 105.3496 | 118.2652 | 114.7693 | 42.53696 | 52.96538
383 | E35308 | 2017-05-27 08:23 | 61.4218 | 61.2351 | 15 | 61 | 1.1118 | 809.2893 | 16453 | 31 | 239962 | 239921 | 139105 | 139113 | 139261 | 139303 | 221143 | 221150 | 220848 | 220855 | 215335 | 215350 | 214692 | 215889 | 294090 | 294140 | 1382.14 | 24654.877 | 6 | 191.0674 | 191.0674 | 191.0674 | 191.0674 | 182.8553 | 37.3915 | 37.3915 | 1190.4297 | 1121.8961 | 1065 | 884.6782 | 1076.9777 | 1008.1645 | 986.5128 | 964.1982 | 942.1996 | 928.7623 | 916.1215 | 898.9039 | 15.8 | 19 | 32.1946 | 18.9442 | 11.8483 | 8.4329 | 6.1347 | 4.4991 | 3.3691 | 2.8214 | 2.8282 | 92.43 | 131.34 | 150.45 | 208.21 | 215.87 | 296.02 | 295.72 | 407.51 | 408.44 | 561.68 | 544.15 | 753.8 | 659.87 | 911.69 | 49.6 | 43.7 | 36.3248 | 4.318182 | 4.1681 | 4.1681 | -1.483 | 4.1681 | 2104306 | 2 |  |  | 3.6557 | 7.0486 | 8.4264 | 10.1171 | 11.975 | 16.1543 | 3.9803 | 7.9361 | 9.4393 | 11.523 | 13.918 | 18.3771 | 25.018 | 24.944 | 25.0046 | 25.0787 | 25.0463 | 25.0584 |  | 22383 | 526 | 6 |  | CC040 | 279 | 919 | 7 | 8 | 35 | 32.333336 | 4.318182 | 1348.55 | 1265.5571 | 1095.0358 | 1018.9643 | 953.1357 | 934.6786 | 836.8071 | 66.1064 | 56.6921 | 57.3164 | 56.305 | 54.205 | 48.4471 | 37.72 | 32.1946 | 18.9442 | 11.8483 | 8.4329 | 6.1347 | 4.4991 | 3.3691 | 2.8214 | 0 | 0 | 0 | 0 | 0 | 0.1016 | 0.0254 | 0 | 0 | 0 | 0 | 0 | 0 | 0 | 0.043028 | 0.033678 | 0.028463 | 0.011661 | 0.010287 | 0.0186 | 0.01589 | -4.1e-05 | -4.8e-05 | -0.000114 | -5.6e-05 | -0.000116 | 0.000933 | 0.000939 | 0.085234 | 0.081007 | 0.079374 | 0.076099 | 0.08309 | 0.111643 | 0.1049 | -0.150175 | -0.147923 | -0.146666 | -0.146017 | -0.149123 | -0.156367 | -0.151933 | -1.369641 | -1.343443 | -1.326988 | -1.314377 | -1.362522 | -1.484798 | -1.425268 | -0.227406 | -0.207499 | -0.199372 | -0.19754 | -0.223259 | -0.312529 | -0.271433 | -0.417243 | -0.382961 | -0.365008 | -0.357975 | -0.398365 | -0.486 | -0.423492 | 0.42622 | 0.394878 | 0.362386 | 0.323362 | 0.518426 | 0.418384 | 0.369594 | -75 | -70 | -70 | -75 | -65 | 10 | -10 | -0.957692 | -0.944873 | -0.936688 | -0.931911 | -0.950229 | 0 | 0 |  | 1407.973 | 0 |  | 1414.2469 | 0 |  | 735.946 | 0 |  | 735.951 | 0 |  | 1403.325 | 0 |  | 1428.369 | 0 |  | 759.645 | 0 |  | 759.892 | 0 |  | 1400.683 | 0 |  | 1422.019 | 0 |  | 770.78 | 0 |  | 770.889 | 0 |  | 1536.573 | 0 |  | 1536.675 | 0 |  | 776.305 | 0 |  | 776.105 | 0 |  | 1450.594 | 0 |  | 1450.645 | 0 |  | 743.452 | 0 |  | 743.616 | 0 |  | 1494.714 | 0 |  | 1499.108 | 0 |  | 721.513 | 0.102 |  | 721.779 | 0.102 |  | 1447.521 | 0 |  | 1449.172 | 0 |  | 759.428 | 0.025 |  | 759.496 | 0.025 | 114.9423107 | 102.519 | 86.91737 | 77.54216 | 79.19605 | 104.3503 | 87.78106479 | 0 | 0 | 0 | 0 | 0 | -15.8868872 | -3.8590982 | -58.87676 | -45.17998809 | -37.61878 | -15.25335 | -13.85821 | -29.00256 | -23.98584 | 0 | 0 | 0 | 0 | 0 | 0 | 0 | 71.8269 | 66.14111 | 65.56816 | 69.893325 | 61.764885 | 0 | 0 | -15.03299 | -11.76355 | -11.42729 | -11.1224897 | -12.10175 | -15.14112 | -10.23845276 | 112.8595 | 111.7166 | 103.4395 | 121.0597 | 115.001 | 44.31975 | 49.69768
383 | E35309 | 2017-05-27 08:24 | 61.2076 | 61.2315 | 26 | 52 | 1.1118 | 537.5428 | 14672 | 31 | 239962 | 239921 | 139105 | 139113 | 139261 | 139303 | 221143 | 221150 | 220848 | 220855 | 215335 | 215350 | 214692 | 215889 | 294090 | 294140 | 1382.14 | 24654.877 | 6 | 191.4308 | 191.4308 | 191.4308 | 191.4308 | 183.2187 | 37.755 | 37.755 | 1195.1172 | 1127.0209 | 1066.5 | 900.5697 | 1054.807 | 996.3199 | 977.5089 | 959.7327 | 941.3508 | 928.3172 | 916.1133 | 901.5311 | 15.6 | 23.8 | 32.4814 | 21.9804 | 14.8126 | 11.0116 | 8.3454 | 6.3356 | 4.887 | 4.1074 | 4.1177 | 96.84 | 122.92 | 141.23 | 180.82 | 192.6 | 246.21 | 253.84 | 326.31 | 336.2 | 432.83 | 434.16 | 561.35 | 524.57 | 668.65 | 51 | 43.7 | 25.227 | 3.61 | 3.319 | 3.5581 | -1.0123 | 3.319 | 2104045 | 1 |  |  | 3.6464 | 6.8136 | 8.0836 | 9.6743 | 11.3414 | 14.4536 | 4.4981 | 7.6077 | 9.1923 | 10.7788 | 11.8019 | 15.8269 | 24.9368 | 24.8993 | 24.957 | 25.0893 | 24.9484 | 24.8777 |  | 22383 | 526 | 7 |  | CC040 | 406 | 848 | 9 | 8 | 35 | 34.200001 | 3.61 | 1039.2285 | 1037.3928 | 908.5286 | 836.6143 | 771.8857 | 744.1572 | 694.9929 | 68.9714 | 58.33 | 55.5764 | 49.1521 | 49.2607 | 41.7186 | 35.0979 | 32.4814 | 21.9804 | 14.8126 | 11.0116 | 8.3454 | 6.3356 | 4.887 | 4.1074 | 0 | 0 | 0 | 0 | 0 | 0.1016 | 0.0254 | 0 | 0 | 0 | 0 | 0 | 0 | 0 | 0.031345 | 0.023265 | 0.018764 | 0.006633 | 0.005828 | 0.01298 | 0.010593 | 8e-06 | 4.7e-05 | 0.000109 | 0.000129 | -3.7e-05 | 0.0008 | 0.000782 | 0.083991 | 0.079808 | 0.078199 | 0.074976 | 0.081868 | 0.110315 | 0.103619 | -0.126424 | -0.124497 | -0.123413 | -0.123004 | -0.125475 | -0.131687 | -0.128036 | -1.360684 | -1.329962 | -1.312405 | -1.306977 | -1.348602 | -1.473427 | -1.415363 | -0.190255 | -0.173351 | -0.166566 | -0.16508 | -0.18664 | -0.261218 | -0.226566 | -0.407046 | -0.37522 | -0.357598 | -0.350423 | -0.389539 | -0.476173 | -0.416381 | 0.437506 | 0.418654 | 0.398313 | 0.373191 | 0.701681 | 0.590411 | 0.529122 | -75 | -75 | -75 | -75 | -70 | 20 | -20 | -0.82281 | -0.810822 | -0.803399 | -0.799735 | -0.813794 | 0 | 0 |  | 1407.973 | 0 |  | 1414.2469 | 0 |  | 735.946 | 0 |  | 735.951 | 0 |  | 1403.325 | 0 |  | 1428.369 | 0 |  | 759.645 | 0 |  | 759.892 | 0 |  | 1400.683 | 0 |  | 1422.019 | 0 |  | 770.78 | 0 |  | 770.889 | 0 |  | 1536.573 | 0 |  | 1536.675 | 0 |  | 776.305 | 0 |  | 776.105 | 0 |  | 1450.594 | 0 |  | 1450.645 | 0 |  | 743.452 | 0 |  | 743.616 | 0 |  | 1494.714 | 0 |  | 1499.108 | 0 |  | 721.513 | 0.102 |  | 721.779 | 0.102 |  | 1447.521 | 0 |  | 1449.172 | 0 |  | 759.428 | 0.025 |  | 759.496 | 0.025 | 87.28584 | 82.79224 | 71.04603 | 62.72599 | 63.19274 | 82.0917 | 72.01447 | 0 | 0 | 0 | 0 | 0 | -13.3793992 | -3.2521144 | -42.66153 | -31.00407 | -24.76902 | -8.837778474 | -7.809754182 | -20.30382406 | -16.09975 | 0 | 0 | 0 | 0 | 0 | 0 | 0 | 61.71075 | 60.81165 | 60.254925 | 59.980125 | 56.96558 | 0 | 0 | -13.12215 | -10.11156383 | -9.257139 | -8.114028668 | -9.194017048 | -10.89765 | -7.951991 | 93.21291 | 102.4883 | 97.27479 | 105.7543 | 103.1545 | 37.51083 | 44.71061
383 | E35310 | 2017-05-27 08:27 | 58.9256 | 59.1642 | 137 | 29 | 1.173 | 267.3703 | 8580 | 31 | 239962 | 239921 | 139105 | 139113 | 139261 | 139303 | 221143 | 221150 | 220848 | 220855 | 215335 | 215350 | 214692 | 215889 | 294090 | 294140 | 1382.14 | 24663.5215 | 6 | 191.5826 | 191.5826 | 191.5826 | 191.5826 | 183.3705 | 37.9068 | 37.9068 | 1158.7891 | 1078.2102 | 1032.5 | 905.5883 | 1029.0925 | 978.7953 | 963.5308 | 949.3674 | 934.5726 | 925.3105 | 916.5284 | 904.9873 | 16 | 16.6 | 32.6705 | 22.4404 | 15.689 | 11.8084 | 9.0785 | 6.984 | 5.433 | 4.621 | 4.6273 | 101.73 | 118.78 | 145.41 | 169.16 | 195.85 | 227.32 | 255.63 | 296.14 | 334.3 | 388 | 427.27 | 498.69 | 511.12 | 590.82 | 0 | 43.8 | 0 | 3.222222 | 3.8038 | 3.8081 | -0.7773 | 3.8038 | 5802090 | 2 |  |  | 2.81 | 4.9893 | 5.8079 | 7.0571 | 8.3557 | 10.7857 | 3.342 | 5.754 | 7.04 | 8.582 | 9.324 | 13.64 | 24.9033 | 24.9856 | 24.9874 | 25.0536 | 25.0001 | 24.9841 |  | 22383 | 526 | 8 |  | EA061 | 457 | 881 | 10 | 5 | 35 | 22.6 | 3.222222 | 1074.3572 | 1049.3 | 943.4786 | 846.25 | 792.9857 | 776.0643 | 670.0928 | 68.49 | 60.7886 | 53.9736 | 55.0421 | 55.2186 | 48.9036 | 35.0229 | 32.6705 | 22.4404 | 15.689 | 11.8084 | 9.0785 | 6.984 | 5.433 | 4.621 | 0 | 0 | 0 | 0 | 0 | 0.1016 | 0.0254 | 0 | 0 | 0 | 0 | 0 | 0 | 0 | 0.039088 | 0.030764 | 0.026098 | 0.01034 | 0.009983 | 0.017383 | 0.014984 | 1e-06 | 2.8e-05 | 6.7e-05 | 0.00011 | -6.1e-05 | 0.000797 | 0.00082 | 0.0846 | 0.080398 | 0.078768 | 0.075532 | 0.082469 | 0.111002 | 0.104317 | -0.136264 | -0.134116 | -0.133006 | -0.1325 | -0.135219 | -0.141774 | -0.137686 | -1.363619 | -1.331831 | -1.315046 | -1.308697 | -1.352022 | -1.471055 | -1.410681 | -0.205954 | -0.187838 | -0.180343 | -0.178896 | -0.202176 | -0.283038 | -0.246135 | -0.410301 | -0.377108 | -0.360262 | -0.352065 | -0.391862 | -0.478863 | -0.416358 | 0.436869 | 0.419458 | 0.40036 | 0.376745 | 0.722678 | 0.612866 | 0.554595 | -75 | -75 | -75 | -75 | -70 | 30 | -30 | -0.879254 | -0.866516 | -0.858995 | -0.855199 | -0.870118 | 0 | 0 |  | 1407.973 | 0 |  | 1414.2469 | 0 |  | 735.946 | 0 |  | 735.951 | 0 |  | 1403.325 | 0 |  | 1428.369 | 0 |  | 759.645 | 0 |  | 759.892 | 0 |  | 1400.683 | 0 |  | 1422.019 | 0 |  | 770.78 | 0 |  | 770.889 | 0 |  | 1536.573 | 0 |  | 1536.675 | 0 |  | 776.305 | 0 |  | 776.105 | 0 |  | 1450.594 | 0 |  | 1450.645 | 0 |  | 743.452 | 0 |  | 743.616 | 0 |  | 1494.714 | 0 |  | 1499.108 | 0 |  | 721.513 | 0.102 |  | 721.779 | 0.102 |  | 1447.521 | 0 |  | 1449.172 | 0 |  | 759.428 | 0.025 |  | 759.496 | 0.025 | 90.89061912 | 84.3616214 | 74.31592 | 63.918955 | 65.39674 | 86.14469 | 69.90207 | 0 | 0 | 0 | 0 | 0 | -14.4042384 | -3.4972244 | -53.3025 | -41.00974 | -34.40817859 | -13.67588365 | -13.41476 | -26.7437799 | -22.2944 | 0 | 0 | 0 | 0 | 0 | 0 | 0 | 65.94405 | 64.9887 | 64.424625 | 64.139925 | 60.90826 | 0 | 0 | -14.10578946 | -11.41841 | -9.733761 | -9.846812 | -11.16388 | -13.84158 | -8.620361 | 89.42638 | 96.92217 | 94.59860783 | 104.5362 | 101.7264 | 31.15509 | 35.49008
383 | E35311 | 2017-05-27 08:31 | 56.6216 | 57.0927 | 154 | 28 | 1.173 | 266.314 | 8550 | 31 | 239962 | 239921 | 139105 | 139113 | 139261 | 139303 | 221143 | 221150 | 220848 | 220855 | 215335 | 215350 | 214692 | 215889 | 294090 | 294140 | 1382.14 | 24672.166 | 6 | 191.7338 | 191.7338 | 191.7338 | 191.7338 | 183.5217 | 38.058 | 38.058 | 1151.7578 | 1092.6531 | 1041.6666 | 902.6755 | 1036.4155 | 986.54 | 971.4416 | 957.6179 | 943.1869 | 931.0928 | 919.8644 | 906.1004 | 16 | 19.6 | 32.6848 | 22.3194 | 15.6969 | 11.8332 | 9.0824 | 6.981 | 5.4417 | 4.622 | 4.6249 | 104.4 | 120.56 | 148.17 | 170.99 | 198.63 | 229.34 | 259.8 | 298.92 | 340.56 | 391.81 | 434.22 | 502.71 | 520.34 | 596.42 | 0 | 43.8 | 0 | 1.844445 | 1.4775 | 1.5584 | -0.3827 | 1.4775 | 5802090 | 1 |  |  | 2.6836 | 4.8743 | 5.7079 | 6.8443 | 8.2586 | 10.47 | 4 | 5.844 | 6.8 | 8.438 | 9.6 | 12.644 | 24.9989 | 24.9676 | 24.9899 | 25.0835 | 24.9361 | 24.919 |  | 22383 | 526 | 9 |  | EA061 | 457 | 881 | 10 | 5 | 35 | 29.5 | 1.844445 | 1096.7 | 1046.2786 | 938.95 | 845.15 | 790.2214 | 779.5857 | 689.6071 | 45.6614 | 41.7643 | 40.9429 | 40.2464 | 39.5771 | 44.3164 | 31.9936 | 32.6848 | 22.3194 | 15.6969 | 11.8332 | 9.0824 | 6.981 | 5.4417 | 4.622 | 0 | 0 | 0 | 0 | 0 | 0.1016 | 0.0254 | 0 | 0 | 0 | 0 | 0 | 0 | 0 | 0.037645 | 0.030278 | 0.026118 | 0.011234 | 0.010874 | 0.01661 | 0.014499 | 1e-06 | 2.8e-05 | 6.6e-05 | 0.00011 | -7e-05 | 0.000638 | 0.000729 | 0.0846 | 0.080407 | 0.078777 | 0.075537 | 0.082478 | 0.111013 | 0.104315 | -0.136334 | -0.134134 | -0.133025 | -0.132535 | -0.135103 | -0.14167 | -0.137616 | -1.363833 | -1.33133 | -1.314565 | -1.308449 | -1.345326 | -1.463848 | -1.404076 | -0.206004 | -0.188014 | -0.180509 | -0.179021 | -0.202352 | -0.283264 | -0.246185 | -0.410553 | -0.37655 | -0.359741 | -0.3518 | -0.391354 | -0.478488 | -0.416576 | 0.436822 | 0.419475 | 0.400582 | 0.376886 | 0.722013 | 0.613878 | 0.554421 | -75 | -75 | -75 | -75 | -75 | 40 | -40 | -0.878791 | -0.866036 | -0.858436 | -0.85459 | -0.868545 | 0 | 0 |  | 1407.973 | 0 |  | 1414.2469 | 0 |  | 735.946 | 0 |  | 735.951 | 0 |  | 1403.325 | 0 |  | 1428.369 | 0 |  | 759.645 | 0 |  | 759.892 | 0 |  | 1400.683 | 0 |  | 1422.019 | 0 |  | 770.78 | 0 |  | 770.889 | 0 |  | 1536.573 | 0 |  | 1536.675 | 0 |  | 776.305 | 0 |  | 776.105 | 0 |  | 1450.594 | 0 |  | 1450.645 | 0 |  | 743.452 | 0 |  | 743.616 | 0 |  | 1494.714 | 0 |  | 1499.108 | 0 |  | 721.513 | 0.102 |  | 721.779 | 0.102 |  | 1447.521 | 0 |  | 1449.172 | 0 |  | 759.428 | 0.025 |  | 759.496 | 0.025 | 92.78082 | 84.12812 | 73.96766415 | 63.84009555 | 65.17588 | 86.54415 | 71.93636 | 0 | 0 | 0 | 0 | 0 | -14.393672 | -3.4954464 | -51.34286 | -40.34728698 | -34.42056996 | -14.84305 | -14.5349 | -25.24845 | -21.38127 | 0 | 0 | 0 | 0 | 0 | 0 | 0 | 65.909325 | 64.9527 | 64.3827 | 64.09425 | 65.140875 | 0 | 0 | -9.406431 | -7.852273 | -7.390562 | -7.204951 | -8.008505 | -12.55324 | -7.876344416 | 97.94086 | 100.8813 | 96.53923 | 105.8863 | 107.7733 | 34.34878 | 39.1833
383 | E35312 | 2017-05-27 08:32 | 55.6714 | 56.3614 | 75 | 38 | 1.173 | 350.201 | 11193 | 31 | 239962 | 239921 | 139105 | 139113 | 139261 | 139303 | 221143 | 221150 | 220848 | 220855 | 215335 | 215350 | 214692 | 215889 | 294090 | 294140 | 1382.14 | 24683.4863 | 6 | 191.9326 | 191.9326 | 191.9326 | 191.9326 | 183.7206 | 38.2568 | 38.2568 | 1165.8203 | 1105.6772 | 1059.8334 | 899.2202 | 1045.6046 | 990.9408 | 973.8492 | 958.0952 | 942.0748 | 928.8757 | 916.3105 | 901.4825 | 15.8 | 21.8 | 32.4201 | 22.2173 | 15.5644 | 11.7695 | 9.0254 | 6.9392 | 5.4391 | 4.6217 | 4.6237 | 98.4 | 127.1 | 139.64 | 180.87 | 187.33 | 241.86 | 244.33 | 316.49 | 320.82 | 416.26 | 407.26 | 531.34 | 486.45 | 630.24 | 48.9 | 43.7 | 2.8369 | 2.555556 | 2.7865 | 2.7865 | -0.707 | 2.7865 | 5801851 | 2 |  |  | 2.6993 | 4.8764 | 5.75 | 6.8064 | 8.3407 | 10.4336 | 3.274 | 5.678 | 6.62 | 8.328 | 9.794 | 12.528 | 24.9359 | 24.9629 | 24.9792 | 25.0533 | 24.935 | 24.9241 |  | 22383 | 526 | 10 |  | EA061 | 457 | 881 | 10 | 5 | 35 | 30.799999 | 2.555556 | 1070.9 | 1029.2214 | 920.1572 | 846.9714 | 794.2857 | 769.2786 | 693.8857 | 47.8014 | 41.6207 | 40.6393 | 39.9993 | 38.9979 | 43.0821 | 32.7514 | 32.4201 | 22.2173 | 15.5644 | 11.7695 | 9.0254 | 6.9392 | 5.4391 | 4.6217 | 0 | 0 | 0 | 0 | 0 | 0.1016 | 0.0254 | 0 | 0 | 0 | 0 | 0 | 0 | 0 | 0.037727 | 0.030525 | 0.026467 | 0.011695 | 0.011267 | 0.01664 | 0.014506 | 1e-06 | 2.8e-05 | 6.5e-05 | 0.00011 | -7.1e-05 | 0.000805 | 0.00083 | 0.084605 | 0.080408 | 0.07878 | 0.075533 | 0.08247 | 0.111016 | 0.104293 | -0.136276 | -0.1341 | -0.132977 | -0.132531 | -0.13512 | -0.141762 | -0.137804 | -1.363325 | -1.331149 | -1.31419 | -1.308694 | -1.345867 | -1.469972 | -1.412324 | -0.206066 | -0.188014 | -0.180544 | -0.178944 | -0.202209 | -0.283266 | -0.245883 | -0.409954 | -0.37635 | -0.359337 | -0.352062 | -0.391981 | -0.478291 | -0.41751 | 0.436452 | 0.418896 | 0.39991 | 0.376216 | 0.71833 | 0.612814 | 0.554322 | -75 | -75 | -75 | -75 | -75 | 30 | -30 | -0.878658 | -0.865898 | -0.858273 | -0.854412 | -0.86835 | 0 | 0 |  | 1407.973 | 0 |  | 1414.2469 | 0 |  | 735.946 | 0 |  | 735.951 | 0 |  | 1403.325 | 0 |  | 1428.369 | 0 |  | 759.645 | 0 |  | 759.892 | 0 |  | 1400.683 | 0 |  | 1422.019 | 0 |  | 770.78 | 0 |  | 770.889 | 0 |  | 1536.573 | 0 |  | 1536.675 | 0 |  | 776.305 | 0 |  | 776.105 | 0 |  | 1450.594 | 0 |  | 1450.645 | 0 |  | 743.452 | 0 |  | 743.616 | 0 |  | 1494.714 | 0 |  | 1499.108 | 0 |  | 721.513 | 0.102 |  | 721.779 | 0.102 |  | 1447.521 | 0 |  | 1449.172 | 0 |  | 759.428 | 0.025 |  | 759.496 | 0.025 | 90.6034945 | 82.75763 | 72.48998 | 63.97429 | 65.50474 | 85.40223 | 72.36742 | 0 | 0 | 0 | 0 | 0 | -14.4030192 | -3.5002216 | -51.4355256 | -40.6706 | -34.86808908 | -15.44913267 | -15.06833 | -25.64366154 | -21.6594 | 0 | 0 | 0 | 0 | 0 | 0 | 0 | 65.89935 | 64.94235 | 64.370475 | 64.0809 | 65.12625 | 0 | 0 | -9.850243 | -7.825274 | -7.337182 | -7.157635 | -7.885726 | -12.20369 | -8.053012 | 95.21708 | 99.20411 | 94.65519 | 105.4484 | 107.6769 | 33.15186 | 39.15479
383 | E35313 | 2017-05-27 08:34 | 55.066 | 55.9026 | 58 | 38 | 1.173 | 349.3953 | 11167 | 31 | 239962 | 239921 | 139105 | 139113 | 139261 | 139303 | 221143 | 221150 | 220848 | 220855 | 215335 | 215350 | 214692 | 215889 | 294090 | 294140 | 1382.14 | 24694.8066 | 6 | 192.131 | 192.131 | 192.131 | 192.131 | 183.9189 | 38.4552 | 38.4552 | 1183.3984 | 1120.9038 | 1073.8334 | 898.6375 | 1053.9562 | 997.6971 | 979.6031 | 963.0994 | 946.1891 | 932.1483 | 918.8658 | 903.2402 | 15.6 | 25 | 32.3328 | 22.1506 | 15.5331 | 11.7244 | 8.9879 | 6.9147 | 5.4285 | 4.6209 | 4.6225 | 98.06 | 126.71 | 138.76 | 180.56 | 186.01 | 241.86 | 242.67 | 316.57 | 318.01 | 415.91 | 403.57 | 529.7 | 481.19 | 625.89 | 49.9 | 43.6 | 4.6479 | 3.033333 | 2.5726 | 2.6721 | -0.6472 | 2.5726 | 5801851 | 1 |  |  | 2.6321 | 4.8807 | 5.7121 | 6.7664 | 8.2407 | 10.3793 | 3.2569 | 5.6098 | 6.5451 | 7.7725 | 9.3824 | 11.7235 | 25.0176 | 24.9899 | 25.0006 | 25.1562 | 24.9799 | 24.9629 |  | 22383 | 526 | 11 |  | EA061 | 457 | 881 | 10 | 5 | 35 | 30.4 | 3.033333 | 1066.9286 | 1032.5428 | 926.9214 | 850.1143 | 797.3857 | 767.4357 | 691.8 | 44.2014 | 40.4236 | 42.0086 | 36.7286 | 36.5336 | 41.1643 | 33.0286 | 32.3328 | 22.1506 | 15.5331 | 11.7244 | 8.9879 | 6.9147 | 5.4285 | 4.6209 | 0 | 0 | 0 | 0 | 0 | 0.1016 | 0.0254 | 0 | 0 | 0 | 0 | 0 | 0 | 0 | 0.038595 | 0.031362 | 0.027206 | 0.012168 | 0.011744 | 0.016614 | 0.014491 | 0 | 2.8e-05 | 6.4e-05 | 0.000109 | -7.1e-05 | 0.000885 | 0.00088 | 0.084608 | 0.080408 | 0.078778 | 0.075532 | 0.082468 | 0.11102 | 0.104301 | -0.136212 | -0.134049 | -0.13294 | -0.132495 | -0.135086 | -0.141816 | -0.137832 | -1.362939 | -1.330934 | -1.314167 | -1.308679 | -1.345905 | -1.47517 | -1.416558 | -0.206081 | -0.187997 | -0.180495 | -0.178894 | -0.202141 | -0.283263 | -0.245938 | -0.4095 | -0.376111 | -0.359312 | -0.352047 | -0.392026 | -0.477983 | -0.41704 | 0.43635 | 0.418603 | 0.39944 | 0.375727 | 0.717273 | 0.611906 | 0.554248 | -75 | -75 | -75 | -75 | -75 | 20 | -20 | -0.878385 | -0.865618 | -0.857956 | -0.854071 | -0.867986 | 0 | 0 |  | 1407.973 | 0 |  | 1414.2469 | 0 |  | 735.946 | 0 |  | 735.951 | 0 |  | 1403.325 | 0 |  | 1428.369 | 0 |  | 759.645 | 0 |  | 759.892 | 0 |  | 1400.683 | 0 |  | 1422.019 | 0 |  | 770.78 | 0 |  | 770.889 | 0 |  | 1536.573 | 0 |  | 1536.675 | 0 |  | 776.305 | 0 |  | 776.105 | 0 |  | 1450.594 | 0 |  | 1450.645 | 0 |  | 743.452 | 0 |  | 743.616 | 0 |  | 1494.714 | 0 |  | 1499.108 | 0 |  | 721.513 | 0.102 |  | 721.779 | 0.102 |  | 1447.521 | 0 |  | 1449.172 | 0 |  | 759.428 | 0.025 |  | 759.496 | 0.025 | 90.27069 | 83.0247 | 73.02101 | 64.21083 | 65.7588 | 85.20071 | 72.1554318 | 0 | 0 | 0 | 0 | 0 | -14.4085056 | -3.5009328 | -52.60263 | -41.77801826 | -35.83733409 | -16.06665 | -15.71075 | -25.81399983 | -21.77391 | 0 | 0 | 0 | 0 | 0 | 0 | 0 | 65.878875 | 64.92135 | 64.3467 | 64.055325 | 65.09895 | 0 | 0 | -9.109069 | -7.599516 | -7.582342257 | -6.570526 | -7.384938 | -11.66032 | -8.122988 | 94.43787 | 98.56852 | 93.94804 | 105.629 | 107.7621 | 33.31788 | 38.7576
383 | E35314 | 2017-05-27 08:35 | 55.3142 | 56.1484 | 55 | 57 | 1.1853 | 646.5912 | 14564 | 31 | 239962 | 239921 | 139105 | 139113 | 139261 | 139303 | 221143 | 221150 | 220848 | 220855 | 215335 | 215350 | 214692 | 215889 | 294090 | 294140 | 1382.14 | 24709.7441 | 6 | 192.6972 | 192.6972 | 192.6972 | 192.6972 | 184.4851 | 39.0214 | 39.0214 | 1182.2266 | 1124.8304 | 1059.3334 | 891.8433 | 1064.8197 | 997.7529 | 978.6863 | 959.2117 | 940.6502 | 928.9194 | 917.6537 | 903.1351 | 15.6 | 24.4 | 31.7683 | 19.9267 | 13.0641 | 9.5393 | 7.0254 | 5.309 | 4.0944 | 3.4486 | 3.4612 | 90.05 | 140.49 | 141.02 | 213.5 | 197.35 | 296.03 | 265.13 | 402.91 | 356.1 | 539.09 | 460.95 | 702.48 | 553.87 | 840.49 | 49.8 | 43.7 | 34.1165 | 2.42 | 2.0879 | 2.0879 | -0.6624 | 2.0879 | 6216273 | 2 |  |  | 3.8771 | 7.1879 | 8.665 | 10.6629 | 12.165 | 15.985 | 4.4102 | 8.1068 | 9.5356 | 12.8254 | 13.822 | 17.2576 | 24.9944 | 25.0323 | 24.9835 | 24.6895 | 25.061 | 24.9929 |  | 22383 | 526 | 12 |  | CC121 | 340 | 831 | 8 | 1 | 35 | 32.166664 | 2.42 | 1184.3429 | 1149.6 | 999.25 | 965.3 | 848.9143 | 850.1857 | 811.8643 | 51.2229 | 49.3864 | 52.0543 | 50.0064 | 49.1479 | 45.4221 | 34.9686 | 31.7683 | 19.9267 | 13.0641 | 9.5393 | 7.0254 | 5.309 | 4.0944 | 3.4486 | 0 | 0 | 0 | 0 | 0 | 0.1016 | 0.0254 | 0 | 0 | 0 | 0 | 0 | 0 | 0 | 0.031908 | 0.025479 | 0.021751 | 0.008563 | 0.0082 | 0.013648 | 0.011683 | 9e-06 | 5.1e-05 | 0.000118 | 0.000131 | -3.4e-05 | 0.000801 | 0.000767 | 0.083566 | 0.079421 | 0.07782 | 0.074599 | 0.081472 | 0.109817 | 0.103133 | -0.121379 | -0.119438 | -0.118399 | -0.118084 | -0.120275 | -0.12642 | -0.122967 | -1.363129 | -1.330914 | -1.31335 | -1.309141 | -1.344488 | -1.477646 | -1.420411 | -0.181111 | -0.165251 | -0.15878 | -0.15717 | -0.177921 | -0.248735 | -0.215523 | -0.410045 | -0.376389 | -0.358733 | -0.352841 | -0.390737 | -0.477947 | -0.418795 | 0.43562 | 0.412256 | 0.38803 | 0.357755 | 0.636295 | 0.531515 | 0.476795 | -75 | -75 | -75 | -75 | -75 | 10 | -10 | -0.795261 | -0.783905 | -0.776411 | -0.77324 | -0.786122 | 0 | 0 |  | 1407.973 | 0 |  | 1414.2469 | 0 |  | 735.946 | 0 |  | 735.951 | 0 |  | 1403.325 | 0 |  | 1428.369 | 0 |  | 759.645 | 0 |  | 759.892 | 0 |  | 1400.683 | 0 |  | 1422.019 | 0 |  | 770.78 | 0 |  | 770.889 | 0 |  | 1536.573 | 0 |  | 1536.675 | 0 |  | 776.305 | 0 |  | 776.105 | 0 |  | 1450.594 | 0 |  | 1450.645 | 0 |  | 743.452 | 0 |  | 743.616 | 0 |  | 1494.714 | 0 |  | 1499.108 | 0 |  | 721.513 | 0.102 |  | 721.779 | 0.102 |  | 1447.521 | 0 |  | 1449.172 | 0 |  | 759.428 | 0.025 |  | 759.496 | 0.025 | 98.9708 | 91.3023816 | 77.761635 | 72.0104147 | 69.16275 | 93.36484 | 83.73 | 0 | 0 | 0 | 0 | 0 | -12.844272 | -3.1233618 | -43.50699 | -33.97823442 | -28.72165115 | -11.38167 | -10.97909 | -21.35051 | -17.68411695 | 0 | 0 | 0 | 0 | 0 | 0 | 0 | 59.644575 | 58.792875 | 58.230825 | 57.993 | 58.95915 | 0 | 0 | -9.277031 | -8.161152 | -8.265181754 | -7.859505888 | -8.744444 | -11.29807 | -7.536538 | 105.8314 | 107.9559 | 99.00563 | 110.7622 | 108.3984 | 47.872 | 55.38598
383 | E35315 | 2017-05-27 08:37 | 55.538 | 56.4107 | 54 | 56 | 1.1853 | 651.8347 | 14650 | 31 | 239962 | 239921 | 139105 | 139113 | 139261 | 139303 | 221143 | 221150 | 220848 | 220855 | 215335 | 215350 | 214692 | 215889 | 294090 | 294140 | 1382.14 | 24724.6816 | 6 | 193.2697 | 193.2697 | 193.2697 | 193.2697 | 185.0575 | 39.5938 | 39.5938 | 1196.2891 | 1131.9521 | 1064 | 895.9282 | 1070.5549 | 1005.8004 | 987.5471 | 968.6094 | 950.2631 | 939.1465 | 927.913 | 913.1367 | 15.6 | 27 | 32.2519 | 20.1365 | 13.0033 | 9.4639 | 6.9814 | 5.2322 | 4.0272 | 3.4447 | 3.4612 | 93.65 | 142.75 | 146.28 | 219.41 | 205.07 | 306.04 | 275.31 | 415.77 | 371.48 | 559.1 | 478.83 | 727.37 | 573.13 | 855.47 | 50.6 | 43.7 | 32.1293 | 2.99 | 2.8417 | 2.8417 | -0.6865 | 2.8417 | 6216273 | 1 |  |  | 3.9143 | 7.2414 | 8.7964 | 10.5607 | 12.5043 | 16.54 | 4.5298 | 8.2772 | 9.5211 | 12.2947 | 14.1737 | 19.3333 | 24.9064 | 24.9844 | 24.9731 | 25.07 | 25.1335 | 24.7931 |  | 22383 | 526 | 13 |  | CC121 | 340 | 831 | 8 | 1 | 35 | 29.666666 | 2.99 | 1154.8928 | 1133.1857 | 988.0428 | 930.2357 | 851.9786 | 816.95 | 691.85 | 49.15 | 49.5636 | 49.58 | 44.1836 | 40.065 | 37.5893 | 34.2671 | 32.2519 | 20.1365 | 13.0033 | 9.4639 | 6.9814 | 5.2322 | 4.0272 | 3.4447 | 0 | 0 | 0 | 0 | 0 | 0.1016 | 0.0254 | 0 | 0 | 0 | 0 | 0 | 0 | 0 | 0.035629 | 0.028684 | 0.0245 | 0.009555 | 0.009229 | 0.014441 | 0.012394 | 9e-06 | 5e-05 | 0.000117 | 0.000131 | -3.4e-05 | 0.000793 | 0.00077 | 0.083581 | 0.079428 | 0.077827 | 0.074612 | 0.081476 | 0.109856 | 0.10327 | -0.121256 | -0.119357 | -0.118317 | -0.117969 | -0.120236 | -0.126295 | -0.122584 | -1.361664 | -1.330113 | -1.312542 | -1.307815 | -1.345254 | -1.476724 | -1.415404 | -0.181311 | -0.165332 | -0.158861 | -0.157332 | -0.177959 | -0.249133 | -0.216998 | -0.408325 | -0.375504 | -0.357865 | -0.351433 | -0.39014 | -0.475912 | -0.412406 | 0.435563 | 0.412097 | 0.387674 | 0.357568 | 0.632575 | 0.530488 | 0.477005 | -75 | -75 | -75 | -75 | -75 | 0 | 0 | -0.794733 | -0.783391 | -0.77594 | -0.772786 | -0.785667 | 0 | 0 |  | 1407.973 | 0 |  | 1414.2469 | 0 |  | 735.946 | 0 |  | 735.951 | 0 |  | 1403.325 | 0 |  | 1428.369 | 0 |  | 759.645 | 0 |  | 759.892 | 0 |  | 1400.683 | 0 |  | 1422.019 | 0 |  | 770.78 | 0 |  | 770.889 | 0 |  | 1536.573 | 0 |  | 1536.675 | 0 |  | 776.305 | 0 |  | 776.105 | 0 |  | 1450.594 | 0 |  | 1450.645 | 0 |  | 743.452 | 0 |  | 743.616 | 0 |  | 1494.714 | 0 |  | 1499.108 | 0 |  | 721.513 | 0.102 |  | 721.779 | 0.102 |  | 1447.521 | 0 |  | 1449.172 | 0 |  | 759.428 | 0.025 |  | 759.496 | 0.025 | 96.5271 | 90.00667 | 76.89641 | 69.40675 | 69.41581 | 89.7468592 | 71.4473495 | 0 | 0 | 0 | 0 | 0 | -12.831572 | -3.1136336 | -48.52698 | -38.21947 | -32.31085 | -12.66749609 | -12.36961053 | -22.49641 | -18.63238 | 0 | 0 | 0 | 0 | 0 | 0 | 0 | 59.604975 | 58.754325 | 58.1955 | 57.95895 | 58.925025 | 0 | 0 | -8.91143565 | -8.194449 | -7.87632838 | -6.951494 | -7.129927335 | -9.364735 | -7.435892 | 98.69365 | 102.3471 | 94.90473 | 107.7467 | 108.8413 | 45.05414 | 42.26545
383 | E35316 | 2017-05-27 08:39 | 55.9064 | 56.7419 | 45 | 55 | 1.1853 | 652.239 | 14612 | 31 | 239962 | 239921 | 139105 | 139113 | 139261 | 139303 | 221143 | 221150 | 220848 | 220855 | 215335 | 215350 | 214692 | 215889 | 294090 | 294140 | 1382.14 | 24739.6191 | 6 | 193.8445 | 193.8445 | 193.8445 | 193.8445 | 185.6324 | 40.1687 | 40.1687 | 1172.8516 | 1115.8956 | 1055.6666 | 905.1967 | 1071.1898 | 1008.4515 | 990.7471 | 972.1792 | 954.1878 | 943.3884 | 932.4821 | 918.9157 | 15.6 | 19 | 32.3362 | 20.0612 | 12.9665 | 9.47 | 7.0207 | 5.2778 | 4.0724 | 3.4357 | 3.4522 | 96.19 | 143.76 | 150.11 | 221.2 | 209.27 | 307.92 | 279.82 | 416.96 | 377.26 | 560.78 | 487.14 | 728.05 | 586.81 | 864.93 | 49.6 | 43.8 | 31.8841 | 3.29 | 2.9 | 3.0479 | -0.7144 | 2.9 | 6216273 | 2 |  |  | 3.8057 | 7.0921 | 8.5943 | 10.1407 | 12.0214 | 15.4493 | 4.6607 | 7.8839 | 9.075 | 12.0268 | 13.8732 | 16.6768 | 24.8611 | 24.9002 | 24.9818 | 25.0359 | 24.981 | 24.7469 |  | 22383 | 526 | 14 |  | CC121 | 340 | 831 | 8 | 1 | 35 | 28 | 3.29 | 1176.4286 | 1142.4857 | 981.1429 | 917.2928 | 837.75 | 804.3214 | 774.6714 | 53.8357 | 50.3314 | 57.9986 | 47.7029 | 47.8479 | 38.9793 | 35.5757 | 32.3362 | 20.0612 | 12.9665 | 9.47 | 7.0207 | 5.2778 | 4.0724 | 3.4357 | 0 | 0 | 0 | 0 | 0 | 0.1016 | 0.0254 | 0 | 0 | 0 | 0 | 0 | 0 | 0 | 0.038593 | 0.031208 | 0.026624 | 0.010523 | 0.010269 | 0.015562 | 0.013398 | 9e-06 | 5e-05 | 0.000116 | 0.000131 | -3.4e-05 | 0.000785 | 0.000768 | 0.083575 | 0.079426 | 0.07783 | 0.074615 | 0.081478 | 0.109849 | 0.10315 | -0.12134 | -0.119416 | -0.11835 | -0.117999 | -0.120273 | -0.126346 | -0.12293 | -1.362426 | -1.330485 | -1.312495 | -1.307715 | -1.345266 | -1.476354 | -1.419723 | -0.181241 | -0.165328 | -0.158923 | -0.157402 | -0.178018 | -0.249095 | -0.215704 | -0.409219 | -0.375913 | -0.357813 | -0.351326 | -0.390153 | -0.476438 | -0.418058 | 0.435292 | 0.411834 | 0.387865 | 0.358259 | 0.635465 | 0.532842 | 0.476103 | -75 | -75 | -75 | -75 | -75 | -10 | 10 | -0.794305 | -0.782847 | -0.775234 | -0.772017 | -0.784828 | 0 | 0 |  | 1407.973 | 0 |  | 1414.2469 | 0 |  | 735.946 | 0 |  | 735.951 | 0 |  | 1403.325 | 0 |  | 1428.369 | 0 |  | 759.645 | 0 |  | 759.892 | 0 |  | 1400.683 | 0 |  | 1422.019 | 0 |  | 770.78 | 0 |  | 770.889 | 0 |  | 1536.573 | 0 |  | 1536.675 | 0 |  | 776.305 | 0 |  | 776.105 | 0 |  | 1450.594 | 0 |  | 1450.645 | 0 |  | 743.452 | 0 |  | 743.616 | 0 |  | 1494.714 | 0 |  | 1499.108 | 0 |  | 721.513 | 0.102 |  | 721.779 | 0.102 |  | 1447.521 | 0 |  | 1449.172 | 0 |  | 759.428 | 0.025 |  | 759.496 | 0.025 | 98.32002 | 90.74307 | 76.36235 | 68.4438 | 68.2581945 | 88.3539 | 79.90735491 | 0 | 0 | 0 | 0 | 0 | -12.8367536 | -3.122422 | -52.59237 | -41.58830013 | -35.0961163 | -13.93239561 | -13.76879751 | -24.13396 | -20.1118 | 0 | 0 | 0 | 0 | 0 | 0 | 0 | 59.572875 | 58.713525 | 58.14255 | 57.901275 | 58.8621 | 0 | 0 | -9.757236 | -8.32119 | -9.217312 | -7.508532 | -8.517787 | -9.709549 | -7.673821 | 95.54329 | 99.5471 | 90.19147 | 104.9041 | 104.8337 | 41.67364 | 48.99932
383 | E35317 | 2017-05-27 08:42 | 55.534 | 56.517 | 96 | 57 | 1.1853 | 654.7598 | 14637 | 31 | 239962 | 239921 | 139105 | 139113 | 139261 | 139303 | 221143 | 221150 | 220848 | 220855 | 215335 | 215350 | 214692 | 215889 | 294090 | 294140 | 1382.14 | 24754.5566 | 6 | 194.4216 | 194.4216 | 194.4216 | 194.4216 | 186.2095 | 40.7458 | 40.7458 | 1199.8047 | 1125.7872 | 1061.1666 | 896.0649 | 1068.512 | 1002.2466 | 983.5237 | 964.1708 | 945.3436 | 934.1714 | 923.0257 | 908.5098 | 15.6 | 24.2 | 32.2627 | 19.8653 | 12.8367 | 9.3407 | 6.958 | 5.2152 | 4.0311 | 3.4343 | 3.453 | 91.79 | 143.21 | 144.02 | 220.62 | 201.26 | 307.07 | 269.97 | 413.23 | 364.66 | 556.51 | 469.66 | 721.38 | 560.23 | 849.36 | 50.1 | 43.7 | 34.5472 | 1.65 | 2.4042 | 2.428 | -0.5685 | 2.4042 | 6216273 | 1 |  |  | 3.91 | 7.2521 | 8.8921 | 10.3436 | 12.5493 | 16.3236 | 4.3407 | 7.9102 | 9.9576 | 12.061 | 13.4305 | 16.4475 | 24.9262 | 24.962 | 24.9639 | 25.0139 | 25.0811 | 24.9348 |  | 22383 | 526 | 15 |  | CC121 | 340 | 831 | 8 | 1 | 35 | 33 | 1.65 | 1205.5428 | 1167.5571 | 1001.15 | 922.3929 | 872.3214 | 831.0214 | 769.6643 | 52.8057 | 49.5764 | 52.7221 | 50.49 | 45.8871 | 40.1957 | 36.1521 | 32.2627 | 19.8653 | 12.8367 | 9.3407 | 6.958 | 5.2152 | 4.0311 | 3.4343 | 0 | 0 | 0 | 0 | 0 | 0.1016 | 0.0254 | 0 | 0 | 0 | 0 | 0 | 0 | 0 | 0.039684 | 0.032274 | 0.02778 | 0.011647 | 0.011454 | 0.016266 | 0.014688 | 9e-06 | 4.9e-05 | 0.000115 | 0.00013 | -3.4e-05 | 0.000754 | 0.000764 | 0.083531 | 0.079382 | 0.077787 | 0.074582 | 0.081432 | 0.109794 | 0.103151 | -0.120837 | -0.118935 | -0.117875 | -0.11748 | -0.119797 | -0.125768 | -0.122239 | -1.362627 | -1.330905 | -1.312932 | -1.307452 | -1.345824 | -1.473367 | -1.415179 | -0.180346 | -0.164476 | -0.158099 | -0.156695 | -0.177076 | -0.247834 | -0.215172 | -0.409468 | -0.37639 | -0.358294 | -0.351059 | -0.39081 | -0.476736 | -0.415926 | 0.435148 | 0.411396 | 0.386989 | 0.356889 | 0.629753 | 0.528375 | 0.476208 | -75 | -75 | -75 | -75 | -75 | -20 | 20 | -0.794727 | -0.783266 | -0.775809 | -0.772648 | -0.785517 | 0 | 0 |  | 1407.973 | 0 |  | 1414.2469 | 0 |  | 735.946 | 0 |  | 735.951 | 0 |  | 1403.325 | 0 |  | 1428.369 | 0 |  | 759.645 | 0 |  | 759.892 | 0 |  | 1400.683 | 0 |  | 1422.019 | 0 |  | 770.78 | 0 |  | 770.889 | 0 |  | 1536.573 | 0 |  | 1536.675 | 0 |  | 776.305 | 0 |  | 776.105 | 0 |  | 1450.594 | 0 |  | 1450.645 | 0 |  | 743.452 | 0 |  | 743.616 | 0 |  | 1494.714 | 0 |  | 1499.108 | 0 |  | 721.513 | 0.102 |  | 721.779 | 0.102 |  | 1447.521 | 0 |  | 1449.172 | 0 |  | 759.428 | 0.025 |  | 759.496 | 0.025 | 100.7002 | 92.68302 | 77.87645505 | 68.79391 | 71.03488 | 91.24116 | 79.39164 | 0 | 0 | 0 | 0 | 0 | -12.7780288 | -3.1048706 | -54.08675 | -43.01884 | -36.62423814 | -15.39786 | -15.36931008 | -25.07670634 | -21.86735 | 0 | 0 | 0 | 0 | 0 | 0 | 0 | 59.604525 | 58.74495 | 58.185675 | 57.9486 | 58.913775 | 0 | 0 | -9.523297 | -8.154128 | -8.335311 | -7.91153055 | -8.125504 | -9.961861 | -7.77892 | 96.69467 | 100.255 | 91.10258 | 103.4331 | 106.4538 | 43.42457 | 46.64051
383 | E35318 | 2017-05-27 08:44 | 55.6674 | 56.6246 | 62 | 55 | 1.1853 | 653.0341 | 14599 | 31 | 239962 | 239921 | 139105 | 139113 | 139261 | 139303 | 221143 | 221150 | 220848 | 220855 | 215335 | 215350 | 214692 | 215889 | 294090 | 294140 | 1382.14 | 24769.4941 | 6 | 194.9972 | 194.9972 | 194.9972 | 194.9972 | 186.7851 | 41.3214 | 41.3214 | 1185.7422 | 1111.756 | 1051.6666 | 889.2179 | 1054.2834 | 990.8391 | 972.4482 | 953.2593 | 934.695 | 923.4017 | 911.9674 | 897.2147 | 15.6 | 25.2 | 32.2893 | 19.9995 | 12.9587 | 9.4409 | 7.0063 | 5.2488 | 4.0564 | 3.435 | 3.4553 | 94.72 | 145.4 | 147.84 | 222.1 | 206.17 | 309.13 | 277.34 | 418.74 | 375.13 | 563.77 | 484.26 | 730.97 | 579.88 | 866.5 | 49.8 | 43.8 | 31.9885 | 3.46 | 2.7548 | 2.8994 | -0.4697 | 2.7548 | 6216273 | 2 |  |  | 3.9736 | 7.3964 | 8.8779 | 10.5343 | 12.6229 | 16.3071 | 4.6825 | 8.1965 | 10.2 | 12.2895 | 13.8456 | 18.3333 | 24.9578 | 24.9248 | 24.9364 | 25.103 | 24.9739 | 24.9449 |  | 22383 | 526 | 16 |  | CC121 | 340 | 831 | 8 | 1 | 35 | 27.833334 | 3.46 | 1226.7786 | 1174.1072 | 1005.4429 | 943.8357 | 871.6929 | 830.4786 | 779.6429 | 50.4536 | 47.5171 | 53.3886 | 46.68 | 44.215 | 39.6393 | 35.6829 | 32.2893 | 19.9995 | 12.9587 | 9.4409 | 7.0063 | 5.2488 | 4.0564 | 3.435 | 0 | 0 | 0 | 0 | 0 | 0.1016 | 0.0254 | 0 | 0 | 0 | 0 | 0 | 0 | 0 | 0.041383 | 0.03357 | 0.028916 | 0.012458 | 0.012367 | 0.016461 | 0.015442 | 8e-06 | 4.9e-05 | 0.000114 | 0.00013 | -3.5e-05 | 0.00068 | 0.000708 | 0.083517 | 0.079374 | 0.077781 | 0.07457 | 0.081425 | 0.109779 | 0.103114 | -0.120876 | -0.118943 | -0.117871 | -0.117512 | -0.119821 | -0.125684 | -0.122221 | -1.363646 | -1.331422 | -1.313259 | -1.308333 | -1.347469 | -1.468829 | -1.411997 | -0.18013 | -0.164355 | -0.158011 | -0.156521 | -0.176969 | -0.247634 | -0.214746 | -0.410664 | -0.376962 | -0.358648 | -0.351995 | -0.391244 | -0.477353 | -0.417519 | 0.435275 | 0.412097 | 0.387981 | 0.35776 | 0.632507 | 0.530037 | 0.476435 | -75 | -75 | -75 | -75 | -75 | -30 | 30 | -0.795016 | -0.783555 | -0.776198 | -0.773075 | -0.785984 | 0 | 0 |  | 1407.973 | 0 |  | 1414.2469 | 0 |  | 735.946 | 0 |  | 735.951 | 0 |  | 1403.325 | 0 |  | 1428.369 | 0 |  | 759.645 | 0 |  | 759.892 | 0 |  | 1400.683 | 0 |  | 1422.019 | 0 |  | 770.78 | 0 |  | 770.889 | 0 |  | 1536.573 | 0 |  | 1536.675 | 0 |  | 776.305 | 0 |  | 776.105 | 0 |  | 1450.594 | 0 |  | 1450.645 | 0 |  | 743.452 | 0 |  | 743.616 | 0 |  | 1494.714 | 0 |  | 1499.108 | 0 |  | 721.513 | 0.102 |  | 721.779 | 0.102 |  | 1447.521 | 0 |  | 1449.172 | 0 |  | 759.428 | 0.025 |  | 759.496 | 0.025 | 102.4569 | 93.19358 | 78.20435 | 70.38183 | 70.97759 | 91.16911 | 80.3921 | 0 | 0 | 0 | 0 | 0 | -12.7694944 | -3.1044134 | -56.44267 | -44.76108 | -38.12390877 | -16.4693 | -16.61699 | -25.1772 | -22.80375155 | 0 | 0 | 0 | 0 | 0 | 0 | 0 | 59.6262 | 58.766625 | 58.21485 | 57.980625 | 58.9488 | 0 | 0 | -9.088206968 | -7.809673 | -8.435986 | -7.30640028 | -7.824684335 | -9.816038 | -7.66276 | 96.55219 | 99.38946 | 89.85931 | 104.5868 | 105.4847 | 43.40638 | 46.82117
383 | E35319 | 2017-05-27 08:46 | 55.8271 | 56.7766 | 70 | 57 | 1.1118 | 789.1019 | 13977 | 31 | 239962 | 239921 | 139105 | 139113 | 139261 | 139303 | 221143 | 221150 | 220848 | 220855 | 215335 | 215350 | 214692 | 215889 | 294090 | 294140 | 1382.14 | 24783.7676 | 6 | 195.785 | 195.785 | 195.785 | 195.785 | 187.5729 | 42.1092 | 42.1092 | 1178.7109 | 1111.8615 | 1059.1666 | 879.8654 | 1062.5042 | 1005.6437 | 982.4973 | 962.4614 | 942.2421 | 925.6637 | 910.1094 | 891.7161 | 16 | 22.2 | 30.7125 | 17.6764 | 10.7974 | 7.6084 | 5.5456 | 4.0766 | 3.0928 | 2.567 | 2.5794 | 90.4 | 142.04 | 150.74 | 232.04 | 218.67 | 332.89 | 299.34 | 459.74 | 411.12 | 635.63 | 544.16 | 857.2 | 660.2 | 1015.89 | 49.5 | 43.8 | 36.7795 | 3.072727 | 1.7139 | 3.4444 | -0.9535 | 1.7139 | 2105095 | 1 |  |  | 3.5457 | 6.9043 | 8.5486 | 10.2379 | 11.995 | 15.655 | 3.9317 | 7.6571 | 9.1016 | 11.9905 | 13.4952 | 17.6381 | 24.9944 | 24.9563 | 24.9837 | 25.1777 | 25.1476 | 24.8789 |  | 22383 | 526 | 17 |  | CC040 | 254 | 879 | 6 | 8 | 35 | 36.666664 | 3.072727 | 1341.1714 | 1298.1215 | 1098.8715 | 978.0071 | 914.1857 | 908.1286 | 944.7143 | 51.9664 | 43.9143 | 53.0971 | 49.7379 | 48.6379 | 39.2757 | 37.6886 | 30.7125 | 17.6764 | 10.7974 | 7.6084 | 5.5456 | 4.0766 | 3.0928 | 2.567 | 0 | 0 | 0 | 0 | 0 | 0.1016 | 0.0254 | 0 | 0 | 0 | 0 | 0 | 0 | 0 | 0.052906 | 0.043477 | 0.038084 | 0.019799 | 0.020047 | 0.021336 | 0.019767 | -4e-06 | 1.5e-05 | 3.5e-05 | 9.3e-05 | -9.1e-05 | -0.002722 | -0.001024 | 0.084556 | 0.080353 | 0.078742 | 0.075508 | 0.082447 | 0.11093 | 0.104092 | -0.136797 | -0.134665 | -0.133442 | -0.132925 | -0.135548 | -0.142094 | -0.138468 | -1.368222 | -1.336679 | -1.318311 | -1.311824 | -1.351217 | -1.467665 | -1.41461 | -0.205409 | -0.187278 | -0.180069 | -0.178643 | -0.20195 | -0.282456 | -0.243778 | -0.415723 | -0.382486 | -0.363784 | -0.355398 | -0.395209 | -0.48302 | -0.427149 | 0.425502 | 0.391657 | 0.357162 | 0.314457 | 0.504843 | 0.408818 | 0.36042 | -75 | -75 | -75 | -75 | -75 | -40 | 40 | -0.880821 | -0.868072 | -0.860016 | -0.856398 | -0.871599 | 0 | 0 |  | 1407.973 | 0 |  | 1414.2469 | 0 |  | 735.946 | 0 |  | 735.951 | 0 |  | 1403.325 | 0 |  | 1428.369 | 0 |  | 759.645 | 0 |  | 759.892 | 0 |  | 1400.683 | 0 |  | 1422.019 | 0 |  | 770.78 | 0 |  | 770.889 | 0 |  | 1536.573 | 0 |  | 1536.675 | 0 |  | 776.305 | 0 |  | 776.105 | 0 |  | 1450.594 | 0 |  | 1450.645 | 0 |  | 743.452 | 0 |  | 743.616 | 0 |  | 1494.714 | 0 |  | 1499.108 | 0 |  | 721.513 | 0.102 |  | 721.779 | 0.102 |  | 1447.521 | 0 |  | 1449.172 | 0 |  | 759.428 | 0.025 |  | 759.496 | 0.025 | 113.4041 | 104.308 | 86.52734 | 73.84736 | 75.37187 | 100.7387 | 98.3372 | 0 | 0 | 0 | 0 | 0 | -14.4367504 | -3.5170872 | -72.38168 | -58.13484 | -50.2527 | -26.0948 | -26.96489 | -27.31911631 | -26.51403523 | 0 | 0 | 0 | 0 | 0 | 0 | 0 | 66.061575 | 65.1054 | 64.5012 | 64.22985 | 65.369925 | 0 | 0 | -10.67437 | -8.224182 | -9.561142 | -8.885328 | -9.822423905 | -11.09366 | -9.187652 | 96.40962 | 103.0543 | 91.2147 | 103.0971 | 103.9545 | 47.88918 | 59.11843
383 | E35320 | 2017-05-27 08:48 | 54.9115 | 56.1712 | 104 | 50 | 1.1118 | 608.6972 | 15981 | 31 | 239962 | 239921 | 139105 | 139113 | 139261 | 139303 | 221143 | 221150 | 220848 | 220855 | 215335 | 215350 | 214692 | 215889 | 294090 | 294140 | 1382.14 | 24799.9375 | 6 | 196.1965 | 196.1965 | 196.1965 | 196.1965 | 187.9844 | 42.5207 | 42.5207 | 0 | 1072.7268 | 1026.3334 | 907.0972 | 1036.7648 | 989.4916 | 974.9568 | 960.3901 | 945.8937 | 936.9863 | 928.7746 | 918.1026 | 15.8 | 16.8 | 32.8044 | 22.194 | 14.989 | 11.1874 | 8.4186 | 6.3676 | 4.8845 | 4.1045 | 4.1195 | 110.42 | 162.76 | 161.26 | 237.43 | 219.86 | 322.1 | 290.42 | 429.9 | 386.86 | 574.96 | 503.6 | 749.88 | 609.94 | 891.83 | 50.4 | 43.7 | 26.0684 | 3.54 | 3.3913 | 3.3913 | -0.5208 | 3.3913 | 6114436 | 2 |  |  | 3.8143 | 6.8743 | 8.2557 | 9.7657 | 11.4807 | 14.805 | 4.674 | 7.634 | 9.224 | 11.392 | 12.52 | 16.628 | 24.8551 | 25.0662 | 24.977 | 25.0793 | 24.9989 | 24.8314 |  | 22383 | 526 | 18 |  | CC040 | 406 | 816 | 9 | 8 | 35 | 38.25 | 3.54 | 1024.0428 | 1013.5214 | 886.9929 | 813.8143 | 741.6357 | 715.45 | 695.0143 | 40.6757 | 37.6886 | 36.6686 | 36.8321 | 40.3671 | 31.0079 | 30.6714 | 32.8044 | 22.194 | 14.989 | 11.1874 | 8.4186 | 6.3676 | 4.8845 | 4.1045 | 0 | 0 | 0 | 0 | 0 | 0.1016 | 0.0254 | 0 | 0 | 0 | 0 | 0 | 0 | 0 | 0.037832 | 0.03057 | 0.026293 | 0.011813 | 0.01177 | 0.015456 | 0.013966 | 1e-05 | 5.2e-05 | 0.000123 | 0.000134 | -2.4e-05 | 0.000753 | 0.000772 | 0.083253 | 0.079117 | 0.07752 | 0.074328 | 0.081168 | 0.109515 | 0.102841 | -0.116625 | -0.114817 | -0.113829 | -0.113438 | -0.115655 | -0.121321 | -0.11804 | -1.357399 | -1.327123 | -1.309768 | -1.304147 | -1.343807 | -1.463933 | -1.408319 | -0.174429 | -0.159071 | -0.152821 | -0.151489 | -0.171383 | -0.239876 | -0.207786 | -0.404959 | -0.372307 | -0.354991 | -0.34765 | -0.385711 | -0.471723 | -0.41368 | 0.440095 | 0.422768 | 0.403803 | 0.38004 | 0.729101 | 0.612687 | 0.548739 | -75 | -75 | -75 | -75 | -75 | -30 | 30 | -0.768005 | -0.756806 | -0.749844 | -0.746404 | -0.758712 | 0 | 0 |  | 1407.973 | 0 |  | 1414.2469 | 0 |  | 735.946 | 0 |  | 735.951 | 0 |  | 1403.325 | 0 |  | 1428.369 | 0 |  | 759.645 | 0 |  | 759.892 | 0 |  | 1400.683 | 0 |  | 1422.019 | 0 |  | 770.78 | 0 |  | 770.889 | 0 |  | 1536.573 | 0 |  | 1536.675 | 0 |  | 776.305 | 0 |  | 776.105 | 0 |  | 1450.594 | 0 |  | 1450.645 | 0 |  | 743.452 | 0 |  | 743.616 | 0 |  | 1494.714 | 0 |  | 1499.108 | 0 |  | 721.513 | 0.102 |  | 721.779 | 0.102 |  | 1447.521 | 0 |  | 1449.172 | 0 |  | 759.428 | 0.025 |  | 759.496 | 0.025 | 85.25464 | 80.18677 | 68.75969 | 60.48919 | 60.19709 | 78.35250675 | 71.47597 | 0 | 0 | 0 | 0 | 0 | -12.3262136 | -2.998216 | -51.36669 | -40.63916 | -34.59883 | -15.58064 | -15.78436 | -23.72889 | -20.75581 | 0 | 0 | 0 | 0 | 0 | 0 | 0 | 57.600375 | 56.76045 | 56.2383 | 55.9803 | 56.9034 | 0 | 0 | -7.095022 | -5.995163 | -5.603732 | -5.579658 | -6.918235 | -7.438051 | -6.373088 | 84.3933 | 90.3129 | 84.79543 | 95.30919 | 94.39789 | 34.85935 | 41.34886
383 | E35321 | 2017-05-27 08:51 | 54.2149 | 55.7617 | 95 | 52 | 1.1118 | 607.3743 | 15948 | 31 | 239962 | 239921 | 139105 | 139113 | 139261 | 139303 | 221143 | 221150 | 220848 | 220855 | 215335 | 215350 | 214692 | 215889 | 294090 | 294140 | 1382.14 | 24816.1074 | 6 | 196.6072 | 196.6072 | 196.6072 | 196.6072 | 188.3951 | 42.9314 | 42.9314 | 1172.8516 | 1102.0004 | 1055.3334 | 904.4805 | 1054.1595 | 1000.5705 | 983.5508 | 966.7341 | 950.1726 | 939.8781 | 930.2128 | 917.6635 | 15.6 | 22.6 | 32.4153 | 21.7672 | 14.8571 | 11.1055 | 8.3897 | 6.3223 | 4.8553 | 4.1104 | 4.1163 | 104.11 | 161.29 | 150.92 | 234.08 | 204.89 | 317.18 | 270.69 | 421.8 | 362.68 | 563.01 | 471.4 | 733.32 | 566.08 | 869.84 | 47.9 | 43.9 | 28.9231 | 3.12 | 2.7311 | 2.7311 | -1.1707 | 2.7311 | 6114436 | 1 |  |  | 3.6507 | 6.67 | 7.9543 | 9.3564 | 11.12 | 14.6364 | 4.428 | 7.554 | 9.186 | 10.95 | 12.47 | 16.792 | 24.9006 | 25.0404 | 24.9771 | 24.968 | 25.0023 | 24.9649 |  | 22383 | 527 | 1 |  | CC040 | 406 | 816 | 9 | 8 | 35 | 39.400002 | 3.12 | 1017.4572 | 1009.4786 | 869.85 | 803.5428 | 756.4357 | 728.6929 | 660.9643 | 45.9536 | 42.5471 | 51.7193 | 44.3486 | 42.135 | 37.8414 | 33.1207 | 32.4153 | 21.7672 | 14.8571 | 11.1055 | 8.3897 | 6.3223 | 4.8553 | 4.1104 | 0 | 0 | 0 | 0 | 0 | 0.1016 | 0.0254 | 0 | 0 | 0 | 0 | 0 | 0 | 0 | 0.038253 | 0.031177 | 0.027031 | 0.012405 | 0.012385 | 0.015647 | 0.014081 | 9e-06 | 5.1e-05 | 0.000122 | 0.000133 | -2.5e-05 | 0.000817 | 0.000818 | 0.083254 | 0.079115 | 0.077523 | 0.074326 | 0.081156 | 0.109502 | 0.102894 | -0.116497 | -0.114705 | -0.113693 | -0.113301 | -0.115522 | -0.121327 | -0.117879 | -1.35672 | -1.326684 | -1.308934 | -1.302413 | -1.340438 | -1.469138 | -1.410371 | -0.174398 | -0.159008 | -0.152822 | -0.151435 | -0.171169 | -0.239631 | -0.208277 | -0.404165 | -0.371825 | -0.354099 | -0.347153 | -0.3862 | -0.471911 | -0.410898 | 0.43981 | 0.422078 | 0.40321 | 0.379284 | 0.722744 | 0.607808 | 0.548302 | -75 | -75 | -75 | -75 | -75 | -20 | 20 | -0.767636 | -0.756403 | -0.749306 | -0.745786 | -0.758029 | 0 | 0 |  | 1407.973 | 0 |  | 1414.2469 | 0 |  | 735.946 | 0 |  | 735.951 | 0 |  | 1403.325 | 0 |  | 1428.369 | 0 |  | 759.645 | 0 |  | 759.892 | 0 |  | 1400.683 | 0 |  | 1422.019 | 0 |  | 770.78 | 0 |  | 770.889 | 0 |  | 1536.573 | 0 |  | 1536.675 | 0 |  | 776.305 | 0 |  | 776.105 | 0 |  | 1450.594 | 0 |  | 1450.645 | 0 |  | 743.452 | 0 |  | 743.616 | 0 |  | 1494.714 | 0 |  | 1499.108 | 0 |  | 721.513 | 0.102 |  | 721.779 | 0.102 |  | 1447.521 | 0 |  | 1449.172 | 0 |  | 759.428 | 0.025 |  | 759.496 | 0.025 | 84.70738 | 79.8649 | 67.43338155 | 59.72412 | 61.3893 | 79.79333 | 68.00926 | 0 | 0 | 0 | 0 | 0 | -12.3268232 | -2.9941266 | -51.91082064 | -41.42969 | -35.54148 | -16.32965 | -16.56781368 | -24.18789 | -21.01312 | 0 | 0 | 0 | 0 | 0 | 0 | 0 | 57.5727 | 56.730225 | 56.19795 | 55.93395 | 56.852175 | 0 | 0 | -8.014216 | -6.765329 | -7.903847 | -6.715930241 | -7.212205815 | -9.067973 | -6.89828 | 82.35505 | 88.40011 | 80.186 | 92.61249 | 94.46145 | 34.21065 | 37.10374
383 | E35322 | 2017-05-27 08:53 | 53.9718 | 55.6438 | 69 | 52 | 1.1118 | 609.3615 | 15992 | 31 | 239962 | 239921 | 139105 | 139113 | 139261 | 139303 | 221143 | 221150 | 220848 | 220855 | 215335 | 215350 | 214692 | 215889 | 294090 | 294140 | 1382.14 | 24832.2949 | 6 | 197.0192 | 197.0192 | 197.0192 | 197.0192 | 188.8071 | 43.3434 | 43.3434 | 1156.4453 | 1086.5627 | 1038.6666 | 902.1242 | 1046.8365 | 994.0146 | 977.1332 | 960.6599 | 944.4036 | 934.2587 | 924.7704 | 912.6637 | 16 | 18.8 | 32.4539 | 21.821 | 14.9902 | 11.1988 | 8.4423 | 6.3605 | 4.8792 | 4.104 | 4.1141 | 103.09 | 160.49 | 150.29 | 231.37 | 204.26 | 312.59 | 269.74 | 417.11 | 361.76 | 558.15 | 470.77 | 729.52 | 567.73 | 870.16 | 49.7 | 43.7 | 28.9366 | 2.5 | 1.9822 | 1.9822 | -0.5964 | 1.9822 | 6114436 | 2 |  |  | 3.7771 | 6.6943 | 8.0343 | 9.3164 | 11.18 | 14.9457 | 4.698 | 7.61 | 9.148 | 11.008 | 13.15 | 17.714 | 24.9151 | 25.0197 | 25.0327 | 25.0752 | 24.9144 | 25.0366 |  | 22383 | 527 | 2 |  | CC040 | 406 | 816 | 9 | 8 | 35 | 46.599998 | 2.5 | 1014.9357 | 996.7786 | 875.8143 | 814.9929 | 762.1714 | 733.1286 | 694.0214 | 54.9821 | 54.5279 | 60.9093 | 53.9093 | 42.5186 | 36.645 | 33.8693 | 32.4539 | 21.821 | 14.9902 | 11.1988 | 8.4423 | 6.3605 | 4.8792 | 4.104 | 0 | 0 | 0 | 0 | 0 | 0.1016 | 0.0254 | 0 | 0 | 0 | 0 | 0 | 0 | 0 | 0.038907 | 0.031917 | 0.02774 | 0.012858 | 0.012899 | 0.016444 | 0.014682 | 9e-06 | 5.1e-05 | 0.00012 | 0.000133 | -2.5e-05 | 0.000848 | 0.000838 | 0.083249 | 0.079116 | 0.077515 | 0.074319 | 0.081149 | 0.10949 | 0.102832 | -0.116515 | -0.114673 | -0.113705 | -0.113312 | -0.115528 | -0.121383 | -0.118057 | -1.358242 | -1.326476 | -1.309452 | -1.302923 | -1.340872 | -1.472593 | -1.415646 | -0.174326 | -0.159009 | -0.152713 | -0.151327 | -0.171063 | -0.239468 | -0.207581 | -0.404431 | -0.371596 | -0.354655 | -0.347694 | -0.386699 | -0.472411 | -0.413635 | 0.439834 | 0.422647 | 0.40384 | 0.380033 | 0.725641 | 0.610063 | 0.548523 | -75 | -75 | -75 | -75 | -75 | -10 | 10 | -0.766727 | -0.755519 | -0.74847 | -0.744978 | -0.757221 | 0 | 0 |  | 1407.973 | 0 |  | 1414.2469 | 0 |  | 735.946 | 0 |  | 735.951 | 0 |  | 1403.325 | 0 |  | 1428.369 | 0 |  | 759.645 | 0 |  | 759.892 | 0 |  | 1400.683 | 0 |  | 1422.019 | 0 |  | 770.78 | 0 |  | 770.889 | 0 |  | 1536.573 | 0 |  | 1536.675 | 0 |  | 776.305 | 0 |  | 776.105 | 0 |  | 1450.594 | 0 |  | 1450.645 | 0 |  | 743.452 | 0 |  | 743.616 | 0 |  | 1494.714 | 0 |  | 1499.108 | 0 |  | 721.513 | 0.102 |  | 721.779 | 0.102 |  | 1447.521 | 0 |  | 1449.172 | 0 |  | 759.428 | 0.025 |  | 759.496 | 0.025 | 84.49238 | 78.86114 | 67.88875 | 60.56946 | 61.84945 | 80.27025 | 71.36761 | 0 | 0 | 0 | 0 | 0 | -12.3325128 | -2.9986478 | -52.85735 | -42.40478 | -36.48133272 | -16.92627 | -17.26239 | -25.46408 | -21.97082592 | 0 | 0 | 0 | 0 | 0 | 0 | 0 | 57.504525 | 56.663925 | 56.13525 | 55.87335 | 56.791575 | 0 | 0 | -9.58481 | -8.670427 | -9.301642 | -8.157933 | -7.273359 | -8.77530486 | -7.030623 | 79.55475 | 84.44985 | 78.24102 | 91.3586 | 94.10528 | 33.69835 | 39.36751
383 | E35323 | 2017-05-27 08:55 | 53.639 | 55.4481 | 80 | 53 | 1.1118 | 609.9575 | 16003 | 31 | 239962 | 239921 | 139105 | 139113 | 139261 | 139303 | 221143 | 221150 | 220848 | 220855 | 215335 | 215350 | 214692 | 215889 | 294090 | 294140 | 1382.14 | 24848.4648 | 6 | 197.4317 | 197.4317 | 197.4317 | 197.4317 | 189.2195 | 43.7558 | 43.7558 | 1172.8516 | 1101.8619 | 1054.3334 | 898.8165 | 1053.7217 | 997.6163 | 979.2558 | 961.4908 | 943.7858 | 932.6838 | 922.2381 | 908.9006 | 15.6 | 22.8 | 32.2428 | 21.5056 | 14.7751 | 11.0378 | 8.3591 | 6.3098 | 4.8502 | 4.1081 | 4.1145 | 100.37 | 161.53 | 147.01 | 232.63 | 199.37 | 314.15 | 263.09 | 417.51 | 352.35 | 556.71 | 457.15 | 725.2 | 548.6 | 859.39 | 50.4 | 43.7 | 29.9599 | 2.29 | 2.0676 | 2.0676 | -0.5972 | 2.0676 | 6114435 | 1 |  |  | 3.71 | 6.6964 | 8.0571 | 9.3607 | 11.3143 | 14.7929 | 4.33 | 7.704 | 9.314 | 11.016 | 12.388 | 16.854 | 24.9082 | 25.0624 | 24.9573 | 25.0341 | 25.0063 | 24.9674 |  | 22383 | 527 | 3 |  | CC040 | 406 | 816 | 9 | 8 | 35 | 40 | 2.29 | 1020.1286 | 1001.1643 | 875.1357 | 802.2786 | 761.8786 | 739.7214 | 665.0143 | 97.6514 | 105.6771 | 111.9821 | 101.9521 | 50.3671 | 36.0236 | 32.1 | 32.2428 | 21.5056 | 14.7751 | 11.0378 | 8.3591 | 6.3098 | 4.8502 | 4.1081 | 0 | 0 | 0 | 0 | 0 | 0.1016 | 0.0254 | 0 | 0 | 0 | 0 | 0 | 0 | 0 | 0.039325 | 0.032495 | 0.028317 | 0.013425 | 0.01351 | 0.017186 | 0.015358 | 9e-06 | 5e-05 | 0.000119 | 0.000132 | -2.6e-05 | 0.000846 | 0.000839 | 0.083238 | 0.079105 | 0.077505 | 0.074314 | 0.081139 | 0.109475 | 0.102866 | -0.116371 | -0.114531 | -0.113561 | -0.113145 | -0.115381 | -0.121254 | -0.117807 | -1.358199 | -1.32644 | -1.309356 | -1.302426 | -1.340743 | -1.473615 | -1.414389 | -0.174097 | -0.1588 | -0.15252 | -0.151198 | -0.170853 | -0.239137 | -0.207815 | -0.404385 | -0.37156 | -0.354556 | -0.347171 | -0.386556 | -0.472429 | -0.411461 | 0.43951 | 0.421976 | 0.403015 | 0.379086 | 0.721994 | 0.60786 | 0.548587 | -75 | -75 | -75 | -75 | -75 | 0 | 0 | -0.766513 | -0.755301 | -0.748228 | -0.744721 | -0.756952 | 0 | 0 |  | 1407.973 | 0 |  | 1414.2469 | 0 |  | 735.946 | 0 |  | 735.951 | 0 |  | 1403.325 | 0 |  | 1428.369 | 0 |  | 759.645 | 0 |  | 759.892 | 0 |  | 1400.683 | 0 |  | 1422.019 | 0 |  | 770.78 | 0 |  | 770.889 | 0 |  | 1536.573 | 0 |  | 1536.675 | 0 |  | 776.305 | 0 |  | 776.105 | 0 |  | 1450.594 | 0 |  | 1450.645 | 0 |  | 743.452 | 0 |  | 743.616 | 0 |  | 1494.714 | 0 |  | 1499.108 | 0 |  | 721.513 | 0.102 |  | 721.779 | 0.102 |  | 1447.521 | 0 |  | 1449.172 | 0 |  | 759.428 | 0.025 |  | 759.496 | 0.025 | 84.91346 | 79.1971 | 67.82739 | 59.62053 | 61.81807 | 80.981 | 68.40736 | 0 | 0 | 0 | 0 | 0 | -12.3194064 | -2.9922978 | -53.4234 | -43.1689898 | -37.23285 | -17.65699 | -18.07858 | -26.57222568 | -22.90886 | 0 | 0 | 0 | 0 | 0 | 0 | 0 | 57.488475 | 56.647575 | 56.1171 | 55.854075 | 56.7714 | 0 | 0 | -17.00082 | -16.78152348 | -17.07951 | -15.41495 | -8.60537 | -8.614576 | -6.6708615 | 71.97772 | 75.89416 | 69.63214 | 82.40266 | 91.90552 | 33.47479 | 35.83534
383 | E35324 | 2017-05-27 08:57 | 53.5297 | 55.3755 | 69 | 54 | 1.1118 | 610.3479 | 16009 | 31 | 239962 | 239921 | 139105 | 139113 | 139261 | 139303 | 221143 | 221150 | 220848 | 220855 | 215335 | 215350 | 214692 | 215889 | 294090 | 294140 | 1382.14 | 24864.6563 | 6 | 197.8443 | 197.8443 | 197.8443 | 197.8443 | 189.6322 | 44.1685 | 44.1685 | 1162.3047 | 1092.7448 | 1042 | 893.1392 | 1045.6265 | 989.7134 | 971.4454 | 953.8154 | 936.3489 | 925.2905 | 914.8089 | 901.7354 | 15.8 | 21.8 | 32.2299 | 21.492 | 14.8203 | 11.0689 | 8.3649 | 6.3178 | 4.8673 | 4.1041 | 4.115 | 99.97 | 160.08 | 145.97 | 229.61 | 197.42 | 309.82 | 260.89 | 413.6 | 349.03 | 554.3 | 452.55 | 722.09 | 544.78 | 857.15 | 49.5 | 43.7 | 30.3091 | 3.42 | 3.4124 | 3.4124 | -0.8247 | 3.4124 | 6114435 | 2 |  |  | 3.7707 | 6.935 | 8.1279 | 9.4321 | 11.4357 | 15.1464 | 4.462 | 7.826 | 9.014 | 11.064 | 11.948 | 17.42 | 24.902 | 25.0246 | 25.0342 | 25.0089 | 25.0096 | 24.9844 |  | 22383 | 527 | 4 |  | CC040 | 406 | 816 | 9 | 8 | 35 | 36.599998 | 3.42 | 1020.9929 | 996.6214 | 880.3428 | 819.1071 | 771.8143 | 740.1357 | 709.8571 | 121.5721 | 123.1086 | 122.9936 | 122.68 | 56.1886 | 38.1886 | 38.1436 | 32.2299 | 21.492 | 14.8203 | 11.0689 | 8.3649 | 6.3178 | 4.8673 | 4.1041 | 0 | 0 | 0 | 0 | 0 | 0.1016 | 0.0254 | 0 | 0 | 0 | 0 | 0 | 0 | 0 | 0.039914 | 0.033009 | 0.028855 | 0.013958 | 0.014111 | 0.0171 | 0.015299 | 9e-06 | 4.9e-05 | 0.000122 | 0.000132 | -2.7e-05 | 0.000782 | 0.000815 | 0.083237 | 0.079105 | 0.077504 | 0.074311 | 0.081135 | 0.109475 | 0.102818 | -0.116426 | -0.114602 | -0.113755 | -0.11323 | -0.115495 | -0.121307 | -0.117977 | -1.357365 | -1.326772 | -1.315934 | -1.303015 | -1.342671 | -1.473038 | -1.415687 | -0.174106 | -0.158826 | -0.152534 | -0.151183 | -0.170828 | -0.239191 | -0.207343 | -0.404924 | -0.371925 | -0.35499 | -0.347795 | -0.387296 | -0.472708 | -0.41388 | 0.439405 | 0.422017 | 0.403217 | 0.379252 | 0.723053 | 0.609128 | 0.548592 | -75 | -75 | -70 | -75 | -75 | 10 | -10 | -0.766937 | -0.755735 | -0.749503 | -0.745239 | -0.757501 | 0 | 0 |  | 1407.973 | 0 |  | 1414.2469 | 0 |  | 735.946 | 0 |  | 735.951 | 0 |  | 1403.325 | 0 |  | 1428.369 | 0 |  | 759.645 | 0 |  | 759.892 | 0 |  | 1400.683 | 0 |  | 1422.019 | 0 |  | 770.78 | 0 |  | 770.889 | 0 |  | 1536.573 | 0 |  | 1536.675 | 0 |  | 776.305 | 0 |  | 776.105 | 0 |  | 1450.594 | 0 |  | 1450.645 | 0 |  | 743.452 | 0 |  | 743.616 | 0 |  | 1494.714 | 0 |  | 1499.108 | 0 |  | 721.513 | 0.102 |  | 721.779 | 0.102 |  | 1447.521 | 0 |  | 1449.172 | 0 |  | 759.428 | 0.025 |  | 759.496 | 0.025 | 84.98439 | 78.83774 | 68.23009 | 60.86867 | 62.62115 | 81.02636 | 72.98609 | 0 | 0 | 0 | 0 | 0 | -12.3247912 | -2.9966158 | -54.19008 | -43.86043 | -38.13182 | -18.35948135 | -18.91018 | -26.34087 | -22.81238 | 0 | 0 | 0 | 0 | 0 | 0 | 0 | 57.520275 | 56.680125 | 52.46521 | 55.892925 | 56.812575 | 0 | 0 | -21.16643 | -19.55285 | -18.76071 | -18.54713044 | -9.598586 | -9.134369 | -7.908808 | 67.14815 | 72.10459 | 63.80277 | 79.85498 | 90.92496 | 33.22633 | 39.26828
383 | E35325 | 2017-05-27 08:59 | 53.9581 | 55.62 | 61 | 54 | 1.1853 | 700.0937 | 11203 | 31 | 239962 | 239921 | 139105 | 139113 | 139261 | 139303 | 221143 | 221150 | 220848 | 220855 | 215335 | 215350 | 214692 | 215889 | 294090 | 294140 | 1382.14 | 24876.125 | 6 | 198.5992 | 198.5992 | 198.5992 | 198.5992 | 190.3871 | 44.9234 | 44.9234 | 1190.4297 | 1113.7004 | 1066 | 881.1244 | 1061.4382 | 987.2651 | 968.7448 | 948.6957 | 928.8049 | 917.37 | 905.692 | 889.4907 | 15.6 | 17.6 | 30.2977 | 17.6518 | 10.7424 | 7.605 | 5.5407 | 4.0271 | 3.0517 | 2.5631 | 2.5729 | 89.14 | 134.04 | 150.22 | 219.26 | 217.3 | 314.04 | 299.56 | 433.76 | 413.95 | 603.79 | 547.54 | 799.21 | 659.99 | 959.89 | 50.3 | 43.7 | 33.7891 | 2.790909 | 2.3628 | 2.3628 | -1.0939 | 2.3628 | 5401469 | 1 |  |  | 4.0093 | 7.5643 | 9.07 | 10.9514 | 12.5236 | 16.6443 | 4.5175 | 8.4222 | 9.8492 | 12.3317 | 14.9222 | 18.5095 | 24.9477 | 24.9803 | 25.0024 | 24.9879 | 25.1107 | 24.853 |  | 22383 | 527 | 5 |  | CC121 | 254 | 794 | 6 | 1 | 35 | 39.166664 | 2.790909 | 1225.4429 | 1213.7428 | 1040.9071 | 948.1 | 916.5214 | 907.5143 | 851.2643 | 120.6421 | 120.0436 | 121.1121 | 121.6236 | 60.0636 | 40.7714 | 37.5914 | 30.2977 | 17.6518 | 10.7424 | 7.605 | 5.5407 | 4.0271 | 3.0517 | 2.5631 | 0 | 0 | 0 | 0 | 0 | 0.1016 | 0.0254 | 0 | 0 | 0 | 0 | 0 | 0 | 0 | 0.036743 | 0.030242 | 0.026286 | 0.012109 | 0.012254 | 0.016051 | 0.014209 | 1.1e-05 | 5.4e-05 | 0.000131 | 0.000134 | -1.6e-05 | 0.000715 | 0.000752 | 0.082593 | 0.078484 | 0.076905 | 0.073744 | 0.080509 | 0.108653 | 0.102024 | -0.109828 | -0.108132 | -0.107284 | -0.106754 | -0.108925 | -0.114426 | -0.111335 | -1.361599 | -1.330481 | -1.318764 | -1.305195 | -1.345559 | -1.474251 | -1.417623 | -0.162383 | -0.14801 | -0.142261 | -0.141086 | -0.159319 | -0.222566 | -0.192696 | -0.408543 | -0.37618 | -0.358179 | -0.350278 | -0.39081 | -0.477645 | -0.419254 | 0.433107 | 0.403058 | 0.372674 | 0.342265 | 0.551358 | 0.449609 | 0.400111 | -75 | -75 | -70 | -75 | -75 | 20 | -20 | -0.734466 | -0.724067 | -0.717571 | -0.713921 | -0.726457 | 0 | 0 |  | 1407.973 | 0 |  | 1414.2469 | 0 |  | 735.946 | 0 |  | 735.951 | 0 |  | 1403.325 | 0 |  | 1428.369 | 0 |  | 759.645 | 0 |  | 759.892 | 0 |  | 1400.683 | 0 |  | 1422.019 | 0 |  | 770.78 | 0 |  | 770.889 | 0 |  | 1536.573 | 0 |  | 1536.675 | 0 |  | 776.305 | 0 |  | 776.105 | 0 |  | 1450.594 | 0 |  | 1450.645 | 0 |  | 743.452 | 0 |  | 743.616 | 0 |  | 1494.714 | 0 |  | 1499.108 | 0 |  | 721.513 | 0.102 |  | 721.779 | 0.102 |  | 1447.521 | 0 |  | 1449.172 | 0 |  | 759.428 | 0.025 |  | 759.496 | 0.025 | 101.213 | 95.25939 | 80.05096 | 69.9166864 | 73.78822 | 98.60415 | 86.84939 | 0 | 0 | 0 | 0 | 0 | -11.6256816 | -2.827909 | -50.04421 | -40.30825 | -34.83779 | -15.9795 | -16.46695 | -24.71729 | -21.20906 | 0 | 0 | 0 | 0 | 0 | 0 | 0 | 55.08495 | 54.305025 | 50.22997 | 53.544075 | 54.484275 | 0 | 0 | -19.59023 | -17.76765 | -17.22953 | -17.15939 | -9.569273 | -9.074327 | -7.243712 | 86.66352 | 91.48851 | 78.21361 | 90.32187 | 102.2363 | 53.18685 | 55.56871
383 | E35326 | 2017-05-27 09:01 | 54.9671 | 56.3323 | 48 | 66 | 1.1853 | 912.0994 | 14599 | 31 | 239962 | 239921 | 139105 | 139113 | 139261 | 139303 | 221143 | 221150 | 220848 | 220855 | 215335 | 215350 | 214692 | 215889 | 294090 | 294140 | 1382.14 | 24891.0625 | 6 | 199.5827 | 199.5827 | 199.5827 | 199.5827 | 191.3706 | 45.9069 | 45.9069 | 1189.2578 | 1113.777 | 1052.6666 | 876.7238 | 1062.7588 | 989.3211 | 970.6653 | 950.0027 | 929.9095 | 918.2756 | 904.8375 | 887.7984 | 15.4 | 17.4 | 30.5279 | 17.5195 | 10.5969 | 7.508 | 5.4249 | 3.9125 | 3.0257 | 2.5644 | 2.5749 | 90.56 | 147.36 | 153.04 | 240.68 | 220.63 | 344.97 | 304.03 | 479.99 | 421.95 | 676.12 | 552.94 | 891.52 | 659.85 | 1045.92 | 50.6 | 43.7 | 41.9176 | 2.090909 | 1.6167 | 1.7806 | -0.534 | 1.6167 | 5401469 | 2 |  |  | 4.0671 | 7.6893 | 9.2957 | 10.9757 | 13.5979 | 18.1757 | 4.6281 | 8.7422 | 10.3031 | 12.1828 | 16.5219 | 20.6922 | 24.9697 | 24.9555 | 24.993 | 25.1194 | 24.9779 | 25.1964 |  | 22383 | 527 | 6 |  | CC121 | 254 | 794 | 6 | 1 | 35 | 43 | 2.090909 | 1261.1215 | 1246.9714 | 1068.05 | 982.1572 | 941.2571 | 834.6143 | 865.75 | 109.8064 | 112.7371 | 107.3336 | 107.3371 | 71.2614 | 38.8286 | 38.1793 | 30.5279 | 17.5195 | 10.5969 | 7.508 | 5.4249 | 3.9125 | 3.0257 | 2.5644 | 0 | 0 | 0 | 0 | 0 | 0.1016 | 0.0254 | 0 | 0 | 0 | 0 | 0 | 0 | 0 | 0.038241 | 0.031555 | 0.027504 | 0.012948 | 0.012865 | 0.016851 | 0.014937 | 1e-05 | 5.4e-05 | 0.000126 | 0.000135 | -1.5e-05 | 0.000529 | 0.000713 | 0.082645 | 0.078542 | 0.076962 | 0.073792 | 0.080565 | 0.10878 | 0.102081 | -0.1107 | -0.109056 | -0.108228 | -0.107745 | -0.109675 | -0.114969 | -0.112021 | -1.367809 | -1.341726 | -1.331324 | -1.319255 | -1.346296 | -1.466825 | -1.413534 | -0.163372 | -0.149017 | -0.143226 | -0.141956 | -0.160355 | -0.224661 | -0.193936 | -0.409914 | -0.37664 | -0.358642 | -0.351379 | -0.391636 | -0.475314 | -0.420071 | 0.431891 | 0.401141 | 0.370641 | 0.338087 | 0.541896 | 0.445369 | 0.399143 | -70 | -65 | -60 | -65 | -75 | 30 | -30 | -0.739355 | -0.729614 | -0.723119 | -0.719599 | -0.730771 | 0 | 0 |  | 1407.973 | 0 |  | 1414.2469 | 0 |  | 735.946 | 0 |  | 735.951 | 0 |  | 1403.325 | 0 |  | 1428.369 | 0 |  | 759.645 | 0 |  | 759.892 | 0 |  | 1400.683 | 0 |  | 1422.019 | 0 |  | 770.78 | 0 |  | 770.889 | 0 |  | 1536.573 | 0 |  | 1536.675 | 0 |  | 776.305 | 0 |  | 776.105 | 0 |  | 1450.594 | 0 |  | 1450.645 | 0 |  | 743.452 | 0 |  | 743.616 | 0 |  | 1494.714 | 0 |  | 1499.108 | 0 |  | 721.513 | 0.102 |  | 721.779 | 0.102 |  | 1447.521 | 0 |  | 1449.172 | 0 |  | 759.428 | 0.025 |  | 759.496 | 0.025 | 104.2254 | 97.93963 | 82.1992641 | 72.47534 | 75.83238 | 90.78934 | 88.37662575 | 0 | 0 | 0 | 0 | 0 | -11.6808504 | -2.8453334 | -52.32006 | -42.41062 | -36.78448212 | -17.25981 | -17.2999036 | -25.4934185 | -22.1218071 | 0 | 0 | 0 | 0 | 0 | 0 | 0 | 51.75485 | 47.42491 | 43.38714 | 46.773935 | 54.807825 | 0 | 0 | -17.93929 | -16.79974 | -15.37296 | -15.23715 | -11.42712 | -8.723272 | -7.404341 | 85.72088 | 86.15418 | 73.42896 | 86.75232 | 101.9132 | 44.8918 | 56.00514
383 | E35327 | 2017-05-27 09:03 | 55.815 | 56.9813 | 51 | 65 | 1.1853 | 913.095 | 14572 | 31 | 239962 | 239921 | 139105 | 139113 | 139261 | 139303 | 221143 | 221150 | 220848 | 220855 | 215335 | 215350 | 214692 | 215889 | 294090 | 294140 | 1382.14 | 24906 | 6 | 200.5673 | 200.5673 | 200.5673 | 200.5673 | 192.3552 | 46.8915 | 46.8915 | 1208.0078 | 1127.3076 | 1058 | 878.3714 | 1070.5215 | 996.0322 | 977.0399 | 955.7515 | 935.3089 | 923.3984 | 910.907 | 893.4084 | 15.2 | 21.4 | 30.4792 | 17.5269 | 10.5341 | 7.5225 | 5.452 | 3.9845 | 3.02 | 2.5655 | 2.575 | 90.61 | 146.61 | 153.55 | 242.22 | 220.34 | 344.7 | 302.94 | 478.94 | 420.95 | 666.12 | 551.46 | 880.23 | 660.02 | 1046.58 | 50.3 | 43.7 | 42.0048 | -1.527273 | -0.481 | 2.368 | -0.5109 | -0.481 | 5401468 | 1 |  |  | 4.12 | 7.8336 | 9.3279 | 11.2343 | 13.1107 | 17.7886 | 4.8375 | 8.7359 | 9.4828 | 13.55 | 15.5594 | 20.1141 | 24.9259 | 24.9624 | 24.9974 | 24.9875 | 25.0104 | 24.8985 |  | 22383 | 527 | 7 |  | CC121 | 254 | 794 | 6 | 1 | 35 | 43.166664 | -1.527273 | 1247.3071 | 1225.2715 | 1027.4286 | 955.3214 | 904.0714 | 900.35 | 784.0071 | 114.7693 | 111.1793 | 109.5143 | 110.4443 | 81.005 | 43.2414 | 41.8293 | 30.4792 | 17.5269 | 10.5341 | 7.5225 | 5.452 | 3.9845 | 3.02 | 2.5655 | 0 | 0 | 0 | 0 | 0 | 0.1016 | 0.0254 | 0 | 0 | 0 | 0 | 0 | 0 | 0 | 0.039834 | 0.033639 | 0.028939 | 0.013805 | 0.01318 | 0.017741 | 0.015705 | 1e-05 | 5e-05 | 0.000123 | 0.00013 | -1.2e-05 | 0.000106 | 0.000577 | 0.082581 | 0.07848 | 0.076908 | 0.073736 | 0.080508 | 0.108656 | 0.102105 | -0.11004 | -0.108416 | -0.107461 | -0.107081 | -0.108811 | -0.114124 | -0.110849 | -1.37723 | -1.351345 | -1.334813 | -1.327399 | -1.344964 | -1.462023 | -1.402156 | -0.162195 | -0.147932 | -0.142265 | -0.140955 | -0.15928 | -0.222495 | -0.193367 | -0.408959 | -0.375844 | -0.357259 | -0.350395 | -0.390129 | -0.477076 | -0.415189 | 0.432071 | 0.40114 | 0.371157 | 0.339812 | 0.544428 | 0.447318 | 0.400231 | -60 | -55 | -55 | -55 | -75 | 40 | -40 | -0.737259 | -0.727437 | -0.720275 | -0.717401 | -0.727238 | 0 | 0 |  | 1407.973 | 0 |  | 1414.2469 | 0 |  | 735.946 | 0 |  | 735.951 | 0 |  | 1403.325 | 0 |  | 1428.369 | 0 |  | 759.645 | 0 |  | 759.892 | 0 |  | 1400.683 | 0 |  | 1422.019 | 0 |  | 770.78 | 0 |  | 770.889 | 0 |  | 1536.573 | 0 |  | 1536.675 | 0 |  | 776.305 | 0 |  | 776.105 | 0 |  | 1450.594 | 0 |  | 1450.645 | 0 |  | 743.452 | 0 |  | 743.616 | 0 |  | 1494.714 | 0 |  | 1499.108 | 0 |  | 721.513 | 0.102 |  | 721.779 | 0.102 |  | 1447.521 | 0 |  | 1449.172 | 0 |  | 759.428 | 0.025 |  | 759.496 | 0.025 | 103.0039 | 96.15930732 | 79.01748 | 70.44158 | 72.78498 | 97.8284296 | 80.05104 | 0 | 0 | 0 | 0 | 0 | -11.5949984 | -2.8155646 | -54.87435212 | -45.52546 | -38.79234 | -18.49731 | -17.71049 | -26.09272 | -22.8299 | 0 | 0 | 0 | 0 | 0 | 0 | 0 | 44.23554 | 40.009035 | 39.615125 | 39.457055 | 54.54285 | 0 | 0 | -18.61501 | -16.44698 | -15.58005 | -15.56768 | -12.9024764 | -9.620995293 | -8.088406 | 73.75005 | 74.1959 | 64.26022 | 75.83365 | 96.71487 | 50.51971 | 46.31717
383 | E35328 | 2017-05-27 09:05 | 56.3875 | 57.4587 | 62 | 65 | 1.1853 | 911.7723 | 14547 | 30 | 239962 | 239921 | 139105 | 139113 | 139261 | 139303 | 221143 | 221150 | 220848 | 220855 | 215335 | 215350 | 214692 | 215889 | 294090 | 294140 | 1382.14 | 24920.9375 | 6 | 201.5504 | 201.5504 | 201.5504 | 201.5504 | 193.3383 | 47.8746 | 47.8746 | 1206.8359 | 1115.1567 | 1055.3334 | 875.0667 | 1066.3658 | 992.1649 | 972.7661 | 950.9387 | 929.6357 | 917.0899 | 903.9536 | 886.1666 | 15.4 | 17.4 | 30.7559 | 17.5667 | 10.4989 | 7.4817 | 5.4534 | 3.9748 | 3.0145 | 2.5652 | 2.5781 | 90.65 | 148.12 | 153.65 | 244.74 | 220.45 | 349.89 | 302.17 | 481.44 | 419.35 | 669.04 | 547.33 | 884.08 | 659.97 | 1046.5601 | 49 | 43.8 | 42.0464 | -2.354545 | -2.5755 | 2.6964 | -0.2237 | -2.5755 | 5401469 | 2 |  |  | 4.1036 | 7.885 | 9.3636 | 10.9979 | 13.3493 | 17.3343 | 4.8828 | 9.0594 | 10.0984 | 12.8562 | 14.0031 | 19.7688 | 24.9694 | 24.9404 | 24.9536 | 25.0144 | 24.9681 | 24.7879 |  | 22383 | 527 | 8 |  | CC121 | 254 | 794 | 6 | 1 | 35 | 34.666664 | -2.354545 | 1249.2572 | 1239.9785 | 1039.4642 | 946.3786 | 916.8071 | 875.9429 | 786 | 112.6936 | 117.9 | 114.8279 | 103.8993 | 76.815 | 38.5343 | 44.49 | 30.7559 | 17.5667 | 10.4989 | 7.4817 | 5.4534 | 3.9748 | 3.0145 | 2.5652 | 0 | 0 | 0 | 0 | 0 | 0.1016 | 0.0254 | 0 | 0 | 0 | 0 | 0 | 0 | 0 | 0.042455 | 0.035217 | 0.030089 | 0.014627 | 0.013752 | 0.017711 | 0.015686 | 9e-06 | 4.7e-05 | 0.000116 | 0.000127 | -9e-06 | 0.00072 | 0.000897 | 0.082574 | 0.078472 | 0.076902 | 0.073733 | 0.080498 | 0.108652 | 0.102092 | -0.110128 | -0.108482 | -0.107519 | -0.10714 | -0.108893 | -0.114197 | -0.110953 | -1.383584 | -1.356259 | -1.339475 | -1.332695 | -1.350468 | -1.468908 | -1.40992 | -0.162086 | -0.147823 | -0.142174 | -0.140902 | -0.159136 | -0.222409 | -0.193204 | -0.409317 | -0.376254 | -0.357544 | -0.350389 | -0.390749 | -0.477081 | -0.415609 | 0.432192 | 0.401241 | 0.371397 | 0.340932 | 0.546699 | 0.451039 | 0.400599 | -55 | -50 | -50 | -50 | -70 | 30 | -30 | -0.73787 | -0.727986 | -0.720818 | -0.717943 | -0.728033 | 0 | 0 |  | 1407.973 | 0 |  | 1414.2469 | 0 |  | 735.946 | 0 |  | 735.951 | 0 |  | 1403.325 | 0 |  | 1428.369 | 0 |  | 759.645 | 0 |  | 759.892 | 0 |  | 1400.683 | 0 |  | 1422.019 | 0 |  | 770.78 | 0 |  | 770.889 | 0 |  | 1536.573 | 0 |  | 1536.675 | 0 |  | 776.305 | 0 |  | 776.105 | 0 |  | 1450.594 | 0 |  | 1450.645 | 0 |  | 743.452 | 0 |  | 743.616 | 0 |  | 1494.714 | 0 |  | 1499.108 | 0 |  | 721.513 | 0.102 |  | 721.779 | 0.102 |  | 1447.521 | 0 |  | 1449.172 | 0 |  | 759.428 | 0.025 |  | 759.496 | 0.025 | 103.1562 | 97.30359 | 79.93688 | 69.77933 | 73.80114 | 95.17295 | 80.244312 | 0 | 0 | 0 | 0 | 0 | -11.6024152 | -2.8182062 | -58.75251 | -47.82712 | -40.45884 | -19.66258203 | -18.55948 | -27.07344 | -23.38070336 | 0 | 0 | 0 | 0 | 0 | 0 | 0 | 40.58285 | 36.3993 | 36.0409 | 35.89715 | 50.96231 | 0 | 0 | -18.26605 | -17.4283317 | -16.32554 | -14.63962 | -12.22403184 | -8.570375 | -8.59564596 | 66.72045 | 68.44744 | 59.19339 | 71.37428 | 93.97993 | 47.92671 | 45.44975648
383 | E35329 | 2017-05-27 09:07 | 56.7887 | 57.8442 | 73 | 67 | 1.1853 | 949.3568 | 14590 | 30 | 239962 | 239921 | 139105 | 139113 | 139261 | 139303 | 221143 | 221150 | 220848 | 220855 | 215335 | 215350 | 214692 | 215889 | 294090 | 294140 | 1382.14 | 24935.875 | 6 | 202.5741 | 202.5741 | 202.5741 | 202.5741 | 194.362 | 48.8983 | 48.8983 | 1203.3203 | 1120.9397 | 1058.5 | 880.4692 | 1068.781 | 995.3687 | 976.9753 | 956.0961 | 936.0759 | 924.267 | 911.3424 | 895.752 | 15.2 | 18.4 | 31.0042 | 17.7116 | 10.5534 | 7.5255 | 5.4633 | 3.9669 | 3.0526 | 2.5664 | 2.575 | 90.57 | 147.29 | 153.5 | 244.86 | 220.23 | 349.02 | 302.17 | 482.25 | 418.28 | 671.38 | 546.67 | 881.3 | 660.02 | 1047.11 | 50.1 | 43.7 | 42.7795 | 0.763636 | 0.4846 | 1.3825 | -0.8531 | 0.4846 | 5802079 | 1 |  |  | 3.9971 | 7.7414 | 9.3607 | 11.1186 | 13.3171 | 17.3957 | 4.7797 | 8.825 | 10.9469 | 12.8719 | 16.2969 | 17.8547 | 24.9254 | 24.959 | 24.9376 | 25.0732 | 25.2019 | 24.7969 |  | 22383 | 527 | 9 |  | CC121 | 254 | 763 | 6 | 1 | 35 | 48.166664 | 0.763636 | 1186.3357 | 1171.2572 | 985.4572 | 912.8643 | 877.3714 | 801.6714 | 828.5714 | 101.6079 | 104.52 | 101.9071 | 95.0643 | 82.0314 | 44.7171 | 40.4507 | 31.0042 | 17.7116 | 10.5534 | 7.5255 | 5.4633 | 3.9669 | 3.0526 | 2.5664 | 0 | 0 | 0 | 0 | 0 | 0.1016 | 0.0254 | 0 | 0 | 0 | 0 | 0 | 0 | 0 | 0.037313 | 0.02971 | 0.025145 | 0.011749 | 0.011274 | 0.015609 | 0.013721 | 1.1e-05 | 5.1e-05 | 0.000124 | 0.000128 | -1e-06 | 0.001014 | 0.000999 | 0.081774 | 0.077714 | 0.076161 | 0.073019 | 0.079724 | 0.107785 | 0.101139 | -0.101523 | -0.100014 | -0.0991 | -0.098771 | -0.100366 | -0.105239 | -0.102558 | -1.380441 | -1.353913 | -1.336092 | -1.329712 | -1.347038 | -1.46777 | -1.414782 | -0.148817 | -0.135736 | -0.130579 | -0.129363 | -0.146162 | -0.204654 | -0.176588 | -0.405919 | -0.373002 | -0.354205 | -0.347507 | -0.387068 | -0.470814 | -0.416457 | 0.434881 | 0.405532 | 0.3772 | 0.352832 | 0.568873 | 0.470003 | 0.417443 | -55 | -50 | -50 | -50 | -70 | 20 | -20 | -0.684964 | -0.675767 | -0.668865 | -0.666116 | -0.675449 | 0 | 0 |  | 1407.973 | 0 |  | 1414.2469 | 0 |  | 735.946 | 0 |  | 735.951 | 0 |  | 1403.325 | 0 |  | 1428.369 | 0 |  | 759.645 | 0 |  | 759.892 | 0 |  | 1400.683 | 0 |  | 1422.019 | 0 |  | 770.78 | 0 |  | 770.889 | 0 |  | 1536.573 | 0 |  | 1536.675 | 0 |  | 776.305 | 0 |  | 776.105 | 0 |  | 1450.594 | 0 |  | 1450.645 | 0 |  | 743.452 | 0 |  | 743.616 | 0 |  | 1494.714 | 0 |  | 1499.108 | 0 |  | 721.513 | 0.102 |  | 721.779 | 0.102 |  | 1447.521 | 0 |  | 1449.172 | 0 |  | 759.428 | 0.025 |  | 759.496 | 0.025 | 97.01142 | 91.02308 | 75.05341 | 66.65644 | 69.94756 | 86.40815 | 83.80088 | 0 | 0 | 0 | 0 | 0 | -10.6922824 | -2.6049732 | -51.52358 | -40.2938 | -33.76171 | -15.79299 | -15.18516 | -24.39874071 | -20.82559104 | 0 | 0 | 0 | 0 | 0 | 0 | 0 | 37.67302 | 33.78835 | 33.44325 | 33.3058 | 47.28143 | 0 | 0 | -15.12098 | -14.18712672 | -13.30693 | -12.2978 | -11.98987 | -9.151533 | -7.143108 | 68.03987 | 70.3305 | 61.42802 | 71.87145 | 90.05395 | 42.1656 | 53.22721
383 | E35330 | 2017-05-27 09:09 | 56.6828 | 57.6896 | 67 | 49 | 1.173 | 617.7211 | 9447 | 30 | 239962 | 239921 | 139105 | 139113 | 139261 | 139303 | 221143 | 221150 | 220848 | 220855 | 215335 | 215350 | 214692 | 215889 | 294090 | 294140 | 1382.14 | 24945.6563 | 6 | 203.2348 | 203.2348 | 203.2348 | 203.2348 | 195.0227 | 49.559 | 49.559 | 1193.9453 | 1106.2729 | 1049.1666 | 871.9764 | 1054.8308 | 983.4222 | 963.3697 | 942.7542 | 925.7399 | 912.8019 | 900.8022 | 885.0209 | 15.8 | 19.4 | 31.2379 | 18.2749 | 11.2059 | 7.848 | 5.6508 | 4.14 | 3.1039 | 2.5655 | 2.5769 | 88.28 | 124.64 | 145.75 | 201.65 | 210.99 | 291.97 | 291.39 | 407.48 | 402.68 | 560.25 | 538.61 | 750.75 | 659.94 | 910.92 | 50.1 | 43.6 | 28.5868 | 11.154546 | 8.3356 | 8.4932 | -10.6644 | 8.3356 | 6215019 | 2 |  |  | 3.9371 | 7.465 | 8.9421 | 10.8079 | 12.3943 | 16.4893 | 4.4453 | 8.3969 | 9.2156 | 12.7 | 14.7891 | 20.3422 | 25.0107 | 24.9259 | 24.9942 | 24.8937 | 25.0064 | 24.7944 |  | 22383 | 527 | 10 |  | EA061 | 254 | 754 | 6 | 5 | 35 | 37 | 11.154546 | 1166.4785 | 1133.7072 | 1001.5571 | 900.7286 | 833.5428 | 855.1643 | 855.75 | 112.6471 | 103.3964 | 112.6943 | 103.9143 | 95.5214 | 53.885 | 60.6264 | 31.2379 | 18.2749 | 11.2059 | 7.848 | 5.6508 | 4.14 | 3.1039 | 2.5655 | 0 | 0 | 0 | 0 | 0 | 0.1016 | 0.0254 | 0 | 0 | 0 | 0 | 0 | 0 | 0 | 0.038891 | 0.03099 | 0.026032 | 0.012039 | 0.011638 | 0.016051 | 0.014147 | 9e-06 | 4.9e-05 | 0.00012 | 0.000124 | -1e-06 | 0.00107 | 0.001041 | 0.081552 | 0.077503 | 0.075936 | 0.072813 | 0.079507 | 0.107462 | 0.100883 | -0.099397 | -0.097832 | -0.097026 | -0.096669 | -0.098221 | -0.103081 | -0.100354 | -1.388028 | -1.356063 | -1.339934 | -1.333387 | -1.351829 | -1.472557 | -1.417533 | -0.145388 | -0.132617 | -0.127365 | -0.126291 | -0.142792 | -0.199311 | -0.172378 | -0.404771 | -0.371881 | -0.354927 | -0.347283 | -0.385985 | -0.472928 | -0.416143 | 0.436615 | 0.410439 | 0.382476 | 0.363798 | 0.589181 | 0.478473 | 0.421442 | -45 | -45 | -45 | -45 | -65 | 10 | -10 | -0.674619 | -0.664773 | -0.658266 | -0.655343 | -0.664507 | 0 | 0 |  | 1407.973 | 0 |  | 1414.2469 | 0 |  | 735.946 | 0 |  | 735.951 | 0 |  | 1403.325 | 0 |  | 1428.369 | 0 |  | 759.645 | 0 |  | 759.892 | 0 |  | 1400.683 | 0 |  | 1422.019 | 0 |  | 770.78 | 0 |  | 770.889 | 0 |  | 1536.573 | 0 |  | 1536.675 | 0 |  | 776.305 | 0 |  | 776.105 | 0 |  | 1450.594 | 0 |  | 1450.645 | 0 |  | 743.452 | 0 |  | 743.616 | 0 |  | 1494.714 | 0 |  | 1499.108 | 0 |  | 721.513 | 0.102 |  | 721.779 | 0.102 |  | 1447.521 | 0 |  | 1449.172 | 0 |  | 759.428 | 0.025 |  | 759.496 | 0.025 | 95.12865 | 87.86571 | 76.05424 | 65.58475 | 66.27249 | 91.89767 | 86.33062725 | 0 | 0 | 0 | 0 | 0 | -10.4730296 | -2.5489916 | -53.9942892 | -42.09084 | -35.04195 | -16.21799 | -15.73123 | -25.21165 | -21.52949 | 0 | 0 | 0 | 0 | 0 | 0 | 0 | 30.357855 | 29.914785 | 29.62197 | 29.490435 | 43.192955 | 0 | 0 | -16.37754 | -13.71212 | -14.35331 | -13.12344 | -13.63969 | -10.73987 | -10.45066 | 55.11468 | 61.97753 | 56.28095 | 65.73376 | 80.09452 | 45.47311 | 51.80149
383 | E35331 | 2017-05-27 09:11 | 56.8444 | 57.7784 | 69 | 58 | 1.173 | 787.9252 | 11990 | 31 | 239962 | 239921 | 139105 | 139113 | 139261 | 139303 | 221143 | 221150 | 220848 | 220855 | 215335 | 215350 | 214692 | 215889 | 294090 | 294140 | 1382.14 | 24957.8867 | 6 | 204.0777 | 204.0777 | 204.0777 | 204.0777 | 195.8656 | 50.4018 | 50.4018 | 1190.4297 | 1111.0933 | 1062.6666 | 868.2381 | 1057.7036 | 984.971 | 964.2277 | 942.5757 | 924.9905 | 912.0626 | 899.6446 | 882.5515 | 15.4 | 21.2 | 30.7471 | 17.8605 | 11.0055 | 7.8098 | 5.6542 | 4.0939 | 3.066 | 2.5678 | 2.5744 | 89.23 | 136.27 | 147.84 | 220.58 | 212.44 | 314.43 | 293.14 | 437.77 | 408.05 | 611.29 | 542.97 | 820.6 | 660.05 | 985.86 | 50.9 | 43.7 | 38.0483 | -10.281818 | -7.3681 | 7.7899 | -29.0899 | -7.3681 | 6216525 | 1 |  |  | 4.0936 | 7.64 | 9.0464 | 10.7779 | 12.8143 | 17 | 4.6188 | 8.6859 | 9.8656 | 12.7391 | 15.4266 | 18.7281 | 24.952 | 24.9568 | 24.9801 | 25.0835 | 25.0384 | 24.9292 |  | 22383 | 527 | 11 |  | EA061 | 254 | 754 | 6 | 5 | 35 | 53.666668 | -10.281818 | 1105.8357 | 1058.7643 | 920.4786 | 843.8786 | 807.5428 | 807.6071 | 699.9072 | 108.0021 | 102.8643 | 98.1086 | 97.8929 | 96.33 | 34.5957 | 69.9621 | 30.7471 | 17.8605 | 11.0055 | 7.8098 | 5.6542 | 4.0939 | 3.066 | 2.5678 | 0 | 0 | 0 | 0 | 0 | 0.1016 | 0.0254 | 0 | 0 | 0 | 0 | 0 | 0 | 0 | 0.0393 | 0.03143 | 0.026481 | 0.01239 | 0.012199 | 0.016398 | 0.014532 | 9e-06 | 4.9e-05 | 0.000119 | 0.000124 | 0 | 0.001074 | 0.001051 | 0.081534 | 0.077491 | 0.075927 | 0.072802 | 0.079485 | 0.107464 | 0.100976 | -0.099033 | -0.097449 | -0.096619 | -0.096273 | -0.097847 | -0.102685 | -0.099768 | -1.387485 | -1.355051 | -1.337881 | -1.33154 | -1.349739 | -1.471769 | -1.41265 | -0.145065 | -0.132386 | -0.127182 | -0.126086 | -0.142435 | -0.199008 | -0.172913 | -0.403289 | -0.369982 | -0.352795 | -0.345389 | -0.384898 | -0.470852 | -0.410139 | 0.436159 | 0.409645 | 0.382123 | 0.362939 | 0.584365 | 0.476588 | 0.422257 | -45 | -45 | -45 | -45 | -65 | 0 | 0 | -0.671485 | -0.661696 | -0.655263 | -0.652371 | -0.661698 | 0 | 0 |  | 1407.973 | 0 |  | 1414.2469 | 0 |  | 735.946 | 0 |  | 735.951 | 0 |  | 1403.325 | 0 |  | 1428.369 | 0 |  | 759.645 | 0 |  | 759.892 | 0 |  | 1400.683 | 0 |  | 1422.019 | 0 |  | 770.78 | 0 |  | 770.889 | 0 |  | 1536.573 | 0 |  | 1536.675 | 0 |  | 776.305 | 0 |  | 776.105 | 0 |  | 1450.594 | 0 |  | 1450.645 | 0 |  | 743.452 | 0 |  | 743.616 | 0 |  | 1494.714 | 0 |  | 1499.108 | 0 |  | 721.513 | 0.102 |  | 721.779 | 0.102 |  | 1447.521 | 0 |  | 1449.172 | 0 |  | 759.428 | 0.025 |  | 759.496 | 0.025 | 90.16321 | 82.0447 | 69.88918 | 61.43605 | 64.18754 | 86.78869 | 70.67383 | 0 | 0 | 0 | 0 | 0 | -10.432796 | -2.5341072 | -54.54065 | -42.65565 | -35.5876346 | -16.66289156 | -16.46547 | -25.71475 | -22.01332495 | 0 | 0 | 0 | 0 | 0 | 0 | 0 | 30.216825 | 29.77632 | 29.486835 | 29.356695 | 43.01037 | 0 | 0 | -15.66732 | -13.61779 | -12.47765 | -12.34292 | -13.72076355 | -6.884821 | -12.09736 | 50.17206 | 55.54758 | 51.31073 | 61.78693 | 77.01168 | 43.75632 | 34.02904
383 | E35332 | 2017-05-27 09:13 | 57.091 | 57.9735 | 61 | 58 | 1.173 | 786.1632 | 11952 | 31 | 239962 | 239921 | 139105 | 139113 | 139261 | 139303 | 221143 | 221150 | 220848 | 220855 | 215335 | 215350 | 214692 | 215889 | 294090 | 294140 | 1382.14 | 24970.1172 | 6 | 204.9186 | 204.9186 | 204.9186 | 204.9186 | 196.7065 | 51.2428 | 51.2428 | 1196.2891 | 1120.726 | 1066.5 | 873.6445 | 1070.6108 | 996.5605 | 974.5831 | 951.897 | 933.3331 | 919.2433 | 905.5432 | 888.7472 | 15.4 | 17.4 | 30.7708 | 17.8491 | 10.8881 | 7.7684 | 5.6204 | 4.0925 | 3.1049 | 2.5667 | 2.5767 | 90.54 | 138 | 149.58 | 224.72 | 214.16 | 318.54 | 294.15 | 442.84 | 408.59 | 614.92 | 540.5 | 819.16 | 659.95 | 986.96 | 49.1 | 43.8 | 38.0483 | 26.181818 | 21.8883 | 21.8883 | 7.073 | 21.8883 | 6216525 | 2 |  |  | 3.77 | 7.2186 | 8.6443 | 10.2043 | 12.1893 | 16.1079 | 4.3556 | 8.2381 | 9.5619 | 12.2905 | 13.4333 | 19.1952 | 24.9235 | 24.9614 | 25.002 | 25.0012 | 25.082 | 24.876 |  | 22383 | 527 | 12 |  | EA061 | 254 | 754 | 6 | 5 | 35 | 45.166664 | 26.181818 | 1099.5714 | 1055.3214 | 906.6643 | 838.0143 | 786.0214 | 776.0857 | 781.0714 | 109.4421 | 107.4357 | 110.3186 | 104.1871 | 102.7786 | 77.89 | 82.8336 | 30.7708 | 17.8491 | 10.8881 | 7.7684 | 5.6204 | 4.0925 | 3.1049 | 2.5667 | 0 | 0 | 0 | 0 | 0 | 0.1016 | 0.0254 | 0 | 0 | 0 | 0 | 0 | 0 | 0 | 0.040713 | 0.03249 | 0.027404 | 0.013335 | 0.013333 | 0.0163 | 0.014455 | 7e-06 | 4.3e-05 | 0.000107 | 0.000117 | -4e-06 | 0.00107 | 0.001064 | 0.081522 | 0.077478 | 0.075919 | 0.07279 | 0.079476 | 0.10747 | 0.100875 | -0.098982 | -0.09741 | -0.09657 | -0.096224 | -0.097845 | -0.102471 | -0.099794 | -1.393871 | -1.361635 | -1.344707 | -1.337399 | -1.359621 | -1.469724 | -1.415489 | -0.144874 | -0.13219 | -0.127047 | -0.125904 | -0.142286 | -0.198915 | -0.1719 | -0.402948 | -0.369852 | -0.35222 | -0.345228 | -0.384262 | -0.469654 | -0.413985 | 0.435765 | 0.408871 | 0.381611 | 0.362865 | 0.584977 | 0.479336 | 0.422655 | -35 | -35 | -35 | -35 | -55 | -10 | 10 | -0.671003 | -0.661141 | -0.654389 | -0.651367 | -0.661031 | 0 | 0 |  | 1407.973 | 0 |  | 1414.2469 | 0 |  | 735.946 | 0 |  | 735.951 | 0 |  | 1403.325 | 0 |  | 1428.369 | 0 |  | 759.645 | 0 |  | 759.892 | 0 |  | 1400.683 | 0 |  | 1422.019 | 0 |  | 770.78 | 0 |  | 770.889 | 0 |  | 1536.573 | 0 |  | 1536.675 | 0 |  | 776.305 | 0 |  | 776.105 | 0 |  | 1450.594 | 0 |  | 1450.645 | 0 |  | 743.452 | 0 |  | 743.616 | 0 |  | 1494.714 | 0 |  | 1499.108 | 0 |  | 721.513 | 0.102 |  | 721.779 | 0.102 |  | 1447.521 | 0 |  | 1449.172 | 0 |  | 759.428 | 0.025 |  | 759.496 | 0.025 | 89.63926 | 81.76419 | 68.83305 | 60.99906 | 62.46984 | 83.40593 | 78.79058 | 0 | 0 | 0 | 0 | 0 | -10.4110536 | -2.5347676 | -56.75842712 | -44.29807 | -36.99423 | -17.99069 | -18.12239 | -25.52910588 | -21.96697 | 0 | 0 | 0 | 0 | 0 | 0 | 0 | 23.485105 | 23.139935 | 22.903615 | 22.797845 | 36.356705 | 0 | 0 | -15.85531 | -14.20193 | -14.01565 | -13.11757 | -14.62396 | -15.49348935 | -14.23909584 | 40.51062 | 46.40413 | 40.72678 | 52.68864 | 66.0802 | 31.97228 | 40.04974

## F6top
[6 empty] | 0 | 1 | 2 | 3 | 4 | 5 | 6 | 7 | 8 | 9 | 10 | 11 | 12 | 13 | 14 | 15 | 16 | 17 | 18 | 19 | 20 | 21 | 22 | 23 | 24 | 25 | 26 | 27 | 28 | 29 | 30 | 31 | 32 | 33 | 34 | 35 | 36 | 37 | 38 | 39 | 40 | 41 | 42 | 43 | 44 | 45 | 46 | 47 | 48 | 49 | 50 | 51 | 52 | 53 | 54 | 55 | 56 | 57 | 58 | 59 | 60 | 61 | 62 | 63 | 64
ord_wdt | alpha | alpha/k | WROLL_SHIFT_POS_6 | Width1 | Width2 | -855.04 | -828.32 | -801.6 | -774.88 | -748.16 | -721.44 | -694.72 | -668 | -641.28 | -614.56 | -587.84 | -561.12 | -534.4 | -507.68 | -480.96 | -454.24 | -427.52 | -400.8 | -374.08 | -347.36 | -320.64 | -293.92 | -267.2 | -240.48 | -213.76 | -187.04 | -160.32 | -133.6 | -106.88 | -80.16 | -53.44 | -26.72 | 0 | 26.72 | 53.44 | 80.16 | 106.88 | 133.6 | 160.32 | 187.04 | 213.76 | 240.48 | 267.2 | 293.92 | 320.64 | 347.36 | 374.08 | 400.8 | 427.52 | 454.24 | 480.96 | 507.68 | 534.4 | 561.12 | 587.84 | 614.56 | 641.28 | 668 | 694.72 | 721.44 | 748.16 | 774.88 | 801.6 | 828.32 | 855.04
1194 | 331.6879 | 0.001154354 | 0 | 597 | -597 | 0 | 0 | 0 | 0 | 0 | 0 | 0 | 0 | 0 | 0 | 0.001154354 | 0.001154354 | 0.001154354 | 0.001154354 | 0.001154354 | 0.001154354 | 0.001154354 | 0.001154354 | 0.001154354 | 0.001154354 | 0.001154354 | 0.001154354 | 0.001154354 | 0.001154354 | 0.001154354 | 0.001154354 | 0.001154354 | 0.001154354 | 0.001154354 | 0.001154354 | 0.001154354 | 0.001154354 | 0.001154354 | 0.001154354 | 0.001154354 | 0.001154354 | 0.001154354 | 0.001154354 | 0.001154354 | 0.001154354 | 0.001154354 | 0.001154354 | 0.001154354 | 0.001154354 | 0.001154354 | 0.001154354 | 0.001154354 | 0.001154354 | 0.001154354 | 0.001154354 | 0.001154354 | 0.001154354 | 0.001154354 | 0.001154354 | 0.001154354 | 0 | 0 | 0 | 0 | 0 | 0 | 0 | 0 | 0 | 0
1251 | 394.9593 | 0.001374553 | 0 | 625.5 | -625.5 | 0 | 0 | 0 | 0 | 0 | 0 | 0 | 0 | 0 | 0.001374553 | 0.001374553 | 0.001374553 | 0.001374553 | 0.001374553 | 0.001374553 | 0.001374553 | 0.001374553 | 0.001374553 | 0.001374553 | 0.001374553 | 0.001374553 | 0.001374553 | 0.001374553 | 0.001374553 | 0.001374553 | 0.001374553 | 0.001374553 | 0.001374553 | 0.001374553 | 0.001374553 | 0.001374553 | 0.001374553 | 0.001374553 | 0.001374553 | 0.001374553 | 0.001374553 | 0.001374553 | 0.001374553 | 0.001374553 | 0.001374553 | 0.001374553 | 0.001374553 | 0.001374553 | 0.001374553 | 0.001374553 | 0.001374553 | 0.001374553 | 0.001374553 | 0.001374553 | 0.001374553 | 0.001374553 | 0.001374553 | 0.001374553 | 0.001374553 | 0.001374553 | 0.001374553 | 0 | 0 | 0 | 0 | 0 | 0 | 0 | 0 | 0
1251 | 444.2413 | 0.001546066 | 0 | 625.5 | -625.5 | 0 | 0 | 0 | 0 | 0 | 0 | 0 | 0 | 0 | 0.001546066 | 0.001546066 | 0.001546066 | 0.001546066 | 0.001546066 | 0.001546066 | 0.001546066 | 0.001546066 | 0.001546066 | 0.001546066 | 0.001546066 | 0.001546066 | 0.001546066 | 0.001546066 | 0.001546066 | 0.001546066 | 0.001546066 | 0.001546066 | 0.001546066 | 0.001546066 | 0.001546066 | 0.001546066 | 0.001546066 | 0.001546066 | 0.001546066 | 0.001546066 | 0.001546066 | 0.001546066 | 0.001546066 | 0.001546066 | 0.001546066 | 0.001546066 | 0.001546066 | 0.001546066 | 0.001546066 | 0.001546066 | 0.001546066 | 0.001546066 | 0.001546066 | 0.001546066 | 0.001546066 | 0.001546066 | 0.001546066 | 0.001546066 | 0.001546066 | 0.001546066 | 0.001546066 | 0 | 0 | 0 | 0 | 0 | 0 | 0 | 0 | 0
1251 | 370.9704 | 0.001291066 | 0 | 625.5 | -625.5 | 0 | 0 | 0 | 0 | 0 | 0 | 0 | 0 | 0 | 0.001291066 | 0.001291066 | 0.001291066 | 0.001291066 | 0.001291066 | 0.001291066 | 0.001291066 | 0.001291066 | 0.001291066 | 0.001291066 | 0.001291066 | 0.001291066 | 0.001291066 | 0.001291066 | 0.001291066 | 0.001291066 | 0.001291066 | 0.001291066 | 0.001291066 | 0.001291066 | 0.001291066 | 0.001291066 | 0.001291066 | 0.001291066 | 0.001291066 | 0.001291066 | 0.001291066 | 0.001291066 | 0.001291066 | 0.001291066 | 0.001291066 | 0.001291066 | 0.001291066 | 0.001291066 | 0.001291066 | 0.001291066 | 0.001291066 | 0.001291066 | 0.001291066 | 0.001291066 | 0.001291066 | 0.001291066 | 0.001291066 | 0.001291066 | 0.001291066 | 0.001291066 | 0.001291066 | 0 | 0 | 0 | 0 | 0 | 0 | 0 | 0 | 0
1253 | 412.3943 | 0.001435231 | 0 | 626.5 | -626.5 | 0 | 0 | 0 | 0 | 0 | 0 | 0 | 0 | 0 | 0.001435231 | 0.001435231 | 0.001435231 | 0.001435231 | 0.001435231 | 0.001435231 | 0.001435231 | 0.001435231 | 0.001435231 | 0.001435231 | 0.001435231 | 0.001435231 | 0.001435231 | 0.001435231 | 0.001435231 | 0.001435231 | 0.001435231 | 0.001435231 | 0.001435231 | 0.001435231 | 0.001435231 | 0.001435231 | 0.001435231 | 0.001435231 | 0.001435231 | 0.001435231 | 0.001435231 | 0.001435231 | 0.001435231 | 0.001435231 | 0.001435231 | 0.001435231 | 0.001435231 | 0.001435231 | 0.001435231 | 0.001435231 | 0.001435231 | 0.001435231 | 0.001435231 | 0.001435231 | 0.001435231 | 0.001435231 | 0.001435231 | 0.001435231 | 0.001435231 | 0.001435231 | 0.001435231 | 0 | 0 | 0 | 0 | 0 | 0 | 0 | 0 | 0
1253 | 421.8595 | 0.001468172 | -10 | 616.5 | -636.5 | 0 | 0 | 0 | 0 | 0 | 0 | 0 | 0 | 0 | 0.001468172 | 0.001468172 | 0.001468172 | 0.001468172 | 0.001468172 | 0.001468172 | 0.001468172 | 0.001468172 | 0.001468172 | 0.001468172 | 0.001468172 | 0.001468172 | 0.001468172 | 0.001468172 | 0.001468172 | 0.001468172 | 0.001468172 | 0.001468172 | 0.001468172 | 0.001468172 | 0.001468172 | 0.001468172 | 0.001468172 | 0.001468172 | 0.001468172 | 0.001468172 | 0.001468172 | 0.001468172 | 0.001468172 | 0.001468172 | 0.001468172 | 0.001468172 | 0.001468172 | 0.001468172 | 0.001468172 | 0.001468172 | 0.001468172 | 0.001468172 | 0.001468172 | 0.001468172 | 0.001468172 | 0.001468172 | 0.001468172 | 0.001468172 | 0.001468172 | 0.001468172 | 0.001468172 | 0 | 0 | 0 | 0 | 0 | 0 | 0 | 0 | 0
1253 | 398.354 | 0.001386368 | -20 | 606.5 | -646.5 | 0 | 0 | 0 | 0 | 0 | 0 | 0 | 0 | 0.001386368 | 0.001386368 | 0.001386368 | 0.001386368 | 0.001386368 | 0.001386368 | 0.001386368 | 0.001386368 | 0.001386368 | 0.001386368 | 0.001386368 | 0.001386368 | 0.001386368 | 0.001386368 | 0.001386368 | 0.001386368 | 0.001386368 | 0.001386368 | 0.001386368 | 0.001386368 | 0.001386368 | 0.001386368 | 0.001386368 | 0.001386368 | 0.001386368 | 0.001386368 | 0.001386368 | 0.001386368 | 0.001386368 | 0.001386368 | 0.001386368 | 0.001386368 | 0.001386368 | 0.001386368 | 0.001386368 | 0.001386368 | 0.001386368 | 0.001386368 | 0.001386368 | 0.001386368 | 0.001386368 | 0.001386368 | 0.001386368 | 0.001386368 | 0.001386368 | 0.001386368 | 0.001386368 | 0 | 0 | 0 | 0 | 0 | 0 | 0 | 0 | 0 | 0
1381 | 275.2754 | 0.0009580245 | -30 | 660.5 | -720.5 | 0 | 0 | 0 | 0 | 0 | 0 | 0.0009580245 | 0.0009580245 | 0.0009580245 | 0.0009580245 | 0.0009580245 | 0.0009580245 | 0.0009580245 | 0.0009580245 | 0.0009580245 | 0.0009580245 | 0.0009580245 | 0.0009580245 | 0.0009580245 | 0.0009580245 | 0.0009580245 | 0.0009580245 | 0.0009580245 | 0.0009580245 | 0.0009580245 | 0.0009580245 | 0.0009580245 | 0.0009580245 | 0.0009580245 | 0.0009580245 | 0.0009580245 | 0.0009580245 | 0.0009580245 | 0.0009580245 | 0.0009580245 | 0.0009580245 | 0.0009580245 | 0.0009580245 | 0.0009580245 | 0.0009580245 | 0.0009580245 | 0.0009580245 | 0.0009580245 | 0.0009580245 | 0.0009580245 | 0.0009580245 | 0.0009580245 | 0.0009580245 | 0.0009580245 | 0.0009580245 | 0.0009580245 | 0.0009580245 | 0.0009580245 | 0.0009580245 | 0.0009580245 | 0.0009580245 | 0.0009580245 | 0 | 0 | 0 | 0 | 0 | 0 | 0 | 0
1289 | 472.8069 | 0.001645481 | -40 | 604.5 | -684.5 | 0 | 0 | 0 | 0 | 0 | 0 | 0 | 0.001645481 | 0.001645481 | 0.001645481 | 0.001645481 | 0.001645481 | 0.001645481 | 0.001645481 | 0.001645481 | 0.001645481 | 0.001645481 | 0.001645481 | 0.001645481 | 0.001645481 | 0.001645481 | 0.001645481 | 0.001645481 | 0.001645481 | 0.001645481 | 0.001645481 | 0.001645481 | 0.001645481 | 0.001645481 | 0.001645481 | 0.001645481 | 0.001645481 | 0.001645481 | 0.001645481 | 0.001645481 | 0.001645481 | 0.001645481 | 0.001645481 | 0.001645481 | 0.001645481 | 0.001645481 | 0.001645481 | 0.001645481 | 0.001645481 | 0.001645481 | 0.001645481 | 0.001645481 | 0.001645481 | 0.001645481 | 0.001645481 | 0.001645481 | 0.001645481 | 0.001645481 | 0.001645481 | 0.001645481 | 0 | 0 | 0 | 0 | 0 | 0 | 0 | 0 | 0 | 0
1253 | 413.7707 | 0.001440021 | -30 | 596.5 | -656.5 | 0 | 0 | 0 | 0 | 0 | 0 | 0 | 0 | 0.001440021 | 0.001440021 | 0.001440021 | 0.001440021 | 0.001440021 | 0.001440021 | 0.001440021 | 0.001440021 | 0.001440021 | 0.001440021 | 0.001440021 | 0.001440021 | 0.001440021 | 0.001440021 | 0.001440021 | 0.001440021 | 0.001440021 | 0.001440021 | 0.001440021 | 0.001440021 | 0.001440021 | 0.001440021 | 0.001440021 | 0.001440021 | 0.001440021 | 0.001440021 | 0.001440021 | 0.001440021 | 0.001440021 | 0.001440021 | 0.001440021 | 0.001440021 | 0.001440021 | 0.001440021 | 0.001440021 | 0.001440021 | 0.001440021 | 0.001440021 | 0.001440021 | 0.001440021 | 0.001440021 | 0.001440021 | 0.001440021 | 0.001440021 | 0.001440021 | 0.001440021 | 0.001440021 | 0 | 0 | 0 | 0 | 0 | 0 | 0 | 0 | 0 | 0
1253 | 406.1554 | 0.001413518 | -20 | 606.5 | -646.5 | 0 | 0 | 0 | 0 | 0 | 0 | 0 | 0 | 0.001413518 | 0.001413518 | 0.001413518 | 0.001413518 | 0.001413518 | 0.001413518 | 0.001413518 | 0.001413518 | 0.001413518 | 0.001413518 | 0.001413518 | 0.001413518 | 0.001413518 | 0.001413518 | 0.001413518 | 0.001413518 | 0.001413518 | 0.001413518 | 0.001413518 | 0.001413518 | 0.001413518 | 0.001413518 | 0.001413518 | 0.001413518 | 0.001413518 | 0.001413518 | 0.001413518 | 0.001413518 | 0.001413518 | 0.001413518 | 0.001413518 | 0.001413518 | 0.001413518 | 0.001413518 | 0.001413518 | 0.001413518 | 0.001413518 | 0.001413518 | 0.001413518 | 0.001413518 | 0.001413518 | 0.001413518 | 0.001413518 | 0.001413518 | 0.001413518 | 0.001413518 | 0.001413518 | 0 | 0 | 0 | 0 | 0 | 0 | 0 | 0 | 0 | 0
1253 | 609.1532 | 0.002119999 | -10 | 616.5 | -636.5 | 0 | 0 | 0 | 0 | 0 | 0 | 0 | 0 | 0 | 0.002119999 | 0.002119999 | 0.002119999 | 0.002119999 | 0.002119999 | 0.002119999 | 0.002119999 | 0.002119999 | 0.002119999 | 0.002119999 | 0.002119999 | 0.002119999 | 0.002119999 | 0.002119999 | 0.002119999 | 0.002119999 | 0.002119999 | 0.002119999 | 0.002119999 | 0.002119999 | 0.002119999 | 0.002119999 | 0.002119999 | 0.002119999 | 0.002119999 | 0.002119999 | 0.002119999 | 0.002119999 | 0.002119999 | 0.002119999 | 0.002119999 | 0.002119999 | 0.002119999 | 0.002119999 | 0.002119999 | 0.002119999 | 0.002119999 | 0.002119999 | 0.002119999 | 0.002119999 | 0.002119999 | 0.002119999 | 0.002119999 | 0.002119999 | 0.002119999 | 0.002119999 | 0.002119999 | 0 | 0 | 0 | 0 | 0 | 0 | 0 | 0 | 0
1253 | 571.1323 | 0.001987677 | 0 | 626.5 | -626.5 | 0 | 0 | 0 | 0 | 0 | 0 | 0 | 0 | 0 | 0.001987677 | 0.001987677 | 0.001987677 | 0.001987677 | 0.001987677 | 0.001987677 | 0.001987677 | 0.001987677 | 0.001987677 | 0.001987677 | 0.001987677 | 0.001987677 | 0.001987677 | 0.001987677 | 0.001987677 | 0.001987677 | 0.001987677 | 0.001987677 | 0.001987677 | 0.001987677 | 0.001987677 | 0.001987677 | 0.001987677 | 0.001987677 | 0.001987677 | 0.001987677 | 0.001987677 | 0.001987677 | 0.001987677 | 0.001987677 | 0.001987677 | 0.001987677 | 0.001987677 | 0.001987677 | 0.001987677 | 0.001987677 | 0.001987677 | 0.001987677 | 0.001987677 | 0.001987677 | 0.001987677 | 0.001987677 | 0.001987677 | 0.001987677 | 0.001987677 | 0.001987677 | 0.001987677 | 0 | 0 | 0 | 0 | 0 | 0 | 0 | 0 | 0
1253 | 607.8413 | 0.002115434 | 10 | 636.5 | -616.5 | 0 | 0 | 0 | 0 | 0 | 0 | 0 | 0 | 0 | 0.002115434 | 0.002115434 | 0.002115434 | 0.002115434 | 0.002115434 | 0.002115434 | 0.002115434 | 0.002115434 | 0.002115434 | 0.002115434 | 0.002115434 | 0.002115434 | 0.002115434 | 0.002115434 | 0.002115434 | 0.002115434 | 0.002115434 | 0.002115434 | 0.002115434 | 0.002115434 | 0.002115434 | 0.002115434 | 0.002115434 | 0.002115434 | 0.002115434 | 0.002115434 | 0.002115434 | 0.002115434 | 0.002115434 | 0.002115434 | 0.002115434 | 0.002115434 | 0.002115434 | 0.002115434 | 0.002115434 | 0.002115434 | 0.002115434 | 0.002115434 | 0.002115434 | 0.002115434 | 0.002115434 | 0.002115434 | 0.002115434 | 0.002115434 | 0.002115434 | 0.002115434 | 0.002115434 | 0 | 0 | 0 | 0 | 0 | 0 | 0 | 0 | 0
1253 | 539.4973 | 0.00187758 | 20 | 646.5 | -606.5 | 0 | 0 | 0 | 0 | 0 | 0 | 0 | 0 | 0 | 0 | 0.00187758 | 0.00187758 | 0.00187758 | 0.00187758 | 0.00187758 | 0.00187758 | 0.00187758 | 0.00187758 | 0.00187758 | 0.00187758 | 0.00187758 | 0.00187758 | 0.00187758 | 0.00187758 | 0.00187758 | 0.00187758 | 0.00187758 | 0.00187758 | 0.00187758 | 0.00187758 | 0.00187758 | 0.00187758 | 0.00187758 | 0.00187758 | 0.00187758 | 0.00187758 | 0.00187758 | 0.00187758 | 0.00187758 | 0.00187758 | 0.00187758 | 0.00187758 | 0.00187758 | 0.00187758 | 0.00187758 | 0.00187758 | 0.00187758 | 0.00187758 | 0.00187758 | 0.00187758 | 0.00187758 | 0.00187758 | 0.00187758 | 0.00187758 | 0.00187758 | 0.00187758 | 0.00187758 | 0 | 0 | 0 | 0 | 0 | 0 | 0 | 0
1253 | 573.8022 | 0.001996969 | 30 | 656.5 | -596.5 | 0 | 0 | 0 | 0 | 0 | 0 | 0 | 0 | 0 | 0 | 0.001996969 | 0.001996969 | 0.001996969 | 0.001996969 | 0.001996969 | 0.001996969 | 0.001996969 | 0.001996969 | 0.001996969 | 0.001996969 | 0.001996969 | 0.001996969 | 0.001996969 | 0.001996969 | 0.001996969 | 0.001996969 | 0.001996969 | 0.001996969 | 0.001996969 | 0.001996969 | 0.001996969 | 0.001996969 | 0.001996969 | 0.001996969 | 0.001996969 | 0.001996969 | 0.001996969 | 0.001996969 | 0.001996969 | 0.001996969 | 0.001996969 | 0.001996969 | 0.001996969 | 0.001996969 | 0.001996969 | 0.001996969 | 0.001996969 | 0.001996969 | 0.001996969 | 0.001996969 | 0.001996969 | 0.001996969 | 0.001996969 | 0.001996969 | 0.001996969 | 0.001996969 | 0.001996969 | 0 | 0 | 0 | 0 | 0 | 0 | 0 | 0
1251 | 382.9139 | 0.001332632 | 40 | 665.5 | -585.5 | 0 | 0 | 0 | 0 | 0 | 0 | 0 | 0 | 0 | 0 | 0 | 0.001332632 | 0.001332632 | 0.001332632 | 0.001332632 | 0.001332632 | 0.001332632 | 0.001332632 | 0.001332632 | 0.001332632 | 0.001332632 | 0.001332632 | 0.001332632 | 0.001332632 | 0.001332632 | 0.001332632 | 0.001332632 | 0.001332632 | 0.001332632 | 0.001332632 | 0.001332632 | 0.001332632 | 0.001332632 | 0.001332632 | 0.001332632 | 0.001332632 | 0.001332632 | 0.001332632 | 0.001332632 | 0.001332632 | 0.001332632 | 0.001332632 | 0.001332632 | 0.001332632 | 0.001332632 | 0.001332632 | 0.001332632 | 0.001332632 | 0.001332632 | 0.001332632 | 0.001332632 | 0.001332632 | 0.001332632 | 0.001332632 | 0.001332632 | 0.001332632 | 0.001332632 | 0 | 0 | 0 | 0 | 0 | 0 | 0 | 0
1251 | 217.5 | 0.0007569522 | 30 | 655.5 | -595.5 | 0 | 0 | 0 | 0 | 0 | 0 | 0 | 0 | 0 | 0 | 0.0007569522 | 0.0007569522 | 0.0007569522 | 0.0007569522 | 0.0007569522 | 0.0007569522 | 0.0007569522 | 0.0007569522 | 0.0007569522 | 0.0007569522 | 0.0007569522 | 0.0007569522 | 0.0007569522 | 0.0007569522 | 0.0007569522 | 0.0007569522 | 0.0007569522 | 0.0007569522 | 0.0007569522 | 0.0007569522 | 0.0007569522 | 0.0007569522 | 0.0007569522 | 0.0007569522 | 0.0007569522 | 0.0007569522 | 0.0007569522 | 0.0007569522 | 0.0007569522 | 0.0007569522 | 0.0007569522 | 0.0007569522 | 0.0007569522 | 0.0007569522 | 0.0007569522 | 0.0007569522 | 0.0007569522 | 0.0007569522 | 0.0007569522 | 0.0007569522 | 0.0007569522 | 0.0007569522 | 0.0007569522 | 0.0007569522 | 0.0007569522 | 0.0007569522 | 0.0007569522 | 0 | 0 | 0 | 0 | 0 | 0 | 0 | 0
1251 | 236.9238 | 0.0008245516 | 20 | 645.5 | -605.5 | 0 | 0 | 0 | 0 | 0 | 0 | 0 | 0 | 0 | 0 | 0.0008245516 | 0.0008245516 | 0.0008245516 | 0.0008245516 | 0.0008245516 | 0.0008245516 | 0.0008245516 | 0.0008245516 | 0.0008245516 | 0.0008245516 | 0.0008245516 | 0.0008245516 | 0.0008245516 | 0.0008245516 | 0.0008245516 | 0.0008245516 | 0.0008245516 | 0.0008245516 | 0.0008245516 | 0.0008245516 | 0.0008245516 | 0.0008245516 | 0.0008245516 | 0.0008245516 | 0.0008245516 | 0.0008245516 | 0.0008245516 | 0.0008245516 | 0.0008245516 | 0.0008245516 | 0.0008245516 | 0.0008245516 | 0.0008245516 | 0.0008245516 | 0.0008245516 | 0.0008245516 | 0.0008245516 | 0.0008245516 | 0.0008245516 | 0.0008245516 | 0.0008245516 | 0.0008245516 | 0.0008245516 | 0.0008245516 | 0.0008245516 | 0.0008245516 | 0.0008245516 | 0 | 0 | 0 | 0 | 0 | 0 | 0 | 0
1251 | 238.3725 | 0.0008295935 | 10 | 635.5 | -615.5 | 0 | 0 | 0 | 0 | 0 | 0 | 0 | 0 | 0 | 0.0008295935 | 0.0008295935 | 0.0008295935 | 0.0008295935 | 0.0008295935 | 0.0008295935 | 0.0008295935 | 0.0008295935 | 0.0008295935 | 0.0008295935 | 0.0008295935 | 0.0008295935 | 0.0008295935 | 0.0008295935 | 0.0008295935 | 0.0008295935 | 0.0008295935 | 0.0008295935 | 0.0008295935 | 0.0008295935 | 0.0008295935 | 0.0008295935 | 0.0008295935 | 0.0008295935 | 0.0008295935 | 0.0008295935 | 0.0008295935 | 0.0008295935 | 0.0008295935 | 0.0008295935 | 0.0008295935 | 0.0008295935 | 0.0008295935 | 0.0008295935 | 0.0008295935 | 0.0008295935 | 0.0008295935 | 0.0008295935 | 0.0008295935 | 0.0008295935 | 0.0008295935 | 0.0008295935 | 0.0008295935 | 0.0008295935 | 0.0008295935 | 0.0008295935 | 0.0008295935 | 0 | 0 | 0 | 0 | 0 | 0 | 0 | 0 | 0
1229 | 221.685 | 0.0007715171 | 0 | 614.5 | -614.5 | 0 | 0 | 0 | 0 | 0 | 0 | 0 | 0 | 0 | 0 | 0.0007715171 | 0.0007715171 | 0.0007715171 | 0.0007715171 | 0.0007715171 | 0.0007715171 | 0.0007715171 | 0.0007715171 | 0.0007715171 | 0.0007715171 | 0.0007715171 | 0.0007715171 | 0.0007715171 | 0.0007715171 | 0.0007715171 | 0.0007715171 | 0.0007715171 | 0.0007715171 | 0.0007715171 | 0.0007715171 | 0.0007715171 | 0.0007715171 | 0.0007715171 | 0.0007715171 | 0.0007715171 | 0.0007715171 | 0.0007715171 | 0.0007715171 | 0.0007715171 | 0.0007715171 | 0.0007715171 | 0.0007715171 | 0.0007715171 | 0.0007715171 | 0.0007715171 | 0.0007715171 | 0.0007715171 | 0.0007715171 | 0.0007715171 | 0.0007715171 | 0.0007715171 | 0.0007715171 | 0.0007715171 | 0.0007715171 | 0.0007715171 | 0 | 0 | 0 | 0 | 0 | 0 | 0 | 0 | 0 | 0
1229 | 223.1349 | 0.0007765628 | -10 | 604.5 | -624.5 | 0 | 0 | 0 | 0 | 0 | 0 | 0 | 0 | 0 | 0.0007765628 | 0.0007765628 | 0.0007765628 | 0.0007765628 | 0.0007765628 | 0.0007765628 | 0.0007765628 | 0.0007765628 | 0.0007765628 | 0.0007765628 | 0.0007765628 | 0.0007765628 | 0.0007765628 | 0.0007765628 | 0.0007765628 | 0.0007765628 | 0.0007765628 | 0.0007765628 | 0.0007765628 | 0.0007765628 | 0.0007765628 | 0.0007765628 | 0.0007765628 | 0.0007765628 | 0.0007765628 | 0.0007765628 | 0.0007765628 | 0.0007765628 | 0.0007765628 | 0.0007765628 | 0.0007765628 | 0.0007765628 | 0.0007765628 | 0.0007765628 | 0.0007765628 | 0.0007765628 | 0.0007765628 | 0.0007765628 | 0.0007765628 | 0.0007765628 | 0.0007765628 | 0.0007765628 | 0.0007765628 | 0.0007765628 | 0.0007765628 | 0.0007765628 | 0 | 0 | 0 | 0 | 0 | 0 | 0 | 0 | 0 | 0
1229 | 222.391 | 0.0007739739 | -20 | 594.5 | -634.5 | 0 | 0 | 0 | 0 | 0 | 0 | 0 | 0 | 0 | 0.0007739739 | 0.0007739739 | 0.0007739739 | 0.0007739739 | 0.0007739739 | 0.0007739739 | 0.0007739739 | 0.0007739739 | 0.0007739739 | 0.0007739739 | 0.0007739739 | 0.0007739739 | 0.0007739739 | 0.0007739739 | 0.0007739739 | 0.0007739739 | 0.0007739739 | 0.0007739739 | 0.0007739739 | 0.0007739739 | 0.0007739739 | 0.0007739739 | 0.0007739739 | 0.0007739739 | 0.0007739739 | 0.0007739739 | 0.0007739739 | 0.0007739739 | 0.0007739739 | 0.0007739739 | 0.0007739739 | 0.0007739739 | 0.0007739739 | 0.0007739739 | 0.0007739739 | 0.0007739739 | 0.0007739739 | 0.0007739739 | 0.0007739739 | 0.0007739739 | 0.0007739739 | 0.0007739739 | 0.0007739739 | 0.0007739739 | 0.0007739739 | 0.0007739739 | 0 | 0 | 0 | 0 | 0 | 0 | 0 | 0 | 0 | 0
1229 | 227.4849 | 0.0007917021 | -30 | 584.5 | -644.5 | 0 | 0 | 0 | 0 | 0 | 0 | 0 | 0 | 0.0007917021 | 0.0007917021 | 0.0007917021 | 0.0007917021 | 0.0007917021 | 0.0007917021 | 0.0007917021 | 0.0007917021 | 0.0007917021 | 0.0007917021 | 0.0007917021 | 0.0007917021 | 0.0007917021 | 0.0007917021 | 0.0007917021 | 0.0007917021 | 0.0007917021 | 0.0007917021 | 0.0007917021 | 0.0007917021 | 0.0007917021 | 0.0007917021 | 0.0007917021 | 0.0007917021 | 0.0007917021 | 0.0007917021 | 0.0007917021 | 0.0007917021 | 0.0007917021 | 0.0007917021 | 0.0007917021 | 0.0007917021 | 0.0007917021 | 0.0007917021 | 0.0007917021 | 0.0007917021 | 0.0007917021 | 0.0007917021 | 0.0007917021 | 0.0007917021 | 0.0007917021 | 0.0007917021 | 0.0007917021 | 0.0007917021 | 0.0007917021 | 0.0007917021 | 0 | 0 | 0 | 0 | 0 | 0 | 0 | 0 | 0 | 0 | 0
1229 | 226.9993 | 0.000790012 | -40 | 574.5 | -654.5 | 0 | 0 | 0 | 0 | 0 | 0 | 0 | 0 | 0.000790012 | 0.000790012 | 0.000790012 | 0.000790012 | 0.000790012 | 0.000790012 | 0.000790012 | 0.000790012 | 0.000790012 | 0.000790012 | 0.000790012 | 0.000790012 | 0.000790012 | 0.000790012 | 0.000790012 | 0.000790012 | 0.000790012 | 0.000790012 | 0.000790012 | 0.000790012 | 0.000790012 | 0.000790012 | 0.000790012 | 0.000790012 | 0.000790012 | 0.000790012 | 0.000790012 | 0.000790012 | 0.000790012 | 0.000790012 | 0.000790012 | 0.000790012 | 0.000790012 | 0.000790012 | 0.000790012 | 0.000790012 | 0.000790012 | 0.000790012 | 0.000790012 | 0.000790012 | 0.000790012 | 0.000790012 | 0.000790012 | 0.000790012 | 0.000790012 | 0.000790012 | 0 | 0 | 0 | 0 | 0 | 0 | 0 | 0 | 0 | 0 | 0
1229 | 225.2578 | 0.0007839513 | -30 | 584.5 | -644.5 | 0 | 0 | 0 | 0 | 0 | 0 | 0 | 0 | 0.0007839513 | 0.0007839513 | 0.0007839513 | 0.0007839513 | 0.0007839513 | 0.0007839513 | 0.0007839513 | 0.0007839513 | 0.0007839513 | 0.0007839513 | 0.0007839513 | 0.0007839513 | 0.0007839513 | 0.0007839513 | 0.0007839513 | 0.0007839513 | 0.0007839513 | 0.0007839513 | 0.0007839513 | 0.0007839513 | 0.0007839513 | 0.0007839513 | 0.0007839513 | 0.0007839513 | 0.0007839513 | 0.0007839513 | 0.0007839513 | 0.0007839513 | 0.0007839513 | 0.0007839513 | 0.0007839513 | 0.0007839513 | 0.0007839513 | 0.0007839513 | 0.0007839513 | 0.0007839513 | 0.0007839513 | 0.0007839513 | 0.0007839513 | 0.0007839513 | 0.0007839513 | 0.0007839513 | 0.0007839513 | 0.0007839513 | 0.0007839513 | 0.0007839513 | 0 | 0 | 0 | 0 | 0 | 0 | 0 | 0 | 0 | 0 | 0
1229 | 240.3639 | 0.0008365241 | -20 | 594.5 | -634.5 | 0 | 0 | 0 | 0 | 0 | 0 | 0 | 0 | 0 | 0.0008365241 | 0.0008365241 | 0.0008365241 | 0.0008365241 | 0.0008365241 | 0.0008365241 | 0.0008365241 | 0.0008365241 | 0.0008365241 | 0.0008365241 | 0.0008365241 | 0.0008365241 | 0.0008365241 | 0.0008365241 | 0.0008365241 | 0.0008365241 | 0.0008365241 | 0.0008365241 | 0.0008365241 | 0.0008365241 | 0.0008365241 | 0.0008365241 | 0.0008365241 | 0.0008365241 | 0.0008365241 | 0.0008365241 | 0.0008365241 | 0.0008365241 | 0.0008365241 | 0.0008365241 | 0.0008365241 | 0.0008365241 | 0.0008365241 | 0.0008365241 | 0.0008365241 | 0.0008365241 | 0.0008365241 | 0.0008365241 | 0.0008365241 | 0.0008365241 | 0.0008365241 | 0.0008365241 | 0.0008365241 | 0.0008365241 | 0.0008365241 | 0.0008365241 | 0 | 0 | 0 | 0 | 0 | 0 | 0 | 0 | 0 | 0
1229 | 229.1514 | 0.0007975019 | -10 | 604.5 | -624.5 | 0 | 0 | 0 | 0 | 0 | 0 | 0 | 0 | 0 | 0.0007975019 | 0.0007975019 | 0.0007975019 | 0.0007975019 | 0.0007975019 | 0.0007975019 | 0.0007975019 | 0.0007975019 | 0.0007975019 | 0.0007975019 | 0.0007975019 | 0.0007975019 | 0.0007975019 | 0.0007975019 | 0.0007975019 | 0.0007975019 | 0.0007975019 | 0.0007975019 | 0.0007975019 | 0.0007975019 | 0.0007975019 | 0.0007975019 | 0.0007975019 | 0.0007975019 | 0.0007975019 | 0.0007975019 | 0.0007975019 | 0.0007975019 | 0.0007975019 | 0.0007975019 | 0.0007975019 | 0.0007975019 | 0.0007975019 | 0.0007975019 | 0.0007975019 | 0.0007975019 | 0.0007975019 | 0.0007975019 | 0.0007975019 | 0.0007975019 | 0.0007975019 | 0.0007975019 | 0.0007975019 | 0.0007975019 | 0.0007975019 | 0.0007975019 | 0 | 0 | 0 | 0 | 0 | 0 | 0 | 0 | 0 | 0
1229 | 228.7891 | 0.0007962411 | 0 | 614.5 | -614.5 | 0 | 0 | 0 | 0 | 0 | 0 | 0 | 0 | 0 | 0 | 0.0007962411 | 0.0007962411 | 0.0007962411 | 0.0007962411 | 0.0007962411 | 0.0007962411 | 0.0007962411 | 0.0007962411 | 0.0007962411 | 0.0007962411 | 0.0007962411 | 0.0007962411 | 0.0007962411 | 0.0007962411 | 0.0007962411 | 0.0007962411 | 0.0007962411 | 0.0007962411 | 0.0007962411 | 0.0007962411 | 0.0007962411 | 0.0007962411 | 0.0007962411 | 0.0007962411 | 0.0007962411 | 0.0007962411 | 0.0007962411 | 0.0007962411 | 0.0007962411 | 0.0007962411 | 0.0007962411 | 0.0007962411 | 0.0007962411 | 0.0007962411 | 0.0007962411 | 0.0007962411 | 0.0007962411 | 0.0007962411 | 0.0007962411 | 0.0007962411 | 0.0007962411 | 0.0007962411 | 0.0007962411 | 0.0007962411 | 0.0007962411 | 0 | 0 | 0 | 0 | 0 | 0 | 0 | 0 | 0 | 0
1229 | 224.0835 | 0.0007798645 | 10 | 624.5 | -604.5 | 0 | 0 | 0 | 0 | 0 | 0 | 0 | 0 | 0 | 0 | 0.0007798645 | 0.0007798645 | 0.0007798645 | 0.0007798645 | 0.0007798645 | 0.0007798645 | 0.0007798645 | 0.0007798645 | 0.0007798645 | 0.0007798645 | 0.0007798645 | 0.0007798645 | 0.0007798645 | 0.0007798645 | 0.0007798645 | 0.0007798645 | 0.0007798645 | 0.0007798645 | 0.0007798645 | 0.0007798645 | 0.0007798645 | 0.0007798645 | 0.0007798645 | 0.0007798645 | 0.0007798645 | 0.0007798645 | 0.0007798645 | 0.0007798645 | 0.0007798645 | 0.0007798645 | 0.0007798645 | 0.0007798645 | 0.0007798645 | 0.0007798645 | 0.0007798645 | 0.0007798645 | 0.0007798645 | 0.0007798645 | 0.0007798645 | 0.0007798645 | 0.0007798645 | 0.0007798645 | 0.0007798645 | 0.0007798645 | 0.0007798645 | 0.0007798645 | 0 | 0 | 0 | 0 | 0 | 0 | 0 | 0 | 0
1229 | 229.656 | 0.0007992581 | 20 | 634.5 | -594.5 | 0 | 0 | 0 | 0 | 0 | 0 | 0 | 0 | 0 | 0 | 0.0007992581 | 0.0007992581 | 0.0007992581 | 0.0007992581 | 0.0007992581 | 0.0007992581 | 0.0007992581 | 0.0007992581 | 0.0007992581 | 0.0007992581 | 0.0007992581 | 0.0007992581 | 0.0007992581 | 0.0007992581 | 0.0007992581 | 0.0007992581 | 0.0007992581 | 0.0007992581 | 0.0007992581 | 0.0007992581 | 0.0007992581 | 0.0007992581 | 0.0007992581 | 0.0007992581 | 0.0007992581 | 0.0007992581 | 0.0007992581 | 0.0007992581 | 0.0007992581 | 0.0007992581 | 0.0007992581 | 0.0007992581 | 0.0007992581 | 0.0007992581 | 0.0007992581 | 0.0007992581 | 0.0007992581 | 0.0007992581 | 0.0007992581 | 0.0007992581 | 0.0007992581 | 0.0007992581 | 0.0007992581 | 0.0007992581 | 0.0007992581 | 0.0007992581 | 0 | 0 | 0 | 0 | 0 | 0 | 0 | 0 | 0
1229 | 234.7549 | 0.0008170033 | 30 | 644.5 | -584.5 | 0 | 0 | 0 | 0 | 0 | 0 | 0 | 0 | 0 | 0 | 0 | 0.0008170033 | 0.0008170033 | 0.0008170033 | 0.0008170033 | 0.0008170033 | 0.0008170033 | 0.0008170033 | 0.0008170033 | 0.0008170033 | 0.0008170033 | 0.0008170033 | 0.0008170033 | 0.0008170033 | 0.0008170033 | 0.0008170033 | 0.0008170033 | 0.0008170033 | 0.0008170033 | 0.0008170033 | 0.0008170033 | 0.0008170033 | 0.0008170033 | 0.0008170033 | 0.0008170033 | 0.0008170033 | 0.0008170033 | 0.0008170033 | 0.0008170033 | 0.0008170033 | 0.0008170033 | 0.0008170033 | 0.0008170033 | 0.0008170033 | 0.0008170033 | 0.0008170033 | 0.0008170033 | 0.0008170033 | 0.0008170033 | 0.0008170033 | 0.0008170033 | 0.0008170033 | 0.0008170033 | 0.0008170033 | 0.0008170033 | 0.0008170033 | 0.0008170033 | 0 | 0 | 0 | 0 | 0 | 0 | 0 | 0
1229 | 235.0851 | 0.0008181525 | 40 | 654.5 | -574.5 | 0 | 0 | 0 | 0 | 0 | 0 | 0 | 0 | 0 | 0 | 0 | 0.0008181525 | 0.0008181525 | 0.0008181525 | 0.0008181525 | 0.0008181525 | 0.0008181525 | 0.0008181525 | 0.0008181525 | 0.0008181525 | 0.0008181525 | 0.0008181525 | 0.0008181525 | 0.0008181525 | 0.0008181525 | 0.0008181525 | 0.0008181525 | 0.0008181525 | 0.0008181525 | 0.0008181525 | 0.0008181525 | 0.0008181525 | 0.0008181525 | 0.0008181525 | 0.0008181525 | 0.0008181525 | 0.0008181525 | 0.0008181525 | 0.0008181525 | 0.0008181525 | 0.0008181525 | 0.0008181525 | 0.0008181525 | 0.0008181525 | 0.0008181525 | 0.0008181525 | 0.0008181525 | 0.0008181525 | 0.0008181525 | 0.0008181525 | 0.0008181525 | 0.0008181525 | 0.0008181525 | 0.0008181525 | 0.0008181525 | 0.0008181525 | 0.0008181525 | 0 | 0 | 0 | 0 | 0 | 0 | 0 | 0
1229 | 491.073 | 0.001709052 | 30 | 644.5 | -584.5 | 0 | 0 | 0 | 0 | 0 | 0 | 0 | 0 | 0 | 0 | 0 | 0.001709052 | 0.001709052 | 0.001709052 | 0.001709052 | 0.001709052 | 0.001709052 | 0.001709052 | 0.001709052 | 0.001709052 | 0.001709052 | 0.001709052 | 0.001709052 | 0.001709052 | 0.001709052 | 0.001709052 | 0.001709052 | 0.001709052 | 0.001709052 | 0.001709052 | 0.001709052 | 0.001709052 | 0.001709052 | 0.001709052 | 0.001709052 | 0.001709052 | 0.001709052 | 0.001709052 | 0.001709052 | 0.001709052 | 0.001709052 | 0.001709052 | 0.001709052 | 0.001709052 | 0.001709052 | 0.001709052 | 0.001709052 | 0.001709052 | 0.001709052 | 0.001709052 | 0.001709052 | 0.001709052 | 0.001709052 | 0.001709052 | 0.001709052 | 0.001709052 | 0.001709052 | 0 | 0 | 0 | 0 | 0 | 0 | 0 | 0
1229 | 465.414 | 0.001619752 | 20 | 634.5 | -594.5 | 0 | 0 | 0 | 0 | 0 | 0 | 0 | 0 | 0 | 0 | 0.001619752 | 0.001619752 | 0.001619752 | 0.001619752 | 0.001619752 | 0.001619752 | 0.001619752 | 0.001619752 | 0.001619752 | 0.001619752 | 0.001619752 | 0.001619752 | 0.001619752 | 0.001619752 | 0.001619752 | 0.001619752 | 0.001619752 | 0.001619752 | 0.001619752 | 0.001619752 | 0.001619752 | 0.001619752 | 0.001619752 | 0.001619752 | 0.001619752 | 0.001619752 | 0.001619752 | 0.001619752 | 0.001619752 | 0.001619752 | 0.001619752 | 0.001619752 | 0.001619752 | 0.001619752 | 0.001619752 | 0.001619752 | 0.001619752 | 0.001619752 | 0.001619752 | 0.001619752 | 0.001619752 | 0.001619752 | 0.001619752 | 0.001619752 | 0.001619752 | 0.001619752 | 0 | 0 | 0 | 0 | 0 | 0 | 0 | 0 | 0
1229 | 488.6731 | 0.0017007 | 10 | 624.5 | -604.5 | 0 | 0 | 0 | 0 | 0 | 0 | 0 | 0 | 0 | 0 | 0.0017007 | 0.0017007 | 0.0017007 | 0.0017007 | 0.0017007 | 0.0017007 | 0.0017007 | 0.0017007 | 0.0017007 | 0.0017007 | 0.0017007 | 0.0017007 | 0.0017007 | 0.0017007 | 0.0017007 | 0.0017007 | 0.0017007 | 0.0017007 | 0.0017007 | 0.0017007 | 0.0017007 | 0.0017007 | 0.0017007 | 0.0017007 | 0.0017007 | 0.0017007 | 0.0017007 | 0.0017007 | 0.0017007 | 0.0017007 | 0.0017007 | 0.0017007 | 0.0017007 | 0.0017007 | 0.0017007 | 0.0017007 | 0.0017007 | 0.0017007 | 0.0017007 | 0.0017007 | 0.0017007 | 0.0017007 | 0.0017007 | 0.0017007 | 0.0017007 | 0.0017007 | 0 | 0 | 0 | 0 | 0 | 0 | 0 | 0 | 0
1229 | 471.3929 | 0.00164056 | 0 | 614.5 | -614.5 | 0 | 0 | 0 | 0 | 0 | 0 | 0 | 0 | 0 | 0 | 0.00164056 | 0.00164056 | 0.00164056 | 0.00164056 | 0.00164056 | 0.00164056 | 0.00164056 | 0.00164056 | 0.00164056 | 0.00164056 | 0.00164056 | 0.00164056 | 0.00164056 | 0.00164056 | 0.00164056 | 0.00164056 | 0.00164056 | 0.00164056 | 0.00164056 | 0.00164056 | 0.00164056 | 0.00164056 | 0.00164056 | 0.00164056 | 0.00164056 | 0.00164056 | 0.00164056 | 0.00164056 | 0.00164056 | 0.00164056 | 0.00164056 | 0.00164056 | 0.00164056 | 0.00164056 | 0.00164056 | 0.00164056 | 0.00164056 | 0.00164056 | 0.00164056 | 0.00164056 | 0.00164056 | 0.00164056 | 0.00164056 | 0.00164056 | 0.00164056 | 0 | 0 | 0 | 0 | 0 | 0 | 0 | 0 | 0 | 0
1229 | 561.3564 | 0.001953655 | -10 | 604.5 | -624.5 | 0 | 0 | 0 | 0 | 0 | 0 | 0 | 0 | 0 | 0.001953655 | 0.001953655 | 0.001953655 | 0.001953655 | 0.001953655 | 0.001953655 | 0.001953655 | 0.001953655 | 0.001953655 | 0.001953655 | 0.001953655 | 0.001953655 | 0.001953655 | 0.001953655 | 0.001953655 | 0.001953655 | 0.001953655 | 0.001953655 | 0.001953655 | 0.001953655 | 0.001953655 | 0.001953655 | 0.001953655 | 0.001953655 | 0.001953655 | 0.001953655 | 0.001953655 | 0.001953655 | 0.001953655 | 0.001953655 | 0.001953655 | 0.001953655 | 0.001953655 | 0.001953655 | 0.001953655 | 0.001953655 | 0.001953655 | 0.001953655 | 0.001953655 | 0.001953655 | 0.001953655 | 0.001953655 | 0.001953655 | 0.001953655 | 0.001953655 | 0.001953655 | 0 | 0 | 0 | 0 | 0 | 0 | 0 | 0 | 0 | 0
1229 | 521.9781 | 0.001816609 | -20 | 594.5 | -634.5 | 0 | 0 | 0 | 0 | 0 | 0 | 0 | 0 | 0 | 0.001816609 | 0.001816609 | 0.001816609 | 0.001816609 | 0.001816609 | 0.001816609 | 0.001816609 | 0.001816609 | 0.001816609 | 0.001816609 | 0.001816609 | 0.001816609 | 0.001816609 | 0.001816609 | 0.001816609 | 0.001816609 | 0.001816609 | 0.001816609 | 0.001816609 | 0.001816609 | 0.001816609 | 0.001816609 | 0.001816609 | 0.001816609 | 0.001816609 | 0.001816609 | 0.001816609 | 0.001816609 | 0.001816609 | 0.001816609 | 0.001816609 | 0.001816609 | 0.001816609 | 0.001816609 | 0.001816609 | 0.001816609 | 0.001816609 | 0.001816609 | 0.001816609 | 0.001816609 | 0.001816609 | 0.001816609 | 0.001816609 | 0.001816609 | 0.001816609 | 0.001816609 | 0 | 0 | 0 | 0 | 0 | 0 | 0 | 0 | 0 | 0
1229 | 536.5508 | 0.001867326 | -30 | 584.5 | -644.5 | 0 | 0 | 0 | 0 | 0 | 0 | 0 | 0 | 0.001867326 | 0.001867326 | 0.001867326 | 0.001867326 | 0.001867326 | 0.001867326 | 0.001867326 | 0.001867326 | 0.001867326 | 0.001867326 | 0.001867326 | 0.001867326 | 0.001867326 | 0.001867326 | 0.001867326 | 0.001867326 | 0.001867326 | 0.001867326 | 0.001867326 | 0.001867326 | 0.001867326 | 0.001867326 | 0.001867326 | 0.001867326 | 0.001867326 | 0.001867326 | 0.001867326 | 0.001867326 | 0.001867326 | 0.001867326 | 0.001867326 | 0.001867326 | 0.001867326 | 0.001867326 | 0.001867326 | 0.001867326 | 0.001867326 | 0.001867326 | 0.001867326 | 0.001867326 | 0.001867326 | 0.001867326 | 0.001867326 | 0.001867326 | 0.001867326 | 0.001867326 | 0 | 0 | 0 | 0 | 0 | 0 | 0 | 0 | 0 | 0 | 0
1229 | 545.1717 | 0.001897329 | -40 | 574.5 | -654.5 | 0 | 0 | 0 | 0 | 0 | 0 | 0 | 0 | 0.001897329 | 0.001897329 | 0.001897329 | 0.001897329 | 0.001897329 | 0.001897329 | 0.001897329 | 0.001897329 | 0.001897329 | 0.001897329 | 0.001897329 | 0.001897329 | 0.001897329 | 0.001897329 | 0.001897329 | 0.001897329 | 0.001897329 | 0.001897329 | 0.001897329 | 0.001897329 | 0.001897329 | 0.001897329 | 0.001897329 | 0.001897329 | 0.001897329 | 0.001897329 | 0.001897329 | 0.001897329 | 0.001897329 | 0.001897329 | 0.001897329 | 0.001897329 | 0.001897329 | 0.001897329 | 0.001897329 | 0.001897329 | 0.001897329 | 0.001897329 | 0.001897329 | 0.001897329 | 0.001897329 | 0.001897329 | 0.001897329 | 0.001897329 | 0.001897329 | 0.001897329 | 0 | 0 | 0 | 0 | 0 | 0 | 0 | 0 | 0 | 0 | 0
1229 | 525.3553 | 0.001828363 | -30 | 584.5 | -644.5 | 0 | 0 | 0 | 0 | 0 | 0 | 0 | 0 | 0.001828363 | 0.001828363 | 0.001828363 | 0.001828363 | 0.001828363 | 0.001828363 | 0.001828363 | 0.001828363 | 0.001828363 | 0.001828363 | 0.001828363 | 0.001828363 | 0.001828363 | 0.001828363 | 0.001828363 | 0.001828363 | 0.001828363 | 0.001828363 | 0.001828363 | 0.001828363 | 0.001828363 | 0.001828363 | 0.001828363 | 0.001828363 | 0.001828363 | 0.001828363 | 0.001828363 | 0.001828363 | 0.001828363 | 0.001828363 | 0.001828363 | 0.001828363 | 0.001828363 | 0.001828363 | 0.001828363 | 0.001828363 | 0.001828363 | 0.001828363 | 0.001828363 | 0.001828363 | 0.001828363 | 0.001828363 | 0.001828363 | 0.001828363 | 0.001828363 | 0.001828363 | 0 | 0 | 0 | 0 | 0 | 0 | 0 | 0 | 0 | 0 | 0
1229 | 688.2826 | 0.002395389 | -20 | 594.5 | -634.5 | 0 | 0 | 0 | 0 | 0 | 0 | 0 | 0 | 0 | 0.002395389 | 0.002395389 | 0.002395389 | 0.002395389 | 0.002395389 | 0.002395389 | 0.002395389 | 0.002395389 | 0.002395389 | 0.002395389 | 0.002395389 | 0.002395389 | 0.002395389 | 0.002395389 | 0.002395389 | 0.002395389 | 0.002395389 | 0.002395389 | 0.002395389 | 0.002395389 | 0.002395389 | 0.002395389 | 0.002395389 | 0.002395389 | 0.002395389 | 0.002395389 | 0.002395389 | 0.002395389 | 0.002395389 | 0.002395389 | 0.002395389 | 0.002395389 | 0.002395389 | 0.002395389 | 0.002395389 | 0.002395389 | 0.002395389 | 0.002395389 | 0.002395389 | 0.002395389 | 0.002395389 | 0.002395389 | 0.002395389 | 0.002395389 | 0.002395389 | 0.002395389 | 0 | 0 | 0 | 0 | 0 | 0 | 0 | 0 | 0 | 0
1229 | 641.7602 | 0.00223348 | -10 | 604.5 | -624.5 | 0 | 0 | 0 | 0 | 0 | 0 | 0 | 0 | 0 | 0.00223348 | 0.00223348 | 0.00223348 | 0.00223348 | 0.00223348 | 0.00223348 | 0.00223348 | 0.00223348 | 0.00223348 | 0.00223348 | 0.00223348 | 0.00223348 | 0.00223348 | 0.00223348 | 0.00223348 | 0.00223348 | 0.00223348 | 0.00223348 | 0.00223348 | 0.00223348 | 0.00223348 | 0.00223348 | 0.00223348 | 0.00223348 | 0.00223348 | 0.00223348 | 0.00223348 | 0.00223348 | 0.00223348 | 0.00223348 | 0.00223348 | 0.00223348 | 0.00223348 | 0.00223348 | 0.00223348 | 0.00223348 | 0.00223348 | 0.00223348 | 0.00223348 | 0.00223348 | 0.00223348 | 0.00223348 | 0.00223348 | 0.00223348 | 0.00223348 | 0.00223348 | 0 | 0 | 0 | 0 | 0 | 0 | 0 | 0 | 0 | 0
1229 | 655.3899 | 0.002280914 | 0 | 614.5 | -614.5 | 0 | 0 | 0 | 0 | 0 | 0 | 0 | 0 | 0 | 0 | 0.002280914 | 0.002280914 | 0.002280914 | 0.002280914 | 0.002280914 | 0.002280914 | 0.002280914 | 0.002280914 | 0.002280914 | 0.002280914 | 0.002280914 | 0.002280914 | 0.002280914 | 0.002280914 | 0.002280914 | 0.002280914 | 0.002280914 | 0.002280914 | 0.002280914 | 0.002280914 | 0.002280914 | 0.002280914 | 0.002280914 | 0.002280914 | 0.002280914 | 0.002280914 | 0.002280914 | 0.002280914 | 0.002280914 | 0.002280914 | 0.002280914 | 0.002280914 | 0.002280914 | 0.002280914 | 0.002280914 | 0.002280914 | 0.002280914 | 0.002280914 | 0.002280914 | 0.002280914 | 0.002280914 | 0.002280914 | 0.002280914 | 0.002280914 | 0.002280914 | 0 | 0 | 0 | 0 | 0 | 0 | 0 | 0 | 0 | 0
1229 | 657.1726 | 0.002287118 | 10 | 624.5 | -604.5 | 0 | 0 | 0 | 0 | 0 | 0 | 0 | 0 | 0 | 0 | 0.002287118 | 0.002287118 | 0.002287118 | 0.002287118 | 0.002287118 | 0.002287118 | 0.002287118 | 0.002287118 | 0.002287118 | 0.002287118 | 0.002287118 | 0.002287118 | 0.002287118 | 0.002287118 | 0.002287118 | 0.002287118 | 0.002287118 | 0.002287118 | 0.002287118 | 0.002287118 | 0.002287118 | 0.002287118 | 0.002287118 | 0.002287118 | 0.002287118 | 0.002287118 | 0.002287118 | 0.002287118 | 0.002287118 | 0.002287118 | 0.002287118 | 0.002287118 | 0.002287118 | 0.002287118 | 0.002287118 | 0.002287118 | 0.002287118 | 0.002287118 | 0.002287118 | 0.002287118 | 0.002287118 | 0.002287118 | 0.002287118 | 0.002287118 | 0.002287118 | 0.002287118 | 0 | 0 | 0 | 0 | 0 | 0 | 0 | 0 | 0
1229 | 661.3066 | 0.002301506 | 20 | 634.5 | -594.5 | 0 | 0 | 0 | 0 | 0 | 0 | 0 | 0 | 0 | 0 | 0.002301506 | 0.002301506 | 0.002301506 | 0.002301506 | 0.002301506 | 0.002301506 | 0.002301506 | 0.002301506 | 0.002301506 | 0.002301506 | 0.002301506 | 0.002301506 | 0.002301506 | 0.002301506 | 0.002301506 | 0.002301506 | 0.002301506 | 0.002301506 | 0.002301506 | 0.002301506 | 0.002301506 | 0.002301506 | 0.002301506 | 0.002301506 | 0.002301506 | 0.002301506 | 0.002301506 | 0.002301506 | 0.002301506 | 0.002301506 | 0.002301506 | 0.002301506 | 0.002301506 | 0.002301506 | 0.002301506 | 0.002301506 | 0.002301506 | 0.002301506 | 0.002301506 | 0.002301506 | 0.002301506 | 0.002301506 | 0.002301506 | 0.002301506 | 0.002301506 | 0.002301506 | 0 | 0 | 0 | 0 | 0 | 0 | 0 | 0 | 0
1229 | 626.6489 | 0.002180889 | 30 | 644.5 | -584.5 | 0 | 0 | 0 | 0 | 0 | 0 | 0 | 0 | 0 | 0 | 0 | 0.002180889 | 0.002180889 | 0.002180889 | 0.002180889 | 0.002180889 | 0.002180889 | 0.002180889 | 0.002180889 | 0.002180889 | 0.002180889 | 0.002180889 | 0.002180889 | 0.002180889 | 0.002180889 | 0.002180889 | 0.002180889 | 0.002180889 | 0.002180889 | 0.002180889 | 0.002180889 | 0.002180889 | 0.002180889 | 0.002180889 | 0.002180889 | 0.002180889 | 0.002180889 | 0.002180889 | 0.002180889 | 0.002180889 | 0.002180889 | 0.002180889 | 0.002180889 | 0.002180889 | 0.002180889 | 0.002180889 | 0.002180889 | 0.002180889 | 0.002180889 | 0.002180889 | 0.002180889 | 0.002180889 | 0.002180889 | 0.002180889 | 0.002180889 | 0.002180889 | 0.002180889 | 0 | 0 | 0 | 0 | 0 | 0 | 0 | 0
1229 | 667.5351 | 0.002323183 | 40 | 654.5 | -574.5 | 0 | 0 | 0 | 0 | 0 | 0 | 0 | 0 | 0 | 0 | 0 | 0.002323183 | 0.002323183 | 0.002323183 | 0.002323183 | 0.002323183 | 0.002323183 | 0.002323183 | 0.002323183 | 0.002323183 | 0.002323183 | 0.002323183 | 0.002323183 | 0.002323183 | 0.002323183 | 0.002323183 | 0.002323183 | 0.002323183 | 0.002323183 | 0.002323183 | 0.002323183 | 0.002323183 | 0.002323183 | 0.002323183 | 0.002323183 | 0.002323183 | 0.002323183 | 0.002323183 | 0.002323183 | 0.002323183 | 0.002323183 | 0.002323183 | 0.002323183 | 0.002323183 | 0.002323183 | 0.002323183 | 0.002323183 | 0.002323183 | 0.002323183 | 0.002323183 | 0.002323183 | 0.002323183 | 0.002323183 | 0.002323183 | 0.002323183 | 0.002323183 | 0.002323183 | 0 | 0 | 0 | 0 | 0 | 0 | 0 | 0
1189 | 579.8839 | 0.002018135 | 30 | 624.5 | -564.5 | 0 | 0 | 0 | 0 | 0 | 0 | 0 | 0 | 0 | 0 | 0 | 0.002018135 | 0.002018135 | 0.002018135 | 0.002018135 | 0.002018135 | 0.002018135 | 0.002018135 | 0.002018135 | 0.002018135 | 0.002018135 | 0.002018135 | 0.002018135 | 0.002018135 | 0.002018135 | 0.002018135 | 0.002018135 | 0.002018135 | 0.002018135 | 0.002018135 | 0.002018135 | 0.002018135 | 0.002018135 | 0.002018135 | 0.002018135 | 0.002018135 | 0.002018135 | 0.002018135 | 0.002018135 | 0.002018135 | 0.002018135 | 0.002018135 | 0.002018135 | 0.002018135 | 0.002018135 | 0.002018135 | 0.002018135 | 0.002018135 | 0.002018135 | 0.002018135 | 0.002018135 | 0.002018135 | 0.002018135 | 0.002018135 | 0.002018135 | 0.002018135 | 0 | 0 | 0 | 0 | 0 | 0 | 0 | 0 | 0
1189 | 565.2697 | 0.001967274 | 20 | 614.5 | -574.5 | 0 | 0 | 0 | 0 | 0 | 0 | 0 | 0 | 0 | 0 | 0 | 0.001967274 | 0.001967274 | 0.001967274 | 0.001967274 | 0.001967274 | 0.001967274 | 0.001967274 | 0.001967274 | 0.001967274 | 0.001967274 | 0.001967274 | 0.001967274 | 0.001967274 | 0.001967274 | 0.001967274 | 0.001967274 | 0.001967274 | 0.001967274 | 0.001967274 | 0.001967274 | 0.001967274 | 0.001967274 | 0.001967274 | 0.001967274 | 0.001967274 | 0.001967274 | 0.001967274 | 0.001967274 | 0.001967274 | 0.001967274 | 0.001967274 | 0.001967274 | 0.001967274 | 0.001967274 | 0.001967274 | 0.001967274 | 0.001967274 | 0.001967274 | 0.001967274 | 0.001967274 | 0.001967274 | 0.001967274 | 0.001967274 | 0.001967274 | 0 | 0 | 0 | 0 | 0 | 0 | 0 | 0 | 0 | 0
1189 | 563.3478 | 0.001960586 | 10 | 604.5 | -584.5 | 0 | 0 | 0 | 0 | 0 | 0 | 0 | 0 | 0 | 0 | 0 | 0.001960586 | 0.001960586 | 0.001960586 | 0.001960586 | 0.001960586 | 0.001960586 | 0.001960586 | 0.001960586 | 0.001960586 | 0.001960586 | 0.001960586 | 0.001960586 | 0.001960586 | 0.001960586 | 0.001960586 | 0.001960586 | 0.001960586 | 0.001960586 | 0.001960586 | 0.001960586 | 0.001960586 | 0.001960586 | 0.001960586 | 0.001960586 | 0.001960586 | 0.001960586 | 0.001960586 | 0.001960586 | 0.001960586 | 0.001960586 | 0.001960586 | 0.001960586 | 0.001960586 | 0.001960586 | 0.001960586 | 0.001960586 | 0.001960586 | 0.001960586 | 0.001960586 | 0.001960586 | 0.001960586 | 0.001960586 | 0.001960586 | 0.001960586 | 0 | 0 | 0 | 0 | 0 | 0 | 0 | 0 | 0 | 0
1146 | 364.0442 | 0.001266961 | 0 | 573 | -573 | 0 | 0 | 0 | 0 | 0 | 0 | 0 | 0 | 0 | 0 | 0 | 0.001266961 | 0.001266961 | 0.001266961 | 0.001266961 | 0.001266961 | 0.001266961 | 0.001266961 | 0.001266961 | 0.001266961 | 0.001266961 | 0.001266961 | 0.001266961 | 0.001266961 | 0.001266961 | 0.001266961 | 0.001266961 | 0.001266961 | 0.001266961 | 0.001266961 | 0.001266961 | 0.001266961 | 0.001266961 | 0.001266961 | 0.001266961 | 0.001266961 | 0.001266961 | 0.001266961 | 0.001266961 | 0.001266961 | 0.001266961 | 0.001266961 | 0.001266961 | 0.001266961 | 0.001266961 | 0.001266961 | 0.001266961 | 0.001266961 | 0.001266961 | 0.001266961 | 0.001266961 | 0.001266961 | 0.001266961 | 0.001266961 | 0 | 0 | 0 | 0 | 0 | 0 | 0 | 0 | 0 | 0 | 0
1189 | 286.5851 | 0.000997385 | -10 | 584.5 | -604.5 | 0 | 0 | 0 | 0 | 0 | 0 | 0 | 0 | 0 | 0 | 0.000997385 | 0.000997385 | 0.000997385 | 0.000997385 | 0.000997385 | 0.000997385 | 0.000997385 | 0.000997385 | 0.000997385 | 0.000997385 | 0.000997385 | 0.000997385 | 0.000997385 | 0.000997385 | 0.000997385 | 0.000997385 | 0.000997385 | 0.000997385 | 0.000997385 | 0.000997385 | 0.000997385 | 0.000997385 | 0.000997385 | 0.000997385 | 0.000997385 | 0.000997385 | 0.000997385 | 0.000997385 | 0.000997385 | 0.000997385 | 0.000997385 | 0.000997385 | 0.000997385 | 0.000997385 | 0.000997385 | 0.000997385 | 0.000997385 | 0.000997385 | 0.000997385 | 0.000997385 | 0.000997385 | 0.000997385 | 0.000997385 | 0.000997385 | 0 | 0 | 0 | 0 | 0 | 0 | 0 | 0 | 0 | 0 | 0
1150 | 237.719 | 0.0008273193 | -20 | 555 | -595 | 0 | 0 | 0 | 0 | 0 | 0 | 0 | 0 | 0 | 0 | 0.0008273193 | 0.0008273193 | 0.0008273193 | 0.0008273193 | 0.0008273193 | 0.0008273193 | 0.0008273193 | 0.0008273193 | 0.0008273193 | 0.0008273193 | 0.0008273193 | 0.0008273193 | 0.0008273193 | 0.0008273193 | 0.0008273193 | 0.0008273193 | 0.0008273193 | 0.0008273193 | 0.0008273193 | 0.0008273193 | 0.0008273193 | 0.0008273193 | 0.0008273193 | 0.0008273193 | 0.0008273193 | 0.0008273193 | 0.0008273193 | 0.0008273193 | 0.0008273193 | 0.0008273193 | 0.0008273193 | 0.0008273193 | 0.0008273193 | 0.0008273193 | 0.0008273193 | 0.0008273193 | 0.0008273193 | 0.0008273193 | 0.0008273193 | 0.0008273193 | 0.0008273193 | 0.0008273193 | 0.0008273193 | 0 | 0 | 0 | 0 | 0 | 0 | 0 | 0 | 0 | 0 | 0 | 0
1147 | 275.5253 | 0.0009588943 | -30 | 543.5 | -603.5 | 0 | 0 | 0 | 0 | 0 | 0 | 0 | 0 | 0 | 0 | 0.0009588943 | 0.0009588943 | 0.0009588943 | 0.0009588943 | 0.0009588943 | 0.0009588943 | 0.0009588943 | 0.0009588943 | 0.0009588943 | 0.0009588943 | 0.0009588943 | 0.0009588943 | 0.0009588943 | 0.0009588943 | 0.0009588943 | 0.0009588943 | 0.0009588943 | 0.0009588943 | 0.0009588943 | 0.0009588943 | 0.0009588943 | 0.0009588943 | 0.0009588943 | 0.0009588943 | 0.0009588943 | 0.0009588943 | 0.0009588943 | 0.0009588943 | 0.0009588943 | 0.0009588943 | 0.0009588943 | 0.0009588943 | 0.0009588943 | 0.0009588943 | 0.0009588943 | 0.0009588943 | 0.0009588943 | 0.0009588943 | 0.0009588943 | 0.0009588943 | 0.0009588943 | 0.0009588943 | 0.0009588943 | 0 | 0 | 0 | 0 | 0 | 0 | 0 | 0 | 0 | 0 | 0 | 0
1102 | 258.0045 | 0.0008979176 | -40 | 511 | -591 | 0 | 0 | 0 | 0 | 0 | 0 | 0 | 0 | 0 | 0 | 0.0008979176 | 0.0008979176 | 0.0008979176 | 0.0008979176 | 0.0008979176 | 0.0008979176 | 0.0008979176 | 0.0008979176 | 0.0008979176 | 0.0008979176 | 0.0008979176 | 0.0008979176 | 0.0008979176 | 0.0008979176 | 0.0008979176 | 0.0008979176 | 0.0008979176 | 0.0008979176 | 0.0008979176 | 0.0008979176 | 0.0008979176 | 0.0008979176 | 0.0008979176 | 0.0008979176 | 0.0008979176 | 0.0008979176 | 0.0008979176 | 0.0008979176 | 0.0008979176 | 0.0008979176 | 0.0008979176 | 0.0008979176 | 0.0008979176 | 0.0008979176 | 0.0008979176 | 0.0008979176 | 0.0008979176 | 0.0008979176 | 0.0008979176 | 0.0008979176 | 0.0008979176 | 0.0008979176 | 0 | 0 | 0 | 0 | 0 | 0 | 0 | 0 | 0 | 0 | 0 | 0 | 0
1093 | 270.9464 | 0.0009429586 | -30 | 516.5 | -576.5 | 0 | 0 | 0 | 0 | 0 | 0 | 0 | 0 | 0 | 0 | 0 | 0.0009429586 | 0.0009429586 | 0.0009429586 | 0.0009429586 | 0.0009429586 | 0.0009429586 | 0.0009429586 | 0.0009429586 | 0.0009429586 | 0.0009429586 | 0.0009429586 | 0.0009429586 | 0.0009429586 | 0.0009429586 | 0.0009429586 | 0.0009429586 | 0.0009429586 | 0.0009429586 | 0.0009429586 | 0.0009429586 | 0.0009429586 | 0.0009429586 | 0.0009429586 | 0.0009429586 | 0.0009429586 | 0.0009429586 | 0.0009429586 | 0.0009429586 | 0.0009429586 | 0.0009429586 | 0.0009429586 | 0.0009429586 | 0.0009429586 | 0.0009429586 | 0.0009429586 | 0.0009429586 | 0.0009429586 | 0.0009429586 | 0.0009429586 | 0.0009429586 | 0.0009429586 | 0 | 0 | 0 | 0 | 0 | 0 | 0 | 0 | 0 | 0 | 0 | 0 | 0
1146 | 374.3082 | 0.001302682 | -20 | 553 | -593 | 0 | 0 | 0 | 0 | 0 | 0 | 0 | 0 | 0 | 0 | 0.001302682 | 0.001302682 | 0.001302682 | 0.001302682 | 0.001302682 | 0.001302682 | 0.001302682 | 0.001302682 | 0.001302682 | 0.001302682 | 0.001302682 | 0.001302682 | 0.001302682 | 0.001302682 | 0.001302682 | 0.001302682 | 0.001302682 | 0.001302682 | 0.001302682 | 0.001302682 | 0.001302682 | 0.001302682 | 0.001302682 | 0.001302682 | 0.001302682 | 0.001302682 | 0.001302682 | 0.001302682 | 0.001302682 | 0.001302682 | 0.001302682 | 0.001302682 | 0.001302682 | 0.001302682 | 0.001302682 | 0.001302682 | 0.001302682 | 0.001302682 | 0.001302682 | 0.001302682 | 0.001302682 | 0.001302682 | 0.001302682 | 0 | 0 | 0 | 0 | 0 | 0 | 0 | 0 | 0 | 0 | 0 | 0
1124 | 410.1061 | 0.001427268 | -10 | 552 | -572 | 0 | 0 | 0 | 0 | 0 | 0 | 0 | 0 | 0 | 0 | 0 | 0.001427268 | 0.001427268 | 0.001427268 | 0.001427268 | 0.001427268 | 0.001427268 | 0.001427268 | 0.001427268 | 0.001427268 | 0.001427268 | 0.001427268 | 0.001427268 | 0.001427268 | 0.001427268 | 0.001427268 | 0.001427268 | 0.001427268 | 0.001427268 | 0.001427268 | 0.001427268 | 0.001427268 | 0.001427268 | 0.001427268 | 0.001427268 | 0.001427268 | 0.001427268 | 0.001427268 | 0.001427268 | 0.001427268 | 0.001427268 | 0.001427268 | 0.001427268 | 0.001427268 | 0.001427268 | 0.001427268 | 0.001427268 | 0.001427268 | 0.001427268 | 0.001427268 | 0.001427268 | 0.001427268 | 0.001427268 | 0 | 0 | 0 | 0 | 0 | 0 | 0 | 0 | 0 | 0 | 0 | 0
1105 | 354.8862 | 0.001235089 | 0 | 552.5 | -552.5 | 0 | 0 | 0 | 0 | 0 | 0 | 0 | 0 | 0 | 0 | 0 | 0 | 0.001235089 | 0.001235089 | 0.001235089 | 0.001235089 | 0.001235089 | 0.001235089 | 0.001235089 | 0.001235089 | 0.001235089 | 0.001235089 | 0.001235089 | 0.001235089 | 0.001235089 | 0.001235089 | 0.001235089 | 0.001235089 | 0.001235089 | 0.001235089 | 0.001235089 | 0.001235089 | 0.001235089 | 0.001235089 | 0.001235089 | 0.001235089 | 0.001235089 | 0.001235089 | 0.001235089 | 0.001235089 | 0.001235089 | 0.001235089 | 0.001235089 | 0.001235089 | 0.001235089 | 0.001235089 | 0.001235089 | 0.001235089 | 0.001235089 | 0.001235089 | 0.001235089 | 0.001235089 | 0.001235089 | 0 | 0 | 0 | 0 | 0 | 0 | 0 | 0 | 0 | 0 | 0 | 0
1105 | 355.5247 | 0.001237311 | 10 | 562.5 | -542.5 | 0 | 0 | 0 | 0 | 0 | 0 | 0 | 0 | 0 | 0 | 0 | 0 | 0.001237311 | 0.001237311 | 0.001237311 | 0.001237311 | 0.001237311 | 0.001237311 | 0.001237311 | 0.001237311 | 0.001237311 | 0.001237311 | 0.001237311 | 0.001237311 | 0.001237311 | 0.001237311 | 0.001237311 | 0.001237311 | 0.001237311 | 0.001237311 | 0.001237311 | 0.001237311 | 0.001237311 | 0.001237311 | 0.001237311 | 0.001237311 | 0.001237311 | 0.001237311 | 0.001237311 | 0.001237311 | 0.001237311 | 0.001237311 | 0.001237311 | 0.001237311 | 0.001237311 | 0.001237311 | 0.001237311 | 0.001237311 | 0.001237311 | 0.001237311 | 0.001237311 | 0.001237311 | 0.001237311 | 0.001237311 | 0 | 0 | 0 | 0 | 0 | 0 | 0 | 0 | 0 | 0 | 0
1105 | 349.6997 | 0.001217039 | 20 | 572.5 | -532.5 | 0 | 0 | 0 | 0 | 0 | 0 | 0 | 0 | 0 | 0 | 0 | 0 | 0 | 0.001217039 | 0.001217039 | 0.001217039 | 0.001217039 | 0.001217039 | 0.001217039 | 0.001217039 | 0.001217039 | 0.001217039 | 0.001217039 | 0.001217039 | 0.001217039 | 0.001217039 | 0.001217039 | 0.001217039 | 0.001217039 | 0.001217039 | 0.001217039 | 0.001217039 | 0.001217039 | 0.001217039 | 0.001217039 | 0.001217039 | 0.001217039 | 0.001217039 | 0.001217039 | 0.001217039 | 0.001217039 | 0.001217039 | 0.001217039 | 0.001217039 | 0.001217039 | 0.001217039 | 0.001217039 | 0.001217039 | 0.001217039 | 0.001217039 | 0.001217039 | 0.001217039 | 0.001217039 | 0.001217039 | 0 | 0 | 0 | 0 | 0 | 0 | 0 | 0 | 0 | 0 | 0
1054 | 238.9309 | 0.0008315369 | 30 | 557 | -497 | 0 | 0 | 0 | 0 | 0 | 0 | 0 | 0 | 0 | 0 | 0 | 0 | 0 | 0 | 0.0008315369 | 0.0008315369 | 0.0008315369 | 0.0008315369 | 0.0008315369 | 0.0008315369 | 0.0008315369 | 0.0008315369 | 0.0008315369 | 0.0008315369 | 0.0008315369 | 0.0008315369 | 0.0008315369 | 0.0008315369 | 0.0008315369 | 0.0008315369 | 0.0008315369 | 0.0008315369 | 0.0008315369 | 0.0008315369 | 0.0008315369 | 0.0008315369 | 0.0008315369 | 0.0008315369 | 0.0008315369 | 0.0008315369 | 0.0008315369 | 0.0008315369 | 0.0008315369 | 0.0008315369 | 0.0008315369 | 0.0008315369 | 0.0008315369 | 0.0008315369 | 0.0008315369 | 0.0008315369 | 0.0008315369 | 0.0008315369 | 0.0008315369 | 0 | 0 | 0 | 0 | 0 | 0 | 0 | 0 | 0 | 0 | 0 | 0
1078 | 610.0144 | 0.002122996 | 40 | 579 | -499 | 0 | 0 | 0 | 0 | 0 | 0 | 0 | 0 | 0 | 0 | 0 | 0 | 0 | 0 | 0.002122996 | 0.002122996 | 0.002122996 | 0.002122996 | 0.002122996 | 0.002122996 | 0.002122996 | 0.002122996 | 0.002122996 | 0.002122996 | 0.002122996 | 0.002122996 | 0.002122996 | 0.002122996 | 0.002122996 | 0.002122996 | 0.002122996 | 0.002122996 | 0.002122996 | 0.002122996 | 0.002122996 | 0.002122996 | 0.002122996 | 0.002122996 | 0.002122996 | 0.002122996 | 0.002122996 | 0.002122996 | 0.002122996 | 0.002122996 | 0.002122996 | 0.002122996 | 0.002122996 | 0.002122996 | 0.002122996 | 0.002122996 | 0.002122996 | 0.002122996 | 0.002122996 | 0.002122996 | 0 | 0 | 0 | 0 | 0 | 0 | 0 | 0 | 0 | 0 | 0
1092 | 763.8251 | 0.002658295 | 30 | 576 | -516 | 0 | 0 | 0 | 0 | 0 | 0 | 0 | 0 | 0 | 0 | 0 | 0 | 0 | 0.002658295 | 0.002658295 | 0.002658295 | 0.002658295 | 0.002658295 | 0.002658295 | 0.002658295 | 0.002658295 | 0.002658295 | 0.002658295 | 0.002658295 | 0.002658295 | 0.002658295 | 0.002658295 | 0.002658295 | 0.002658295 | 0.002658295 | 0.002658295 | 0.002658295 | 0.002658295 | 0.002658295 | 0.002658295 | 0.002658295 | 0.002658295 | 0.002658295 | 0.002658295 | 0.002658295 | 0.002658295 | 0.002658295 | 0.002658295 | 0.002658295 | 0.002658295 | 0.002658295 | 0.002658295 | 0.002658295 | 0.002658295 | 0.002658295 | 0.002658295 | 0.002658295 | 0.002658295 | 0.002658295 | 0 | 0 | 0 | 0 | 0 | 0 | 0 | 0 | 0 | 0 | 0
1062 | 581.0117 | 0.00202206 | 20 | 551 | -511 | 0 | 0 | 0 | 0 | 0 | 0 | 0 | 0 | 0 | 0 | 0 | 0 | 0 | 0.00202206 | 0.00202206 | 0.00202206 | 0.00202206 | 0.00202206 | 0.00202206 | 0.00202206 | 0.00202206 | 0.00202206 | 0.00202206 | 0.00202206 | 0.00202206 | 0.00202206 | 0.00202206 | 0.00202206 | 0.00202206 | 0.00202206 | 0.00202206 | 0.00202206 | 0.00202206 | 0.00202206 | 0.00202206 | 0.00202206 | 0.00202206 | 0.00202206 | 0.00202206 | 0.00202206 | 0.00202206 | 0.00202206 | 0.00202206 | 0.00202206 | 0.00202206 | 0.00202206 | 0.00202206 | 0.00202206 | 0.00202206 | 0.00202206 | 0.00202206 | 0.00202206 | 0.00202206 | 0 | 0 | 0 | 0 | 0 | 0 | 0 | 0 | 0 | 0 | 0 | 0
1002 | 689.6779 | 0.002400245 | 10 | 511 | -491 | 0 | 0 | 0 | 0 | 0 | 0 | 0 | 0 | 0 | 0 | 0 | 0 | 0 | 0 | 0.002400245 | 0.002400245 | 0.002400245 | 0.002400245 | 0.002400245 | 0.002400245 | 0.002400245 | 0.002400245 | 0.002400245 | 0.002400245 | 0.002400245 | 0.002400245 | 0.002400245 | 0.002400245 | 0.002400245 | 0.002400245 | 0.002400245 | 0.002400245 | 0.002400245 | 0.002400245 | 0.002400245 | 0.002400245 | 0.002400245 | 0.002400245 | 0.002400245 | 0.002400245 | 0.002400245 | 0.002400245 | 0.002400245 | 0.002400245 | 0.002400245 | 0.002400245 | 0.002400245 | 0.002400245 | 0.002400245 | 0.002400245 | 0.002400245 | 0.002400245 | 0 | 0 | 0 | 0 | 0 | 0 | 0 | 0 | 0 | 0 | 0 | 0 | 0
1002 | 700.789 | 0.002438914 | 0 | 501 | -501 | 0 | 0 | 0 | 0 | 0 | 0 | 0 | 0 | 0 | 0 | 0 | 0 | 0 | 0 | 0.002438914 | 0.002438914 | 0.002438914 | 0.002438914 | 0.002438914 | 0.002438914 | 0.002438914 | 0.002438914 | 0.002438914 | 0.002438914 | 0.002438914 | 0.002438914 | 0.002438914 | 0.002438914 | 0.002438914 | 0.002438914 | 0.002438914 | 0.002438914 | 0.002438914 | 0.002438914 | 0.002438914 | 0.002438914 | 0.002438914 | 0.002438914 | 0.002438914 | 0.002438914 | 0.002438914 | 0.002438914 | 0.002438914 | 0.002438914 | 0.002438914 | 0.002438914 | 0.002438914 | 0.002438914 | 0.002438914 | 0.002438914 | 0.002438914 | 0 | 0 | 0 | 0 | 0 | 0 | 0 | 0 | 0 | 0 | 0 | 0 | 0 | 0
1002 | 735.4815 | 0.002559652 | -10 | 491 | -511 | 0 | 0 | 0 | 0 | 0 | 0 | 0 | 0 | 0 | 0 | 0 | 0 | 0 | 0.002559652 | 0.002559652 | 0.002559652 | 0.002559652 | 0.002559652 | 0.002559652 | 0.002559652 | 0.002559652 | 0.002559652 | 0.002559652 | 0.002559652 | 0.002559652 | 0.002559652 | 0.002559652 | 0.002559652 | 0.002559652 | 0.002559652 | 0.002559652 | 0.002559652 | 0.002559652 | 0.002559652 | 0.002559652 | 0.002559652 | 0.002559652 | 0.002559652 | 0.002559652 | 0.002559652 | 0.002559652 | 0.002559652 | 0.002559652 | 0.002559652 | 0.002559652 | 0.002559652 | 0.002559652 | 0.002559652 | 0.002559652 | 0.002559652 | 0.002559652 | 0 | 0 | 0 | 0 | 0 | 0 | 0 | 0 | 0 | 0 | 0 | 0 | 0 | 0
991 | 638.3844 | 0.002221731 | -20 | 475.5 | -515.5 | 0 | 0 | 0 | 0 | 0 | 0 | 0 | 0 | 0 | 0 | 0 | 0 | 0 | 0.002221731 | 0.002221731 | 0.002221731 | 0.002221731 | 0.002221731 | 0.002221731 | 0.002221731 | 0.002221731 | 0.002221731 | 0.002221731 | 0.002221731 | 0.002221731 | 0.002221731 | 0.002221731 | 0.002221731 | 0.002221731 | 0.002221731 | 0.002221731 | 0.002221731 | 0.002221731 | 0.002221731 | 0.002221731 | 0.002221731 | 0.002221731 | 0.002221731 | 0.002221731 | 0.002221731 | 0.002221731 | 0.002221731 | 0.002221731 | 0.002221731 | 0.002221731 | 0.002221731 | 0.002221731 | 0.002221731 | 0.002221731 | 0.002221731 | 0 | 0 | 0 | 0 | 0 | 0 | 0 | 0 | 0 | 0 | 0 | 0 | 0 | 0 | 0
991 | 638.9443 | 0.00222368 | -30 | 465.5 | -525.5 | 0 | 0 | 0 | 0 | 0 | 0 | 0 | 0 | 0 | 0 | 0 | 0 | 0 | 0.00222368 | 0.00222368 | 0.00222368 | 0.00222368 | 0.00222368 | 0.00222368 | 0.00222368 | 0.00222368 | 0.00222368 | 0.00222368 | 0.00222368 | 0.00222368 | 0.00222368 | 0.00222368 | 0.00222368 | 0.00222368 | 0.00222368 | 0.00222368 | 0.00222368 | 0.00222368 | 0.00222368 | 0.00222368 | 0.00222368 | 0.00222368 | 0.00222368 | 0.00222368 | 0.00222368 | 0.00222368 | 0.00222368 | 0.00222368 | 0.00222368 | 0.00222368 | 0.00222368 | 0.00222368 | 0.00222368 | 0.00222368 | 0.00222368 | 0 | 0 | 0 | 0 | 0 | 0 | 0 | 0 | 0 | 0 | 0 | 0 | 0 | 0 | 0
946 | 520.6062 | 0.001811835 | -40 | 433 | -513 | 0 | 0 | 0 | 0 | 0 | 0 | 0 | 0 | 0 | 0 | 0 | 0 | 0 | 0.001811835 | 0.001811835 | 0.001811835 | 0.001811835 | 0.001811835 | 0.001811835 | 0.001811835 | 0.001811835 | 0.001811835 | 0.001811835 | 0.001811835 | 0.001811835 | 0.001811835 | 0.001811835 | 0.001811835 | 0.001811835 | 0.001811835 | 0.001811835 | 0.001811835 | 0.001811835 | 0.001811835 | 0.001811835 | 0.001811835 | 0.001811835 | 0.001811835 | 0.001811835 | 0.001811835 | 0.001811835 | 0.001811835 | 0.001811835 | 0.001811835 | 0.001811835 | 0.001811835 | 0.001811835 | 0.001811835 | 0.001811835 | 0 | 0 | 0 | 0 | 0 | 0 | 0 | 0 | 0 | 0 | 0 | 0 | 0 | 0 | 0 | 0
945 | 273.9718 | 0.0009534876 | -30 | 442.5 | -502.5 | 0 | 0 | 0 | 0 | 0 | 0 | 0 | 0 | 0 | 0 | 0 | 0 | 0 | 0 | 0.0009534876 | 0.0009534876 | 0.0009534876 | 0.0009534876 | 0.0009534876 | 0.0009534876 | 0.0009534876 | 0.0009534876 | 0.0009534876 | 0.0009534876 | 0.0009534876 | 0.0009534876 | 0.0009534876 | 0.0009534876 | 0.0009534876 | 0.0009534876 | 0.0009534876 | 0.0009534876 | 0.0009534876 | 0.0009534876 | 0.0009534876 | 0.0009534876 | 0.0009534876 | 0.0009534876 | 0.0009534876 | 0.0009534876 | 0.0009534876 | 0.0009534876 | 0.0009534876 | 0.0009534876 | 0.0009534876 | 0.0009534876 | 0.0009534876 | 0.0009534876 | 0.0009534876 | 0 | 0 | 0 | 0 | 0 | 0 | 0 | 0 | 0 | 0 | 0 | 0 | 0 | 0 | 0 | 0
940 | 623.2873 | 0.002169189 | -20 | 450 | -490 | 0 | 0 | 0 | 0 | 0 | 0 | 0 | 0 | 0 | 0 | 0 | 0 | 0 | 0 | 0.002169189 | 0.002169189 | 0.002169189 | 0.002169189 | 0.002169189 | 0.002169189 | 0.002169189 | 0.002169189 | 0.002169189 | 0.002169189 | 0.002169189 | 0.002169189 | 0.002169189 | 0.002169189 | 0.002169189 | 0.002169189 | 0.002169189 | 0.002169189 | 0.002169189 | 0.002169189 | 0.002169189 | 0.002169189 | 0.002169189 | 0.002169189 | 0.002169189 | 0.002169189 | 0.002169189 | 0.002169189 | 0.002169189 | 0.002169189 | 0.002169189 | 0.002169189 | 0.002169189 | 0.002169189 | 0.002169189 | 0 | 0 | 0 | 0 | 0 | 0 | 0 | 0 | 0 | 0 | 0 | 0 | 0 | 0 | 0 | 0
939 | 760.7155 | 0.002647473 | -10 | 459.5 | -479.5 | 0 | 0 | 0 | 0 | 0 | 0 | 0 | 0 | 0 | 0 | 0 | 0 | 0 | 0 | 0 | 0.002647473 | 0.002647473 | 0.002647473 | 0.002647473 | 0.002647473 | 0.002647473 | 0.002647473 | 0.002647473 | 0.002647473 | 0.002647473 | 0.002647473 | 0.002647473 | 0.002647473 | 0.002647473 | 0.002647473 | 0.002647473 | 0.002647473 | 0.002647473 | 0.002647473 | 0.002647473 | 0.002647473 | 0.002647473 | 0.002647473 | 0.002647473 | 0.002647473 | 0.002647473 | 0.002647473 | 0.002647473 | 0.002647473 | 0.002647473 | 0.002647473 | 0.002647473 | 0.002647473 | 0.002647473 | 0.002647473 | 0 | 0 | 0 | 0 | 0 | 0 | 0 | 0 | 0 | 0 | 0 | 0 | 0 | 0 | 0
919 | 665.676 | 0.002316712 | 0 | 459.5 | -459.5 | 0 | 0 | 0 | 0 | 0 | 0 | 0 | 0 | 0 | 0 | 0 | 0 | 0 | 0 | 0 | 0.002316712 | 0.002316712 | 0.002316712 | 0.002316712 | 0.002316712 | 0.002316712 | 0.002316712 | 0.002316712 | 0.002316712 | 0.002316712 | 0.002316712 | 0.002316712 | 0.002316712 | 0.002316712 | 0.002316712 | 0.002316712 | 0.002316712 | 0.002316712 | 0.002316712 | 0.002316712 | 0.002316712 | 0.002316712 | 0.002316712 | 0.002316712 | 0.002316712 | 0.002316712 | 0.002316712 | 0.002316712 | 0.002316712 | 0.002316712 | 0.002316712 | 0.002316712 | 0.002316712 | 0.002316712 | 0.002316712 | 0 | 0 | 0 | 0 | 0 | 0 | 0 | 0 | 0 | 0 | 0 | 0 | 0 | 0 | 0
919 | 689.289 | 0.002398891 | 10 | 469.5 | -449.5 | 0 | 0 | 0 | 0 | 0 | 0 | 0 | 0 | 0 | 0 | 0 | 0 | 0 | 0 | 0 | 0 | 0.002398891 | 0.002398891 | 0.002398891 | 0.002398891 | 0.002398891 | 0.002398891 | 0.002398891 | 0.002398891 | 0.002398891 | 0.002398891 | 0.002398891 | 0.002398891 | 0.002398891 | 0.002398891 | 0.002398891 | 0.002398891 | 0.002398891 | 0.002398891 | 0.002398891 | 0.002398891 | 0.002398891 | 0.002398891 | 0.002398891 | 0.002398891 | 0.002398891 | 0.002398891 | 0.002398891 | 0.002398891 | 0.002398891 | 0.002398891 | 0.002398891 | 0.002398891 | 0.002398891 | 0.002398891 | 0 | 0 | 0 | 0 | 0 | 0 | 0 | 0 | 0 | 0 | 0 | 0 | 0 | 0 | 0
848 | 396.4665 | 0.001379799 | 20 | 444 | -404 | 0 | 0 | 0 | 0 | 0 | 0 | 0 | 0 | 0 | 0 | 0 | 0 | 0 | 0 | 0 | 0 | 0 | 0.001379799 | 0.001379799 | 0.001379799 | 0.001379799 | 0.001379799 | 0.001379799 | 0.001379799 | 0.001379799 | 0.001379799 | 0.001379799 | 0.001379799 | 0.001379799 | 0.001379799 | 0.001379799 | 0.001379799 | 0.001379799 | 0.001379799 | 0.001379799 | 0.001379799 | 0.001379799 | 0.001379799 | 0.001379799 | 0.001379799 | 0.001379799 | 0.001379799 | 0.001379799 | 0.001379799 | 0.001379799 | 0.001379799 | 0.001379799 | 0.001379799 | 0.001379799 | 0 | 0 | 0 | 0 | 0 | 0 | 0 | 0 | 0 | 0 | 0 | 0 | 0 | 0 | 0 | 0
881 | 200.3232 | 0.0006971728 | 30 | 470.5 | -410.5 | 0 | 0 | 0 | 0 | 0 | 0 | 0 | 0 | 0 | 0 | 0 | 0 | 0 | 0 | 0 | 0 | 0 | 0.0006971728 | 0.0006971728 | 0.0006971728 | 0.0006971728 | 0.0006971728 | 0.0006971728 | 0.0006971728 | 0.0006971728 | 0.0006971728 | 0.0006971728 | 0.0006971728 | 0.0006971728 | 0.0006971728 | 0.0006971728 | 0.0006971728 | 0.0006971728 | 0.0006971728 | 0.0006971728 | 0.0006971728 | 0.0006971728 | 0.0006971728 | 0.0006971728 | 0.0006971728 | 0.0006971728 | 0.0006971728 | 0.0006971728 | 0.0006971728 | 0.0006971728 | 0.0006971728 | 0.0006971728 | 0.0006971728 | 0.0006971728 | 0.0006971728 | 0 | 0 | 0 | 0 | 0 | 0 | 0 | 0 | 0 | 0 | 0 | 0 | 0 | 0 | 0
881 | 200.16 | 0.0006966049 | 40 | 480.5 | -400.5 | 0 | 0 | 0 | 0 | 0 | 0 | 0 | 0 | 0 | 0 | 0 | 0 | 0 | 0 | 0 | 0 | 0 | 0 | 0.0006966049 | 0.0006966049 | 0.0006966049 | 0.0006966049 | 0.0006966049 | 0.0006966049 | 0.0006966049 | 0.0006966049 | 0.0006966049 | 0.0006966049 | 0.0006966049 | 0.0006966049 | 0.0006966049 | 0.0006966049 | 0.0006966049 | 0.0006966049 | 0.0006966049 | 0.0006966049 | 0.0006966049 | 0.0006966049 | 0.0006966049 | 0.0006966049 | 0.0006966049 | 0.0006966049 | 0.0006966049 | 0.0006966049 | 0.0006966049 | 0.0006966049 | 0.0006966049 | 0.0006966049 | 0.0006966049 | 0.0006966049 | 0 | 0 | 0 | 0 | 0 | 0 | 0 | 0 | 0 | 0 | 0 | 0 | 0 | 0 | 0
881 | 259.8363 | 0.0009042927 | 30 | 470.5 | -410.5 | 0 | 0 | 0 | 0 | 0 | 0 | 0 | 0 | 0 | 0 | 0 | 0 | 0 | 0 | 0 | 0 | 0 | 0.0009042927 | 0.0009042927 | 0.0009042927 | 0.0009042927 | 0.0009042927 | 0.0009042927 | 0.0009042927 | 0.0009042927 | 0.0009042927 | 0.0009042927 | 0.0009042927 | 0.0009042927 | 0.0009042927 | 0.0009042927 | 0.0009042927 | 0.0009042927 | 0.0009042927 | 0.0009042927 | 0.0009042927 | 0.0009042927 | 0.0009042927 | 0.0009042927 | 0.0009042927 | 0.0009042927 | 0.0009042927 | 0.0009042927 | 0.0009042927 | 0.0009042927 | 0.0009042927 | 0.0009042927 | 0.0009042927 | 0.0009042927 | 0.0009042927 | 0 | 0 | 0 | 0 | 0 | 0 | 0 | 0 | 0 | 0 | 0 | 0 | 0 | 0 | 0
881 | 259.0776 | 0.0009016523 | 20 | 460.5 | -420.5 | 0 | 0 | 0 | 0 | 0 | 0 | 0 | 0 | 0 | 0 | 0 | 0 | 0 | 0 | 0 | 0 | 0 | 0.0009016523 | 0.0009016523 | 0.0009016523 | 0.0009016523 | 0.0009016523 | 0.0009016523 | 0.0009016523 | 0.0009016523 | 0.0009016523 | 0.0009016523 | 0.0009016523 | 0.0009016523 | 0.0009016523 | 0.0009016523 | 0.0009016523 | 0.0009016523 | 0.0009016523 | 0.0009016523 | 0.0009016523 | 0.0009016523 | 0.0009016523 | 0.0009016523 | 0.0009016523 | 0.0009016523 | 0.0009016523 | 0.0009016523 | 0.0009016523 | 0.0009016523 | 0.0009016523 | 0.0009016523 | 0.0009016523 | 0.0009016523 | 0.0009016523 | 0 | 0 | 0 | 0 | 0 | 0 | 0 | 0 | 0 | 0 | 0 | 0 | 0 | 0 | 0
831 | 557.1795 | 0.001939118 | 10 | 425.5 | -405.5 | 0 | 0 | 0 | 0 | 0 | 0 | 0 | 0 | 0 | 0 | 0 | 0 | 0 | 0 | 0 | 0 | 0 | 0.001939118 | 0.001939118 | 0.001939118 | 0.001939118 | 0.001939118 | 0.001939118 | 0.001939118 | 0.001939118 | 0.001939118 | 0.001939118 | 0.001939118 | 0.001939118 | 0.001939118 | 0.001939118 | 0.001939118 | 0.001939118 | 0.001939118 | 0.001939118 | 0.001939118 | 0.001939118 | 0.001939118 | 0.001939118 | 0.001939118 | 0.001939118 | 0.001939118 | 0.001939118 | 0.001939118 | 0.001939118 | 0.001939118 | 0.001939118 | 0.001939118 | 0 | 0 | 0 | 0 | 0 | 0 | 0 | 0 | 0 | 0 | 0 | 0 | 0 | 0 | 0 | 0 | 0
831 | 548.1257 | 0.001907609 | 0 | 415.5 | -415.5 | 0 | 0 | 0 | 0 | 0 | 0 | 0 | 0 | 0 | 0 | 0 | 0 | 0 | 0 | 0 | 0 | 0 | 0.001907609 | 0.001907609 | 0.001907609 | 0.001907609 | 0.001907609 | 0.001907609 | 0.001907609 | 0.001907609 | 0.001907609 | 0.001907609 | 0.001907609 | 0.001907609 | 0.001907609 | 0.001907609 | 0.001907609 | 0.001907609 | 0.001907609 | 0.001907609 | 0.001907609 | 0.001907609 | 0.001907609 | 0.001907609 | 0.001907609 | 0.001907609 | 0.001907609 | 0.001907609 | 0.001907609 | 0.001907609 | 0.001907609 | 0.001907609 | 0.001907609 | 0 | 0 | 0 | 0 | 0 | 0 | 0 | 0 | 0 | 0 | 0 | 0 | 0 | 0 | 0 | 0 | 0
831 | 532.5988 | 0.001853572 | -10 | 405.5 | -425.5 | 0 | 0 | 0 | 0 | 0 | 0 | 0 | 0 | 0 | 0 | 0 | 0 | 0 | 0 | 0 | 0 | 0 | 0.001853572 | 0.001853572 | 0.001853572 | 0.001853572 | 0.001853572 | 0.001853572 | 0.001853572 | 0.001853572 | 0.001853572 | 0.001853572 | 0.001853572 | 0.001853572 | 0.001853572 | 0.001853572 | 0.001853572 | 0.001853572 | 0.001853572 | 0.001853572 | 0.001853572 | 0.001853572 | 0.001853572 | 0.001853572 | 0.001853572 | 0.001853572 | 0.001853572 | 0.001853572 | 0.001853572 | 0.001853572 | 0.001853572 | 0.001853572 | 0.001853572 | 0 | 0 | 0 | 0 | 0 | 0 | 0 | 0 | 0 | 0 | 0 | 0 | 0 | 0 | 0 | 0 | 0
831 | 557.8377 | 0.001941409 | -20 | 395.5 | -435.5 | 0 | 0 | 0 | 0 | 0 | 0 | 0 | 0 | 0 | 0 | 0 | 0 | 0 | 0 | 0 | 0 | 0.001941409 | 0.001941409 | 0.001941409 | 0.001941409 | 0.001941409 | 0.001941409 | 0.001941409 | 0.001941409 | 0.001941409 | 0.001941409 | 0.001941409 | 0.001941409 | 0.001941409 | 0.001941409 | 0.001941409 | 0.001941409 | 0.001941409 | 0.001941409 | 0.001941409 | 0.001941409 | 0.001941409 | 0.001941409 | 0.001941409 | 0.001941409 | 0.001941409 | 0.001941409 | 0.001941409 | 0.001941409 | 0.001941409 | 0.001941409 | 0.001941409 | 0 | 0 | 0 | 0 | 0 | 0 | 0 | 0 | 0 | 0 | 0 | 0 | 0 | 0 | 0 | 0 | 0 | 0
831 | 552.6488 | 0.001923351 | -30 | 385.5 | -445.5 | 0 | 0 | 0 | 0 | 0 | 0 | 0 | 0 | 0 | 0 | 0 | 0 | 0 | 0 | 0 | 0 | 0.001923351 | 0.001923351 | 0.001923351 | 0.001923351 | 0.001923351 | 0.001923351 | 0.001923351 | 0.001923351 | 0.001923351 | 0.001923351 | 0.001923351 | 0.001923351 | 0.001923351 | 0.001923351 | 0.001923351 | 0.001923351 | 0.001923351 | 0.001923351 | 0.001923351 | 0.001923351 | 0.001923351 | 0.001923351 | 0.001923351 | 0.001923351 | 0.001923351 | 0.001923351 | 0.001923351 | 0.001923351 | 0.001923351 | 0.001923351 | 0.001923351 | 0 | 0 | 0 | 0 | 0 | 0 | 0 | 0 | 0 | 0 | 0 | 0 | 0 | 0 | 0 | 0 | 0 | 0
879 | 676.6524 | 0.002354913 | -40 | 399.5 | -479.5 | 0 | 0 | 0 | 0 | 0 | 0 | 0 | 0 | 0 | 0 | 0 | 0 | 0 | 0 | 0 | 0.002354913 | 0.002354913 | 0.002354913 | 0.002354913 | 0.002354913 | 0.002354913 | 0.002354913 | 0.002354913 | 0.002354913 | 0.002354913 | 0.002354913 | 0.002354913 | 0.002354913 | 0.002354913 | 0.002354913 | 0.002354913 | 0.002354913 | 0.002354913 | 0.002354913 | 0.002354913 | 0.002354913 | 0.002354913 | 0.002354913 | 0.002354913 | 0.002354913 | 0.002354913 | 0.002354913 | 0.002354913 | 0.002354913 | 0.002354913 | 0.002354913 | 0.002354913 | 0 | 0 | 0 | 0 | 0 | 0 | 0 | 0 | 0 | 0 | 0 | 0 | 0 | 0 | 0 | 0 | 0 | 0
816 | 448.4671 | 0.001560773 | -30 | 378 | -438 | 0 | 0 | 0 | 0 | 0 | 0 | 0 | 0 | 0 | 0 | 0 | 0 | 0 | 0 | 0 | 0 | 0.001560773 | 0.001560773 | 0.001560773 | 0.001560773 | 0.001560773 | 0.001560773 | 0.001560773 | 0.001560773 | 0.001560773 | 0.001560773 | 0.001560773 | 0.001560773 | 0.001560773 | 0.001560773 | 0.001560773 | 0.001560773 | 0.001560773 | 0.001560773 | 0.001560773 | 0.001560773 | 0.001560773 | 0.001560773 | 0.001560773 | 0.001560773 | 0.001560773 | 0.001560773 | 0.001560773 | 0.001560773 | 0.001560773 | 0.001560773 | 0.001560773 | 0 | 0 | 0 | 0 | 0 | 0 | 0 | 0 | 0 | 0 | 0 | 0 | 0 | 0 | 0 | 0 | 0 | 0
816 | 459.1756 | 0.001598041 | -20 | 388 | -428 | 0 | 0 | 0 | 0 | 0 | 0 | 0 | 0 | 0 | 0 | 0 | 0 | 0 | 0 | 0 | 0 | 0.001598041 | 0.001598041 | 0.001598041 | 0.001598041 | 0.001598041 | 0.001598041 | 0.001598041 | 0.001598041 | 0.001598041 | 0.001598041 | 0.001598041 | 0.001598041 | 0.001598041 | 0.001598041 | 0.001598041 | 0.001598041 | 0.001598041 | 0.001598041 | 0.001598041 | 0.001598041 | 0.001598041 | 0.001598041 | 0.001598041 | 0.001598041 | 0.001598041 | 0.001598041 | 0.001598041 | 0.001598041 | 0.001598041 | 0.001598041 | 0.001598041 | 0 | 0 | 0 | 0 | 0 | 0 | 0 | 0 | 0 | 0 | 0 | 0 | 0 | 0 | 0 | 0 | 0 | 0
816 | 460.4938 | 0.001602629 | -10 | 398 | -418 | 0 | 0 | 0 | 0 | 0 | 0 | 0 | 0 | 0 | 0 | 0 | 0 | 0 | 0 | 0 | 0 | 0 | 0.001602629 | 0.001602629 | 0.001602629 | 0.001602629 | 0.001602629 | 0.001602629 | 0.001602629 | 0.001602629 | 0.001602629 | 0.001602629 | 0.001602629 | 0.001602629 | 0.001602629 | 0.001602629 | 0.001602629 | 0.001602629 | 0.001602629 | 0.001602629 | 0.001602629 | 0.001602629 | 0.001602629 | 0.001602629 | 0.001602629 | 0.001602629 | 0.001602629 | 0.001602629 | 0.001602629 | 0.001602629 | 0.001602629 | 0.001602629 | 0 | 0 | 0 | 0 | 0 | 0 | 0 | 0 | 0 | 0 | 0 | 0 | 0 | 0 | 0 | 0 | 0 | 0
816 | 468.3375 | 0.001629927 | 0 | 408 | -408 | 0 | 0 | 0 | 0 | 0 | 0 | 0 | 0 | 0 | 0 | 0 | 0 | 0 | 0 | 0 | 0 | 0 | 0.001629927 | 0.001629927 | 0.001629927 | 0.001629927 | 0.001629927 | 0.001629927 | 0.001629927 | 0.001629927 | 0.001629927 | 0.001629927 | 0.001629927 | 0.001629927 | 0.001629927 | 0.001629927 | 0.001629927 | 0.001629927 | 0.001629927 | 0.001629927 | 0.001629927 | 0.001629927 | 0.001629927 | 0.001629927 | 0.001629927 | 0.001629927 | 0.001629927 | 0.001629927 | 0.001629927 | 0.001629927 | 0.001629927 | 0.001629927 | 0.001629927 | 0 | 0 | 0 | 0 | 0 | 0 | 0 | 0 | 0 | 0 | 0 | 0 | 0 | 0 | 0 | 0 | 0
816 | 466.7974 | 0.001624567 | 10 | 418 | -398 | 0 | 0 | 0 | 0 | 0 | 0 | 0 | 0 | 0 | 0 | 0 | 0 | 0 | 0 | 0 | 0 | 0 | 0 | 0.001624567 | 0.001624567 | 0.001624567 | 0.001624567 | 0.001624567 | 0.001624567 | 0.001624567 | 0.001624567 | 0.001624567 | 0.001624567 | 0.001624567 | 0.001624567 | 0.001624567 | 0.001624567 | 0.001624567 | 0.001624567 | 0.001624567 | 0.001624567 | 0.001624567 | 0.001624567 | 0.001624567 | 0.001624567 | 0.001624567 | 0.001624567 | 0.001624567 | 0.001624567 | 0.001624567 | 0.001624567 | 0.001624567 | 0.001624567 | 0 | 0 | 0 | 0 | 0 | 0 | 0 | 0 | 0 | 0 | 0 | 0 | 0 | 0 | 0 | 0 | 0
794 | 672.0674 | 0.002338956 | 20 | 417 | -377 | 0 | 0 | 0 | 0 | 0 | 0 | 0 | 0 | 0 | 0 | 0 | 0 | 0 | 0 | 0 | 0 | 0 | 0 | 0.002338956 | 0.002338956 | 0.002338956 | 0.002338956 | 0.002338956 | 0.002338956 | 0.002338956 | 0.002338956 | 0.002338956 | 0.002338956 | 0.002338956 | 0.002338956 | 0.002338956 | 0.002338956 | 0.002338956 | 0.002338956 | 0.002338956 | 0.002338956 | 0.002338956 | 0.002338956 | 0.002338956 | 0.002338956 | 0.002338956 | 0.002338956 | 0.002338956 | 0.002338956 | 0.002338956 | 0.002338956 | 0.002338956 | 0.002338956 | 0 | 0 | 0 | 0 | 0 | 0 | 0 | 0 | 0 | 0 | 0 | 0 | 0 | 0 | 0 | 0 | 0
794 | 812.5824 | 0.002827982 | 30 | 427 | -367 | 0 | 0 | 0 | 0 | 0 | 0 | 0 | 0 | 0 | 0 | 0 | 0 | 0 | 0 | 0 | 0 | 0 | 0 | 0 | 0.002827982 | 0.002827982 | 0.002827982 | 0.002827982 | 0.002827982 | 0.002827982 | 0.002827982 | 0.002827982 | 0.002827982 | 0.002827982 | 0.002827982 | 0.002827982 | 0.002827982 | 0.002827982 | 0.002827982 | 0.002827982 | 0.002827982 | 0.002827982 | 0.002827982 | 0.002827982 | 0.002827982 | 0.002827982 | 0.002827982 | 0.002827982 | 0.002827982 | 0.002827982 | 0.002827982 | 0.002827982 | 0.002827982 | 0 | 0 | 0 | 0 | 0 | 0 | 0 | 0 | 0 | 0 | 0 | 0 | 0 | 0 | 0 | 0 | 0
794 | 879.573 | 0.003061125 | 40 | 437 | -357 | 0 | 0 | 0 | 0 | 0 | 0 | 0 | 0 | 0 | 0 | 0 | 0 | 0 | 0 | 0 | 0 | 0 | 0 | 0 | 0.003061125 | 0.003061125 | 0.003061125 | 0.003061125 | 0.003061125 | 0.003061125 | 0.003061125 | 0.003061125 | 0.003061125 | 0.003061125 | 0.003061125 | 0.003061125 | 0.003061125 | 0.003061125 | 0.003061125 | 0.003061125 | 0.003061125 | 0.003061125 | 0.003061125 | 0.003061125 | 0.003061125 | 0.003061125 | 0.003061125 | 0.003061125 | 0.003061125 | 0.003061125 | 0.003061125 | 0.003061125 | 0.003061125 | 0.003061125 | 0 | 0 | 0 | 0 | 0 | 0 | 0 | 0 | 0 | 0 | 0 | 0 | 0 | 0 | 0 | 0
794 | 855.9485 | 0.002978906 | 30 | 427 | -367 | 0 | 0 | 0 | 0 | 0 | 0 | 0 | 0 | 0 | 0 | 0 | 0 | 0 | 0 | 0 | 0 | 0 | 0 | 0 | 0.002978906 | 0.002978906 | 0.002978906 | 0.002978906 | 0.002978906 | 0.002978906 | 0.002978906 | 0.002978906 | 0.002978906 | 0.002978906 | 0.002978906 | 0.002978906 | 0.002978906 | 0.002978906 | 0.002978906 | 0.002978906 | 0.002978906 | 0.002978906 | 0.002978906 | 0.002978906 | 0.002978906 | 0.002978906 | 0.002978906 | 0.002978906 | 0.002978906 | 0.002978906 | 0.002978906 | 0.002978906 | 0.002978906 | 0 | 0 | 0 | 0 | 0 | 0 | 0 | 0 | 0 | 0 | 0 | 0 | 0 | 0 | 0 | 0 | 0
763 | 838.6018 | 0.002918535 | 20 | 401.5 | -361.5 | 0 | 0 | 0 | 0 | 0 | 0 | 0 | 0 | 0 | 0 | 0 | 0 | 0 | 0 | 0 | 0 | 0 | 0 | 0 | 0.002918535 | 0.002918535 | 0.002918535 | 0.002918535 | 0.002918535 | 0.002918535 | 0.002918535 | 0.002918535 | 0.002918535 | 0.002918535 | 0.002918535 | 0.002918535 | 0.002918535 | 0.002918535 | 0.002918535 | 0.002918535 | 0.002918535 | 0.002918535 | 0.002918535 | 0.002918535 | 0.002918535 | 0.002918535 | 0.002918535 | 0.002918535 | 0.002918535 | 0.002918535 | 0.002918535 | 0.002918535 | 0.002918535 | 0 | 0 | 0 | 0 | 0 | 0 | 0 | 0 | 0 | 0 | 0 | 0 | 0 | 0 | 0 | 0 | 0
754 | 579.0752 | 0.002015321 | 10 | 387 | -367 | 0 | 0 | 0 | 0 | 0 | 0 | 0 | 0 | 0 | 0 | 0 | 0 | 0 | 0 | 0 | 0 | 0 | 0 | 0 | 0.002015321 | 0.002015321 | 0.002015321 | 0.002015321 | 0.002015321 | 0.002015321 | 0.002015321 | 0.002015321 | 0.002015321 | 0.002015321 | 0.002015321 | 0.002015321 | 0.002015321 | 0.002015321 | 0.002015321 | 0.002015321 | 0.002015321 | 0.002015321 | 0.002015321 | 0.002015321 | 0.002015321 | 0.002015321 | 0.002015321 | 0.002015321 | 0.002015321 | 0.002015321 | 0.002015321 | 0.002015321 | 0 | 0 | 0 | 0 | 0 | 0 | 0 | 0 | 0 | 0 | 0 | 0 | 0 | 0 | 0 | 0 | 0 | 0
754 | 706.8102 | 0.002459869 | 0 | 377 | -377 | 0 | 0 | 0 | 0 | 0 | 0 | 0 | 0 | 0 | 0 | 0 | 0 | 0 | 0 | 0 | 0 | 0 | 0 | 0.002459869 | 0.002459869 | 0.002459869 | 0.002459869 | 0.002459869 | 0.002459869 | 0.002459869 | 0.002459869 | 0.002459869 | 0.002459869 | 0.002459869 | 0.002459869 | 0.002459869 | 0.002459869 | 0.002459869 | 0.002459869 | 0.002459869 | 0.002459869 | 0.002459869 | 0.002459869 | 0.002459869 | 0.002459869 | 0.002459869 | 0.002459869 | 0.002459869 | 0.002459869 | 0.002459869 | 0.002459869 | 0.002459869 | 0 | 0 | 0 | 0 | 0 | 0 | 0 | 0 | 0 | 0 | 0 | 0 | 0 | 0 | 0 | 0 | 0 | 0
754 | 668.9267 | 0.002328026 | -10 | 367 | -387 | 0 | 0 | 0 | 0 | 0 | 0 | 0 | 0 | 0 | 0 | 0 | 0 | 0 | 0 | 0 | 0 | 0 | 0 | 0.002328026 | 0.002328026 | 0.002328026 | 0.002328026 | 0.002328026 | 0.002328026 | 0.002328026 | 0.002328026 | 0.002328026 | 0.002328026 | 0.002328026 | 0.002328026 | 0.002328026 | 0.002328026 | 0.002328026 | 0.002328026 | 0.002328026 | 0.002328026 | 0.002328026 | 0.002328026 | 0.002328026 | 0.002328026 | 0.002328026 | 0.002328026 | 0.002328026 | 0.002328026 | 0.002328026 | 0.002328026 | 0 | 0 | 0 | 0 | 0 | 0 | 0 | 0 | 0 | 0 | 0 | 0 | 0 | 0 | 0 | 0 | 0 | 0 | 0

## F6bottom
[6 empty] | 0 | 1 | 2 | 3 | 4 | 5 | 6 | 7 | 8 | 9 | 10 | 11 | 12 | 13 | 14 | 15 | 16 | 17 | 18 | 19 | 20 | 21 | 22 | 23 | 24 | 25 | 26 | 27 | 28 | 29 | 30 | 31 | 32 | 33 | 34 | 35 | 36 | 37 | 38 | 39 | 40 | 41 | 42 | 43 | 44 | 45 | 46 | 47 | 48 | 49 | 50 | 51 | 52 | 53 | 54 | 55 | 56 | 57 | 58 | 59 | 60 | 61 | 62 | 63 | 64
ord_wdt | alpha | alpha/k | WROLL_SHIFT_POS_6 | Width1 | Width2 | -855.04 | -828.32 | -801.6 | -774.88 | -748.16 | -721.44 | -694.72 | -668 | -641.28 | -614.56 | -587.84 | -561.12 | -534.4 | -507.68 | -480.96 | -454.24 | -427.52 | -400.8 | -374.08 | -347.36 | -320.64 | -293.92 | -267.2 | -240.48 | -213.76 | -187.04 | -160.32 | -133.6 | -106.88 | -80.16 | -53.44 | -26.72 | 0 | 26.72 | 53.44 | 80.16 | 106.88 | 133.6 | 160.32 | 187.04 | 213.76 | 240.48 | 267.2 | 293.92 | 320.64 | 347.36 | 374.08 | 400.8 | 427.52 | 454.24 | 480.96 | 507.68 | 534.4 | 561.12 | 587.84 | 614.56 | 641.28 | 668 | 694.72 | 721.44 | 748.16 | 774.88 | 801.6 | 828.32 | 855.04
1194 | 331.6879 | 0.001105909 | 0 | 597 | -597 | 0 | 0 | 0 | 0 | 0 | 0 | 0 | 0 | 0 | 0 | 0.001105909 | 0.001105909 | 0.001105909 | 0.001105909 | 0.001105909 | 0.001105909 | 0.001105909 | 0.001105909 | 0.001105909 | 0.001105909 | 0.001105909 | 0.001105909 | 0.001105909 | 0.001105909 | 0.001105909 | 0.001105909 | 0.001105909 | 0.001105909 | 0.001105909 | 0.001105909 | 0.001105909 | 0.001105909 | 0.001105909 | 0.001105909 | 0.001105909 | 0.001105909 | 0.001105909 | 0.001105909 | 0.001105909 | 0.001105909 | 0.001105909 | 0.001105909 | 0.001105909 | 0.001105909 | 0.001105909 | 0.001105909 | 0.001105909 | 0.001105909 | 0.001105909 | 0.001105909 | 0.001105909 | 0.001105909 | 0.001105909 | 0.001105909 | 0.001105909 | 0 | 0 | 0 | 0 | 0 | 0 | 0 | 0 | 0 | 0
1251 | 394.9593 | 0.001316868 | 0 | 625.5 | -625.5 | 0 | 0 | 0 | 0 | 0 | 0 | 0 | 0 | 0 | 0.001316868 | 0.001316868 | 0.001316868 | 0.001316868 | 0.001316868 | 0.001316868 | 0.001316868 | 0.001316868 | 0.001316868 | 0.001316868 | 0.001316868 | 0.001316868 | 0.001316868 | 0.001316868 | 0.001316868 | 0.001316868 | 0.001316868 | 0.001316868 | 0.001316868 | 0.001316868 | 0.001316868 | 0.001316868 | 0.001316868 | 0.001316868 | 0.001316868 | 0.001316868 | 0.001316868 | 0.001316868 | 0.001316868 | 0.001316868 | 0.001316868 | 0.001316868 | 0.001316868 | 0.001316868 | 0.001316868 | 0.001316868 | 0.001316868 | 0.001316868 | 0.001316868 | 0.001316868 | 0.001316868 | 0.001316868 | 0.001316868 | 0.001316868 | 0.001316868 | 0.001316868 | 0.001316868 | 0 | 0 | 0 | 0 | 0 | 0 | 0 | 0 | 0
1251 | 444.2413 | 0.001481183 | 0 | 625.5 | -625.5 | 0 | 0 | 0 | 0 | 0 | 0 | 0 | 0 | 0 | 0.001481183 | 0.001481183 | 0.001481183 | 0.001481183 | 0.001481183 | 0.001481183 | 0.001481183 | 0.001481183 | 0.001481183 | 0.001481183 | 0.001481183 | 0.001481183 | 0.001481183 | 0.001481183 | 0.001481183 | 0.001481183 | 0.001481183 | 0.001481183 | 0.001481183 | 0.001481183 | 0.001481183 | 0.001481183 | 0.001481183 | 0.001481183 | 0.001481183 | 0.001481183 | 0.001481183 | 0.001481183 | 0.001481183 | 0.001481183 | 0.001481183 | 0.001481183 | 0.001481183 | 0.001481183 | 0.001481183 | 0.001481183 | 0.001481183 | 0.001481183 | 0.001481183 | 0.001481183 | 0.001481183 | 0.001481183 | 0.001481183 | 0.001481183 | 0.001481183 | 0.001481183 | 0.001481183 | 0 | 0 | 0 | 0 | 0 | 0 | 0 | 0 | 0
1251 | 370.9704 | 0.001236885 | 0 | 625.5 | -625.5 | 0 | 0 | 0 | 0 | 0 | 0 | 0 | 0 | 0 | 0.001236885 | 0.001236885 | 0.001236885 | 0.001236885 | 0.001236885 | 0.001236885 | 0.001236885 | 0.001236885 | 0.001236885 | 0.001236885 | 0.001236885 | 0.001236885 | 0.001236885 | 0.001236885 | 0.001236885 | 0.001236885 | 0.001236885 | 0.001236885 | 0.001236885 | 0.001236885 | 0.001236885 | 0.001236885 | 0.001236885 | 0.001236885 | 0.001236885 | 0.001236885 | 0.001236885 | 0.001236885 | 0.001236885 | 0.001236885 | 0.001236885 | 0.001236885 | 0.001236885 | 0.001236885 | 0.001236885 | 0.001236885 | 0.001236885 | 0.001236885 | 0.001236885 | 0.001236885 | 0.001236885 | 0.001236885 | 0.001236885 | 0.001236885 | 0.001236885 | 0.001236885 | 0.001236885 | 0 | 0 | 0 | 0 | 0 | 0 | 0 | 0 | 0
1253 | 412.3943 | 0.001375 | 0 | 626.5 | -626.5 | 0 | 0 | 0 | 0 | 0 | 0 | 0 | 0 | 0 | 0.001375 | 0.001375 | 0.001375 | 0.001375 | 0.001375 | 0.001375 | 0.001375 | 0.001375 | 0.001375 | 0.001375 | 0.001375 | 0.001375 | 0.001375 | 0.001375 | 0.001375 | 0.001375 | 0.001375 | 0.001375 | 0.001375 | 0.001375 | 0.001375 | 0.001375 | 0.001375 | 0.001375 | 0.001375 | 0.001375 | 0.001375 | 0.001375 | 0.001375 | 0.001375 | 0.001375 | 0.001375 | 0.001375 | 0.001375 | 0.001375 | 0.001375 | 0.001375 | 0.001375 | 0.001375 | 0.001375 | 0.001375 | 0.001375 | 0.001375 | 0.001375 | 0.001375 | 0.001375 | 0.001375 | 0 | 0 | 0 | 0 | 0 | 0 | 0 | 0 | 0
1253 | 421.8595 | 0.001406559 | -10 | 636.5 | -616.5 | 0 | 0 | 0 | 0 | 0 | 0 | 0 | 0 | 0 | 0.001406559 | 0.001406559 | 0.001406559 | 0.001406559 | 0.001406559 | 0.001406559 | 0.001406559 | 0.001406559 | 0.001406559 | 0.001406559 | 0.001406559 | 0.001406559 | 0.001406559 | 0.001406559 | 0.001406559 | 0.001406559 | 0.001406559 | 0.001406559 | 0.001406559 | 0.001406559 | 0.001406559 | 0.001406559 | 0.001406559 | 0.001406559 | 0.001406559 | 0.001406559 | 0.001406559 | 0.001406559 | 0.001406559 | 0.001406559 | 0.001406559 | 0.001406559 | 0.001406559 | 0.001406559 | 0.001406559 | 0.001406559 | 0.001406559 | 0.001406559 | 0.001406559 | 0.001406559 | 0.001406559 | 0.001406559 | 0.001406559 | 0.001406559 | 0.001406559 | 0.001406559 | 0.001406559 | 0 | 0 | 0 | 0 | 0 | 0 | 0 | 0 | 0
1253 | 398.354 | 0.001328187 | -20 | 646.5 | -606.5 | 0 | 0 | 0 | 0 | 0 | 0 | 0 | 0 | 0 | 0 | 0.001328187 | 0.001328187 | 0.001328187 | 0.001328187 | 0.001328187 | 0.001328187 | 0.001328187 | 0.001328187 | 0.001328187 | 0.001328187 | 0.001328187 | 0.001328187 | 0.001328187 | 0.001328187 | 0.001328187 | 0.001328187 | 0.001328187 | 0.001328187 | 0.001328187 | 0.001328187 | 0.001328187 | 0.001328187 | 0.001328187 | 0.001328187 | 0.001328187 | 0.001328187 | 0.001328187 | 0.001328187 | 0.001328187 | 0.001328187 | 0.001328187 | 0.001328187 | 0.001328187 | 0.001328187 | 0.001328187 | 0.001328187 | 0.001328187 | 0.001328187 | 0.001328187 | 0.001328187 | 0.001328187 | 0.001328187 | 0.001328187 | 0.001328187 | 0.001328187 | 0.001328187 | 0.001328187 | 0 | 0 | 0 | 0 | 0 | 0 | 0 | 0
1381 | 275.2754 | 0.0009178196 | -30 | 720.5 | -660.5 | 0 | 0 | 0 | 0 | 0 | 0 | 0 | 0 | 0.0009178196 | 0.0009178196 | 0.0009178196 | 0.0009178196 | 0.0009178196 | 0.0009178196 | 0.0009178196 | 0.0009178196 | 0.0009178196 | 0.0009178196 | 0.0009178196 | 0.0009178196 | 0.0009178196 | 0.0009178196 | 0.0009178196 | 0.0009178196 | 0.0009178196 | 0.0009178196 | 0.0009178196 | 0.0009178196 | 0.0009178196 | 0.0009178196 | 0.0009178196 | 0.0009178196 | 0.0009178196 | 0.0009178196 | 0.0009178196 | 0.0009178196 | 0.0009178196 | 0.0009178196 | 0.0009178196 | 0.0009178196 | 0.0009178196 | 0.0009178196 | 0.0009178196 | 0.0009178196 | 0.0009178196 | 0.0009178196 | 0.0009178196 | 0.0009178196 | 0.0009178196 | 0.0009178196 | 0.0009178196 | 0.0009178196 | 0.0009178196 | 0.0009178196 | 0.0009178196 | 0.0009178196 | 0.0009178196 | 0.0009178196 | 0.0009178196 | 0 | 0 | 0 | 0 | 0 | 0
1289 | 472.8069 | 0.001576427 | -40 | 684.5 | -604.5 | 0 | 0 | 0 | 0 | 0 | 0 | 0 | 0 | 0 | 0 | 0.001576427 | 0.001576427 | 0.001576427 | 0.001576427 | 0.001576427 | 0.001576427 | 0.001576427 | 0.001576427 | 0.001576427 | 0.001576427 | 0.001576427 | 0.001576427 | 0.001576427 | 0.001576427 | 0.001576427 | 0.001576427 | 0.001576427 | 0.001576427 | 0.001576427 | 0.001576427 | 0.001576427 | 0.001576427 | 0.001576427 | 0.001576427 | 0.001576427 | 0.001576427 | 0.001576427 | 0.001576427 | 0.001576427 | 0.001576427 | 0.001576427 | 0.001576427 | 0.001576427 | 0.001576427 | 0.001576427 | 0.001576427 | 0.001576427 | 0.001576427 | 0.001576427 | 0.001576427 | 0.001576427 | 0.001576427 | 0.001576427 | 0.001576427 | 0.001576427 | 0.001576427 | 0.001576427 | 0.001576427 | 0 | 0 | 0 | 0 | 0 | 0 | 0
1253 | 413.7707 | 0.001379589 | -30 | 656.5 | -596.5 | 0 | 0 | 0 | 0 | 0 | 0 | 0 | 0 | 0 | 0 | 0.001379589 | 0.001379589 | 0.001379589 | 0.001379589 | 0.001379589 | 0.001379589 | 0.001379589 | 0.001379589 | 0.001379589 | 0.001379589 | 0.001379589 | 0.001379589 | 0.001379589 | 0.001379589 | 0.001379589 | 0.001379589 | 0.001379589 | 0.001379589 | 0.001379589 | 0.001379589 | 0.001379589 | 0.001379589 | 0.001379589 | 0.001379589 | 0.001379589 | 0.001379589 | 0.001379589 | 0.001379589 | 0.001379589 | 0.001379589 | 0.001379589 | 0.001379589 | 0.001379589 | 0.001379589 | 0.001379589 | 0.001379589 | 0.001379589 | 0.001379589 | 0.001379589 | 0.001379589 | 0.001379589 | 0.001379589 | 0.001379589 | 0.001379589 | 0.001379589 | 0.001379589 | 0.001379589 | 0 | 0 | 0 | 0 | 0 | 0 | 0 | 0
1253 | 406.1554 | 0.001354198 | -20 | 646.5 | -606.5 | 0 | 0 | 0 | 0 | 0 | 0 | 0 | 0 | 0 | 0 | 0.001354198 | 0.001354198 | 0.001354198 | 0.001354198 | 0.001354198 | 0.001354198 | 0.001354198 | 0.001354198 | 0.001354198 | 0.001354198 | 0.001354198 | 0.001354198 | 0.001354198 | 0.001354198 | 0.001354198 | 0.001354198 | 0.001354198 | 0.001354198 | 0.001354198 | 0.001354198 | 0.001354198 | 0.001354198 | 0.001354198 | 0.001354198 | 0.001354198 | 0.001354198 | 0.001354198 | 0.001354198 | 0.001354198 | 0.001354198 | 0.001354198 | 0.001354198 | 0.001354198 | 0.001354198 | 0.001354198 | 0.001354198 | 0.001354198 | 0.001354198 | 0.001354198 | 0.001354198 | 0.001354198 | 0.001354198 | 0.001354198 | 0.001354198 | 0.001354198 | 0.001354198 | 0.001354198 | 0 | 0 | 0 | 0 | 0 | 0 | 0 | 0
1253 | 609.1532 | 0.00203103 | -10 | 636.5 | -616.5 | 0 | 0 | 0 | 0 | 0 | 0 | 0 | 0 | 0 | 0.00203103 | 0.00203103 | 0.00203103 | 0.00203103 | 0.00203103 | 0.00203103 | 0.00203103 | 0.00203103 | 0.00203103 | 0.00203103 | 0.00203103 | 0.00203103 | 0.00203103 | 0.00203103 | 0.00203103 | 0.00203103 | 0.00203103 | 0.00203103 | 0.00203103 | 0.00203103 | 0.00203103 | 0.00203103 | 0.00203103 | 0.00203103 | 0.00203103 | 0.00203103 | 0.00203103 | 0.00203103 | 0.00203103 | 0.00203103 | 0.00203103 | 0.00203103 | 0.00203103 | 0.00203103 | 0.00203103 | 0.00203103 | 0.00203103 | 0.00203103 | 0.00203103 | 0.00203103 | 0.00203103 | 0.00203103 | 0.00203103 | 0.00203103 | 0.00203103 | 0.00203103 | 0.00203103 | 0 | 0 | 0 | 0 | 0 | 0 | 0 | 0 | 0
1253 | 571.1323 | 0.001904262 | 0 | 626.5 | -626.5 | 0 | 0 | 0 | 0 | 0 | 0 | 0 | 0 | 0 | 0.001904262 | 0.001904262 | 0.001904262 | 0.001904262 | 0.001904262 | 0.001904262 | 0.001904262 | 0.001904262 | 0.001904262 | 0.001904262 | 0.001904262 | 0.001904262 | 0.001904262 | 0.001904262 | 0.001904262 | 0.001904262 | 0.001904262 | 0.001904262 | 0.001904262 | 0.001904262 | 0.001904262 | 0.001904262 | 0.001904262 | 0.001904262 | 0.001904262 | 0.001904262 | 0.001904262 | 0.001904262 | 0.001904262 | 0.001904262 | 0.001904262 | 0.001904262 | 0.001904262 | 0.001904262 | 0.001904262 | 0.001904262 | 0.001904262 | 0.001904262 | 0.001904262 | 0.001904262 | 0.001904262 | 0.001904262 | 0.001904262 | 0.001904262 | 0.001904262 | 0.001904262 | 0.001904262 | 0 | 0 | 0 | 0 | 0 | 0 | 0 | 0 | 0
1253 | 607.8413 | 0.002026656 | 10 | 616.5 | -636.5 | 0 | 0 | 0 | 0 | 0 | 0 | 0 | 0 | 0 | 0.002026656 | 0.002026656 | 0.002026656 | 0.002026656 | 0.002026656 | 0.002026656 | 0.002026656 | 0.002026656 | 0.002026656 | 0.002026656 | 0.002026656 | 0.002026656 | 0.002026656 | 0.002026656 | 0.002026656 | 0.002026656 | 0.002026656 | 0.002026656 | 0.002026656 | 0.002026656 | 0.002026656 | 0.002026656 | 0.002026656 | 0.002026656 | 0.002026656 | 0.002026656 | 0.002026656 | 0.002026656 | 0.002026656 | 0.002026656 | 0.002026656 | 0.002026656 | 0.002026656 | 0.002026656 | 0.002026656 | 0.002026656 | 0.002026656 | 0.002026656 | 0.002026656 | 0.002026656 | 0.002026656 | 0.002026656 | 0.002026656 | 0.002026656 | 0.002026656 | 0.002026656 | 0.002026656 | 0 | 0 | 0 | 0 | 0 | 0 | 0 | 0 | 0
1253 | 539.4973 | 0.001798785 | 20 | 606.5 | -646.5 | 0 | 0 | 0 | 0 | 0 | 0 | 0 | 0 | 0.001798785 | 0.001798785 | 0.001798785 | 0.001798785 | 0.001798785 | 0.001798785 | 0.001798785 | 0.001798785 | 0.001798785 | 0.001798785 | 0.001798785 | 0.001798785 | 0.001798785 | 0.001798785 | 0.001798785 | 0.001798785 | 0.001798785 | 0.001798785 | 0.001798785 | 0.001798785 | 0.001798785 | 0.001798785 | 0.001798785 | 0.001798785 | 0.001798785 | 0.001798785 | 0.001798785 | 0.001798785 | 0.001798785 | 0.001798785 | 0.001798785 | 0.001798785 | 0.001798785 | 0.001798785 | 0.001798785 | 0.001798785 | 0.001798785 | 0.001798785 | 0.001798785 | 0.001798785 | 0.001798785 | 0.001798785 | 0.001798785 | 0.001798785 | 0.001798785 | 0.001798785 | 0.001798785 | 0 | 0 | 0 | 0 | 0 | 0 | 0 | 0 | 0 | 0
1253 | 573.8022 | 0.001913164 | 30 | 596.5 | -656.5 | 0 | 0 | 0 | 0 | 0 | 0 | 0 | 0 | 0.001913164 | 0.001913164 | 0.001913164 | 0.001913164 | 0.001913164 | 0.001913164 | 0.001913164 | 0.001913164 | 0.001913164 | 0.001913164 | 0.001913164 | 0.001913164 | 0.001913164 | 0.001913164 | 0.001913164 | 0.001913164 | 0.001913164 | 0.001913164 | 0.001913164 | 0.001913164 | 0.001913164 | 0.001913164 | 0.001913164 | 0.001913164 | 0.001913164 | 0.001913164 | 0.001913164 | 0.001913164 | 0.001913164 | 0.001913164 | 0.001913164 | 0.001913164 | 0.001913164 | 0.001913164 | 0.001913164 | 0.001913164 | 0.001913164 | 0.001913164 | 0.001913164 | 0.001913164 | 0.001913164 | 0.001913164 | 0.001913164 | 0.001913164 | 0.001913164 | 0.001913164 | 0.001913164 | 0 | 0 | 0 | 0 | 0 | 0 | 0 | 0 | 0 | 0
1251 | 382.9139 | 0.001276706 | 40 | 585.5 | -665.5 | 0 | 0 | 0 | 0 | 0 | 0 | 0 | 0 | 0.001276706 | 0.001276706 | 0.001276706 | 0.001276706 | 0.001276706 | 0.001276706 | 0.001276706 | 0.001276706 | 0.001276706 | 0.001276706 | 0.001276706 | 0.001276706 | 0.001276706 | 0.001276706 | 0.001276706 | 0.001276706 | 0.001276706 | 0.001276706 | 0.001276706 | 0.001276706 | 0.001276706 | 0.001276706 | 0.001276706 | 0.001276706 | 0.001276706 | 0.001276706 | 0.001276706 | 0.001276706 | 0.001276706 | 0.001276706 | 0.001276706 | 0.001276706 | 0.001276706 | 0.001276706 | 0.001276706 | 0.001276706 | 0.001276706 | 0.001276706 | 0.001276706 | 0.001276706 | 0.001276706 | 0.001276706 | 0.001276706 | 0.001276706 | 0.001276706 | 0.001276706 | 0 | 0 | 0 | 0 | 0 | 0 | 0 | 0 | 0 | 0 | 0
1251 | 217.5 | 0.0007251856 | 30 | 595.5 | -655.5 | 0 | 0 | 0 | 0 | 0 | 0 | 0 | 0 | 0.0007251856 | 0.0007251856 | 0.0007251856 | 0.0007251856 | 0.0007251856 | 0.0007251856 | 0.0007251856 | 0.0007251856 | 0.0007251856 | 0.0007251856 | 0.0007251856 | 0.0007251856 | 0.0007251856 | 0.0007251856 | 0.0007251856 | 0.0007251856 | 0.0007251856 | 0.0007251856 | 0.0007251856 | 0.0007251856 | 0.0007251856 | 0.0007251856 | 0.0007251856 | 0.0007251856 | 0.0007251856 | 0.0007251856 | 0.0007251856 | 0.0007251856 | 0.0007251856 | 0.0007251856 | 0.0007251856 | 0.0007251856 | 0.0007251856 | 0.0007251856 | 0.0007251856 | 0.0007251856 | 0.0007251856 | 0.0007251856 | 0.0007251856 | 0.0007251856 | 0.0007251856 | 0.0007251856 | 0.0007251856 | 0.0007251856 | 0.0007251856 | 0.0007251856 | 0.0007251856 | 0 | 0 | 0 | 0 | 0 | 0 | 0 | 0 | 0 | 0
1251 | 236.9238 | 0.0007899481 | 20 | 605.5 | -645.5 | 0 | 0 | 0 | 0 | 0 | 0 | 0 | 0 | 0.0007899481 | 0.0007899481 | 0.0007899481 | 0.0007899481 | 0.0007899481 | 0.0007899481 | 0.0007899481 | 0.0007899481 | 0.0007899481 | 0.0007899481 | 0.0007899481 | 0.0007899481 | 0.0007899481 | 0.0007899481 | 0.0007899481 | 0.0007899481 | 0.0007899481 | 0.0007899481 | 0.0007899481 | 0.0007899481 | 0.0007899481 | 0.0007899481 | 0.0007899481 | 0.0007899481 | 0.0007899481 | 0.0007899481 | 0.0007899481 | 0.0007899481 | 0.0007899481 | 0.0007899481 | 0.0007899481 | 0.0007899481 | 0.0007899481 | 0.0007899481 | 0.0007899481 | 0.0007899481 | 0.0007899481 | 0.0007899481 | 0.0007899481 | 0.0007899481 | 0.0007899481 | 0.0007899481 | 0.0007899481 | 0.0007899481 | 0.0007899481 | 0.0007899481 | 0.0007899481 | 0 | 0 | 0 | 0 | 0 | 0 | 0 | 0 | 0 | 0
1251 | 238.3725 | 0.0007947784 | 10 | 615.5 | -635.5 | 0 | 0 | 0 | 0 | 0 | 0 | 0 | 0 | 0 | 0.0007947784 | 0.0007947784 | 0.0007947784 | 0.0007947784 | 0.0007947784 | 0.0007947784 | 0.0007947784 | 0.0007947784 | 0.0007947784 | 0.0007947784 | 0.0007947784 | 0.0007947784 | 0.0007947784 | 0.0007947784 | 0.0007947784 | 0.0007947784 | 0.0007947784 | 0.0007947784 | 0.0007947784 | 0.0007947784 | 0.0007947784 | 0.0007947784 | 0.0007947784 | 0.0007947784 | 0.0007947784 | 0.0007947784 | 0.0007947784 | 0.0007947784 | 0.0007947784 | 0.0007947784 | 0.0007947784 | 0.0007947784 | 0.0007947784 | 0.0007947784 | 0.0007947784 | 0.0007947784 | 0.0007947784 | 0.0007947784 | 0.0007947784 | 0.0007947784 | 0.0007947784 | 0.0007947784 | 0.0007947784 | 0.0007947784 | 0.0007947784 | 0.0007947784 | 0.0007947784 | 0 | 0 | 0 | 0 | 0 | 0 | 0 | 0 | 0
1229 | 221.685 | 0.0007391393 | 0 | 614.5 | -614.5 | 0 | 0 | 0 | 0 | 0 | 0 | 0 | 0 | 0 | 0 | 0.0007391393 | 0.0007391393 | 0.0007391393 | 0.0007391393 | 0.0007391393 | 0.0007391393 | 0.0007391393 | 0.0007391393 | 0.0007391393 | 0.0007391393 | 0.0007391393 | 0.0007391393 | 0.0007391393 | 0.0007391393 | 0.0007391393 | 0.0007391393 | 0.0007391393 | 0.0007391393 | 0.0007391393 | 0.0007391393 | 0.0007391393 | 0.0007391393 | 0.0007391393 | 0.0007391393 | 0.0007391393 | 0.0007391393 | 0.0007391393 | 0.0007391393 | 0.0007391393 | 0.0007391393 | 0.0007391393 | 0.0007391393 | 0.0007391393 | 0.0007391393 | 0.0007391393 | 0.0007391393 | 0.0007391393 | 0.0007391393 | 0.0007391393 | 0.0007391393 | 0.0007391393 | 0.0007391393 | 0.0007391393 | 0.0007391393 | 0.0007391393 | 0 | 0 | 0 | 0 | 0 | 0 | 0 | 0 | 0 | 0
1229 | 223.1349 | 0.0007439733 | -10 | 624.5 | -604.5 | 0 | 0 | 0 | 0 | 0 | 0 | 0 | 0 | 0 | 0 | 0.0007439733 | 0.0007439733 | 0.0007439733 | 0.0007439733 | 0.0007439733 | 0.0007439733 | 0.0007439733 | 0.0007439733 | 0.0007439733 | 0.0007439733 | 0.0007439733 | 0.0007439733 | 0.0007439733 | 0.0007439733 | 0.0007439733 | 0.0007439733 | 0.0007439733 | 0.0007439733 | 0.0007439733 | 0.0007439733 | 0.0007439733 | 0.0007439733 | 0.0007439733 | 0.0007439733 | 0.0007439733 | 0.0007439733 | 0.0007439733 | 0.0007439733 | 0.0007439733 | 0.0007439733 | 0.0007439733 | 0.0007439733 | 0.0007439733 | 0.0007439733 | 0.0007439733 | 0.0007439733 | 0.0007439733 | 0.0007439733 | 0.0007439733 | 0.0007439733 | 0.0007439733 | 0.0007439733 | 0.0007439733 | 0.0007439733 | 0.0007439733 | 0.0007439733 | 0 | 0 | 0 | 0 | 0 | 0 | 0 | 0 | 0
1229 | 222.391 | 0.000741493 | -20 | 634.5 | -594.5 | 0 | 0 | 0 | 0 | 0 | 0 | 0 | 0 | 0 | 0 | 0.000741493 | 0.000741493 | 0.000741493 | 0.000741493 | 0.000741493 | 0.000741493 | 0.000741493 | 0.000741493 | 0.000741493 | 0.000741493 | 0.000741493 | 0.000741493 | 0.000741493 | 0.000741493 | 0.000741493 | 0.000741493 | 0.000741493 | 0.000741493 | 0.000741493 | 0.000741493 | 0.000741493 | 0.000741493 | 0.000741493 | 0.000741493 | 0.000741493 | 0.000741493 | 0.000741493 | 0.000741493 | 0.000741493 | 0.000741493 | 0.000741493 | 0.000741493 | 0.000741493 | 0.000741493 | 0.000741493 | 0.000741493 | 0.000741493 | 0.000741493 | 0.000741493 | 0.000741493 | 0.000741493 | 0.000741493 | 0.000741493 | 0.000741493 | 0.000741493 | 0.000741493 | 0 | 0 | 0 | 0 | 0 | 0 | 0 | 0 | 0
1229 | 227.4849 | 0.0007584772 | -30 | 644.5 | -584.5 | 0 | 0 | 0 | 0 | 0 | 0 | 0 | 0 | 0 | 0 | 0 | 0.0007584772 | 0.0007584772 | 0.0007584772 | 0.0007584772 | 0.0007584772 | 0.0007584772 | 0.0007584772 | 0.0007584772 | 0.0007584772 | 0.0007584772 | 0.0007584772 | 0.0007584772 | 0.0007584772 | 0.0007584772 | 0.0007584772 | 0.0007584772 | 0.0007584772 | 0.0007584772 | 0.0007584772 | 0.0007584772 | 0.0007584772 | 0.0007584772 | 0.0007584772 | 0.0007584772 | 0.0007584772 | 0.0007584772 | 0.0007584772 | 0.0007584772 | 0.0007584772 | 0.0007584772 | 0.0007584772 | 0.0007584772 | 0.0007584772 | 0.0007584772 | 0.0007584772 | 0.0007584772 | 0.0007584772 | 0.0007584772 | 0.0007584772 | 0.0007584772 | 0.0007584772 | 0.0007584772 | 0.0007584772 | 0.0007584772 | 0.0007584772 | 0.0007584772 | 0 | 0 | 0 | 0 | 0 | 0 | 0 | 0
1229 | 226.9993 | 0.000756858 | -40 | 654.5 | -574.5 | 0 | 0 | 0 | 0 | 0 | 0 | 0 | 0 | 0 | 0 | 0 | 0.000756858 | 0.000756858 | 0.000756858 | 0.000756858 | 0.000756858 | 0.000756858 | 0.000756858 | 0.000756858 | 0.000756858 | 0.000756858 | 0.000756858 | 0.000756858 | 0.000756858 | 0.000756858 | 0.000756858 | 0.000756858 | 0.000756858 | 0.000756858 | 0.000756858 | 0.000756858 | 0.000756858 | 0.000756858 | 0.000756858 | 0.000756858 | 0.000756858 | 0.000756858 | 0.000756858 | 0.000756858 | 0.000756858 | 0.000756858 | 0.000756858 | 0.000756858 | 0.000756858 | 0.000756858 | 0.000756858 | 0.000756858 | 0.000756858 | 0.000756858 | 0.000756858 | 0.000756858 | 0.000756858 | 0.000756858 | 0.000756858 | 0.000756858 | 0.000756858 | 0.000756858 | 0 | 0 | 0 | 0 | 0 | 0 | 0 | 0
1229 | 225.2578 | 0.0007510517 | -30 | 644.5 | -584.5 | 0 | 0 | 0 | 0 | 0 | 0 | 0 | 0 | 0 | 0 | 0 | 0.0007510517 | 0.0007510517 | 0.0007510517 | 0.0007510517 | 0.0007510517 | 0.0007510517 | 0.0007510517 | 0.0007510517 | 0.0007510517 | 0.0007510517 | 0.0007510517 | 0.0007510517 | 0.0007510517 | 0.0007510517 | 0.0007510517 | 0.0007510517 | 0.0007510517 | 0.0007510517 | 0.0007510517 | 0.0007510517 | 0.0007510517 | 0.0007510517 | 0.0007510517 | 0.0007510517 | 0.0007510517 | 0.0007510517 | 0.0007510517 | 0.0007510517 | 0.0007510517 | 0.0007510517 | 0.0007510517 | 0.0007510517 | 0.0007510517 | 0.0007510517 | 0.0007510517 | 0.0007510517 | 0.0007510517 | 0.0007510517 | 0.0007510517 | 0.0007510517 | 0.0007510517 | 0.0007510517 | 0.0007510517 | 0.0007510517 | 0.0007510517 | 0.0007510517 | 0 | 0 | 0 | 0 | 0 | 0 | 0 | 0
1229 | 240.3639 | 0.0008014182 | -20 | 634.5 | -594.5 | 0 | 0 | 0 | 0 | 0 | 0 | 0 | 0 | 0 | 0 | 0.0008014182 | 0.0008014182 | 0.0008014182 | 0.0008014182 | 0.0008014182 | 0.0008014182 | 0.0008014182 | 0.0008014182 | 0.0008014182 | 0.0008014182 | 0.0008014182 | 0.0008014182 | 0.0008014182 | 0.0008014182 | 0.0008014182 | 0.0008014182 | 0.0008014182 | 0.0008014182 | 0.0008014182 | 0.0008014182 | 0.0008014182 | 0.0008014182 | 0.0008014182 | 0.0008014182 | 0.0008014182 | 0.0008014182 | 0.0008014182 | 0.0008014182 | 0.0008014182 | 0.0008014182 | 0.0008014182 | 0.0008014182 | 0.0008014182 | 0.0008014182 | 0.0008014182 | 0.0008014182 | 0.0008014182 | 0.0008014182 | 0.0008014182 | 0.0008014182 | 0.0008014182 | 0.0008014182 | 0.0008014182 | 0.0008014182 | 0.0008014182 | 0.0008014182 | 0 | 0 | 0 | 0 | 0 | 0 | 0 | 0 | 0
1229 | 229.1514 | 0.0007640336 | -10 | 624.5 | -604.5 | 0 | 0 | 0 | 0 | 0 | 0 | 0 | 0 | 0 | 0 | 0.0007640336 | 0.0007640336 | 0.0007640336 | 0.0007640336 | 0.0007640336 | 0.0007640336 | 0.0007640336 | 0.0007640336 | 0.0007640336 | 0.0007640336 | 0.0007640336 | 0.0007640336 | 0.0007640336 | 0.0007640336 | 0.0007640336 | 0.0007640336 | 0.0007640336 | 0.0007640336 | 0.0007640336 | 0.0007640336 | 0.0007640336 | 0.0007640336 | 0.0007640336 | 0.0007640336 | 0.0007640336 | 0.0007640336 | 0.0007640336 | 0.0007640336 | 0.0007640336 | 0.0007640336 | 0.0007640336 | 0.0007640336 | 0.0007640336 | 0.0007640336 | 0.0007640336 | 0.0007640336 | 0.0007640336 | 0.0007640336 | 0.0007640336 | 0.0007640336 | 0.0007640336 | 0.0007640336 | 0.0007640336 | 0.0007640336 | 0.0007640336 | 0.0007640336 | 0 | 0 | 0 | 0 | 0 | 0 | 0 | 0 | 0
1229 | 228.7891 | 0.0007628257 | 0 | 614.5 | -614.5 | 0 | 0 | 0 | 0 | 0 | 0 | 0 | 0 | 0 | 0 | 0.0007628257 | 0.0007628257 | 0.0007628257 | 0.0007628257 | 0.0007628257 | 0.0007628257 | 0.0007628257 | 0.0007628257 | 0.0007628257 | 0.0007628257 | 0.0007628257 | 0.0007628257 | 0.0007628257 | 0.0007628257 | 0.0007628257 | 0.0007628257 | 0.0007628257 | 0.0007628257 | 0.0007628257 | 0.0007628257 | 0.0007628257 | 0.0007628257 | 0.0007628257 | 0.0007628257 | 0.0007628257 | 0.0007628257 | 0.0007628257 | 0.0007628257 | 0.0007628257 | 0.0007628257 | 0.0007628257 | 0.0007628257 | 0.0007628257 | 0.0007628257 | 0.0007628257 | 0.0007628257 | 0.0007628257 | 0.0007628257 | 0.0007628257 | 0.0007628257 | 0.0007628257 | 0.0007628257 | 0.0007628257 | 0.0007628257 | 0.0007628257 | 0 | 0 | 0 | 0 | 0 | 0 | 0 | 0 | 0 | 0
1229 | 224.0835 | 0.0007471364 | 10 | 604.5 | -624.5 | 0 | 0 | 0 | 0 | 0 | 0 | 0 | 0 | 0 | 0.0007471364 | 0.0007471364 | 0.0007471364 | 0.0007471364 | 0.0007471364 | 0.0007471364 | 0.0007471364 | 0.0007471364 | 0.0007471364 | 0.0007471364 | 0.0007471364 | 0.0007471364 | 0.0007471364 | 0.0007471364 | 0.0007471364 | 0.0007471364 | 0.0007471364 | 0.0007471364 | 0.0007471364 | 0.0007471364 | 0.0007471364 | 0.0007471364 | 0.0007471364 | 0.0007471364 | 0.0007471364 | 0.0007471364 | 0.0007471364 | 0.0007471364 | 0.0007471364 | 0.0007471364 | 0.0007471364 | 0.0007471364 | 0.0007471364 | 0.0007471364 | 0.0007471364 | 0.0007471364 | 0.0007471364 | 0.0007471364 | 0.0007471364 | 0.0007471364 | 0.0007471364 | 0.0007471364 | 0.0007471364 | 0.0007471364 | 0.0007471364 | 0.0007471364 | 0 | 0 | 0 | 0 | 0 | 0 | 0 | 0 | 0 | 0
1229 | 229.656 | 0.0007657161 | 20 | 594.5 | -634.5 | 0 | 0 | 0 | 0 | 0 | 0 | 0 | 0 | 0 | 0.0007657161 | 0.0007657161 | 0.0007657161 | 0.0007657161 | 0.0007657161 | 0.0007657161 | 0.0007657161 | 0.0007657161 | 0.0007657161 | 0.0007657161 | 0.0007657161 | 0.0007657161 | 0.0007657161 | 0.0007657161 | 0.0007657161 | 0.0007657161 | 0.0007657161 | 0.0007657161 | 0.0007657161 | 0.0007657161 | 0.0007657161 | 0.0007657161 | 0.0007657161 | 0.0007657161 | 0.0007657161 | 0.0007657161 | 0.0007657161 | 0.0007657161 | 0.0007657161 | 0.0007657161 | 0.0007657161 | 0.0007657161 | 0.0007657161 | 0.0007657161 | 0.0007657161 | 0.0007657161 | 0.0007657161 | 0.0007657161 | 0.0007657161 | 0.0007657161 | 0.0007657161 | 0.0007657161 | 0.0007657161 | 0.0007657161 | 0.0007657161 | 0.0007657161 | 0 | 0 | 0 | 0 | 0 | 0 | 0 | 0 | 0 | 0
1229 | 234.7549 | 0.0007827166 | 30 | 584.5 | -644.5 | 0 | 0 | 0 | 0 | 0 | 0 | 0 | 0 | 0.0007827166 | 0.0007827166 | 0.0007827166 | 0.0007827166 | 0.0007827166 | 0.0007827166 | 0.0007827166 | 0.0007827166 | 0.0007827166 | 0.0007827166 | 0.0007827166 | 0.0007827166 | 0.0007827166 | 0.0007827166 | 0.0007827166 | 0.0007827166 | 0.0007827166 | 0.0007827166 | 0.0007827166 | 0.0007827166 | 0.0007827166 | 0.0007827166 | 0.0007827166 | 0.0007827166 | 0.0007827166 | 0.0007827166 | 0.0007827166 | 0.0007827166 | 0.0007827166 | 0.0007827166 | 0.0007827166 | 0.0007827166 | 0.0007827166 | 0.0007827166 | 0.0007827166 | 0.0007827166 | 0.0007827166 | 0.0007827166 | 0.0007827166 | 0.0007827166 | 0.0007827166 | 0.0007827166 | 0.0007827166 | 0.0007827166 | 0.0007827166 | 0.0007827166 | 0 | 0 | 0 | 0 | 0 | 0 | 0 | 0 | 0 | 0 | 0
1229 | 235.0851 | 0.0007838176 | 40 | 574.5 | -654.5 | 0 | 0 | 0 | 0 | 0 | 0 | 0 | 0 | 0.0007838176 | 0.0007838176 | 0.0007838176 | 0.0007838176 | 0.0007838176 | 0.0007838176 | 0.0007838176 | 0.0007838176 | 0.0007838176 | 0.0007838176 | 0.0007838176 | 0.0007838176 | 0.0007838176 | 0.0007838176 | 0.0007838176 | 0.0007838176 | 0.0007838176 | 0.0007838176 | 0.0007838176 | 0.0007838176 | 0.0007838176 | 0.0007838176 | 0.0007838176 | 0.0007838176 | 0.0007838176 | 0.0007838176 | 0.0007838176 | 0.0007838176 | 0.0007838176 | 0.0007838176 | 0.0007838176 | 0.0007838176 | 0.0007838176 | 0.0007838176 | 0.0007838176 | 0.0007838176 | 0.0007838176 | 0.0007838176 | 0.0007838176 | 0.0007838176 | 0.0007838176 | 0.0007838176 | 0.0007838176 | 0.0007838176 | 0.0007838176 | 0.0007838176 | 0 | 0 | 0 | 0 | 0 | 0 | 0 | 0 | 0 | 0 | 0
1229 | 491.073 | 0.001637329 | 30 | 584.5 | -644.5 | 0 | 0 | 0 | 0 | 0 | 0 | 0 | 0 | 0.001637329 | 0.001637329 | 0.001637329 | 0.001637329 | 0.001637329 | 0.001637329 | 0.001637329 | 0.001637329 | 0.001637329 | 0.001637329 | 0.001637329 | 0.001637329 | 0.001637329 | 0.001637329 | 0.001637329 | 0.001637329 | 0.001637329 | 0.001637329 | 0.001637329 | 0.001637329 | 0.001637329 | 0.001637329 | 0.001637329 | 0.001637329 | 0.001637329 | 0.001637329 | 0.001637329 | 0.001637329 | 0.001637329 | 0.001637329 | 0.001637329 | 0.001637329 | 0.001637329 | 0.001637329 | 0.001637329 | 0.001637329 | 0.001637329 | 0.001637329 | 0.001637329 | 0.001637329 | 0.001637329 | 0.001637329 | 0.001637329 | 0.001637329 | 0.001637329 | 0.001637329 | 0 | 0 | 0 | 0 | 0 | 0 | 0 | 0 | 0 | 0 | 0
1229 | 465.414 | 0.001551777 | 20 | 594.5 | -634.5 | 0 | 0 | 0 | 0 | 0 | 0 | 0 | 0 | 0 | 0.001551777 | 0.001551777 | 0.001551777 | 0.001551777 | 0.001551777 | 0.001551777 | 0.001551777 | 0.001551777 | 0.001551777 | 0.001551777 | 0.001551777 | 0.001551777 | 0.001551777 | 0.001551777 | 0.001551777 | 0.001551777 | 0.001551777 | 0.001551777 | 0.001551777 | 0.001551777 | 0.001551777 | 0.001551777 | 0.001551777 | 0.001551777 | 0.001551777 | 0.001551777 | 0.001551777 | 0.001551777 | 0.001551777 | 0.001551777 | 0.001551777 | 0.001551777 | 0.001551777 | 0.001551777 | 0.001551777 | 0.001551777 | 0.001551777 | 0.001551777 | 0.001551777 | 0.001551777 | 0.001551777 | 0.001551777 | 0.001551777 | 0.001551777 | 0.001551777 | 0.001551777 | 0 | 0 | 0 | 0 | 0 | 0 | 0 | 0 | 0 | 0
1229 | 488.6731 | 0.001629327 | 10 | 604.5 | -624.5 | 0 | 0 | 0 | 0 | 0 | 0 | 0 | 0 | 0 | 0.001629327 | 0.001629327 | 0.001629327 | 0.001629327 | 0.001629327 | 0.001629327 | 0.001629327 | 0.001629327 | 0.001629327 | 0.001629327 | 0.001629327 | 0.001629327 | 0.001629327 | 0.001629327 | 0.001629327 | 0.001629327 | 0.001629327 | 0.001629327 | 0.001629327 | 0.001629327 | 0.001629327 | 0.001629327 | 0.001629327 | 0.001629327 | 0.001629327 | 0.001629327 | 0.001629327 | 0.001629327 | 0.001629327 | 0.001629327 | 0.001629327 | 0.001629327 | 0.001629327 | 0.001629327 | 0.001629327 | 0.001629327 | 0.001629327 | 0.001629327 | 0.001629327 | 0.001629327 | 0.001629327 | 0.001629327 | 0.001629327 | 0.001629327 | 0.001629327 | 0.001629327 | 0 | 0 | 0 | 0 | 0 | 0 | 0 | 0 | 0 | 0
1229 | 471.3929 | 0.001571712 | 0 | 614.5 | -614.5 | 0 | 0 | 0 | 0 | 0 | 0 | 0 | 0 | 0 | 0 | 0.001571712 | 0.001571712 | 0.001571712 | 0.001571712 | 0.001571712 | 0.001571712 | 0.001571712 | 0.001571712 | 0.001571712 | 0.001571712 | 0.001571712 | 0.001571712 | 0.001571712 | 0.001571712 | 0.001571712 | 0.001571712 | 0.001571712 | 0.001571712 | 0.001571712 | 0.001571712 | 0.001571712 | 0.001571712 | 0.001571712 | 0.001571712 | 0.001571712 | 0.001571712 | 0.001571712 | 0.001571712 | 0.001571712 | 0.001571712 | 0.001571712 | 0.001571712 | 0.001571712 | 0.001571712 | 0.001571712 | 0.001571712 | 0.001571712 | 0.001571712 | 0.001571712 | 0.001571712 | 0.001571712 | 0.001571712 | 0.001571712 | 0.001571712 | 0.001571712 | 0 | 0 | 0 | 0 | 0 | 0 | 0 | 0 | 0 | 0
1229 | 561.3564 | 0.001871667 | -10 | 624.5 | -604.5 | 0 | 0 | 0 | 0 | 0 | 0 | 0 | 0 | 0 | 0 | 0.001871667 | 0.001871667 | 0.001871667 | 0.001871667 | 0.001871667 | 0.001871667 | 0.001871667 | 0.001871667 | 0.001871667 | 0.001871667 | 0.001871667 | 0.001871667 | 0.001871667 | 0.001871667 | 0.001871667 | 0.001871667 | 0.001871667 | 0.001871667 | 0.001871667 | 0.001871667 | 0.001871667 | 0.001871667 | 0.001871667 | 0.001871667 | 0.001871667 | 0.001871667 | 0.001871667 | 0.001871667 | 0.001871667 | 0.001871667 | 0.001871667 | 0.001871667 | 0.001871667 | 0.001871667 | 0.001871667 | 0.001871667 | 0.001871667 | 0.001871667 | 0.001871667 | 0.001871667 | 0.001871667 | 0.001871667 | 0.001871667 | 0.001871667 | 0.001871667 | 0.001871667 | 0 | 0 | 0 | 0 | 0 | 0 | 0 | 0 | 0
1229 | 521.9781 | 0.001740373 | -20 | 634.5 | -594.5 | 0 | 0 | 0 | 0 | 0 | 0 | 0 | 0 | 0 | 0 | 0.001740373 | 0.001740373 | 0.001740373 | 0.001740373 | 0.001740373 | 0.001740373 | 0.001740373 | 0.001740373 | 0.001740373 | 0.001740373 | 0.001740373 | 0.001740373 | 0.001740373 | 0.001740373 | 0.001740373 | 0.001740373 | 0.001740373 | 0.001740373 | 0.001740373 | 0.001740373 | 0.001740373 | 0.001740373 | 0.001740373 | 0.001740373 | 0.001740373 | 0.001740373 | 0.001740373 | 0.001740373 | 0.001740373 | 0.001740373 | 0.001740373 | 0.001740373 | 0.001740373 | 0.001740373 | 0.001740373 | 0.001740373 | 0.001740373 | 0.001740373 | 0.001740373 | 0.001740373 | 0.001740373 | 0.001740373 | 0.001740373 | 0.001740373 | 0.001740373 | 0.001740373 | 0 | 0 | 0 | 0 | 0 | 0 | 0 | 0 | 0
1229 | 536.5508 | 0.001788961 | -30 | 644.5 | -584.5 | 0 | 0 | 0 | 0 | 0 | 0 | 0 | 0 | 0 | 0 | 0 | 0.001788961 | 0.001788961 | 0.001788961 | 0.001788961 | 0.001788961 | 0.001788961 | 0.001788961 | 0.001788961 | 0.001788961 | 0.001788961 | 0.001788961 | 0.001788961 | 0.001788961 | 0.001788961 | 0.001788961 | 0.001788961 | 0.001788961 | 0.001788961 | 0.001788961 | 0.001788961 | 0.001788961 | 0.001788961 | 0.001788961 | 0.001788961 | 0.001788961 | 0.001788961 | 0.001788961 | 0.001788961 | 0.001788961 | 0.001788961 | 0.001788961 | 0.001788961 | 0.001788961 | 0.001788961 | 0.001788961 | 0.001788961 | 0.001788961 | 0.001788961 | 0.001788961 | 0.001788961 | 0.001788961 | 0.001788961 | 0.001788961 | 0.001788961 | 0.001788961 | 0.001788961 | 0 | 0 | 0 | 0 | 0 | 0 | 0 | 0
1229 | 545.1717 | 0.001817704 | -40 | 654.5 | -574.5 | 0 | 0 | 0 | 0 | 0 | 0 | 0 | 0 | 0 | 0 | 0 | 0.001817704 | 0.001817704 | 0.001817704 | 0.001817704 | 0.001817704 | 0.001817704 | 0.001817704 | 0.001817704 | 0.001817704 | 0.001817704 | 0.001817704 | 0.001817704 | 0.001817704 | 0.001817704 | 0.001817704 | 0.001817704 | 0.001817704 | 0.001817704 | 0.001817704 | 0.001817704 | 0.001817704 | 0.001817704 | 0.001817704 | 0.001817704 | 0.001817704 | 0.001817704 | 0.001817704 | 0.001817704 | 0.001817704 | 0.001817704 | 0.001817704 | 0.001817704 | 0.001817704 | 0.001817704 | 0.001817704 | 0.001817704 | 0.001817704 | 0.001817704 | 0.001817704 | 0.001817704 | 0.001817704 | 0.001817704 | 0.001817704 | 0.001817704 | 0.001817704 | 0.001817704 | 0 | 0 | 0 | 0 | 0 | 0 | 0 | 0
1229 | 525.3553 | 0.001751633 | -30 | 644.5 | -584.5 | 0 | 0 | 0 | 0 | 0 | 0 | 0 | 0 | 0 | 0 | 0 | 0.001751633 | 0.001751633 | 0.001751633 | 0.001751633 | 0.001751633 | 0.001751633 | 0.001751633 | 0.001751633 | 0.001751633 | 0.001751633 | 0.001751633 | 0.001751633 | 0.001751633 | 0.001751633 | 0.001751633 | 0.001751633 | 0.001751633 | 0.001751633 | 0.001751633 | 0.001751633 | 0.001751633 | 0.001751633 | 0.001751633 | 0.001751633 | 0.001751633 | 0.001751633 | 0.001751633 | 0.001751633 | 0.001751633 | 0.001751633 | 0.001751633 | 0.001751633 | 0.001751633 | 0.001751633 | 0.001751633 | 0.001751633 | 0.001751633 | 0.001751633 | 0.001751633 | 0.001751633 | 0.001751633 | 0.001751633 | 0.001751633 | 0.001751633 | 0.001751633 | 0.001751633 | 0 | 0 | 0 | 0 | 0 | 0 | 0 | 0
1229 | 688.2826 | 0.002294863 | -20 | 634.5 | -594.5 | 0 | 0 | 0 | 0 | 0 | 0 | 0 | 0 | 0 | 0 | 0.002294863 | 0.002294863 | 0.002294863 | 0.002294863 | 0.002294863 | 0.002294863 | 0.002294863 | 0.002294863 | 0.002294863 | 0.002294863 | 0.002294863 | 0.002294863 | 0.002294863 | 0.002294863 | 0.002294863 | 0.002294863 | 0.002294863 | 0.002294863 | 0.002294863 | 0.002294863 | 0.002294863 | 0.002294863 | 0.002294863 | 0.002294863 | 0.002294863 | 0.002294863 | 0.002294863 | 0.002294863 | 0.002294863 | 0.002294863 | 0.002294863 | 0.002294863 | 0.002294863 | 0.002294863 | 0.002294863 | 0.002294863 | 0.002294863 | 0.002294863 | 0.002294863 | 0.002294863 | 0.002294863 | 0.002294863 | 0.002294863 | 0.002294863 | 0.002294863 | 0.002294863 | 0 | 0 | 0 | 0 | 0 | 0 | 0 | 0 | 0
1229 | 641.7602 | 0.002139748 | -10 | 624.5 | -604.5 | 0 | 0 | 0 | 0 | 0 | 0 | 0 | 0 | 0 | 0 | 0.002139748 | 0.002139748 | 0.002139748 | 0.002139748 | 0.002139748 | 0.002139748 | 0.002139748 | 0.002139748 | 0.002139748 | 0.002139748 | 0.002139748 | 0.002139748 | 0.002139748 | 0.002139748 | 0.002139748 | 0.002139748 | 0.002139748 | 0.002139748 | 0.002139748 | 0.002139748 | 0.002139748 | 0.002139748 | 0.002139748 | 0.002139748 | 0.002139748 | 0.002139748 | 0.002139748 | 0.002139748 | 0.002139748 | 0.002139748 | 0.002139748 | 0.002139748 | 0.002139748 | 0.002139748 | 0.002139748 | 0.002139748 | 0.002139748 | 0.002139748 | 0.002139748 | 0.002139748 | 0.002139748 | 0.002139748 | 0.002139748 | 0.002139748 | 0.002139748 | 0.002139748 | 0 | 0 | 0 | 0 | 0 | 0 | 0 | 0 | 0
1229 | 655.3899 | 0.002185192 | 0 | 614.5 | -614.5 | 0 | 0 | 0 | 0 | 0 | 0 | 0 | 0 | 0 | 0 | 0.002185192 | 0.002185192 | 0.002185192 | 0.002185192 | 0.002185192 | 0.002185192 | 0.002185192 | 0.002185192 | 0.002185192 | 0.002185192 | 0.002185192 | 0.002185192 | 0.002185192 | 0.002185192 | 0.002185192 | 0.002185192 | 0.002185192 | 0.002185192 | 0.002185192 | 0.002185192 | 0.002185192 | 0.002185192 | 0.002185192 | 0.002185192 | 0.002185192 | 0.002185192 | 0.002185192 | 0.002185192 | 0.002185192 | 0.002185192 | 0.002185192 | 0.002185192 | 0.002185192 | 0.002185192 | 0.002185192 | 0.002185192 | 0.002185192 | 0.002185192 | 0.002185192 | 0.002185192 | 0.002185192 | 0.002185192 | 0.002185192 | 0.002185192 | 0.002185192 | 0 | 0 | 0 | 0 | 0 | 0 | 0 | 0 | 0 | 0
1229 | 657.1726 | 0.002191136 | 10 | 604.5 | -624.5 | 0 | 0 | 0 | 0 | 0 | 0 | 0 | 0 | 0 | 0.002191136 | 0.002191136 | 0.002191136 | 0.002191136 | 0.002191136 | 0.002191136 | 0.002191136 | 0.002191136 | 0.002191136 | 0.002191136 | 0.002191136 | 0.002191136 | 0.002191136 | 0.002191136 | 0.002191136 | 0.002191136 | 0.002191136 | 0.002191136 | 0.002191136 | 0.002191136 | 0.002191136 | 0.002191136 | 0.002191136 | 0.002191136 | 0.002191136 | 0.002191136 | 0.002191136 | 0.002191136 | 0.002191136 | 0.002191136 | 0.002191136 | 0.002191136 | 0.002191136 | 0.002191136 | 0.002191136 | 0.002191136 | 0.002191136 | 0.002191136 | 0.002191136 | 0.002191136 | 0.002191136 | 0.002191136 | 0.002191136 | 0.002191136 | 0.002191136 | 0.002191136 | 0 | 0 | 0 | 0 | 0 | 0 | 0 | 0 | 0 | 0
1229 | 661.3066 | 0.00220492 | 20 | 594.5 | -634.5 | 0 | 0 | 0 | 0 | 0 | 0 | 0 | 0 | 0 | 0.00220492 | 0.00220492 | 0.00220492 | 0.00220492 | 0.00220492 | 0.00220492 | 0.00220492 | 0.00220492 | 0.00220492 | 0.00220492 | 0.00220492 | 0.00220492 | 0.00220492 | 0.00220492 | 0.00220492 | 0.00220492 | 0.00220492 | 0.00220492 | 0.00220492 | 0.00220492 | 0.00220492 | 0.00220492 | 0.00220492 | 0.00220492 | 0.00220492 | 0.00220492 | 0.00220492 | 0.00220492 | 0.00220492 | 0.00220492 | 0.00220492 | 0.00220492 | 0.00220492 | 0.00220492 | 0.00220492 | 0.00220492 | 0.00220492 | 0.00220492 | 0.00220492 | 0.00220492 | 0.00220492 | 0.00220492 | 0.00220492 | 0.00220492 | 0.00220492 | 0.00220492 | 0 | 0 | 0 | 0 | 0 | 0 | 0 | 0 | 0 | 0
1229 | 626.6489 | 0.002089364 | 30 | 584.5 | -644.5 | 0 | 0 | 0 | 0 | 0 | 0 | 0 | 0 | 0.002089364 | 0.002089364 | 0.002089364 | 0.002089364 | 0.002089364 | 0.002089364 | 0.002089364 | 0.002089364 | 0.002089364 | 0.002089364 | 0.002089364 | 0.002089364 | 0.002089364 | 0.002089364 | 0.002089364 | 0.002089364 | 0.002089364 | 0.002089364 | 0.002089364 | 0.002089364 | 0.002089364 | 0.002089364 | 0.002089364 | 0.002089364 | 0.002089364 | 0.002089364 | 0.002089364 | 0.002089364 | 0.002089364 | 0.002089364 | 0.002089364 | 0.002089364 | 0.002089364 | 0.002089364 | 0.002089364 | 0.002089364 | 0.002089364 | 0.002089364 | 0.002089364 | 0.002089364 | 0.002089364 | 0.002089364 | 0.002089364 | 0.002089364 | 0.002089364 | 0.002089364 | 0 | 0 | 0 | 0 | 0 | 0 | 0 | 0 | 0 | 0 | 0
1229 | 667.5351 | 0.002225687 | 40 | 574.5 | -654.5 | 0 | 0 | 0 | 0 | 0 | 0 | 0 | 0 | 0.002225687 | 0.002225687 | 0.002225687 | 0.002225687 | 0.002225687 | 0.002225687 | 0.002225687 | 0.002225687 | 0.002225687 | 0.002225687 | 0.002225687 | 0.002225687 | 0.002225687 | 0.002225687 | 0.002225687 | 0.002225687 | 0.002225687 | 0.002225687 | 0.002225687 | 0.002225687 | 0.002225687 | 0.002225687 | 0.002225687 | 0.002225687 | 0.002225687 | 0.002225687 | 0.002225687 | 0.002225687 | 0.002225687 | 0.002225687 | 0.002225687 | 0.002225687 | 0.002225687 | 0.002225687 | 0.002225687 | 0.002225687 | 0.002225687 | 0.002225687 | 0.002225687 | 0.002225687 | 0.002225687 | 0.002225687 | 0.002225687 | 0.002225687 | 0.002225687 | 0.002225687 | 0 | 0 | 0 | 0 | 0 | 0 | 0 | 0 | 0 | 0 | 0
1189 | 579.8839 | 0.001933441 | 30 | 564.5 | -624.5 | 0 | 0 | 0 | 0 | 0 | 0 | 0 | 0 | 0 | 0.001933441 | 0.001933441 | 0.001933441 | 0.001933441 | 0.001933441 | 0.001933441 | 0.001933441 | 0.001933441 | 0.001933441 | 0.001933441 | 0.001933441 | 0.001933441 | 0.001933441 | 0.001933441 | 0.001933441 | 0.001933441 | 0.001933441 | 0.001933441 | 0.001933441 | 0.001933441 | 0.001933441 | 0.001933441 | 0.001933441 | 0.001933441 | 0.001933441 | 0.001933441 | 0.001933441 | 0.001933441 | 0.001933441 | 0.001933441 | 0.001933441 | 0.001933441 | 0.001933441 | 0.001933441 | 0.001933441 | 0.001933441 | 0.001933441 | 0.001933441 | 0.001933441 | 0.001933441 | 0.001933441 | 0.001933441 | 0.001933441 | 0.001933441 | 0.001933441 | 0 | 0 | 0 | 0 | 0 | 0 | 0 | 0 | 0 | 0 | 0
1189 | 565.2697 | 0.001884715 | 20 | 574.5 | -614.5 | 0 | 0 | 0 | 0 | 0 | 0 | 0 | 0 | 0 | 0 | 0.001884715 | 0.001884715 | 0.001884715 | 0.001884715 | 0.001884715 | 0.001884715 | 0.001884715 | 0.001884715 | 0.001884715 | 0.001884715 | 0.001884715 | 0.001884715 | 0.001884715 | 0.001884715 | 0.001884715 | 0.001884715 | 0.001884715 | 0.001884715 | 0.001884715 | 0.001884715 | 0.001884715 | 0.001884715 | 0.001884715 | 0.001884715 | 0.001884715 | 0.001884715 | 0.001884715 | 0.001884715 | 0.001884715 | 0.001884715 | 0.001884715 | 0.001884715 | 0.001884715 | 0.001884715 | 0.001884715 | 0.001884715 | 0.001884715 | 0.001884715 | 0.001884715 | 0.001884715 | 0.001884715 | 0.001884715 | 0.001884715 | 0.001884715 | 0 | 0 | 0 | 0 | 0 | 0 | 0 | 0 | 0 | 0 | 0
1189 | 563.3478 | 0.001878307 | 10 | 584.5 | -604.5 | 0 | 0 | 0 | 0 | 0 | 0 | 0 | 0 | 0 | 0 | 0.001878307 | 0.001878307 | 0.001878307 | 0.001878307 | 0.001878307 | 0.001878307 | 0.001878307 | 0.001878307 | 0.001878307 | 0.001878307 | 0.001878307 | 0.001878307 | 0.001878307 | 0.001878307 | 0.001878307 | 0.001878307 | 0.001878307 | 0.001878307 | 0.001878307 | 0.001878307 | 0.001878307 | 0.001878307 | 0.001878307 | 0.001878307 | 0.001878307 | 0.001878307 | 0.001878307 | 0.001878307 | 0.001878307 | 0.001878307 | 0.001878307 | 0.001878307 | 0.001878307 | 0.001878307 | 0.001878307 | 0.001878307 | 0.001878307 | 0.001878307 | 0.001878307 | 0.001878307 | 0.001878307 | 0.001878307 | 0.001878307 | 0.001878307 | 0 | 0 | 0 | 0 | 0 | 0 | 0 | 0 | 0 | 0 | 0
1146 | 364.0442 | 0.001213791 | 0 | 573 | -573 | 0 | 0 | 0 | 0 | 0 | 0 | 0 | 0 | 0 | 0 | 0 | 0.001213791 | 0.001213791 | 0.001213791 | 0.001213791 | 0.001213791 | 0.001213791 | 0.001213791 | 0.001213791 | 0.001213791 | 0.001213791 | 0.001213791 | 0.001213791 | 0.001213791 | 0.001213791 | 0.001213791 | 0.001213791 | 0.001213791 | 0.001213791 | 0.001213791 | 0.001213791 | 0.001213791 | 0.001213791 | 0.001213791 | 0.001213791 | 0.001213791 | 0.001213791 | 0.001213791 | 0.001213791 | 0.001213791 | 0.001213791 | 0.001213791 | 0.001213791 | 0.001213791 | 0.001213791 | 0.001213791 | 0.001213791 | 0.001213791 | 0.001213791 | 0.001213791 | 0.001213791 | 0.001213791 | 0.001213791 | 0.001213791 | 0 | 0 | 0 | 0 | 0 | 0 | 0 | 0 | 0 | 0 | 0
1189 | 286.5851 | 0.0009555283 | -10 | 604.5 | -584.5 | 0 | 0 | 0 | 0 | 0 | 0 | 0 | 0 | 0 | 0 | 0 | 0.0009555283 | 0.0009555283 | 0.0009555283 | 0.0009555283 | 0.0009555283 | 0.0009555283 | 0.0009555283 | 0.0009555283 | 0.0009555283 | 0.0009555283 | 0.0009555283 | 0.0009555283 | 0.0009555283 | 0.0009555283 | 0.0009555283 | 0.0009555283 | 0.0009555283 | 0.0009555283 | 0.0009555283 | 0.0009555283 | 0.0009555283 | 0.0009555283 | 0.0009555283 | 0.0009555283 | 0.0009555283 | 0.0009555283 | 0.0009555283 | 0.0009555283 | 0.0009555283 | 0.0009555283 | 0.0009555283 | 0.0009555283 | 0.0009555283 | 0.0009555283 | 0.0009555283 | 0.0009555283 | 0.0009555283 | 0.0009555283 | 0.0009555283 | 0.0009555283 | 0.0009555283 | 0.0009555283 | 0.0009555283 | 0.0009555283 | 0 | 0 | 0 | 0 | 0 | 0 | 0 | 0 | 0 | 0
1150 | 237.719 | 0.0007925996 | -20 | 595 | -555 | 0 | 0 | 0 | 0 | 0 | 0 | 0 | 0 | 0 | 0 | 0 | 0 | 0.0007925996 | 0.0007925996 | 0.0007925996 | 0.0007925996 | 0.0007925996 | 0.0007925996 | 0.0007925996 | 0.0007925996 | 0.0007925996 | 0.0007925996 | 0.0007925996 | 0.0007925996 | 0.0007925996 | 0.0007925996 | 0.0007925996 | 0.0007925996 | 0.0007925996 | 0.0007925996 | 0.0007925996 | 0.0007925996 | 0.0007925996 | 0.0007925996 | 0.0007925996 | 0.0007925996 | 0.0007925996 | 0.0007925996 | 0.0007925996 | 0.0007925996 | 0.0007925996 | 0.0007925996 | 0.0007925996 | 0.0007925996 | 0.0007925996 | 0.0007925996 | 0.0007925996 | 0.0007925996 | 0.0007925996 | 0.0007925996 | 0.0007925996 | 0.0007925996 | 0.0007925996 | 0.0007925996 | 0.0007925996 | 0 | 0 | 0 | 0 | 0 | 0 | 0 | 0 | 0 | 0
1147 | 275.5253 | 0.0009186529 | -30 | 603.5 | -543.5 | 0 | 0 | 0 | 0 | 0 | 0 | 0 | 0 | 0 | 0 | 0 | 0 | 0.0009186529 | 0.0009186529 | 0.0009186529 | 0.0009186529 | 0.0009186529 | 0.0009186529 | 0.0009186529 | 0.0009186529 | 0.0009186529 | 0.0009186529 | 0.0009186529 | 0.0009186529 | 0.0009186529 | 0.0009186529 | 0.0009186529 | 0.0009186529 | 0.0009186529 | 0.0009186529 | 0.0009186529 | 0.0009186529 | 0.0009186529 | 0.0009186529 | 0.0009186529 | 0.0009186529 | 0.0009186529 | 0.0009186529 | 0.0009186529 | 0.0009186529 | 0.0009186529 | 0.0009186529 | 0.0009186529 | 0.0009186529 | 0.0009186529 | 0.0009186529 | 0.0009186529 | 0.0009186529 | 0.0009186529 | 0.0009186529 | 0.0009186529 | 0.0009186529 | 0.0009186529 | 0.0009186529 | 0.0009186529 | 0 | 0 | 0 | 0 | 0 | 0 | 0 | 0 | 0 | 0
1102 | 258.0045 | 0.0008602352 | -40 | 591 | -511 | 0 | 0 | 0 | 0 | 0 | 0 | 0 | 0 | 0 | 0 | 0 | 0 | 0 | 0.0008602352 | 0.0008602352 | 0.0008602352 | 0.0008602352 | 0.0008602352 | 0.0008602352 | 0.0008602352 | 0.0008602352 | 0.0008602352 | 0.0008602352 | 0.0008602352 | 0.0008602352 | 0.0008602352 | 0.0008602352 | 0.0008602352 | 0.0008602352 | 0.0008602352 | 0.0008602352 | 0.0008602352 | 0.0008602352 | 0.0008602352 | 0.0008602352 | 0.0008602352 | 0.0008602352 | 0.0008602352 | 0.0008602352 | 0.0008602352 | 0.0008602352 | 0.0008602352 | 0.0008602352 | 0.0008602352 | 0.0008602352 | 0.0008602352 | 0.0008602352 | 0.0008602352 | 0.0008602352 | 0.0008602352 | 0.0008602352 | 0.0008602352 | 0.0008602352 | 0.0008602352 | 0.0008602352 | 0 | 0 | 0 | 0 | 0 | 0 | 0 | 0 | 0 | 0
1093 | 270.9464 | 0.000903386 | -30 | 576.5 | -516.5 | 0 | 0 | 0 | 0 | 0 | 0 | 0 | 0 | 0 | 0 | 0 | 0 | 0 | 0.000903386 | 0.000903386 | 0.000903386 | 0.000903386 | 0.000903386 | 0.000903386 | 0.000903386 | 0.000903386 | 0.000903386 | 0.000903386 | 0.000903386 | 0.000903386 | 0.000903386 | 0.000903386 | 0.000903386 | 0.000903386 | 0.000903386 | 0.000903386 | 0.000903386 | 0.000903386 | 0.000903386 | 0.000903386 | 0.000903386 | 0.000903386 | 0.000903386 | 0.000903386 | 0.000903386 | 0.000903386 | 0.000903386 | 0.000903386 | 0.000903386 | 0.000903386 | 0.000903386 | 0.000903386 | 0.000903386 | 0.000903386 | 0.000903386 | 0.000903386 | 0.000903386 | 0.000903386 | 0.000903386 | 0 | 0 | 0 | 0 | 0 | 0 | 0 | 0 | 0 | 0 | 0
1146 | 374.3082 | 0.001248013 | -20 | 593 | -553 | 0 | 0 | 0 | 0 | 0 | 0 | 0 | 0 | 0 | 0 | 0 | 0 | 0.001248013 | 0.001248013 | 0.001248013 | 0.001248013 | 0.001248013 | 0.001248013 | 0.001248013 | 0.001248013 | 0.001248013 | 0.001248013 | 0.001248013 | 0.001248013 | 0.001248013 | 0.001248013 | 0.001248013 | 0.001248013 | 0.001248013 | 0.001248013 | 0.001248013 | 0.001248013 | 0.001248013 | 0.001248013 | 0.001248013 | 0.001248013 | 0.001248013 | 0.001248013 | 0.001248013 | 0.001248013 | 0.001248013 | 0.001248013 | 0.001248013 | 0.001248013 | 0.001248013 | 0.001248013 | 0.001248013 | 0.001248013 | 0.001248013 | 0.001248013 | 0.001248013 | 0.001248013 | 0.001248013 | 0.001248013 | 0.001248013 | 0 | 0 | 0 | 0 | 0 | 0 | 0 | 0 | 0 | 0
1124 | 410.1061 | 0.00136737 | -10 | 572 | -552 | 0 | 0 | 0 | 0 | 0 | 0 | 0 | 0 | 0 | 0 | 0 | 0 | 0.00136737 | 0.00136737 | 0.00136737 | 0.00136737 | 0.00136737 | 0.00136737 | 0.00136737 | 0.00136737 | 0.00136737 | 0.00136737 | 0.00136737 | 0.00136737 | 0.00136737 | 0.00136737 | 0.00136737 | 0.00136737 | 0.00136737 | 0.00136737 | 0.00136737 | 0.00136737 | 0.00136737 | 0.00136737 | 0.00136737 | 0.00136737 | 0.00136737 | 0.00136737 | 0.00136737 | 0.00136737 | 0.00136737 | 0.00136737 | 0.00136737 | 0.00136737 | 0.00136737 | 0.00136737 | 0.00136737 | 0.00136737 | 0.00136737 | 0.00136737 | 0.00136737 | 0.00136737 | 0.00136737 | 0.00136737 | 0 | 0 | 0 | 0 | 0 | 0 | 0 | 0 | 0 | 0 | 0
1105 | 354.8862 | 0.001183257 | 0 | 552.5 | -552.5 | 0 | 0 | 0 | 0 | 0 | 0 | 0 | 0 | 0 | 0 | 0 | 0 | 0.001183257 | 0.001183257 | 0.001183257 | 0.001183257 | 0.001183257 | 0.001183257 | 0.001183257 | 0.001183257 | 0.001183257 | 0.001183257 | 0.001183257 | 0.001183257 | 0.001183257 | 0.001183257 | 0.001183257 | 0.001183257 | 0.001183257 | 0.001183257 | 0.001183257 | 0.001183257 | 0.001183257 | 0.001183257 | 0.001183257 | 0.001183257 | 0.001183257 | 0.001183257 | 0.001183257 | 0.001183257 | 0.001183257 | 0.001183257 | 0.001183257 | 0.001183257 | 0.001183257 | 0.001183257 | 0.001183257 | 0.001183257 | 0.001183257 | 0.001183257 | 0.001183257 | 0.001183257 | 0.001183257 | 0 | 0 | 0 | 0 | 0 | 0 | 0 | 0 | 0 | 0 | 0 | 0
1105 | 355.5247 | 0.001185386 | 10 | 542.5 | -562.5 | 0 | 0 | 0 | 0 | 0 | 0 | 0 | 0 | 0 | 0 | 0 | 0.001185386 | 0.001185386 | 0.001185386 | 0.001185386 | 0.001185386 | 0.001185386 | 0.001185386 | 0.001185386 | 0.001185386 | 0.001185386 | 0.001185386 | 0.001185386 | 0.001185386 | 0.001185386 | 0.001185386 | 0.001185386 | 0.001185386 | 0.001185386 | 0.001185386 | 0.001185386 | 0.001185386 | 0.001185386 | 0.001185386 | 0.001185386 | 0.001185386 | 0.001185386 | 0.001185386 | 0.001185386 | 0.001185386 | 0.001185386 | 0.001185386 | 0.001185386 | 0.001185386 | 0.001185386 | 0.001185386 | 0.001185386 | 0.001185386 | 0.001185386 | 0.001185386 | 0.001185386 | 0.001185386 | 0.001185386 | 0 | 0 | 0 | 0 | 0 | 0 | 0 | 0 | 0 | 0 | 0 | 0
1105 | 349.6997 | 0.001165964 | 20 | 532.5 | -572.5 | 0 | 0 | 0 | 0 | 0 | 0 | 0 | 0 | 0 | 0 | 0 | 0.001165964 | 0.001165964 | 0.001165964 | 0.001165964 | 0.001165964 | 0.001165964 | 0.001165964 | 0.001165964 | 0.001165964 | 0.001165964 | 0.001165964 | 0.001165964 | 0.001165964 | 0.001165964 | 0.001165964 | 0.001165964 | 0.001165964 | 0.001165964 | 0.001165964 | 0.001165964 | 0.001165964 | 0.001165964 | 0.001165964 | 0.001165964 | 0.001165964 | 0.001165964 | 0.001165964 | 0.001165964 | 0.001165964 | 0.001165964 | 0.001165964 | 0.001165964 | 0.001165964 | 0.001165964 | 0.001165964 | 0.001165964 | 0.001165964 | 0.001165964 | 0.001165964 | 0.001165964 | 0.001165964 | 0 | 0 | 0 | 0 | 0 | 0 | 0 | 0 | 0 | 0 | 0 | 0 | 0
1054 | 238.9309 | 0.0007966402 | 30 | 497 | -557 | 0 | 0 | 0 | 0 | 0 | 0 | 0 | 0 | 0 | 0 | 0 | 0 | 0.0007966402 | 0.0007966402 | 0.0007966402 | 0.0007966402 | 0.0007966402 | 0.0007966402 | 0.0007966402 | 0.0007966402 | 0.0007966402 | 0.0007966402 | 0.0007966402 | 0.0007966402 | 0.0007966402 | 0.0007966402 | 0.0007966402 | 0.0007966402 | 0.0007966402 | 0.0007966402 | 0.0007966402 | 0.0007966402 | 0.0007966402 | 0.0007966402 | 0.0007966402 | 0.0007966402 | 0.0007966402 | 0.0007966402 | 0.0007966402 | 0.0007966402 | 0.0007966402 | 0.0007966402 | 0.0007966402 | 0.0007966402 | 0.0007966402 | 0.0007966402 | 0.0007966402 | 0.0007966402 | 0.0007966402 | 0.0007966402 | 0.0007966402 | 0 | 0 | 0 | 0 | 0 | 0 | 0 | 0 | 0 | 0 | 0 | 0 | 0 | 0
1078 | 610.0144 | 0.002033902 | 40 | 499 | -579 | 0 | 0 | 0 | 0 | 0 | 0 | 0 | 0 | 0 | 0 | 0 | 0.002033902 | 0.002033902 | 0.002033902 | 0.002033902 | 0.002033902 | 0.002033902 | 0.002033902 | 0.002033902 | 0.002033902 | 0.002033902 | 0.002033902 | 0.002033902 | 0.002033902 | 0.002033902 | 0.002033902 | 0.002033902 | 0.002033902 | 0.002033902 | 0.002033902 | 0.002033902 | 0.002033902 | 0.002033902 | 0.002033902 | 0.002033902 | 0.002033902 | 0.002033902 | 0.002033902 | 0.002033902 | 0.002033902 | 0.002033902 | 0.002033902 | 0.002033902 | 0.002033902 | 0.002033902 | 0.002033902 | 0.002033902 | 0.002033902 | 0.002033902 | 0.002033902 | 0.002033902 | 0 | 0 | 0 | 0 | 0 | 0 | 0 | 0 | 0 | 0 | 0 | 0 | 0 | 0
1092 | 763.8251 | 0.002546736 | 30 | 516 | -576 | 0 | 0 | 0 | 0 | 0 | 0 | 0 | 0 | 0 | 0 | 0 | 0.002546736 | 0.002546736 | 0.002546736 | 0.002546736 | 0.002546736 | 0.002546736 | 0.002546736 | 0.002546736 | 0.002546736 | 0.002546736 | 0.002546736 | 0.002546736 | 0.002546736 | 0.002546736 | 0.002546736 | 0.002546736 | 0.002546736 | 0.002546736 | 0.002546736 | 0.002546736 | 0.002546736 | 0.002546736 | 0.002546736 | 0.002546736 | 0.002546736 | 0.002546736 | 0.002546736 | 0.002546736 | 0.002546736 | 0.002546736 | 0.002546736 | 0.002546736 | 0.002546736 | 0.002546736 | 0.002546736 | 0.002546736 | 0.002546736 | 0.002546736 | 0.002546736 | 0.002546736 | 0.002546736 | 0 | 0 | 0 | 0 | 0 | 0 | 0 | 0 | 0 | 0 | 0 | 0 | 0
1062 | 581.0117 | 0.001937202 | 20 | 511 | -551 | 0 | 0 | 0 | 0 | 0 | 0 | 0 | 0 | 0 | 0 | 0 | 0 | 0.001937202 | 0.001937202 | 0.001937202 | 0.001937202 | 0.001937202 | 0.001937202 | 0.001937202 | 0.001937202 | 0.001937202 | 0.001937202 | 0.001937202 | 0.001937202 | 0.001937202 | 0.001937202 | 0.001937202 | 0.001937202 | 0.001937202 | 0.001937202 | 0.001937202 | 0.001937202 | 0.001937202 | 0.001937202 | 0.001937202 | 0.001937202 | 0.001937202 | 0.001937202 | 0.001937202 | 0.001937202 | 0.001937202 | 0.001937202 | 0.001937202 | 0.001937202 | 0.001937202 | 0.001937202 | 0.001937202 | 0.001937202 | 0.001937202 | 0.001937202 | 0.001937202 | 0.001937202 | 0 | 0 | 0 | 0 | 0 | 0 | 0 | 0 | 0 | 0 | 0 | 0 | 0
1002 | 689.6779 | 0.002299515 | 10 | 491 | -511 | 0 | 0 | 0 | 0 | 0 | 0 | 0 | 0 | 0 | 0 | 0 | 0 | 0 | 0.002299515 | 0.002299515 | 0.002299515 | 0.002299515 | 0.002299515 | 0.002299515 | 0.002299515 | 0.002299515 | 0.002299515 | 0.002299515 | 0.002299515 | 0.002299515 | 0.002299515 | 0.002299515 | 0.002299515 | 0.002299515 | 0.002299515 | 0.002299515 | 0.002299515 | 0.002299515 | 0.002299515 | 0.002299515 | 0.002299515 | 0.002299515 | 0.002299515 | 0.002299515 | 0.002299515 | 0.002299515 | 0.002299515 | 0.002299515 | 0.002299515 | 0.002299515 | 0.002299515 | 0.002299515 | 0.002299515 | 0.002299515 | 0.002299515 | 0.002299515 | 0 | 0 | 0 | 0 | 0 | 0 | 0 | 0 | 0 | 0 | 0 | 0 | 0 | 0
1002 | 700.789 | 0.002336562 | 0 | 501 | -501 | 0 | 0 | 0 | 0 | 0 | 0 | 0 | 0 | 0 | 0 | 0 | 0 | 0 | 0 | 0.002336562 | 0.002336562 | 0.002336562 | 0.002336562 | 0.002336562 | 0.002336562 | 0.002336562 | 0.002336562 | 0.002336562 | 0.002336562 | 0.002336562 | 0.002336562 | 0.002336562 | 0.002336562 | 0.002336562 | 0.002336562 | 0.002336562 | 0.002336562 | 0.002336562 | 0.002336562 | 0.002336562 | 0.002336562 | 0.002336562 | 0.002336562 | 0.002336562 | 0.002336562 | 0.002336562 | 0.002336562 | 0.002336562 | 0.002336562 | 0.002336562 | 0.002336562 | 0.002336562 | 0.002336562 | 0.002336562 | 0.002336562 | 0.002336562 | 0 | 0 | 0 | 0 | 0 | 0 | 0 | 0 | 0 | 0 | 0 | 0 | 0 | 0
1002 | 735.4815 | 0.002452233 | -10 | 511 | -491 | 0 | 0 | 0 | 0 | 0 | 0 | 0 | 0 | 0 | 0 | 0 | 0 | 0 | 0 | 0.002452233 | 0.002452233 | 0.002452233 | 0.002452233 | 0.002452233 | 0.002452233 | 0.002452233 | 0.002452233 | 0.002452233 | 0.002452233 | 0.002452233 | 0.002452233 | 0.002452233 | 0.002452233 | 0.002452233 | 0.002452233 | 0.002452233 | 0.002452233 | 0.002452233 | 0.002452233 | 0.002452233 | 0.002452233 | 0.002452233 | 0.002452233 | 0.002452233 | 0.002452233 | 0.002452233 | 0.002452233 | 0.002452233 | 0.002452233 | 0.002452233 | 0.002452233 | 0.002452233 | 0.002452233 | 0.002452233 | 0.002452233 | 0.002452233 | 0.002452233 | 0 | 0 | 0 | 0 | 0 | 0 | 0 | 0 | 0 | 0 | 0 | 0 | 0
991 | 638.3844 | 0.002128493 | -20 | 515.5 | -475.5 | 0 | 0 | 0 | 0 | 0 | 0 | 0 | 0 | 0 | 0 | 0 | 0 | 0 | 0 | 0 | 0.002128493 | 0.002128493 | 0.002128493 | 0.002128493 | 0.002128493 | 0.002128493 | 0.002128493 | 0.002128493 | 0.002128493 | 0.002128493 | 0.002128493 | 0.002128493 | 0.002128493 | 0.002128493 | 0.002128493 | 0.002128493 | 0.002128493 | 0.002128493 | 0.002128493 | 0.002128493 | 0.002128493 | 0.002128493 | 0.002128493 | 0.002128493 | 0.002128493 | 0.002128493 | 0.002128493 | 0.002128493 | 0.002128493 | 0.002128493 | 0.002128493 | 0.002128493 | 0.002128493 | 0.002128493 | 0.002128493 | 0.002128493 | 0.002128493 | 0 | 0 | 0 | 0 | 0 | 0 | 0 | 0 | 0 | 0 | 0 | 0 | 0
991 | 638.9443 | 0.00213036 | -30 | 525.5 | -465.5 | 0 | 0 | 0 | 0 | 0 | 0 | 0 | 0 | 0 | 0 | 0 | 0 | 0 | 0 | 0 | 0.00213036 | 0.00213036 | 0.00213036 | 0.00213036 | 0.00213036 | 0.00213036 | 0.00213036 | 0.00213036 | 0.00213036 | 0.00213036 | 0.00213036 | 0.00213036 | 0.00213036 | 0.00213036 | 0.00213036 | 0.00213036 | 0.00213036 | 0.00213036 | 0.00213036 | 0.00213036 | 0.00213036 | 0.00213036 | 0.00213036 | 0.00213036 | 0.00213036 | 0.00213036 | 0.00213036 | 0.00213036 | 0.00213036 | 0.00213036 | 0.00213036 | 0.00213036 | 0.00213036 | 0.00213036 | 0.00213036 | 0.00213036 | 0.00213036 | 0 | 0 | 0 | 0 | 0 | 0 | 0 | 0 | 0 | 0 | 0 | 0 | 0
946 | 520.6062 | 0.001735798 | -40 | 513 | -433 | 0 | 0 | 0 | 0 | 0 | 0 | 0 | 0 | 0 | 0 | 0 | 0 | 0 | 0 | 0 | 0 | 0.001735798 | 0.001735798 | 0.001735798 | 0.001735798 | 0.001735798 | 0.001735798 | 0.001735798 | 0.001735798 | 0.001735798 | 0.001735798 | 0.001735798 | 0.001735798 | 0.001735798 | 0.001735798 | 0.001735798 | 0.001735798 | 0.001735798 | 0.001735798 | 0.001735798 | 0.001735798 | 0.001735798 | 0.001735798 | 0.001735798 | 0.001735798 | 0.001735798 | 0.001735798 | 0.001735798 | 0.001735798 | 0.001735798 | 0.001735798 | 0.001735798 | 0.001735798 | 0.001735798 | 0.001735798 | 0.001735798 | 0.001735798 | 0 | 0 | 0 | 0 | 0 | 0 | 0 | 0 | 0 | 0 | 0 | 0 | 0
945 | 273.9718 | 0.0009134731 | -30 | 502.5 | -442.5 | 0 | 0 | 0 | 0 | 0 | 0 | 0 | 0 | 0 | 0 | 0 | 0 | 0 | 0 | 0 | 0 | 0.0009134731 | 0.0009134731 | 0.0009134731 | 0.0009134731 | 0.0009134731 | 0.0009134731 | 0.0009134731 | 0.0009134731 | 0.0009134731 | 0.0009134731 | 0.0009134731 | 0.0009134731 | 0.0009134731 | 0.0009134731 | 0.0009134731 | 0.0009134731 | 0.0009134731 | 0.0009134731 | 0.0009134731 | 0.0009134731 | 0.0009134731 | 0.0009134731 | 0.0009134731 | 0.0009134731 | 0.0009134731 | 0.0009134731 | 0.0009134731 | 0.0009134731 | 0.0009134731 | 0.0009134731 | 0.0009134731 | 0.0009134731 | 0.0009134731 | 0.0009134731 | 0.0009134731 | 0 | 0 | 0 | 0 | 0 | 0 | 0 | 0 | 0 | 0 | 0 | 0 | 0 | 0
940 | 623.2873 | 0.002078156 | -20 | 490 | -450 | 0 | 0 | 0 | 0 | 0 | 0 | 0 | 0 | 0 | 0 | 0 | 0 | 0 | 0 | 0 | 0 | 0.002078156 | 0.002078156 | 0.002078156 | 0.002078156 | 0.002078156 | 0.002078156 | 0.002078156 | 0.002078156 | 0.002078156 | 0.002078156 | 0.002078156 | 0.002078156 | 0.002078156 | 0.002078156 | 0.002078156 | 0.002078156 | 0.002078156 | 0.002078156 | 0.002078156 | 0.002078156 | 0.002078156 | 0.002078156 | 0.002078156 | 0.002078156 | 0.002078156 | 0.002078156 | 0.002078156 | 0.002078156 | 0.002078156 | 0.002078156 | 0.002078156 | 0.002078156 | 0.002078156 | 0.002078156 | 0.002078156 | 0 | 0 | 0 | 0 | 0 | 0 | 0 | 0 | 0 | 0 | 0 | 0 | 0 | 0
939 | 760.7155 | 0.002536368 | -10 | 479.5 | -459.5 | 0 | 0 | 0 | 0 | 0 | 0 | 0 | 0 | 0 | 0 | 0 | 0 | 0 | 0 | 0 | 0.002536368 | 0.002536368 | 0.002536368 | 0.002536368 | 0.002536368 | 0.002536368 | 0.002536368 | 0.002536368 | 0.002536368 | 0.002536368 | 0.002536368 | 0.002536368 | 0.002536368 | 0.002536368 | 0.002536368 | 0.002536368 | 0.002536368 | 0.002536368 | 0.002536368 | 0.002536368 | 0.002536368 | 0.002536368 | 0.002536368 | 0.002536368 | 0.002536368 | 0.002536368 | 0.002536368 | 0.002536368 | 0.002536368 | 0.002536368 | 0.002536368 | 0.002536368 | 0.002536368 | 0.002536368 | 0.002536368 | 0 | 0 | 0 | 0 | 0 | 0 | 0 | 0 | 0 | 0 | 0 | 0 | 0 | 0 | 0
919 | 665.676 | 0.002219488 | 0 | 459.5 | -459.5 | 0 | 0 | 0 | 0 | 0 | 0 | 0 | 0 | 0 | 0 | 0 | 0 | 0 | 0 | 0 | 0.002219488 | 0.002219488 | 0.002219488 | 0.002219488 | 0.002219488 | 0.002219488 | 0.002219488 | 0.002219488 | 0.002219488 | 0.002219488 | 0.002219488 | 0.002219488 | 0.002219488 | 0.002219488 | 0.002219488 | 0.002219488 | 0.002219488 | 0.002219488 | 0.002219488 | 0.002219488 | 0.002219488 | 0.002219488 | 0.002219488 | 0.002219488 | 0.002219488 | 0.002219488 | 0.002219488 | 0.002219488 | 0.002219488 | 0.002219488 | 0.002219488 | 0.002219488 | 0.002219488 | 0.002219488 | 0.002219488 | 0 | 0 | 0 | 0 | 0 | 0 | 0 | 0 | 0 | 0 | 0 | 0 | 0 | 0 | 0
919 | 689.289 | 0.002298218 | 10 | 449.5 | -469.5 | 0 | 0 | 0 | 0 | 0 | 0 | 0 | 0 | 0 | 0 | 0 | 0 | 0 | 0 | 0 | 0.002298218 | 0.002298218 | 0.002298218 | 0.002298218 | 0.002298218 | 0.002298218 | 0.002298218 | 0.002298218 | 0.002298218 | 0.002298218 | 0.002298218 | 0.002298218 | 0.002298218 | 0.002298218 | 0.002298218 | 0.002298218 | 0.002298218 | 0.002298218 | 0.002298218 | 0.002298218 | 0.002298218 | 0.002298218 | 0.002298218 | 0.002298218 | 0.002298218 | 0.002298218 | 0.002298218 | 0.002298218 | 0.002298218 | 0.002298218 | 0.002298218 | 0.002298218 | 0.002298218 | 0.002298218 | 0 | 0 | 0 | 0 | 0 | 0 | 0 | 0 | 0 | 0 | 0 | 0 | 0 | 0 | 0 | 0
848 | 396.4665 | 0.001321894 | 20 | 404 | -444 | 0 | 0 | 0 | 0 | 0 | 0 | 0 | 0 | 0 | 0 | 0 | 0 | 0 | 0 | 0 | 0 | 0.001321894 | 0.001321894 | 0.001321894 | 0.001321894 | 0.001321894 | 0.001321894 | 0.001321894 | 0.001321894 | 0.001321894 | 0.001321894 | 0.001321894 | 0.001321894 | 0.001321894 | 0.001321894 | 0.001321894 | 0.001321894 | 0.001321894 | 0.001321894 | 0.001321894 | 0.001321894 | 0.001321894 | 0.001321894 | 0.001321894 | 0.001321894 | 0.001321894 | 0.001321894 | 0.001321894 | 0.001321894 | 0.001321894 | 0.001321894 | 0.001321894 | 0.001321894 | 0 | 0 | 0 | 0 | 0 | 0 | 0 | 0 | 0 | 0 | 0 | 0 | 0 | 0 | 0 | 0 | 0
881 | 200.3232 | 0.0006679149 | 30 | 410.5 | -470.5 | 0 | 0 | 0 | 0 | 0 | 0 | 0 | 0 | 0 | 0 | 0 | 0 | 0 | 0 | 0 | 0.0006679149 | 0.0006679149 | 0.0006679149 | 0.0006679149 | 0.0006679149 | 0.0006679149 | 0.0006679149 | 0.0006679149 | 0.0006679149 | 0.0006679149 | 0.0006679149 | 0.0006679149 | 0.0006679149 | 0.0006679149 | 0.0006679149 | 0.0006679149 | 0.0006679149 | 0.0006679149 | 0.0006679149 | 0.0006679149 | 0.0006679149 | 0.0006679149 | 0.0006679149 | 0.0006679149 | 0.0006679149 | 0.0006679149 | 0.0006679149 | 0.0006679149 | 0.0006679149 | 0.0006679149 | 0.0006679149 | 0.0006679149 | 0.0006679149 | 0 | 0 | 0 | 0 | 0 | 0 | 0 | 0 | 0 | 0 | 0 | 0 | 0 | 0 | 0 | 0 | 0
881 | 200.16 | 0.0006673708 | 40 | 400.5 | -480.5 | 0 | 0 | 0 | 0 | 0 | 0 | 0 | 0 | 0 | 0 | 0 | 0 | 0 | 0 | 0 | 0.0006673708 | 0.0006673708 | 0.0006673708 | 0.0006673708 | 0.0006673708 | 0.0006673708 | 0.0006673708 | 0.0006673708 | 0.0006673708 | 0.0006673708 | 0.0006673708 | 0.0006673708 | 0.0006673708 | 0.0006673708 | 0.0006673708 | 0.0006673708 | 0.0006673708 | 0.0006673708 | 0.0006673708 | 0.0006673708 | 0.0006673708 | 0.0006673708 | 0.0006673708 | 0.0006673708 | 0.0006673708 | 0.0006673708 | 0.0006673708 | 0.0006673708 | 0.0006673708 | 0.0006673708 | 0.0006673708 | 0.0006673708 | 0 | 0 | 0 | 0 | 0 | 0 | 0 | 0 | 0 | 0 | 0 | 0 | 0 | 0 | 0 | 0 | 0 | 0
881 | 259.8363 | 0.0008663428 | 30 | 410.5 | -470.5 | 0 | 0 | 0 | 0 | 0 | 0 | 0 | 0 | 0 | 0 | 0 | 0 | 0 | 0 | 0 | 0.0008663428 | 0.0008663428 | 0.0008663428 | 0.0008663428 | 0.0008663428 | 0.0008663428 | 0.0008663428 | 0.0008663428 | 0.0008663428 | 0.0008663428 | 0.0008663428 | 0.0008663428 | 0.0008663428 | 0.0008663428 | 0.0008663428 | 0.0008663428 | 0.0008663428 | 0.0008663428 | 0.0008663428 | 0.0008663428 | 0.0008663428 | 0.0008663428 | 0.0008663428 | 0.0008663428 | 0.0008663428 | 0.0008663428 | 0.0008663428 | 0.0008663428 | 0.0008663428 | 0.0008663428 | 0.0008663428 | 0.0008663428 | 0.0008663428 | 0 | 0 | 0 | 0 | 0 | 0 | 0 | 0 | 0 | 0 | 0 | 0 | 0 | 0 | 0 | 0 | 0
881 | 259.0776 | 0.0008638131 | 20 | 420.5 | -460.5 | 0 | 0 | 0 | 0 | 0 | 0 | 0 | 0 | 0 | 0 | 0 | 0 | 0 | 0 | 0 | 0.0008638131 | 0.0008638131 | 0.0008638131 | 0.0008638131 | 0.0008638131 | 0.0008638131 | 0.0008638131 | 0.0008638131 | 0.0008638131 | 0.0008638131 | 0.0008638131 | 0.0008638131 | 0.0008638131 | 0.0008638131 | 0.0008638131 | 0.0008638131 | 0.0008638131 | 0.0008638131 | 0.0008638131 | 0.0008638131 | 0.0008638131 | 0.0008638131 | 0.0008638131 | 0.0008638131 | 0.0008638131 | 0.0008638131 | 0.0008638131 | 0.0008638131 | 0.0008638131 | 0.0008638131 | 0.0008638131 | 0.0008638131 | 0.0008638131 | 0 | 0 | 0 | 0 | 0 | 0 | 0 | 0 | 0 | 0 | 0 | 0 | 0 | 0 | 0 | 0 | 0
831 | 557.1795 | 0.00185774 | 10 | 405.5 | -425.5 | 0 | 0 | 0 | 0 | 0 | 0 | 0 | 0 | 0 | 0 | 0 | 0 | 0 | 0 | 0 | 0 | 0 | 0.00185774 | 0.00185774 | 0.00185774 | 0.00185774 | 0.00185774 | 0.00185774 | 0.00185774 | 0.00185774 | 0.00185774 | 0.00185774 | 0.00185774 | 0.00185774 | 0.00185774 | 0.00185774 | 0.00185774 | 0.00185774 | 0.00185774 | 0.00185774 | 0.00185774 | 0.00185774 | 0.00185774 | 0.00185774 | 0.00185774 | 0.00185774 | 0.00185774 | 0.00185774 | 0.00185774 | 0.00185774 | 0.00185774 | 0.00185774 | 0.00185774 | 0 | 0 | 0 | 0 | 0 | 0 | 0 | 0 | 0 | 0 | 0 | 0 | 0 | 0 | 0 | 0 | 0
831 | 548.1257 | 0.001827553 | 0 | 415.5 | -415.5 | 0 | 0 | 0 | 0 | 0 | 0 | 0 | 0 | 0 | 0 | 0 | 0 | 0 | 0 | 0 | 0 | 0 | 0.001827553 | 0.001827553 | 0.001827553 | 0.001827553 | 0.001827553 | 0.001827553 | 0.001827553 | 0.001827553 | 0.001827553 | 0.001827553 | 0.001827553 | 0.001827553 | 0.001827553 | 0.001827553 | 0.001827553 | 0.001827553 | 0.001827553 | 0.001827553 | 0.001827553 | 0.001827553 | 0.001827553 | 0.001827553 | 0.001827553 | 0.001827553 | 0.001827553 | 0.001827553 | 0.001827553 | 0.001827553 | 0.001827553 | 0.001827553 | 0.001827553 | 0 | 0 | 0 | 0 | 0 | 0 | 0 | 0 | 0 | 0 | 0 | 0 | 0 | 0 | 0 | 0 | 0
831 | 532.5988 | 0.001775784 | -10 | 425.5 | -405.5 | 0 | 0 | 0 | 0 | 0 | 0 | 0 | 0 | 0 | 0 | 0 | 0 | 0 | 0 | 0 | 0 | 0 | 0.001775784 | 0.001775784 | 0.001775784 | 0.001775784 | 0.001775784 | 0.001775784 | 0.001775784 | 0.001775784 | 0.001775784 | 0.001775784 | 0.001775784 | 0.001775784 | 0.001775784 | 0.001775784 | 0.001775784 | 0.001775784 | 0.001775784 | 0.001775784 | 0.001775784 | 0.001775784 | 0.001775784 | 0.001775784 | 0.001775784 | 0.001775784 | 0.001775784 | 0.001775784 | 0.001775784 | 0.001775784 | 0.001775784 | 0.001775784 | 0.001775784 | 0 | 0 | 0 | 0 | 0 | 0 | 0 | 0 | 0 | 0 | 0 | 0 | 0 | 0 | 0 | 0 | 0
831 | 557.8377 | 0.001859935 | -20 | 435.5 | -395.5 | 0 | 0 | 0 | 0 | 0 | 0 | 0 | 0 | 0 | 0 | 0 | 0 | 0 | 0 | 0 | 0 | 0 | 0 | 0.001859935 | 0.001859935 | 0.001859935 | 0.001859935 | 0.001859935 | 0.001859935 | 0.001859935 | 0.001859935 | 0.001859935 | 0.001859935 | 0.001859935 | 0.001859935 | 0.001859935 | 0.001859935 | 0.001859935 | 0.001859935 | 0.001859935 | 0.001859935 | 0.001859935 | 0.001859935 | 0.001859935 | 0.001859935 | 0.001859935 | 0.001859935 | 0.001859935 | 0.001859935 | 0.001859935 | 0.001859935 | 0.001859935 | 0.001859935 | 0.001859935 | 0 | 0 | 0 | 0 | 0 | 0 | 0 | 0 | 0 | 0 | 0 | 0 | 0 | 0 | 0 | 0
831 | 552.6488 | 0.001842634 | -30 | 445.5 | -385.5 | 0 | 0 | 0 | 0 | 0 | 0 | 0 | 0 | 0 | 0 | 0 | 0 | 0 | 0 | 0 | 0 | 0 | 0 | 0.001842634 | 0.001842634 | 0.001842634 | 0.001842634 | 0.001842634 | 0.001842634 | 0.001842634 | 0.001842634 | 0.001842634 | 0.001842634 | 0.001842634 | 0.001842634 | 0.001842634 | 0.001842634 | 0.001842634 | 0.001842634 | 0.001842634 | 0.001842634 | 0.001842634 | 0.001842634 | 0.001842634 | 0.001842634 | 0.001842634 | 0.001842634 | 0.001842634 | 0.001842634 | 0.001842634 | 0.001842634 | 0.001842634 | 0.001842634 | 0.001842634 | 0 | 0 | 0 | 0 | 0 | 0 | 0 | 0 | 0 | 0 | 0 | 0 | 0 | 0 | 0 | 0
879 | 676.6524 | 0.002256085 | -40 | 479.5 | -399.5 | 0 | 0 | 0 | 0 | 0 | 0 | 0 | 0 | 0 | 0 | 0 | 0 | 0 | 0 | 0 | 0 | 0 | 0 | 0.002256085 | 0.002256085 | 0.002256085 | 0.002256085 | 0.002256085 | 0.002256085 | 0.002256085 | 0.002256085 | 0.002256085 | 0.002256085 | 0.002256085 | 0.002256085 | 0.002256085 | 0.002256085 | 0.002256085 | 0.002256085 | 0.002256085 | 0.002256085 | 0.002256085 | 0.002256085 | 0.002256085 | 0.002256085 | 0.002256085 | 0.002256085 | 0.002256085 | 0.002256085 | 0.002256085 | 0.002256085 | 0.002256085 | 0.002256085 | 0.002256085 | 0.002256085 | 0 | 0 | 0 | 0 | 0 | 0 | 0 | 0 | 0 | 0 | 0 | 0 | 0 | 0 | 0
816 | 448.4671 | 0.001495273 | -30 | 438 | -378 | 0 | 0 | 0 | 0 | 0 | 0 | 0 | 0 | 0 | 0 | 0 | 0 | 0 | 0 | 0 | 0 | 0 | 0 | 0.001495273 | 0.001495273 | 0.001495273 | 0.001495273 | 0.001495273 | 0.001495273 | 0.001495273 | 0.001495273 | 0.001495273 | 0.001495273 | 0.001495273 | 0.001495273 | 0.001495273 | 0.001495273 | 0.001495273 | 0.001495273 | 0.001495273 | 0.001495273 | 0.001495273 | 0.001495273 | 0.001495273 | 0.001495273 | 0.001495273 | 0.001495273 | 0.001495273 | 0.001495273 | 0.001495273 | 0.001495273 | 0.001495273 | 0.001495273 | 0.001495273 | 0 | 0 | 0 | 0 | 0 | 0 | 0 | 0 | 0 | 0 | 0 | 0 | 0 | 0 | 0 | 0
816 | 459.1756 | 0.001530977 | -20 | 428 | -388 | 0 | 0 | 0 | 0 | 0 | 0 | 0 | 0 | 0 | 0 | 0 | 0 | 0 | 0 | 0 | 0 | 0 | 0 | 0.001530977 | 0.001530977 | 0.001530977 | 0.001530977 | 0.001530977 | 0.001530977 | 0.001530977 | 0.001530977 | 0.001530977 | 0.001530977 | 0.001530977 | 0.001530977 | 0.001530977 | 0.001530977 | 0.001530977 | 0.001530977 | 0.001530977 | 0.001530977 | 0.001530977 | 0.001530977 | 0.001530977 | 0.001530977 | 0.001530977 | 0.001530977 | 0.001530977 | 0.001530977 | 0.001530977 | 0.001530977 | 0.001530977 | 0.001530977 | 0.001530977 | 0 | 0 | 0 | 0 | 0 | 0 | 0 | 0 | 0 | 0 | 0 | 0 | 0 | 0 | 0 | 0
816 | 460.4938 | 0.001535372 | -10 | 418 | -398 | 0 | 0 | 0 | 0 | 0 | 0 | 0 | 0 | 0 | 0 | 0 | 0 | 0 | 0 | 0 | 0 | 0 | 0 | 0.001535372 | 0.001535372 | 0.001535372 | 0.001535372 | 0.001535372 | 0.001535372 | 0.001535372 | 0.001535372 | 0.001535372 | 0.001535372 | 0.001535372 | 0.001535372 | 0.001535372 | 0.001535372 | 0.001535372 | 0.001535372 | 0.001535372 | 0.001535372 | 0.001535372 | 0.001535372 | 0.001535372 | 0.001535372 | 0.001535372 | 0.001535372 | 0.001535372 | 0.001535372 | 0.001535372 | 0.001535372 | 0.001535372 | 0.001535372 | 0 | 0 | 0 | 0 | 0 | 0 | 0 | 0 | 0 | 0 | 0 | 0 | 0 | 0 | 0 | 0 | 0
816 | 468.3375 | 0.001561525 | 0 | 408 | -408 | 0 | 0 | 0 | 0 | 0 | 0 | 0 | 0 | 0 | 0 | 0 | 0 | 0 | 0 | 0 | 0 | 0 | 0.001561525 | 0.001561525 | 0.001561525 | 0.001561525 | 0.001561525 | 0.001561525 | 0.001561525 | 0.001561525 | 0.001561525 | 0.001561525 | 0.001561525 | 0.001561525 | 0.001561525 | 0.001561525 | 0.001561525 | 0.001561525 | 0.001561525 | 0.001561525 | 0.001561525 | 0.001561525 | 0.001561525 | 0.001561525 | 0.001561525 | 0.001561525 | 0.001561525 | 0.001561525 | 0.001561525 | 0.001561525 | 0.001561525 | 0.001561525 | 0.001561525 | 0 | 0 | 0 | 0 | 0 | 0 | 0 | 0 | 0 | 0 | 0 | 0 | 0 | 0 | 0 | 0 | 0
816 | 466.7974 | 0.00155639 | 10 | 398 | -418 | 0 | 0 | 0 | 0 | 0 | 0 | 0 | 0 | 0 | 0 | 0 | 0 | 0 | 0 | 0 | 0 | 0 | 0.00155639 | 0.00155639 | 0.00155639 | 0.00155639 | 0.00155639 | 0.00155639 | 0.00155639 | 0.00155639 | 0.00155639 | 0.00155639 | 0.00155639 | 0.00155639 | 0.00155639 | 0.00155639 | 0.00155639 | 0.00155639 | 0.00155639 | 0.00155639 | 0.00155639 | 0.00155639 | 0.00155639 | 0.00155639 | 0.00155639 | 0.00155639 | 0.00155639 | 0.00155639 | 0.00155639 | 0.00155639 | 0.00155639 | 0.00155639 | 0 | 0 | 0 | 0 | 0 | 0 | 0 | 0 | 0 | 0 | 0 | 0 | 0 | 0 | 0 | 0 | 0 | 0
794 | 672.0674 | 0.002240798 | 20 | 377 | -417 | 0 | 0 | 0 | 0 | 0 | 0 | 0 | 0 | 0 | 0 | 0 | 0 | 0 | 0 | 0 | 0 | 0 | 0.002240798 | 0.002240798 | 0.002240798 | 0.002240798 | 0.002240798 | 0.002240798 | 0.002240798 | 0.002240798 | 0.002240798 | 0.002240798 | 0.002240798 | 0.002240798 | 0.002240798 | 0.002240798 | 0.002240798 | 0.002240798 | 0.002240798 | 0.002240798 | 0.002240798 | 0.002240798 | 0.002240798 | 0.002240798 | 0.002240798 | 0.002240798 | 0.002240798 | 0.002240798 | 0.002240798 | 0.002240798 | 0.002240798 | 0.002240798 | 0 | 0 | 0 | 0 | 0 | 0 | 0 | 0 | 0 | 0 | 0 | 0 | 0 | 0 | 0 | 0 | 0 | 0
794 | 812.5824 | 0.002709301 | 30 | 367 | -427 | 0 | 0 | 0 | 0 | 0 | 0 | 0 | 0 | 0 | 0 | 0 | 0 | 0 | 0 | 0 | 0 | 0 | 0.002709301 | 0.002709301 | 0.002709301 | 0.002709301 | 0.002709301 | 0.002709301 | 0.002709301 | 0.002709301 | 0.002709301 | 0.002709301 | 0.002709301 | 0.002709301 | 0.002709301 | 0.002709301 | 0.002709301 | 0.002709301 | 0.002709301 | 0.002709301 | 0.002709301 | 0.002709301 | 0.002709301 | 0.002709301 | 0.002709301 | 0.002709301 | 0.002709301 | 0.002709301 | 0.002709301 | 0.002709301 | 0.002709301 | 0 | 0 | 0 | 0 | 0 | 0 | 0 | 0 | 0 | 0 | 0 | 0 | 0 | 0 | 0 | 0 | 0 | 0 | 0
794 | 879.573 | 0.002932661 | 40 | 357 | -437 | 0 | 0 | 0 | 0 | 0 | 0 | 0 | 0 | 0 | 0 | 0 | 0 | 0 | 0 | 0 | 0 | 0.002932661 | 0.002932661 | 0.002932661 | 0.002932661 | 0.002932661 | 0.002932661 | 0.002932661 | 0.002932661 | 0.002932661 | 0.002932661 | 0.002932661 | 0.002932661 | 0.002932661 | 0.002932661 | 0.002932661 | 0.002932661 | 0.002932661 | 0.002932661 | 0.002932661 | 0.002932661 | 0.002932661 | 0.002932661 | 0.002932661 | 0.002932661 | 0.002932661 | 0.002932661 | 0.002932661 | 0.002932661 | 0.002932661 | 0.002932661 | 0 | 0 | 0 | 0 | 0 | 0 | 0 | 0 | 0 | 0 | 0 | 0 | 0 | 0 | 0 | 0 | 0 | 0 | 0
794 | 855.9485 | 0.002853892 | 30 | 367 | -427 | 0 | 0 | 0 | 0 | 0 | 0 | 0 | 0 | 0 | 0 | 0 | 0 | 0 | 0 | 0 | 0 | 0 | 0.002853892 | 0.002853892 | 0.002853892 | 0.002853892 | 0.002853892 | 0.002853892 | 0.002853892 | 0.002853892 | 0.002853892 | 0.002853892 | 0.002853892 | 0.002853892 | 0.002853892 | 0.002853892 | 0.002853892 | 0.002853892 | 0.002853892 | 0.002853892 | 0.002853892 | 0.002853892 | 0.002853892 | 0.002853892 | 0.002853892 | 0.002853892 | 0.002853892 | 0.002853892 | 0.002853892 | 0.002853892 | 0.002853892 | 0 | 0 | 0 | 0 | 0 | 0 | 0 | 0 | 0 | 0 | 0 | 0 | 0 | 0 | 0 | 0 | 0 | 0 | 0
763 | 838.6018 | 0.002796055 | 20 | 361.5 | -401.5 | 0 | 0 | 0 | 0 | 0 | 0 | 0 | 0 | 0 | 0 | 0 | 0 | 0 | 0 | 0 | 0 | 0 | 0.002796055 | 0.002796055 | 0.002796055 | 0.002796055 | 0.002796055 | 0.002796055 | 0.002796055 | 0.002796055 | 0.002796055 | 0.002796055 | 0.002796055 | 0.002796055 | 0.002796055 | 0.002796055 | 0.002796055 | 0.002796055 | 0.002796055 | 0.002796055 | 0.002796055 | 0.002796055 | 0.002796055 | 0.002796055 | 0.002796055 | 0.002796055 | 0.002796055 | 0.002796055 | 0.002796055 | 0.002796055 | 0.002796055 | 0 | 0 | 0 | 0 | 0 | 0 | 0 | 0 | 0 | 0 | 0 | 0 | 0 | 0 | 0 | 0 | 0 | 0 | 0
754 | 579.0752 | 0.001930745 | 10 | 367 | -387 | 0 | 0 | 0 | 0 | 0 | 0 | 0 | 0 | 0 | 0 | 0 | 0 | 0 | 0 | 0 | 0 | 0 | 0 | 0.001930745 | 0.001930745 | 0.001930745 | 0.001930745 | 0.001930745 | 0.001930745 | 0.001930745 | 0.001930745 | 0.001930745 | 0.001930745 | 0.001930745 | 0.001930745 | 0.001930745 | 0.001930745 | 0.001930745 | 0.001930745 | 0.001930745 | 0.001930745 | 0.001930745 | 0.001930745 | 0.001930745 | 0.001930745 | 0.001930745 | 0.001930745 | 0.001930745 | 0.001930745 | 0.001930745 | 0.001930745 | 0 | 0 | 0 | 0 | 0 | 0 | 0 | 0 | 0 | 0 | 0 | 0 | 0 | 0 | 0 | 0 | 0 | 0 | 0
754 | 706.8102 | 0.002356637 | 0 | 377 | -377 | 0 | 0 | 0 | 0 | 0 | 0 | 0 | 0 | 0 | 0 | 0 | 0 | 0 | 0 | 0 | 0 | 0 | 0 | 0.002356637 | 0.002356637 | 0.002356637 | 0.002356637 | 0.002356637 | 0.002356637 | 0.002356637 | 0.002356637 | 0.002356637 | 0.002356637 | 0.002356637 | 0.002356637 | 0.002356637 | 0.002356637 | 0.002356637 | 0.002356637 | 0.002356637 | 0.002356637 | 0.002356637 | 0.002356637 | 0.002356637 | 0.002356637 | 0.002356637 | 0.002356637 | 0.002356637 | 0.002356637 | 0.002356637 | 0.002356637 | 0.002356637 | 0 | 0 | 0 | 0 | 0 | 0 | 0 | 0 | 0 | 0 | 0 | 0 | 0 | 0 | 0 | 0 | 0 | 0
754 | 668.9267 | 0.002230327 | -10 | 387 | -367 | 0 | 0 | 0 | 0 | 0 | 0 | 0 | 0 | 0 | 0 | 0 | 0 | 0 | 0 | 0 | 0 | 0 | 0 | 0 | 0.002230327 | 0.002230327 | 0.002230327 | 0.002230327 | 0.002230327 | 0.002230327 | 0.002230327 | 0.002230327 | 0.002230327 | 0.002230327 | 0.002230327 | 0.002230327 | 0.002230327 | 0.002230327 | 0.002230327 | 0.002230327 | 0.002230327 | 0.002230327 | 0.002230327 | 0.002230327 | 0.002230327 | 0.002230327 | 0.002230327 | 0.002230327 | 0.002230327 | 0.002230327 | 0.002230327 | 0.002230327 | 0 | 0 | 0 | 0 | 0 | 0 | 0 | 0 | 0 | 0 | 0 | 0 | 0 | 0 | 0 | 0 | 0 | 0

## F7top
[6 empty] | 0 | 1 | 2 | 3 | 4 | 5 | 6 | 7 | 8 | 9 | 10 | 11 | 12 | 13 | 14 | 15 | 16 | 17 | 18 | 19 | 20 | 21 | 22 | 23 | 24 | 25 | 26 | 27 | 28 | 29 | 30 | 31 | 32 | 33 | 34 | 35 | 36 | 37 | 38 | 39 | 40 | 41 | 42 | 43 | 44 | 45 | 46 | 47 | 48 | 49 | 50 | 51 | 52 | 53 | 54 | 55 | 56 | 57 | 58 | 59 | 60 | 61 | 62 | 63 | 64
ord_wdt | alpha | alpha/k | WROLL_SHIFT_POS_7 | Width1 | Width2 | -855.04 | -828.32 | -801.6 | -774.88 | -748.16 | -721.44 | -694.72 | -668 | -641.28 | -614.56 | -587.84 | -561.12 | -534.4 | -507.68 | -480.96 | -454.24 | -427.52 | -400.8 | -374.08 | -347.36 | -320.64 | -293.92 | -267.2 | -240.48 | -213.76 | -187.04 | -160.32 | -133.6 | -106.88 | -80.16 | -53.44 | -26.72 | 0 | 26.72 | 53.44 | 80.16 | 106.88 | 133.6 | 160.32 | 187.04 | 213.76 | 240.48 | 267.2 | 293.92 | 320.64 | 347.36 | 374.08 | 400.8 | 427.52 | 454.24 | 480.96 | 507.68 | 534.4 | 561.12 | 587.84 | 614.56 | 641.28 | 668 | 694.72 | 721.44 | 748.16 | 774.88 | 801.6 | 828.32 | 855.04
1194 | 353.6887 | 0.0009308238 | 0 | 597 | -597 | 0 | 0 | 0 | 0 | 0 | 0 | 0 | 0 | 0 | 0 | 0.0009308238 | 0.0009308238 | 0.0009308238 | 0.0009308238 | 0.0009308238 | 0.0009308238 | 0.0009308238 | 0.0009308238 | 0.0009308238 | 0.0009308238 | 0.0009308238 | 0.0009308238 | 0.0009308238 | 0.0009308238 | 0.0009308238 | 0.0009308238 | 0.0009308238 | 0.0009308238 | 0.0009308238 | 0.0009308238 | 0.0009308238 | 0.0009308238 | 0.0009308238 | 0.0009308238 | 0.0009308238 | 0.0009308238 | 0.0009308238 | 0.0009308238 | 0.0009308238 | 0.0009308238 | 0.0009308238 | 0.0009308238 | 0.0009308238 | 0.0009308238 | 0.0009308238 | 0.0009308238 | 0.0009308238 | 0.0009308238 | 0.0009308238 | 0.0009308238 | 0.0009308238 | 0.0009308238 | 0.0009308238 | 0.0009308238 | 0.0009308238 | 0 | 0 | 0 | 0 | 0 | 0 | 0 | 0 | 0 | 0
1251 | 447.3011 | 0.001177189 | 0 | 625.5 | -625.5 | 0 | 0 | 0 | 0 | 0 | 0 | 0 | 0 | 0 | 0.001177189 | 0.001177189 | 0.001177189 | 0.001177189 | 0.001177189 | 0.001177189 | 0.001177189 | 0.001177189 | 0.001177189 | 0.001177189 | 0.001177189 | 0.001177189 | 0.001177189 | 0.001177189 | 0.001177189 | 0.001177189 | 0.001177189 | 0.001177189 | 0.001177189 | 0.001177189 | 0.001177189 | 0.001177189 | 0.001177189 | 0.001177189 | 0.001177189 | 0.001177189 | 0.001177189 | 0.001177189 | 0.001177189 | 0.001177189 | 0.001177189 | 0.001177189 | 0.001177189 | 0.001177189 | 0.001177189 | 0.001177189 | 0.001177189 | 0.001177189 | 0.001177189 | 0.001177189 | 0.001177189 | 0.001177189 | 0.001177189 | 0.001177189 | 0.001177189 | 0.001177189 | 0.001177189 | 0 | 0 | 0 | 0 | 0 | 0 | 0 | 0 | 0
1251 | 486.7327 | 0.001280964 | 0 | 625.5 | -625.5 | 0 | 0 | 0 | 0 | 0 | 0 | 0 | 0 | 0 | 0.001280964 | 0.001280964 | 0.001280964 | 0.001280964 | 0.001280964 | 0.001280964 | 0.001280964 | 0.001280964 | 0.001280964 | 0.001280964 | 0.001280964 | 0.001280964 | 0.001280964 | 0.001280964 | 0.001280964 | 0.001280964 | 0.001280964 | 0.001280964 | 0.001280964 | 0.001280964 | 0.001280964 | 0.001280964 | 0.001280964 | 0.001280964 | 0.001280964 | 0.001280964 | 0.001280964 | 0.001280964 | 0.001280964 | 0.001280964 | 0.001280964 | 0.001280964 | 0.001280964 | 0.001280964 | 0.001280964 | 0.001280964 | 0.001280964 | 0.001280964 | 0.001280964 | 0.001280964 | 0.001280964 | 0.001280964 | 0.001280964 | 0.001280964 | 0.001280964 | 0.001280964 | 0.001280964 | 0 | 0 | 0 | 0 | 0 | 0 | 0 | 0 | 0
1251 | 391.0422 | 0.001029129 | 0 | 625.5 | -625.5 | 0 | 0 | 0 | 0 | 0 | 0 | 0 | 0 | 0 | 0.001029129 | 0.001029129 | 0.001029129 | 0.001029129 | 0.001029129 | 0.001029129 | 0.001029129 | 0.001029129 | 0.001029129 | 0.001029129 | 0.001029129 | 0.001029129 | 0.001029129 | 0.001029129 | 0.001029129 | 0.001029129 | 0.001029129 | 0.001029129 | 0.001029129 | 0.001029129 | 0.001029129 | 0.001029129 | 0.001029129 | 0.001029129 | 0.001029129 | 0.001029129 | 0.001029129 | 0.001029129 | 0.001029129 | 0.001029129 | 0.001029129 | 0.001029129 | 0.001029129 | 0.001029129 | 0.001029129 | 0.001029129 | 0.001029129 | 0.001029129 | 0.001029129 | 0.001029129 | 0.001029129 | 0.001029129 | 0.001029129 | 0.001029129 | 0.001029129 | 0.001029129 | 0.001029129 | 0 | 0 | 0 | 0 | 0 | 0 | 0 | 0 | 0
1253 | 441.4027 | 0.001161666 | 0 | 626.5 | -626.5 | 0 | 0 | 0 | 0 | 0 | 0 | 0 | 0 | 0 | 0.001161666 | 0.001161666 | 0.001161666 | 0.001161666 | 0.001161666 | 0.001161666 | 0.001161666 | 0.001161666 | 0.001161666 | 0.001161666 | 0.001161666 | 0.001161666 | 0.001161666 | 0.001161666 | 0.001161666 | 0.001161666 | 0.001161666 | 0.001161666 | 0.001161666 | 0.001161666 | 0.001161666 | 0.001161666 | 0.001161666 | 0.001161666 | 0.001161666 | 0.001161666 | 0.001161666 | 0.001161666 | 0.001161666 | 0.001161666 | 0.001161666 | 0.001161666 | 0.001161666 | 0.001161666 | 0.001161666 | 0.001161666 | 0.001161666 | 0.001161666 | 0.001161666 | 0.001161666 | 0.001161666 | 0.001161666 | 0.001161666 | 0.001161666 | 0.001161666 | 0.001161666 | 0.001161666 | 0 | 0 | 0 | 0 | 0 | 0 | 0 | 0 | 0
1253 | 444.8048 | 0.00117062 | 10 | 636.5 | -616.5 | 0 | 0 | 0 | 0 | 0 | 0 | 0 | 0 | 0 | 0.00117062 | 0.00117062 | 0.00117062 | 0.00117062 | 0.00117062 | 0.00117062 | 0.00117062 | 0.00117062 | 0.00117062 | 0.00117062 | 0.00117062 | 0.00117062 | 0.00117062 | 0.00117062 | 0.00117062 | 0.00117062 | 0.00117062 | 0.00117062 | 0.00117062 | 0.00117062 | 0.00117062 | 0.00117062 | 0.00117062 | 0.00117062 | 0.00117062 | 0.00117062 | 0.00117062 | 0.00117062 | 0.00117062 | 0.00117062 | 0.00117062 | 0.00117062 | 0.00117062 | 0.00117062 | 0.00117062 | 0.00117062 | 0.00117062 | 0.00117062 | 0.00117062 | 0.00117062 | 0.00117062 | 0.00117062 | 0.00117062 | 0.00117062 | 0.00117062 | 0.00117062 | 0.00117062 | 0 | 0 | 0 | 0 | 0 | 0 | 0 | 0 | 0
1253 | 434.6751 | 0.00114396 | 20 | 646.5 | -606.5 | 0 | 0 | 0 | 0 | 0 | 0 | 0 | 0 | 0 | 0 | 0.00114396 | 0.00114396 | 0.00114396 | 0.00114396 | 0.00114396 | 0.00114396 | 0.00114396 | 0.00114396 | 0.00114396 | 0.00114396 | 0.00114396 | 0.00114396 | 0.00114396 | 0.00114396 | 0.00114396 | 0.00114396 | 0.00114396 | 0.00114396 | 0.00114396 | 0.00114396 | 0.00114396 | 0.00114396 | 0.00114396 | 0.00114396 | 0.00114396 | 0.00114396 | 0.00114396 | 0.00114396 | 0.00114396 | 0.00114396 | 0.00114396 | 0.00114396 | 0.00114396 | 0.00114396 | 0.00114396 | 0.00114396 | 0.00114396 | 0.00114396 | 0.00114396 | 0.00114396 | 0.00114396 | 0.00114396 | 0.00114396 | 0.00114396 | 0.00114396 | 0.00114396 | 0.00114396 | 0 | 0 | 0 | 0 | 0 | 0 | 0 | 0
1381 | 319.6484 | 0.0008412379 | 30 | 720.5 | -660.5 | 0 | 0 | 0 | 0 | 0 | 0 | 0 | 0 | 0.0008412379 | 0.0008412379 | 0.0008412379 | 0.0008412379 | 0.0008412379 | 0.0008412379 | 0.0008412379 | 0.0008412379 | 0.0008412379 | 0.0008412379 | 0.0008412379 | 0.0008412379 | 0.0008412379 | 0.0008412379 | 0.0008412379 | 0.0008412379 | 0.0008412379 | 0.0008412379 | 0.0008412379 | 0.0008412379 | 0.0008412379 | 0.0008412379 | 0.0008412379 | 0.0008412379 | 0.0008412379 | 0.0008412379 | 0.0008412379 | 0.0008412379 | 0.0008412379 | 0.0008412379 | 0.0008412379 | 0.0008412379 | 0.0008412379 | 0.0008412379 | 0.0008412379 | 0.0008412379 | 0.0008412379 | 0.0008412379 | 0.0008412379 | 0.0008412379 | 0.0008412379 | 0.0008412379 | 0.0008412379 | 0.0008412379 | 0.0008412379 | 0.0008412379 | 0.0008412379 | 0.0008412379 | 0.0008412379 | 0.0008412379 | 0.0008412379 | 0 | 0 | 0 | 0 | 0 | 0
1289 | 444.1061 | 0.001168781 | 40 | 684.5 | -604.5 | 0 | 0 | 0 | 0 | 0 | 0 | 0 | 0 | 0 | 0 | 0.001168781 | 0.001168781 | 0.001168781 | 0.001168781 | 0.001168781 | 0.001168781 | 0.001168781 | 0.001168781 | 0.001168781 | 0.001168781 | 0.001168781 | 0.001168781 | 0.001168781 | 0.001168781 | 0.001168781 | 0.001168781 | 0.001168781 | 0.001168781 | 0.001168781 | 0.001168781 | 0.001168781 | 0.001168781 | 0.001168781 | 0.001168781 | 0.001168781 | 0.001168781 | 0.001168781 | 0.001168781 | 0.001168781 | 0.001168781 | 0.001168781 | 0.001168781 | 0.001168781 | 0.001168781 | 0.001168781 | 0.001168781 | 0.001168781 | 0.001168781 | 0.001168781 | 0.001168781 | 0.001168781 | 0.001168781 | 0.001168781 | 0.001168781 | 0.001168781 | 0.001168781 | 0.001168781 | 0.001168781 | 0 | 0 | 0 | 0 | 0 | 0 | 0
1253 | 446.843 | 0.001175984 | 30 | 656.5 | -596.5 | 0 | 0 | 0 | 0 | 0 | 0 | 0 | 0 | 0 | 0 | 0.001175984 | 0.001175984 | 0.001175984 | 0.001175984 | 0.001175984 | 0.001175984 | 0.001175984 | 0.001175984 | 0.001175984 | 0.001175984 | 0.001175984 | 0.001175984 | 0.001175984 | 0.001175984 | 0.001175984 | 0.001175984 | 0.001175984 | 0.001175984 | 0.001175984 | 0.001175984 | 0.001175984 | 0.001175984 | 0.001175984 | 0.001175984 | 0.001175984 | 0.001175984 | 0.001175984 | 0.001175984 | 0.001175984 | 0.001175984 | 0.001175984 | 0.001175984 | 0.001175984 | 0.001175984 | 0.001175984 | 0.001175984 | 0.001175984 | 0.001175984 | 0.001175984 | 0.001175984 | 0.001175984 | 0.001175984 | 0.001175984 | 0.001175984 | 0.001175984 | 0.001175984 | 0.001175984 | 0 | 0 | 0 | 0 | 0 | 0 | 0 | 0
1253 | 444.322 | 0.001169349 | 20 | 646.5 | -606.5 | 0 | 0 | 0 | 0 | 0 | 0 | 0 | 0 | 0 | 0 | 0.001169349 | 0.001169349 | 0.001169349 | 0.001169349 | 0.001169349 | 0.001169349 | 0.001169349 | 0.001169349 | 0.001169349 | 0.001169349 | 0.001169349 | 0.001169349 | 0.001169349 | 0.001169349 | 0.001169349 | 0.001169349 | 0.001169349 | 0.001169349 | 0.001169349 | 0.001169349 | 0.001169349 | 0.001169349 | 0.001169349 | 0.001169349 | 0.001169349 | 0.001169349 | 0.001169349 | 0.001169349 | 0.001169349 | 0.001169349 | 0.001169349 | 0.001169349 | 0.001169349 | 0.001169349 | 0.001169349 | 0.001169349 | 0.001169349 | 0.001169349 | 0.001169349 | 0.001169349 | 0.001169349 | 0.001169349 | 0.001169349 | 0.001169349 | 0.001169349 | 0.001169349 | 0.001169349 | 0 | 0 | 0 | 0 | 0 | 0 | 0 | 0
1253 | 613.9024 | 0.001615644 | 10 | 636.5 | -616.5 | 0 | 0 | 0 | 0 | 0 | 0 | 0 | 0 | 0 | 0.001615644 | 0.001615644 | 0.001615644 | 0.001615644 | 0.001615644 | 0.001615644 | 0.001615644 | 0.001615644 | 0.001615644 | 0.001615644 | 0.001615644 | 0.001615644 | 0.001615644 | 0.001615644 | 0.001615644 | 0.001615644 | 0.001615644 | 0.001615644 | 0.001615644 | 0.001615644 | 0.001615644 | 0.001615644 | 0.001615644 | 0.001615644 | 0.001615644 | 0.001615644 | 0.001615644 | 0.001615644 | 0.001615644 | 0.001615644 | 0.001615644 | 0.001615644 | 0.001615644 | 0.001615644 | 0.001615644 | 0.001615644 | 0.001615644 | 0.001615644 | 0.001615644 | 0.001615644 | 0.001615644 | 0.001615644 | 0.001615644 | 0.001615644 | 0.001615644 | 0.001615644 | 0.001615644 | 0 | 0 | 0 | 0 | 0 | 0 | 0 | 0 | 0
1253 | 639.8826 | 0.001684018 | 0 | 626.5 | -626.5 | 0 | 0 | 0 | 0 | 0 | 0 | 0 | 0 | 0 | 0.001684018 | 0.001684018 | 0.001684018 | 0.001684018 | 0.001684018 | 0.001684018 | 0.001684018 | 0.001684018 | 0.001684018 | 0.001684018 | 0.001684018 | 0.001684018 | 0.001684018 | 0.001684018 | 0.001684018 | 0.001684018 | 0.001684018 | 0.001684018 | 0.001684018 | 0.001684018 | 0.001684018 | 0.001684018 | 0.001684018 | 0.001684018 | 0.001684018 | 0.001684018 | 0.001684018 | 0.001684018 | 0.001684018 | 0.001684018 | 0.001684018 | 0.001684018 | 0.001684018 | 0.001684018 | 0.001684018 | 0.001684018 | 0.001684018 | 0.001684018 | 0.001684018 | 0.001684018 | 0.001684018 | 0.001684018 | 0.001684018 | 0.001684018 | 0.001684018 | 0.001684018 | 0.001684018 | 0 | 0 | 0 | 0 | 0 | 0 | 0 | 0 | 0
1253 | 601.5929 | 0.001583248 | -10 | 616.5 | -636.5 | 0 | 0 | 0 | 0 | 0 | 0 | 0 | 0 | 0 | 0.001583248 | 0.001583248 | 0.001583248 | 0.001583248 | 0.001583248 | 0.001583248 | 0.001583248 | 0.001583248 | 0.001583248 | 0.001583248 | 0.001583248 | 0.001583248 | 0.001583248 | 0.001583248 | 0.001583248 | 0.001583248 | 0.001583248 | 0.001583248 | 0.001583248 | 0.001583248 | 0.001583248 | 0.001583248 | 0.001583248 | 0.001583248 | 0.001583248 | 0.001583248 | 0.001583248 | 0.001583248 | 0.001583248 | 0.001583248 | 0.001583248 | 0.001583248 | 0.001583248 | 0.001583248 | 0.001583248 | 0.001583248 | 0.001583248 | 0.001583248 | 0.001583248 | 0.001583248 | 0.001583248 | 0.001583248 | 0.001583248 | 0.001583248 | 0.001583248 | 0.001583248 | 0.001583248 | 0 | 0 | 0 | 0 | 0 | 0 | 0 | 0 | 0
1253 | 629.37 | 0.001656351 | -20 | 606.5 | -646.5 | 0 | 0 | 0 | 0 | 0 | 0 | 0 | 0 | 0.001656351 | 0.001656351 | 0.001656351 | 0.001656351 | 0.001656351 | 0.001656351 | 0.001656351 | 0.001656351 | 0.001656351 | 0.001656351 | 0.001656351 | 0.001656351 | 0.001656351 | 0.001656351 | 0.001656351 | 0.001656351 | 0.001656351 | 0.001656351 | 0.001656351 | 0.001656351 | 0.001656351 | 0.001656351 | 0.001656351 | 0.001656351 | 0.001656351 | 0.001656351 | 0.001656351 | 0.001656351 | 0.001656351 | 0.001656351 | 0.001656351 | 0.001656351 | 0.001656351 | 0.001656351 | 0.001656351 | 0.001656351 | 0.001656351 | 0.001656351 | 0.001656351 | 0.001656351 | 0.001656351 | 0.001656351 | 0.001656351 | 0.001656351 | 0.001656351 | 0.001656351 | 0.001656351 | 0 | 0 | 0 | 0 | 0 | 0 | 0 | 0 | 0 | 0
1253 | 638.2395 | 0.001679693 | -30 | 596.5 | -656.5 | 0 | 0 | 0 | 0 | 0 | 0 | 0 | 0 | 0.001679693 | 0.001679693 | 0.001679693 | 0.001679693 | 0.001679693 | 0.001679693 | 0.001679693 | 0.001679693 | 0.001679693 | 0.001679693 | 0.001679693 | 0.001679693 | 0.001679693 | 0.001679693 | 0.001679693 | 0.001679693 | 0.001679693 | 0.001679693 | 0.001679693 | 0.001679693 | 0.001679693 | 0.001679693 | 0.001679693 | 0.001679693 | 0.001679693 | 0.001679693 | 0.001679693 | 0.001679693 | 0.001679693 | 0.001679693 | 0.001679693 | 0.001679693 | 0.001679693 | 0.001679693 | 0.001679693 | 0.001679693 | 0.001679693 | 0.001679693 | 0.001679693 | 0.001679693 | 0.001679693 | 0.001679693 | 0.001679693 | 0.001679693 | 0.001679693 | 0.001679693 | 0.001679693 | 0 | 0 | 0 | 0 | 0 | 0 | 0 | 0 | 0 | 0
1251 | 375.4295 | 0.0009880402 | -40 | 585.5 | -665.5 | 0 | 0 | 0 | 0 | 0 | 0 | 0 | 0 | 0.0009880402 | 0.0009880402 | 0.0009880402 | 0.0009880402 | 0.0009880402 | 0.0009880402 | 0.0009880402 | 0.0009880402 | 0.0009880402 | 0.0009880402 | 0.0009880402 | 0.0009880402 | 0.0009880402 | 0.0009880402 | 0.0009880402 | 0.0009880402 | 0.0009880402 | 0.0009880402 | 0.0009880402 | 0.0009880402 | 0.0009880402 | 0.0009880402 | 0.0009880402 | 0.0009880402 | 0.0009880402 | 0.0009880402 | 0.0009880402 | 0.0009880402 | 0.0009880402 | 0.0009880402 | 0.0009880402 | 0.0009880402 | 0.0009880402 | 0.0009880402 | 0.0009880402 | 0.0009880402 | 0.0009880402 | 0.0009880402 | 0.0009880402 | 0.0009880402 | 0.0009880402 | 0.0009880402 | 0.0009880402 | 0.0009880402 | 0.0009880402 | 0.0009880402 | 0 | 0 | 0 | 0 | 0 | 0 | 0 | 0 | 0 | 0 | 0
1251 | 180.3429 | 0.0004746193 | -30 | 595.5 | -655.5 | 0 | 0 | 0 | 0 | 0 | 0 | 0 | 0 | 0.0004746193 | 0.0004746193 | 0.0004746193 | 0.0004746193 | 0.0004746193 | 0.0004746193 | 0.0004746193 | 0.0004746193 | 0.0004746193 | 0.0004746193 | 0.0004746193 | 0.0004746193 | 0.0004746193 | 0.0004746193 | 0.0004746193 | 0.0004746193 | 0.0004746193 | 0.0004746193 | 0.0004746193 | 0.0004746193 | 0.0004746193 | 0.0004746193 | 0.0004746193 | 0.0004746193 | 0.0004746193 | 0.0004746193 | 0.0004746193 | 0.0004746193 | 0.0004746193 | 0.0004746193 | 0.0004746193 | 0.0004746193 | 0.0004746193 | 0.0004746193 | 0.0004746193 | 0.0004746193 | 0.0004746193 | 0.0004746193 | 0.0004746193 | 0.0004746193 | 0.0004746193 | 0.0004746193 | 0.0004746193 | 0.0004746193 | 0.0004746193 | 0.0004746193 | 0.0004746193 | 0 | 0 | 0 | 0 | 0 | 0 | 0 | 0 | 0 | 0
1251 | 250.7013 | 0.0006597858 | -20 | 605.5 | -645.5 | 0 | 0 | 0 | 0 | 0 | 0 | 0 | 0 | 0.0006597858 | 0.0006597858 | 0.0006597858 | 0.0006597858 | 0.0006597858 | 0.0006597858 | 0.0006597858 | 0.0006597858 | 0.0006597858 | 0.0006597858 | 0.0006597858 | 0.0006597858 | 0.0006597858 | 0.0006597858 | 0.0006597858 | 0.0006597858 | 0.0006597858 | 0.0006597858 | 0.0006597858 | 0.0006597858 | 0.0006597858 | 0.0006597858 | 0.0006597858 | 0.0006597858 | 0.0006597858 | 0.0006597858 | 0.0006597858 | 0.0006597858 | 0.0006597858 | 0.0006597858 | 0.0006597858 | 0.0006597858 | 0.0006597858 | 0.0006597858 | 0.0006597858 | 0.0006597858 | 0.0006597858 | 0.0006597858 | 0.0006597858 | 0.0006597858 | 0.0006597858 | 0.0006597858 | 0.0006597858 | 0.0006597858 | 0.0006597858 | 0.0006597858 | 0.0006597858 | 0 | 0 | 0 | 0 | 0 | 0 | 0 | 0 | 0 | 0
1251 | 245.2898 | 0.000645544 | -10 | 615.5 | -635.5 | 0 | 0 | 0 | 0 | 0 | 0 | 0 | 0 | 0 | 0.000645544 | 0.000645544 | 0.000645544 | 0.000645544 | 0.000645544 | 0.000645544 | 0.000645544 | 0.000645544 | 0.000645544 | 0.000645544 | 0.000645544 | 0.000645544 | 0.000645544 | 0.000645544 | 0.000645544 | 0.000645544 | 0.000645544 | 0.000645544 | 0.000645544 | 0.000645544 | 0.000645544 | 0.000645544 | 0.000645544 | 0.000645544 | 0.000645544 | 0.000645544 | 0.000645544 | 0.000645544 | 0.000645544 | 0.000645544 | 0.000645544 | 0.000645544 | 0.000645544 | 0.000645544 | 0.000645544 | 0.000645544 | 0.000645544 | 0.000645544 | 0.000645544 | 0.000645544 | 0.000645544 | 0.000645544 | 0.000645544 | 0.000645544 | 0.000645544 | 0.000645544 | 0.000645544 | 0 | 0 | 0 | 0 | 0 | 0 | 0 | 0 | 0
1229 | 217.573 | 0.0005726 | 0 | 614.5 | -614.5 | 0 | 0 | 0 | 0 | 0 | 0 | 0 | 0 | 0 | 0 | 0.0005726 | 0.0005726 | 0.0005726 | 0.0005726 | 0.0005726 | 0.0005726 | 0.0005726 | 0.0005726 | 0.0005726 | 0.0005726 | 0.0005726 | 0.0005726 | 0.0005726 | 0.0005726 | 0.0005726 | 0.0005726 | 0.0005726 | 0.0005726 | 0.0005726 | 0.0005726 | 0.0005726 | 0.0005726 | 0.0005726 | 0.0005726 | 0.0005726 | 0.0005726 | 0.0005726 | 0.0005726 | 0.0005726 | 0.0005726 | 0.0005726 | 0.0005726 | 0.0005726 | 0.0005726 | 0.0005726 | 0.0005726 | 0.0005726 | 0.0005726 | 0.0005726 | 0.0005726 | 0.0005726 | 0.0005726 | 0.0005726 | 0.0005726 | 0.0005726 | 0 | 0 | 0 | 0 | 0 | 0 | 0 | 0 | 0 | 0
1229 | 229.0158 | 0.0006027147 | 10 | 624.5 | -604.5 | 0 | 0 | 0 | 0 | 0 | 0 | 0 | 0 | 0 | 0 | 0.0006027147 | 0.0006027147 | 0.0006027147 | 0.0006027147 | 0.0006027147 | 0.0006027147 | 0.0006027147 | 0.0006027147 | 0.0006027147 | 0.0006027147 | 0.0006027147 | 0.0006027147 | 0.0006027147 | 0.0006027147 | 0.0006027147 | 0.0006027147 | 0.0006027147 | 0.0006027147 | 0.0006027147 | 0.0006027147 | 0.0006027147 | 0.0006027147 | 0.0006027147 | 0.0006027147 | 0.0006027147 | 0.0006027147 | 0.0006027147 | 0.0006027147 | 0.0006027147 | 0.0006027147 | 0.0006027147 | 0.0006027147 | 0.0006027147 | 0.0006027147 | 0.0006027147 | 0.0006027147 | 0.0006027147 | 0.0006027147 | 0.0006027147 | 0.0006027147 | 0.0006027147 | 0.0006027147 | 0.0006027147 | 0.0006027147 | 0.0006027147 | 0.0006027147 | 0 | 0 | 0 | 0 | 0 | 0 | 0 | 0 | 0
1229 | 223.8785 | 0.0005891945 | 20 | 634.5 | -594.5 | 0 | 0 | 0 | 0 | 0 | 0 | 0 | 0 | 0 | 0 | 0.0005891945 | 0.0005891945 | 0.0005891945 | 0.0005891945 | 0.0005891945 | 0.0005891945 | 0.0005891945 | 0.0005891945 | 0.0005891945 | 0.0005891945 | 0.0005891945 | 0.0005891945 | 0.0005891945 | 0.0005891945 | 0.0005891945 | 0.0005891945 | 0.0005891945 | 0.0005891945 | 0.0005891945 | 0.0005891945 | 0.0005891945 | 0.0005891945 | 0.0005891945 | 0.0005891945 | 0.0005891945 | 0.0005891945 | 0.0005891945 | 0.0005891945 | 0.0005891945 | 0.0005891945 | 0.0005891945 | 0.0005891945 | 0.0005891945 | 0.0005891945 | 0.0005891945 | 0.0005891945 | 0.0005891945 | 0.0005891945 | 0.0005891945 | 0.0005891945 | 0.0005891945 | 0.0005891945 | 0.0005891945 | 0.0005891945 | 0.0005891945 | 0.0005891945 | 0 | 0 | 0 | 0 | 0 | 0 | 0 | 0 | 0
1229 | 235.8883 | 0.0006208014 | 30 | 644.5 | -584.5 | 0 | 0 | 0 | 0 | 0 | 0 | 0 | 0 | 0 | 0 | 0 | 0.0006208014 | 0.0006208014 | 0.0006208014 | 0.0006208014 | 0.0006208014 | 0.0006208014 | 0.0006208014 | 0.0006208014 | 0.0006208014 | 0.0006208014 | 0.0006208014 | 0.0006208014 | 0.0006208014 | 0.0006208014 | 0.0006208014 | 0.0006208014 | 0.0006208014 | 0.0006208014 | 0.0006208014 | 0.0006208014 | 0.0006208014 | 0.0006208014 | 0.0006208014 | 0.0006208014 | 0.0006208014 | 0.0006208014 | 0.0006208014 | 0.0006208014 | 0.0006208014 | 0.0006208014 | 0.0006208014 | 0.0006208014 | 0.0006208014 | 0.0006208014 | 0.0006208014 | 0.0006208014 | 0.0006208014 | 0.0006208014 | 0.0006208014 | 0.0006208014 | 0.0006208014 | 0.0006208014 | 0.0006208014 | 0.0006208014 | 0.0006208014 | 0.0006208014 | 0 | 0 | 0 | 0 | 0 | 0 | 0 | 0
1229 | 227.221 | 0.0005979911 | 40 | 654.5 | -574.5 | 0 | 0 | 0 | 0 | 0 | 0 | 0 | 0 | 0 | 0 | 0 | 0.0005979911 | 0.0005979911 | 0.0005979911 | 0.0005979911 | 0.0005979911 | 0.0005979911 | 0.0005979911 | 0.0005979911 | 0.0005979911 | 0.0005979911 | 0.0005979911 | 0.0005979911 | 0.0005979911 | 0.0005979911 | 0.0005979911 | 0.0005979911 | 0.0005979911 | 0.0005979911 | 0.0005979911 | 0.0005979911 | 0.0005979911 | 0.0005979911 | 0.0005979911 | 0.0005979911 | 0.0005979911 | 0.0005979911 | 0.0005979911 | 0.0005979911 | 0.0005979911 | 0.0005979911 | 0.0005979911 | 0.0005979911 | 0.0005979911 | 0.0005979911 | 0.0005979911 | 0.0005979911 | 0.0005979911 | 0.0005979911 | 0.0005979911 | 0.0005979911 | 0.0005979911 | 0.0005979911 | 0.0005979911 | 0.0005979911 | 0.0005979911 | 0.0005979911 | 0 | 0 | 0 | 0 | 0 | 0 | 0 | 0
1229 | 232.2455 | 0.0006112143 | 30 | 644.5 | -584.5 | 0 | 0 | 0 | 0 | 0 | 0 | 0 | 0 | 0 | 0 | 0 | 0.0006112143 | 0.0006112143 | 0.0006112143 | 0.0006112143 | 0.0006112143 | 0.0006112143 | 0.0006112143 | 0.0006112143 | 0.0006112143 | 0.0006112143 | 0.0006112143 | 0.0006112143 | 0.0006112143 | 0.0006112143 | 0.0006112143 | 0.0006112143 | 0.0006112143 | 0.0006112143 | 0.0006112143 | 0.0006112143 | 0.0006112143 | 0.0006112143 | 0.0006112143 | 0.0006112143 | 0.0006112143 | 0.0006112143 | 0.0006112143 | 0.0006112143 | 0.0006112143 | 0.0006112143 | 0.0006112143 | 0.0006112143 | 0.0006112143 | 0.0006112143 | 0.0006112143 | 0.0006112143 | 0.0006112143 | 0.0006112143 | 0.0006112143 | 0.0006112143 | 0.0006112143 | 0.0006112143 | 0.0006112143 | 0.0006112143 | 0.0006112143 | 0.0006112143 | 0 | 0 | 0 | 0 | 0 | 0 | 0 | 0
1229 | 254.1447 | 0.0006688477 | 20 | 634.5 | -594.5 | 0 | 0 | 0 | 0 | 0 | 0 | 0 | 0 | 0 | 0 | 0.0006688477 | 0.0006688477 | 0.0006688477 | 0.0006688477 | 0.0006688477 | 0.0006688477 | 0.0006688477 | 0.0006688477 | 0.0006688477 | 0.0006688477 | 0.0006688477 | 0.0006688477 | 0.0006688477 | 0.0006688477 | 0.0006688477 | 0.0006688477 | 0.0006688477 | 0.0006688477 | 0.0006688477 | 0.0006688477 | 0.0006688477 | 0.0006688477 | 0.0006688477 | 0.0006688477 | 0.0006688477 | 0.0006688477 | 0.0006688477 | 0.0006688477 | 0.0006688477 | 0.0006688477 | 0.0006688477 | 0.0006688477 | 0.0006688477 | 0.0006688477 | 0.0006688477 | 0.0006688477 | 0.0006688477 | 0.0006688477 | 0.0006688477 | 0.0006688477 | 0.0006688477 | 0.0006688477 | 0.0006688477 | 0.0006688477 | 0.0006688477 | 0.0006688477 | 0 | 0 | 0 | 0 | 0 | 0 | 0 | 0 | 0
1229 | 214.8254 | 0.0005653688 | 10 | 624.5 | -604.5 | 0 | 0 | 0 | 0 | 0 | 0 | 0 | 0 | 0 | 0 | 0.0005653688 | 0.0005653688 | 0.0005653688 | 0.0005653688 | 0.0005653688 | 0.0005653688 | 0.0005653688 | 0.0005653688 | 0.0005653688 | 0.0005653688 | 0.0005653688 | 0.0005653688 | 0.0005653688 | 0.0005653688 | 0.0005653688 | 0.0005653688 | 0.0005653688 | 0.0005653688 | 0.0005653688 | 0.0005653688 | 0.0005653688 | 0.0005653688 | 0.0005653688 | 0.0005653688 | 0.0005653688 | 0.0005653688 | 0.0005653688 | 0.0005653688 | 0.0005653688 | 0.0005653688 | 0.0005653688 | 0.0005653688 | 0.0005653688 | 0.0005653688 | 0.0005653688 | 0.0005653688 | 0.0005653688 | 0.0005653688 | 0.0005653688 | 0.0005653688 | 0.0005653688 | 0.0005653688 | 0.0005653688 | 0.0005653688 | 0.0005653688 | 0.0005653688 | 0 | 0 | 0 | 0 | 0 | 0 | 0 | 0 | 0
1229 | 237.7299 | 0.0006256481 | 0 | 614.5 | -614.5 | 0 | 0 | 0 | 0 | 0 | 0 | 0 | 0 | 0 | 0 | 0.0006256481 | 0.0006256481 | 0.0006256481 | 0.0006256481 | 0.0006256481 | 0.0006256481 | 0.0006256481 | 0.0006256481 | 0.0006256481 | 0.0006256481 | 0.0006256481 | 0.0006256481 | 0.0006256481 | 0.0006256481 | 0.0006256481 | 0.0006256481 | 0.0006256481 | 0.0006256481 | 0.0006256481 | 0.0006256481 | 0.0006256481 | 0.0006256481 | 0.0006256481 | 0.0006256481 | 0.0006256481 | 0.0006256481 | 0.0006256481 | 0.0006256481 | 0.0006256481 | 0.0006256481 | 0.0006256481 | 0.0006256481 | 0.0006256481 | 0.0006256481 | 0.0006256481 | 0.0006256481 | 0.0006256481 | 0.0006256481 | 0.0006256481 | 0.0006256481 | 0.0006256481 | 0.0006256481 | 0.0006256481 | 0.0006256481 | 0.0006256481 | 0 | 0 | 0 | 0 | 0 | 0 | 0 | 0 | 0 | 0
1229 | 220.6994 | 0.0005808279 | -10 | 604.5 | -624.5 | 0 | 0 | 0 | 0 | 0 | 0 | 0 | 0 | 0 | 0.0005808279 | 0.0005808279 | 0.0005808279 | 0.0005808279 | 0.0005808279 | 0.0005808279 | 0.0005808279 | 0.0005808279 | 0.0005808279 | 0.0005808279 | 0.0005808279 | 0.0005808279 | 0.0005808279 | 0.0005808279 | 0.0005808279 | 0.0005808279 | 0.0005808279 | 0.0005808279 | 0.0005808279 | 0.0005808279 | 0.0005808279 | 0.0005808279 | 0.0005808279 | 0.0005808279 | 0.0005808279 | 0.0005808279 | 0.0005808279 | 0.0005808279 | 0.0005808279 | 0.0005808279 | 0.0005808279 | 0.0005808279 | 0.0005808279 | 0.0005808279 | 0.0005808279 | 0.0005808279 | 0.0005808279 | 0.0005808279 | 0.0005808279 | 0.0005808279 | 0.0005808279 | 0.0005808279 | 0.0005808279 | 0.0005808279 | 0.0005808279 | 0.0005808279 | 0 | 0 | 0 | 0 | 0 | 0 | 0 | 0 | 0 | 0
1229 | 233.7547 | 0.0006151862 | -20 | 594.5 | -634.5 | 0 | 0 | 0 | 0 | 0 | 0 | 0 | 0 | 0 | 0.0006151862 | 0.0006151862 | 0.0006151862 | 0.0006151862 | 0.0006151862 | 0.0006151862 | 0.0006151862 | 0.0006151862 | 0.0006151862 | 0.0006151862 | 0.0006151862 | 0.0006151862 | 0.0006151862 | 0.0006151862 | 0.0006151862 | 0.0006151862 | 0.0006151862 | 0.0006151862 | 0.0006151862 | 0.0006151862 | 0.0006151862 | 0.0006151862 | 0.0006151862 | 0.0006151862 | 0.0006151862 | 0.0006151862 | 0.0006151862 | 0.0006151862 | 0.0006151862 | 0.0006151862 | 0.0006151862 | 0.0006151862 | 0.0006151862 | 0.0006151862 | 0.0006151862 | 0.0006151862 | 0.0006151862 | 0.0006151862 | 0.0006151862 | 0.0006151862 | 0.0006151862 | 0.0006151862 | 0.0006151862 | 0.0006151862 | 0.0006151862 | 0.0006151862 | 0 | 0 | 0 | 0 | 0 | 0 | 0 | 0 | 0 | 0
1229 | 231.9568 | 0.0006104547 | -30 | 584.5 | -644.5 | 0 | 0 | 0 | 0 | 0 | 0 | 0 | 0 | 0.0006104547 | 0.0006104547 | 0.0006104547 | 0.0006104547 | 0.0006104547 | 0.0006104547 | 0.0006104547 | 0.0006104547 | 0.0006104547 | 0.0006104547 | 0.0006104547 | 0.0006104547 | 0.0006104547 | 0.0006104547 | 0.0006104547 | 0.0006104547 | 0.0006104547 | 0.0006104547 | 0.0006104547 | 0.0006104547 | 0.0006104547 | 0.0006104547 | 0.0006104547 | 0.0006104547 | 0.0006104547 | 0.0006104547 | 0.0006104547 | 0.0006104547 | 0.0006104547 | 0.0006104547 | 0.0006104547 | 0.0006104547 | 0.0006104547 | 0.0006104547 | 0.0006104547 | 0.0006104547 | 0.0006104547 | 0.0006104547 | 0.0006104547 | 0.0006104547 | 0.0006104547 | 0.0006104547 | 0.0006104547 | 0.0006104547 | 0.0006104547 | 0.0006104547 | 0 | 0 | 0 | 0 | 0 | 0 | 0 | 0 | 0 | 0 | 0
1229 | 258.9309 | 0.0006814439 | -40 | 574.5 | -654.5 | 0 | 0 | 0 | 0 | 0 | 0 | 0 | 0 | 0.0006814439 | 0.0006814439 | 0.0006814439 | 0.0006814439 | 0.0006814439 | 0.0006814439 | 0.0006814439 | 0.0006814439 | 0.0006814439 | 0.0006814439 | 0.0006814439 | 0.0006814439 | 0.0006814439 | 0.0006814439 | 0.0006814439 | 0.0006814439 | 0.0006814439 | 0.0006814439 | 0.0006814439 | 0.0006814439 | 0.0006814439 | 0.0006814439 | 0.0006814439 | 0.0006814439 | 0.0006814439 | 0.0006814439 | 0.0006814439 | 0.0006814439 | 0.0006814439 | 0.0006814439 | 0.0006814439 | 0.0006814439 | 0.0006814439 | 0.0006814439 | 0.0006814439 | 0.0006814439 | 0.0006814439 | 0.0006814439 | 0.0006814439 | 0.0006814439 | 0.0006814439 | 0.0006814439 | 0.0006814439 | 0.0006814439 | 0.0006814439 | 0.0006814439 | 0 | 0 | 0 | 0 | 0 | 0 | 0 | 0 | 0 | 0 | 0
1229 | 530.1099 | 0.001395122 | -30 | 584.5 | -644.5 | 0 | 0 | 0 | 0 | 0 | 0 | 0 | 0 | 0.001395122 | 0.001395122 | 0.001395122 | 0.001395122 | 0.001395122 | 0.001395122 | 0.001395122 | 0.001395122 | 0.001395122 | 0.001395122 | 0.001395122 | 0.001395122 | 0.001395122 | 0.001395122 | 0.001395122 | 0.001395122 | 0.001395122 | 0.001395122 | 0.001395122 | 0.001395122 | 0.001395122 | 0.001395122 | 0.001395122 | 0.001395122 | 0.001395122 | 0.001395122 | 0.001395122 | 0.001395122 | 0.001395122 | 0.001395122 | 0.001395122 | 0.001395122 | 0.001395122 | 0.001395122 | 0.001395122 | 0.001395122 | 0.001395122 | 0.001395122 | 0.001395122 | 0.001395122 | 0.001395122 | 0.001395122 | 0.001395122 | 0.001395122 | 0.001395122 | 0.001395122 | 0 | 0 | 0 | 0 | 0 | 0 | 0 | 0 | 0 | 0 | 0
1229 | 504.1344 | 0.001326761 | -20 | 594.5 | -634.5 | 0 | 0 | 0 | 0 | 0 | 0 | 0 | 0 | 0 | 0.001326761 | 0.001326761 | 0.001326761 | 0.001326761 | 0.001326761 | 0.001326761 | 0.001326761 | 0.001326761 | 0.001326761 | 0.001326761 | 0.001326761 | 0.001326761 | 0.001326761 | 0.001326761 | 0.001326761 | 0.001326761 | 0.001326761 | 0.001326761 | 0.001326761 | 0.001326761 | 0.001326761 | 0.001326761 | 0.001326761 | 0.001326761 | 0.001326761 | 0.001326761 | 0.001326761 | 0.001326761 | 0.001326761 | 0.001326761 | 0.001326761 | 0.001326761 | 0.001326761 | 0.001326761 | 0.001326761 | 0.001326761 | 0.001326761 | 0.001326761 | 0.001326761 | 0.001326761 | 0.001326761 | 0.001326761 | 0.001326761 | 0.001326761 | 0.001326761 | 0.001326761 | 0 | 0 | 0 | 0 | 0 | 0 | 0 | 0 | 0 | 0
1229 | 557.6022 | 0.001467475 | -10 | 604.5 | -624.5 | 0 | 0 | 0 | 0 | 0 | 0 | 0 | 0 | 0 | 0.001467475 | 0.001467475 | 0.001467475 | 0.001467475 | 0.001467475 | 0.001467475 | 0.001467475 | 0.001467475 | 0.001467475 | 0.001467475 | 0.001467475 | 0.001467475 | 0.001467475 | 0.001467475 | 0.001467475 | 0.001467475 | 0.001467475 | 0.001467475 | 0.001467475 | 0.001467475 | 0.001467475 | 0.001467475 | 0.001467475 | 0.001467475 | 0.001467475 | 0.001467475 | 0.001467475 | 0.001467475 | 0.001467475 | 0.001467475 | 0.001467475 | 0.001467475 | 0.001467475 | 0.001467475 | 0.001467475 | 0.001467475 | 0.001467475 | 0.001467475 | 0.001467475 | 0.001467475 | 0.001467475 | 0.001467475 | 0.001467475 | 0.001467475 | 0.001467475 | 0.001467475 | 0 | 0 | 0 | 0 | 0 | 0 | 0 | 0 | 0 | 0
1229 | 514.433 | 0.001353864 | 0 | 614.5 | -614.5 | 0 | 0 | 0 | 0 | 0 | 0 | 0 | 0 | 0 | 0 | 0.001353864 | 0.001353864 | 0.001353864 | 0.001353864 | 0.001353864 | 0.001353864 | 0.001353864 | 0.001353864 | 0.001353864 | 0.001353864 | 0.001353864 | 0.001353864 | 0.001353864 | 0.001353864 | 0.001353864 | 0.001353864 | 0.001353864 | 0.001353864 | 0.001353864 | 0.001353864 | 0.001353864 | 0.001353864 | 0.001353864 | 0.001353864 | 0.001353864 | 0.001353864 | 0.001353864 | 0.001353864 | 0.001353864 | 0.001353864 | 0.001353864 | 0.001353864 | 0.001353864 | 0.001353864 | 0.001353864 | 0.001353864 | 0.001353864 | 0.001353864 | 0.001353864 | 0.001353864 | 0.001353864 | 0.001353864 | 0.001353864 | 0.001353864 | 0.001353864 | 0 | 0 | 0 | 0 | 0 | 0 | 0 | 0 | 0 | 0
1229 | 610.2971 | 0.001606155 | 10 | 624.5 | -604.5 | 0 | 0 | 0 | 0 | 0 | 0 | 0 | 0 | 0 | 0 | 0.001606155 | 0.001606155 | 0.001606155 | 0.001606155 | 0.001606155 | 0.001606155 | 0.001606155 | 0.001606155 | 0.001606155 | 0.001606155 | 0.001606155 | 0.001606155 | 0.001606155 | 0.001606155 | 0.001606155 | 0.001606155 | 0.001606155 | 0.001606155 | 0.001606155 | 0.001606155 | 0.001606155 | 0.001606155 | 0.001606155 | 0.001606155 | 0.001606155 | 0.001606155 | 0.001606155 | 0.001606155 | 0.001606155 | 0.001606155 | 0.001606155 | 0.001606155 | 0.001606155 | 0.001606155 | 0.001606155 | 0.001606155 | 0.001606155 | 0.001606155 | 0.001606155 | 0.001606155 | 0.001606155 | 0.001606155 | 0.001606155 | 0.001606155 | 0.001606155 | 0.001606155 | 0 | 0 | 0 | 0 | 0 | 0 | 0 | 0 | 0
1229 | 586.7187 | 0.001544103 | 20 | 634.5 | -594.5 | 0 | 0 | 0 | 0 | 0 | 0 | 0 | 0 | 0 | 0 | 0.001544103 | 0.001544103 | 0.001544103 | 0.001544103 | 0.001544103 | 0.001544103 | 0.001544103 | 0.001544103 | 0.001544103 | 0.001544103 | 0.001544103 | 0.001544103 | 0.001544103 | 0.001544103 | 0.001544103 | 0.001544103 | 0.001544103 | 0.001544103 | 0.001544103 | 0.001544103 | 0.001544103 | 0.001544103 | 0.001544103 | 0.001544103 | 0.001544103 | 0.001544103 | 0.001544103 | 0.001544103 | 0.001544103 | 0.001544103 | 0.001544103 | 0.001544103 | 0.001544103 | 0.001544103 | 0.001544103 | 0.001544103 | 0.001544103 | 0.001544103 | 0.001544103 | 0.001544103 | 0.001544103 | 0.001544103 | 0.001544103 | 0.001544103 | 0.001544103 | 0.001544103 | 0 | 0 | 0 | 0 | 0 | 0 | 0 | 0 | 0
1229 | 610.6268 | 0.001607023 | 30 | 644.5 | -584.5 | 0 | 0 | 0 | 0 | 0 | 0 | 0 | 0 | 0 | 0 | 0 | 0.001607023 | 0.001607023 | 0.001607023 | 0.001607023 | 0.001607023 | 0.001607023 | 0.001607023 | 0.001607023 | 0.001607023 | 0.001607023 | 0.001607023 | 0.001607023 | 0.001607023 | 0.001607023 | 0.001607023 | 0.001607023 | 0.001607023 | 0.001607023 | 0.001607023 | 0.001607023 | 0.001607023 | 0.001607023 | 0.001607023 | 0.001607023 | 0.001607023 | 0.001607023 | 0.001607023 | 0.001607023 | 0.001607023 | 0.001607023 | 0.001607023 | 0.001607023 | 0.001607023 | 0.001607023 | 0.001607023 | 0.001607023 | 0.001607023 | 0.001607023 | 0.001607023 | 0.001607023 | 0.001607023 | 0.001607023 | 0.001607023 | 0.001607023 | 0.001607023 | 0.001607023 | 0 | 0 | 0 | 0 | 0 | 0 | 0 | 0
1229 | 572.2739 | 0.001506087 | 40 | 654.5 | -574.5 | 0 | 0 | 0 | 0 | 0 | 0 | 0 | 0 | 0 | 0 | 0 | 0.001506087 | 0.001506087 | 0.001506087 | 0.001506087 | 0.001506087 | 0.001506087 | 0.001506087 | 0.001506087 | 0.001506087 | 0.001506087 | 0.001506087 | 0.001506087 | 0.001506087 | 0.001506087 | 0.001506087 | 0.001506087 | 0.001506087 | 0.001506087 | 0.001506087 | 0.001506087 | 0.001506087 | 0.001506087 | 0.001506087 | 0.001506087 | 0.001506087 | 0.001506087 | 0.001506087 | 0.001506087 | 0.001506087 | 0.001506087 | 0.001506087 | 0.001506087 | 0.001506087 | 0.001506087 | 0.001506087 | 0.001506087 | 0.001506087 | 0.001506087 | 0.001506087 | 0.001506087 | 0.001506087 | 0.001506087 | 0.001506087 | 0.001506087 | 0.001506087 | 0.001506087 | 0 | 0 | 0 | 0 | 0 | 0 | 0 | 0
1229 | 661.0049 | 0.001739606 | 30 | 644.5 | -584.5 | 0 | 0 | 0 | 0 | 0 | 0 | 0 | 0 | 0 | 0 | 0 | 0.001739606 | 0.001739606 | 0.001739606 | 0.001739606 | 0.001739606 | 0.001739606 | 0.001739606 | 0.001739606 | 0.001739606 | 0.001739606 | 0.001739606 | 0.001739606 | 0.001739606 | 0.001739606 | 0.001739606 | 0.001739606 | 0.001739606 | 0.001739606 | 0.001739606 | 0.001739606 | 0.001739606 | 0.001739606 | 0.001739606 | 0.001739606 | 0.001739606 | 0.001739606 | 0.001739606 | 0.001739606 | 0.001739606 | 0.001739606 | 0.001739606 | 0.001739606 | 0.001739606 | 0.001739606 | 0.001739606 | 0.001739606 | 0.001739606 | 0.001739606 | 0.001739606 | 0.001739606 | 0.001739606 | 0.001739606 | 0.001739606 | 0.001739606 | 0.001739606 | 0.001739606 | 0 | 0 | 0 | 0 | 0 | 0 | 0 | 0
1229 | 660.5734 | 0.001738471 | 20 | 634.5 | -594.5 | 0 | 0 | 0 | 0 | 0 | 0 | 0 | 0 | 0 | 0 | 0.001738471 | 0.001738471 | 0.001738471 | 0.001738471 | 0.001738471 | 0.001738471 | 0.001738471 | 0.001738471 | 0.001738471 | 0.001738471 | 0.001738471 | 0.001738471 | 0.001738471 | 0.001738471 | 0.001738471 | 0.001738471 | 0.001738471 | 0.001738471 | 0.001738471 | 0.001738471 | 0.001738471 | 0.001738471 | 0.001738471 | 0.001738471 | 0.001738471 | 0.001738471 | 0.001738471 | 0.001738471 | 0.001738471 | 0.001738471 | 0.001738471 | 0.001738471 | 0.001738471 | 0.001738471 | 0.001738471 | 0.001738471 | 0.001738471 | 0.001738471 | 0.001738471 | 0.001738471 | 0.001738471 | 0.001738471 | 0.001738471 | 0.001738471 | 0.001738471 | 0.001738471 | 0 | 0 | 0 | 0 | 0 | 0 | 0 | 0 | 0
1229 | 733.9511 | 0.001931583 | 10 | 624.5 | -604.5 | 0 | 0 | 0 | 0 | 0 | 0 | 0 | 0 | 0 | 0 | 0.001931583 | 0.001931583 | 0.001931583 | 0.001931583 | 0.001931583 | 0.001931583 | 0.001931583 | 0.001931583 | 0.001931583 | 0.001931583 | 0.001931583 | 0.001931583 | 0.001931583 | 0.001931583 | 0.001931583 | 0.001931583 | 0.001931583 | 0.001931583 | 0.001931583 | 0.001931583 | 0.001931583 | 0.001931583 | 0.001931583 | 0.001931583 | 0.001931583 | 0.001931583 | 0.001931583 | 0.001931583 | 0.001931583 | 0.001931583 | 0.001931583 | 0.001931583 | 0.001931583 | 0.001931583 | 0.001931583 | 0.001931583 | 0.001931583 | 0.001931583 | 0.001931583 | 0.001931583 | 0.001931583 | 0.001931583 | 0.001931583 | 0.001931583 | 0.001931583 | 0.001931583 | 0 | 0 | 0 | 0 | 0 | 0 | 0 | 0 | 0
1229 | 677.2626 | 0.001782393 | 0 | 614.5 | -614.5 | 0 | 0 | 0 | 0 | 0 | 0 | 0 | 0 | 0 | 0 | 0.001782393 | 0.001782393 | 0.001782393 | 0.001782393 | 0.001782393 | 0.001782393 | 0.001782393 | 0.001782393 | 0.001782393 | 0.001782393 | 0.001782393 | 0.001782393 | 0.001782393 | 0.001782393 | 0.001782393 | 0.001782393 | 0.001782393 | 0.001782393 | 0.001782393 | 0.001782393 | 0.001782393 | 0.001782393 | 0.001782393 | 0.001782393 | 0.001782393 | 0.001782393 | 0.001782393 | 0.001782393 | 0.001782393 | 0.001782393 | 0.001782393 | 0.001782393 | 0.001782393 | 0.001782393 | 0.001782393 | 0.001782393 | 0.001782393 | 0.001782393 | 0.001782393 | 0.001782393 | 0.001782393 | 0.001782393 | 0.001782393 | 0.001782393 | 0.001782393 | 0 | 0 | 0 | 0 | 0 | 0 | 0 | 0 | 0 | 0
1229 | 744.7461 | 0.001959993 | -10 | 604.5 | -624.5 | 0 | 0 | 0 | 0 | 0 | 0 | 0 | 0 | 0 | 0.001959993 | 0.001959993 | 0.001959993 | 0.001959993 | 0.001959993 | 0.001959993 | 0.001959993 | 0.001959993 | 0.001959993 | 0.001959993 | 0.001959993 | 0.001959993 | 0.001959993 | 0.001959993 | 0.001959993 | 0.001959993 | 0.001959993 | 0.001959993 | 0.001959993 | 0.001959993 | 0.001959993 | 0.001959993 | 0.001959993 | 0.001959993 | 0.001959993 | 0.001959993 | 0.001959993 | 0.001959993 | 0.001959993 | 0.001959993 | 0.001959993 | 0.001959993 | 0.001959993 | 0.001959993 | 0.001959993 | 0.001959993 | 0.001959993 | 0.001959993 | 0.001959993 | 0.001959993 | 0.001959993 | 0.001959993 | 0.001959993 | 0.001959993 | 0.001959993 | 0.001959993 | 0 | 0 | 0 | 0 | 0 | 0 | 0 | 0 | 0 | 0
1229 | 690.566 | 0.001817404 | -20 | 594.5 | -634.5 | 0 | 0 | 0 | 0 | 0 | 0 | 0 | 0 | 0 | 0.001817404 | 0.001817404 | 0.001817404 | 0.001817404 | 0.001817404 | 0.001817404 | 0.001817404 | 0.001817404 | 0.001817404 | 0.001817404 | 0.001817404 | 0.001817404 | 0.001817404 | 0.001817404 | 0.001817404 | 0.001817404 | 0.001817404 | 0.001817404 | 0.001817404 | 0.001817404 | 0.001817404 | 0.001817404 | 0.001817404 | 0.001817404 | 0.001817404 | 0.001817404 | 0.001817404 | 0.001817404 | 0.001817404 | 0.001817404 | 0.001817404 | 0.001817404 | 0.001817404 | 0.001817404 | 0.001817404 | 0.001817404 | 0.001817404 | 0.001817404 | 0.001817404 | 0.001817404 | 0.001817404 | 0.001817404 | 0.001817404 | 0.001817404 | 0.001817404 | 0.001817404 | 0 | 0 | 0 | 0 | 0 | 0 | 0 | 0 | 0 | 0
1229 | 750.5213 | 0.001975192 | -30 | 584.5 | -644.5 | 0 | 0 | 0 | 0 | 0 | 0 | 0 | 0 | 0.001975192 | 0.001975192 | 0.001975192 | 0.001975192 | 0.001975192 | 0.001975192 | 0.001975192 | 0.001975192 | 0.001975192 | 0.001975192 | 0.001975192 | 0.001975192 | 0.001975192 | 0.001975192 | 0.001975192 | 0.001975192 | 0.001975192 | 0.001975192 | 0.001975192 | 0.001975192 | 0.001975192 | 0.001975192 | 0.001975192 | 0.001975192 | 0.001975192 | 0.001975192 | 0.001975192 | 0.001975192 | 0.001975192 | 0.001975192 | 0.001975192 | 0.001975192 | 0.001975192 | 0.001975192 | 0.001975192 | 0.001975192 | 0.001975192 | 0.001975192 | 0.001975192 | 0.001975192 | 0.001975192 | 0.001975192 | 0.001975192 | 0.001975192 | 0.001975192 | 0.001975192 | 0 | 0 | 0 | 0 | 0 | 0 | 0 | 0 | 0 | 0 | 0
1229 | 699.7553 | 0.001841588 | -40 | 574.5 | -654.5 | 0 | 0 | 0 | 0 | 0 | 0 | 0 | 0 | 0.001841588 | 0.001841588 | 0.001841588 | 0.001841588 | 0.001841588 | 0.001841588 | 0.001841588 | 0.001841588 | 0.001841588 | 0.001841588 | 0.001841588 | 0.001841588 | 0.001841588 | 0.001841588 | 0.001841588 | 0.001841588 | 0.001841588 | 0.001841588 | 0.001841588 | 0.001841588 | 0.001841588 | 0.001841588 | 0.001841588 | 0.001841588 | 0.001841588 | 0.001841588 | 0.001841588 | 0.001841588 | 0.001841588 | 0.001841588 | 0.001841588 | 0.001841588 | 0.001841588 | 0.001841588 | 0.001841588 | 0.001841588 | 0.001841588 | 0.001841588 | 0.001841588 | 0.001841588 | 0.001841588 | 0.001841588 | 0.001841588 | 0.001841588 | 0.001841588 | 0.001841588 | 0 | 0 | 0 | 0 | 0 | 0 | 0 | 0 | 0 | 0 | 0
1189 | 652.5171 | 0.001717268 | -30 | 564.5 | -624.5 | 0 | 0 | 0 | 0 | 0 | 0 | 0 | 0 | 0 | 0.001717268 | 0.001717268 | 0.001717268 | 0.001717268 | 0.001717268 | 0.001717268 | 0.001717268 | 0.001717268 | 0.001717268 | 0.001717268 | 0.001717268 | 0.001717268 | 0.001717268 | 0.001717268 | 0.001717268 | 0.001717268 | 0.001717268 | 0.001717268 | 0.001717268 | 0.001717268 | 0.001717268 | 0.001717268 | 0.001717268 | 0.001717268 | 0.001717268 | 0.001717268 | 0.001717268 | 0.001717268 | 0.001717268 | 0.001717268 | 0.001717268 | 0.001717268 | 0.001717268 | 0.001717268 | 0.001717268 | 0.001717268 | 0.001717268 | 0.001717268 | 0.001717268 | 0.001717268 | 0.001717268 | 0.001717268 | 0.001717268 | 0.001717268 | 0.001717268 | 0 | 0 | 0 | 0 | 0 | 0 | 0 | 0 | 0 | 0 | 0
1189 | 615.7366 | 0.001620471 | -20 | 574.5 | -614.5 | 0 | 0 | 0 | 0 | 0 | 0 | 0 | 0 | 0 | 0 | 0.001620471 | 0.001620471 | 0.001620471 | 0.001620471 | 0.001620471 | 0.001620471 | 0.001620471 | 0.001620471 | 0.001620471 | 0.001620471 | 0.001620471 | 0.001620471 | 0.001620471 | 0.001620471 | 0.001620471 | 0.001620471 | 0.001620471 | 0.001620471 | 0.001620471 | 0.001620471 | 0.001620471 | 0.001620471 | 0.001620471 | 0.001620471 | 0.001620471 | 0.001620471 | 0.001620471 | 0.001620471 | 0.001620471 | 0.001620471 | 0.001620471 | 0.001620471 | 0.001620471 | 0.001620471 | 0.001620471 | 0.001620471 | 0.001620471 | 0.001620471 | 0.001620471 | 0.001620471 | 0.001620471 | 0.001620471 | 0.001620471 | 0.001620471 | 0 | 0 | 0 | 0 | 0 | 0 | 0 | 0 | 0 | 0 | 0
1189 | 626.5078 | 0.001648818 | -10 | 584.5 | -604.5 | 0 | 0 | 0 | 0 | 0 | 0 | 0 | 0 | 0 | 0 | 0.001648818 | 0.001648818 | 0.001648818 | 0.001648818 | 0.001648818 | 0.001648818 | 0.001648818 | 0.001648818 | 0.001648818 | 0.001648818 | 0.001648818 | 0.001648818 | 0.001648818 | 0.001648818 | 0.001648818 | 0.001648818 | 0.001648818 | 0.001648818 | 0.001648818 | 0.001648818 | 0.001648818 | 0.001648818 | 0.001648818 | 0.001648818 | 0.001648818 | 0.001648818 | 0.001648818 | 0.001648818 | 0.001648818 | 0.001648818 | 0.001648818 | 0.001648818 | 0.001648818 | 0.001648818 | 0.001648818 | 0.001648818 | 0.001648818 | 0.001648818 | 0.001648818 | 0.001648818 | 0.001648818 | 0.001648818 | 0.001648818 | 0.001648818 | 0 | 0 | 0 | 0 | 0 | 0 | 0 | 0 | 0 | 0 | 0
1146 | 394.7236 | 0.001038818 | 0 | 573 | -573 | 0 | 0 | 0 | 0 | 0 | 0 | 0 | 0 | 0 | 0 | 0 | 0.001038818 | 0.001038818 | 0.001038818 | 0.001038818 | 0.001038818 | 0.001038818 | 0.001038818 | 0.001038818 | 0.001038818 | 0.001038818 | 0.001038818 | 0.001038818 | 0.001038818 | 0.001038818 | 0.001038818 | 0.001038818 | 0.001038818 | 0.001038818 | 0.001038818 | 0.001038818 | 0.001038818 | 0.001038818 | 0.001038818 | 0.001038818 | 0.001038818 | 0.001038818 | 0.001038818 | 0.001038818 | 0.001038818 | 0.001038818 | 0.001038818 | 0.001038818 | 0.001038818 | 0.001038818 | 0.001038818 | 0.001038818 | 0.001038818 | 0.001038818 | 0.001038818 | 0.001038818 | 0.001038818 | 0.001038818 | 0.001038818 | 0 | 0 | 0 | 0 | 0 | 0 | 0 | 0 | 0 | 0 | 0
1189 | 320.208 | 0.0008427105 | 10 | 604.5 | -584.5 | 0 | 0 | 0 | 0 | 0 | 0 | 0 | 0 | 0 | 0 | 0 | 0.0008427105 | 0.0008427105 | 0.0008427105 | 0.0008427105 | 0.0008427105 | 0.0008427105 | 0.0008427105 | 0.0008427105 | 0.0008427105 | 0.0008427105 | 0.0008427105 | 0.0008427105 | 0.0008427105 | 0.0008427105 | 0.0008427105 | 0.0008427105 | 0.0008427105 | 0.0008427105 | 0.0008427105 | 0.0008427105 | 0.0008427105 | 0.0008427105 | 0.0008427105 | 0.0008427105 | 0.0008427105 | 0.0008427105 | 0.0008427105 | 0.0008427105 | 0.0008427105 | 0.0008427105 | 0.0008427105 | 0.0008427105 | 0.0008427105 | 0.0008427105 | 0.0008427105 | 0.0008427105 | 0.0008427105 | 0.0008427105 | 0.0008427105 | 0.0008427105 | 0.0008427105 | 0.0008427105 | 0.0008427105 | 0.0008427105 | 0 | 0 | 0 | 0 | 0 | 0 | 0 | 0 | 0 | 0
1150 | 252.0646 | 0.0006633736 | 20 | 595 | -555 | 0 | 0 | 0 | 0 | 0 | 0 | 0 | 0 | 0 | 0 | 0 | 0 | 0.0006633736 | 0.0006633736 | 0.0006633736 | 0.0006633736 | 0.0006633736 | 0.0006633736 | 0.0006633736 | 0.0006633736 | 0.0006633736 | 0.0006633736 | 0.0006633736 | 0.0006633736 | 0.0006633736 | 0.0006633736 | 0.0006633736 | 0.0006633736 | 0.0006633736 | 0.0006633736 | 0.0006633736 | 0.0006633736 | 0.0006633736 | 0.0006633736 | 0.0006633736 | 0.0006633736 | 0.0006633736 | 0.0006633736 | 0.0006633736 | 0.0006633736 | 0.0006633736 | 0.0006633736 | 0.0006633736 | 0.0006633736 | 0.0006633736 | 0.0006633736 | 0.0006633736 | 0.0006633736 | 0.0006633736 | 0.0006633736 | 0.0006633736 | 0.0006633736 | 0.0006633736 | 0.0006633736 | 0.0006633736 | 0 | 0 | 0 | 0 | 0 | 0 | 0 | 0 | 0 | 0
1147 | 296.5307 | 0.0007803976 | 30 | 603.5 | -543.5 | 0 | 0 | 0 | 0 | 0 | 0 | 0 | 0 | 0 | 0 | 0 | 0 | 0.0007803976 | 0.0007803976 | 0.0007803976 | 0.0007803976 | 0.0007803976 | 0.0007803976 | 0.0007803976 | 0.0007803976 | 0.0007803976 | 0.0007803976 | 0.0007803976 | 0.0007803976 | 0.0007803976 | 0.0007803976 | 0.0007803976 | 0.0007803976 | 0.0007803976 | 0.0007803976 | 0.0007803976 | 0.0007803976 | 0.0007803976 | 0.0007803976 | 0.0007803976 | 0.0007803976 | 0.0007803976 | 0.0007803976 | 0.0007803976 | 0.0007803976 | 0.0007803976 | 0.0007803976 | 0.0007803976 | 0.0007803976 | 0.0007803976 | 0.0007803976 | 0.0007803976 | 0.0007803976 | 0.0007803976 | 0.0007803976 | 0.0007803976 | 0.0007803976 | 0.0007803976 | 0.0007803976 | 0.0007803976 | 0 | 0 | 0 | 0 | 0 | 0 | 0 | 0 | 0 | 0
1102 | 266.4903 | 0.0007013386 | 40 | 591 | -511 | 0 | 0 | 0 | 0 | 0 | 0 | 0 | 0 | 0 | 0 | 0 | 0 | 0 | 0.0007013386 | 0.0007013386 | 0.0007013386 | 0.0007013386 | 0.0007013386 | 0.0007013386 | 0.0007013386 | 0.0007013386 | 0.0007013386 | 0.0007013386 | 0.0007013386 | 0.0007013386 | 0.0007013386 | 0.0007013386 | 0.0007013386 | 0.0007013386 | 0.0007013386 | 0.0007013386 | 0.0007013386 | 0.0007013386 | 0.0007013386 | 0.0007013386 | 0.0007013386 | 0.0007013386 | 0.0007013386 | 0.0007013386 | 0.0007013386 | 0.0007013386 | 0.0007013386 | 0.0007013386 | 0.0007013386 | 0.0007013386 | 0.0007013386 | 0.0007013386 | 0.0007013386 | 0.0007013386 | 0.0007013386 | 0.0007013386 | 0.0007013386 | 0.0007013386 | 0.0007013386 | 0.0007013386 | 0 | 0 | 0 | 0 | 0 | 0 | 0 | 0 | 0 | 0
1093 | 305.5405 | 0.0008041093 | 30 | 576.5 | -516.5 | 0 | 0 | 0 | 0 | 0 | 0 | 0 | 0 | 0 | 0 | 0 | 0 | 0 | 0.0008041093 | 0.0008041093 | 0.0008041093 | 0.0008041093 | 0.0008041093 | 0.0008041093 | 0.0008041093 | 0.0008041093 | 0.0008041093 | 0.0008041093 | 0.0008041093 | 0.0008041093 | 0.0008041093 | 0.0008041093 | 0.0008041093 | 0.0008041093 | 0.0008041093 | 0.0008041093 | 0.0008041093 | 0.0008041093 | 0.0008041093 | 0.0008041093 | 0.0008041093 | 0.0008041093 | 0.0008041093 | 0.0008041093 | 0.0008041093 | 0.0008041093 | 0.0008041093 | 0.0008041093 | 0.0008041093 | 0.0008041093 | 0.0008041093 | 0.0008041093 | 0.0008041093 | 0.0008041093 | 0.0008041093 | 0.0008041093 | 0.0008041093 | 0.0008041093 | 0.0008041093 | 0 | 0 | 0 | 0 | 0 | 0 | 0 | 0 | 0 | 0 | 0
1146 | 433.1209 | 0.00113987 | 20 | 593 | -553 | 0 | 0 | 0 | 0 | 0 | 0 | 0 | 0 | 0 | 0 | 0 | 0 | 0.00113987 | 0.00113987 | 0.00113987 | 0.00113987 | 0.00113987 | 0.00113987 | 0.00113987 | 0.00113987 | 0.00113987 | 0.00113987 | 0.00113987 | 0.00113987 | 0.00113987 | 0.00113987 | 0.00113987 | 0.00113987 | 0.00113987 | 0.00113987 | 0.00113987 | 0.00113987 | 0.00113987 | 0.00113987 | 0.00113987 | 0.00113987 | 0.00113987 | 0.00113987 | 0.00113987 | 0.00113987 | 0.00113987 | 0.00113987 | 0.00113987 | 0.00113987 | 0.00113987 | 0.00113987 | 0.00113987 | 0.00113987 | 0.00113987 | 0.00113987 | 0.00113987 | 0.00113987 | 0.00113987 | 0.00113987 | 0.00113987 | 0 | 0 | 0 | 0 | 0 | 0 | 0 | 0 | 0 | 0
1124 | 457.0172 | 0.00120276 | 10 | 572 | -552 | 0 | 0 | 0 | 0 | 0 | 0 | 0 | 0 | 0 | 0 | 0 | 0 | 0.00120276 | 0.00120276 | 0.00120276 | 0.00120276 | 0.00120276 | 0.00120276 | 0.00120276 | 0.00120276 | 0.00120276 | 0.00120276 | 0.00120276 | 0.00120276 | 0.00120276 | 0.00120276 | 0.00120276 | 0.00120276 | 0.00120276 | 0.00120276 | 0.00120276 | 0.00120276 | 0.00120276 | 0.00120276 | 0.00120276 | 0.00120276 | 0.00120276 | 0.00120276 | 0.00120276 | 0.00120276 | 0.00120276 | 0.00120276 | 0.00120276 | 0.00120276 | 0.00120276 | 0.00120276 | 0.00120276 | 0.00120276 | 0.00120276 | 0.00120276 | 0.00120276 | 0.00120276 | 0.00120276 | 0.00120276 | 0 | 0 | 0 | 0 | 0 | 0 | 0 | 0 | 0 | 0 | 0
1105 | 389.846 | 0.001025981 | 0 | 552.5 | -552.5 | 0 | 0 | 0 | 0 | 0 | 0 | 0 | 0 | 0 | 0 | 0 | 0 | 0.001025981 | 0.001025981 | 0.001025981 | 0.001025981 | 0.001025981 | 0.001025981 | 0.001025981 | 0.001025981 | 0.001025981 | 0.001025981 | 0.001025981 | 0.001025981 | 0.001025981 | 0.001025981 | 0.001025981 | 0.001025981 | 0.001025981 | 0.001025981 | 0.001025981 | 0.001025981 | 0.001025981 | 0.001025981 | 0.001025981 | 0.001025981 | 0.001025981 | 0.001025981 | 0.001025981 | 0.001025981 | 0.001025981 | 0.001025981 | 0.001025981 | 0.001025981 | 0.001025981 | 0.001025981 | 0.001025981 | 0.001025981 | 0.001025981 | 0.001025981 | 0.001025981 | 0.001025981 | 0.001025981 | 0 | 0 | 0 | 0 | 0 | 0 | 0 | 0 | 0 | 0 | 0 | 0
1105 | 378.6578 | 0.0009965365 | -10 | 542.5 | -562.5 | 0 | 0 | 0 | 0 | 0 | 0 | 0 | 0 | 0 | 0 | 0 | 0.0009965365 | 0.0009965365 | 0.0009965365 | 0.0009965365 | 0.0009965365 | 0.0009965365 | 0.0009965365 | 0.0009965365 | 0.0009965365 | 0.0009965365 | 0.0009965365 | 0.0009965365 | 0.0009965365 | 0.0009965365 | 0.0009965365 | 0.0009965365 | 0.0009965365 | 0.0009965365 | 0.0009965365 | 0.0009965365 | 0.0009965365 | 0.0009965365 | 0.0009965365 | 0.0009965365 | 0.0009965365 | 0.0009965365 | 0.0009965365 | 0.0009965365 | 0.0009965365 | 0.0009965365 | 0.0009965365 | 0.0009965365 | 0.0009965365 | 0.0009965365 | 0.0009965365 | 0.0009965365 | 0.0009965365 | 0.0009965365 | 0.0009965365 | 0.0009965365 | 0.0009965365 | 0.0009965365 | 0 | 0 | 0 | 0 | 0 | 0 | 0 | 0 | 0 | 0 | 0 | 0
1105 | 382.8782 | 0.001007643 | -20 | 532.5 | -572.5 | 0 | 0 | 0 | 0 | 0 | 0 | 0 | 0 | 0 | 0 | 0 | 0.001007643 | 0.001007643 | 0.001007643 | 0.001007643 | 0.001007643 | 0.001007643 | 0.001007643 | 0.001007643 | 0.001007643 | 0.001007643 | 0.001007643 | 0.001007643 | 0.001007643 | 0.001007643 | 0.001007643 | 0.001007643 | 0.001007643 | 0.001007643 | 0.001007643 | 0.001007643 | 0.001007643 | 0.001007643 | 0.001007643 | 0.001007643 | 0.001007643 | 0.001007643 | 0.001007643 | 0.001007643 | 0.001007643 | 0.001007643 | 0.001007643 | 0.001007643 | 0.001007643 | 0.001007643 | 0.001007643 | 0.001007643 | 0.001007643 | 0.001007643 | 0.001007643 | 0.001007643 | 0.001007643 | 0 | 0 | 0 | 0 | 0 | 0 | 0 | 0 | 0 | 0 | 0 | 0 | 0
1054 | 251.9576 | 0.0006630919 | -30 | 497 | -557 | 0 | 0 | 0 | 0 | 0 | 0 | 0 | 0 | 0 | 0 | 0 | 0 | 0.0006630919 | 0.0006630919 | 0.0006630919 | 0.0006630919 | 0.0006630919 | 0.0006630919 | 0.0006630919 | 0.0006630919 | 0.0006630919 | 0.0006630919 | 0.0006630919 | 0.0006630919 | 0.0006630919 | 0.0006630919 | 0.0006630919 | 0.0006630919 | 0.0006630919 | 0.0006630919 | 0.0006630919 | 0.0006630919 | 0.0006630919 | 0.0006630919 | 0.0006630919 | 0.0006630919 | 0.0006630919 | 0.0006630919 | 0.0006630919 | 0.0006630919 | 0.0006630919 | 0.0006630919 | 0.0006630919 | 0.0006630919 | 0.0006630919 | 0.0006630919 | 0.0006630919 | 0.0006630919 | 0.0006630919 | 0.0006630919 | 0.0006630919 | 0 | 0 | 0 | 0 | 0 | 0 | 0 | 0 | 0 | 0 | 0 | 0 | 0 | 0
1078 | 696.1907 | 0.001832207 | -40 | 499 | -579 | 0 | 0 | 0 | 0 | 0 | 0 | 0 | 0 | 0 | 0 | 0 | 0.001832207 | 0.001832207 | 0.001832207 | 0.001832207 | 0.001832207 | 0.001832207 | 0.001832207 | 0.001832207 | 0.001832207 | 0.001832207 | 0.001832207 | 0.001832207 | 0.001832207 | 0.001832207 | 0.001832207 | 0.001832207 | 0.001832207 | 0.001832207 | 0.001832207 | 0.001832207 | 0.001832207 | 0.001832207 | 0.001832207 | 0.001832207 | 0.001832207 | 0.001832207 | 0.001832207 | 0.001832207 | 0.001832207 | 0.001832207 | 0.001832207 | 0.001832207 | 0.001832207 | 0.001832207 | 0.001832207 | 0.001832207 | 0.001832207 | 0.001832207 | 0.001832207 | 0.001832207 | 0 | 0 | 0 | 0 | 0 | 0 | 0 | 0 | 0 | 0 | 0 | 0 | 0 | 0
1092 | 802.4791 | 0.002111932 | -30 | 516 | -576 | 0 | 0 | 0 | 0 | 0 | 0 | 0 | 0 | 0 | 0 | 0 | 0.002111932 | 0.002111932 | 0.002111932 | 0.002111932 | 0.002111932 | 0.002111932 | 0.002111932 | 0.002111932 | 0.002111932 | 0.002111932 | 0.002111932 | 0.002111932 | 0.002111932 | 0.002111932 | 0.002111932 | 0.002111932 | 0.002111932 | 0.002111932 | 0.002111932 | 0.002111932 | 0.002111932 | 0.002111932 | 0.002111932 | 0.002111932 | 0.002111932 | 0.002111932 | 0.002111932 | 0.002111932 | 0.002111932 | 0.002111932 | 0.002111932 | 0.002111932 | 0.002111932 | 0.002111932 | 0.002111932 | 0.002111932 | 0.002111932 | 0.002111932 | 0.002111932 | 0.002111932 | 0.002111932 | 0 | 0 | 0 | 0 | 0 | 0 | 0 | 0 | 0 | 0 | 0 | 0 | 0
1062 | 656.6997 | 0.001728276 | -20 | 511 | -551 | 0 | 0 | 0 | 0 | 0 | 0 | 0 | 0 | 0 | 0 | 0 | 0 | 0.001728276 | 0.001728276 | 0.001728276 | 0.001728276 | 0.001728276 | 0.001728276 | 0.001728276 | 0.001728276 | 0.001728276 | 0.001728276 | 0.001728276 | 0.001728276 | 0.001728276 | 0.001728276 | 0.001728276 | 0.001728276 | 0.001728276 | 0.001728276 | 0.001728276 | 0.001728276 | 0.001728276 | 0.001728276 | 0.001728276 | 0.001728276 | 0.001728276 | 0.001728276 | 0.001728276 | 0.001728276 | 0.001728276 | 0.001728276 | 0.001728276 | 0.001728276 | 0.001728276 | 0.001728276 | 0.001728276 | 0.001728276 | 0.001728276 | 0.001728276 | 0.001728276 | 0.001728276 | 0 | 0 | 0 | 0 | 0 | 0 | 0 | 0 | 0 | 0 | 0 | 0 | 0
1002 | 750.2872 | 0.001974576 | -10 | 491 | -511 | 0 | 0 | 0 | 0 | 0 | 0 | 0 | 0 | 0 | 0 | 0 | 0 | 0 | 0.001974576 | 0.001974576 | 0.001974576 | 0.001974576 | 0.001974576 | 0.001974576 | 0.001974576 | 0.001974576 | 0.001974576 | 0.001974576 | 0.001974576 | 0.001974576 | 0.001974576 | 0.001974576 | 0.001974576 | 0.001974576 | 0.001974576 | 0.001974576 | 0.001974576 | 0.001974576 | 0.001974576 | 0.001974576 | 0.001974576 | 0.001974576 | 0.001974576 | 0.001974576 | 0.001974576 | 0.001974576 | 0.001974576 | 0.001974576 | 0.001974576 | 0.001974576 | 0.001974576 | 0.001974576 | 0.001974576 | 0.001974576 | 0.001974576 | 0.001974576 | 0 | 0 | 0 | 0 | 0 | 0 | 0 | 0 | 0 | 0 | 0 | 0 | 0 | 0
1002 | 763.852 | 0.002010275 | 0 | 501 | -501 | 0 | 0 | 0 | 0 | 0 | 0 | 0 | 0 | 0 | 0 | 0 | 0 | 0 | 0 | 0.002010275 | 0.002010275 | 0.002010275 | 0.002010275 | 0.002010275 | 0.002010275 | 0.002010275 | 0.002010275 | 0.002010275 | 0.002010275 | 0.002010275 | 0.002010275 | 0.002010275 | 0.002010275 | 0.002010275 | 0.002010275 | 0.002010275 | 0.002010275 | 0.002010275 | 0.002010275 | 0.002010275 | 0.002010275 | 0.002010275 | 0.002010275 | 0.002010275 | 0.002010275 | 0.002010275 | 0.002010275 | 0.002010275 | 0.002010275 | 0.002010275 | 0.002010275 | 0.002010275 | 0.002010275 | 0.002010275 | 0.002010275 | 0.002010275 | 0 | 0 | 0 | 0 | 0 | 0 | 0 | 0 | 0 | 0 | 0 | 0 | 0 | 0
1002 | 733.2853 | 0.001929831 | 10 | 511 | -491 | 0 | 0 | 0 | 0 | 0 | 0 | 0 | 0 | 0 | 0 | 0 | 0 | 0 | 0 | 0.001929831 | 0.001929831 | 0.001929831 | 0.001929831 | 0.001929831 | 0.001929831 | 0.001929831 | 0.001929831 | 0.001929831 | 0.001929831 | 0.001929831 | 0.001929831 | 0.001929831 | 0.001929831 | 0.001929831 | 0.001929831 | 0.001929831 | 0.001929831 | 0.001929831 | 0.001929831 | 0.001929831 | 0.001929831 | 0.001929831 | 0.001929831 | 0.001929831 | 0.001929831 | 0.001929831 | 0.001929831 | 0.001929831 | 0.001929831 | 0.001929831 | 0.001929831 | 0.001929831 | 0.001929831 | 0.001929831 | 0.001929831 | 0.001929831 | 0.001929831 | 0 | 0 | 0 | 0 | 0 | 0 | 0 | 0 | 0 | 0 | 0 | 0 | 0
991 | 717.4008 | 0.001888027 | 20 | 515.5 | -475.5 | 0 | 0 | 0 | 0 | 0 | 0 | 0 | 0 | 0 | 0 | 0 | 0 | 0 | 0 | 0 | 0.001888027 | 0.001888027 | 0.001888027 | 0.001888027 | 0.001888027 | 0.001888027 | 0.001888027 | 0.001888027 | 0.001888027 | 0.001888027 | 0.001888027 | 0.001888027 | 0.001888027 | 0.001888027 | 0.001888027 | 0.001888027 | 0.001888027 | 0.001888027 | 0.001888027 | 0.001888027 | 0.001888027 | 0.001888027 | 0.001888027 | 0.001888027 | 0.001888027 | 0.001888027 | 0.001888027 | 0.001888027 | 0.001888027 | 0.001888027 | 0.001888027 | 0.001888027 | 0.001888027 | 0.001888027 | 0.001888027 | 0.001888027 | 0.001888027 | 0 | 0 | 0 | 0 | 0 | 0 | 0 | 0 | 0 | 0 | 0 | 0 | 0
991 | 698.6779 | 0.001838752 | 30 | 525.5 | -465.5 | 0 | 0 | 0 | 0 | 0 | 0 | 0 | 0 | 0 | 0 | 0 | 0 | 0 | 0 | 0 | 0.001838752 | 0.001838752 | 0.001838752 | 0.001838752 | 0.001838752 | 0.001838752 | 0.001838752 | 0.001838752 | 0.001838752 | 0.001838752 | 0.001838752 | 0.001838752 | 0.001838752 | 0.001838752 | 0.001838752 | 0.001838752 | 0.001838752 | 0.001838752 | 0.001838752 | 0.001838752 | 0.001838752 | 0.001838752 | 0.001838752 | 0.001838752 | 0.001838752 | 0.001838752 | 0.001838752 | 0.001838752 | 0.001838752 | 0.001838752 | 0.001838752 | 0.001838752 | 0.001838752 | 0.001838752 | 0.001838752 | 0.001838752 | 0.001838752 | 0 | 0 | 0 | 0 | 0 | 0 | 0 | 0 | 0 | 0 | 0 | 0 | 0
946 | 600.1999 | 0.001579582 | 40 | 513 | -433 | 0 | 0 | 0 | 0 | 0 | 0 | 0 | 0 | 0 | 0 | 0 | 0 | 0 | 0 | 0 | 0 | 0.001579582 | 0.001579582 | 0.001579582 | 0.001579582 | 0.001579582 | 0.001579582 | 0.001579582 | 0.001579582 | 0.001579582 | 0.001579582 | 0.001579582 | 0.001579582 | 0.001579582 | 0.001579582 | 0.001579582 | 0.001579582 | 0.001579582 | 0.001579582 | 0.001579582 | 0.001579582 | 0.001579582 | 0.001579582 | 0.001579582 | 0.001579582 | 0.001579582 | 0.001579582 | 0.001579582 | 0.001579582 | 0.001579582 | 0.001579582 | 0.001579582 | 0.001579582 | 0.001579582 | 0.001579582 | 0.001579582 | 0.001579582 | 0 | 0 | 0 | 0 | 0 | 0 | 0 | 0 | 0 | 0 | 0 | 0 | 0
945 | 298.2536 | 0.0007849318 | 30 | 502.5 | -442.5 | 0 | 0 | 0 | 0 | 0 | 0 | 0 | 0 | 0 | 0 | 0 | 0 | 0 | 0 | 0 | 0 | 0.0007849318 | 0.0007849318 | 0.0007849318 | 0.0007849318 | 0.0007849318 | 0.0007849318 | 0.0007849318 | 0.0007849318 | 0.0007849318 | 0.0007849318 | 0.0007849318 | 0.0007849318 | 0.0007849318 | 0.0007849318 | 0.0007849318 | 0.0007849318 | 0.0007849318 | 0.0007849318 | 0.0007849318 | 0.0007849318 | 0.0007849318 | 0.0007849318 | 0.0007849318 | 0.0007849318 | 0.0007849318 | 0.0007849318 | 0.0007849318 | 0.0007849318 | 0.0007849318 | 0.0007849318 | 0.0007849318 | 0.0007849318 | 0.0007849318 | 0.0007849318 | 0.0007849318 | 0 | 0 | 0 | 0 | 0 | 0 | 0 | 0 | 0 | 0 | 0 | 0 | 0 | 0
940 | 695.6182 | 0.0018307 | 20 | 490 | -450 | 0 | 0 | 0 | 0 | 0 | 0 | 0 | 0 | 0 | 0 | 0 | 0 | 0 | 0 | 0 | 0 | 0.0018307 | 0.0018307 | 0.0018307 | 0.0018307 | 0.0018307 | 0.0018307 | 0.0018307 | 0.0018307 | 0.0018307 | 0.0018307 | 0.0018307 | 0.0018307 | 0.0018307 | 0.0018307 | 0.0018307 | 0.0018307 | 0.0018307 | 0.0018307 | 0.0018307 | 0.0018307 | 0.0018307 | 0.0018307 | 0.0018307 | 0.0018307 | 0.0018307 | 0.0018307 | 0.0018307 | 0.0018307 | 0.0018307 | 0.0018307 | 0.0018307 | 0.0018307 | 0.0018307 | 0.0018307 | 0.0018307 | 0 | 0 | 0 | 0 | 0 | 0 | 0 | 0 | 0 | 0 | 0 | 0 | 0 | 0
939 | 849.9886 | 0.002236966 | 10 | 479.5 | -459.5 | 0 | 0 | 0 | 0 | 0 | 0 | 0 | 0 | 0 | 0 | 0 | 0 | 0 | 0 | 0 | 0.002236966 | 0.002236966 | 0.002236966 | 0.002236966 | 0.002236966 | 0.002236966 | 0.002236966 | 0.002236966 | 0.002236966 | 0.002236966 | 0.002236966 | 0.002236966 | 0.002236966 | 0.002236966 | 0.002236966 | 0.002236966 | 0.002236966 | 0.002236966 | 0.002236966 | 0.002236966 | 0.002236966 | 0.002236966 | 0.002236966 | 0.002236966 | 0.002236966 | 0.002236966 | 0.002236966 | 0.002236966 | 0.002236966 | 0.002236966 | 0.002236966 | 0.002236966 | 0.002236966 | 0.002236966 | 0.002236966 | 0 | 0 | 0 | 0 | 0 | 0 | 0 | 0 | 0 | 0 | 0 | 0 | 0 | 0 | 0
919 | 748.9699 | 0.001971109 | 0 | 459.5 | -459.5 | 0 | 0 | 0 | 0 | 0 | 0 | 0 | 0 | 0 | 0 | 0 | 0 | 0 | 0 | 0 | 0.001971109 | 0.001971109 | 0.001971109 | 0.001971109 | 0.001971109 | 0.001971109 | 0.001971109 | 0.001971109 | 0.001971109 | 0.001971109 | 0.001971109 | 0.001971109 | 0.001971109 | 0.001971109 | 0.001971109 | 0.001971109 | 0.001971109 | 0.001971109 | 0.001971109 | 0.001971109 | 0.001971109 | 0.001971109 | 0.001971109 | 0.001971109 | 0.001971109 | 0.001971109 | 0.001971109 | 0.001971109 | 0.001971109 | 0.001971109 | 0.001971109 | 0.001971109 | 0.001971109 | 0.001971109 | 0.001971109 | 0 | 0 | 0 | 0 | 0 | 0 | 0 | 0 | 0 | 0 | 0 | 0 | 0 | 0 | 0
919 | 736.9086 | 0.001939367 | -10 | 449.5 | -469.5 | 0 | 0 | 0 | 0 | 0 | 0 | 0 | 0 | 0 | 0 | 0 | 0 | 0 | 0 | 0 | 0.001939367 | 0.001939367 | 0.001939367 | 0.001939367 | 0.001939367 | 0.001939367 | 0.001939367 | 0.001939367 | 0.001939367 | 0.001939367 | 0.001939367 | 0.001939367 | 0.001939367 | 0.001939367 | 0.001939367 | 0.001939367 | 0.001939367 | 0.001939367 | 0.001939367 | 0.001939367 | 0.001939367 | 0.001939367 | 0.001939367 | 0.001939367 | 0.001939367 | 0.001939367 | 0.001939367 | 0.001939367 | 0.001939367 | 0.001939367 | 0.001939367 | 0.001939367 | 0.001939367 | 0.001939367 | 0 | 0 | 0 | 0 | 0 | 0 | 0 | 0 | 0 | 0 | 0 | 0 | 0 | 0 | 0 | 0
848 | 440.5524 | 0.001159428 | -20 | 404 | -444 | 0 | 0 | 0 | 0 | 0 | 0 | 0 | 0 | 0 | 0 | 0 | 0 | 0 | 0 | 0 | 0 | 0.001159428 | 0.001159428 | 0.001159428 | 0.001159428 | 0.001159428 | 0.001159428 | 0.001159428 | 0.001159428 | 0.001159428 | 0.001159428 | 0.001159428 | 0.001159428 | 0.001159428 | 0.001159428 | 0.001159428 | 0.001159428 | 0.001159428 | 0.001159428 | 0.001159428 | 0.001159428 | 0.001159428 | 0.001159428 | 0.001159428 | 0.001159428 | 0.001159428 | 0.001159428 | 0.001159428 | 0.001159428 | 0.001159428 | 0.001159428 | 0.001159428 | 0.001159428 | 0 | 0 | 0 | 0 | 0 | 0 | 0 | 0 | 0 | 0 | 0 | 0 | 0 | 0 | 0 | 0 | 0
881 | 203.3631 | 0.0005352029 | -30 | 410.5 | -470.5 | 0 | 0 | 0 | 0 | 0 | 0 | 0 | 0 | 0 | 0 | 0 | 0 | 0 | 0 | 0 | 0.0005352029 | 0.0005352029 | 0.0005352029 | 0.0005352029 | 0.0005352029 | 0.0005352029 | 0.0005352029 | 0.0005352029 | 0.0005352029 | 0.0005352029 | 0.0005352029 | 0.0005352029 | 0.0005352029 | 0.0005352029 | 0.0005352029 | 0.0005352029 | 0.0005352029 | 0.0005352029 | 0.0005352029 | 0.0005352029 | 0.0005352029 | 0.0005352029 | 0.0005352029 | 0.0005352029 | 0.0005352029 | 0.0005352029 | 0.0005352029 | 0.0005352029 | 0.0005352029 | 0.0005352029 | 0.0005352029 | 0.0005352029 | 0.0005352029 | 0 | 0 | 0 | 0 | 0 | 0 | 0 | 0 | 0 | 0 | 0 | 0 | 0 | 0 | 0 | 0 | 0
881 | 208.4586 | 0.000548613 | -40 | 400.5 | -480.5 | 0 | 0 | 0 | 0 | 0 | 0 | 0 | 0 | 0 | 0 | 0 | 0 | 0 | 0 | 0 | 0.000548613 | 0.000548613 | 0.000548613 | 0.000548613 | 0.000548613 | 0.000548613 | 0.000548613 | 0.000548613 | 0.000548613 | 0.000548613 | 0.000548613 | 0.000548613 | 0.000548613 | 0.000548613 | 0.000548613 | 0.000548613 | 0.000548613 | 0.000548613 | 0.000548613 | 0.000548613 | 0.000548613 | 0.000548613 | 0.000548613 | 0.000548613 | 0.000548613 | 0.000548613 | 0.000548613 | 0.000548613 | 0.000548613 | 0.000548613 | 0.000548613 | 0.000548613 | 0 | 0 | 0 | 0 | 0 | 0 | 0 | 0 | 0 | 0 | 0 | 0 | 0 | 0 | 0 | 0 | 0 | 0
881 | 275.8223 | 0.0007258982 | -30 | 410.5 | -470.5 | 0 | 0 | 0 | 0 | 0 | 0 | 0 | 0 | 0 | 0 | 0 | 0 | 0 | 0 | 0 | 0.0007258982 | 0.0007258982 | 0.0007258982 | 0.0007258982 | 0.0007258982 | 0.0007258982 | 0.0007258982 | 0.0007258982 | 0.0007258982 | 0.0007258982 | 0.0007258982 | 0.0007258982 | 0.0007258982 | 0.0007258982 | 0.0007258982 | 0.0007258982 | 0.0007258982 | 0.0007258982 | 0.0007258982 | 0.0007258982 | 0.0007258982 | 0.0007258982 | 0.0007258982 | 0.0007258982 | 0.0007258982 | 0.0007258982 | 0.0007258982 | 0.0007258982 | 0.0007258982 | 0.0007258982 | 0.0007258982 | 0.0007258982 | 0.0007258982 | 0 | 0 | 0 | 0 | 0 | 0 | 0 | 0 | 0 | 0 | 0 | 0 | 0 | 0 | 0 | 0 | 0
881 | 274.3606 | 0.0007220512 | -20 | 420.5 | -460.5 | 0 | 0 | 0 | 0 | 0 | 0 | 0 | 0 | 0 | 0 | 0 | 0 | 0 | 0 | 0 | 0.0007220512 | 0.0007220512 | 0.0007220512 | 0.0007220512 | 0.0007220512 | 0.0007220512 | 0.0007220512 | 0.0007220512 | 0.0007220512 | 0.0007220512 | 0.0007220512 | 0.0007220512 | 0.0007220512 | 0.0007220512 | 0.0007220512 | 0.0007220512 | 0.0007220512 | 0.0007220512 | 0.0007220512 | 0.0007220512 | 0.0007220512 | 0.0007220512 | 0.0007220512 | 0.0007220512 | 0.0007220512 | 0.0007220512 | 0.0007220512 | 0.0007220512 | 0.0007220512 | 0.0007220512 | 0.0007220512 | 0.0007220512 | 0.0007220512 | 0 | 0 | 0 | 0 | 0 | 0 | 0 | 0 | 0 | 0 | 0 | 0 | 0 | 0 | 0 | 0 | 0
831 | 631.7019 | 0.001662488 | -10 | 405.5 | -425.5 | 0 | 0 | 0 | 0 | 0 | 0 | 0 | 0 | 0 | 0 | 0 | 0 | 0 | 0 | 0 | 0 | 0 | 0.001662488 | 0.001662488 | 0.001662488 | 0.001662488 | 0.001662488 | 0.001662488 | 0.001662488 | 0.001662488 | 0.001662488 | 0.001662488 | 0.001662488 | 0.001662488 | 0.001662488 | 0.001662488 | 0.001662488 | 0.001662488 | 0.001662488 | 0.001662488 | 0.001662488 | 0.001662488 | 0.001662488 | 0.001662488 | 0.001662488 | 0.001662488 | 0.001662488 | 0.001662488 | 0.001662488 | 0.001662488 | 0.001662488 | 0.001662488 | 0.001662488 | 0 | 0 | 0 | 0 | 0 | 0 | 0 | 0 | 0 | 0 | 0 | 0 | 0 | 0 | 0 | 0 | 0
831 | 542.6857 | 0.001428219 | 0 | 415.5 | -415.5 | 0 | 0 | 0 | 0 | 0 | 0 | 0 | 0 | 0 | 0 | 0 | 0 | 0 | 0 | 0 | 0 | 0 | 0.001428219 | 0.001428219 | 0.001428219 | 0.001428219 | 0.001428219 | 0.001428219 | 0.001428219 | 0.001428219 | 0.001428219 | 0.001428219 | 0.001428219 | 0.001428219 | 0.001428219 | 0.001428219 | 0.001428219 | 0.001428219 | 0.001428219 | 0.001428219 | 0.001428219 | 0.001428219 | 0.001428219 | 0.001428219 | 0.001428219 | 0.001428219 | 0.001428219 | 0.001428219 | 0.001428219 | 0.001428219 | 0.001428219 | 0.001428219 | 0.001428219 | 0 | 0 | 0 | 0 | 0 | 0 | 0 | 0 | 0 | 0 | 0 | 0 | 0 | 0 | 0 | 0 | 0
831 | 608.0276 | 0.001600183 | 10 | 425.5 | -405.5 | 0 | 0 | 0 | 0 | 0 | 0 | 0 | 0 | 0 | 0 | 0 | 0 | 0 | 0 | 0 | 0 | 0 | 0.001600183 | 0.001600183 | 0.001600183 | 0.001600183 | 0.001600183 | 0.001600183 | 0.001600183 | 0.001600183 | 0.001600183 | 0.001600183 | 0.001600183 | 0.001600183 | 0.001600183 | 0.001600183 | 0.001600183 | 0.001600183 | 0.001600183 | 0.001600183 | 0.001600183 | 0.001600183 | 0.001600183 | 0.001600183 | 0.001600183 | 0.001600183 | 0.001600183 | 0.001600183 | 0.001600183 | 0.001600183 | 0.001600183 | 0.001600183 | 0.001600183 | 0 | 0 | 0 | 0 | 0 | 0 | 0 | 0 | 0 | 0 | 0 | 0 | 0 | 0 | 0 | 0 | 0
831 | 606.4323 | 0.001595984 | 20 | 435.5 | -395.5 | 0 | 0 | 0 | 0 | 0 | 0 | 0 | 0 | 0 | 0 | 0 | 0 | 0 | 0 | 0 | 0 | 0 | 0 | 0.001595984 | 0.001595984 | 0.001595984 | 0.001595984 | 0.001595984 | 0.001595984 | 0.001595984 | 0.001595984 | 0.001595984 | 0.001595984 | 0.001595984 | 0.001595984 | 0.001595984 | 0.001595984 | 0.001595984 | 0.001595984 | 0.001595984 | 0.001595984 | 0.001595984 | 0.001595984 | 0.001595984 | 0.001595984 | 0.001595984 | 0.001595984 | 0.001595984 | 0.001595984 | 0.001595984 | 0.001595984 | 0.001595984 | 0.001595984 | 0.001595984 | 0 | 0 | 0 | 0 | 0 | 0 | 0 | 0 | 0 | 0 | 0 | 0 | 0 | 0 | 0 | 0
831 | 612.6756 | 0.001612415 | 30 | 445.5 | -385.5 | 0 | 0 | 0 | 0 | 0 | 0 | 0 | 0 | 0 | 0 | 0 | 0 | 0 | 0 | 0 | 0 | 0 | 0 | 0.001612415 | 0.001612415 | 0.001612415 | 0.001612415 | 0.001612415 | 0.001612415 | 0.001612415 | 0.001612415 | 0.001612415 | 0.001612415 | 0.001612415 | 0.001612415 | 0.001612415 | 0.001612415 | 0.001612415 | 0.001612415 | 0.001612415 | 0.001612415 | 0.001612415 | 0.001612415 | 0.001612415 | 0.001612415 | 0.001612415 | 0.001612415 | 0.001612415 | 0.001612415 | 0.001612415 | 0.001612415 | 0.001612415 | 0.001612415 | 0.001612415 | 0 | 0 | 0 | 0 | 0 | 0 | 0 | 0 | 0 | 0 | 0 | 0 | 0 | 0 | 0 | 0
879 | 848.0954 | 0.002231984 | 40 | 479.5 | -399.5 | 0 | 0 | 0 | 0 | 0 | 0 | 0 | 0 | 0 | 0 | 0 | 0 | 0 | 0 | 0 | 0 | 0 | 0 | 0.002231984 | 0.002231984 | 0.002231984 | 0.002231984 | 0.002231984 | 0.002231984 | 0.002231984 | 0.002231984 | 0.002231984 | 0.002231984 | 0.002231984 | 0.002231984 | 0.002231984 | 0.002231984 | 0.002231984 | 0.002231984 | 0.002231984 | 0.002231984 | 0.002231984 | 0.002231984 | 0.002231984 | 0.002231984 | 0.002231984 | 0.002231984 | 0.002231984 | 0.002231984 | 0.002231984 | 0.002231984 | 0.002231984 | 0.002231984 | 0.002231984 | 0.002231984 | 0 | 0 | 0 | 0 | 0 | 0 | 0 | 0 | 0 | 0 | 0 | 0 | 0 | 0 | 0
816 | 518.4476 | 0.00136443 | 30 | 438 | -378 | 0 | 0 | 0 | 0 | 0 | 0 | 0 | 0 | 0 | 0 | 0 | 0 | 0 | 0 | 0 | 0 | 0 | 0 | 0.00136443 | 0.00136443 | 0.00136443 | 0.00136443 | 0.00136443 | 0.00136443 | 0.00136443 | 0.00136443 | 0.00136443 | 0.00136443 | 0.00136443 | 0.00136443 | 0.00136443 | 0.00136443 | 0.00136443 | 0.00136443 | 0.00136443 | 0.00136443 | 0.00136443 | 0.00136443 | 0.00136443 | 0.00136443 | 0.00136443 | 0.00136443 | 0.00136443 | 0.00136443 | 0.00136443 | 0.00136443 | 0.00136443 | 0.00136443 | 0.00136443 | 0 | 0 | 0 | 0 | 0 | 0 | 0 | 0 | 0 | 0 | 0 | 0 | 0 | 0 | 0 | 0
816 | 491.9764 | 0.001294764 | 20 | 428 | -388 | 0 | 0 | 0 | 0 | 0 | 0 | 0 | 0 | 0 | 0 | 0 | 0 | 0 | 0 | 0 | 0 | 0 | 0 | 0.001294764 | 0.001294764 | 0.001294764 | 0.001294764 | 0.001294764 | 0.001294764 | 0.001294764 | 0.001294764 | 0.001294764 | 0.001294764 | 0.001294764 | 0.001294764 | 0.001294764 | 0.001294764 | 0.001294764 | 0.001294764 | 0.001294764 | 0.001294764 | 0.001294764 | 0.001294764 | 0.001294764 | 0.001294764 | 0.001294764 | 0.001294764 | 0.001294764 | 0.001294764 | 0.001294764 | 0.001294764 | 0.001294764 | 0.001294764 | 0.001294764 | 0 | 0 | 0 | 0 | 0 | 0 | 0 | 0 | 0 | 0 | 0 | 0 | 0 | 0 | 0 | 0
816 | 518.272 | 0.001363967 | 10 | 418 | -398 | 0 | 0 | 0 | 0 | 0 | 0 | 0 | 0 | 0 | 0 | 0 | 0 | 0 | 0 | 0 | 0 | 0 | 0 | 0.001363967 | 0.001363967 | 0.001363967 | 0.001363967 | 0.001363967 | 0.001363967 | 0.001363967 | 0.001363967 | 0.001363967 | 0.001363967 | 0.001363967 | 0.001363967 | 0.001363967 | 0.001363967 | 0.001363967 | 0.001363967 | 0.001363967 | 0.001363967 | 0.001363967 | 0.001363967 | 0.001363967 | 0.001363967 | 0.001363967 | 0.001363967 | 0.001363967 | 0.001363967 | 0.001363967 | 0.001363967 | 0.001363967 | 0.001363967 | 0 | 0 | 0 | 0 | 0 | 0 | 0 | 0 | 0 | 0 | 0 | 0 | 0 | 0 | 0 | 0 | 0
816 | 497.0962 | 0.001308238 | 0 | 408 | -408 | 0 | 0 | 0 | 0 | 0 | 0 | 0 | 0 | 0 | 0 | 0 | 0 | 0 | 0 | 0 | 0 | 0 | 0.001308238 | 0.001308238 | 0.001308238 | 0.001308238 | 0.001308238 | 0.001308238 | 0.001308238 | 0.001308238 | 0.001308238 | 0.001308238 | 0.001308238 | 0.001308238 | 0.001308238 | 0.001308238 | 0.001308238 | 0.001308238 | 0.001308238 | 0.001308238 | 0.001308238 | 0.001308238 | 0.001308238 | 0.001308238 | 0.001308238 | 0.001308238 | 0.001308238 | 0.001308238 | 0.001308238 | 0.001308238 | 0.001308238 | 0.001308238 | 0.001308238 | 0 | 0 | 0 | 0 | 0 | 0 | 0 | 0 | 0 | 0 | 0 | 0 | 0 | 0 | 0 | 0 | 0
816 | 530.9556 | 0.001397348 | -10 | 398 | -418 | 0 | 0 | 0 | 0 | 0 | 0 | 0 | 0 | 0 | 0 | 0 | 0 | 0 | 0 | 0 | 0 | 0 | 0.001397348 | 0.001397348 | 0.001397348 | 0.001397348 | 0.001397348 | 0.001397348 | 0.001397348 | 0.001397348 | 0.001397348 | 0.001397348 | 0.001397348 | 0.001397348 | 0.001397348 | 0.001397348 | 0.001397348 | 0.001397348 | 0.001397348 | 0.001397348 | 0.001397348 | 0.001397348 | 0.001397348 | 0.001397348 | 0.001397348 | 0.001397348 | 0.001397348 | 0.001397348 | 0.001397348 | 0.001397348 | 0.001397348 | 0.001397348 | 0 | 0 | 0 | 0 | 0 | 0 | 0 | 0 | 0 | 0 | 0 | 0 | 0 | 0 | 0 | 0 | 0 | 0
794 | 750.5854 | 0.001975361 | -20 | 377 | -417 | 0 | 0 | 0 | 0 | 0 | 0 | 0 | 0 | 0 | 0 | 0 | 0 | 0 | 0 | 0 | 0 | 0 | 0.001975361 | 0.001975361 | 0.001975361 | 0.001975361 | 0.001975361 | 0.001975361 | 0.001975361 | 0.001975361 | 0.001975361 | 0.001975361 | 0.001975361 | 0.001975361 | 0.001975361 | 0.001975361 | 0.001975361 | 0.001975361 | 0.001975361 | 0.001975361 | 0.001975361 | 0.001975361 | 0.001975361 | 0.001975361 | 0.001975361 | 0.001975361 | 0.001975361 | 0.001975361 | 0.001975361 | 0.001975361 | 0.001975361 | 0.001975361 | 0 | 0 | 0 | 0 | 0 | 0 | 0 | 0 | 0 | 0 | 0 | 0 | 0 | 0 | 0 | 0 | 0 | 0
794 | 994.5215 | 0.002617342 | -30 | 367 | -427 | 0 | 0 | 0 | 0 | 0 | 0 | 0 | 0 | 0 | 0 | 0 | 0 | 0 | 0 | 0 | 0 | 0 | 0.002617342 | 0.002617342 | 0.002617342 | 0.002617342 | 0.002617342 | 0.002617342 | 0.002617342 | 0.002617342 | 0.002617342 | 0.002617342 | 0.002617342 | 0.002617342 | 0.002617342 | 0.002617342 | 0.002617342 | 0.002617342 | 0.002617342 | 0.002617342 | 0.002617342 | 0.002617342 | 0.002617342 | 0.002617342 | 0.002617342 | 0.002617342 | 0.002617342 | 0.002617342 | 0.002617342 | 0.002617342 | 0.002617342 | 0 | 0 | 0 | 0 | 0 | 0 | 0 | 0 | 0 | 0 | 0 | 0 | 0 | 0 | 0 | 0 | 0 | 0 | 0
794 | 901.6032 | 0.002372803 | -40 | 357 | -437 | 0 | 0 | 0 | 0 | 0 | 0 | 0 | 0 | 0 | 0 | 0 | 0 | 0 | 0 | 0 | 0 | 0.002372803 | 0.002372803 | 0.002372803 | 0.002372803 | 0.002372803 | 0.002372803 | 0.002372803 | 0.002372803 | 0.002372803 | 0.002372803 | 0.002372803 | 0.002372803 | 0.002372803 | 0.002372803 | 0.002372803 | 0.002372803 | 0.002372803 | 0.002372803 | 0.002372803 | 0.002372803 | 0.002372803 | 0.002372803 | 0.002372803 | 0.002372803 | 0.002372803 | 0.002372803 | 0.002372803 | 0.002372803 | 0.002372803 | 0.002372803 | 0 | 0 | 0 | 0 | 0 | 0 | 0 | 0 | 0 | 0 | 0 | 0 | 0 | 0 | 0 | 0 | 0 | 0 | 0
794 | 902.5857 | 0.002375389 | -30 | 367 | -427 | 0 | 0 | 0 | 0 | 0 | 0 | 0 | 0 | 0 | 0 | 0 | 0 | 0 | 0 | 0 | 0 | 0 | 0.002375389 | 0.002375389 | 0.002375389 | 0.002375389 | 0.002375389 | 0.002375389 | 0.002375389 | 0.002375389 | 0.002375389 | 0.002375389 | 0.002375389 | 0.002375389 | 0.002375389 | 0.002375389 | 0.002375389 | 0.002375389 | 0.002375389 | 0.002375389 | 0.002375389 | 0.002375389 | 0.002375389 | 0.002375389 | 0.002375389 | 0.002375389 | 0.002375389 | 0.002375389 | 0.002375389 | 0.002375389 | 0.002375389 | 0 | 0 | 0 | 0 | 0 | 0 | 0 | 0 | 0 | 0 | 0 | 0 | 0 | 0 | 0 | 0 | 0 | 0 | 0
763 | 1030.944 | 0.002713196 | -20 | 361.5 | -401.5 | 0 | 0 | 0 | 0 | 0 | 0 | 0 | 0 | 0 | 0 | 0 | 0 | 0 | 0 | 0 | 0 | 0 | 0.002713196 | 0.002713196 | 0.002713196 | 0.002713196 | 0.002713196 | 0.002713196 | 0.002713196 | 0.002713196 | 0.002713196 | 0.002713196 | 0.002713196 | 0.002713196 | 0.002713196 | 0.002713196 | 0.002713196 | 0.002713196 | 0.002713196 | 0.002713196 | 0.002713196 | 0.002713196 | 0.002713196 | 0.002713196 | 0.002713196 | 0.002713196 | 0.002713196 | 0.002713196 | 0.002713196 | 0.002713196 | 0.002713196 | 0 | 0 | 0 | 0 | 0 | 0 | 0 | 0 | 0 | 0 | 0 | 0 | 0 | 0 | 0 | 0 | 0 | 0 | 0
754 | 701.0807 | 0.001845076 | -10 | 367 | -387 | 0 | 0 | 0 | 0 | 0 | 0 | 0 | 0 | 0 | 0 | 0 | 0 | 0 | 0 | 0 | 0 | 0 | 0 | 0.001845076 | 0.001845076 | 0.001845076 | 0.001845076 | 0.001845076 | 0.001845076 | 0.001845076 | 0.001845076 | 0.001845076 | 0.001845076 | 0.001845076 | 0.001845076 | 0.001845076 | 0.001845076 | 0.001845076 | 0.001845076 | 0.001845076 | 0.001845076 | 0.001845076 | 0.001845076 | 0.001845076 | 0.001845076 | 0.001845076 | 0.001845076 | 0.001845076 | 0.001845076 | 0.001845076 | 0.001845076 | 0 | 0 | 0 | 0 | 0 | 0 | 0 | 0 | 0 | 0 | 0 | 0 | 0 | 0 | 0 | 0 | 0 | 0 | 0
754 | 731.3986 | 0.001924865 | 0 | 377 | -377 | 0 | 0 | 0 | 0 | 0 | 0 | 0 | 0 | 0 | 0 | 0 | 0 | 0 | 0 | 0 | 0 | 0 | 0 | 0.001924865 | 0.001924865 | 0.001924865 | 0.001924865 | 0.001924865 | 0.001924865 | 0.001924865 | 0.001924865 | 0.001924865 | 0.001924865 | 0.001924865 | 0.001924865 | 0.001924865 | 0.001924865 | 0.001924865 | 0.001924865 | 0.001924865 | 0.001924865 | 0.001924865 | 0.001924865 | 0.001924865 | 0.001924865 | 0.001924865 | 0.001924865 | 0.001924865 | 0.001924865 | 0.001924865 | 0.001924865 | 0.001924865 | 0 | 0 | 0 | 0 | 0 | 0 | 0 | 0 | 0 | 0 | 0 | 0 | 0 | 0 | 0 | 0 | 0 | 0
754 | 814.3894 | 0.002143277 | 10 | 387 | -367 | 0 | 0 | 0 | 0 | 0 | 0 | 0 | 0 | 0 | 0 | 0 | 0 | 0 | 0 | 0 | 0 | 0 | 0 | 0 | 0.002143277 | 0.002143277 | 0.002143277 | 0.002143277 | 0.002143277 | 0.002143277 | 0.002143277 | 0.002143277 | 0.002143277 | 0.002143277 | 0.002143277 | 0.002143277 | 0.002143277 | 0.002143277 | 0.002143277 | 0.002143277 | 0.002143277 | 0.002143277 | 0.002143277 | 0.002143277 | 0.002143277 | 0.002143277 | 0.002143277 | 0.002143277 | 0.002143277 | 0.002143277 | 0.002143277 | 0.002143277 | 0 | 0 | 0 | 0 | 0 | 0 | 0 | 0 | 0 | 0 | 0 | 0 | 0 | 0 | 0 | 0 | 0 | 0

## F7bottom
[6 empty] | 0 | 1 | 2 | 3 | 4 | 5 | 6 | 7 | 8 | 9 | 10 | 11 | 12 | 13 | 14 | 15 | 16 | 17 | 18 | 19 | 20 | 21 | 22 | 23 | 24 | 25 | 26 | 27 | 28 | 29 | 30 | 31 | 32 | 33 | 34 | 35 | 36 | 37 | 38 | 39 | 40 | 41 | 42 | 43 | 44 | 45 | 46 | 47 | 48 | 49 | 50 | 51 | 52 | 53 | 54 | 55 | 56 | 57 | 58 | 59 | 60 | 61 | 62 | 63 | 64
ord_wdt | alpha | alpha/k | WROLL_SHIFT_POS_7 | Width1 | Width2 | -855.04 | -828.32 | -801.6 | -774.88 | -748.16 | -721.44 | -694.72 | -668 | -641.28 | -614.56 | -587.84 | -561.12 | -534.4 | -507.68 | -480.96 | -454.24 | -427.52 | -400.8 | -374.08 | -347.36 | -320.64 | -293.92 | -267.2 | -240.48 | -213.76 | -187.04 | -160.32 | -133.6 | -106.88 | -80.16 | -53.44 | -26.72 | 0 | 26.72 | 53.44 | 80.16 | 106.88 | 133.6 | 160.32 | 187.04 | 213.76 | 240.48 | 267.2 | 293.92 | 320.64 | 347.36 | 374.08 | 400.8 | 427.52 | 454.24 | 480.96 | 507.68 | 534.4 | 561.12 | 587.84 | 614.56 | 641.28 | 668 | 694.72 | 721.44 | 748.16 | 774.88 | 801.6 | 828.32 | 855.04
1194 | 353.6887 | 5.130309 | 0 | 597 | -597 | 0 | 0 | 0 | 0 | 0 | 0 | 0 | 0 | 0 | 0 | 5.130309 | 5.130309 | 5.130309 | 5.130309 | 5.130309 | 5.130309 | 5.130309 | 5.130309 | 5.130309 | 5.130309 | 5.130309 | 5.130309 | 5.130309 | 5.130309 | 5.130309 | 5.130309 | 5.130309 | 5.130309 | 5.130309 | 5.130309 | 5.130309 | 5.130309 | 5.130309 | 5.130309 | 5.130309 | 5.130309 | 5.130309 | 5.130309 | 5.130309 | 5.130309 | 5.130309 | 5.130309 | 5.130309 | 5.130309 | 5.130309 | 5.130309 | 5.130309 | 5.130309 | 5.130309 | 5.130309 | 5.130309 | 5.130309 | 5.130309 | 5.130309 | 5.130309 | 0 | 0 | 0 | 0 | 0 | 0 | 0 | 0 | 0 | 0
1251 | 447.3011 | 6.488171 | 0 | 625.5 | -625.5 | 0 | 0 | 0 | 0 | 0 | 0 | 0 | 0 | 0 | 6.488171 | 6.488171 | 6.488171 | 6.488171 | 6.488171 | 6.488171 | 6.488171 | 6.488171 | 6.488171 | 6.488171 | 6.488171 | 6.488171 | 6.488171 | 6.488171 | 6.488171 | 6.488171 | 6.488171 | 6.488171 | 6.488171 | 6.488171 | 6.488171 | 6.488171 | 6.488171 | 6.488171 | 6.488171 | 6.488171 | 6.488171 | 6.488171 | 6.488171 | 6.488171 | 6.488171 | 6.488171 | 6.488171 | 6.488171 | 6.488171 | 6.488171 | 6.488171 | 6.488171 | 6.488171 | 6.488171 | 6.488171 | 6.488171 | 6.488171 | 6.488171 | 6.488171 | 6.488171 | 6.488171 | 0 | 0 | 0 | 0 | 0 | 0 | 0 | 0 | 0
1251 | 486.7327 | 7.060132 | 0 | 625.5 | -625.5 | 0 | 0 | 0 | 0 | 0 | 0 | 0 | 0 | 0 | 7.060132 | 7.060132 | 7.060132 | 7.060132 | 7.060132 | 7.060132 | 7.060132 | 7.060132 | 7.060132 | 7.060132 | 7.060132 | 7.060132 | 7.060132 | 7.060132 | 7.060132 | 7.060132 | 7.060132 | 7.060132 | 7.060132 | 7.060132 | 7.060132 | 7.060132 | 7.060132 | 7.060132 | 7.060132 | 7.060132 | 7.060132 | 7.060132 | 7.060132 | 7.060132 | 7.060132 | 7.060132 | 7.060132 | 7.060132 | 7.060132 | 7.060132 | 7.060132 | 7.060132 | 7.060132 | 7.060132 | 7.060132 | 7.060132 | 7.060132 | 7.060132 | 7.060132 | 7.060132 | 7.060132 | 0 | 0 | 0 | 0 | 0 | 0 | 0 | 0 | 0
1251 | 391.0422 | 5.672127 | 0 | 625.5 | -625.5 | 0 | 0 | 0 | 0 | 0 | 0 | 0 | 0 | 0 | 5.672127 | 5.672127 | 5.672127 | 5.672127 | 5.672127 | 5.672127 | 5.672127 | 5.672127 | 5.672127 | 5.672127 | 5.672127 | 5.672127 | 5.672127 | 5.672127 | 5.672127 | 5.672127 | 5.672127 | 5.672127 | 5.672127 | 5.672127 | 5.672127 | 5.672127 | 5.672127 | 5.672127 | 5.672127 | 5.672127 | 5.672127 | 5.672127 | 5.672127 | 5.672127 | 5.672127 | 5.672127 | 5.672127 | 5.672127 | 5.672127 | 5.672127 | 5.672127 | 5.672127 | 5.672127 | 5.672127 | 5.672127 | 5.672127 | 5.672127 | 5.672127 | 5.672127 | 5.672127 | 5.672127 | 0 | 0 | 0 | 0 | 0 | 0 | 0 | 0 | 0
1253 | 441.4027 | 6.402614 | 0 | 626.5 | -626.5 | 0 | 0 | 0 | 0 | 0 | 0 | 0 | 0 | 0 | 6.402614 | 6.402614 | 6.402614 | 6.402614 | 6.402614 | 6.402614 | 6.402614 | 6.402614 | 6.402614 | 6.402614 | 6.402614 | 6.402614 | 6.402614 | 6.402614 | 6.402614 | 6.402614 | 6.402614 | 6.402614 | 6.402614 | 6.402614 | 6.402614 | 6.402614 | 6.402614 | 6.402614 | 6.402614 | 6.402614 | 6.402614 | 6.402614 | 6.402614 | 6.402614 | 6.402614 | 6.402614 | 6.402614 | 6.402614 | 6.402614 | 6.402614 | 6.402614 | 6.402614 | 6.402614 | 6.402614 | 6.402614 | 6.402614 | 6.402614 | 6.402614 | 6.402614 | 6.402614 | 6.402614 | 0 | 0 | 0 | 0 | 0 | 0 | 0 | 0 | 0
1253 | 444.8048 | 6.451962 | -10 | 616.5 | -636.5 | 0 | 0 | 0 | 0 | 0 | 0 | 0 | 0 | 0 | 6.451962 | 6.451962 | 6.451962 | 6.451962 | 6.451962 | 6.451962 | 6.451962 | 6.451962 | 6.451962 | 6.451962 | 6.451962 | 6.451962 | 6.451962 | 6.451962 | 6.451962 | 6.451962 | 6.451962 | 6.451962 | 6.451962 | 6.451962 | 6.451962 | 6.451962 | 6.451962 | 6.451962 | 6.451962 | 6.451962 | 6.451962 | 6.451962 | 6.451962 | 6.451962 | 6.451962 | 6.451962 | 6.451962 | 6.451962 | 6.451962 | 6.451962 | 6.451962 | 6.451962 | 6.451962 | 6.451962 | 6.451962 | 6.451962 | 6.451962 | 6.451962 | 6.451962 | 6.451962 | 6.451962 | 0 | 0 | 0 | 0 | 0 | 0 | 0 | 0 | 0
1253 | 434.6751 | 6.305029 | -20 | 606.5 | -646.5 | 0 | 0 | 0 | 0 | 0 | 0 | 0 | 0 | 6.305029 | 6.305029 | 6.305029 | 6.305029 | 6.305029 | 6.305029 | 6.305029 | 6.305029 | 6.305029 | 6.305029 | 6.305029 | 6.305029 | 6.305029 | 6.305029 | 6.305029 | 6.305029 | 6.305029 | 6.305029 | 6.305029 | 6.305029 | 6.305029 | 6.305029 | 6.305029 | 6.305029 | 6.305029 | 6.305029 | 6.305029 | 6.305029 | 6.305029 | 6.305029 | 6.305029 | 6.305029 | 6.305029 | 6.305029 | 6.305029 | 6.305029 | 6.305029 | 6.305029 | 6.305029 | 6.305029 | 6.305029 | 6.305029 | 6.305029 | 6.305029 | 6.305029 | 6.305029 | 6.305029 | 0 | 0 | 0 | 0 | 0 | 0 | 0 | 0 | 0 | 0
1381 | 319.6484 | 4.636549 | -30 | 660.5 | -720.5 | 0 | 0 | 0 | 0 | 0 | 0 | 4.636549 | 4.636549 | 4.636549 | 4.636549 | 4.636549 | 4.636549 | 4.636549 | 4.636549 | 4.636549 | 4.636549 | 4.636549 | 4.636549 | 4.636549 | 4.636549 | 4.636549 | 4.636549 | 4.636549 | 4.636549 | 4.636549 | 4.636549 | 4.636549 | 4.636549 | 4.636549 | 4.636549 | 4.636549 | 4.636549 | 4.636549 | 4.636549 | 4.636549 | 4.636549 | 4.636549 | 4.636549 | 4.636549 | 4.636549 | 4.636549 | 4.636549 | 4.636549 | 4.636549 | 4.636549 | 4.636549 | 4.636549 | 4.636549 | 4.636549 | 4.636549 | 4.636549 | 4.636549 | 4.636549 | 4.636549 | 4.636549 | 4.636549 | 4.636549 | 0 | 0 | 0 | 0 | 0 | 0 | 0 | 0
1289 | 444.1061 | 6.441827 | -40 | 604.5 | -684.5 | 0 | 0 | 0 | 0 | 0 | 0 | 0 | 6.441827 | 6.441827 | 6.441827 | 6.441827 | 6.441827 | 6.441827 | 6.441827 | 6.441827 | 6.441827 | 6.441827 | 6.441827 | 6.441827 | 6.441827 | 6.441827 | 6.441827 | 6.441827 | 6.441827 | 6.441827 | 6.441827 | 6.441827 | 6.441827 | 6.441827 | 6.441827 | 6.441827 | 6.441827 | 6.441827 | 6.441827 | 6.441827 | 6.441827 | 6.441827 | 6.441827 | 6.441827 | 6.441827 | 6.441827 | 6.441827 | 6.441827 | 6.441827 | 6.441827 | 6.441827 | 6.441827 | 6.441827 | 6.441827 | 6.441827 | 6.441827 | 6.441827 | 6.441827 | 6.441827 | 6.441827 | 0 | 0 | 0 | 0 | 0 | 0 | 0 | 0 | 0 | 0
1253 | 446.843 | 6.481527 | -30 | 596.5 | -656.5 | 0 | 0 | 0 | 0 | 0 | 0 | 0 | 0 | 6.481527 | 6.481527 | 6.481527 | 6.481527 | 6.481527 | 6.481527 | 6.481527 | 6.481527 | 6.481527 | 6.481527 | 6.481527 | 6.481527 | 6.481527 | 6.481527 | 6.481527 | 6.481527 | 6.481527 | 6.481527 | 6.481527 | 6.481527 | 6.481527 | 6.481527 | 6.481527 | 6.481527 | 6.481527 | 6.481527 | 6.481527 | 6.481527 | 6.481527 | 6.481527 | 6.481527 | 6.481527 | 6.481527 | 6.481527 | 6.481527 | 6.481527 | 6.481527 | 6.481527 | 6.481527 | 6.481527 | 6.481527 | 6.481527 | 6.481527 | 6.481527 | 6.481527 | 6.481527 | 6.481527 | 0 | 0 | 0 | 0 | 0 | 0 | 0 | 0 | 0 | 0
1253 | 444.322 | 6.444959 | -20 | 606.5 | -646.5 | 0 | 0 | 0 | 0 | 0 | 0 | 0 | 0 | 6.444959 | 6.444959 | 6.444959 | 6.444959 | 6.444959 | 6.444959 | 6.444959 | 6.444959 | 6.444959 | 6.444959 | 6.444959 | 6.444959 | 6.444959 | 6.444959 | 6.444959 | 6.444959 | 6.444959 | 6.444959 | 6.444959 | 6.444959 | 6.444959 | 6.444959 | 6.444959 | 6.444959 | 6.444959 | 6.444959 | 6.444959 | 6.444959 | 6.444959 | 6.444959 | 6.444959 | 6.444959 | 6.444959 | 6.444959 | 6.444959 | 6.444959 | 6.444959 | 6.444959 | 6.444959 | 6.444959 | 6.444959 | 6.444959 | 6.444959 | 6.444959 | 6.444959 | 6.444959 | 6.444959 | 0 | 0 | 0 | 0 | 0 | 0 | 0 | 0 | 0 | 0
1253 | 613.9024 | 8.904748 | -10 | 616.5 | -636.5 | 0 | 0 | 0 | 0 | 0 | 0 | 0 | 0 | 0 | 8.904748 | 8.904748 | 8.904748 | 8.904748 | 8.904748 | 8.904748 | 8.904748 | 8.904748 | 8.904748 | 8.904748 | 8.904748 | 8.904748 | 8.904748 | 8.904748 | 8.904748 | 8.904748 | 8.904748 | 8.904748 | 8.904748 | 8.904748 | 8.904748 | 8.904748 | 8.904748 | 8.904748 | 8.904748 | 8.904748 | 8.904748 | 8.904748 | 8.904748 | 8.904748 | 8.904748 | 8.904748 | 8.904748 | 8.904748 | 8.904748 | 8.904748 | 8.904748 | 8.904748 | 8.904748 | 8.904748 | 8.904748 | 8.904748 | 8.904748 | 8.904748 | 8.904748 | 8.904748 | 8.904748 | 0 | 0 | 0 | 0 | 0 | 0 | 0 | 0 | 0
1253 | 639.8826 | 9.281596 | 0 | 626.5 | -626.5 | 0 | 0 | 0 | 0 | 0 | 0 | 0 | 0 | 0 | 9.281596 | 9.281596 | 9.281596 | 9.281596 | 9.281596 | 9.281596 | 9.281596 | 9.281596 | 9.281596 | 9.281596 | 9.281596 | 9.281596 | 9.281596 | 9.281596 | 9.281596 | 9.281596 | 9.281596 | 9.281596 | 9.281596 | 9.281596 | 9.281596 | 9.281596 | 9.281596 | 9.281596 | 9.281596 | 9.281596 | 9.281596 | 9.281596 | 9.281596 | 9.281596 | 9.281596 | 9.281596 | 9.281596 | 9.281596 | 9.281596 | 9.281596 | 9.281596 | 9.281596 | 9.281596 | 9.281596 | 9.281596 | 9.281596 | 9.281596 | 9.281596 | 9.281596 | 9.281596 | 9.281596 | 0 | 0 | 0 | 0 | 0 | 0 | 0 | 0 | 0
1253 | 601.5929 | 8.726197 | 10 | 636.5 | -616.5 | 0 | 0 | 0 | 0 | 0 | 0 | 0 | 0 | 0 | 8.726197 | 8.726197 | 8.726197 | 8.726197 | 8.726197 | 8.726197 | 8.726197 | 8.726197 | 8.726197 | 8.726197 | 8.726197 | 8.726197 | 8.726197 | 8.726197 | 8.726197 | 8.726197 | 8.726197 | 8.726197 | 8.726197 | 8.726197 | 8.726197 | 8.726197 | 8.726197 | 8.726197 | 8.726197 | 8.726197 | 8.726197 | 8.726197 | 8.726197 | 8.726197 | 8.726197 | 8.726197 | 8.726197 | 8.726197 | 8.726197 | 8.726197 | 8.726197 | 8.726197 | 8.726197 | 8.726197 | 8.726197 | 8.726197 | 8.726197 | 8.726197 | 8.726197 | 8.726197 | 8.726197 | 0 | 0 | 0 | 0 | 0 | 0 | 0 | 0 | 0
1253 | 629.37 | 9.129109 | 20 | 646.5 | -606.5 | 0 | 0 | 0 | 0 | 0 | 0 | 0 | 0 | 0 | 0 | 9.129109 | 9.129109 | 9.129109 | 9.129109 | 9.129109 | 9.129109 | 9.129109 | 9.129109 | 9.129109 | 9.129109 | 9.129109 | 9.129109 | 9.129109 | 9.129109 | 9.129109 | 9.129109 | 9.129109 | 9.129109 | 9.129109 | 9.129109 | 9.129109 | 9.129109 | 9.129109 | 9.129109 | 9.129109 | 9.129109 | 9.129109 | 9.129109 | 9.129109 | 9.129109 | 9.129109 | 9.129109 | 9.129109 | 9.129109 | 9.129109 | 9.129109 | 9.129109 | 9.129109 | 9.129109 | 9.129109 | 9.129109 | 9.129109 | 9.129109 | 9.129109 | 9.129109 | 9.129109 | 9.129109 | 0 | 0 | 0 | 0 | 0 | 0 | 0 | 0
1253 | 638.2395 | 9.257761 | 30 | 656.5 | -596.5 | 0 | 0 | 0 | 0 | 0 | 0 | 0 | 0 | 0 | 0 | 9.257761 | 9.257761 | 9.257761 | 9.257761 | 9.257761 | 9.257761 | 9.257761 | 9.257761 | 9.257761 | 9.257761 | 9.257761 | 9.257761 | 9.257761 | 9.257761 | 9.257761 | 9.257761 | 9.257761 | 9.257761 | 9.257761 | 9.257761 | 9.257761 | 9.257761 | 9.257761 | 9.257761 | 9.257761 | 9.257761 | 9.257761 | 9.257761 | 9.257761 | 9.257761 | 9.257761 | 9.257761 | 9.257761 | 9.257761 | 9.257761 | 9.257761 | 9.257761 | 9.257761 | 9.257761 | 9.257761 | 9.257761 | 9.257761 | 9.257761 | 9.257761 | 9.257761 | 9.257761 | 9.257761 | 0 | 0 | 0 | 0 | 0 | 0 | 0 | 0
1251 | 375.4295 | 5.445662 | 40 | 665.5 | -585.5 | 0 | 0 | 0 | 0 | 0 | 0 | 0 | 0 | 0 | 0 | 0 | 5.445662 | 5.445662 | 5.445662 | 5.445662 | 5.445662 | 5.445662 | 5.445662 | 5.445662 | 5.445662 | 5.445662 | 5.445662 | 5.445662 | 5.445662 | 5.445662 | 5.445662 | 5.445662 | 5.445662 | 5.445662 | 5.445662 | 5.445662 | 5.445662 | 5.445662 | 5.445662 | 5.445662 | 5.445662 | 5.445662 | 5.445662 | 5.445662 | 5.445662 | 5.445662 | 5.445662 | 5.445662 | 5.445662 | 5.445662 | 5.445662 | 5.445662 | 5.445662 | 5.445662 | 5.445662 | 5.445662 | 5.445662 | 5.445662 | 5.445662 | 5.445662 | 5.445662 | 5.445662 | 0 | 0 | 0 | 0 | 0 | 0 | 0 | 0
1251 | 180.3429 | 2.615902 | 30 | 655.5 | -595.5 | 0 | 0 | 0 | 0 | 0 | 0 | 0 | 0 | 0 | 0 | 2.615902 | 2.615902 | 2.615902 | 2.615902 | 2.615902 | 2.615902 | 2.615902 | 2.615902 | 2.615902 | 2.615902 | 2.615902 | 2.615902 | 2.615902 | 2.615902 | 2.615902 | 2.615902 | 2.615902 | 2.615902 | 2.615902 | 2.615902 | 2.615902 | 2.615902 | 2.615902 | 2.615902 | 2.615902 | 2.615902 | 2.615902 | 2.615902 | 2.615902 | 2.615902 | 2.615902 | 2.615902 | 2.615902 | 2.615902 | 2.615902 | 2.615902 | 2.615902 | 2.615902 | 2.615902 | 2.615902 | 2.615902 | 2.615902 | 2.615902 | 2.615902 | 2.615902 | 2.615902 | 2.615902 | 0 | 0 | 0 | 0 | 0 | 0 | 0 | 0
1251 | 250.7013 | 3.636461 | 20 | 645.5 | -605.5 | 0 | 0 | 0 | 0 | 0 | 0 | 0 | 0 | 0 | 0 | 3.636461 | 3.636461 | 3.636461 | 3.636461 | 3.636461 | 3.636461 | 3.636461 | 3.636461 | 3.636461 | 3.636461 | 3.636461 | 3.636461 | 3.636461 | 3.636461 | 3.636461 | 3.636461 | 3.636461 | 3.636461 | 3.636461 | 3.636461 | 3.636461 | 3.636461 | 3.636461 | 3.636461 | 3.636461 | 3.636461 | 3.636461 | 3.636461 | 3.636461 | 3.636461 | 3.636461 | 3.636461 | 3.636461 | 3.636461 | 3.636461 | 3.636461 | 3.636461 | 3.636461 | 3.636461 | 3.636461 | 3.636461 | 3.636461 | 3.636461 | 3.636461 | 3.636461 | 3.636461 | 3.636461 | 0 | 0 | 0 | 0 | 0 | 0 | 0 | 0
1251 | 245.2898 | 3.557967 | 10 | 635.5 | -615.5 | 0 | 0 | 0 | 0 | 0 | 0 | 0 | 0 | 0 | 3.557967 | 3.557967 | 3.557967 | 3.557967 | 3.557967 | 3.557967 | 3.557967 | 3.557967 | 3.557967 | 3.557967 | 3.557967 | 3.557967 | 3.557967 | 3.557967 | 3.557967 | 3.557967 | 3.557967 | 3.557967 | 3.557967 | 3.557967 | 3.557967 | 3.557967 | 3.557967 | 3.557967 | 3.557967 | 3.557967 | 3.557967 | 3.557967 | 3.557967 | 3.557967 | 3.557967 | 3.557967 | 3.557967 | 3.557967 | 3.557967 | 3.557967 | 3.557967 | 3.557967 | 3.557967 | 3.557967 | 3.557967 | 3.557967 | 3.557967 | 3.557967 | 3.557967 | 3.557967 | 3.557967 | 0 | 0 | 0 | 0 | 0 | 0 | 0 | 0 | 0
1229 | 217.573 | 3.15593 | 0 | 614.5 | -614.5 | 0 | 0 | 0 | 0 | 0 | 0 | 0 | 0 | 0 | 0 | 3.15593 | 3.15593 | 3.15593 | 3.15593 | 3.15593 | 3.15593 | 3.15593 | 3.15593 | 3.15593 | 3.15593 | 3.15593 | 3.15593 | 3.15593 | 3.15593 | 3.15593 | 3.15593 | 3.15593 | 3.15593 | 3.15593 | 3.15593 | 3.15593 | 3.15593 | 3.15593 | 3.15593 | 3.15593 | 3.15593 | 3.15593 | 3.15593 | 3.15593 | 3.15593 | 3.15593 | 3.15593 | 3.15593 | 3.15593 | 3.15593 | 3.15593 | 3.15593 | 3.15593 | 3.15593 | 3.15593 | 3.15593 | 3.15593 | 3.15593 | 3.15593 | 3.15593 | 0 | 0 | 0 | 0 | 0 | 0 | 0 | 0 | 0 | 0
1229 | 229.0158 | 3.32191 | -10 | 604.5 | -624.5 | 0 | 0 | 0 | 0 | 0 | 0 | 0 | 0 | 0 | 3.32191 | 3.32191 | 3.32191 | 3.32191 | 3.32191 | 3.32191 | 3.32191 | 3.32191 | 3.32191 | 3.32191 | 3.32191 | 3.32191 | 3.32191 | 3.32191 | 3.32191 | 3.32191 | 3.32191 | 3.32191 | 3.32191 | 3.32191 | 3.32191 | 3.32191 | 3.32191 | 3.32191 | 3.32191 | 3.32191 | 3.32191 | 3.32191 | 3.32191 | 3.32191 | 3.32191 | 3.32191 | 3.32191 | 3.32191 | 3.32191 | 3.32191 | 3.32191 | 3.32191 | 3.32191 | 3.32191 | 3.32191 | 3.32191 | 3.32191 | 3.32191 | 3.32191 | 3.32191 | 0 | 0 | 0 | 0 | 0 | 0 | 0 | 0 | 0 | 0
1229 | 223.8785 | 3.247392 | -20 | 594.5 | -634.5 | 0 | 0 | 0 | 0 | 0 | 0 | 0 | 0 | 0 | 3.247392 | 3.247392 | 3.247392 | 3.247392 | 3.247392 | 3.247392 | 3.247392 | 3.247392 | 3.247392 | 3.247392 | 3.247392 | 3.247392 | 3.247392 | 3.247392 | 3.247392 | 3.247392 | 3.247392 | 3.247392 | 3.247392 | 3.247392 | 3.247392 | 3.247392 | 3.247392 | 3.247392 | 3.247392 | 3.247392 | 3.247392 | 3.247392 | 3.247392 | 3.247392 | 3.247392 | 3.247392 | 3.247392 | 3.247392 | 3.247392 | 3.247392 | 3.247392 | 3.247392 | 3.247392 | 3.247392 | 3.247392 | 3.247392 | 3.247392 | 3.247392 | 3.247392 | 3.247392 | 0 | 0 | 0 | 0 | 0 | 0 | 0 | 0 | 0 | 0
1229 | 235.8883 | 3.421596 | -30 | 584.5 | -644.5 | 0 | 0 | 0 | 0 | 0 | 0 | 0 | 0 | 3.421596 | 3.421596 | 3.421596 | 3.421596 | 3.421596 | 3.421596 | 3.421596 | 3.421596 | 3.421596 | 3.421596 | 3.421596 | 3.421596 | 3.421596 | 3.421596 | 3.421596 | 3.421596 | 3.421596 | 3.421596 | 3.421596 | 3.421596 | 3.421596 | 3.421596 | 3.421596 | 3.421596 | 3.421596 | 3.421596 | 3.421596 | 3.421596 | 3.421596 | 3.421596 | 3.421596 | 3.421596 | 3.421596 | 3.421596 | 3.421596 | 3.421596 | 3.421596 | 3.421596 | 3.421596 | 3.421596 | 3.421596 | 3.421596 | 3.421596 | 3.421596 | 3.421596 | 3.421596 | 0 | 0 | 0 | 0 | 0 | 0 | 0 | 0 | 0 | 0 | 0
1229 | 227.221 | 3.295875 | -40 | 574.5 | -654.5 | 0 | 0 | 0 | 0 | 0 | 0 | 0 | 0 | 3.295875 | 3.295875 | 3.295875 | 3.295875 | 3.295875 | 3.295875 | 3.295875 | 3.295875 | 3.295875 | 3.295875 | 3.295875 | 3.295875 | 3.295875 | 3.295875 | 3.295875 | 3.295875 | 3.295875 | 3.295875 | 3.295875 | 3.295875 | 3.295875 | 3.295875 | 3.295875 | 3.295875 | 3.295875 | 3.295875 | 3.295875 | 3.295875 | 3.295875 | 3.295875 | 3.295875 | 3.295875 | 3.295875 | 3.295875 | 3.295875 | 3.295875 | 3.295875 | 3.295875 | 3.295875 | 3.295875 | 3.295875 | 3.295875 | 3.295875 | 3.295875 | 3.295875 | 3.295875 | 0 | 0 | 0 | 0 | 0 | 0 | 0 | 0 | 0 | 0 | 0
1229 | 232.2455 | 3.368756 | -30 | 584.5 | -644.5 | 0 | 0 | 0 | 0 | 0 | 0 | 0 | 0 | 3.368756 | 3.368756 | 3.368756 | 3.368756 | 3.368756 | 3.368756 | 3.368756 | 3.368756 | 3.368756 | 3.368756 | 3.368756 | 3.368756 | 3.368756 | 3.368756 | 3.368756 | 3.368756 | 3.368756 | 3.368756 | 3.368756 | 3.368756 | 3.368756 | 3.368756 | 3.368756 | 3.368756 | 3.368756 | 3.368756 | 3.368756 | 3.368756 | 3.368756 | 3.368756 | 3.368756 | 3.368756 | 3.368756 | 3.368756 | 3.368756 | 3.368756 | 3.368756 | 3.368756 | 3.368756 | 3.368756 | 3.368756 | 3.368756 | 3.368756 | 3.368756 | 3.368756 | 3.368756 | 0 | 0 | 0 | 0 | 0 | 0 | 0 | 0 | 0 | 0 | 0
1229 | 254.1447 | 3.686407 | -20 | 594.5 | -634.5 | 0 | 0 | 0 | 0 | 0 | 0 | 0 | 0 | 0 | 3.686407 | 3.686407 | 3.686407 | 3.686407 | 3.686407 | 3.686407 | 3.686407 | 3.686407 | 3.686407 | 3.686407 | 3.686407 | 3.686407 | 3.686407 | 3.686407 | 3.686407 | 3.686407 | 3.686407 | 3.686407 | 3.686407 | 3.686407 | 3.686407 | 3.686407 | 3.686407 | 3.686407 | 3.686407 | 3.686407 | 3.686407 | 3.686407 | 3.686407 | 3.686407 | 3.686407 | 3.686407 | 3.686407 | 3.686407 | 3.686407 | 3.686407 | 3.686407 | 3.686407 | 3.686407 | 3.686407 | 3.686407 | 3.686407 | 3.686407 | 3.686407 | 3.686407 | 3.686407 | 0 | 0 | 0 | 0 | 0 | 0 | 0 | 0 | 0 | 0
1229 | 214.8254 | 3.116075 | -10 | 604.5 | -624.5 | 0 | 0 | 0 | 0 | 0 | 0 | 0 | 0 | 0 | 3.116075 | 3.116075 | 3.116075 | 3.116075 | 3.116075 | 3.116075 | 3.116075 | 3.116075 | 3.116075 | 3.116075 | 3.116075 | 3.116075 | 3.116075 | 3.116075 | 3.116075 | 3.116075 | 3.116075 | 3.116075 | 3.116075 | 3.116075 | 3.116075 | 3.116075 | 3.116075 | 3.116075 | 3.116075 | 3.116075 | 3.116075 | 3.116075 | 3.116075 | 3.116075 | 3.116075 | 3.116075 | 3.116075 | 3.116075 | 3.116075 | 3.116075 | 3.116075 | 3.116075 | 3.116075 | 3.116075 | 3.116075 | 3.116075 | 3.116075 | 3.116075 | 3.116075 | 3.116075 | 0 | 0 | 0 | 0 | 0 | 0 | 0 | 0 | 0 | 0
1229 | 237.7299 | 3.448309 | 0 | 614.5 | -614.5 | 0 | 0 | 0 | 0 | 0 | 0 | 0 | 0 | 0 | 0 | 3.448309 | 3.448309 | 3.448309 | 3.448309 | 3.448309 | 3.448309 | 3.448309 | 3.448309 | 3.448309 | 3.448309 | 3.448309 | 3.448309 | 3.448309 | 3.448309 | 3.448309 | 3.448309 | 3.448309 | 3.448309 | 3.448309 | 3.448309 | 3.448309 | 3.448309 | 3.448309 | 3.448309 | 3.448309 | 3.448309 | 3.448309 | 3.448309 | 3.448309 | 3.448309 | 3.448309 | 3.448309 | 3.448309 | 3.448309 | 3.448309 | 3.448309 | 3.448309 | 3.448309 | 3.448309 | 3.448309 | 3.448309 | 3.448309 | 3.448309 | 3.448309 | 3.448309 | 0 | 0 | 0 | 0 | 0 | 0 | 0 | 0 | 0 | 0
1229 | 220.6994 | 3.201279 | 10 | 624.5 | -604.5 | 0 | 0 | 0 | 0 | 0 | 0 | 0 | 0 | 0 | 0 | 3.201279 | 3.201279 | 3.201279 | 3.201279 | 3.201279 | 3.201279 | 3.201279 | 3.201279 | 3.201279 | 3.201279 | 3.201279 | 3.201279 | 3.201279 | 3.201279 | 3.201279 | 3.201279 | 3.201279 | 3.201279 | 3.201279 | 3.201279 | 3.201279 | 3.201279 | 3.201279 | 3.201279 | 3.201279 | 3.201279 | 3.201279 | 3.201279 | 3.201279 | 3.201279 | 3.201279 | 3.201279 | 3.201279 | 3.201279 | 3.201279 | 3.201279 | 3.201279 | 3.201279 | 3.201279 | 3.201279 | 3.201279 | 3.201279 | 3.201279 | 3.201279 | 3.201279 | 3.201279 | 0 | 0 | 0 | 0 | 0 | 0 | 0 | 0 | 0
1229 | 233.7547 | 3.390647 | 20 | 634.5 | -594.5 | 0 | 0 | 0 | 0 | 0 | 0 | 0 | 0 | 0 | 0 | 3.390647 | 3.390647 | 3.390647 | 3.390647 | 3.390647 | 3.390647 | 3.390647 | 3.390647 | 3.390647 | 3.390647 | 3.390647 | 3.390647 | 3.390647 | 3.390647 | 3.390647 | 3.390647 | 3.390647 | 3.390647 | 3.390647 | 3.390647 | 3.390647 | 3.390647 | 3.390647 | 3.390647 | 3.390647 | 3.390647 | 3.390647 | 3.390647 | 3.390647 | 3.390647 | 3.390647 | 3.390647 | 3.390647 | 3.390647 | 3.390647 | 3.390647 | 3.390647 | 3.390647 | 3.390647 | 3.390647 | 3.390647 | 3.390647 | 3.390647 | 3.390647 | 3.390647 | 3.390647 | 0 | 0 | 0 | 0 | 0 | 0 | 0 | 0 | 0
1229 | 231.9568 | 3.36457 | 30 | 644.5 | -584.5 | 0 | 0 | 0 | 0 | 0 | 0 | 0 | 0 | 0 | 0 | 0 | 3.36457 | 3.36457 | 3.36457 | 3.36457 | 3.36457 | 3.36457 | 3.36457 | 3.36457 | 3.36457 | 3.36457 | 3.36457 | 3.36457 | 3.36457 | 3.36457 | 3.36457 | 3.36457 | 3.36457 | 3.36457 | 3.36457 | 3.36457 | 3.36457 | 3.36457 | 3.36457 | 3.36457 | 3.36457 | 3.36457 | 3.36457 | 3.36457 | 3.36457 | 3.36457 | 3.36457 | 3.36457 | 3.36457 | 3.36457 | 3.36457 | 3.36457 | 3.36457 | 3.36457 | 3.36457 | 3.36457 | 3.36457 | 3.36457 | 3.36457 | 3.36457 | 3.36457 | 3.36457 | 0 | 0 | 0 | 0 | 0 | 0 | 0 | 0
1229 | 258.9309 | 3.755832 | 40 | 654.5 | -574.5 | 0 | 0 | 0 | 0 | 0 | 0 | 0 | 0 | 0 | 0 | 0 | 3.755832 | 3.755832 | 3.755832 | 3.755832 | 3.755832 | 3.755832 | 3.755832 | 3.755832 | 3.755832 | 3.755832 | 3.755832 | 3.755832 | 3.755832 | 3.755832 | 3.755832 | 3.755832 | 3.755832 | 3.755832 | 3.755832 | 3.755832 | 3.755832 | 3.755832 | 3.755832 | 3.755832 | 3.755832 | 3.755832 | 3.755832 | 3.755832 | 3.755832 | 3.755832 | 3.755832 | 3.755832 | 3.755832 | 3.755832 | 3.755832 | 3.755832 | 3.755832 | 3.755832 | 3.755832 | 3.755832 | 3.755832 | 3.755832 | 3.755832 | 3.755832 | 3.755832 | 3.755832 | 0 | 0 | 0 | 0 | 0 | 0 | 0 | 0
1229 | 530.1099 | 7.689326 | 30 | 644.5 | -584.5 | 0 | 0 | 0 | 0 | 0 | 0 | 0 | 0 | 0 | 0 | 0 | 7.689326 | 7.689326 | 7.689326 | 7.689326 | 7.689326 | 7.689326 | 7.689326 | 7.689326 | 7.689326 | 7.689326 | 7.689326 | 7.689326 | 7.689326 | 7.689326 | 7.689326 | 7.689326 | 7.689326 | 7.689326 | 7.689326 | 7.689326 | 7.689326 | 7.689326 | 7.689326 | 7.689326 | 7.689326 | 7.689326 | 7.689326 | 7.689326 | 7.689326 | 7.689326 | 7.689326 | 7.689326 | 7.689326 | 7.689326 | 7.689326 | 7.689326 | 7.689326 | 7.689326 | 7.689326 | 7.689326 | 7.689326 | 7.689326 | 7.689326 | 7.689326 | 7.689326 | 7.689326 | 0 | 0 | 0 | 0 | 0 | 0 | 0 | 0
1229 | 504.1344 | 7.312546 | 20 | 634.5 | -594.5 | 0 | 0 | 0 | 0 | 0 | 0 | 0 | 0 | 0 | 0 | 7.312546 | 7.312546 | 7.312546 | 7.312546 | 7.312546 | 7.312546 | 7.312546 | 7.312546 | 7.312546 | 7.312546 | 7.312546 | 7.312546 | 7.312546 | 7.312546 | 7.312546 | 7.312546 | 7.312546 | 7.312546 | 7.312546 | 7.312546 | 7.312546 | 7.312546 | 7.312546 | 7.312546 | 7.312546 | 7.312546 | 7.312546 | 7.312546 | 7.312546 | 7.312546 | 7.312546 | 7.312546 | 7.312546 | 7.312546 | 7.312546 | 7.312546 | 7.312546 | 7.312546 | 7.312546 | 7.312546 | 7.312546 | 7.312546 | 7.312546 | 7.312546 | 7.312546 | 7.312546 | 0 | 0 | 0 | 0 | 0 | 0 | 0 | 0 | 0
1229 | 557.6022 | 8.088106 | 10 | 624.5 | -604.5 | 0 | 0 | 0 | 0 | 0 | 0 | 0 | 0 | 0 | 0 | 8.088106 | 8.088106 | 8.088106 | 8.088106 | 8.088106 | 8.088106 | 8.088106 | 8.088106 | 8.088106 | 8.088106 | 8.088106 | 8.088106 | 8.088106 | 8.088106 | 8.088106 | 8.088106 | 8.088106 | 8.088106 | 8.088106 | 8.088106 | 8.088106 | 8.088106 | 8.088106 | 8.088106 | 8.088106 | 8.088106 | 8.088106 | 8.088106 | 8.088106 | 8.088106 | 8.088106 | 8.088106 | 8.088106 | 8.088106 | 8.088106 | 8.088106 | 8.088106 | 8.088106 | 8.088106 | 8.088106 | 8.088106 | 8.088106 | 8.088106 | 8.088106 | 8.088106 | 8.088106 | 0 | 0 | 0 | 0 | 0 | 0 | 0 | 0 | 0
1229 | 514.433 | 7.461929 | 0 | 614.5 | -614.5 | 0 | 0 | 0 | 0 | 0 | 0 | 0 | 0 | 0 | 0 | 7.461929 | 7.461929 | 7.461929 | 7.461929 | 7.461929 | 7.461929 | 7.461929 | 7.461929 | 7.461929 | 7.461929 | 7.461929 | 7.461929 | 7.461929 | 7.461929 | 7.461929 | 7.461929 | 7.461929 | 7.461929 | 7.461929 | 7.461929 | 7.461929 | 7.461929 | 7.461929 | 7.461929 | 7.461929 | 7.461929 | 7.461929 | 7.461929 | 7.461929 | 7.461929 | 7.461929 | 7.461929 | 7.461929 | 7.461929 | 7.461929 | 7.461929 | 7.461929 | 7.461929 | 7.461929 | 7.461929 | 7.461929 | 7.461929 | 7.461929 | 7.461929 | 7.461929 | 0 | 0 | 0 | 0 | 0 | 0 | 0 | 0 | 0 | 0
1229 | 610.2971 | 8.852453 | -10 | 604.5 | -624.5 | 0 | 0 | 0 | 0 | 0 | 0 | 0 | 0 | 0 | 8.852453 | 8.852453 | 8.852453 | 8.852453 | 8.852453 | 8.852453 | 8.852453 | 8.852453 | 8.852453 | 8.852453 | 8.852453 | 8.852453 | 8.852453 | 8.852453 | 8.852453 | 8.852453 | 8.852453 | 8.852453 | 8.852453 | 8.852453 | 8.852453 | 8.852453 | 8.852453 | 8.852453 | 8.852453 | 8.852453 | 8.852453 | 8.852453 | 8.852453 | 8.852453 | 8.852453 | 8.852453 | 8.852453 | 8.852453 | 8.852453 | 8.852453 | 8.852453 | 8.852453 | 8.852453 | 8.852453 | 8.852453 | 8.852453 | 8.852453 | 8.852453 | 8.852453 | 8.852453 | 0 | 0 | 0 | 0 | 0 | 0 | 0 | 0 | 0 | 0
1229 | 586.7187 | 8.510445 | -20 | 594.5 | -634.5 | 0 | 0 | 0 | 0 | 0 | 0 | 0 | 0 | 0 | 8.510445 | 8.510445 | 8.510445 | 8.510445 | 8.510445 | 8.510445 | 8.510445 | 8.510445 | 8.510445 | 8.510445 | 8.510445 | 8.510445 | 8.510445 | 8.510445 | 8.510445 | 8.510445 | 8.510445 | 8.510445 | 8.510445 | 8.510445 | 8.510445 | 8.510445 | 8.510445 | 8.510445 | 8.510445 | 8.510445 | 8.510445 | 8.510445 | 8.510445 | 8.510445 | 8.510445 | 8.510445 | 8.510445 | 8.510445 | 8.510445 | 8.510445 | 8.510445 | 8.510445 | 8.510445 | 8.510445 | 8.510445 | 8.510445 | 8.510445 | 8.510445 | 8.510445 | 8.510445 | 0 | 0 | 0 | 0 | 0 | 0 | 0 | 0 | 0 | 0
1229 | 610.6268 | 8.857235 | -30 | 584.5 | -644.5 | 0 | 0 | 0 | 0 | 0 | 0 | 0 | 0 | 8.857235 | 8.857235 | 8.857235 | 8.857235 | 8.857235 | 8.857235 | 8.857235 | 8.857235 | 8.857235 | 8.857235 | 8.857235 | 8.857235 | 8.857235 | 8.857235 | 8.857235 | 8.857235 | 8.857235 | 8.857235 | 8.857235 | 8.857235 | 8.857235 | 8.857235 | 8.857235 | 8.857235 | 8.857235 | 8.857235 | 8.857235 | 8.857235 | 8.857235 | 8.857235 | 8.857235 | 8.857235 | 8.857235 | 8.857235 | 8.857235 | 8.857235 | 8.857235 | 8.857235 | 8.857235 | 8.857235 | 8.857235 | 8.857235 | 8.857235 | 8.857235 | 8.857235 | 8.857235 | 0 | 0 | 0 | 0 | 0 | 0 | 0 | 0 | 0 | 0 | 0
1229 | 572.2739 | 8.30092 | -40 | 574.5 | -654.5 | 0 | 0 | 0 | 0 | 0 | 0 | 0 | 0 | 8.30092 | 8.30092 | 8.30092 | 8.30092 | 8.30092 | 8.30092 | 8.30092 | 8.30092 | 8.30092 | 8.30092 | 8.30092 | 8.30092 | 8.30092 | 8.30092 | 8.30092 | 8.30092 | 8.30092 | 8.30092 | 8.30092 | 8.30092 | 8.30092 | 8.30092 | 8.30092 | 8.30092 | 8.30092 | 8.30092 | 8.30092 | 8.30092 | 8.30092 | 8.30092 | 8.30092 | 8.30092 | 8.30092 | 8.30092 | 8.30092 | 8.30092 | 8.30092 | 8.30092 | 8.30092 | 8.30092 | 8.30092 | 8.30092 | 8.30092 | 8.30092 | 8.30092 | 8.30092 | 0 | 0 | 0 | 0 | 0 | 0 | 0 | 0 | 0 | 0 | 0
1229 | 661.0049 | 9.587977 | -30 | 584.5 | -644.5 | 0 | 0 | 0 | 0 | 0 | 0 | 0 | 0 | 9.587977 | 9.587977 | 9.587977 | 9.587977 | 9.587977 | 9.587977 | 9.587977 | 9.587977 | 9.587977 | 9.587977 | 9.587977 | 9.587977 | 9.587977 | 9.587977 | 9.587977 | 9.587977 | 9.587977 | 9.587977 | 9.587977 | 9.587977 | 9.587977 | 9.587977 | 9.587977 | 9.587977 | 9.587977 | 9.587977 | 9.587977 | 9.587977 | 9.587977 | 9.587977 | 9.587977 | 9.587977 | 9.587977 | 9.587977 | 9.587977 | 9.587977 | 9.587977 | 9.587977 | 9.587977 | 9.587977 | 9.587977 | 9.587977 | 9.587977 | 9.587977 | 9.587977 | 9.587977 | 0 | 0 | 0 | 0 | 0 | 0 | 0 | 0 | 0 | 0 | 0
1229 | 660.5734 | 9.581718 | -20 | 594.5 | -634.5 | 0 | 0 | 0 | 0 | 0 | 0 | 0 | 0 | 0 | 9.581718 | 9.581718 | 9.581718 | 9.581718 | 9.581718 | 9.581718 | 9.581718 | 9.581718 | 9.581718 | 9.581718 | 9.581718 | 9.581718 | 9.581718 | 9.581718 | 9.581718 | 9.581718 | 9.581718 | 9.581718 | 9.581718 | 9.581718 | 9.581718 | 9.581718 | 9.581718 | 9.581718 | 9.581718 | 9.581718 | 9.581718 | 9.581718 | 9.581718 | 9.581718 | 9.581718 | 9.581718 | 9.581718 | 9.581718 | 9.581718 | 9.581718 | 9.581718 | 9.581718 | 9.581718 | 9.581718 | 9.581718 | 9.581718 | 9.581718 | 9.581718 | 9.581718 | 9.581718 | 0 | 0 | 0 | 0 | 0 | 0 | 0 | 0 | 0 | 0
1229 | 733.9511 | 10.64607 | -10 | 604.5 | -624.5 | 0 | 0 | 0 | 0 | 0 | 0 | 0 | 0 | 0 | 10.64607 | 10.64607 | 10.64607 | 10.64607 | 10.64607 | 10.64607 | 10.64607 | 10.64607 | 10.64607 | 10.64607 | 10.64607 | 10.64607 | 10.64607 | 10.64607 | 10.64607 | 10.64607 | 10.64607 | 10.64607 | 10.64607 | 10.64607 | 10.64607 | 10.64607 | 10.64607 | 10.64607 | 10.64607 | 10.64607 | 10.64607 | 10.64607 | 10.64607 | 10.64607 | 10.64607 | 10.64607 | 10.64607 | 10.64607 | 10.64607 | 10.64607 | 10.64607 | 10.64607 | 10.64607 | 10.64607 | 10.64607 | 10.64607 | 10.64607 | 10.64607 | 10.64607 | 10.64607 | 0 | 0 | 0 | 0 | 0 | 0 | 0 | 0 | 0 | 0
1229 | 677.2626 | 9.823798 | 0 | 614.5 | -614.5 | 0 | 0 | 0 | 0 | 0 | 0 | 0 | 0 | 0 | 0 | 9.823798 | 9.823798 | 9.823798 | 9.823798 | 9.823798 | 9.823798 | 9.823798 | 9.823798 | 9.823798 | 9.823798 | 9.823798 | 9.823798 | 9.823798 | 9.823798 | 9.823798 | 9.823798 | 9.823798 | 9.823798 | 9.823798 | 9.823798 | 9.823798 | 9.823798 | 9.823798 | 9.823798 | 9.823798 | 9.823798 | 9.823798 | 9.823798 | 9.823798 | 9.823798 | 9.823798 | 9.823798 | 9.823798 | 9.823798 | 9.823798 | 9.823798 | 9.823798 | 9.823798 | 9.823798 | 9.823798 | 9.823798 | 9.823798 | 9.823798 | 9.823798 | 9.823798 | 0 | 0 | 0 | 0 | 0 | 0 | 0 | 0 | 0 | 0
1229 | 744.7461 | 10.80266 | 10 | 624.5 | -604.5 | 0 | 0 | 0 | 0 | 0 | 0 | 0 | 0 | 0 | 0 | 10.80266 | 10.80266 | 10.80266 | 10.80266 | 10.80266 | 10.80266 | 10.80266 | 10.80266 | 10.80266 | 10.80266 | 10.80266 | 10.80266 | 10.80266 | 10.80266 | 10.80266 | 10.80266 | 10.80266 | 10.80266 | 10.80266 | 10.80266 | 10.80266 | 10.80266 | 10.80266 | 10.80266 | 10.80266 | 10.80266 | 10.80266 | 10.80266 | 10.80266 | 10.80266 | 10.80266 | 10.80266 | 10.80266 | 10.80266 | 10.80266 | 10.80266 | 10.80266 | 10.80266 | 10.80266 | 10.80266 | 10.80266 | 10.80266 | 10.80266 | 10.80266 | 10.80266 | 10.80266 | 0 | 0 | 0 | 0 | 0 | 0 | 0 | 0 | 0
1229 | 690.566 | 10.01677 | 20 | 634.5 | -594.5 | 0 | 0 | 0 | 0 | 0 | 0 | 0 | 0 | 0 | 0 | 10.01677 | 10.01677 | 10.01677 | 10.01677 | 10.01677 | 10.01677 | 10.01677 | 10.01677 | 10.01677 | 10.01677 | 10.01677 | 10.01677 | 10.01677 | 10.01677 | 10.01677 | 10.01677 | 10.01677 | 10.01677 | 10.01677 | 10.01677 | 10.01677 | 10.01677 | 10.01677 | 10.01677 | 10.01677 | 10.01677 | 10.01677 | 10.01677 | 10.01677 | 10.01677 | 10.01677 | 10.01677 | 10.01677 | 10.01677 | 10.01677 | 10.01677 | 10.01677 | 10.01677 | 10.01677 | 10.01677 | 10.01677 | 10.01677 | 10.01677 | 10.01677 | 10.01677 | 10.01677 | 0 | 0 | 0 | 0 | 0 | 0 | 0 | 0 | 0
1229 | 750.5213 | 10.88643 | 30 | 644.5 | -584.5 | 0 | 0 | 0 | 0 | 0 | 0 | 0 | 0 | 0 | 0 | 0 | 10.88643 | 10.88643 | 10.88643 | 10.88643 | 10.88643 | 10.88643 | 10.88643 | 10.88643 | 10.88643 | 10.88643 | 10.88643 | 10.88643 | 10.88643 | 10.88643 | 10.88643 | 10.88643 | 10.88643 | 10.88643 | 10.88643 | 10.88643 | 10.88643 | 10.88643 | 10.88643 | 10.88643 | 10.88643 | 10.88643 | 10.88643 | 10.88643 | 10.88643 | 10.88643 | 10.88643 | 10.88643 | 10.88643 | 10.88643 | 10.88643 | 10.88643 | 10.88643 | 10.88643 | 10.88643 | 10.88643 | 10.88643 | 10.88643 | 10.88643 | 10.88643 | 10.88643 | 10.88643 | 0 | 0 | 0 | 0 | 0 | 0 | 0 | 0
1229 | 699.7553 | 10.15006 | 40 | 654.5 | -574.5 | 0 | 0 | 0 | 0 | 0 | 0 | 0 | 0 | 0 | 0 | 0 | 10.15006 | 10.15006 | 10.15006 | 10.15006 | 10.15006 | 10.15006 | 10.15006 | 10.15006 | 10.15006 | 10.15006 | 10.15006 | 10.15006 | 10.15006 | 10.15006 | 10.15006 | 10.15006 | 10.15006 | 10.15006 | 10.15006 | 10.15006 | 10.15006 | 10.15006 | 10.15006 | 10.15006 | 10.15006 | 10.15006 | 10.15006 | 10.15006 | 10.15006 | 10.15006 | 10.15006 | 10.15006 | 10.15006 | 10.15006 | 10.15006 | 10.15006 | 10.15006 | 10.15006 | 10.15006 | 10.15006 | 10.15006 | 10.15006 | 10.15006 | 10.15006 | 10.15006 | 10.15006 | 0 | 0 | 0 | 0 | 0 | 0 | 0 | 0
1189 | 652.5171 | 9.464861 | 30 | 624.5 | -564.5 | 0 | 0 | 0 | 0 | 0 | 0 | 0 | 0 | 0 | 0 | 0 | 9.464861 | 9.464861 | 9.464861 | 9.464861 | 9.464861 | 9.464861 | 9.464861 | 9.464861 | 9.464861 | 9.464861 | 9.464861 | 9.464861 | 9.464861 | 9.464861 | 9.464861 | 9.464861 | 9.464861 | 9.464861 | 9.464861 | 9.464861 | 9.464861 | 9.464861 | 9.464861 | 9.464861 | 9.464861 | 9.464861 | 9.464861 | 9.464861 | 9.464861 | 9.464861 | 9.464861 | 9.464861 | 9.464861 | 9.464861 | 9.464861 | 9.464861 | 9.464861 | 9.464861 | 9.464861 | 9.464861 | 9.464861 | 9.464861 | 9.464861 | 9.464861 | 9.464861 | 0 | 0 | 0 | 0 | 0 | 0 | 0 | 0 | 0
1189 | 615.7366 | 8.931354 | 20 | 614.5 | -574.5 | 0 | 0 | 0 | 0 | 0 | 0 | 0 | 0 | 0 | 0 | 0 | 8.931354 | 8.931354 | 8.931354 | 8.931354 | 8.931354 | 8.931354 | 8.931354 | 8.931354 | 8.931354 | 8.931354 | 8.931354 | 8.931354 | 8.931354 | 8.931354 | 8.931354 | 8.931354 | 8.931354 | 8.931354 | 8.931354 | 8.931354 | 8.931354 | 8.931354 | 8.931354 | 8.931354 | 8.931354 | 8.931354 | 8.931354 | 8.931354 | 8.931354 | 8.931354 | 8.931354 | 8.931354 | 8.931354 | 8.931354 | 8.931354 | 8.931354 | 8.931354 | 8.931354 | 8.931354 | 8.931354 | 8.931354 | 8.931354 | 8.931354 | 8.931354 | 0 | 0 | 0 | 0 | 0 | 0 | 0 | 0 | 0 | 0
1189 | 626.5078 | 9.087592 | 10 | 604.5 | -584.5 | 0 | 0 | 0 | 0 | 0 | 0 | 0 | 0 | 0 | 0 | 0 | 9.087592 | 9.087592 | 9.087592 | 9.087592 | 9.087592 | 9.087592 | 9.087592 | 9.087592 | 9.087592 | 9.087592 | 9.087592 | 9.087592 | 9.087592 | 9.087592 | 9.087592 | 9.087592 | 9.087592 | 9.087592 | 9.087592 | 9.087592 | 9.087592 | 9.087592 | 9.087592 | 9.087592 | 9.087592 | 9.087592 | 9.087592 | 9.087592 | 9.087592 | 9.087592 | 9.087592 | 9.087592 | 9.087592 | 9.087592 | 9.087592 | 9.087592 | 9.087592 | 9.087592 | 9.087592 | 9.087592 | 9.087592 | 9.087592 | 9.087592 | 9.087592 | 0 | 0 | 0 | 0 | 0 | 0 | 0 | 0 | 0 | 0
1146 | 394.7236 | 5.725526 | 0 | 573 | -573 | 0 | 0 | 0 | 0 | 0 | 0 | 0 | 0 | 0 | 0 | 0 | 5.725526 | 5.725526 | 5.725526 | 5.725526 | 5.725526 | 5.725526 | 5.725526 | 5.725526 | 5.725526 | 5.725526 | 5.725526 | 5.725526 | 5.725526 | 5.725526 | 5.725526 | 5.725526 | 5.725526 | 5.725526 | 5.725526 | 5.725526 | 5.725526 | 5.725526 | 5.725526 | 5.725526 | 5.725526 | 5.725526 | 5.725526 | 5.725526 | 5.725526 | 5.725526 | 5.725526 | 5.725526 | 5.725526 | 5.725526 | 5.725526 | 5.725526 | 5.725526 | 5.725526 | 5.725526 | 5.725526 | 5.725526 | 5.725526 | 5.725526 | 0 | 0 | 0 | 0 | 0 | 0 | 0 | 0 | 0 | 0 | 0
1189 | 320.208 | 4.644666 | -10 | 584.5 | -604.5 | 0 | 0 | 0 | 0 | 0 | 0 | 0 | 0 | 0 | 0 | 4.644666 | 4.644666 | 4.644666 | 4.644666 | 4.644666 | 4.644666 | 4.644666 | 4.644666 | 4.644666 | 4.644666 | 4.644666 | 4.644666 | 4.644666 | 4.644666 | 4.644666 | 4.644666 | 4.644666 | 4.644666 | 4.644666 | 4.644666 | 4.644666 | 4.644666 | 4.644666 | 4.644666 | 4.644666 | 4.644666 | 4.644666 | 4.644666 | 4.644666 | 4.644666 | 4.644666 | 4.644666 | 4.644666 | 4.644666 | 4.644666 | 4.644666 | 4.644666 | 4.644666 | 4.644666 | 4.644666 | 4.644666 | 4.644666 | 4.644666 | 4.644666 | 0 | 0 | 0 | 0 | 0 | 0 | 0 | 0 | 0 | 0 | 0
1150 | 252.0646 | 3.656236 | -20 | 555 | -595 | 0 | 0 | 0 | 0 | 0 | 0 | 0 | 0 | 0 | 0 | 3.656236 | 3.656236 | 3.656236 | 3.656236 | 3.656236 | 3.656236 | 3.656236 | 3.656236 | 3.656236 | 3.656236 | 3.656236 | 3.656236 | 3.656236 | 3.656236 | 3.656236 | 3.656236 | 3.656236 | 3.656236 | 3.656236 | 3.656236 | 3.656236 | 3.656236 | 3.656236 | 3.656236 | 3.656236 | 3.656236 | 3.656236 | 3.656236 | 3.656236 | 3.656236 | 3.656236 | 3.656236 | 3.656236 | 3.656236 | 3.656236 | 3.656236 | 3.656236 | 3.656236 | 3.656236 | 3.656236 | 3.656236 | 3.656236 | 3.656236 | 0 | 0 | 0 | 0 | 0 | 0 | 0 | 0 | 0 | 0 | 0 | 0
1147 | 296.5307 | 4.301223 | -30 | 543.5 | -603.5 | 0 | 0 | 0 | 0 | 0 | 0 | 0 | 0 | 0 | 0 | 4.301223 | 4.301223 | 4.301223 | 4.301223 | 4.301223 | 4.301223 | 4.301223 | 4.301223 | 4.301223 | 4.301223 | 4.301223 | 4.301223 | 4.301223 | 4.301223 | 4.301223 | 4.301223 | 4.301223 | 4.301223 | 4.301223 | 4.301223 | 4.301223 | 4.301223 | 4.301223 | 4.301223 | 4.301223 | 4.301223 | 4.301223 | 4.301223 | 4.301223 | 4.301223 | 4.301223 | 4.301223 | 4.301223 | 4.301223 | 4.301223 | 4.301223 | 4.301223 | 4.301223 | 4.301223 | 4.301223 | 4.301223 | 4.301223 | 4.301223 | 0 | 0 | 0 | 0 | 0 | 0 | 0 | 0 | 0 | 0 | 0 | 0
1102 | 266.4903 | 3.865483 | -40 | 511 | -591 | 0 | 0 | 0 | 0 | 0 | 0 | 0 | 0 | 0 | 0 | 3.865483 | 3.865483 | 3.865483 | 3.865483 | 3.865483 | 3.865483 | 3.865483 | 3.865483 | 3.865483 | 3.865483 | 3.865483 | 3.865483 | 3.865483 | 3.865483 | 3.865483 | 3.865483 | 3.865483 | 3.865483 | 3.865483 | 3.865483 | 3.865483 | 3.865483 | 3.865483 | 3.865483 | 3.865483 | 3.865483 | 3.865483 | 3.865483 | 3.865483 | 3.865483 | 3.865483 | 3.865483 | 3.865483 | 3.865483 | 3.865483 | 3.865483 | 3.865483 | 3.865483 | 3.865483 | 3.865483 | 3.865483 | 3.865483 | 0 | 0 | 0 | 0 | 0 | 0 | 0 | 0 | 0 | 0 | 0 | 0 | 0
1093 | 305.5405 | 4.431912 | -30 | 516.5 | -576.5 | 0 | 0 | 0 | 0 | 0 | 0 | 0 | 0 | 0 | 0 | 0 | 4.431912 | 4.431912 | 4.431912 | 4.431912 | 4.431912 | 4.431912 | 4.431912 | 4.431912 | 4.431912 | 4.431912 | 4.431912 | 4.431912 | 4.431912 | 4.431912 | 4.431912 | 4.431912 | 4.431912 | 4.431912 | 4.431912 | 4.431912 | 4.431912 | 4.431912 | 4.431912 | 4.431912 | 4.431912 | 4.431912 | 4.431912 | 4.431912 | 4.431912 | 4.431912 | 4.431912 | 4.431912 | 4.431912 | 4.431912 | 4.431912 | 4.431912 | 4.431912 | 4.431912 | 4.431912 | 4.431912 | 4.431912 | 0 | 0 | 0 | 0 | 0 | 0 | 0 | 0 | 0 | 0 | 0 | 0 | 0
1146 | 433.1209 | 6.282485 | -20 | 553 | -593 | 0 | 0 | 0 | 0 | 0 | 0 | 0 | 0 | 0 | 0 | 6.282485 | 6.282485 | 6.282485 | 6.282485 | 6.282485 | 6.282485 | 6.282485 | 6.282485 | 6.282485 | 6.282485 | 6.282485 | 6.282485 | 6.282485 | 6.282485 | 6.282485 | 6.282485 | 6.282485 | 6.282485 | 6.282485 | 6.282485 | 6.282485 | 6.282485 | 6.282485 | 6.282485 | 6.282485 | 6.282485 | 6.282485 | 6.282485 | 6.282485 | 6.282485 | 6.282485 | 6.282485 | 6.282485 | 6.282485 | 6.282485 | 6.282485 | 6.282485 | 6.282485 | 6.282485 | 6.282485 | 6.282485 | 6.282485 | 6.282485 | 0 | 0 | 0 | 0 | 0 | 0 | 0 | 0 | 0 | 0 | 0 | 0
1124 | 457.0172 | 6.629104 | -10 | 552 | -572 | 0 | 0 | 0 | 0 | 0 | 0 | 0 | 0 | 0 | 0 | 0 | 6.629104 | 6.629104 | 6.629104 | 6.629104 | 6.629104 | 6.629104 | 6.629104 | 6.629104 | 6.629104 | 6.629104 | 6.629104 | 6.629104 | 6.629104 | 6.629104 | 6.629104 | 6.629104 | 6.629104 | 6.629104 | 6.629104 | 6.629104 | 6.629104 | 6.629104 | 6.629104 | 6.629104 | 6.629104 | 6.629104 | 6.629104 | 6.629104 | 6.629104 | 6.629104 | 6.629104 | 6.629104 | 6.629104 | 6.629104 | 6.629104 | 6.629104 | 6.629104 | 6.629104 | 6.629104 | 6.629104 | 6.629104 | 6.629104 | 0 | 0 | 0 | 0 | 0 | 0 | 0 | 0 | 0 | 0 | 0 | 0
1105 | 389.846 | 5.654776 | 0 | 552.5 | -552.5 | 0 | 0 | 0 | 0 | 0 | 0 | 0 | 0 | 0 | 0 | 0 | 0 | 5.654776 | 5.654776 | 5.654776 | 5.654776 | 5.654776 | 5.654776 | 5.654776 | 5.654776 | 5.654776 | 5.654776 | 5.654776 | 5.654776 | 5.654776 | 5.654776 | 5.654776 | 5.654776 | 5.654776 | 5.654776 | 5.654776 | 5.654776 | 5.654776 | 5.654776 | 5.654776 | 5.654776 | 5.654776 | 5.654776 | 5.654776 | 5.654776 | 5.654776 | 5.654776 | 5.654776 | 5.654776 | 5.654776 | 5.654776 | 5.654776 | 5.654776 | 5.654776 | 5.654776 | 5.654776 | 5.654776 | 5.654776 | 0 | 0 | 0 | 0 | 0 | 0 | 0 | 0 | 0 | 0 | 0 | 0
1105 | 378.6578 | 5.49249 | 10 | 562.5 | -542.5 | 0 | 0 | 0 | 0 | 0 | 0 | 0 | 0 | 0 | 0 | 0 | 0 | 5.49249 | 5.49249 | 5.49249 | 5.49249 | 5.49249 | 5.49249 | 5.49249 | 5.49249 | 5.49249 | 5.49249 | 5.49249 | 5.49249 | 5.49249 | 5.49249 | 5.49249 | 5.49249 | 5.49249 | 5.49249 | 5.49249 | 5.49249 | 5.49249 | 5.49249 | 5.49249 | 5.49249 | 5.49249 | 5.49249 | 5.49249 | 5.49249 | 5.49249 | 5.49249 | 5.49249 | 5.49249 | 5.49249 | 5.49249 | 5.49249 | 5.49249 | 5.49249 | 5.49249 | 5.49249 | 5.49249 | 5.49249 | 5.49249 | 0 | 0 | 0 | 0 | 0 | 0 | 0 | 0 | 0 | 0 | 0
1105 | 382.8782 | 5.553706 | 20 | 572.5 | -532.5 | 0 | 0 | 0 | 0 | 0 | 0 | 0 | 0 | 0 | 0 | 0 | 0 | 0 | 5.553706 | 5.553706 | 5.553706 | 5.553706 | 5.553706 | 5.553706 | 5.553706 | 5.553706 | 5.553706 | 5.553706 | 5.553706 | 5.553706 | 5.553706 | 5.553706 | 5.553706 | 5.553706 | 5.553706 | 5.553706 | 5.553706 | 5.553706 | 5.553706 | 5.553706 | 5.553706 | 5.553706 | 5.553706 | 5.553706 | 5.553706 | 5.553706 | 5.553706 | 5.553706 | 5.553706 | 5.553706 | 5.553706 | 5.553706 | 5.553706 | 5.553706 | 5.553706 | 5.553706 | 5.553706 | 5.553706 | 5.553706 | 0 | 0 | 0 | 0 | 0 | 0 | 0 | 0 | 0 | 0 | 0
1054 | 251.9576 | 3.654683 | 30 | 557 | -497 | 0 | 0 | 0 | 0 | 0 | 0 | 0 | 0 | 0 | 0 | 0 | 0 | 0 | 0 | 3.654683 | 3.654683 | 3.654683 | 3.654683 | 3.654683 | 3.654683 | 3.654683 | 3.654683 | 3.654683 | 3.654683 | 3.654683 | 3.654683 | 3.654683 | 3.654683 | 3.654683 | 3.654683 | 3.654683 | 3.654683 | 3.654683 | 3.654683 | 3.654683 | 3.654683 | 3.654683 | 3.654683 | 3.654683 | 3.654683 | 3.654683 | 3.654683 | 3.654683 | 3.654683 | 3.654683 | 3.654683 | 3.654683 | 3.654683 | 3.654683 | 3.654683 | 3.654683 | 3.654683 | 3.654683 | 0 | 0 | 0 | 0 | 0 | 0 | 0 | 0 | 0 | 0 | 0 | 0
1078 | 696.1907 | 10.09835 | 40 | 579 | -499 | 0 | 0 | 0 | 0 | 0 | 0 | 0 | 0 | 0 | 0 | 0 | 0 | 0 | 0 | 10.09835 | 10.09835 | 10.09835 | 10.09835 | 10.09835 | 10.09835 | 10.09835 | 10.09835 | 10.09835 | 10.09835 | 10.09835 | 10.09835 | 10.09835 | 10.09835 | 10.09835 | 10.09835 | 10.09835 | 10.09835 | 10.09835 | 10.09835 | 10.09835 | 10.09835 | 10.09835 | 10.09835 | 10.09835 | 10.09835 | 10.09835 | 10.09835 | 10.09835 | 10.09835 | 10.09835 | 10.09835 | 10.09835 | 10.09835 | 10.09835 | 10.09835 | 10.09835 | 10.09835 | 10.09835 | 10.09835 | 0 | 0 | 0 | 0 | 0 | 0 | 0 | 0 | 0 | 0 | 0
1092 | 802.4791 | 11.64008 | 30 | 576 | -516 | 0 | 0 | 0 | 0 | 0 | 0 | 0 | 0 | 0 | 0 | 0 | 0 | 0 | 11.64008 | 11.64008 | 11.64008 | 11.64008 | 11.64008 | 11.64008 | 11.64008 | 11.64008 | 11.64008 | 11.64008 | 11.64008 | 11.64008 | 11.64008 | 11.64008 | 11.64008 | 11.64008 | 11.64008 | 11.64008 | 11.64008 | 11.64008 | 11.64008 | 11.64008 | 11.64008 | 11.64008 | 11.64008 | 11.64008 | 11.64008 | 11.64008 | 11.64008 | 11.64008 | 11.64008 | 11.64008 | 11.64008 | 11.64008 | 11.64008 | 11.64008 | 11.64008 | 11.64008 | 11.64008 | 11.64008 | 11.64008 | 0 | 0 | 0 | 0 | 0 | 0 | 0 | 0 | 0 | 0 | 0
1062 | 656.6997 | 9.525529 | 20 | 551 | -511 | 0 | 0 | 0 | 0 | 0 | 0 | 0 | 0 | 0 | 0 | 0 | 0 | 0 | 9.525529 | 9.525529 | 9.525529 | 9.525529 | 9.525529 | 9.525529 | 9.525529 | 9.525529 | 9.525529 | 9.525529 | 9.525529 | 9.525529 | 9.525529 | 9.525529 | 9.525529 | 9.525529 | 9.525529 | 9.525529 | 9.525529 | 9.525529 | 9.525529 | 9.525529 | 9.525529 | 9.525529 | 9.525529 | 9.525529 | 9.525529 | 9.525529 | 9.525529 | 9.525529 | 9.525529 | 9.525529 | 9.525529 | 9.525529 | 9.525529 | 9.525529 | 9.525529 | 9.525529 | 9.525529 | 9.525529 | 0 | 0 | 0 | 0 | 0 | 0 | 0 | 0 | 0 | 0 | 0 | 0
1002 | 750.2872 | 10.88303 | 10 | 511 | -491 | 0 | 0 | 0 | 0 | 0 | 0 | 0 | 0 | 0 | 0 | 0 | 0 | 0 | 0 | 10.88303 | 10.88303 | 10.88303 | 10.88303 | 10.88303 | 10.88303 | 10.88303 | 10.88303 | 10.88303 | 10.88303 | 10.88303 | 10.88303 | 10.88303 | 10.88303 | 10.88303 | 10.88303 | 10.88303 | 10.88303 | 10.88303 | 10.88303 | 10.88303 | 10.88303 | 10.88303 | 10.88303 | 10.88303 | 10.88303 | 10.88303 | 10.88303 | 10.88303 | 10.88303 | 10.88303 | 10.88303 | 10.88303 | 10.88303 | 10.88303 | 10.88303 | 10.88303 | 10.88303 | 0 | 0 | 0 | 0 | 0 | 0 | 0 | 0 | 0 | 0 | 0 | 0 | 0
1002 | 763.852 | 11.07979 | 0 | 501 | -501 | 0 | 0 | 0 | 0 | 0 | 0 | 0 | 0 | 0 | 0 | 0 | 0 | 0 | 0 | 11.07979 | 11.07979 | 11.07979 | 11.07979 | 11.07979 | 11.07979 | 11.07979 | 11.07979 | 11.07979 | 11.07979 | 11.07979 | 11.07979 | 11.07979 | 11.07979 | 11.07979 | 11.07979 | 11.07979 | 11.07979 | 11.07979 | 11.07979 | 11.07979 | 11.07979 | 11.07979 | 11.07979 | 11.07979 | 11.07979 | 11.07979 | 11.07979 | 11.07979 | 11.07979 | 11.07979 | 11.07979 | 11.07979 | 11.07979 | 11.07979 | 11.07979 | 11.07979 | 0 | 0 | 0 | 0 | 0 | 0 | 0 | 0 | 0 | 0 | 0 | 0 | 0 | 0
1002 | 733.2853 | 10.63642 | -10 | 491 | -511 | 0 | 0 | 0 | 0 | 0 | 0 | 0 | 0 | 0 | 0 | 0 | 0 | 0 | 10.63642 | 10.63642 | 10.63642 | 10.63642 | 10.63642 | 10.63642 | 10.63642 | 10.63642 | 10.63642 | 10.63642 | 10.63642 | 10.63642 | 10.63642 | 10.63642 | 10.63642 | 10.63642 | 10.63642 | 10.63642 | 10.63642 | 10.63642 | 10.63642 | 10.63642 | 10.63642 | 10.63642 | 10.63642 | 10.63642 | 10.63642 | 10.63642 | 10.63642 | 10.63642 | 10.63642 | 10.63642 | 10.63642 | 10.63642 | 10.63642 | 10.63642 | 10.63642 | 10.63642 | 0 | 0 | 0 | 0 | 0 | 0 | 0 | 0 | 0 | 0 | 0 | 0 | 0 | 0
991 | 717.4008 | 10.40601 | -20 | 475.5 | -515.5 | 0 | 0 | 0 | 0 | 0 | 0 | 0 | 0 | 0 | 0 | 0 | 0 | 0 | 10.40601 | 10.40601 | 10.40601 | 10.40601 | 10.40601 | 10.40601 | 10.40601 | 10.40601 | 10.40601 | 10.40601 | 10.40601 | 10.40601 | 10.40601 | 10.40601 | 10.40601 | 10.40601 | 10.40601 | 10.40601 | 10.40601 | 10.40601 | 10.40601 | 10.40601 | 10.40601 | 10.40601 | 10.40601 | 10.40601 | 10.40601 | 10.40601 | 10.40601 | 10.40601 | 10.40601 | 10.40601 | 10.40601 | 10.40601 | 10.40601 | 10.40601 | 10.40601 | 0 | 0 | 0 | 0 | 0 | 0 | 0 | 0 | 0 | 0 | 0 | 0 | 0 | 0 | 0
991 | 698.6779 | 10.13443 | -30 | 465.5 | -525.5 | 0 | 0 | 0 | 0 | 0 | 0 | 0 | 0 | 0 | 0 | 0 | 0 | 0 | 10.13443 | 10.13443 | 10.13443 | 10.13443 | 10.13443 | 10.13443 | 10.13443 | 10.13443 | 10.13443 | 10.13443 | 10.13443 | 10.13443 | 10.13443 | 10.13443 | 10.13443 | 10.13443 | 10.13443 | 10.13443 | 10.13443 | 10.13443 | 10.13443 | 10.13443 | 10.13443 | 10.13443 | 10.13443 | 10.13443 | 10.13443 | 10.13443 | 10.13443 | 10.13443 | 10.13443 | 10.13443 | 10.13443 | 10.13443 | 10.13443 | 10.13443 | 10.13443 | 0 | 0 | 0 | 0 | 0 | 0 | 0 | 0 | 0 | 0 | 0 | 0 | 0 | 0 | 0
946 | 600.1999 | 8.705991 | -40 | 433 | -513 | 0 | 0 | 0 | 0 | 0 | 0 | 0 | 0 | 0 | 0 | 0 | 0 | 0 | 8.705991 | 8.705991 | 8.705991 | 8.705991 | 8.705991 | 8.705991 | 8.705991 | 8.705991 | 8.705991 | 8.705991 | 8.705991 | 8.705991 | 8.705991 | 8.705991 | 8.705991 | 8.705991 | 8.705991 | 8.705991 | 8.705991 | 8.705991 | 8.705991 | 8.705991 | 8.705991 | 8.705991 | 8.705991 | 8.705991 | 8.705991 | 8.705991 | 8.705991 | 8.705991 | 8.705991 | 8.705991 | 8.705991 | 8.705991 | 8.705991 | 8.705991 | 0 | 0 | 0 | 0 | 0 | 0 | 0 | 0 | 0 | 0 | 0 | 0 | 0 | 0 | 0 | 0
945 | 298.2536 | 4.326214 | -30 | 442.5 | -502.5 | 0 | 0 | 0 | 0 | 0 | 0 | 0 | 0 | 0 | 0 | 0 | 0 | 0 | 0 | 4.326214 | 4.326214 | 4.326214 | 4.326214 | 4.326214 | 4.326214 | 4.326214 | 4.326214 | 4.326214 | 4.326214 | 4.326214 | 4.326214 | 4.326214 | 4.326214 | 4.326214 | 4.326214 | 4.326214 | 4.326214 | 4.326214 | 4.326214 | 4.326214 | 4.326214 | 4.326214 | 4.326214 | 4.326214 | 4.326214 | 4.326214 | 4.326214 | 4.326214 | 4.326214 | 4.326214 | 4.326214 | 4.326214 | 4.326214 | 4.326214 | 0 | 0 | 0 | 0 | 0 | 0 | 0 | 0 | 0 | 0 | 0 | 0 | 0 | 0 | 0 | 0
940 | 695.6182 | 10.09005 | -20 | 450 | -490 | 0 | 0 | 0 | 0 | 0 | 0 | 0 | 0 | 0 | 0 | 0 | 0 | 0 | 0 | 10.09005 | 10.09005 | 10.09005 | 10.09005 | 10.09005 | 10.09005 | 10.09005 | 10.09005 | 10.09005 | 10.09005 | 10.09005 | 10.09005 | 10.09005 | 10.09005 | 10.09005 | 10.09005 | 10.09005 | 10.09005 | 10.09005 | 10.09005 | 10.09005 | 10.09005 | 10.09005 | 10.09005 | 10.09005 | 10.09005 | 10.09005 | 10.09005 | 10.09005 | 10.09005 | 10.09005 | 10.09005 | 10.09005 | 10.09005 | 10.09005 | 0 | 0 | 0 | 0 | 0 | 0 | 0 | 0 | 0 | 0 | 0 | 0 | 0 | 0 | 0 | 0
939 | 849.9886 | 12.32922 | -10 | 459.5 | -479.5 | 0 | 0 | 0 | 0 | 0 | 0 | 0 | 0 | 0 | 0 | 0 | 0 | 0 | 0 | 0 | 12.32922 | 12.32922 | 12.32922 | 12.32922 | 12.32922 | 12.32922 | 12.32922 | 12.32922 | 12.32922 | 12.32922 | 12.32922 | 12.32922 | 12.32922 | 12.32922 | 12.32922 | 12.32922 | 12.32922 | 12.32922 | 12.32922 | 12.32922 | 12.32922 | 12.32922 | 12.32922 | 12.32922 | 12.32922 | 12.32922 | 12.32922 | 12.32922 | 12.32922 | 12.32922 | 12.32922 | 12.32922 | 12.32922 | 12.32922 | 12.32922 | 0 | 0 | 0 | 0 | 0 | 0 | 0 | 0 | 0 | 0 | 0 | 0 | 0 | 0 | 0
919 | 748.9699 | 10.86392 | 0 | 459.5 | -459.5 | 0 | 0 | 0 | 0 | 0 | 0 | 0 | 0 | 0 | 0 | 0 | 0 | 0 | 0 | 0 | 10.86392 | 10.86392 | 10.86392 | 10.86392 | 10.86392 | 10.86392 | 10.86392 | 10.86392 | 10.86392 | 10.86392 | 10.86392 | 10.86392 | 10.86392 | 10.86392 | 10.86392 | 10.86392 | 10.86392 | 10.86392 | 10.86392 | 10.86392 | 10.86392 | 10.86392 | 10.86392 | 10.86392 | 10.86392 | 10.86392 | 10.86392 | 10.86392 | 10.86392 | 10.86392 | 10.86392 | 10.86392 | 10.86392 | 10.86392 | 10.86392 | 0 | 0 | 0 | 0 | 0 | 0 | 0 | 0 | 0 | 0 | 0 | 0 | 0 | 0 | 0
919 | 736.9086 | 10.68897 | 10 | 469.5 | -449.5 | 0 | 0 | 0 | 0 | 0 | 0 | 0 | 0 | 0 | 0 | 0 | 0 | 0 | 0 | 0 | 0 | 10.68897 | 10.68897 | 10.68897 | 10.68897 | 10.68897 | 10.68897 | 10.68897 | 10.68897 | 10.68897 | 10.68897 | 10.68897 | 10.68897 | 10.68897 | 10.68897 | 10.68897 | 10.68897 | 10.68897 | 10.68897 | 10.68897 | 10.68897 | 10.68897 | 10.68897 | 10.68897 | 10.68897 | 10.68897 | 10.68897 | 10.68897 | 10.68897 | 10.68897 | 10.68897 | 10.68897 | 10.68897 | 10.68897 | 10.68897 | 0 | 0 | 0 | 0 | 0 | 0 | 0 | 0 | 0 | 0 | 0 | 0 | 0 | 0 | 0
848 | 440.5524 | 6.39028 | 20 | 444 | -404 | 0 | 0 | 0 | 0 | 0 | 0 | 0 | 0 | 0 | 0 | 0 | 0 | 0 | 0 | 0 | 0 | 0 | 6.39028 | 6.39028 | 6.39028 | 6.39028 | 6.39028 | 6.39028 | 6.39028 | 6.39028 | 6.39028 | 6.39028 | 6.39028 | 6.39028 | 6.39028 | 6.39028 | 6.39028 | 6.39028 | 6.39028 | 6.39028 | 6.39028 | 6.39028 | 6.39028 | 6.39028 | 6.39028 | 6.39028 | 6.39028 | 6.39028 | 6.39028 | 6.39028 | 6.39028 | 6.39028 | 6.39028 | 6.39028 | 0 | 0 | 0 | 0 | 0 | 0 | 0 | 0 | 0 | 0 | 0 | 0 | 0 | 0 | 0 | 0
881 | 203.3631 | 2.949813 | 30 | 470.5 | -410.5 | 0 | 0 | 0 | 0 | 0 | 0 | 0 | 0 | 0 | 0 | 0 | 0 | 0 | 0 | 0 | 0 | 0 | 2.949813 | 2.949813 | 2.949813 | 2.949813 | 2.949813 | 2.949813 | 2.949813 | 2.949813 | 2.949813 | 2.949813 | 2.949813 | 2.949813 | 2.949813 | 2.949813 | 2.949813 | 2.949813 | 2.949813 | 2.949813 | 2.949813 | 2.949813 | 2.949813 | 2.949813 | 2.949813 | 2.949813 | 2.949813 | 2.949813 | 2.949813 | 2.949813 | 2.949813 | 2.949813 | 2.949813 | 2.949813 | 2.949813 | 0 | 0 | 0 | 0 | 0 | 0 | 0 | 0 | 0 | 0 | 0 | 0 | 0 | 0 | 0
881 | 208.4586 | 3.023724 | 40 | 480.5 | -400.5 | 0 | 0 | 0 | 0 | 0 | 0 | 0 | 0 | 0 | 0 | 0 | 0 | 0 | 0 | 0 | 0 | 0 | 0 | 3.023724 | 3.023724 | 3.023724 | 3.023724 | 3.023724 | 3.023724 | 3.023724 | 3.023724 | 3.023724 | 3.023724 | 3.023724 | 3.023724 | 3.023724 | 3.023724 | 3.023724 | 3.023724 | 3.023724 | 3.023724 | 3.023724 | 3.023724 | 3.023724 | 3.023724 | 3.023724 | 3.023724 | 3.023724 | 3.023724 | 3.023724 | 3.023724 | 3.023724 | 3.023724 | 3.023724 | 3.023724 | 0 | 0 | 0 | 0 | 0 | 0 | 0 | 0 | 0 | 0 | 0 | 0 | 0 | 0 | 0
881 | 275.8223 | 4.000845 | 30 | 470.5 | -410.5 | 0 | 0 | 0 | 0 | 0 | 0 | 0 | 0 | 0 | 0 | 0 | 0 | 0 | 0 | 0 | 0 | 0 | 4.000845 | 4.000845 | 4.000845 | 4.000845 | 4.000845 | 4.000845 | 4.000845 | 4.000845 | 4.000845 | 4.000845 | 4.000845 | 4.000845 | 4.000845 | 4.000845 | 4.000845 | 4.000845 | 4.000845 | 4.000845 | 4.000845 | 4.000845 | 4.000845 | 4.000845 | 4.000845 | 4.000845 | 4.000845 | 4.000845 | 4.000845 | 4.000845 | 4.000845 | 4.000845 | 4.000845 | 4.000845 | 4.000845 | 0 | 0 | 0 | 0 | 0 | 0 | 0 | 0 | 0 | 0 | 0 | 0 | 0 | 0 | 0
881 | 274.3606 | 3.979642 | 20 | 460.5 | -420.5 | 0 | 0 | 0 | 0 | 0 | 0 | 0 | 0 | 0 | 0 | 0 | 0 | 0 | 0 | 0 | 0 | 0 | 3.979642 | 3.979642 | 3.979642 | 3.979642 | 3.979642 | 3.979642 | 3.979642 | 3.979642 | 3.979642 | 3.979642 | 3.979642 | 3.979642 | 3.979642 | 3.979642 | 3.979642 | 3.979642 | 3.979642 | 3.979642 | 3.979642 | 3.979642 | 3.979642 | 3.979642 | 3.979642 | 3.979642 | 3.979642 | 3.979642 | 3.979642 | 3.979642 | 3.979642 | 3.979642 | 3.979642 | 3.979642 | 3.979642 | 0 | 0 | 0 | 0 | 0 | 0 | 0 | 0 | 0 | 0 | 0 | 0 | 0 | 0 | 0
831 | 631.7019 | 9.162934 | 10 | 425.5 | -405.5 | 0 | 0 | 0 | 0 | 0 | 0 | 0 | 0 | 0 | 0 | 0 | 0 | 0 | 0 | 0 | 0 | 0 | 9.162934 | 9.162934 | 9.162934 | 9.162934 | 9.162934 | 9.162934 | 9.162934 | 9.162934 | 9.162934 | 9.162934 | 9.162934 | 9.162934 | 9.162934 | 9.162934 | 9.162934 | 9.162934 | 9.162934 | 9.162934 | 9.162934 | 9.162934 | 9.162934 | 9.162934 | 9.162934 | 9.162934 | 9.162934 | 9.162934 | 9.162934 | 9.162934 | 9.162934 | 9.162934 | 9.162934 | 0 | 0 | 0 | 0 | 0 | 0 | 0 | 0 | 0 | 0 | 0 | 0 | 0 | 0 | 0 | 0 | 0
831 | 542.6857 | 7.87174 | 0 | 415.5 | -415.5 | 0 | 0 | 0 | 0 | 0 | 0 | 0 | 0 | 0 | 0 | 0 | 0 | 0 | 0 | 0 | 0 | 0 | 7.87174 | 7.87174 | 7.87174 | 7.87174 | 7.87174 | 7.87174 | 7.87174 | 7.87174 | 7.87174 | 7.87174 | 7.87174 | 7.87174 | 7.87174 | 7.87174 | 7.87174 | 7.87174 | 7.87174 | 7.87174 | 7.87174 | 7.87174 | 7.87174 | 7.87174 | 7.87174 | 7.87174 | 7.87174 | 7.87174 | 7.87174 | 7.87174 | 7.87174 | 7.87174 | 7.87174 | 0 | 0 | 0 | 0 | 0 | 0 | 0 | 0 | 0 | 0 | 0 | 0 | 0 | 0 | 0 | 0 | 0
831 | 608.0276 | 8.819533 | -10 | 405.5 | -425.5 | 0 | 0 | 0 | 0 | 0 | 0 | 0 | 0 | 0 | 0 | 0 | 0 | 0 | 0 | 0 | 0 | 0 | 8.819533 | 8.819533 | 8.819533 | 8.819533 | 8.819533 | 8.819533 | 8.819533 | 8.819533 | 8.819533 | 8.819533 | 8.819533 | 8.819533 | 8.819533 | 8.819533 | 8.819533 | 8.819533 | 8.819533 | 8.819533 | 8.819533 | 8.819533 | 8.819533 | 8.819533 | 8.819533 | 8.819533 | 8.819533 | 8.819533 | 8.819533 | 8.819533 | 8.819533 | 8.819533 | 8.819533 | 0 | 0 | 0 | 0 | 0 | 0 | 0 | 0 | 0 | 0 | 0 | 0 | 0 | 0 | 0 | 0 | 0
831 | 606.4323 | 8.796394 | -20 | 395.5 | -435.5 | 0 | 0 | 0 | 0 | 0 | 0 | 0 | 0 | 0 | 0 | 0 | 0 | 0 | 0 | 0 | 0 | 8.796394 | 8.796394 | 8.796394 | 8.796394 | 8.796394 | 8.796394 | 8.796394 | 8.796394 | 8.796394 | 8.796394 | 8.796394 | 8.796394 | 8.796394 | 8.796394 | 8.796394 | 8.796394 | 8.796394 | 8.796394 | 8.796394 | 8.796394 | 8.796394 | 8.796394 | 8.796394 | 8.796394 | 8.796394 | 8.796394 | 8.796394 | 8.796394 | 8.796394 | 8.796394 | 8.796394 | 0 | 0 | 0 | 0 | 0 | 0 | 0 | 0 | 0 | 0 | 0 | 0 | 0 | 0 | 0 | 0 | 0 | 0
831 | 612.6756 | 8.886953 | -30 | 385.5 | -445.5 | 0 | 0 | 0 | 0 | 0 | 0 | 0 | 0 | 0 | 0 | 0 | 0 | 0 | 0 | 0 | 0 | 8.886953 | 8.886953 | 8.886953 | 8.886953 | 8.886953 | 8.886953 | 8.886953 | 8.886953 | 8.886953 | 8.886953 | 8.886953 | 8.886953 | 8.886953 | 8.886953 | 8.886953 | 8.886953 | 8.886953 | 8.886953 | 8.886953 | 8.886953 | 8.886953 | 8.886953 | 8.886953 | 8.886953 | 8.886953 | 8.886953 | 8.886953 | 8.886953 | 8.886953 | 8.886953 | 8.886953 | 0 | 0 | 0 | 0 | 0 | 0 | 0 | 0 | 0 | 0 | 0 | 0 | 0 | 0 | 0 | 0 | 0 | 0
879 | 848.0954 | 12.30175 | -40 | 399.5 | -479.5 | 0 | 0 | 0 | 0 | 0 | 0 | 0 | 0 | 0 | 0 | 0 | 0 | 0 | 0 | 0 | 12.30175 | 12.30175 | 12.30175 | 12.30175 | 12.30175 | 12.30175 | 12.30175 | 12.30175 | 12.30175 | 12.30175 | 12.30175 | 12.30175 | 12.30175 | 12.30175 | 12.30175 | 12.30175 | 12.30175 | 12.30175 | 12.30175 | 12.30175 | 12.30175 | 12.30175 | 12.30175 | 12.30175 | 12.30175 | 12.30175 | 12.30175 | 12.30175 | 12.30175 | 12.30175 | 12.30175 | 12.30175 | 0 | 0 | 0 | 0 | 0 | 0 | 0 | 0 | 0 | 0 | 0 | 0 | 0 | 0 | 0 | 0 | 0 | 0
816 | 518.4476 | 7.520162 | -30 | 378 | -438 | 0 | 0 | 0 | 0 | 0 | 0 | 0 | 0 | 0 | 0 | 0 | 0 | 0 | 0 | 0 | 0 | 7.520162 | 7.520162 | 7.520162 | 7.520162 | 7.520162 | 7.520162 | 7.520162 | 7.520162 | 7.520162 | 7.520162 | 7.520162 | 7.520162 | 7.520162 | 7.520162 | 7.520162 | 7.520162 | 7.520162 | 7.520162 | 7.520162 | 7.520162 | 7.520162 | 7.520162 | 7.520162 | 7.520162 | 7.520162 | 7.520162 | 7.520162 | 7.520162 | 7.520162 | 7.520162 | 7.520162 | 0 | 0 | 0 | 0 | 0 | 0 | 0 | 0 | 0 | 0 | 0 | 0 | 0 | 0 | 0 | 0 | 0 | 0
816 | 491.9764 | 7.136193 | -20 | 388 | -428 | 0 | 0 | 0 | 0 | 0 | 0 | 0 | 0 | 0 | 0 | 0 | 0 | 0 | 0 | 0 | 0 | 7.136193 | 7.136193 | 7.136193 | 7.136193 | 7.136193 | 7.136193 | 7.136193 | 7.136193 | 7.136193 | 7.136193 | 7.136193 | 7.136193 | 7.136193 | 7.136193 | 7.136193 | 7.136193 | 7.136193 | 7.136193 | 7.136193 | 7.136193 | 7.136193 | 7.136193 | 7.136193 | 7.136193 | 7.136193 | 7.136193 | 7.136193 | 7.136193 | 7.136193 | 7.136193 | 7.136193 | 0 | 0 | 0 | 0 | 0 | 0 | 0 | 0 | 0 | 0 | 0 | 0 | 0 | 0 | 0 | 0 | 0 | 0
816 | 518.272 | 7.517614 | -10 | 398 | -418 | 0 | 0 | 0 | 0 | 0 | 0 | 0 | 0 | 0 | 0 | 0 | 0 | 0 | 0 | 0 | 0 | 0 | 7.517614 | 7.517614 | 7.517614 | 7.517614 | 7.517614 | 7.517614 | 7.517614 | 7.517614 | 7.517614 | 7.517614 | 7.517614 | 7.517614 | 7.517614 | 7.517614 | 7.517614 | 7.517614 | 7.517614 | 7.517614 | 7.517614 | 7.517614 | 7.517614 | 7.517614 | 7.517614 | 7.517614 | 7.517614 | 7.517614 | 7.517614 | 7.517614 | 7.517614 | 7.517614 | 0 | 0 | 0 | 0 | 0 | 0 | 0 | 0 | 0 | 0 | 0 | 0 | 0 | 0 | 0 | 0 | 0 | 0
816 | 497.0962 | 7.210456 | 0 | 408 | -408 | 0 | 0 | 0 | 0 | 0 | 0 | 0 | 0 | 0 | 0 | 0 | 0 | 0 | 0 | 0 | 0 | 0 | 7.210456 | 7.210456 | 7.210456 | 7.210456 | 7.210456 | 7.210456 | 7.210456 | 7.210456 | 7.210456 | 7.210456 | 7.210456 | 7.210456 | 7.210456 | 7.210456 | 7.210456 | 7.210456 | 7.210456 | 7.210456 | 7.210456 | 7.210456 | 7.210456 | 7.210456 | 7.210456 | 7.210456 | 7.210456 | 7.210456 | 7.210456 | 7.210456 | 7.210456 | 7.210456 | 7.210456 | 0 | 0 | 0 | 0 | 0 | 0 | 0 | 0 | 0 | 0 | 0 | 0 | 0 | 0 | 0 | 0 | 0
816 | 530.9556 | 7.701593 | 10 | 418 | -398 | 0 | 0 | 0 | 0 | 0 | 0 | 0 | 0 | 0 | 0 | 0 | 0 | 0 | 0 | 0 | 0 | 0 | 0 | 7.701593 | 7.701593 | 7.701593 | 7.701593 | 7.701593 | 7.701593 | 7.701593 | 7.701593 | 7.701593 | 7.701593 | 7.701593 | 7.701593 | 7.701593 | 7.701593 | 7.701593 | 7.701593 | 7.701593 | 7.701593 | 7.701593 | 7.701593 | 7.701593 | 7.701593 | 7.701593 | 7.701593 | 7.701593 | 7.701593 | 7.701593 | 7.701593 | 7.701593 | 7.701593 | 0 | 0 | 0 | 0 | 0 | 0 | 0 | 0 | 0 | 0 | 0 | 0 | 0 | 0 | 0 | 0 | 0
794 | 750.5854 | 10.88736 | 20 | 417 | -377 | 0 | 0 | 0 | 0 | 0 | 0 | 0 | 0 | 0 | 0 | 0 | 0 | 0 | 0 | 0 | 0 | 0 | 0 | 10.88736 | 10.88736 | 10.88736 | 10.88736 | 10.88736 | 10.88736 | 10.88736 | 10.88736 | 10.88736 | 10.88736 | 10.88736 | 10.88736 | 10.88736 | 10.88736 | 10.88736 | 10.88736 | 10.88736 | 10.88736 | 10.88736 | 10.88736 | 10.88736 | 10.88736 | 10.88736 | 10.88736 | 10.88736 | 10.88736 | 10.88736 | 10.88736 | 10.88736 | 10.88736 | 0 | 0 | 0 | 0 | 0 | 0 | 0 | 0 | 0 | 0 | 0 | 0 | 0 | 0 | 0 | 0 | 0
794 | 994.5215 | 14.42569 | 30 | 427 | -367 | 0 | 0 | 0 | 0 | 0 | 0 | 0 | 0 | 0 | 0 | 0 | 0 | 0 | 0 | 0 | 0 | 0 | 0 | 0 | 14.42569 | 14.42569 | 14.42569 | 14.42569 | 14.42569 | 14.42569 | 14.42569 | 14.42569 | 14.42569 | 14.42569 | 14.42569 | 14.42569 | 14.42569 | 14.42569 | 14.42569 | 14.42569 | 14.42569 | 14.42569 | 14.42569 | 14.42569 | 14.42569 | 14.42569 | 14.42569 | 14.42569 | 14.42569 | 14.42569 | 14.42569 | 14.42569 | 14.42569 | 0 | 0 | 0 | 0 | 0 | 0 | 0 | 0 | 0 | 0 | 0 | 0 | 0 | 0 | 0 | 0 | 0
794 | 901.6032 | 13.07789 | 40 | 437 | -357 | 0 | 0 | 0 | 0 | 0 | 0 | 0 | 0 | 0 | 0 | 0 | 0 | 0 | 0 | 0 | 0 | 0 | 0 | 0 | 13.07789 | 13.07789 | 13.07789 | 13.07789 | 13.07789 | 13.07789 | 13.07789 | 13.07789 | 13.07789 | 13.07789 | 13.07789 | 13.07789 | 13.07789 | 13.07789 | 13.07789 | 13.07789 | 13.07789 | 13.07789 | 13.07789 | 13.07789 | 13.07789 | 13.07789 | 13.07789 | 13.07789 | 13.07789 | 13.07789 | 13.07789 | 13.07789 | 13.07789 | 13.07789 | 0 | 0 | 0 | 0 | 0 | 0 | 0 | 0 | 0 | 0 | 0 | 0 | 0 | 0 | 0 | 0
794 | 902.5857 | 13.09214 | 30 | 427 | -367 | 0 | 0 | 0 | 0 | 0 | 0 | 0 | 0 | 0 | 0 | 0 | 0 | 0 | 0 | 0 | 0 | 0 | 0 | 0 | 13.09214 | 13.09214 | 13.09214 | 13.09214 | 13.09214 | 13.09214 | 13.09214 | 13.09214 | 13.09214 | 13.09214 | 13.09214 | 13.09214 | 13.09214 | 13.09214 | 13.09214 | 13.09214 | 13.09214 | 13.09214 | 13.09214 | 13.09214 | 13.09214 | 13.09214 | 13.09214 | 13.09214 | 13.09214 | 13.09214 | 13.09214 | 13.09214 | 13.09214 | 0 | 0 | 0 | 0 | 0 | 0 | 0 | 0 | 0 | 0 | 0 | 0 | 0 | 0 | 0 | 0 | 0
763 | 1030.944 | 14.95399 | 20 | 401.5 | -361.5 | 0 | 0 | 0 | 0 | 0 | 0 | 0 | 0 | 0 | 0 | 0 | 0 | 0 | 0 | 0 | 0 | 0 | 0 | 0 | 14.95399 | 14.95399 | 14.95399 | 14.95399 | 14.95399 | 14.95399 | 14.95399 | 14.95399 | 14.95399 | 14.95399 | 14.95399 | 14.95399 | 14.95399 | 14.95399 | 14.95399 | 14.95399 | 14.95399 | 14.95399 | 14.95399 | 14.95399 | 14.95399 | 14.95399 | 14.95399 | 14.95399 | 14.95399 | 14.95399 | 14.95399 | 14.95399 | 14.95399 | 0 | 0 | 0 | 0 | 0 | 0 | 0 | 0 | 0 | 0 | 0 | 0 | 0 | 0 | 0 | 0 | 0
754 | 701.0807 | 10.16928 | 10 | 387 | -367 | 0 | 0 | 0 | 0 | 0 | 0 | 0 | 0 | 0 | 0 | 0 | 0 | 0 | 0 | 0 | 0 | 0 | 0 | 0 | 10.16928 | 10.16928 | 10.16928 | 10.16928 | 10.16928 | 10.16928 | 10.16928 | 10.16928 | 10.16928 | 10.16928 | 10.16928 | 10.16928 | 10.16928 | 10.16928 | 10.16928 | 10.16928 | 10.16928 | 10.16928 | 10.16928 | 10.16928 | 10.16928 | 10.16928 | 10.16928 | 10.16928 | 10.16928 | 10.16928 | 10.16928 | 10.16928 | 0 | 0 | 0 | 0 | 0 | 0 | 0 | 0 | 0 | 0 | 0 | 0 | 0 | 0 | 0 | 0 | 0 | 0
754 | 731.3986 | 10.60905 | 0 | 377 | -377 | 0 | 0 | 0 | 0 | 0 | 0 | 0 | 0 | 0 | 0 | 0 | 0 | 0 | 0 | 0 | 0 | 0 | 0 | 10.60905 | 10.60905 | 10.60905 | 10.60905 | 10.60905 | 10.60905 | 10.60905 | 10.60905 | 10.60905 | 10.60905 | 10.60905 | 10.60905 | 10.60905 | 10.60905 | 10.60905 | 10.60905 | 10.60905 | 10.60905 | 10.60905 | 10.60905 | 10.60905 | 10.60905 | 10.60905 | 10.60905 | 10.60905 | 10.60905 | 10.60905 | 10.60905 | 10.60905 | 0 | 0 | 0 | 0 | 0 | 0 | 0 | 0 | 0 | 0 | 0 | 0 | 0 | 0 | 0 | 0 | 0 | 0
754 | 814.3894 | 11.81284 | -10 | 367 | -387 | 0 | 0 | 0 | 0 | 0 | 0 | 0 | 0 | 0 | 0 | 0 | 0 | 0 | 0 | 0 | 0 | 0 | 0 | 11.81284 | 11.81284 | 11.81284 | 11.81284 | 11.81284 | 11.81284 | 11.81284 | 11.81284 | 11.81284 | 11.81284 | 11.81284 | 11.81284 | 11.81284 | 11.81284 | 11.81284 | 11.81284 | 11.81284 | 11.81284 | 11.81284 | 11.81284 | 11.81284 | 11.81284 | 11.81284 | 11.81284 | 11.81284 | 11.81284 | 11.81284 | 11.81284 | 0 | 0 | 0 | 0 | 0 | 0 | 0 | 0 | 0 | 0 | 0 | 0 | 0 | 0 | 0 | 0 | 0 | 0 | 0

## K_value
K_6_top | K_6_bottom | K_7_top | K_7_bottom
3.48024e-06 | 3.334187e-06 | 2.63176e-06 | 0.01450515

## F6top_comulative_column
[6 empty] | 0 | 1 | 2 | 3 | 4 | 5 | 6 | 7 | 8 | 9 | 10 | 11 | 12 | 13 | 14 | 15 | 16 | 17 | 18 | 19 | 20 | 21 | 22 | 23 | 24 | 25 | 26 | 27 | 28 | 29 | 30 | 31 | 32 | 33 | 34 | 35 | 36 | 37 | 38 | 39 | 40 | 41 | 42 | 43 | 44 | 45 | 46 | 47 | 48 | 49 | 50 | 51 | 52 | 53 | 54 | 55 | 56 | 57 | 58 | 59 | 60 | 61 | 62 | 63 | 64
ord_wdt | alpha | alpha/k | WROLL_SHIFT_POS_6 | Width1 | Width2 | -855.04 | -828.32 | -801.6 | -774.88 | -748.16 | -721.44 | -694.72 | -668 | -641.28 | -614.56 | -587.84 | -561.12 | -534.4 | -507.68 | -480.96 | -454.24 | -427.52 | -400.8 | -374.08 | -347.36 | -320.64 | -293.92 | -267.2 | -240.48 | -213.76 | -187.04 | -160.32 | -133.6 | -106.88 | -80.16 | -53.44 | -26.72 | 0 | 26.72 | 53.44 | 80.16 | 106.88 | 133.6 | 160.32 | 187.04 | 213.76 | 240.48 | 267.2 | 293.92 | 320.64 | 347.36 | 374.08 | 400.8 | 427.52 | 454.24 | 480.96 | 507.68 | 534.4 | 561.12 | 587.84 | 614.56 | 641.28 | 668 | 694.72 | 721.44 | 748.16 | 774.88 | 801.6 | 828.32 | 855.04 | C40-left | C40-right
1194 | 331.6879 | 0.001154354 | 0 | 597 | -597 | 0 | 0 | 0 | 0 | 0 | 0 | 0 | 0 | 0 | 0 | 0.001154354 | 0.001154354 | 0.001154354 | 0.001154354 | 0.001154354 | 0.001154354 | 0.001154354 | 0.001154354 | 0.001154354 | 0.001154354 | 0.001154354 | 0.001154354 | 0.001154354 | 0.001154354 | 0.001154354 | 0.001154354 | 0.001154354 | 0.001154354 | 0.001154354 | 0.001154354 | 0.001154354 | 0.001154354 | 0.001154354 | 0.001154354 | 0.001154354 | 0.001154354 | 0.001154354 | 0.001154354 | 0.001154354 | 0.001154354 | 0.001154354 | 0.001154354 | 0.001154354 | 0.001154354 | 0.001154354 | 0.001154354 | 0.001154354 | 0.001154354 | 0.001154354 | 0.001154354 | 0.001154354 | 0.001154354 | 0.001154354 | 0.001154354 | 0.001154354 | 0 | 0 | 0 | 0 | 0 | 0 | 0 | 0 | 0 | 0 | 0 | 0
1251 | 394.9593 | 0.001374553 | 0 | 625.5 | -625.5 | 0 | 0 | 0 | 0 | 0 | 0 | 0 | 0 | 0 | 0.001374553 | 0.002528907 | 0.002528907 | 0.002528907 | 0.002528907 | 0.002528907 | 0.002528907 | 0.002528907 | 0.002528907 | 0.002528907 | 0.002528907 | 0.002528907 | 0.002528907 | 0.002528907 | 0.002528907 | 0.002528907 | 0.002528907 | 0.002528907 | 0.002528907 | 0.002528907 | 0.002528907 | 0.002528907 | 0.002528907 | 0.002528907 | 0.002528907 | 0.002528907 | 0.002528907 | 0.002528907 | 0.002528907 | 0.002528907 | 0.002528907 | 0.002528907 | 0.002528907 | 0.002528907 | 0.002528907 | 0.002528907 | 0.002528907 | 0.002528907 | 0.002528907 | 0.002528907 | 0.002528907 | 0.002528907 | 0.002528907 | 0.002528907 | 0.002528907 | 0.002528907 | 0.001374553 | 0 | 0 | 0 | 0 | 0 | 0 | 0 | 0 | 0 | 0 | 0
1251 | 444.2413 | 0.001546066 | 0 | 625.5 | -625.5 | 0 | 0 | 0 | 0 | 0 | 0 | 0 | 0 | 0 | 0.002920619 | 0.004074973 | 0.004074973 | 0.004074973 | 0.004074973 | 0.004074973 | 0.004074973 | 0.004074973 | 0.004074973 | 0.004074973 | 0.004074973 | 0.004074973 | 0.004074973 | 0.004074973 | 0.004074973 | 0.004074973 | 0.004074973 | 0.004074973 | 0.004074973 | 0.004074973 | 0.004074973 | 0.004074973 | 0.004074973 | 0.004074973 | 0.004074973 | 0.004074973 | 0.004074973 | 0.004074973 | 0.004074973 | 0.004074973 | 0.004074973 | 0.004074973 | 0.004074973 | 0.004074973 | 0.004074973 | 0.004074973 | 0.004074973 | 0.004074973 | 0.004074973 | 0.004074973 | 0.004074973 | 0.004074973 | 0.004074973 | 0.004074973 | 0.004074973 | 0.004074973 | 0.002920619 | 0 | 0 | 0 | 0 | 0 | 0 | 0 | 0 | 0 | 0 | 0
1251 | 370.9704 | 0.001291066 | 0 | 625.5 | -625.5 | 0 | 0 | 0 | 0 | 0 | 0 | 0 | 0 | 0 | 0.004211686 | 0.005366039 | 0.005366039 | 0.005366039 | 0.005366039 | 0.005366039 | 0.005366039 | 0.005366039 | 0.005366039 | 0.005366039 | 0.005366039 | 0.005366039 | 0.005366039 | 0.005366039 | 0.005366039 | 0.005366039 | 0.005366039 | 0.005366039 | 0.005366039 | 0.005366039 | 0.005366039 | 0.005366039 | 0.005366039 | 0.005366039 | 0.005366039 | 0.005366039 | 0.005366039 | 0.005366039 | 0.005366039 | 0.005366039 | 0.005366039 | 0.005366039 | 0.005366039 | 0.005366039 | 0.005366039 | 0.005366039 | 0.005366039 | 0.005366039 | 0.005366039 | 0.005366039 | 0.005366039 | 0.005366039 | 0.005366039 | 0.005366039 | 0.005366039 | 0.005366039 | 0.004211686 | 0 | 0 | 0 | 0 | 0 | 0 | 0 | 0 | 0 | 0 | 0
1253 | 412.3943 | 0.001435231 | 0 | 626.5 | -626.5 | 0 | 0 | 0 | 0 | 0 | 0 | 0 | 0 | 0 | 0.005646917 | 0.006801271 | 0.006801271 | 0.006801271 | 0.006801271 | 0.006801271 | 0.006801271 | 0.006801271 | 0.006801271 | 0.006801271 | 0.006801271 | 0.006801271 | 0.006801271 | 0.006801271 | 0.006801271 | 0.006801271 | 0.006801271 | 0.006801271 | 0.006801271 | 0.006801271 | 0.006801271 | 0.006801271 | 0.006801271 | 0.006801271 | 0.006801271 | 0.006801271 | 0.006801271 | 0.006801271 | 0.006801271 | 0.006801271 | 0.006801271 | 0.006801271 | 0.006801271 | 0.006801271 | 0.006801271 | 0.006801271 | 0.006801271 | 0.006801271 | 0.006801271 | 0.006801271 | 0.006801271 | 0.006801271 | 0.006801271 | 0.006801271 | 0.006801271 | 0.006801271 | 0.005646917 | 0 | 0 | 0 | 0 | 0 | 0 | 0 | 0 | 0 | 0 | 0
1253 | 421.8595 | 0.001468172 | -10 | 616.5 | -636.5 | 0 | 0 | 0 | 0 | 0 | 0 | 0 | 0 | 0 | 0.007115089 | 0.008269443 | 0.008269443 | 0.008269443 | 0.008269443 | 0.008269443 | 0.008269443 | 0.008269443 | 0.008269443 | 0.008269443 | 0.008269443 | 0.008269443 | 0.008269443 | 0.008269443 | 0.008269443 | 0.008269443 | 0.008269443 | 0.008269443 | 0.008269443 | 0.008269443 | 0.008269443 | 0.008269443 | 0.008269443 | 0.008269443 | 0.008269443 | 0.008269443 | 0.008269443 | 0.008269443 | 0.008269443 | 0.008269443 | 0.008269443 | 0.008269443 | 0.008269443 | 0.008269443 | 0.008269443 | 0.008269443 | 0.008269443 | 0.008269443 | 0.008269443 | 0.008269443 | 0.008269443 | 0.008269443 | 0.008269443 | 0.008269443 | 0.008269443 | 0.008269443 | 0.007115089 | 0 | 0 | 0 | 0 | 0 | 0 | 0 | 0 | 0 | 0.0003741281 | 0
1253 | 398.354 | 0.001386368 | -20 | 606.5 | -646.5 | 0 | 0 | 0 | 0 | 0 | 0 | 0 | 0 | 0.001386368 | 0.008501457 | 0.009655811 | 0.009655811 | 0.009655811 | 0.009655811 | 0.009655811 | 0.009655811 | 0.009655811 | 0.009655811 | 0.009655811 | 0.009655811 | 0.009655811 | 0.009655811 | 0.009655811 | 0.009655811 | 0.009655811 | 0.009655811 | 0.009655811 | 0.009655811 | 0.009655811 | 0.009655811 | 0.009655811 | 0.009655811 | 0.009655811 | 0.009655811 | 0.009655811 | 0.009655811 | 0.009655811 | 0.009655811 | 0.009655811 | 0.009655811 | 0.009655811 | 0.009655811 | 0.009655811 | 0.009655811 | 0.009655811 | 0.009655811 | 0.009655811 | 0.009655811 | 0.009655811 | 0.009655811 | 0.009655811 | 0.009655811 | 0.009655811 | 0.009655811 | 0.009655811 | 0.007115089 | 0 | 0 | 0 | 0 | 0 | 0 | 0 | 0 | 0 | 0.0008061466 | 0
1381 | 275.2754 | 0.0009580245 | -30 | 660.5 | -720.5 | 0 | 0 | 0 | 0 | 0 | 0 | 0.0009580245 | 0.0009580245 | 0.002344392 | 0.009459481 | 0.01061384 | 0.01061384 | 0.01061384 | 0.01061384 | 0.01061384 | 0.01061384 | 0.01061384 | 0.01061384 | 0.01061384 | 0.01061384 | 0.01061384 | 0.01061384 | 0.01061384 | 0.01061384 | 0.01061384 | 0.01061384 | 0.01061384 | 0.01061384 | 0.01061384 | 0.01061384 | 0.01061384 | 0.01061384 | 0.01061384 | 0.01061384 | 0.01061384 | 0.01061384 | 0.01061384 | 0.01061384 | 0.01061384 | 0.01061384 | 0.01061384 | 0.01061384 | 0.01061384 | 0.01061384 | 0.01061384 | 0.01061384 | 0.01061384 | 0.01061384 | 0.01061384 | 0.01061384 | 0.01061384 | 0.01061384 | 0.01061384 | 0.01061384 | 0.01061384 | 0.008073114 | 0.0009580245 | 0 | 0 | 0 | 0 | 0 | 0 | 0 | 0 | 0.009655811 | 0.004122444
1289 | 472.8069 | 0.001645481 | -40 | 604.5 | -684.5 | 0 | 0 | 0 | 0 | 0 | 0 | 0.0009580245 | 0.002603506 | 0.003989874 | 0.01110496 | 0.01225932 | 0.01225932 | 0.01225932 | 0.01225932 | 0.01225932 | 0.01225932 | 0.01225932 | 0.01225932 | 0.01225932 | 0.01225932 | 0.01225932 | 0.01225932 | 0.01225932 | 0.01225932 | 0.01225932 | 0.01225932 | 0.01225932 | 0.01225932 | 0.01225932 | 0.01225932 | 0.01225932 | 0.01225932 | 0.01225932 | 0.01225932 | 0.01225932 | 0.01225932 | 0.01225932 | 0.01225932 | 0.01225932 | 0.01225932 | 0.01225932 | 0.01225932 | 0.01225932 | 0.01225932 | 0.01225932 | 0.01225932 | 0.01225932 | 0.01225932 | 0.01225932 | 0.01225932 | 0.01225932 | 0.01225932 | 0.01225932 | 0.01225932 | 0.01225932 | 0.008073114 | 0.0009580245 | 0 | 0 | 0 | 0 | 0 | 0 | 0 | 0 | 0.008436513 | 0
1253 | 413.7707 | 0.001440021 | -30 | 596.5 | -656.5 | 0 | 0 | 0 | 0 | 0 | 0 | 0.0009580245 | 0.002603506 | 0.005429895 | 0.01254498 | 0.01369934 | 0.01369934 | 0.01369934 | 0.01369934 | 0.01369934 | 0.01369934 | 0.01369934 | 0.01369934 | 0.01369934 | 0.01369934 | 0.01369934 | 0.01369934 | 0.01369934 | 0.01369934 | 0.01369934 | 0.01369934 | 0.01369934 | 0.01369934 | 0.01369934 | 0.01369934 | 0.01369934 | 0.01369934 | 0.01369934 | 0.01369934 | 0.01369934 | 0.01369934 | 0.01369934 | 0.01369934 | 0.01369934 | 0.01369934 | 0.01369934 | 0.01369934 | 0.01369934 | 0.01369934 | 0.01369934 | 0.01369934 | 0.01369934 | 0.01369934 | 0.01369934 | 0.01369934 | 0.01369934 | 0.01369934 | 0.01369934 | 0.01369934 | 0.01369934 | 0.008073114 | 0.0009580245 | 0 | 0 | 0 | 0 | 0 | 0 | 0 | 0 | 0.001670943 | 0
1253 | 406.1554 | 0.001413518 | -20 | 606.5 | -646.5 | 0 | 0 | 0 | 0 | 0 | 0 | 0.0009580245 | 0.002603506 | 0.006843413 | 0.0139585 | 0.01511286 | 0.01511286 | 0.01511286 | 0.01511286 | 0.01511286 | 0.01511286 | 0.01511286 | 0.01511286 | 0.01511286 | 0.01511286 | 0.01511286 | 0.01511286 | 0.01511286 | 0.01511286 | 0.01511286 | 0.01511286 | 0.01511286 | 0.01511286 | 0.01511286 | 0.01511286 | 0.01511286 | 0.01511286 | 0.01511286 | 0.01511286 | 0.01511286 | 0.01511286 | 0.01511286 | 0.01511286 | 0.01511286 | 0.01511286 | 0.01511286 | 0.01511286 | 0.01511286 | 0.01511286 | 0.01511286 | 0.01511286 | 0.01511286 | 0.01511286 | 0.01511286 | 0.01511286 | 0.01511286 | 0.01511286 | 0.01511286 | 0.01511286 | 0.01511286 | 0.008073114 | 0.0009580245 | 0 | 0 | 0 | 0 | 0 | 0 | 0 | 0 | 0.0008061466 | 0
1253 | 609.1532 | 0.002119999 | -10 | 616.5 | -636.5 | 0 | 0 | 0 | 0 | 0 | 0 | 0.0009580245 | 0.002603506 | 0.006843413 | 0.0160785 | 0.01723286 | 0.01723286 | 0.01723286 | 0.01723286 | 0.01723286 | 0.01723286 | 0.01723286 | 0.01723286 | 0.01723286 | 0.01723286 | 0.01723286 | 0.01723286 | 0.01723286 | 0.01723286 | 0.01723286 | 0.01723286 | 0.01723286 | 0.01723286 | 0.01723286 | 0.01723286 | 0.01723286 | 0.01723286 | 0.01723286 | 0.01723286 | 0.01723286 | 0.01723286 | 0.01723286 | 0.01723286 | 0.01723286 | 0.01723286 | 0.01723286 | 0.01723286 | 0.01723286 | 0.01723286 | 0.01723286 | 0.01723286 | 0.01723286 | 0.01723286 | 0.01723286 | 0.01723286 | 0.01723286 | 0.01723286 | 0.01723286 | 0.01723286 | 0.01723286 | 0.01019311 | 0.0009580245 | 0 | 0 | 0 | 0 | 0 | 0 | 0 | 0 | 0.0003741281 | 0
1253 | 571.1323 | 0.001987677 | 0 | 626.5 | -626.5 | 0 | 0 | 0 | 0 | 0 | 0 | 0.0009580245 | 0.002603506 | 0.006843413 | 0.01806618 | 0.01922053 | 0.01922053 | 0.01922053 | 0.01922053 | 0.01922053 | 0.01922053 | 0.01922053 | 0.01922053 | 0.01922053 | 0.01922053 | 0.01922053 | 0.01922053 | 0.01922053 | 0.01922053 | 0.01922053 | 0.01922053 | 0.01922053 | 0.01922053 | 0.01922053 | 0.01922053 | 0.01922053 | 0.01922053 | 0.01922053 | 0.01922053 | 0.01922053 | 0.01922053 | 0.01922053 | 0.01922053 | 0.01922053 | 0.01922053 | 0.01922053 | 0.01922053 | 0.01922053 | 0.01922053 | 0.01922053 | 0.01922053 | 0.01922053 | 0.01922053 | 0.01922053 | 0.01922053 | 0.01922053 | 0.01922053 | 0.01922053 | 0.01922053 | 0.01922053 | 0.01218079 | 0.0009580245 | 0 | 0 | 0 | 0 | 0 | 0 | 0 | 0 | 0 | 0
1253 | 607.8413 | 0.002115434 | 10 | 636.5 | -616.5 | 0 | 0 | 0 | 0 | 0 | 0 | 0.0009580245 | 0.002603506 | 0.006843413 | 0.02018161 | 0.02133597 | 0.02133597 | 0.02133597 | 0.02133597 | 0.02133597 | 0.02133597 | 0.02133597 | 0.02133597 | 0.02133597 | 0.02133597 | 0.02133597 | 0.02133597 | 0.02133597 | 0.02133597 | 0.02133597 | 0.02133597 | 0.02133597 | 0.02133597 | 0.02133597 | 0.02133597 | 0.02133597 | 0.02133597 | 0.02133597 | 0.02133597 | 0.02133597 | 0.02133597 | 0.02133597 | 0.02133597 | 0.02133597 | 0.02133597 | 0.02133597 | 0.02133597 | 0.02133597 | 0.02133597 | 0.02133597 | 0.02133597 | 0.02133597 | 0.02133597 | 0.02133597 | 0.02133597 | 0.02133597 | 0.02133597 | 0.02133597 | 0.02133597 | 0.02133597 | 0.01429622 | 0.0009580245 | 0 | 0 | 0 | 0 | 0 | 0 | 0 | 0 | 0 | 0.002281593
1253 | 539.4973 | 0.00187758 | 20 | 646.5 | -606.5 | 0 | 0 | 0 | 0 | 0 | 0 | 0.0009580245 | 0.002603506 | 0.006843413 | 0.02018161 | 0.02321355 | 0.02321355 | 0.02321355 | 0.02321355 | 0.02321355 | 0.02321355 | 0.02321355 | 0.02321355 | 0.02321355 | 0.02321355 | 0.02321355 | 0.02321355 | 0.02321355 | 0.02321355 | 0.02321355 | 0.02321355 | 0.02321355 | 0.02321355 | 0.02321355 | 0.02321355 | 0.02321355 | 0.02321355 | 0.02321355 | 0.02321355 | 0.02321355 | 0.02321355 | 0.02321355 | 0.02321355 | 0.02321355 | 0.02321355 | 0.02321355 | 0.02321355 | 0.02321355 | 0.02321355 | 0.02321355 | 0.02321355 | 0.02321355 | 0.02321355 | 0.02321355 | 0.02321355 | 0.02321355 | 0.02321355 | 0.02321355 | 0.02321355 | 0.02321355 | 0.0161738 | 0.002835604 | 0 | 0 | 0 | 0 | 0 | 0 | 0 | 0 | 0 | 0.004916227
1253 | 573.8022 | 0.001996969 | 30 | 656.5 | -596.5 | 0 | 0 | 0 | 0 | 0 | 0 | 0.0009580245 | 0.002603506 | 0.006843413 | 0.02018161 | 0.02521052 | 0.02521052 | 0.02521052 | 0.02521052 | 0.02521052 | 0.02521052 | 0.02521052 | 0.02521052 | 0.02521052 | 0.02521052 | 0.02521052 | 0.02521052 | 0.02521052 | 0.02521052 | 0.02521052 | 0.02521052 | 0.02521052 | 0.02521052 | 0.02521052 | 0.02521052 | 0.02521052 | 0.02521052 | 0.02521052 | 0.02521052 | 0.02521052 | 0.02521052 | 0.02521052 | 0.02521052 | 0.02521052 | 0.02521052 | 0.02521052 | 0.02521052 | 0.02521052 | 0.02521052 | 0.02521052 | 0.02521052 | 0.02521052 | 0.02521052 | 0.02521052 | 0.02521052 | 0.02521052 | 0.02521052 | 0.02521052 | 0.02521052 | 0.02521052 | 0.01817077 | 0.004832574 | 0 | 0 | 0 | 0 | 0 | 0 | 0 | 0 | 0 | 0.008008159
1251 | 382.9139 | 0.001332632 | 40 | 665.5 | -585.5 | 0 | 0 | 0 | 0 | 0 | 0 | 0.0009580245 | 0.002603506 | 0.006843413 | 0.02018161 | 0.02521052 | 0.02654315 | 0.02654315 | 0.02654315 | 0.02654315 | 0.02654315 | 0.02654315 | 0.02654315 | 0.02654315 | 0.02654315 | 0.02654315 | 0.02654315 | 0.02654315 | 0.02654315 | 0.02654315 | 0.02654315 | 0.02654315 | 0.02654315 | 0.02654315 | 0.02654315 | 0.02654315 | 0.02654315 | 0.02654315 | 0.02654315 | 0.02654315 | 0.02654315 | 0.02654315 | 0.02654315 | 0.02654315 | 0.02654315 | 0.02654315 | 0.02654315 | 0.02654315 | 0.02654315 | 0.02654315 | 0.02654315 | 0.02654315 | 0.02654315 | 0.02654315 | 0.02654315 | 0.02654315 | 0.02654315 | 0.02654315 | 0.02654315 | 0.02654315 | 0.01950341 | 0.006165206 | 0 | 0 | 0 | 0 | 0 | 0 | 0 | 0 | 0 | 0.01250082
1251 | 217.5 | 0.0007569522 | 30 | 655.5 | -595.5 | 0 | 0 | 0 | 0 | 0 | 0 | 0.0009580245 | 0.002603506 | 0.006843413 | 0.02018161 | 0.02596747 | 0.0273001 | 0.0273001 | 0.0273001 | 0.0273001 | 0.0273001 | 0.0273001 | 0.0273001 | 0.0273001 | 0.0273001 | 0.0273001 | 0.0273001 | 0.0273001 | 0.0273001 | 0.0273001 | 0.0273001 | 0.0273001 | 0.0273001 | 0.0273001 | 0.0273001 | 0.0273001 | 0.0273001 | 0.0273001 | 0.0273001 | 0.0273001 | 0.0273001 | 0.0273001 | 0.0273001 | 0.0273001 | 0.0273001 | 0.0273001 | 0.0273001 | 0.0273001 | 0.0273001 | 0.0273001 | 0.0273001 | 0.0273001 | 0.0273001 | 0.0273001 | 0.0273001 | 0.0273001 | 0.0273001 | 0.0273001 | 0.0273001 | 0.0273001 | 0.02026036 | 0.006922158 | 0 | 0 | 0 | 0 | 0 | 0 | 0 | 0 | 0 | 0.007508975
1251 | 236.9238 | 0.0008245516 | 20 | 645.5 | -605.5 | 0 | 0 | 0 | 0 | 0 | 0 | 0.0009580245 | 0.002603506 | 0.006843413 | 0.02018161 | 0.02679202 | 0.02812465 | 0.02812465 | 0.02812465 | 0.02812465 | 0.02812465 | 0.02812465 | 0.02812465 | 0.02812465 | 0.02812465 | 0.02812465 | 0.02812465 | 0.02812465 | 0.02812465 | 0.02812465 | 0.02812465 | 0.02812465 | 0.02812465 | 0.02812465 | 0.02812465 | 0.02812465 | 0.02812465 | 0.02812465 | 0.02812465 | 0.02812465 | 0.02812465 | 0.02812465 | 0.02812465 | 0.02812465 | 0.02812465 | 0.02812465 | 0.02812465 | 0.02812465 | 0.02812465 | 0.02812465 | 0.02812465 | 0.02812465 | 0.02812465 | 0.02812465 | 0.02812465 | 0.02812465 | 0.02812465 | 0.02812465 | 0.02812465 | 0.02812465 | 0.02108491 | 0.00774671 | 0 | 0 | 0 | 0 | 0 | 0 | 0 | 0 | 0.0002184479 | 0.004652764
1251 | 238.3725 | 0.0008295935 | 10 | 635.5 | -615.5 | 0 | 0 | 0 | 0 | 0 | 0 | 0.0009580245 | 0.002603506 | 0.006843413 | 0.02101121 | 0.02762161 | 0.02895425 | 0.02895425 | 0.02895425 | 0.02895425 | 0.02895425 | 0.02895425 | 0.02895425 | 0.02895425 | 0.02895425 | 0.02895425 | 0.02895425 | 0.02895425 | 0.02895425 | 0.02895425 | 0.02895425 | 0.02895425 | 0.02895425 | 0.02895425 | 0.02895425 | 0.02895425 | 0.02895425 | 0.02895425 | 0.02895425 | 0.02895425 | 0.02895425 | 0.02895425 | 0.02895425 | 0.02895425 | 0.02895425 | 0.02895425 | 0.02895425 | 0.02895425 | 0.02895425 | 0.02895425 | 0.02895425 | 0.02895425 | 0.02895425 | 0.02895425 | 0.02895425 | 0.02895425 | 0.02895425 | 0.02895425 | 0.02895425 | 0.02895425 | 0.0219145 | 0.00774671 | 0 | 0 | 0 | 0 | 0 | 0 | 0 | 0 | 0.0007171875 | 0.00201813
1229 | 221.685 | 0.0007715171 | 0 | 614.5 | -614.5 | 0 | 0 | 0 | 0 | 0 | 0 | 0.0009580245 | 0.002603506 | 0.006843413 | 0.02101121 | 0.02839313 | 0.02972576 | 0.02972576 | 0.02972576 | 0.02972576 | 0.02972576 | 0.02972576 | 0.02972576 | 0.02972576 | 0.02972576 | 0.02972576 | 0.02972576 | 0.02972576 | 0.02972576 | 0.02972576 | 0.02972576 | 0.02972576 | 0.02972576 | 0.02972576 | 0.02972576 | 0.02972576 | 0.02972576 | 0.02972576 | 0.02972576 | 0.02972576 | 0.02972576 | 0.02972576 | 0.02972576 | 0.02972576 | 0.02972576 | 0.02972576 | 0.02972576 | 0.02972576 | 0.02972576 | 0.02972576 | 0.02972576 | 0.02972576 | 0.02972576 | 0.02972576 | 0.02972576 | 0.02972576 | 0.02972576 | 0.02972576 | 0.02972576 | 0.02972576 | 0.0219145 | 0.00774671 | 0 | 0 | 0 | 0 | 0 | 0 | 0 | 0 | 0.0006673135 | 0
1229 | 223.1349 | 0.0007765628 | -10 | 604.5 | -624.5 | 0 | 0 | 0 | 0 | 0 | 0 | 0.0009580245 | 0.002603506 | 0.006843413 | 0.02178777 | 0.02916969 | 0.03050233 | 0.03050233 | 0.03050233 | 0.03050233 | 0.03050233 | 0.03050233 | 0.03050233 | 0.03050233 | 0.03050233 | 0.03050233 | 0.03050233 | 0.03050233 | 0.03050233 | 0.03050233 | 0.03050233 | 0.03050233 | 0.03050233 | 0.03050233 | 0.03050233 | 0.03050233 | 0.03050233 | 0.03050233 | 0.03050233 | 0.03050233 | 0.03050233 | 0.03050233 | 0.03050233 | 0.03050233 | 0.03050233 | 0.03050233 | 0.03050233 | 0.03050233 | 0.03050233 | 0.03050233 | 0.03050233 | 0.03050233 | 0.03050233 | 0.03050233 | 0.03050233 | 0.03050233 | 0.03050233 | 0.03050233 | 0.03050233 | 0.03050233 | 0.0219145 | 0.00774671 | 0 | 0 | 0 | 0 | 0 | 0 | 0 | 0 | 0.001166053 | 0
1229 | 222.391 | 0.0007739739 | -20 | 594.5 | -634.5 | 0 | 0 | 0 | 0 | 0 | 0 | 0.0009580245 | 0.002603506 | 0.006843413 | 0.02256174 | 0.02994367 | 0.0312763 | 0.0312763 | 0.0312763 | 0.0312763 | 0.0312763 | 0.0312763 | 0.0312763 | 0.0312763 | 0.0312763 | 0.0312763 | 0.0312763 | 0.0312763 | 0.0312763 | 0.0312763 | 0.0312763 | 0.0312763 | 0.0312763 | 0.0312763 | 0.0312763 | 0.0312763 | 0.0312763 | 0.0312763 | 0.0312763 | 0.0312763 | 0.0312763 | 0.0312763 | 0.0312763 | 0.0312763 | 0.0312763 | 0.0312763 | 0.0312763 | 0.0312763 | 0.0312763 | 0.0312763 | 0.0312763 | 0.0312763 | 0.0312763 | 0.0312763 | 0.0312763 | 0.0312763 | 0.0312763 | 0.0312763 | 0.0312763 | 0.0312763 | 0.0219145 | 0.00774671 | 0 | 0 | 0 | 0 | 0 | 0 | 0 | 0 | 0.003172588 | 0
1229 | 227.4849 | 0.0007917021 | -30 | 584.5 | -644.5 | 0 | 0 | 0 | 0 | 0 | 0 | 0.0009580245 | 0.002603506 | 0.007635115 | 0.02335345 | 0.03073537 | 0.032068 | 0.032068 | 0.032068 | 0.032068 | 0.032068 | 0.032068 | 0.032068 | 0.032068 | 0.032068 | 0.032068 | 0.032068 | 0.032068 | 0.032068 | 0.032068 | 0.032068 | 0.032068 | 0.032068 | 0.032068 | 0.032068 | 0.032068 | 0.032068 | 0.032068 | 0.032068 | 0.032068 | 0.032068 | 0.032068 | 0.032068 | 0.032068 | 0.032068 | 0.032068 | 0.032068 | 0.032068 | 0.032068 | 0.032068 | 0.032068 | 0.032068 | 0.032068 | 0.032068 | 0.032068 | 0.032068 | 0.032068 | 0.032068 | 0.032068 | 0.0312763 | 0.0219145 | 0.00774671 | 0 | 0 | 0 | 0 | 0 | 0 | 0 | 0 | 0.005935284 | 0
1229 | 226.9993 | 0.000790012 | -40 | 574.5 | -654.5 | 0 | 0 | 0 | 0 | 0 | 0 | 0.0009580245 | 0.002603506 | 0.008425127 | 0.02414346 | 0.03152538 | 0.03285801 | 0.03285801 | 0.03285801 | 0.03285801 | 0.03285801 | 0.03285801 | 0.03285801 | 0.03285801 | 0.03285801 | 0.03285801 | 0.03285801 | 0.03285801 | 0.03285801 | 0.03285801 | 0.03285801 | 0.03285801 | 0.03285801 | 0.03285801 | 0.03285801 | 0.03285801 | 0.03285801 | 0.03285801 | 0.03285801 | 0.03285801 | 0.03285801 | 0.03285801 | 0.03285801 | 0.03285801 | 0.03285801 | 0.03285801 | 0.03285801 | 0.03285801 | 0.03285801 | 0.03285801 | 0.03285801 | 0.03285801 | 0.03285801 | 0.03285801 | 0.03285801 | 0.03285801 | 0.03285801 | 0.03285801 | 0.03285801 | 0.0312763 | 0.0219145 | 0.00774671 | 0 | 0 | 0 | 0 | 0 | 0 | 0 | 0 | 0.00869798 | 0
1229 | 225.2578 | 0.0007839513 | -30 | 584.5 | -644.5 | 0 | 0 | 0 | 0 | 0 | 0 | 0.0009580245 | 0.002603506 | 0.009209079 | 0.02492741 | 0.03230933 | 0.03364196 | 0.03364196 | 0.03364196 | 0.03364196 | 0.03364196 | 0.03364196 | 0.03364196 | 0.03364196 | 0.03364196 | 0.03364196 | 0.03364196 | 0.03364196 | 0.03364196 | 0.03364196 | 0.03364196 | 0.03364196 | 0.03364196 | 0.03364196 | 0.03364196 | 0.03364196 | 0.03364196 | 0.03364196 | 0.03364196 | 0.03364196 | 0.03364196 | 0.03364196 | 0.03364196 | 0.03364196 | 0.03364196 | 0.03364196 | 0.03364196 | 0.03364196 | 0.03364196 | 0.03364196 | 0.03364196 | 0.03364196 | 0.03364196 | 0.03364196 | 0.03364196 | 0.03364196 | 0.03364196 | 0.03364196 | 0.03364196 | 0.0312763 | 0.0219145 | 0.00774671 | 0 | 0 | 0 | 0 | 0 | 0 | 0 | 0 | 0.005935284 | 0
1229 | 240.3639 | 0.0008365241 | -20 | 594.5 | -634.5 | 0 | 0 | 0 | 0 | 0 | 0 | 0.0009580245 | 0.002603506 | 0.009209079 | 0.02576393 | 0.03314586 | 0.03447849 | 0.03447849 | 0.03447849 | 0.03447849 | 0.03447849 | 0.03447849 | 0.03447849 | 0.03447849 | 0.03447849 | 0.03447849 | 0.03447849 | 0.03447849 | 0.03447849 | 0.03447849 | 0.03447849 | 0.03447849 | 0.03447849 | 0.03447849 | 0.03447849 | 0.03447849 | 0.03447849 | 0.03447849 | 0.03447849 | 0.03447849 | 0.03447849 | 0.03447849 | 0.03447849 | 0.03447849 | 0.03447849 | 0.03447849 | 0.03447849 | 0.03447849 | 0.03447849 | 0.03447849 | 0.03447849 | 0.03447849 | 0.03447849 | 0.03447849 | 0.03447849 | 0.03447849 | 0.03447849 | 0.03447849 | 0.03447849 | 0.03211282 | 0.0219145 | 0.00774671 | 0 | 0 | 0 | 0 | 0 | 0 | 0 | 0 | 0.003172588 | 0
1229 | 229.1514 | 0.0007975019 | -10 | 604.5 | -624.5 | 0 | 0 | 0 | 0 | 0 | 0 | 0.0009580245 | 0.002603506 | 0.009209079 | 0.02656143 | 0.03394336 | 0.03527599 | 0.03527599 | 0.03527599 | 0.03527599 | 0.03527599 | 0.03527599 | 0.03527599 | 0.03527599 | 0.03527599 | 0.03527599 | 0.03527599 | 0.03527599 | 0.03527599 | 0.03527599 | 0.03527599 | 0.03527599 | 0.03527599 | 0.03527599 | 0.03527599 | 0.03527599 | 0.03527599 | 0.03527599 | 0.03527599 | 0.03527599 | 0.03527599 | 0.03527599 | 0.03527599 | 0.03527599 | 0.03527599 | 0.03527599 | 0.03527599 | 0.03527599 | 0.03527599 | 0.03527599 | 0.03527599 | 0.03527599 | 0.03527599 | 0.03527599 | 0.03527599 | 0.03527599 | 0.03527599 | 0.03527599 | 0.03527599 | 0.03291033 | 0.0219145 | 0.00774671 | 0 | 0 | 0 | 0 | 0 | 0 | 0 | 0 | 0.001166053 | 0.0002992496
1229 | 228.7891 | 0.0007962411 | 0 | 614.5 | -614.5 | 0 | 0 | 0 | 0 | 0 | 0 | 0.0009580245 | 0.002603506 | 0.009209079 | 0.02656143 | 0.0347396 | 0.03607223 | 0.03607223 | 0.03607223 | 0.03607223 | 0.03607223 | 0.03607223 | 0.03607223 | 0.03607223 | 0.03607223 | 0.03607223 | 0.03607223 | 0.03607223 | 0.03607223 | 0.03607223 | 0.03607223 | 0.03607223 | 0.03607223 | 0.03607223 | 0.03607223 | 0.03607223 | 0.03607223 | 0.03607223 | 0.03607223 | 0.03607223 | 0.03607223 | 0.03607223 | 0.03607223 | 0.03607223 | 0.03607223 | 0.03607223 | 0.03607223 | 0.03607223 | 0.03607223 | 0.03607223 | 0.03607223 | 0.03607223 | 0.03607223 | 0.03607223 | 0.03607223 | 0.03607223 | 0.03607223 | 0.03607223 | 0.03607223 | 0.03370657 | 0.0219145 | 0.00774671 | 0 | 0 | 0 | 0 | 0 | 0 | 0 | 0 | 0.0006673135 | 0.001184603
1229 | 224.0835 | 0.0007798645 | 10 | 624.5 | -604.5 | 0 | 0 | 0 | 0 | 0 | 0 | 0.0009580245 | 0.002603506 | 0.009209079 | 0.02656143 | 0.03551946 | 0.0368521 | 0.0368521 | 0.0368521 | 0.0368521 | 0.0368521 | 0.0368521 | 0.0368521 | 0.0368521 | 0.0368521 | 0.0368521 | 0.0368521 | 0.0368521 | 0.0368521 | 0.0368521 | 0.0368521 | 0.0368521 | 0.0368521 | 0.0368521 | 0.0368521 | 0.0368521 | 0.0368521 | 0.0368521 | 0.0368521 | 0.0368521 | 0.0368521 | 0.0368521 | 0.0368521 | 0.0368521 | 0.0368521 | 0.0368521 | 0.0368521 | 0.0368521 | 0.0368521 | 0.0368521 | 0.0368521 | 0.0368521 | 0.0368521 | 0.0368521 | 0.0368521 | 0.0368521 | 0.0368521 | 0.0368521 | 0.0368521 | 0.03448643 | 0.02269437 | 0.00774671 | 0 | 0 | 0 | 0 | 0 | 0 | 0 | 0 | 0.000168574 | 0.002069957
1229 | 229.656 | 0.0007992581 | 20 | 634.5 | -594.5 | 0 | 0 | 0 | 0 | 0 | 0 | 0.0009580245 | 0.002603506 | 0.009209079 | 0.02656143 | 0.03631872 | 0.03765135 | 0.03765135 | 0.03765135 | 0.03765135 | 0.03765135 | 0.03765135 | 0.03765135 | 0.03765135 | 0.03765135 | 0.03765135 | 0.03765135 | 0.03765135 | 0.03765135 | 0.03765135 | 0.03765135 | 0.03765135 | 0.03765135 | 0.03765135 | 0.03765135 | 0.03765135 | 0.03765135 | 0.03765135 | 0.03765135 | 0.03765135 | 0.03765135 | 0.03765135 | 0.03765135 | 0.03765135 | 0.03765135 | 0.03765135 | 0.03765135 | 0.03765135 | 0.03765135 | 0.03765135 | 0.03765135 | 0.03765135 | 0.03765135 | 0.03765135 | 0.03765135 | 0.03765135 | 0.03765135 | 0.03765135 | 0.03765135 | 0.03528569 | 0.02349363 | 0.00774671 | 0 | 0 | 0 | 0 | 0 | 0 | 0 | 0 | 0 | 0.005304855
1229 | 234.7549 | 0.0008170033 | 30 | 644.5 | -584.5 | 0 | 0 | 0 | 0 | 0 | 0 | 0.0009580245 | 0.002603506 | 0.009209079 | 0.02656143 | 0.03631872 | 0.03846836 | 0.03846836 | 0.03846836 | 0.03846836 | 0.03846836 | 0.03846836 | 0.03846836 | 0.03846836 | 0.03846836 | 0.03846836 | 0.03846836 | 0.03846836 | 0.03846836 | 0.03846836 | 0.03846836 | 0.03846836 | 0.03846836 | 0.03846836 | 0.03846836 | 0.03846836 | 0.03846836 | 0.03846836 | 0.03846836 | 0.03846836 | 0.03846836 | 0.03846836 | 0.03846836 | 0.03846836 | 0.03846836 | 0.03846836 | 0.03846836 | 0.03846836 | 0.03846836 | 0.03846836 | 0.03846836 | 0.03846836 | 0.03846836 | 0.03846836 | 0.03846836 | 0.03846836 | 0.03846836 | 0.03846836 | 0.03846836 | 0.03610269 | 0.02431063 | 0.008563713 | 0 | 0 | 0 | 0 | 0 | 0 | 0 | 0 | 0 | 0.009718052
1229 | 235.0851 | 0.0008181525 | 40 | 654.5 | -574.5 | 0 | 0 | 0 | 0 | 0 | 0 | 0.0009580245 | 0.002603506 | 0.009209079 | 0.02656143 | 0.03631872 | 0.03928651 | 0.03928651 | 0.03928651 | 0.03928651 | 0.03928651 | 0.03928651 | 0.03928651 | 0.03928651 | 0.03928651 | 0.03928651 | 0.03928651 | 0.03928651 | 0.03928651 | 0.03928651 | 0.03928651 | 0.03928651 | 0.03928651 | 0.03928651 | 0.03928651 | 0.03928651 | 0.03928651 | 0.03928651 | 0.03928651 | 0.03928651 | 0.03928651 | 0.03928651 | 0.03928651 | 0.03928651 | 0.03928651 | 0.03928651 | 0.03928651 | 0.03928651 | 0.03928651 | 0.03928651 | 0.03928651 | 0.03928651 | 0.03928651 | 0.03928651 | 0.03928651 | 0.03928651 | 0.03928651 | 0.03928651 | 0.03928651 | 0.03692084 | 0.02512878 | 0.009381866 | 0 | 0 | 0 | 0 | 0 | 0 | 0 | 0 | 0 | 0.01413125
1229 | 491.073 | 0.001709052 | 30 | 644.5 | -584.5 | 0 | 0 | 0 | 0 | 0 | 0 | 0.0009580245 | 0.002603506 | 0.009209079 | 0.02656143 | 0.03631872 | 0.04099556 | 0.04099556 | 0.04099556 | 0.04099556 | 0.04099556 | 0.04099556 | 0.04099556 | 0.04099556 | 0.04099556 | 0.04099556 | 0.04099556 | 0.04099556 | 0.04099556 | 0.04099556 | 0.04099556 | 0.04099556 | 0.04099556 | 0.04099556 | 0.04099556 | 0.04099556 | 0.04099556 | 0.04099556 | 0.04099556 | 0.04099556 | 0.04099556 | 0.04099556 | 0.04099556 | 0.04099556 | 0.04099556 | 0.04099556 | 0.04099556 | 0.04099556 | 0.04099556 | 0.04099556 | 0.04099556 | 0.04099556 | 0.04099556 | 0.04099556 | 0.04099556 | 0.04099556 | 0.04099556 | 0.04099556 | 0.04099556 | 0.0386299 | 0.02683783 | 0.01109092 | 0 | 0 | 0 | 0 | 0 | 0 | 0 | 0 | 0 | 0.009718052
1229 | 465.414 | 0.001619752 | 20 | 634.5 | -594.5 | 0 | 0 | 0 | 0 | 0 | 0 | 0.0009580245 | 0.002603506 | 0.009209079 | 0.02656143 | 0.03793847 | 0.04261531 | 0.04261531 | 0.04261531 | 0.04261531 | 0.04261531 | 0.04261531 | 0.04261531 | 0.04261531 | 0.04261531 | 0.04261531 | 0.04261531 | 0.04261531 | 0.04261531 | 0.04261531 | 0.04261531 | 0.04261531 | 0.04261531 | 0.04261531 | 0.04261531 | 0.04261531 | 0.04261531 | 0.04261531 | 0.04261531 | 0.04261531 | 0.04261531 | 0.04261531 | 0.04261531 | 0.04261531 | 0.04261531 | 0.04261531 | 0.04261531 | 0.04261531 | 0.04261531 | 0.04261531 | 0.04261531 | 0.04261531 | 0.04261531 | 0.04261531 | 0.04261531 | 0.04261531 | 0.04261531 | 0.04261531 | 0.04261531 | 0.04024965 | 0.02845759 | 0.01109092 | 0 | 0 | 0 | 0 | 0 | 0 | 0 | 0 | 0 | 0.005304855
1229 | 488.6731 | 0.0017007 | 10 | 624.5 | -604.5 | 0 | 0 | 0 | 0 | 0 | 0 | 0.0009580245 | 0.002603506 | 0.009209079 | 0.02656143 | 0.03963917 | 0.04431601 | 0.04431601 | 0.04431601 | 0.04431601 | 0.04431601 | 0.04431601 | 0.04431601 | 0.04431601 | 0.04431601 | 0.04431601 | 0.04431601 | 0.04431601 | 0.04431601 | 0.04431601 | 0.04431601 | 0.04431601 | 0.04431601 | 0.04431601 | 0.04431601 | 0.04431601 | 0.04431601 | 0.04431601 | 0.04431601 | 0.04431601 | 0.04431601 | 0.04431601 | 0.04431601 | 0.04431601 | 0.04431601 | 0.04431601 | 0.04431601 | 0.04431601 | 0.04431601 | 0.04431601 | 0.04431601 | 0.04431601 | 0.04431601 | 0.04431601 | 0.04431601 | 0.04431601 | 0.04431601 | 0.04431601 | 0.04431601 | 0.04195035 | 0.03015829 | 0.01109092 | 0 | 0 | 0 | 0 | 0 | 0 | 0 | 0 | 0.0005916062 | 0.002069957
1229 | 471.3929 | 0.00164056 | 0 | 614.5 | -614.5 | 0 | 0 | 0 | 0 | 0 | 0 | 0.0009580245 | 0.002603506 | 0.009209079 | 0.02656143 | 0.04127973 | 0.04595657 | 0.04595657 | 0.04595657 | 0.04595657 | 0.04595657 | 0.04595657 | 0.04595657 | 0.04595657 | 0.04595657 | 0.04595657 | 0.04595657 | 0.04595657 | 0.04595657 | 0.04595657 | 0.04595657 | 0.04595657 | 0.04595657 | 0.04595657 | 0.04595657 | 0.04595657 | 0.04595657 | 0.04595657 | 0.04595657 | 0.04595657 | 0.04595657 | 0.04595657 | 0.04595657 | 0.04595657 | 0.04595657 | 0.04595657 | 0.04595657 | 0.04595657 | 0.04595657 | 0.04595657 | 0.04595657 | 0.04595657 | 0.04595657 | 0.04595657 | 0.04595657 | 0.04595657 | 0.04595657 | 0.04595657 | 0.04595657 | 0.04359091 | 0.03015829 | 0.01109092 | 0 | 0 | 0 | 0 | 0 | 0 | 0 | 0 | 0.002341921 | 0.001184603
1229 | 561.3564 | 0.001953655 | -10 | 604.5 | -624.5 | 0 | 0 | 0 | 0 | 0 | 0 | 0.0009580245 | 0.002603506 | 0.009209079 | 0.02851509 | 0.04323339 | 0.04791023 | 0.04791023 | 0.04791023 | 0.04791023 | 0.04791023 | 0.04791023 | 0.04791023 | 0.04791023 | 0.04791023 | 0.04791023 | 0.04791023 | 0.04791023 | 0.04791023 | 0.04791023 | 0.04791023 | 0.04791023 | 0.04791023 | 0.04791023 | 0.04791023 | 0.04791023 | 0.04791023 | 0.04791023 | 0.04791023 | 0.04791023 | 0.04791023 | 0.04791023 | 0.04791023 | 0.04791023 | 0.04791023 | 0.04791023 | 0.04791023 | 0.04791023 | 0.04791023 | 0.04791023 | 0.04791023 | 0.04791023 | 0.04791023 | 0.04791023 | 0.04791023 | 0.04791023 | 0.04791023 | 0.04791023 | 0.04791023 | 0.04554456 | 0.03015829 | 0.01109092 | 0 | 0 | 0 | 0 | 0 | 0 | 0 | 0 | 0.004092235 | 0.0002992496
1229 | 521.9781 | 0.001816609 | -20 | 594.5 | -634.5 | 0 | 0 | 0 | 0 | 0 | 0 | 0.0009580245 | 0.002603506 | 0.009209079 | 0.0303317 | 0.04505 | 0.04972684 | 0.04972684 | 0.04972684 | 0.04972684 | 0.04972684 | 0.04972684 | 0.04972684 | 0.04972684 | 0.04972684 | 0.04972684 | 0.04972684 | 0.04972684 | 0.04972684 | 0.04972684 | 0.04972684 | 0.04972684 | 0.04972684 | 0.04972684 | 0.04972684 | 0.04972684 | 0.04972684 | 0.04972684 | 0.04972684 | 0.04972684 | 0.04972684 | 0.04972684 | 0.04972684 | 0.04972684 | 0.04972684 | 0.04972684 | 0.04972684 | 0.04972684 | 0.04972684 | 0.04972684 | 0.04972684 | 0.04972684 | 0.04972684 | 0.04972684 | 0.04972684 | 0.04972684 | 0.04972684 | 0.04972684 | 0.04972684 | 0.04736117 | 0.03015829 | 0.01109092 | 0 | 0 | 0 | 0 | 0 | 0 | 0 | 0 | 0.008345398 | 0
1229 | 536.5508 | 0.001867326 | -30 | 584.5 | -644.5 | 0 | 0 | 0 | 0 | 0 | 0 | 0.0009580245 | 0.002603506 | 0.0110764 | 0.03219902 | 0.04691732 | 0.05159416 | 0.05159416 | 0.05159416 | 0.05159416 | 0.05159416 | 0.05159416 | 0.05159416 | 0.05159416 | 0.05159416 | 0.05159416 | 0.05159416 | 0.05159416 | 0.05159416 | 0.05159416 | 0.05159416 | 0.05159416 | 0.05159416 | 0.05159416 | 0.05159416 | 0.05159416 | 0.05159416 | 0.05159416 | 0.05159416 | 0.05159416 | 0.05159416 | 0.05159416 | 0.05159416 | 0.05159416 | 0.05159416 | 0.05159416 | 0.05159416 | 0.05159416 | 0.05159416 | 0.05159416 | 0.05159416 | 0.05159416 | 0.05159416 | 0.05159416 | 0.05159416 | 0.05159416 | 0.05159416 | 0.05159416 | 0.05159416 | 0.04736117 | 0.03015829 | 0.01109092 | 0 | 0 | 0 | 0 | 0 | 0 | 0 | 0 | 0.01385374 | 0
1229 | 545.1717 | 0.001897329 | -40 | 574.5 | -654.5 | 0 | 0 | 0 | 0 | 0 | 0 | 0.0009580245 | 0.002603506 | 0.01297373 | 0.03409635 | 0.04881465 | 0.05349149 | 0.05349149 | 0.05349149 | 0.05349149 | 0.05349149 | 0.05349149 | 0.05349149 | 0.05349149 | 0.05349149 | 0.05349149 | 0.05349149 | 0.05349149 | 0.05349149 | 0.05349149 | 0.05349149 | 0.05349149 | 0.05349149 | 0.05349149 | 0.05349149 | 0.05349149 | 0.05349149 | 0.05349149 | 0.05349149 | 0.05349149 | 0.05349149 | 0.05349149 | 0.05349149 | 0.05349149 | 0.05349149 | 0.05349149 | 0.05349149 | 0.05349149 | 0.05349149 | 0.05349149 | 0.05349149 | 0.05349149 | 0.05349149 | 0.05349149 | 0.05349149 | 0.05349149 | 0.05349149 | 0.05349149 | 0.05349149 | 0.04736117 | 0.03015829 | 0.01109092 | 0 | 0 | 0 | 0 | 0 | 0 | 0 | 0 | 0.01936209 | 0
1229 | 525.3553 | 0.001828363 | -30 | 584.5 | -644.5 | 0 | 0 | 0 | 0 | 0 | 0 | 0.0009580245 | 0.002603506 | 0.0148021 | 0.03592472 | 0.05064302 | 0.05531986 | 0.05531986 | 0.05531986 | 0.05531986 | 0.05531986 | 0.05531986 | 0.05531986 | 0.05531986 | 0.05531986 | 0.05531986 | 0.05531986 | 0.05531986 | 0.05531986 | 0.05531986 | 0.05531986 | 0.05531986 | 0.05531986 | 0.05531986 | 0.05531986 | 0.05531986 | 0.05531986 | 0.05531986 | 0.05531986 | 0.05531986 | 0.05531986 | 0.05531986 | 0.05531986 | 0.05531986 | 0.05531986 | 0.05531986 | 0.05531986 | 0.05531986 | 0.05531986 | 0.05531986 | 0.05531986 | 0.05531986 | 0.05531986 | 0.05531986 | 0.05531986 | 0.05531986 | 0.05531986 | 0.05531986 | 0.05531986 | 0.04736117 | 0.03015829 | 0.01109092 | 0 | 0 | 0 | 0 | 0 | 0 | 0 | 0 | 0.01385374 | 0
1229 | 688.2826 | 0.002395389 | -20 | 594.5 | -634.5 | 0 | 0 | 0 | 0 | 0 | 0 | 0.0009580245 | 0.002603506 | 0.0148021 | 0.0383201 | 0.0530384 | 0.05771524 | 0.05771524 | 0.05771524 | 0.05771524 | 0.05771524 | 0.05771524 | 0.05771524 | 0.05771524 | 0.05771524 | 0.05771524 | 0.05771524 | 0.05771524 | 0.05771524 | 0.05771524 | 0.05771524 | 0.05771524 | 0.05771524 | 0.05771524 | 0.05771524 | 0.05771524 | 0.05771524 | 0.05771524 | 0.05771524 | 0.05771524 | 0.05771524 | 0.05771524 | 0.05771524 | 0.05771524 | 0.05771524 | 0.05771524 | 0.05771524 | 0.05771524 | 0.05771524 | 0.05771524 | 0.05771524 | 0.05771524 | 0.05771524 | 0.05771524 | 0.05771524 | 0.05771524 | 0.05771524 | 0.05771524 | 0.05771524 | 0.04975656 | 0.03015829 | 0.01109092 | 0 | 0 | 0 | 0 | 0 | 0 | 0 | 0 | 0.008345398 | 0
1229 | 641.7602 | 0.00223348 | -10 | 604.5 | -624.5 | 0 | 0 | 0 | 0 | 0 | 0 | 0.0009580245 | 0.002603506 | 0.0148021 | 0.04055358 | 0.05527188 | 0.05994872 | 0.05994872 | 0.05994872 | 0.05994872 | 0.05994872 | 0.05994872 | 0.05994872 | 0.05994872 | 0.05994872 | 0.05994872 | 0.05994872 | 0.05994872 | 0.05994872 | 0.05994872 | 0.05994872 | 0.05994872 | 0.05994872 | 0.05994872 | 0.05994872 | 0.05994872 | 0.05994872 | 0.05994872 | 0.05994872 | 0.05994872 | 0.05994872 | 0.05994872 | 0.05994872 | 0.05994872 | 0.05994872 | 0.05994872 | 0.05994872 | 0.05994872 | 0.05994872 | 0.05994872 | 0.05994872 | 0.05994872 | 0.05994872 | 0.05994872 | 0.05994872 | 0.05994872 | 0.05994872 | 0.05994872 | 0.05994872 | 0.05199004 | 0.03015829 | 0.01109092 | 0 | 0 | 0 | 0 | 0 | 0 | 0 | 0 | 0.004092235 | 0.001006749
1229 | 655.3899 | 0.002280914 | 0 | 614.5 | -614.5 | 0 | 0 | 0 | 0 | 0 | 0 | 0.0009580245 | 0.002603506 | 0.0148021 | 0.04055358 | 0.0575528 | 0.06222964 | 0.06222964 | 0.06222964 | 0.06222964 | 0.06222964 | 0.06222964 | 0.06222964 | 0.06222964 | 0.06222964 | 0.06222964 | 0.06222964 | 0.06222964 | 0.06222964 | 0.06222964 | 0.06222964 | 0.06222964 | 0.06222964 | 0.06222964 | 0.06222964 | 0.06222964 | 0.06222964 | 0.06222964 | 0.06222964 | 0.06222964 | 0.06222964 | 0.06222964 | 0.06222964 | 0.06222964 | 0.06222964 | 0.06222964 | 0.06222964 | 0.06222964 | 0.06222964 | 0.06222964 | 0.06222964 | 0.06222964 | 0.06222964 | 0.06222964 | 0.06222964 | 0.06222964 | 0.06222964 | 0.06222964 | 0.06222964 | 0.05427096 | 0.03015829 | 0.01109092 | 0 | 0 | 0 | 0 | 0 | 0 | 0 | 0 | 0.002341921 | 0.003985298
1229 | 657.1726 | 0.002287118 | 10 | 624.5 | -604.5 | 0 | 0 | 0 | 0 | 0 | 0 | 0.0009580245 | 0.002603506 | 0.0148021 | 0.04055358 | 0.05983992 | 0.06451676 | 0.06451676 | 0.06451676 | 0.06451676 | 0.06451676 | 0.06451676 | 0.06451676 | 0.06451676 | 0.06451676 | 0.06451676 | 0.06451676 | 0.06451676 | 0.06451676 | 0.06451676 | 0.06451676 | 0.06451676 | 0.06451676 | 0.06451676 | 0.06451676 | 0.06451676 | 0.06451676 | 0.06451676 | 0.06451676 | 0.06451676 | 0.06451676 | 0.06451676 | 0.06451676 | 0.06451676 | 0.06451676 | 0.06451676 | 0.06451676 | 0.06451676 | 0.06451676 | 0.06451676 | 0.06451676 | 0.06451676 | 0.06451676 | 0.06451676 | 0.06451676 | 0.06451676 | 0.06451676 | 0.06451676 | 0.06451676 | 0.05655807 | 0.0324454 | 0.01109092 | 0 | 0 | 0 | 0 | 0 | 0 | 0 | 0 | 0.0005916062 | 0.006963847
1229 | 661.3066 | 0.002301506 | 20 | 634.5 | -594.5 | 0 | 0 | 0 | 0 | 0 | 0 | 0.0009580245 | 0.002603506 | 0.0148021 | 0.04055358 | 0.06214142 | 0.06681826 | 0.06681826 | 0.06681826 | 0.06681826 | 0.06681826 | 0.06681826 | 0.06681826 | 0.06681826 | 0.06681826 | 0.06681826 | 0.06681826 | 0.06681826 | 0.06681826 | 0.06681826 | 0.06681826 | 0.06681826 | 0.06681826 | 0.06681826 | 0.06681826 | 0.06681826 | 0.06681826 | 0.06681826 | 0.06681826 | 0.06681826 | 0.06681826 | 0.06681826 | 0.06681826 | 0.06681826 | 0.06681826 | 0.06681826 | 0.06681826 | 0.06681826 | 0.06681826 | 0.06681826 | 0.06681826 | 0.06681826 | 0.06681826 | 0.06681826 | 0.06681826 | 0.06681826 | 0.06681826 | 0.06681826 | 0.06681826 | 0.05885958 | 0.03474691 | 0.01109092 | 0 | 0 | 0 | 0 | 0 | 0 | 0 | 0 | 0 | 0.0139688
1229 | 626.6489 | 0.002180889 | 30 | 644.5 | -584.5 | 0 | 0 | 0 | 0 | 0 | 0 | 0.0009580245 | 0.002603506 | 0.0148021 | 0.04055358 | 0.06214142 | 0.06899915 | 0.06899915 | 0.06899915 | 0.06899915 | 0.06899915 | 0.06899915 | 0.06899915 | 0.06899915 | 0.06899915 | 0.06899915 | 0.06899915 | 0.06899915 | 0.06899915 | 0.06899915 | 0.06899915 | 0.06899915 | 0.06899915 | 0.06899915 | 0.06899915 | 0.06899915 | 0.06899915 | 0.06899915 | 0.06899915 | 0.06899915 | 0.06899915 | 0.06899915 | 0.06899915 | 0.06899915 | 0.06899915 | 0.06899915 | 0.06899915 | 0.06899915 | 0.06899915 | 0.06899915 | 0.06899915 | 0.06899915 | 0.06899915 | 0.06899915 | 0.06899915 | 0.06899915 | 0.06899915 | 0.06899915 | 0.06899915 | 0.06104047 | 0.0369278 | 0.01327181 | 0 | 0 | 0 | 0 | 0 | 0 | 0 | 0 | 0 | 0.022993
1229 | 667.5351 | 0.002323183 | 40 | 654.5 | -574.5 | 0 | 0 | 0 | 0 | 0 | 0 | 0.0009580245 | 0.002603506 | 0.0148021 | 0.04055358 | 0.06214142 | 0.07132233 | 0.07132233 | 0.07132233 | 0.07132233 | 0.07132233 | 0.07132233 | 0.07132233 | 0.07132233 | 0.07132233 | 0.07132233 | 0.07132233 | 0.07132233 | 0.07132233 | 0.07132233 | 0.07132233 | 0.07132233 | 0.07132233 | 0.07132233 | 0.07132233 | 0.07132233 | 0.07132233 | 0.07132233 | 0.07132233 | 0.07132233 | 0.07132233 | 0.07132233 | 0.07132233 | 0.07132233 | 0.07132233 | 0.07132233 | 0.07132233 | 0.07132233 | 0.07132233 | 0.07132233 | 0.07132233 | 0.07132233 | 0.07132233 | 0.07132233 | 0.07132233 | 0.07132233 | 0.07132233 | 0.07132233 | 0.07132233 | 0.06336365 | 0.03925098 | 0.01559499 | 0 | 0 | 0 | 0 | 0 | 0 | 0 | 0 | 0 | 0.03201721
1189 | 579.8839 | 0.002018135 | 30 | 624.5 | -564.5 | 0 | 0 | 0 | 0 | 0 | 0 | 0.0009580245 | 0.002603506 | 0.0148021 | 0.04055358 | 0.06214142 | 0.07334047 | 0.07334047 | 0.07334047 | 0.07334047 | 0.07334047 | 0.07334047 | 0.07334047 | 0.07334047 | 0.07334047 | 0.07334047 | 0.07334047 | 0.07334047 | 0.07334047 | 0.07334047 | 0.07334047 | 0.07334047 | 0.07334047 | 0.07334047 | 0.07334047 | 0.07334047 | 0.07334047 | 0.07334047 | 0.07334047 | 0.07334047 | 0.07334047 | 0.07334047 | 0.07334047 | 0.07334047 | 0.07334047 | 0.07334047 | 0.07334047 | 0.07334047 | 0.07334047 | 0.07334047 | 0.07334047 | 0.07334047 | 0.07334047 | 0.07334047 | 0.07334047 | 0.07334047 | 0.07334047 | 0.07334047 | 0.07334047 | 0.06538179 | 0.04126912 | 0.01559499 | 0 | 0 | 0 | 0 | 0 | 0 | 0 | 0 | 0 | 0.006963847
1189 | 565.2697 | 0.001967274 | 20 | 614.5 | -574.5 | 0 | 0 | 0 | 0 | 0 | 0 | 0.0009580245 | 0.002603506 | 0.0148021 | 0.04055358 | 0.06214142 | 0.07530774 | 0.07530774 | 0.07530774 | 0.07530774 | 0.07530774 | 0.07530774 | 0.07530774 | 0.07530774 | 0.07530774 | 0.07530774 | 0.07530774 | 0.07530774 | 0.07530774 | 0.07530774 | 0.07530774 | 0.07530774 | 0.07530774 | 0.07530774 | 0.07530774 | 0.07530774 | 0.07530774 | 0.07530774 | 0.07530774 | 0.07530774 | 0.07530774 | 0.07530774 | 0.07530774 | 0.07530774 | 0.07530774 | 0.07530774 | 0.07530774 | 0.07530774 | 0.07530774 | 0.07530774 | 0.07530774 | 0.07530774 | 0.07530774 | 0.07530774 | 0.07530774 | 0.07530774 | 0.07530774 | 0.07530774 | 0.07530774 | 0.06734906 | 0.04126912 | 0.01559499 | 0 | 0 | 0 | 0 | 0 | 0 | 0 | 0 | 0 | 0.003985298
1189 | 563.3478 | 0.001960586 | 10 | 604.5 | -584.5 | 0 | 0 | 0 | 0 | 0 | 0 | 0.0009580245 | 0.002603506 | 0.0148021 | 0.04055358 | 0.06214142 | 0.07726833 | 0.07726833 | 0.07726833 | 0.07726833 | 0.07726833 | 0.07726833 | 0.07726833 | 0.07726833 | 0.07726833 | 0.07726833 | 0.07726833 | 0.07726833 | 0.07726833 | 0.07726833 | 0.07726833 | 0.07726833 | 0.07726833 | 0.07726833 | 0.07726833 | 0.07726833 | 0.07726833 | 0.07726833 | 0.07726833 | 0.07726833 | 0.07726833 | 0.07726833 | 0.07726833 | 0.07726833 | 0.07726833 | 0.07726833 | 0.07726833 | 0.07726833 | 0.07726833 | 0.07726833 | 0.07726833 | 0.07726833 | 0.07726833 | 0.07726833 | 0.07726833 | 0.07726833 | 0.07726833 | 0.07726833 | 0.07726833 | 0.06930965 | 0.04126912 | 0.01559499 | 0 | 0 | 0 | 0 | 0 | 0 | 0 | 0 | 0 | 0.001006749
1146 | 364.0442 | 0.001266961 | 0 | 573 | -573 | 0 | 0 | 0 | 0 | 0 | 0 | 0.0009580245 | 0.002603506 | 0.0148021 | 0.04055358 | 0.06214142 | 0.07853529 | 0.07853529 | 0.07853529 | 0.07853529 | 0.07853529 | 0.07853529 | 0.07853529 | 0.07853529 | 0.07853529 | 0.07853529 | 0.07853529 | 0.07853529 | 0.07853529 | 0.07853529 | 0.07853529 | 0.07853529 | 0.07853529 | 0.07853529 | 0.07853529 | 0.07853529 | 0.07853529 | 0.07853529 | 0.07853529 | 0.07853529 | 0.07853529 | 0.07853529 | 0.07853529 | 0.07853529 | 0.07853529 | 0.07853529 | 0.07853529 | 0.07853529 | 0.07853529 | 0.07853529 | 0.07853529 | 0.07853529 | 0.07853529 | 0.07853529 | 0.07853529 | 0.07853529 | 0.07853529 | 0.07853529 | 0.07853529 | 0.06930965 | 0.04126912 | 0.01559499 | 0 | 0 | 0 | 0 | 0 | 0 | 0 | 0 | 0 | 0
1189 | 286.5851 | 0.000997385 | -10 | 584.5 | -604.5 | 0 | 0 | 0 | 0 | 0 | 0 | 0.0009580245 | 0.002603506 | 0.0148021 | 0.04055358 | 0.06313881 | 0.07953267 | 0.07953267 | 0.07953267 | 0.07953267 | 0.07953267 | 0.07953267 | 0.07953267 | 0.07953267 | 0.07953267 | 0.07953267 | 0.07953267 | 0.07953267 | 0.07953267 | 0.07953267 | 0.07953267 | 0.07953267 | 0.07953267 | 0.07953267 | 0.07953267 | 0.07953267 | 0.07953267 | 0.07953267 | 0.07953267 | 0.07953267 | 0.07953267 | 0.07953267 | 0.07953267 | 0.07953267 | 0.07953267 | 0.07953267 | 0.07953267 | 0.07953267 | 0.07953267 | 0.07953267 | 0.07953267 | 0.07953267 | 0.07953267 | 0.07953267 | 0.07953267 | 0.07953267 | 0.07953267 | 0.07953267 | 0.07953267 | 0.06930965 | 0.04126912 | 0.01559499 | 0 | 0 | 0 | 0 | 0 | 0 | 0 | 0 | 0.002073775 | 0
1150 | 237.719 | 0.0008273193 | -20 | 555 | -595 | 0 | 0 | 0 | 0 | 0 | 0 | 0.0009580245 | 0.002603506 | 0.0148021 | 0.04055358 | 0.06396613 | 0.08035999 | 0.08035999 | 0.08035999 | 0.08035999 | 0.08035999 | 0.08035999 | 0.08035999 | 0.08035999 | 0.08035999 | 0.08035999 | 0.08035999 | 0.08035999 | 0.08035999 | 0.08035999 | 0.08035999 | 0.08035999 | 0.08035999 | 0.08035999 | 0.08035999 | 0.08035999 | 0.08035999 | 0.08035999 | 0.08035999 | 0.08035999 | 0.08035999 | 0.08035999 | 0.08035999 | 0.08035999 | 0.08035999 | 0.08035999 | 0.08035999 | 0.08035999 | 0.08035999 | 0.08035999 | 0.08035999 | 0.08035999 | 0.08035999 | 0.08035999 | 0.08035999 | 0.08035999 | 0.08035999 | 0.08035999 | 0.07953267 | 0.06930965 | 0.04126912 | 0.01559499 | 0 | 0 | 0 | 0 | 0 | 0 | 0 | 0 | 0 | 0
1147 | 275.5253 | 0.0009588943 | -30 | 543.5 | -603.5 | 0 | 0 | 0 | 0 | 0 | 0 | 0.0009580245 | 0.002603506 | 0.0148021 | 0.04055358 | 0.06492502 | 0.08131889 | 0.08131889 | 0.08131889 | 0.08131889 | 0.08131889 | 0.08131889 | 0.08131889 | 0.08131889 | 0.08131889 | 0.08131889 | 0.08131889 | 0.08131889 | 0.08131889 | 0.08131889 | 0.08131889 | 0.08131889 | 0.08131889 | 0.08131889 | 0.08131889 | 0.08131889 | 0.08131889 | 0.08131889 | 0.08131889 | 0.08131889 | 0.08131889 | 0.08131889 | 0.08131889 | 0.08131889 | 0.08131889 | 0.08131889 | 0.08131889 | 0.08131889 | 0.08131889 | 0.08131889 | 0.08131889 | 0.08131889 | 0.08131889 | 0.08131889 | 0.08131889 | 0.08131889 | 0.08131889 | 0.08131889 | 0.07953267 | 0.06930965 | 0.04126912 | 0.01559499 | 0 | 0 | 0 | 0 | 0 | 0 | 0 | 0 | 0.001460232 | 0
1102 | 258.0045 | 0.0008979176 | -40 | 511 | -591 | 0 | 0 | 0 | 0 | 0 | 0 | 0.0009580245 | 0.002603506 | 0.0148021 | 0.04055358 | 0.06582294 | 0.0822168 | 0.0822168 | 0.0822168 | 0.0822168 | 0.0822168 | 0.0822168 | 0.0822168 | 0.0822168 | 0.0822168 | 0.0822168 | 0.0822168 | 0.0822168 | 0.0822168 | 0.0822168 | 0.0822168 | 0.0822168 | 0.0822168 | 0.0822168 | 0.0822168 | 0.0822168 | 0.0822168 | 0.0822168 | 0.0822168 | 0.0822168 | 0.0822168 | 0.0822168 | 0.0822168 | 0.0822168 | 0.0822168 | 0.0822168 | 0.0822168 | 0.0822168 | 0.0822168 | 0.0822168 | 0.0822168 | 0.0822168 | 0.0822168 | 0.0822168 | 0.0822168 | 0.0822168 | 0.0822168 | 0.08131889 | 0.07953267 | 0.06930965 | 0.04126912 | 0.01559499 | 0 | 0 | 0 | 0 | 0 | 0 | 0 | 0 | 0 | 0
1093 | 270.9464 | 0.0009429586 | -30 | 516.5 | -576.5 | 0 | 0 | 0 | 0 | 0 | 0 | 0.0009580245 | 0.002603506 | 0.0148021 | 0.04055358 | 0.06582294 | 0.08315976 | 0.08315976 | 0.08315976 | 0.08315976 | 0.08315976 | 0.08315976 | 0.08315976 | 0.08315976 | 0.08315976 | 0.08315976 | 0.08315976 | 0.08315976 | 0.08315976 | 0.08315976 | 0.08315976 | 0.08315976 | 0.08315976 | 0.08315976 | 0.08315976 | 0.08315976 | 0.08315976 | 0.08315976 | 0.08315976 | 0.08315976 | 0.08315976 | 0.08315976 | 0.08315976 | 0.08315976 | 0.08315976 | 0.08315976 | 0.08315976 | 0.08315976 | 0.08315976 | 0.08315976 | 0.08315976 | 0.08315976 | 0.08315976 | 0.08315976 | 0.08315976 | 0.08315976 | 0.08315976 | 0.08131889 | 0.07953267 | 0.06930965 | 0.04126912 | 0.01559499 | 0 | 0 | 0 | 0 | 0 | 0 | 0 | 0 | 0 | 0
1146 | 374.3082 | 0.001302682 | -20 | 553 | -593 | 0 | 0 | 0 | 0 | 0 | 0 | 0.0009580245 | 0.002603506 | 0.0148021 | 0.04055358 | 0.06712562 | 0.08446245 | 0.08446245 | 0.08446245 | 0.08446245 | 0.08446245 | 0.08446245 | 0.08446245 | 0.08446245 | 0.08446245 | 0.08446245 | 0.08446245 | 0.08446245 | 0.08446245 | 0.08446245 | 0.08446245 | 0.08446245 | 0.08446245 | 0.08446245 | 0.08446245 | 0.08446245 | 0.08446245 | 0.08446245 | 0.08446245 | 0.08446245 | 0.08446245 | 0.08446245 | 0.08446245 | 0.08446245 | 0.08446245 | 0.08446245 | 0.08446245 | 0.08446245 | 0.08446245 | 0.08446245 | 0.08446245 | 0.08446245 | 0.08446245 | 0.08446245 | 0.08446245 | 0.08446245 | 0.08446245 | 0.08262157 | 0.07953267 | 0.06930965 | 0.04126912 | 0.01559499 | 0 | 0 | 0 | 0 | 0 | 0 | 0 | 0 | 0 | 0.0003665218
1124 | 410.1061 | 0.001427268 | -10 | 552 | -572 | 0 | 0 | 0 | 0 | 0 | 0 | 0.0009580245 | 0.002603506 | 0.0148021 | 0.04055358 | 0.06712562 | 0.08588971 | 0.08588971 | 0.08588971 | 0.08588971 | 0.08588971 | 0.08588971 | 0.08588971 | 0.08588971 | 0.08588971 | 0.08588971 | 0.08588971 | 0.08588971 | 0.08588971 | 0.08588971 | 0.08588971 | 0.08588971 | 0.08588971 | 0.08588971 | 0.08588971 | 0.08588971 | 0.08588971 | 0.08588971 | 0.08588971 | 0.08588971 | 0.08588971 | 0.08588971 | 0.08588971 | 0.08588971 | 0.08588971 | 0.08588971 | 0.08588971 | 0.08588971 | 0.08588971 | 0.08588971 | 0.08588971 | 0.08588971 | 0.08588971 | 0.08588971 | 0.08588971 | 0.08588971 | 0.08588971 | 0.08404884 | 0.07953267 | 0.06930965 | 0.04126912 | 0.01559499 | 0 | 0 | 0 | 0 | 0 | 0 | 0 | 0 | 0 | 0.0002976267
1105 | 354.8862 | 0.001235089 | 0 | 552.5 | -552.5 | 0 | 0 | 0 | 0 | 0 | 0 | 0.0009580245 | 0.002603506 | 0.0148021 | 0.04055358 | 0.06712562 | 0.08588971 | 0.0871248 | 0.0871248 | 0.0871248 | 0.0871248 | 0.0871248 | 0.0871248 | 0.0871248 | 0.0871248 | 0.0871248 | 0.0871248 | 0.0871248 | 0.0871248 | 0.0871248 | 0.0871248 | 0.0871248 | 0.0871248 | 0.0871248 | 0.0871248 | 0.0871248 | 0.0871248 | 0.0871248 | 0.0871248 | 0.0871248 | 0.0871248 | 0.0871248 | 0.0871248 | 0.0871248 | 0.0871248 | 0.0871248 | 0.0871248 | 0.0871248 | 0.0871248 | 0.0871248 | 0.0871248 | 0.0871248 | 0.0871248 | 0.0871248 | 0.0871248 | 0.0871248 | 0.0871248 | 0.08528393 | 0.07953267 | 0.06930965 | 0.04126912 | 0.01559499 | 0 | 0 | 0 | 0 | 0 | 0 | 0 | 0 | 0 | 0.0003320742
1105 | 355.5247 | 0.001237311 | 10 | 562.5 | -542.5 | 0 | 0 | 0 | 0 | 0 | 0 | 0.0009580245 | 0.002603506 | 0.0148021 | 0.04055358 | 0.06712562 | 0.08588971 | 0.08836211 | 0.08836211 | 0.08836211 | 0.08836211 | 0.08836211 | 0.08836211 | 0.08836211 | 0.08836211 | 0.08836211 | 0.08836211 | 0.08836211 | 0.08836211 | 0.08836211 | 0.08836211 | 0.08836211 | 0.08836211 | 0.08836211 | 0.08836211 | 0.08836211 | 0.08836211 | 0.08836211 | 0.08836211 | 0.08836211 | 0.08836211 | 0.08836211 | 0.08836211 | 0.08836211 | 0.08836211 | 0.08836211 | 0.08836211 | 0.08836211 | 0.08836211 | 0.08836211 | 0.08836211 | 0.08836211 | 0.08836211 | 0.08836211 | 0.08836211 | 0.08836211 | 0.08836211 | 0.08652124 | 0.08076998 | 0.06930965 | 0.04126912 | 0.01559499 | 0 | 0 | 0 | 0 | 0 | 0 | 0 | 0 | 0 | 0.001021025
1105 | 349.6997 | 0.001217039 | 20 | 572.5 | -532.5 | 0 | 0 | 0 | 0 | 0 | 0 | 0.0009580245 | 0.002603506 | 0.0148021 | 0.04055358 | 0.06712562 | 0.08588971 | 0.08836211 | 0.08957915 | 0.08957915 | 0.08957915 | 0.08957915 | 0.08957915 | 0.08957915 | 0.08957915 | 0.08957915 | 0.08957915 | 0.08957915 | 0.08957915 | 0.08957915 | 0.08957915 | 0.08957915 | 0.08957915 | 0.08957915 | 0.08957915 | 0.08957915 | 0.08957915 | 0.08957915 | 0.08957915 | 0.08957915 | 0.08957915 | 0.08957915 | 0.08957915 | 0.08957915 | 0.08957915 | 0.08957915 | 0.08957915 | 0.08957915 | 0.08957915 | 0.08957915 | 0.08957915 | 0.08957915 | 0.08957915 | 0.08957915 | 0.08957915 | 0.08957915 | 0.08957915 | 0.08773828 | 0.08198702 | 0.06930965 | 0.04126912 | 0.01559499 | 0 | 0 | 0 | 0 | 0 | 0 | 0 | 0 | 0 | 0.001709976
1054 | 238.9309 | 0.0008315369 | 30 | 557 | -497 | 0 | 0 | 0 | 0 | 0 | 0 | 0.0009580245 | 0.002603506 | 0.0148021 | 0.04055358 | 0.06712562 | 0.08588971 | 0.08836211 | 0.08957915 | 0.09041069 | 0.09041069 | 0.09041069 | 0.09041069 | 0.09041069 | 0.09041069 | 0.09041069 | 0.09041069 | 0.09041069 | 0.09041069 | 0.09041069 | 0.09041069 | 0.09041069 | 0.09041069 | 0.09041069 | 0.09041069 | 0.09041069 | 0.09041069 | 0.09041069 | 0.09041069 | 0.09041069 | 0.09041069 | 0.09041069 | 0.09041069 | 0.09041069 | 0.09041069 | 0.09041069 | 0.09041069 | 0.09041069 | 0.09041069 | 0.09041069 | 0.09041069 | 0.09041069 | 0.09041069 | 0.09041069 | 0.09041069 | 0.09041069 | 0.09041069 | 0.08856981 | 0.08198702 | 0.06930965 | 0.04126912 | 0.01559499 | 0 | 0 | 0 | 0 | 0 | 0 | 0 | 0 | 0 | 0.000642102
1078 | 610.0144 | 0.002122996 | 40 | 579 | -499 | 0 | 0 | 0 | 0 | 0 | 0 | 0.0009580245 | 0.002603506 | 0.0148021 | 0.04055358 | 0.06712562 | 0.08588971 | 0.08836211 | 0.08957915 | 0.09253369 | 0.09253369 | 0.09253369 | 0.09253369 | 0.09253369 | 0.09253369 | 0.09253369 | 0.09253369 | 0.09253369 | 0.09253369 | 0.09253369 | 0.09253369 | 0.09253369 | 0.09253369 | 0.09253369 | 0.09253369 | 0.09253369 | 0.09253369 | 0.09253369 | 0.09253369 | 0.09253369 | 0.09253369 | 0.09253369 | 0.09253369 | 0.09253369 | 0.09253369 | 0.09253369 | 0.09253369 | 0.09253369 | 0.09253369 | 0.09253369 | 0.09253369 | 0.09253369 | 0.09253369 | 0.09253369 | 0.09253369 | 0.09253369 | 0.09253369 | 0.09069281 | 0.08411002 | 0.06930965 | 0.04126912 | 0.01559499 | 0 | 0 | 0 | 0 | 0 | 0 | 0 | 0 | 0 | 0.002974141
1092 | 763.8251 | 0.002658295 | 30 | 576 | -516 | 0 | 0 | 0 | 0 | 0 | 0 | 0.0009580245 | 0.002603506 | 0.0148021 | 0.04055358 | 0.06712562 | 0.08588971 | 0.08836211 | 0.09223745 | 0.09519198 | 0.09519198 | 0.09519198 | 0.09519198 | 0.09519198 | 0.09519198 | 0.09519198 | 0.09519198 | 0.09519198 | 0.09519198 | 0.09519198 | 0.09519198 | 0.09519198 | 0.09519198 | 0.09519198 | 0.09519198 | 0.09519198 | 0.09519198 | 0.09519198 | 0.09519198 | 0.09519198 | 0.09519198 | 0.09519198 | 0.09519198 | 0.09519198 | 0.09519198 | 0.09519198 | 0.09519198 | 0.09519198 | 0.09519198 | 0.09519198 | 0.09519198 | 0.09519198 | 0.09519198 | 0.09519198 | 0.09519198 | 0.09519198 | 0.09519198 | 0.0933511 | 0.08676831 | 0.06930965 | 0.04126912 | 0.01559499 | 0 | 0 | 0 | 0 | 0 | 0 | 0 | 0 | 0 | 0.002235055
1062 | 581.0117 | 0.00202206 | 20 | 551 | -511 | 0 | 0 | 0 | 0 | 0 | 0 | 0.0009580245 | 0.002603506 | 0.0148021 | 0.04055358 | 0.06712562 | 0.08588971 | 0.08836211 | 0.09425951 | 0.09721404 | 0.09721404 | 0.09721404 | 0.09721404 | 0.09721404 | 0.09721404 | 0.09721404 | 0.09721404 | 0.09721404 | 0.09721404 | 0.09721404 | 0.09721404 | 0.09721404 | 0.09721404 | 0.09721404 | 0.09721404 | 0.09721404 | 0.09721404 | 0.09721404 | 0.09721404 | 0.09721404 | 0.09721404 | 0.09721404 | 0.09721404 | 0.09721404 | 0.09721404 | 0.09721404 | 0.09721404 | 0.09721404 | 0.09721404 | 0.09721404 | 0.09721404 | 0.09721404 | 0.09721404 | 0.09721404 | 0.09721404 | 0.09721404 | 0.09721404 | 0.09537317 | 0.08676831 | 0.06930965 | 0.04126912 | 0.01559499 | 0 | 0 | 0 | 0 | 0 | 0 | 0 | 0 | 0 | 0.0002287316
1002 | 689.6779 | 0.002400245 | 10 | 511 | -491 | 0 | 0 | 0 | 0 | 0 | 0 | 0.0009580245 | 0.002603506 | 0.0148021 | 0.04055358 | 0.06712562 | 0.08588971 | 0.08836211 | 0.09425951 | 0.09961429 | 0.09961429 | 0.09961429 | 0.09961429 | 0.09961429 | 0.09961429 | 0.09961429 | 0.09961429 | 0.09961429 | 0.09961429 | 0.09961429 | 0.09961429 | 0.09961429 | 0.09961429 | 0.09961429 | 0.09961429 | 0.09961429 | 0.09961429 | 0.09961429 | 0.09961429 | 0.09961429 | 0.09961429 | 0.09961429 | 0.09961429 | 0.09961429 | 0.09961429 | 0.09961429 | 0.09961429 | 0.09961429 | 0.09961429 | 0.09961429 | 0.09961429 | 0.09961429 | 0.09961429 | 0.09961429 | 0.09961429 | 0.09961429 | 0.09961429 | 0.09537317 | 0.08676831 | 0.06930965 | 0.04126912 | 0.01559499 | 0 | 0 | 0 | 0 | 0 | 0 | 0 | 0 | 0 | 0
1002 | 700.789 | 0.002438914 | 0 | 501 | -501 | 0 | 0 | 0 | 0 | 0 | 0 | 0.0009580245 | 0.002603506 | 0.0148021 | 0.04055358 | 0.06712562 | 0.08588971 | 0.08836211 | 0.09425951 | 0.1020532 | 0.1020532 | 0.1020532 | 0.1020532 | 0.1020532 | 0.1020532 | 0.1020532 | 0.1020532 | 0.1020532 | 0.1020532 | 0.1020532 | 0.1020532 | 0.1020532 | 0.1020532 | 0.1020532 | 0.1020532 | 0.1020532 | 0.1020532 | 0.1020532 | 0.1020532 | 0.1020532 | 0.1020532 | 0.1020532 | 0.1020532 | 0.1020532 | 0.1020532 | 0.1020532 | 0.1020532 | 0.1020532 | 0.1020532 | 0.1020532 | 0.1020532 | 0.1020532 | 0.1020532 | 0.1020532 | 0.1020532 | 0.1020532 | 0.09961429 | 0.09537317 | 0.08676831 | 0.06930965 | 0.04126912 | 0.01559499 | 0 | 0 | 0 | 0 | 0 | 0 | 0 | 0 | 0 | 0
1002 | 735.4815 | 0.002559652 | -10 | 491 | -511 | 0 | 0 | 0 | 0 | 0 | 0 | 0.0009580245 | 0.002603506 | 0.0148021 | 0.04055358 | 0.06712562 | 0.08588971 | 0.08836211 | 0.09681916 | 0.1046129 | 0.1046129 | 0.1046129 | 0.1046129 | 0.1046129 | 0.1046129 | 0.1046129 | 0.1046129 | 0.1046129 | 0.1046129 | 0.1046129 | 0.1046129 | 0.1046129 | 0.1046129 | 0.1046129 | 0.1046129 | 0.1046129 | 0.1046129 | 0.1046129 | 0.1046129 | 0.1046129 | 0.1046129 | 0.1046129 | 0.1046129 | 0.1046129 | 0.1046129 | 0.1046129 | 0.1046129 | 0.1046129 | 0.1046129 | 0.1046129 | 0.1046129 | 0.1046129 | 0.1046129 | 0.1046129 | 0.1046129 | 0.1046129 | 0.09961429 | 0.09537317 | 0.08676831 | 0.06930965 | 0.04126912 | 0.01559499 | 0 | 0 | 0 | 0 | 0 | 0 | 0 | 0 | 0 | 0
991 | 638.3844 | 0.002221731 | -20 | 475.5 | -515.5 | 0 | 0 | 0 | 0 | 0 | 0 | 0.0009580245 | 0.002603506 | 0.0148021 | 0.04055358 | 0.06712562 | 0.08588971 | 0.08836211 | 0.09904089 | 0.1068346 | 0.1068346 | 0.1068346 | 0.1068346 | 0.1068346 | 0.1068346 | 0.1068346 | 0.1068346 | 0.1068346 | 0.1068346 | 0.1068346 | 0.1068346 | 0.1068346 | 0.1068346 | 0.1068346 | 0.1068346 | 0.1068346 | 0.1068346 | 0.1068346 | 0.1068346 | 0.1068346 | 0.1068346 | 0.1068346 | 0.1068346 | 0.1068346 | 0.1068346 | 0.1068346 | 0.1068346 | 0.1068346 | 0.1068346 | 0.1068346 | 0.1068346 | 0.1068346 | 0.1068346 | 0.1068346 | 0.1068346 | 0.1046129 | 0.09961429 | 0.09537317 | 0.08676831 | 0.06930965 | 0.04126912 | 0.01559499 | 0 | 0 | 0 | 0 | 0 | 0 | 0 | 0 | 0 | 0
991 | 638.9443 | 0.00222368 | -30 | 465.5 | -525.5 | 0 | 0 | 0 | 0 | 0 | 0 | 0.0009580245 | 0.002603506 | 0.0148021 | 0.04055358 | 0.06712562 | 0.08588971 | 0.08836211 | 0.1012646 | 0.1090583 | 0.1090583 | 0.1090583 | 0.1090583 | 0.1090583 | 0.1090583 | 0.1090583 | 0.1090583 | 0.1090583 | 0.1090583 | 0.1090583 | 0.1090583 | 0.1090583 | 0.1090583 | 0.1090583 | 0.1090583 | 0.1090583 | 0.1090583 | 0.1090583 | 0.1090583 | 0.1090583 | 0.1090583 | 0.1090583 | 0.1090583 | 0.1090583 | 0.1090583 | 0.1090583 | 0.1090583 | 0.1090583 | 0.1090583 | 0.1090583 | 0.1090583 | 0.1090583 | 0.1090583 | 0.1090583 | 0.1090583 | 0.1046129 | 0.09961429 | 0.09537317 | 0.08676831 | 0.06930965 | 0.04126912 | 0.01559499 | 0 | 0 | 0 | 0 | 0 | 0 | 0 | 0 | 0.001324228 | 0
946 | 520.6062 | 0.001811835 | -40 | 433 | -513 | 0 | 0 | 0 | 0 | 0 | 0 | 0.0009580245 | 0.002603506 | 0.0148021 | 0.04055358 | 0.06712562 | 0.08588971 | 0.08836211 | 0.1030764 | 0.1108701 | 0.1108701 | 0.1108701 | 0.1108701 | 0.1108701 | 0.1108701 | 0.1108701 | 0.1108701 | 0.1108701 | 0.1108701 | 0.1108701 | 0.1108701 | 0.1108701 | 0.1108701 | 0.1108701 | 0.1108701 | 0.1108701 | 0.1108701 | 0.1108701 | 0.1108701 | 0.1108701 | 0.1108701 | 0.1108701 | 0.1108701 | 0.1108701 | 0.1108701 | 0.1108701 | 0.1108701 | 0.1108701 | 0.1108701 | 0.1108701 | 0.1108701 | 0.1108701 | 0.1108701 | 0.1108701 | 0.1090583 | 0.1046129 | 0.09961429 | 0.09537317 | 0.08676831 | 0.06930965 | 0.04126912 | 0.01559499 | 0 | 0 | 0 | 0 | 0 | 0 | 0 | 0 | 0 | 0
945 | 273.9718 | 0.0009534876 | -30 | 442.5 | -502.5 | 0 | 0 | 0 | 0 | 0 | 0 | 0.0009580245 | 0.002603506 | 0.0148021 | 0.04055358 | 0.06712562 | 0.08588971 | 0.08836211 | 0.1030764 | 0.1118236 | 0.1118236 | 0.1118236 | 0.1118236 | 0.1118236 | 0.1118236 | 0.1118236 | 0.1118236 | 0.1118236 | 0.1118236 | 0.1118236 | 0.1118236 | 0.1118236 | 0.1118236 | 0.1118236 | 0.1118236 | 0.1118236 | 0.1118236 | 0.1118236 | 0.1118236 | 0.1118236 | 0.1118236 | 0.1118236 | 0.1118236 | 0.1118236 | 0.1118236 | 0.1118236 | 0.1118236 | 0.1118236 | 0.1118236 | 0.1118236 | 0.1118236 | 0.1118236 | 0.1118236 | 0.1118236 | 0.1090583 | 0.1046129 | 0.09961429 | 0.09537317 | 0.08676831 | 0.06930965 | 0.04126912 | 0.01559499 | 0 | 0 | 0 | 0 | 0 | 0 | 0 | 0 | 0 | 0
940 | 623.2873 | 0.002169189 | -20 | 450 | -490 | 0 | 0 | 0 | 0 | 0 | 0 | 0.0009580245 | 0.002603506 | 0.0148021 | 0.04055358 | 0.06712562 | 0.08588971 | 0.08836211 | 0.1030764 | 0.1139928 | 0.1139928 | 0.1139928 | 0.1139928 | 0.1139928 | 0.1139928 | 0.1139928 | 0.1139928 | 0.1139928 | 0.1139928 | 0.1139928 | 0.1139928 | 0.1139928 | 0.1139928 | 0.1139928 | 0.1139928 | 0.1139928 | 0.1139928 | 0.1139928 | 0.1139928 | 0.1139928 | 0.1139928 | 0.1139928 | 0.1139928 | 0.1139928 | 0.1139928 | 0.1139928 | 0.1139928 | 0.1139928 | 0.1139928 | 0.1139928 | 0.1139928 | 0.1139928 | 0.1139928 | 0.1139928 | 0.1090583 | 0.1046129 | 0.09961429 | 0.09537317 | 0.08676831 | 0.06930965 | 0.04126912 | 0.01559499 | 0 | 0 | 0 | 0 | 0 | 0 | 0 | 0 | 0 | 0
939 | 760.7155 | 0.002647473 | -10 | 459.5 | -479.5 | 0 | 0 | 0 | 0 | 0 | 0 | 0.0009580245 | 0.002603506 | 0.0148021 | 0.04055358 | 0.06712562 | 0.08588971 | 0.08836211 | 0.1030764 | 0.1139928 | 0.1166402 | 0.1166402 | 0.1166402 | 0.1166402 | 0.1166402 | 0.1166402 | 0.1166402 | 0.1166402 | 0.1166402 | 0.1166402 | 0.1166402 | 0.1166402 | 0.1166402 | 0.1166402 | 0.1166402 | 0.1166402 | 0.1166402 | 0.1166402 | 0.1166402 | 0.1166402 | 0.1166402 | 0.1166402 | 0.1166402 | 0.1166402 | 0.1166402 | 0.1166402 | 0.1166402 | 0.1166402 | 0.1166402 | 0.1166402 | 0.1166402 | 0.1166402 | 0.1166402 | 0.1166402 | 0.1117057 | 0.1046129 | 0.09961429 | 0.09537317 | 0.08676831 | 0.06930965 | 0.04126912 | 0.01559499 | 0 | 0 | 0 | 0 | 0 | 0 | 0 | 0 | 0 | 0
919 | 665.676 | 0.002316712 | 0 | 459.5 | -459.5 | 0 | 0 | 0 | 0 | 0 | 0 | 0.0009580245 | 0.002603506 | 0.0148021 | 0.04055358 | 0.06712562 | 0.08588971 | 0.08836211 | 0.1030764 | 0.1139928 | 0.118957 | 0.118957 | 0.118957 | 0.118957 | 0.118957 | 0.118957 | 0.118957 | 0.118957 | 0.118957 | 0.118957 | 0.118957 | 0.118957 | 0.118957 | 0.118957 | 0.118957 | 0.118957 | 0.118957 | 0.118957 | 0.118957 | 0.118957 | 0.118957 | 0.118957 | 0.118957 | 0.118957 | 0.118957 | 0.118957 | 0.118957 | 0.118957 | 0.118957 | 0.118957 | 0.118957 | 0.118957 | 0.118957 | 0.118957 | 0.1140224 | 0.1046129 | 0.09961429 | 0.09537317 | 0.08676831 | 0.06930965 | 0.04126912 | 0.01559499 | 0 | 0 | 0 | 0 | 0 | 0 | 0 | 0 | 0 | 0
919 | 689.289 | 0.002398891 | 10 | 469.5 | -449.5 | 0 | 0 | 0 | 0 | 0 | 0 | 0.0009580245 | 0.002603506 | 0.0148021 | 0.04055358 | 0.06712562 | 0.08588971 | 0.08836211 | 0.1030764 | 0.1139928 | 0.118957 | 0.1213559 | 0.1213559 | 0.1213559 | 0.1213559 | 0.1213559 | 0.1213559 | 0.1213559 | 0.1213559 | 0.1213559 | 0.1213559 | 0.1213559 | 0.1213559 | 0.1213559 | 0.1213559 | 0.1213559 | 0.1213559 | 0.1213559 | 0.1213559 | 0.1213559 | 0.1213559 | 0.1213559 | 0.1213559 | 0.1213559 | 0.1213559 | 0.1213559 | 0.1213559 | 0.1213559 | 0.1213559 | 0.1213559 | 0.1213559 | 0.1213559 | 0.1213559 | 0.1213559 | 0.1164213 | 0.1046129 | 0.09961429 | 0.09537317 | 0.08676831 | 0.06930965 | 0.04126912 | 0.01559499 | 0 | 0 | 0 | 0 | 0 | 0 | 0 | 0 | 0 | 0.0003656562
848 | 396.4665 | 0.001379799 | 20 | 444 | -404 | 0 | 0 | 0 | 0 | 0 | 0 | 0.0009580245 | 0.002603506 | 0.0148021 | 0.04055358 | 0.06712562 | 0.08588971 | 0.08836211 | 0.1030764 | 0.1139928 | 0.118957 | 0.1213559 | 0.1227356 | 0.1227356 | 0.1227356 | 0.1227356 | 0.1227356 | 0.1227356 | 0.1227356 | 0.1227356 | 0.1227356 | 0.1227356 | 0.1227356 | 0.1227356 | 0.1227356 | 0.1227356 | 0.1227356 | 0.1227356 | 0.1227356 | 0.1227356 | 0.1227356 | 0.1227356 | 0.1227356 | 0.1227356 | 0.1227356 | 0.1227356 | 0.1227356 | 0.1227356 | 0.1227356 | 0.1227356 | 0.1227356 | 0.1227356 | 0.1227356 | 0.1227356 | 0.1164213 | 0.1046129 | 0.09961429 | 0.09537317 | 0.08676831 | 0.06930965 | 0.04126912 | 0.01559499 | 0 | 0 | 0 | 0 | 0 | 0 | 0 | 0 | 0 | 0
881 | 200.3232 | 0.0006971728 | 30 | 470.5 | -410.5 | 0 | 0 | 0 | 0 | 0 | 0 | 0.0009580245 | 0.002603506 | 0.0148021 | 0.04055358 | 0.06712562 | 0.08588971 | 0.08836211 | 0.1030764 | 0.1139928 | 0.118957 | 0.1213559 | 0.1234328 | 0.1234328 | 0.1234328 | 0.1234328 | 0.1234328 | 0.1234328 | 0.1234328 | 0.1234328 | 0.1234328 | 0.1234328 | 0.1234328 | 0.1234328 | 0.1234328 | 0.1234328 | 0.1234328 | 0.1234328 | 0.1234328 | 0.1234328 | 0.1234328 | 0.1234328 | 0.1234328 | 0.1234328 | 0.1234328 | 0.1234328 | 0.1234328 | 0.1234328 | 0.1234328 | 0.1234328 | 0.1234328 | 0.1234328 | 0.1234328 | 0.1234328 | 0.1171185 | 0.1046129 | 0.09961429 | 0.09537317 | 0.08676831 | 0.06930965 | 0.04126912 | 0.01559499 | 0 | 0 | 0 | 0 | 0 | 0 | 0 | 0 | 0 | 0.0007042158
881 | 200.16 | 0.0006966049 | 40 | 480.5 | -400.5 | 0 | 0 | 0 | 0 | 0 | 0 | 0.0009580245 | 0.002603506 | 0.0148021 | 0.04055358 | 0.06712562 | 0.08588971 | 0.08836211 | 0.1030764 | 0.1139928 | 0.118957 | 0.1213559 | 0.1234328 | 0.1241294 | 0.1241294 | 0.1241294 | 0.1241294 | 0.1241294 | 0.1241294 | 0.1241294 | 0.1241294 | 0.1241294 | 0.1241294 | 0.1241294 | 0.1241294 | 0.1241294 | 0.1241294 | 0.1241294 | 0.1241294 | 0.1241294 | 0.1241294 | 0.1241294 | 0.1241294 | 0.1241294 | 0.1241294 | 0.1241294 | 0.1241294 | 0.1241294 | 0.1241294 | 0.1241294 | 0.1241294 | 0.1241294 | 0.1241294 | 0.1241294 | 0.1178151 | 0.1046129 | 0.09961429 | 0.09537317 | 0.08676831 | 0.06930965 | 0.04126912 | 0.01559499 | 0 | 0 | 0 | 0 | 0 | 0 | 0 | 0 | 0 | 0.003067356
881 | 259.8363 | 0.0009042927 | 30 | 470.5 | -410.5 | 0 | 0 | 0 | 0 | 0 | 0 | 0.0009580245 | 0.002603506 | 0.0148021 | 0.04055358 | 0.06712562 | 0.08588971 | 0.08836211 | 0.1030764 | 0.1139928 | 0.118957 | 0.1213559 | 0.1243371 | 0.1250337 | 0.1250337 | 0.1250337 | 0.1250337 | 0.1250337 | 0.1250337 | 0.1250337 | 0.1250337 | 0.1250337 | 0.1250337 | 0.1250337 | 0.1250337 | 0.1250337 | 0.1250337 | 0.1250337 | 0.1250337 | 0.1250337 | 0.1250337 | 0.1250337 | 0.1250337 | 0.1250337 | 0.1250337 | 0.1250337 | 0.1250337 | 0.1250337 | 0.1250337 | 0.1250337 | 0.1250337 | 0.1250337 | 0.1250337 | 0.1250337 | 0.1187194 | 0.1046129 | 0.09961429 | 0.09537317 | 0.08676831 | 0.06930965 | 0.04126912 | 0.01559499 | 0 | 0 | 0 | 0 | 0 | 0 | 0 | 0 | 0 | 0.0007042158
881 | 259.0776 | 0.0009016523 | 20 | 460.5 | -420.5 | 0 | 0 | 0 | 0 | 0 | 0 | 0.0009580245 | 0.002603506 | 0.0148021 | 0.04055358 | 0.06712562 | 0.08588971 | 0.08836211 | 0.1030764 | 0.1139928 | 0.118957 | 0.1213559 | 0.1252388 | 0.1259354 | 0.1259354 | 0.1259354 | 0.1259354 | 0.1259354 | 0.1259354 | 0.1259354 | 0.1259354 | 0.1259354 | 0.1259354 | 0.1259354 | 0.1259354 | 0.1259354 | 0.1259354 | 0.1259354 | 0.1259354 | 0.1259354 | 0.1259354 | 0.1259354 | 0.1259354 | 0.1259354 | 0.1259354 | 0.1259354 | 0.1259354 | 0.1259354 | 0.1259354 | 0.1259354 | 0.1259354 | 0.1259354 | 0.1259354 | 0.1259354 | 0.1196211 | 0.1046129 | 0.09961429 | 0.09537317 | 0.08676831 | 0.06930965 | 0.04126912 | 0.01559499 | 0 | 0 | 0 | 0 | 0 | 0 | 0 | 0 | 0.0001673729 | 0
831 | 557.1795 | 0.001939118 | 10 | 425.5 | -405.5 | 0 | 0 | 0 | 0 | 0 | 0 | 0.0009580245 | 0.002603506 | 0.0148021 | 0.04055358 | 0.06712562 | 0.08588971 | 0.08836211 | 0.1030764 | 0.1139928 | 0.118957 | 0.1213559 | 0.1271779 | 0.1278745 | 0.1278745 | 0.1278745 | 0.1278745 | 0.1278745 | 0.1278745 | 0.1278745 | 0.1278745 | 0.1278745 | 0.1278745 | 0.1278745 | 0.1278745 | 0.1278745 | 0.1278745 | 0.1278745 | 0.1278745 | 0.1278745 | 0.1278745 | 0.1278745 | 0.1278745 | 0.1278745 | 0.1278745 | 0.1278745 | 0.1278745 | 0.1278745 | 0.1278745 | 0.1278745 | 0.1278745 | 0.1278745 | 0.1278745 | 0.1259354 | 0.1196211 | 0.1046129 | 0.09961429 | 0.09537317 | 0.08676831 | 0.06930965 | 0.04126912 | 0.01559499 | 0 | 0 | 0 | 0 | 0 | 0 | 0 | 0 | 0 | 0
831 | 548.1257 | 0.001907609 | 0 | 415.5 | -415.5 | 0 | 0 | 0 | 0 | 0 | 0 | 0.0009580245 | 0.002603506 | 0.0148021 | 0.04055358 | 0.06712562 | 0.08588971 | 0.08836211 | 0.1030764 | 0.1139928 | 0.118957 | 0.1213559 | 0.1290855 | 0.1297821 | 0.1297821 | 0.1297821 | 0.1297821 | 0.1297821 | 0.1297821 | 0.1297821 | 0.1297821 | 0.1297821 | 0.1297821 | 0.1297821 | 0.1297821 | 0.1297821 | 0.1297821 | 0.1297821 | 0.1297821 | 0.1297821 | 0.1297821 | 0.1297821 | 0.1297821 | 0.1297821 | 0.1297821 | 0.1297821 | 0.1297821 | 0.1297821 | 0.1297821 | 0.1297821 | 0.1297821 | 0.1297821 | 0.1297821 | 0.1259354 | 0.1196211 | 0.1046129 | 0.09961429 | 0.09537317 | 0.08676831 | 0.06930965 | 0.04126912 | 0.01559499 | 0 | 0 | 0 | 0 | 0 | 0 | 0 | 0 | 3.702017e-05 | 0
831 | 532.5988 | 0.001853572 | -10 | 405.5 | -425.5 | 0 | 0 | 0 | 0 | 0 | 0 | 0.0009580245 | 0.002603506 | 0.0148021 | 0.04055358 | 0.06712562 | 0.08588971 | 0.08836211 | 0.1030764 | 0.1139928 | 0.118957 | 0.1213559 | 0.1309391 | 0.1316357 | 0.1316357 | 0.1316357 | 0.1316357 | 0.1316357 | 0.1316357 | 0.1316357 | 0.1316357 | 0.1316357 | 0.1316357 | 0.1316357 | 0.1316357 | 0.1316357 | 0.1316357 | 0.1316357 | 0.1316357 | 0.1316357 | 0.1316357 | 0.1316357 | 0.1316357 | 0.1316357 | 0.1316357 | 0.1316357 | 0.1316357 | 0.1316357 | 0.1316357 | 0.1316357 | 0.1316357 | 0.1316357 | 0.1316357 | 0.1259354 | 0.1196211 | 0.1046129 | 0.09961429 | 0.09537317 | 0.08676831 | 0.06930965 | 0.04126912 | 0.01559499 | 0 | 0 | 0 | 0 | 0 | 0 | 0 | 0 | 0.0002977256 | 0
831 | 557.8377 | 0.001941409 | -20 | 395.5 | -435.5 | 0 | 0 | 0 | 0 | 0 | 0 | 0.0009580245 | 0.002603506 | 0.0148021 | 0.04055358 | 0.06712562 | 0.08588971 | 0.08836211 | 0.1030764 | 0.1139928 | 0.118957 | 0.1232973 | 0.1328805 | 0.1335771 | 0.1335771 | 0.1335771 | 0.1335771 | 0.1335771 | 0.1335771 | 0.1335771 | 0.1335771 | 0.1335771 | 0.1335771 | 0.1335771 | 0.1335771 | 0.1335771 | 0.1335771 | 0.1335771 | 0.1335771 | 0.1335771 | 0.1335771 | 0.1335771 | 0.1335771 | 0.1335771 | 0.1335771 | 0.1335771 | 0.1335771 | 0.1335771 | 0.1335771 | 0.1335771 | 0.1335771 | 0.1335771 | 0.1316357 | 0.1259354 | 0.1196211 | 0.1046129 | 0.09961429 | 0.09537317 | 0.08676831 | 0.06930965 | 0.04126912 | 0.01559499 | 0 | 0 | 0 | 0 | 0 | 0 | 0 | 0 | 0.000558431 | 0
831 | 552.6488 | 0.001923351 | -30 | 385.5 | -445.5 | 0 | 0 | 0 | 0 | 0 | 0 | 0.0009580245 | 0.002603506 | 0.0148021 | 0.04055358 | 0.06712562 | 0.08588971 | 0.08836211 | 0.1030764 | 0.1139928 | 0.118957 | 0.1252206 | 0.1348038 | 0.1355004 | 0.1355004 | 0.1355004 | 0.1355004 | 0.1355004 | 0.1355004 | 0.1355004 | 0.1355004 | 0.1355004 | 0.1355004 | 0.1355004 | 0.1355004 | 0.1355004 | 0.1355004 | 0.1355004 | 0.1355004 | 0.1355004 | 0.1355004 | 0.1355004 | 0.1355004 | 0.1355004 | 0.1355004 | 0.1355004 | 0.1355004 | 0.1355004 | 0.1355004 | 0.1355004 | 0.1355004 | 0.1355004 | 0.1316357 | 0.1259354 | 0.1196211 | 0.1046129 | 0.09961429 | 0.09537317 | 0.08676831 | 0.06930965 | 0.04126912 | 0.01559499 | 0 | 0 | 0 | 0 | 0 | 0 | 0 | 0 | 0.002382275 | 0
879 | 676.6524 | 0.002354913 | -40 | 399.5 | -479.5 | 0 | 0 | 0 | 0 | 0 | 0 | 0.0009580245 | 0.002603506 | 0.0148021 | 0.04055358 | 0.06712562 | 0.08588971 | 0.08836211 | 0.1030764 | 0.1139928 | 0.1213119 | 0.1275755 | 0.1371587 | 0.1378553 | 0.1378553 | 0.1378553 | 0.1378553 | 0.1378553 | 0.1378553 | 0.1378553 | 0.1378553 | 0.1378553 | 0.1378553 | 0.1378553 | 0.1378553 | 0.1378553 | 0.1378553 | 0.1378553 | 0.1378553 | 0.1378553 | 0.1378553 | 0.1378553 | 0.1378553 | 0.1378553 | 0.1378553 | 0.1378553 | 0.1378553 | 0.1378553 | 0.1378553 | 0.1378553 | 0.1378553 | 0.1378553 | 0.1316357 | 0.1259354 | 0.1196211 | 0.1046129 | 0.09961429 | 0.09537317 | 0.08676831 | 0.06930965 | 0.04126912 | 0.01559499 | 0 | 0 | 0 | 0 | 0 | 0 | 0 | 0 | 0.01308815 | 0
816 | 448.4671 | 0.001560773 | -30 | 378 | -438 | 0 | 0 | 0 | 0 | 0 | 0 | 0.0009580245 | 0.002603506 | 0.0148021 | 0.04055358 | 0.06712562 | 0.08588971 | 0.08836211 | 0.1030764 | 0.1139928 | 0.1213119 | 0.1291363 | 0.1387195 | 0.1394161 | 0.1394161 | 0.1394161 | 0.1394161 | 0.1394161 | 0.1394161 | 0.1394161 | 0.1394161 | 0.1394161 | 0.1394161 | 0.1394161 | 0.1394161 | 0.1394161 | 0.1394161 | 0.1394161 | 0.1394161 | 0.1394161 | 0.1394161 | 0.1394161 | 0.1394161 | 0.1394161 | 0.1394161 | 0.1394161 | 0.1394161 | 0.1394161 | 0.1394161 | 0.1394161 | 0.1394161 | 0.1394161 | 0.1316357 | 0.1259354 | 0.1196211 | 0.1046129 | 0.09961429 | 0.09537317 | 0.08676831 | 0.06930965 | 0.04126912 | 0.01559499 | 0 | 0 | 0 | 0 | 0 | 0 | 0 | 0 | 0.0006236073 | 0
816 | 459.1756 | 0.001598041 | -20 | 388 | -428 | 0 | 0 | 0 | 0 | 0 | 0 | 0.0009580245 | 0.002603506 | 0.0148021 | 0.04055358 | 0.06712562 | 0.08588971 | 0.08836211 | 0.1030764 | 0.1139928 | 0.1213119 | 0.1307343 | 0.1403176 | 0.1410142 | 0.1410142 | 0.1410142 | 0.1410142 | 0.1410142 | 0.1410142 | 0.1410142 | 0.1410142 | 0.1410142 | 0.1410142 | 0.1410142 | 0.1410142 | 0.1410142 | 0.1410142 | 0.1410142 | 0.1410142 | 0.1410142 | 0.1410142 | 0.1410142 | 0.1410142 | 0.1410142 | 0.1410142 | 0.1410142 | 0.1410142 | 0.1410142 | 0.1410142 | 0.1410142 | 0.1410142 | 0.1410142 | 0.1316357 | 0.1259354 | 0.1196211 | 0.1046129 | 0.09961429 | 0.09537317 | 0.08676831 | 0.06930965 | 0.04126912 | 0.01559499 | 0 | 0 | 0 | 0 | 0 | 0 | 0 | 0 | 0.0003629019 | 0
816 | 460.4938 | 0.001602629 | -10 | 398 | -418 | 0 | 0 | 0 | 0 | 0 | 0 | 0.0009580245 | 0.002603506 | 0.0148021 | 0.04055358 | 0.06712562 | 0.08588971 | 0.08836211 | 0.1030764 | 0.1139928 | 0.1213119 | 0.1307343 | 0.1419202 | 0.1426168 | 0.1426168 | 0.1426168 | 0.1426168 | 0.1426168 | 0.1426168 | 0.1426168 | 0.1426168 | 0.1426168 | 0.1426168 | 0.1426168 | 0.1426168 | 0.1426168 | 0.1426168 | 0.1426168 | 0.1426168 | 0.1426168 | 0.1426168 | 0.1426168 | 0.1426168 | 0.1426168 | 0.1426168 | 0.1426168 | 0.1426168 | 0.1426168 | 0.1426168 | 0.1426168 | 0.1426168 | 0.1426168 | 0.1316357 | 0.1259354 | 0.1196211 | 0.1046129 | 0.09961429 | 0.09537317 | 0.08676831 | 0.06930965 | 0.04126912 | 0.01559499 | 0 | 0 | 0 | 0 | 0 | 0 | 0 | 0 | 0.0001021965 | 0
816 | 468.3375 | 0.001629927 | 0 | 408 | -408 | 0 | 0 | 0 | 0 | 0 | 0 | 0.0009580245 | 0.002603506 | 0.0148021 | 0.04055358 | 0.06712562 | 0.08588971 | 0.08836211 | 0.1030764 | 0.1139928 | 0.1213119 | 0.1307343 | 0.1435501 | 0.1442467 | 0.1442467 | 0.1442467 | 0.1442467 | 0.1442467 | 0.1442467 | 0.1442467 | 0.1442467 | 0.1442467 | 0.1442467 | 0.1442467 | 0.1442467 | 0.1442467 | 0.1442467 | 0.1442467 | 0.1442467 | 0.1442467 | 0.1442467 | 0.1442467 | 0.1442467 | 0.1442467 | 0.1442467 | 0.1442467 | 0.1442467 | 0.1442467 | 0.1442467 | 0.1442467 | 0.1442467 | 0.1442467 | 0.1332656 | 0.1259354 | 0.1196211 | 0.1046129 | 0.09961429 | 0.09537317 | 0.08676831 | 0.06930965 | 0.04126912 | 0.01559499 | 0 | 0 | 0 | 0 | 0 | 0 | 0 | 0 | 0 | 0
816 | 466.7974 | 0.001624567 | 10 | 418 | -398 | 0 | 0 | 0 | 0 | 0 | 0 | 0.0009580245 | 0.002603506 | 0.0148021 | 0.04055358 | 0.06712562 | 0.08588971 | 0.08836211 | 0.1030764 | 0.1139928 | 0.1213119 | 0.1307343 | 0.1435501 | 0.1458713 | 0.1458713 | 0.1458713 | 0.1458713 | 0.1458713 | 0.1458713 | 0.1458713 | 0.1458713 | 0.1458713 | 0.1458713 | 0.1458713 | 0.1458713 | 0.1458713 | 0.1458713 | 0.1458713 | 0.1458713 | 0.1458713 | 0.1458713 | 0.1458713 | 0.1458713 | 0.1458713 | 0.1458713 | 0.1458713 | 0.1458713 | 0.1458713 | 0.1458713 | 0.1458713 | 0.1458713 | 0.1458713 | 0.1348902 | 0.1259354 | 0.1196211 | 0.1046129 | 0.09961429 | 0.09537317 | 0.08676831 | 0.06930965 | 0.04126912 | 0.01559499 | 0 | 0 | 0 | 0 | 0 | 0 | 0 | 0 | 0 | 0.001611002
794 | 672.0674 | 0.002338956 | 20 | 417 | -377 | 0 | 0 | 0 | 0 | 0 | 0 | 0.0009580245 | 0.002603506 | 0.0148021 | 0.04055358 | 0.06712562 | 0.08588971 | 0.08836211 | 0.1030764 | 0.1139928 | 0.1213119 | 0.1307343 | 0.1435501 | 0.1482102 | 0.1482102 | 0.1482102 | 0.1482102 | 0.1482102 | 0.1482102 | 0.1482102 | 0.1482102 | 0.1482102 | 0.1482102 | 0.1482102 | 0.1482102 | 0.1482102 | 0.1482102 | 0.1482102 | 0.1482102 | 0.1482102 | 0.1482102 | 0.1482102 | 0.1482102 | 0.1482102 | 0.1482102 | 0.1482102 | 0.1482102 | 0.1482102 | 0.1482102 | 0.1482102 | 0.1482102 | 0.1482102 | 0.1372291 | 0.1259354 | 0.1196211 | 0.1046129 | 0.09961429 | 0.09537317 | 0.08676831 | 0.06930965 | 0.04126912 | 0.01559499 | 0 | 0 | 0 | 0 | 0 | 0 | 0 | 0 | 0 | 0.001200032
794 | 812.5824 | 0.002827982 | 30 | 427 | -367 | 0 | 0 | 0 | 0 | 0 | 0 | 0.0009580245 | 0.002603506 | 0.0148021 | 0.04055358 | 0.06712562 | 0.08588971 | 0.08836211 | 0.1030764 | 0.1139928 | 0.1213119 | 0.1307343 | 0.1435501 | 0.1482102 | 0.1510382 | 0.1510382 | 0.1510382 | 0.1510382 | 0.1510382 | 0.1510382 | 0.1510382 | 0.1510382 | 0.1510382 | 0.1510382 | 0.1510382 | 0.1510382 | 0.1510382 | 0.1510382 | 0.1510382 | 0.1510382 | 0.1510382 | 0.1510382 | 0.1510382 | 0.1510382 | 0.1510382 | 0.1510382 | 0.1510382 | 0.1510382 | 0.1510382 | 0.1510382 | 0.1510382 | 0.1510382 | 0.1400571 | 0.1259354 | 0.1196211 | 0.1046129 | 0.09961429 | 0.09537317 | 0.08676831 | 0.06930965 | 0.04126912 | 0.01559499 | 0 | 0 | 0 | 0 | 0 | 0 | 0 | 0 | 0 | 0.005309731
794 | 879.573 | 0.003061125 | 40 | 437 | -357 | 0 | 0 | 0 | 0 | 0 | 0 | 0.0009580245 | 0.002603506 | 0.0148021 | 0.04055358 | 0.06712562 | 0.08588971 | 0.08836211 | 0.1030764 | 0.1139928 | 0.1213119 | 0.1307343 | 0.1435501 | 0.1482102 | 0.1540993 | 0.1540993 | 0.1540993 | 0.1540993 | 0.1540993 | 0.1540993 | 0.1540993 | 0.1540993 | 0.1540993 | 0.1540993 | 0.1540993 | 0.1540993 | 0.1540993 | 0.1540993 | 0.1540993 | 0.1540993 | 0.1540993 | 0.1540993 | 0.1540993 | 0.1540993 | 0.1540993 | 0.1540993 | 0.1540993 | 0.1540993 | 0.1540993 | 0.1540993 | 0.1540993 | 0.1540993 | 0.1431182 | 0.1289965 | 0.1196211 | 0.1046129 | 0.09961429 | 0.09537317 | 0.08676831 | 0.06930965 | 0.04126912 | 0.01559499 | 0 | 0 | 0 | 0 | 0 | 0 | 0 | 0 | 0 | 0.00941943
794 | 855.9485 | 0.002978906 | 30 | 427 | -367 | 0 | 0 | 0 | 0 | 0 | 0 | 0.0009580245 | 0.002603506 | 0.0148021 | 0.04055358 | 0.06712562 | 0.08588971 | 0.08836211 | 0.1030764 | 0.1139928 | 0.1213119 | 0.1307343 | 0.1435501 | 0.1482102 | 0.1570782 | 0.1570782 | 0.1570782 | 0.1570782 | 0.1570782 | 0.1570782 | 0.1570782 | 0.1570782 | 0.1570782 | 0.1570782 | 0.1570782 | 0.1570782 | 0.1570782 | 0.1570782 | 0.1570782 | 0.1570782 | 0.1570782 | 0.1570782 | 0.1570782 | 0.1570782 | 0.1570782 | 0.1570782 | 0.1570782 | 0.1570782 | 0.1570782 | 0.1570782 | 0.1570782 | 0.1570782 | 0.1460971 | 0.1289965 | 0.1196211 | 0.1046129 | 0.09961429 | 0.09537317 | 0.08676831 | 0.06930965 | 0.04126912 | 0.01559499 | 0 | 0 | 0 | 0 | 0 | 0 | 0 | 0 | 0 | 0.005309731
763 | 838.6018 | 0.002918535 | 20 | 401.5 | -361.5 | 0 | 0 | 0 | 0 | 0 | 0 | 0.0009580245 | 0.002603506 | 0.0148021 | 0.04055358 | 0.06712562 | 0.08588971 | 0.08836211 | 0.1030764 | 0.1139928 | 0.1213119 | 0.1307343 | 0.1435501 | 0.1482102 | 0.1599968 | 0.1599968 | 0.1599968 | 0.1599968 | 0.1599968 | 0.1599968 | 0.1599968 | 0.1599968 | 0.1599968 | 0.1599968 | 0.1599968 | 0.1599968 | 0.1599968 | 0.1599968 | 0.1599968 | 0.1599968 | 0.1599968 | 0.1599968 | 0.1599968 | 0.1599968 | 0.1599968 | 0.1599968 | 0.1599968 | 0.1599968 | 0.1599968 | 0.1599968 | 0.1599968 | 0.1599968 | 0.1490157 | 0.1289965 | 0.1196211 | 0.1046129 | 0.09961429 | 0.09537317 | 0.08676831 | 0.06930965 | 0.04126912 | 0.01559499 | 0 | 0 | 0 | 0 | 0 | 0 | 0 | 0 | 0 | 0
754 | 579.0752 | 0.002015321 | 10 | 387 | -367 | 0 | 0 | 0 | 0 | 0 | 0 | 0.0009580245 | 0.002603506 | 0.0148021 | 0.04055358 | 0.06712562 | 0.08588971 | 0.08836211 | 0.1030764 | 0.1139928 | 0.1213119 | 0.1307343 | 0.1435501 | 0.1482102 | 0.1620121 | 0.1620121 | 0.1620121 | 0.1620121 | 0.1620121 | 0.1620121 | 0.1620121 | 0.1620121 | 0.1620121 | 0.1620121 | 0.1620121 | 0.1620121 | 0.1620121 | 0.1620121 | 0.1620121 | 0.1620121 | 0.1620121 | 0.1620121 | 0.1620121 | 0.1620121 | 0.1620121 | 0.1620121 | 0.1620121 | 0.1620121 | 0.1620121 | 0.1620121 | 0.1620121 | 0.1620121 | 0.1490157 | 0.1289965 | 0.1196211 | 0.1046129 | 0.09961429 | 0.09537317 | 0.08676831 | 0.06930965 | 0.04126912 | 0.01559499 | 0 | 0 | 0 | 0 | 0 | 0 | 0 | 0 | 0 | 0
754 | 706.8102 | 0.002459869 | 0 | 377 | -377 | 0 | 0 | 0 | 0 | 0 | 0 | 0.0009580245 | 0.002603506 | 0.0148021 | 0.04055358 | 0.06712562 | 0.08588971 | 0.08836211 | 0.1030764 | 0.1139928 | 0.1213119 | 0.1307343 | 0.1435501 | 0.1506701 | 0.164472 | 0.164472 | 0.164472 | 0.164472 | 0.164472 | 0.164472 | 0.164472 | 0.164472 | 0.164472 | 0.164472 | 0.164472 | 0.164472 | 0.164472 | 0.164472 | 0.164472 | 0.164472 | 0.164472 | 0.164472 | 0.164472 | 0.164472 | 0.164472 | 0.164472 | 0.164472 | 0.164472 | 0.164472 | 0.164472 | 0.164472 | 0.164472 | 0.1490157 | 0.1289965 | 0.1196211 | 0.1046129 | 0.09961429 | 0.09537317 | 0.08676831 | 0.06930965 | 0.04126912 | 0.01559499 | 0 | 0 | 0 | 0 | 0 | 0 | 0 | 0 | 0 | 0
754 | 668.9267 | 0.002328026 | -10 | 367 | -387 | 0 | 0 | 0 | 0 | 0 | 0 | 0.0009580245 | 0.002603506 | 0.0148021 | 0.04055358 | 0.06712562 | 0.08588971 | 0.08836211 | 0.1030764 | 0.1139928 | 0.1213119 | 0.1307343 | 0.1435501 | 0.1529981 | 0.1668 | 0.1668 | 0.1668 | 0.1668 | 0.1668 | 0.1668 | 0.1668 | 0.1668 | 0.1668 | 0.1668 | 0.1668 | 0.1668 | 0.1668 | 0.1668 | 0.1668 | 0.1668 | 0.1668 | 0.1668 | 0.1668 | 0.1668 | 0.1668 | 0.1668 | 0.1668 | 0.1668 | 0.1668 | 0.1668 | 0.1668 | 0.164472 | 0.1490157 | 0.1289965 | 0.1196211 | 0.1046129 | 0.09961429 | 0.09537317 | 0.08676831 | 0.06930965 | 0.04126912 | 0.01559499 | 0 | 0 | 0 | 0 | 0 | 0 | 0 | 0 | 0 | 0

## F6bottom_comulative_column
[6 empty] | 0 | 1 | 2 | 3 | 4 | 5 | 6 | 7 | 8 | 9 | 10 | 11 | 12 | 13 | 14 | 15 | 16 | 17 | 18 | 19 | 20 | 21 | 22 | 23 | 24 | 25 | 26 | 27 | 28 | 29 | 30 | 31 | 32 | 33 | 34 | 35 | 36 | 37 | 38 | 39 | 40 | 41 | 42 | 43 | 44 | 45 | 46 | 47 | 48 | 49 | 50 | 51 | 52 | 53 | 54 | 55 | 56 | 57 | 58 | 59 | 60 | 61 | 62 | 63 | 64
ord_wdt | alpha | alpha/k | WROLL_SHIFT_POS_6 | Width1 | Width2 | -855.04 | -828.32 | -801.6 | -774.88 | -748.16 | -721.44 | -694.72 | -668 | -641.28 | -614.56 | -587.84 | -561.12 | -534.4 | -507.68 | -480.96 | -454.24 | -427.52 | -400.8 | -374.08 | -347.36 | -320.64 | -293.92 | -267.2 | -240.48 | -213.76 | -187.04 | -160.32 | -133.6 | -106.88 | -80.16 | -53.44 | -26.72 | 0 | 26.72 | 53.44 | 80.16 | 106.88 | 133.6 | 160.32 | 187.04 | 213.76 | 240.48 | 267.2 | 293.92 | 320.64 | 347.36 | 374.08 | 400.8 | 427.52 | 454.24 | 480.96 | 507.68 | 534.4 | 561.12 | 587.84 | 614.56 | 641.28 | 668 | 694.72 | 721.44 | 748.16 | 774.88 | 801.6 | 828.32 | 855.04 | C40-left | C40-right
1194 | 331.6879 | 0.001105909 | 0 | 597 | -597 | 0 | 0 | 0 | 0 | 0 | 0 | 0 | 0 | 0 | 0 | 0.001105909 | 0.001105909 | 0.001105909 | 0.001105909 | 0.001105909 | 0.001105909 | 0.001105909 | 0.001105909 | 0.001105909 | 0.001105909 | 0.001105909 | 0.001105909 | 0.001105909 | 0.001105909 | 0.001105909 | 0.001105909 | 0.001105909 | 0.001105909 | 0.001105909 | 0.001105909 | 0.001105909 | 0.001105909 | 0.001105909 | 0.001105909 | 0.001105909 | 0.001105909 | 0.001105909 | 0.001105909 | 0.001105909 | 0.001105909 | 0.001105909 | 0.001105909 | 0.001105909 | 0.001105909 | 0.001105909 | 0.001105909 | 0.001105909 | 0.001105909 | 0.001105909 | 0.001105909 | 0.001105909 | 0.001105909 | 0.001105909 | 0.001105909 | 0.001105909 | 0 | 0 | 0 | 0 | 0 | 0 | 0 | 0 | 0 | 0 | 0 | 0
1251 | 394.9593 | 0.001316868 | 0 | 625.5 | -625.5 | 0 | 0 | 0 | 0 | 0 | 0 | 0 | 0 | 0 | 0.001316868 | 0.002422778 | 0.002422778 | 0.002422778 | 0.002422778 | 0.002422778 | 0.002422778 | 0.002422778 | 0.002422778 | 0.002422778 | 0.002422778 | 0.002422778 | 0.002422778 | 0.002422778 | 0.002422778 | 0.002422778 | 0.002422778 | 0.002422778 | 0.002422778 | 0.002422778 | 0.002422778 | 0.002422778 | 0.002422778 | 0.002422778 | 0.002422778 | 0.002422778 | 0.002422778 | 0.002422778 | 0.002422778 | 0.002422778 | 0.002422778 | 0.002422778 | 0.002422778 | 0.002422778 | 0.002422778 | 0.002422778 | 0.002422778 | 0.002422778 | 0.002422778 | 0.002422778 | 0.002422778 | 0.002422778 | 0.002422778 | 0.002422778 | 0.002422778 | 0.002422778 | 0.001316868 | 0 | 0 | 0 | 0 | 0 | 0 | 0 | 0 | 0 | 0 | 0
1251 | 444.2413 | 0.001481183 | 0 | 625.5 | -625.5 | 0 | 0 | 0 | 0 | 0 | 0 | 0 | 0 | 0 | 0.002798052 | 0.003903961 | 0.003903961 | 0.003903961 | 0.003903961 | 0.003903961 | 0.003903961 | 0.003903961 | 0.003903961 | 0.003903961 | 0.003903961 | 0.003903961 | 0.003903961 | 0.003903961 | 0.003903961 | 0.003903961 | 0.003903961 | 0.003903961 | 0.003903961 | 0.003903961 | 0.003903961 | 0.003903961 | 0.003903961 | 0.003903961 | 0.003903961 | 0.003903961 | 0.003903961 | 0.003903961 | 0.003903961 | 0.003903961 | 0.003903961 | 0.003903961 | 0.003903961 | 0.003903961 | 0.003903961 | 0.003903961 | 0.003903961 | 0.003903961 | 0.003903961 | 0.003903961 | 0.003903961 | 0.003903961 | 0.003903961 | 0.003903961 | 0.003903961 | 0.003903961 | 0.002798052 | 0 | 0 | 0 | 0 | 0 | 0 | 0 | 0 | 0 | 0 | 0
1251 | 370.9704 | 0.001236885 | 0 | 625.5 | -625.5 | 0 | 0 | 0 | 0 | 0 | 0 | 0 | 0 | 0 | 0.004034936 | 0.005140846 | 0.005140846 | 0.005140846 | 0.005140846 | 0.005140846 | 0.005140846 | 0.005140846 | 0.005140846 | 0.005140846 | 0.005140846 | 0.005140846 | 0.005140846 | 0.005140846 | 0.005140846 | 0.005140846 | 0.005140846 | 0.005140846 | 0.005140846 | 0.005140846 | 0.005140846 | 0.005140846 | 0.005140846 | 0.005140846 | 0.005140846 | 0.005140846 | 0.005140846 | 0.005140846 | 0.005140846 | 0.005140846 | 0.005140846 | 0.005140846 | 0.005140846 | 0.005140846 | 0.005140846 | 0.005140846 | 0.005140846 | 0.005140846 | 0.005140846 | 0.005140846 | 0.005140846 | 0.005140846 | 0.005140846 | 0.005140846 | 0.005140846 | 0.005140846 | 0.004034936 | 0 | 0 | 0 | 0 | 0 | 0 | 0 | 0 | 0 | 0 | 0
1253 | 412.3943 | 0.001375 | 0 | 626.5 | -626.5 | 0 | 0 | 0 | 0 | 0 | 0 | 0 | 0 | 0 | 0.005409936 | 0.006515845 | 0.006515845 | 0.006515845 | 0.006515845 | 0.006515845 | 0.006515845 | 0.006515845 | 0.006515845 | 0.006515845 | 0.006515845 | 0.006515845 | 0.006515845 | 0.006515845 | 0.006515845 | 0.006515845 | 0.006515845 | 0.006515845 | 0.006515845 | 0.006515845 | 0.006515845 | 0.006515845 | 0.006515845 | 0.006515845 | 0.006515845 | 0.006515845 | 0.006515845 | 0.006515845 | 0.006515845 | 0.006515845 | 0.006515845 | 0.006515845 | 0.006515845 | 0.006515845 | 0.006515845 | 0.006515845 | 0.006515845 | 0.006515845 | 0.006515845 | 0.006515845 | 0.006515845 | 0.006515845 | 0.006515845 | 0.006515845 | 0.006515845 | 0.006515845 | 0.005409936 | 0 | 0 | 0 | 0 | 0 | 0 | 0 | 0 | 0 | 0 | 0
1253 | 421.8595 | 0.001406559 | -10 | 636.5 | -616.5 | 0 | 0 | 0 | 0 | 0 | 0 | 0 | 0 | 0 | 0.006816495 | 0.007922404 | 0.007922404 | 0.007922404 | 0.007922404 | 0.007922404 | 0.007922404 | 0.007922404 | 0.007922404 | 0.007922404 | 0.007922404 | 0.007922404 | 0.007922404 | 0.007922404 | 0.007922404 | 0.007922404 | 0.007922404 | 0.007922404 | 0.007922404 | 0.007922404 | 0.007922404 | 0.007922404 | 0.007922404 | 0.007922404 | 0.007922404 | 0.007922404 | 0.007922404 | 0.007922404 | 0.007922404 | 0.007922404 | 0.007922404 | 0.007922404 | 0.007922404 | 0.007922404 | 0.007922404 | 0.007922404 | 0.007922404 | 0.007922404 | 0.007922404 | 0.007922404 | 0.007922404 | 0.007922404 | 0.007922404 | 0.007922404 | 0.007922404 | 0.007922404 | 0.006816495 | 0 | 0 | 0 | 0 | 0 | 0 | 0 | 0 | 0 | 0 | 0.0003584273
1253 | 398.354 | 0.001328187 | -20 | 646.5 | -606.5 | 0 | 0 | 0 | 0 | 0 | 0 | 0 | 0 | 0 | 0.006816495 | 0.009250591 | 0.009250591 | 0.009250591 | 0.009250591 | 0.009250591 | 0.009250591 | 0.009250591 | 0.009250591 | 0.009250591 | 0.009250591 | 0.009250591 | 0.009250591 | 0.009250591 | 0.009250591 | 0.009250591 | 0.009250591 | 0.009250591 | 0.009250591 | 0.009250591 | 0.009250591 | 0.009250591 | 0.009250591 | 0.009250591 | 0.009250591 | 0.009250591 | 0.009250591 | 0.009250591 | 0.009250591 | 0.009250591 | 0.009250591 | 0.009250591 | 0.009250591 | 0.009250591 | 0.009250591 | 0.009250591 | 0.009250591 | 0.009250591 | 0.009250591 | 0.009250591 | 0.009250591 | 0.009250591 | 0.009250591 | 0.009250591 | 0.009250591 | 0.009250591 | 0.008144681 | 0.001328187 | 0 | 0 | 0 | 0 | 0 | 0 | 0 | 0 | 0 | 0.0007723155
1381 | 275.2754 | 0.0009178196 | -30 | 720.5 | -660.5 | 0 | 0 | 0 | 0 | 0 | 0 | 0 | 0 | 0.0009178196 | 0.007734314 | 0.01016841 | 0.01016841 | 0.01016841 | 0.01016841 | 0.01016841 | 0.01016841 | 0.01016841 | 0.01016841 | 0.01016841 | 0.01016841 | 0.01016841 | 0.01016841 | 0.01016841 | 0.01016841 | 0.01016841 | 0.01016841 | 0.01016841 | 0.01016841 | 0.01016841 | 0.01016841 | 0.01016841 | 0.01016841 | 0.01016841 | 0.01016841 | 0.01016841 | 0.01016841 | 0.01016841 | 0.01016841 | 0.01016841 | 0.01016841 | 0.01016841 | 0.01016841 | 0.01016841 | 0.01016841 | 0.01016841 | 0.01016841 | 0.01016841 | 0.01016841 | 0.01016841 | 0.01016841 | 0.01016841 | 0.01016841 | 0.01016841 | 0.01016841 | 0.01016841 | 0.009062501 | 0.002246006 | 0.0009178196 | 0.0009178196 | 0 | 0 | 0 | 0 | 0 | 0 | 0.00394944 | 0.009250591
1289 | 472.8069 | 0.001576427 | -40 | 684.5 | -604.5 | 0 | 0 | 0 | 0 | 0 | 0 | 0 | 0 | 0.0009178196 | 0.007734314 | 0.01174484 | 0.01174484 | 0.01174484 | 0.01174484 | 0.01174484 | 0.01174484 | 0.01174484 | 0.01174484 | 0.01174484 | 0.01174484 | 0.01174484 | 0.01174484 | 0.01174484 | 0.01174484 | 0.01174484 | 0.01174484 | 0.01174484 | 0.01174484 | 0.01174484 | 0.01174484 | 0.01174484 | 0.01174484 | 0.01174484 | 0.01174484 | 0.01174484 | 0.01174484 | 0.01174484 | 0.01174484 | 0.01174484 | 0.01174484 | 0.01174484 | 0.01174484 | 0.01174484 | 0.01174484 | 0.01174484 | 0.01174484 | 0.01174484 | 0.01174484 | 0.01174484 | 0.01174484 | 0.01174484 | 0.01174484 | 0.01174484 | 0.01174484 | 0.01174484 | 0.01063893 | 0.003822433 | 0.002494246 | 0.0009178196 | 0 | 0 | 0 | 0 | 0 | 0 | 0 | 0.008082462
1253 | 413.7707 | 0.001379589 | -30 | 656.5 | -596.5 | 0 | 0 | 0 | 0 | 0 | 0 | 0 | 0 | 0.0009178196 | 0.007734314 | 0.01312443 | 0.01312443 | 0.01312443 | 0.01312443 | 0.01312443 | 0.01312443 | 0.01312443 | 0.01312443 | 0.01312443 | 0.01312443 | 0.01312443 | 0.01312443 | 0.01312443 | 0.01312443 | 0.01312443 | 0.01312443 | 0.01312443 | 0.01312443 | 0.01312443 | 0.01312443 | 0.01312443 | 0.01312443 | 0.01312443 | 0.01312443 | 0.01312443 | 0.01312443 | 0.01312443 | 0.01312443 | 0.01312443 | 0.01312443 | 0.01312443 | 0.01312443 | 0.01312443 | 0.01312443 | 0.01312443 | 0.01312443 | 0.01312443 | 0.01312443 | 0.01312443 | 0.01312443 | 0.01312443 | 0.01312443 | 0.01312443 | 0.01312443 | 0.01312443 | 0.01201852 | 0.005202022 | 0.002494246 | 0.0009178196 | 0 | 0 | 0 | 0 | 0 | 0 | 0 | 0.00160082
1253 | 406.1554 | 0.001354198 | -20 | 646.5 | -606.5 | 0 | 0 | 0 | 0 | 0 | 0 | 0 | 0 | 0.0009178196 | 0.007734314 | 0.01447862 | 0.01447862 | 0.01447862 | 0.01447862 | 0.01447862 | 0.01447862 | 0.01447862 | 0.01447862 | 0.01447862 | 0.01447862 | 0.01447862 | 0.01447862 | 0.01447862 | 0.01447862 | 0.01447862 | 0.01447862 | 0.01447862 | 0.01447862 | 0.01447862 | 0.01447862 | 0.01447862 | 0.01447862 | 0.01447862 | 0.01447862 | 0.01447862 | 0.01447862 | 0.01447862 | 0.01447862 | 0.01447862 | 0.01447862 | 0.01447862 | 0.01447862 | 0.01447862 | 0.01447862 | 0.01447862 | 0.01447862 | 0.01447862 | 0.01447862 | 0.01447862 | 0.01447862 | 0.01447862 | 0.01447862 | 0.01447862 | 0.01447862 | 0.01447862 | 0.01337271 | 0.006556219 | 0.002494246 | 0.0009178196 | 0 | 0 | 0 | 0 | 0 | 0 | 0 | 0.0007723155
1253 | 609.1532 | 0.00203103 | -10 | 636.5 | -616.5 | 0 | 0 | 0 | 0 | 0 | 0 | 0 | 0 | 0.0009178196 | 0.009765345 | 0.01650965 | 0.01650965 | 0.01650965 | 0.01650965 | 0.01650965 | 0.01650965 | 0.01650965 | 0.01650965 | 0.01650965 | 0.01650965 | 0.01650965 | 0.01650965 | 0.01650965 | 0.01650965 | 0.01650965 | 0.01650965 | 0.01650965 | 0.01650965 | 0.01650965 | 0.01650965 | 0.01650965 | 0.01650965 | 0.01650965 | 0.01650965 | 0.01650965 | 0.01650965 | 0.01650965 | 0.01650965 | 0.01650965 | 0.01650965 | 0.01650965 | 0.01650965 | 0.01650965 | 0.01650965 | 0.01650965 | 0.01650965 | 0.01650965 | 0.01650965 | 0.01650965 | 0.01650965 | 0.01650965 | 0.01650965 | 0.01650965 | 0.01650965 | 0.01650965 | 0.01540374 | 0.006556219 | 0.002494246 | 0.0009178196 | 0 | 0 | 0 | 0 | 0 | 0 | 0 | 0.0003584273
1253 | 571.1323 | 0.001904262 | 0 | 626.5 | -626.5 | 0 | 0 | 0 | 0 | 0 | 0 | 0 | 0 | 0.0009178196 | 0.01166961 | 0.01841392 | 0.01841392 | 0.01841392 | 0.01841392 | 0.01841392 | 0.01841392 | 0.01841392 | 0.01841392 | 0.01841392 | 0.01841392 | 0.01841392 | 0.01841392 | 0.01841392 | 0.01841392 | 0.01841392 | 0.01841392 | 0.01841392 | 0.01841392 | 0.01841392 | 0.01841392 | 0.01841392 | 0.01841392 | 0.01841392 | 0.01841392 | 0.01841392 | 0.01841392 | 0.01841392 | 0.01841392 | 0.01841392 | 0.01841392 | 0.01841392 | 0.01841392 | 0.01841392 | 0.01841392 | 0.01841392 | 0.01841392 | 0.01841392 | 0.01841392 | 0.01841392 | 0.01841392 | 0.01841392 | 0.01841392 | 0.01841392 | 0.01841392 | 0.01841392 | 0.01730801 | 0.006556219 | 0.002494246 | 0.0009178196 | 0 | 0 | 0 | 0 | 0 | 0 | 0 | 0
1253 | 607.8413 | 0.002026656 | 10 | 616.5 | -636.5 | 0 | 0 | 0 | 0 | 0 | 0 | 0 | 0 | 0.0009178196 | 0.01369626 | 0.02044057 | 0.02044057 | 0.02044057 | 0.02044057 | 0.02044057 | 0.02044057 | 0.02044057 | 0.02044057 | 0.02044057 | 0.02044057 | 0.02044057 | 0.02044057 | 0.02044057 | 0.02044057 | 0.02044057 | 0.02044057 | 0.02044057 | 0.02044057 | 0.02044057 | 0.02044057 | 0.02044057 | 0.02044057 | 0.02044057 | 0.02044057 | 0.02044057 | 0.02044057 | 0.02044057 | 0.02044057 | 0.02044057 | 0.02044057 | 0.02044057 | 0.02044057 | 0.02044057 | 0.02044057 | 0.02044057 | 0.02044057 | 0.02044057 | 0.02044057 | 0.02044057 | 0.02044057 | 0.02044057 | 0.02044057 | 0.02044057 | 0.02044057 | 0.02044057 | 0.01933466 | 0.006556219 | 0.002494246 | 0.0009178196 | 0 | 0 | 0 | 0 | 0 | 0 | 0.002185843 | 0
1253 | 539.4973 | 0.001798785 | 20 | 606.5 | -646.5 | 0 | 0 | 0 | 0 | 0 | 0 | 0 | 0 | 0.002716604 | 0.01549505 | 0.02223936 | 0.02223936 | 0.02223936 | 0.02223936 | 0.02223936 | 0.02223936 | 0.02223936 | 0.02223936 | 0.02223936 | 0.02223936 | 0.02223936 | 0.02223936 | 0.02223936 | 0.02223936 | 0.02223936 | 0.02223936 | 0.02223936 | 0.02223936 | 0.02223936 | 0.02223936 | 0.02223936 | 0.02223936 | 0.02223936 | 0.02223936 | 0.02223936 | 0.02223936 | 0.02223936 | 0.02223936 | 0.02223936 | 0.02223936 | 0.02223936 | 0.02223936 | 0.02223936 | 0.02223936 | 0.02223936 | 0.02223936 | 0.02223936 | 0.02223936 | 0.02223936 | 0.02223936 | 0.02223936 | 0.02223936 | 0.02223936 | 0.02223936 | 0.02223936 | 0.01933466 | 0.006556219 | 0.002494246 | 0.0009178196 | 0 | 0 | 0 | 0 | 0 | 0 | 0.004709911 | 0
1253 | 573.8022 | 0.001913164 | 30 | 596.5 | -656.5 | 0 | 0 | 0 | 0 | 0 | 0 | 0 | 0 | 0.004629768 | 0.01740821 | 0.02415252 | 0.02415252 | 0.02415252 | 0.02415252 | 0.02415252 | 0.02415252 | 0.02415252 | 0.02415252 | 0.02415252 | 0.02415252 | 0.02415252 | 0.02415252 | 0.02415252 | 0.02415252 | 0.02415252 | 0.02415252 | 0.02415252 | 0.02415252 | 0.02415252 | 0.02415252 | 0.02415252 | 0.02415252 | 0.02415252 | 0.02415252 | 0.02415252 | 0.02415252 | 0.02415252 | 0.02415252 | 0.02415252 | 0.02415252 | 0.02415252 | 0.02415252 | 0.02415252 | 0.02415252 | 0.02415252 | 0.02415252 | 0.02415252 | 0.02415252 | 0.02415252 | 0.02415252 | 0.02415252 | 0.02415252 | 0.02415252 | 0.02415252 | 0.02415252 | 0.01933466 | 0.006556219 | 0.002494246 | 0.0009178196 | 0 | 0 | 0 | 0 | 0 | 0 | 0.007672086 | 0
1251 | 382.9139 | 0.001276706 | 40 | 585.5 | -665.5 | 0 | 0 | 0 | 0 | 0 | 0 | 0 | 0 | 0.005906474 | 0.01868492 | 0.02542923 | 0.02542923 | 0.02542923 | 0.02542923 | 0.02542923 | 0.02542923 | 0.02542923 | 0.02542923 | 0.02542923 | 0.02542923 | 0.02542923 | 0.02542923 | 0.02542923 | 0.02542923 | 0.02542923 | 0.02542923 | 0.02542923 | 0.02542923 | 0.02542923 | 0.02542923 | 0.02542923 | 0.02542923 | 0.02542923 | 0.02542923 | 0.02542923 | 0.02542923 | 0.02542923 | 0.02542923 | 0.02542923 | 0.02542923 | 0.02542923 | 0.02542923 | 0.02542923 | 0.02542923 | 0.02542923 | 0.02542923 | 0.02542923 | 0.02542923 | 0.02542923 | 0.02542923 | 0.02542923 | 0.02542923 | 0.02542923 | 0.02542923 | 0.02415252 | 0.01933466 | 0.006556219 | 0.002494246 | 0.0009178196 | 0 | 0 | 0 | 0 | 0 | 0 | 0.0119762 | 0
1251 | 217.5 | 0.0007251856 | 30 | 595.5 | -655.5 | 0 | 0 | 0 | 0 | 0 | 0 | 0 | 0 | 0.00663166 | 0.0194101 | 0.02615441 | 0.02615441 | 0.02615441 | 0.02615441 | 0.02615441 | 0.02615441 | 0.02615441 | 0.02615441 | 0.02615441 | 0.02615441 | 0.02615441 | 0.02615441 | 0.02615441 | 0.02615441 | 0.02615441 | 0.02615441 | 0.02615441 | 0.02615441 | 0.02615441 | 0.02615441 | 0.02615441 | 0.02615441 | 0.02615441 | 0.02615441 | 0.02615441 | 0.02615441 | 0.02615441 | 0.02615441 | 0.02615441 | 0.02615441 | 0.02615441 | 0.02615441 | 0.02615441 | 0.02615441 | 0.02615441 | 0.02615441 | 0.02615441 | 0.02615441 | 0.02615441 | 0.02615441 | 0.02615441 | 0.02615441 | 0.02615441 | 0.02615441 | 0.02487771 | 0.01933466 | 0.006556219 | 0.002494246 | 0.0009178196 | 0 | 0 | 0 | 0 | 0 | 0 | 0.00719385 | 0
1251 | 236.9238 | 0.0007899481 | 20 | 605.5 | -645.5 | 0 | 0 | 0 | 0 | 0 | 0 | 0 | 0 | 0.007421608 | 0.02020005 | 0.02694436 | 0.02694436 | 0.02694436 | 0.02694436 | 0.02694436 | 0.02694436 | 0.02694436 | 0.02694436 | 0.02694436 | 0.02694436 | 0.02694436 | 0.02694436 | 0.02694436 | 0.02694436 | 0.02694436 | 0.02694436 | 0.02694436 | 0.02694436 | 0.02694436 | 0.02694436 | 0.02694436 | 0.02694436 | 0.02694436 | 0.02694436 | 0.02694436 | 0.02694436 | 0.02694436 | 0.02694436 | 0.02694436 | 0.02694436 | 0.02694436 | 0.02694436 | 0.02694436 | 0.02694436 | 0.02694436 | 0.02694436 | 0.02694436 | 0.02694436 | 0.02694436 | 0.02694436 | 0.02694436 | 0.02694436 | 0.02694436 | 0.02694436 | 0.02566765 | 0.01933466 | 0.006556219 | 0.002494246 | 0.0009178196 | 0 | 0 | 0 | 0 | 0 | 0 | 0.004457504 | 0.0002092805
1251 | 238.3725 | 0.0007947784 | 10 | 615.5 | -635.5 | 0 | 0 | 0 | 0 | 0 | 0 | 0 | 0 | 0.007421608 | 0.02099483 | 0.02773914 | 0.02773914 | 0.02773914 | 0.02773914 | 0.02773914 | 0.02773914 | 0.02773914 | 0.02773914 | 0.02773914 | 0.02773914 | 0.02773914 | 0.02773914 | 0.02773914 | 0.02773914 | 0.02773914 | 0.02773914 | 0.02773914 | 0.02773914 | 0.02773914 | 0.02773914 | 0.02773914 | 0.02773914 | 0.02773914 | 0.02773914 | 0.02773914 | 0.02773914 | 0.02773914 | 0.02773914 | 0.02773914 | 0.02773914 | 0.02773914 | 0.02773914 | 0.02773914 | 0.02773914 | 0.02773914 | 0.02773914 | 0.02773914 | 0.02773914 | 0.02773914 | 0.02773914 | 0.02773914 | 0.02773914 | 0.02773914 | 0.02773914 | 0.02646243 | 0.02012944 | 0.006556219 | 0.002494246 | 0.0009178196 | 0 | 0 | 0 | 0 | 0 | 0 | 0.001933436 | 0.0006870897
1229 | 221.685 | 0.0007391393 | 0 | 614.5 | -614.5 | 0 | 0 | 0 | 0 | 0 | 0 | 0 | 0 | 0.007421608 | 0.02099483 | 0.02847828 | 0.02847828 | 0.02847828 | 0.02847828 | 0.02847828 | 0.02847828 | 0.02847828 | 0.02847828 | 0.02847828 | 0.02847828 | 0.02847828 | 0.02847828 | 0.02847828 | 0.02847828 | 0.02847828 | 0.02847828 | 0.02847828 | 0.02847828 | 0.02847828 | 0.02847828 | 0.02847828 | 0.02847828 | 0.02847828 | 0.02847828 | 0.02847828 | 0.02847828 | 0.02847828 | 0.02847828 | 0.02847828 | 0.02847828 | 0.02847828 | 0.02847828 | 0.02847828 | 0.02847828 | 0.02847828 | 0.02847828 | 0.02847828 | 0.02847828 | 0.02847828 | 0.02847828 | 0.02847828 | 0.02847828 | 0.02847828 | 0.02847828 | 0.02720157 | 0.02012944 | 0.006556219 | 0.002494246 | 0.0009178196 | 0 | 0 | 0 | 0 | 0 | 0 | 0 | 0.0006393088
1229 | 223.1349 | 0.0007439733 | -10 | 624.5 | -604.5 | 0 | 0 | 0 | 0 | 0 | 0 | 0 | 0 | 0.007421608 | 0.02099483 | 0.02922225 | 0.02922225 | 0.02922225 | 0.02922225 | 0.02922225 | 0.02922225 | 0.02922225 | 0.02922225 | 0.02922225 | 0.02922225 | 0.02922225 | 0.02922225 | 0.02922225 | 0.02922225 | 0.02922225 | 0.02922225 | 0.02922225 | 0.02922225 | 0.02922225 | 0.02922225 | 0.02922225 | 0.02922225 | 0.02922225 | 0.02922225 | 0.02922225 | 0.02922225 | 0.02922225 | 0.02922225 | 0.02922225 | 0.02922225 | 0.02922225 | 0.02922225 | 0.02922225 | 0.02922225 | 0.02922225 | 0.02922225 | 0.02922225 | 0.02922225 | 0.02922225 | 0.02922225 | 0.02922225 | 0.02922225 | 0.02922225 | 0.02922225 | 0.02794555 | 0.02087341 | 0.006556219 | 0.002494246 | 0.0009178196 | 0 | 0 | 0 | 0 | 0 | 0 | 0 | 0.001117118
1229 | 222.391 | 0.000741493 | -20 | 634.5 | -594.5 | 0 | 0 | 0 | 0 | 0 | 0 | 0 | 0 | 0.007421608 | 0.02099483 | 0.02996374 | 0.02996374 | 0.02996374 | 0.02996374 | 0.02996374 | 0.02996374 | 0.02996374 | 0.02996374 | 0.02996374 | 0.02996374 | 0.02996374 | 0.02996374 | 0.02996374 | 0.02996374 | 0.02996374 | 0.02996374 | 0.02996374 | 0.02996374 | 0.02996374 | 0.02996374 | 0.02996374 | 0.02996374 | 0.02996374 | 0.02996374 | 0.02996374 | 0.02996374 | 0.02996374 | 0.02996374 | 0.02996374 | 0.02996374 | 0.02996374 | 0.02996374 | 0.02996374 | 0.02996374 | 0.02996374 | 0.02996374 | 0.02996374 | 0.02996374 | 0.02996374 | 0.02996374 | 0.02996374 | 0.02996374 | 0.02996374 | 0.02996374 | 0.02868704 | 0.02161491 | 0.006556219 | 0.002494246 | 0.0009178196 | 0 | 0 | 0 | 0 | 0 | 0 | 0 | 0.003039446
1229 | 227.4849 | 0.0007584772 | -30 | 644.5 | -584.5 | 0 | 0 | 0 | 0 | 0 | 0 | 0 | 0 | 0.007421608 | 0.02099483 | 0.02996374 | 0.03072222 | 0.03072222 | 0.03072222 | 0.03072222 | 0.03072222 | 0.03072222 | 0.03072222 | 0.03072222 | 0.03072222 | 0.03072222 | 0.03072222 | 0.03072222 | 0.03072222 | 0.03072222 | 0.03072222 | 0.03072222 | 0.03072222 | 0.03072222 | 0.03072222 | 0.03072222 | 0.03072222 | 0.03072222 | 0.03072222 | 0.03072222 | 0.03072222 | 0.03072222 | 0.03072222 | 0.03072222 | 0.03072222 | 0.03072222 | 0.03072222 | 0.03072222 | 0.03072222 | 0.03072222 | 0.03072222 | 0.03072222 | 0.03072222 | 0.03072222 | 0.03072222 | 0.03072222 | 0.03072222 | 0.03072222 | 0.03072222 | 0.02944552 | 0.02237338 | 0.007314697 | 0.002494246 | 0.0009178196 | 0 | 0 | 0 | 0 | 0 | 0 | 0 | 0.005686201
1229 | 226.9993 | 0.000756858 | -40 | 654.5 | -574.5 | 0 | 0 | 0 | 0 | 0 | 0 | 0 | 0 | 0.007421608 | 0.02099483 | 0.02996374 | 0.03147908 | 0.03147908 | 0.03147908 | 0.03147908 | 0.03147908 | 0.03147908 | 0.03147908 | 0.03147908 | 0.03147908 | 0.03147908 | 0.03147908 | 0.03147908 | 0.03147908 | 0.03147908 | 0.03147908 | 0.03147908 | 0.03147908 | 0.03147908 | 0.03147908 | 0.03147908 | 0.03147908 | 0.03147908 | 0.03147908 | 0.03147908 | 0.03147908 | 0.03147908 | 0.03147908 | 0.03147908 | 0.03147908 | 0.03147908 | 0.03147908 | 0.03147908 | 0.03147908 | 0.03147908 | 0.03147908 | 0.03147908 | 0.03147908 | 0.03147908 | 0.03147908 | 0.03147908 | 0.03147908 | 0.03147908 | 0.03147908 | 0.03020237 | 0.02313024 | 0.008071555 | 0.002494246 | 0.0009178196 | 0 | 0 | 0 | 0 | 0 | 0 | 0 | 0.008332957
1229 | 225.2578 | 0.0007510517 | -30 | 644.5 | -584.5 | 0 | 0 | 0 | 0 | 0 | 0 | 0 | 0 | 0.007421608 | 0.02099483 | 0.02996374 | 0.03223013 | 0.03223013 | 0.03223013 | 0.03223013 | 0.03223013 | 0.03223013 | 0.03223013 | 0.03223013 | 0.03223013 | 0.03223013 | 0.03223013 | 0.03223013 | 0.03223013 | 0.03223013 | 0.03223013 | 0.03223013 | 0.03223013 | 0.03223013 | 0.03223013 | 0.03223013 | 0.03223013 | 0.03223013 | 0.03223013 | 0.03223013 | 0.03223013 | 0.03223013 | 0.03223013 | 0.03223013 | 0.03223013 | 0.03223013 | 0.03223013 | 0.03223013 | 0.03223013 | 0.03223013 | 0.03223013 | 0.03223013 | 0.03223013 | 0.03223013 | 0.03223013 | 0.03223013 | 0.03223013 | 0.03223013 | 0.03223013 | 0.03095343 | 0.02388129 | 0.008822606 | 0.002494246 | 0.0009178196 | 0 | 0 | 0 | 0 | 0 | 0 | 0 | 0.005686201
1229 | 240.3639 | 0.0008014182 | -20 | 634.5 | -594.5 | 0 | 0 | 0 | 0 | 0 | 0 | 0 | 0 | 0.007421608 | 0.02099483 | 0.03076516 | 0.03303155 | 0.03303155 | 0.03303155 | 0.03303155 | 0.03303155 | 0.03303155 | 0.03303155 | 0.03303155 | 0.03303155 | 0.03303155 | 0.03303155 | 0.03303155 | 0.03303155 | 0.03303155 | 0.03303155 | 0.03303155 | 0.03303155 | 0.03303155 | 0.03303155 | 0.03303155 | 0.03303155 | 0.03303155 | 0.03303155 | 0.03303155 | 0.03303155 | 0.03303155 | 0.03303155 | 0.03303155 | 0.03303155 | 0.03303155 | 0.03303155 | 0.03303155 | 0.03303155 | 0.03303155 | 0.03303155 | 0.03303155 | 0.03303155 | 0.03303155 | 0.03303155 | 0.03303155 | 0.03303155 | 0.03303155 | 0.03303155 | 0.03175484 | 0.02468271 | 0.008822606 | 0.002494246 | 0.0009178196 | 0 | 0 | 0 | 0 | 0 | 0 | 0 | 0.003039446
1229 | 229.1514 | 0.0007640336 | -10 | 624.5 | -604.5 | 0 | 0 | 0 | 0 | 0 | 0 | 0 | 0 | 0.007421608 | 0.02099483 | 0.0315292 | 0.03379558 | 0.03379558 | 0.03379558 | 0.03379558 | 0.03379558 | 0.03379558 | 0.03379558 | 0.03379558 | 0.03379558 | 0.03379558 | 0.03379558 | 0.03379558 | 0.03379558 | 0.03379558 | 0.03379558 | 0.03379558 | 0.03379558 | 0.03379558 | 0.03379558 | 0.03379558 | 0.03379558 | 0.03379558 | 0.03379558 | 0.03379558 | 0.03379558 | 0.03379558 | 0.03379558 | 0.03379558 | 0.03379558 | 0.03379558 | 0.03379558 | 0.03379558 | 0.03379558 | 0.03379558 | 0.03379558 | 0.03379558 | 0.03379558 | 0.03379558 | 0.03379558 | 0.03379558 | 0.03379558 | 0.03379558 | 0.03379558 | 0.03251888 | 0.02544675 | 0.008822606 | 0.002494246 | 0.0009178196 | 0 | 0 | 0 | 0 | 0 | 0 | 0.0002866912 | 0.001117118
1229 | 228.7891 | 0.0007628257 | 0 | 614.5 | -614.5 | 0 | 0 | 0 | 0 | 0 | 0 | 0 | 0 | 0.007421608 | 0.02099483 | 0.03229202 | 0.03455841 | 0.03455841 | 0.03455841 | 0.03455841 | 0.03455841 | 0.03455841 | 0.03455841 | 0.03455841 | 0.03455841 | 0.03455841 | 0.03455841 | 0.03455841 | 0.03455841 | 0.03455841 | 0.03455841 | 0.03455841 | 0.03455841 | 0.03455841 | 0.03455841 | 0.03455841 | 0.03455841 | 0.03455841 | 0.03455841 | 0.03455841 | 0.03455841 | 0.03455841 | 0.03455841 | 0.03455841 | 0.03455841 | 0.03455841 | 0.03455841 | 0.03455841 | 0.03455841 | 0.03455841 | 0.03455841 | 0.03455841 | 0.03455841 | 0.03455841 | 0.03455841 | 0.03455841 | 0.03455841 | 0.03455841 | 0.03455841 | 0.0332817 | 0.02544675 | 0.008822606 | 0.002494246 | 0.0009178196 | 0 | 0 | 0 | 0 | 0 | 0 | 0.00113489 | 0.0006393088
1229 | 224.0835 | 0.0007471364 | 10 | 604.5 | -624.5 | 0 | 0 | 0 | 0 | 0 | 0 | 0 | 0 | 0.007421608 | 0.02174197 | 0.03303916 | 0.03530555 | 0.03530555 | 0.03530555 | 0.03530555 | 0.03530555 | 0.03530555 | 0.03530555 | 0.03530555 | 0.03530555 | 0.03530555 | 0.03530555 | 0.03530555 | 0.03530555 | 0.03530555 | 0.03530555 | 0.03530555 | 0.03530555 | 0.03530555 | 0.03530555 | 0.03530555 | 0.03530555 | 0.03530555 | 0.03530555 | 0.03530555 | 0.03530555 | 0.03530555 | 0.03530555 | 0.03530555 | 0.03530555 | 0.03530555 | 0.03530555 | 0.03530555 | 0.03530555 | 0.03530555 | 0.03530555 | 0.03530555 | 0.03530555 | 0.03530555 | 0.03530555 | 0.03530555 | 0.03530555 | 0.03530555 | 0.03530555 | 0.03402884 | 0.02544675 | 0.008822606 | 0.002494246 | 0.0009178196 | 0 | 0 | 0 | 0 | 0 | 0 | 0.001983089 | 0.0001614995
1229 | 229.656 | 0.0007657161 | 20 | 594.5 | -634.5 | 0 | 0 | 0 | 0 | 0 | 0 | 0 | 0 | 0.007421608 | 0.02250768 | 0.03380487 | 0.03607126 | 0.03607126 | 0.03607126 | 0.03607126 | 0.03607126 | 0.03607126 | 0.03607126 | 0.03607126 | 0.03607126 | 0.03607126 | 0.03607126 | 0.03607126 | 0.03607126 | 0.03607126 | 0.03607126 | 0.03607126 | 0.03607126 | 0.03607126 | 0.03607126 | 0.03607126 | 0.03607126 | 0.03607126 | 0.03607126 | 0.03607126 | 0.03607126 | 0.03607126 | 0.03607126 | 0.03607126 | 0.03607126 | 0.03607126 | 0.03607126 | 0.03607126 | 0.03607126 | 0.03607126 | 0.03607126 | 0.03607126 | 0.03607126 | 0.03607126 | 0.03607126 | 0.03607126 | 0.03607126 | 0.03607126 | 0.03607126 | 0.03479456 | 0.02544675 | 0.008822606 | 0.002494246 | 0.0009178196 | 0 | 0 | 0 | 0 | 0 | 0 | 0.005082229 | 0
1229 | 234.7549 | 0.0007827166 | 30 | 584.5 | -644.5 | 0 | 0 | 0 | 0 | 0 | 0 | 0 | 0 | 0.008204325 | 0.0232904 | 0.03458759 | 0.03685398 | 0.03685398 | 0.03685398 | 0.03685398 | 0.03685398 | 0.03685398 | 0.03685398 | 0.03685398 | 0.03685398 | 0.03685398 | 0.03685398 | 0.03685398 | 0.03685398 | 0.03685398 | 0.03685398 | 0.03685398 | 0.03685398 | 0.03685398 | 0.03685398 | 0.03685398 | 0.03685398 | 0.03685398 | 0.03685398 | 0.03685398 | 0.03685398 | 0.03685398 | 0.03685398 | 0.03685398 | 0.03685398 | 0.03685398 | 0.03685398 | 0.03685398 | 0.03685398 | 0.03685398 | 0.03685398 | 0.03685398 | 0.03685398 | 0.03685398 | 0.03685398 | 0.03685398 | 0.03685398 | 0.03685398 | 0.03685398 | 0.03479456 | 0.02544675 | 0.008822606 | 0.002494246 | 0.0009178196 | 0 | 0 | 0 | 0 | 0 | 0 | 0.00931022 | 0
1229 | 235.0851 | 0.0007838176 | 40 | 574.5 | -654.5 | 0 | 0 | 0 | 0 | 0 | 0 | 0 | 0 | 0.008988142 | 0.02407422 | 0.03537141 | 0.0376378 | 0.0376378 | 0.0376378 | 0.0376378 | 0.0376378 | 0.0376378 | 0.0376378 | 0.0376378 | 0.0376378 | 0.0376378 | 0.0376378 | 0.0376378 | 0.0376378 | 0.0376378 | 0.0376378 | 0.0376378 | 0.0376378 | 0.0376378 | 0.0376378 | 0.0376378 | 0.0376378 | 0.0376378 | 0.0376378 | 0.0376378 | 0.0376378 | 0.0376378 | 0.0376378 | 0.0376378 | 0.0376378 | 0.0376378 | 0.0376378 | 0.0376378 | 0.0376378 | 0.0376378 | 0.0376378 | 0.0376378 | 0.0376378 | 0.0376378 | 0.0376378 | 0.0376378 | 0.0376378 | 0.0376378 | 0.0376378 | 0.03479456 | 0.02544675 | 0.008822606 | 0.002494246 | 0.0009178196 | 0 | 0 | 0 | 0 | 0 | 0 | 0.01353821 | 0
1229 | 491.073 | 0.001637329 | 30 | 584.5 | -644.5 | 0 | 0 | 0 | 0 | 0 | 0 | 0 | 0 | 0.01062547 | 0.02571155 | 0.03700874 | 0.03927512 | 0.03927512 | 0.03927512 | 0.03927512 | 0.03927512 | 0.03927512 | 0.03927512 | 0.03927512 | 0.03927512 | 0.03927512 | 0.03927512 | 0.03927512 | 0.03927512 | 0.03927512 | 0.03927512 | 0.03927512 | 0.03927512 | 0.03927512 | 0.03927512 | 0.03927512 | 0.03927512 | 0.03927512 | 0.03927512 | 0.03927512 | 0.03927512 | 0.03927512 | 0.03927512 | 0.03927512 | 0.03927512 | 0.03927512 | 0.03927512 | 0.03927512 | 0.03927512 | 0.03927512 | 0.03927512 | 0.03927512 | 0.03927512 | 0.03927512 | 0.03927512 | 0.03927512 | 0.03927512 | 0.03927512 | 0.03927512 | 0.03479456 | 0.02544675 | 0.008822606 | 0.002494246 | 0.0009178196 | 0 | 0 | 0 | 0 | 0 | 0 | 0.00931022 | 0
1229 | 465.414 | 0.001551777 | 20 | 594.5 | -634.5 | 0 | 0 | 0 | 0 | 0 | 0 | 0 | 0 | 0.01062547 | 0.02726332 | 0.03856052 | 0.0408269 | 0.0408269 | 0.0408269 | 0.0408269 | 0.0408269 | 0.0408269 | 0.0408269 | 0.0408269 | 0.0408269 | 0.0408269 | 0.0408269 | 0.0408269 | 0.0408269 | 0.0408269 | 0.0408269 | 0.0408269 | 0.0408269 | 0.0408269 | 0.0408269 | 0.0408269 | 0.0408269 | 0.0408269 | 0.0408269 | 0.0408269 | 0.0408269 | 0.0408269 | 0.0408269 | 0.0408269 | 0.0408269 | 0.0408269 | 0.0408269 | 0.0408269 | 0.0408269 | 0.0408269 | 0.0408269 | 0.0408269 | 0.0408269 | 0.0408269 | 0.0408269 | 0.0408269 | 0.0408269 | 0.0408269 | 0.0408269 | 0.03634633 | 0.02544675 | 0.008822606 | 0.002494246 | 0.0009178196 | 0 | 0 | 0 | 0 | 0 | 0 | 0.005082229 | 0
1229 | 488.6731 | 0.001629327 | 10 | 604.5 | -624.5 | 0 | 0 | 0 | 0 | 0 | 0 | 0 | 0 | 0.01062547 | 0.02889265 | 0.04018984 | 0.04245623 | 0.04245623 | 0.04245623 | 0.04245623 | 0.04245623 | 0.04245623 | 0.04245623 | 0.04245623 | 0.04245623 | 0.04245623 | 0.04245623 | 0.04245623 | 0.04245623 | 0.04245623 | 0.04245623 | 0.04245623 | 0.04245623 | 0.04245623 | 0.04245623 | 0.04245623 | 0.04245623 | 0.04245623 | 0.04245623 | 0.04245623 | 0.04245623 | 0.04245623 | 0.04245623 | 0.04245623 | 0.04245623 | 0.04245623 | 0.04245623 | 0.04245623 | 0.04245623 | 0.04245623 | 0.04245623 | 0.04245623 | 0.04245623 | 0.04245623 | 0.04245623 | 0.04245623 | 0.04245623 | 0.04245623 | 0.04245623 | 0.03797566 | 0.02544675 | 0.008822606 | 0.002494246 | 0.0009178196 | 0 | 0 | 0 | 0 | 0 | 0 | 0.001983089 | 0.0005667786
1229 | 471.3929 | 0.001571712 | 0 | 614.5 | -614.5 | 0 | 0 | 0 | 0 | 0 | 0 | 0 | 0 | 0.01062547 | 0.02889265 | 0.04176155 | 0.04402794 | 0.04402794 | 0.04402794 | 0.04402794 | 0.04402794 | 0.04402794 | 0.04402794 | 0.04402794 | 0.04402794 | 0.04402794 | 0.04402794 | 0.04402794 | 0.04402794 | 0.04402794 | 0.04402794 | 0.04402794 | 0.04402794 | 0.04402794 | 0.04402794 | 0.04402794 | 0.04402794 | 0.04402794 | 0.04402794 | 0.04402794 | 0.04402794 | 0.04402794 | 0.04402794 | 0.04402794 | 0.04402794 | 0.04402794 | 0.04402794 | 0.04402794 | 0.04402794 | 0.04402794 | 0.04402794 | 0.04402794 | 0.04402794 | 0.04402794 | 0.04402794 | 0.04402794 | 0.04402794 | 0.04402794 | 0.04402794 | 0.03954737 | 0.02544675 | 0.008822606 | 0.002494246 | 0.0009178196 | 0 | 0 | 0 | 0 | 0 | 0 | 0.00113489 | 0.002243639
1229 | 561.3564 | 0.001871667 | -10 | 624.5 | -604.5 | 0 | 0 | 0 | 0 | 0 | 0 | 0 | 0 | 0.01062547 | 0.02889265 | 0.04363322 | 0.04589961 | 0.04589961 | 0.04589961 | 0.04589961 | 0.04589961 | 0.04589961 | 0.04589961 | 0.04589961 | 0.04589961 | 0.04589961 | 0.04589961 | 0.04589961 | 0.04589961 | 0.04589961 | 0.04589961 | 0.04589961 | 0.04589961 | 0.04589961 | 0.04589961 | 0.04589961 | 0.04589961 | 0.04589961 | 0.04589961 | 0.04589961 | 0.04589961 | 0.04589961 | 0.04589961 | 0.04589961 | 0.04589961 | 0.04589961 | 0.04589961 | 0.04589961 | 0.04589961 | 0.04589961 | 0.04589961 | 0.04589961 | 0.04589961 | 0.04589961 | 0.04589961 | 0.04589961 | 0.04589961 | 0.04589961 | 0.04589961 | 0.04141904 | 0.02731841 | 0.008822606 | 0.002494246 | 0.0009178196 | 0 | 0 | 0 | 0 | 0 | 0 | 0.0002866912 | 0.003920498
1229 | 521.9781 | 0.001740373 | -20 | 634.5 | -594.5 | 0 | 0 | 0 | 0 | 0 | 0 | 0 | 0 | 0.01062547 | 0.02889265 | 0.04537359 | 0.04763998 | 0.04763998 | 0.04763998 | 0.04763998 | 0.04763998 | 0.04763998 | 0.04763998 | 0.04763998 | 0.04763998 | 0.04763998 | 0.04763998 | 0.04763998 | 0.04763998 | 0.04763998 | 0.04763998 | 0.04763998 | 0.04763998 | 0.04763998 | 0.04763998 | 0.04763998 | 0.04763998 | 0.04763998 | 0.04763998 | 0.04763998 | 0.04763998 | 0.04763998 | 0.04763998 | 0.04763998 | 0.04763998 | 0.04763998 | 0.04763998 | 0.04763998 | 0.04763998 | 0.04763998 | 0.04763998 | 0.04763998 | 0.04763998 | 0.04763998 | 0.04763998 | 0.04763998 | 0.04763998 | 0.04763998 | 0.04763998 | 0.04315941 | 0.02905879 | 0.008822606 | 0.002494246 | 0.0009178196 | 0 | 0 | 0 | 0 | 0 | 0 | 0 | 0.007995172
1229 | 536.5508 | 0.001788961 | -30 | 644.5 | -584.5 | 0 | 0 | 0 | 0 | 0 | 0 | 0 | 0 | 0.01062547 | 0.02889265 | 0.04537359 | 0.04942894 | 0.04942894 | 0.04942894 | 0.04942894 | 0.04942894 | 0.04942894 | 0.04942894 | 0.04942894 | 0.04942894 | 0.04942894 | 0.04942894 | 0.04942894 | 0.04942894 | 0.04942894 | 0.04942894 | 0.04942894 | 0.04942894 | 0.04942894 | 0.04942894 | 0.04942894 | 0.04942894 | 0.04942894 | 0.04942894 | 0.04942894 | 0.04942894 | 0.04942894 | 0.04942894 | 0.04942894 | 0.04942894 | 0.04942894 | 0.04942894 | 0.04942894 | 0.04942894 | 0.04942894 | 0.04942894 | 0.04942894 | 0.04942894 | 0.04942894 | 0.04942894 | 0.04942894 | 0.04942894 | 0.04942894 | 0.04942894 | 0.04494837 | 0.03084775 | 0.01061157 | 0.002494246 | 0.0009178196 | 0 | 0 | 0 | 0 | 0 | 0 | 0 | 0.01327235
1229 | 545.1717 | 0.001817704 | -40 | 654.5 | -574.5 | 0 | 0 | 0 | 0 | 0 | 0 | 0 | 0 | 0.01062547 | 0.02889265 | 0.04537359 | 0.05124665 | 0.05124665 | 0.05124665 | 0.05124665 | 0.05124665 | 0.05124665 | 0.05124665 | 0.05124665 | 0.05124665 | 0.05124665 | 0.05124665 | 0.05124665 | 0.05124665 | 0.05124665 | 0.05124665 | 0.05124665 | 0.05124665 | 0.05124665 | 0.05124665 | 0.05124665 | 0.05124665 | 0.05124665 | 0.05124665 | 0.05124665 | 0.05124665 | 0.05124665 | 0.05124665 | 0.05124665 | 0.05124665 | 0.05124665 | 0.05124665 | 0.05124665 | 0.05124665 | 0.05124665 | 0.05124665 | 0.05124665 | 0.05124665 | 0.05124665 | 0.05124665 | 0.05124665 | 0.05124665 | 0.05124665 | 0.05124665 | 0.04676608 | 0.03266545 | 0.01242927 | 0.002494246 | 0.0009178196 | 0 | 0 | 0 | 0 | 0 | 0 | 0 | 0.01854953
1229 | 525.3553 | 0.001751633 | -30 | 644.5 | -584.5 | 0 | 0 | 0 | 0 | 0 | 0 | 0 | 0 | 0.01062547 | 0.02889265 | 0.04537359 | 0.05299828 | 0.05299828 | 0.05299828 | 0.05299828 | 0.05299828 | 0.05299828 | 0.05299828 | 0.05299828 | 0.05299828 | 0.05299828 | 0.05299828 | 0.05299828 | 0.05299828 | 0.05299828 | 0.05299828 | 0.05299828 | 0.05299828 | 0.05299828 | 0.05299828 | 0.05299828 | 0.05299828 | 0.05299828 | 0.05299828 | 0.05299828 | 0.05299828 | 0.05299828 | 0.05299828 | 0.05299828 | 0.05299828 | 0.05299828 | 0.05299828 | 0.05299828 | 0.05299828 | 0.05299828 | 0.05299828 | 0.05299828 | 0.05299828 | 0.05299828 | 0.05299828 | 0.05299828 | 0.05299828 | 0.05299828 | 0.05299828 | 0.04851771 | 0.03441708 | 0.0141809 | 0.002494246 | 0.0009178196 | 0 | 0 | 0 | 0 | 0 | 0 | 0 | 0.01327235
1229 | 688.2826 | 0.002294863 | -20 | 634.5 | -594.5 | 0 | 0 | 0 | 0 | 0 | 0 | 0 | 0 | 0.01062547 | 0.02889265 | 0.04766846 | 0.05529314 | 0.05529314 | 0.05529314 | 0.05529314 | 0.05529314 | 0.05529314 | 0.05529314 | 0.05529314 | 0.05529314 | 0.05529314 | 0.05529314 | 0.05529314 | 0.05529314 | 0.05529314 | 0.05529314 | 0.05529314 | 0.05529314 | 0.05529314 | 0.05529314 | 0.05529314 | 0.05529314 | 0.05529314 | 0.05529314 | 0.05529314 | 0.05529314 | 0.05529314 | 0.05529314 | 0.05529314 | 0.05529314 | 0.05529314 | 0.05529314 | 0.05529314 | 0.05529314 | 0.05529314 | 0.05529314 | 0.05529314 | 0.05529314 | 0.05529314 | 0.05529314 | 0.05529314 | 0.05529314 | 0.05529314 | 0.05529314 | 0.05081257 | 0.03671195 | 0.0141809 | 0.002494246 | 0.0009178196 | 0 | 0 | 0 | 0 | 0 | 0 | 0 | 0.007995172
1229 | 641.7602 | 0.002139748 | -10 | 624.5 | -604.5 | 0 | 0 | 0 | 0 | 0 | 0 | 0 | 0 | 0.01062547 | 0.02889265 | 0.04980821 | 0.05743289 | 0.05743289 | 0.05743289 | 0.05743289 | 0.05743289 | 0.05743289 | 0.05743289 | 0.05743289 | 0.05743289 | 0.05743289 | 0.05743289 | 0.05743289 | 0.05743289 | 0.05743289 | 0.05743289 | 0.05743289 | 0.05743289 | 0.05743289 | 0.05743289 | 0.05743289 | 0.05743289 | 0.05743289 | 0.05743289 | 0.05743289 | 0.05743289 | 0.05743289 | 0.05743289 | 0.05743289 | 0.05743289 | 0.05743289 | 0.05743289 | 0.05743289 | 0.05743289 | 0.05743289 | 0.05743289 | 0.05743289 | 0.05743289 | 0.05743289 | 0.05743289 | 0.05743289 | 0.05743289 | 0.05743289 | 0.05743289 | 0.05295232 | 0.03885169 | 0.0141809 | 0.002494246 | 0.0009178196 | 0 | 0 | 0 | 0 | 0 | 0 | 0.0009644998 | 0.003920498
1229 | 655.3899 | 0.002185192 | 0 | 614.5 | -614.5 | 0 | 0 | 0 | 0 | 0 | 0 | 0 | 0 | 0.01062547 | 0.02889265 | 0.0519934 | 0.05961808 | 0.05961808 | 0.05961808 | 0.05961808 | 0.05961808 | 0.05961808 | 0.05961808 | 0.05961808 | 0.05961808 | 0.05961808 | 0.05961808 | 0.05961808 | 0.05961808 | 0.05961808 | 0.05961808 | 0.05961808 | 0.05961808 | 0.05961808 | 0.05961808 | 0.05961808 | 0.05961808 | 0.05961808 | 0.05961808 | 0.05961808 | 0.05961808 | 0.05961808 | 0.05961808 | 0.05961808 | 0.05961808 | 0.05961808 | 0.05961808 | 0.05961808 | 0.05961808 | 0.05961808 | 0.05961808 | 0.05961808 | 0.05961808 | 0.05961808 | 0.05961808 | 0.05961808 | 0.05961808 | 0.05961808 | 0.05961808 | 0.05513751 | 0.03885169 | 0.0141809 | 0.002494246 | 0.0009178196 | 0 | 0 | 0 | 0 | 0 | 0 | 0.003818049 | 0.002243639
1229 | 657.1726 | 0.002191136 | 10 | 604.5 | -624.5 | 0 | 0 | 0 | 0 | 0 | 0 | 0 | 0 | 0.01062547 | 0.03108379 | 0.05418453 | 0.06180922 | 0.06180922 | 0.06180922 | 0.06180922 | 0.06180922 | 0.06180922 | 0.06180922 | 0.06180922 | 0.06180922 | 0.06180922 | 0.06180922 | 0.06180922 | 0.06180922 | 0.06180922 | 0.06180922 | 0.06180922 | 0.06180922 | 0.06180922 | 0.06180922 | 0.06180922 | 0.06180922 | 0.06180922 | 0.06180922 | 0.06180922 | 0.06180922 | 0.06180922 | 0.06180922 | 0.06180922 | 0.06180922 | 0.06180922 | 0.06180922 | 0.06180922 | 0.06180922 | 0.06180922 | 0.06180922 | 0.06180922 | 0.06180922 | 0.06180922 | 0.06180922 | 0.06180922 | 0.06180922 | 0.06180922 | 0.06180922 | 0.05732865 | 0.03885169 | 0.0141809 | 0.002494246 | 0.0009178196 | 0 | 0 | 0 | 0 | 0 | 0 | 0.006671599 | 0.0005667786
1229 | 661.3066 | 0.00220492 | 20 | 594.5 | -634.5 | 0 | 0 | 0 | 0 | 0 | 0 | 0 | 0 | 0.01062547 | 0.03328871 | 0.05638945 | 0.06401414 | 0.06401414 | 0.06401414 | 0.06401414 | 0.06401414 | 0.06401414 | 0.06401414 | 0.06401414 | 0.06401414 | 0.06401414 | 0.06401414 | 0.06401414 | 0.06401414 | 0.06401414 | 0.06401414 | 0.06401414 | 0.06401414 | 0.06401414 | 0.06401414 | 0.06401414 | 0.06401414 | 0.06401414 | 0.06401414 | 0.06401414 | 0.06401414 | 0.06401414 | 0.06401414 | 0.06401414 | 0.06401414 | 0.06401414 | 0.06401414 | 0.06401414 | 0.06401414 | 0.06401414 | 0.06401414 | 0.06401414 | 0.06401414 | 0.06401414 | 0.06401414 | 0.06401414 | 0.06401414 | 0.06401414 | 0.06401414 | 0.05953357 | 0.03885169 | 0.0141809 | 0.002494246 | 0.0009178196 | 0 | 0 | 0 | 0 | 0 | 0 | 0.01338258 | 0
1229 | 626.6489 | 0.002089364 | 30 | 584.5 | -644.5 | 0 | 0 | 0 | 0 | 0 | 0 | 0 | 0 | 0.01271484 | 0.03537807 | 0.05847882 | 0.0661035 | 0.0661035 | 0.0661035 | 0.0661035 | 0.0661035 | 0.0661035 | 0.0661035 | 0.0661035 | 0.0661035 | 0.0661035 | 0.0661035 | 0.0661035 | 0.0661035 | 0.0661035 | 0.0661035 | 0.0661035 | 0.0661035 | 0.0661035 | 0.0661035 | 0.0661035 | 0.0661035 | 0.0661035 | 0.0661035 | 0.0661035 | 0.0661035 | 0.0661035 | 0.0661035 | 0.0661035 | 0.0661035 | 0.0661035 | 0.0661035 | 0.0661035 | 0.0661035 | 0.0661035 | 0.0661035 | 0.0661035 | 0.0661035 | 0.0661035 | 0.0661035 | 0.0661035 | 0.0661035 | 0.0661035 | 0.0661035 | 0.05953357 | 0.03885169 | 0.0141809 | 0.002494246 | 0.0009178196 | 0 | 0 | 0 | 0 | 0 | 0 | 0.02202807 | 0
1229 | 667.5351 | 0.002225687 | 40 | 574.5 | -654.5 | 0 | 0 | 0 | 0 | 0 | 0 | 0 | 0 | 0.01494052 | 0.03760376 | 0.0607045 | 0.06832919 | 0.06832919 | 0.06832919 | 0.06832919 | 0.06832919 | 0.06832919 | 0.06832919 | 0.06832919 | 0.06832919 | 0.06832919 | 0.06832919 | 0.06832919 | 0.06832919 | 0.06832919 | 0.06832919 | 0.06832919 | 0.06832919 | 0.06832919 | 0.06832919 | 0.06832919 | 0.06832919 | 0.06832919 | 0.06832919 | 0.06832919 | 0.06832919 | 0.06832919 | 0.06832919 | 0.06832919 | 0.06832919 | 0.06832919 | 0.06832919 | 0.06832919 | 0.06832919 | 0.06832919 | 0.06832919 | 0.06832919 | 0.06832919 | 0.06832919 | 0.06832919 | 0.06832919 | 0.06832919 | 0.06832919 | 0.06832919 | 0.05953357 | 0.03885169 | 0.0141809 | 0.002494246 | 0.0009178196 | 0 | 0 | 0 | 0 | 0 | 0 | 0.03067356 | 0
1189 | 579.8839 | 0.001933441 | 30 | 564.5 | -624.5 | 0 | 0 | 0 | 0 | 0 | 0 | 0 | 0 | 0.01494052 | 0.0395372 | 0.06263795 | 0.07026263 | 0.07026263 | 0.07026263 | 0.07026263 | 0.07026263 | 0.07026263 | 0.07026263 | 0.07026263 | 0.07026263 | 0.07026263 | 0.07026263 | 0.07026263 | 0.07026263 | 0.07026263 | 0.07026263 | 0.07026263 | 0.07026263 | 0.07026263 | 0.07026263 | 0.07026263 | 0.07026263 | 0.07026263 | 0.07026263 | 0.07026263 | 0.07026263 | 0.07026263 | 0.07026263 | 0.07026263 | 0.07026263 | 0.07026263 | 0.07026263 | 0.07026263 | 0.07026263 | 0.07026263 | 0.07026263 | 0.07026263 | 0.07026263 | 0.07026263 | 0.07026263 | 0.07026263 | 0.07026263 | 0.07026263 | 0.07026263 | 0.05953357 | 0.03885169 | 0.0141809 | 0.002494246 | 0.0009178196 | 0 | 0 | 0 | 0 | 0 | 0 | 0.006671599 | 0
1189 | 565.2697 | 0.001884715 | 20 | 574.5 | -614.5 | 0 | 0 | 0 | 0 | 0 | 0 | 0 | 0 | 0.01494052 | 0.0395372 | 0.06452266 | 0.07214734 | 0.07214734 | 0.07214734 | 0.07214734 | 0.07214734 | 0.07214734 | 0.07214734 | 0.07214734 | 0.07214734 | 0.07214734 | 0.07214734 | 0.07214734 | 0.07214734 | 0.07214734 | 0.07214734 | 0.07214734 | 0.07214734 | 0.07214734 | 0.07214734 | 0.07214734 | 0.07214734 | 0.07214734 | 0.07214734 | 0.07214734 | 0.07214734 | 0.07214734 | 0.07214734 | 0.07214734 | 0.07214734 | 0.07214734 | 0.07214734 | 0.07214734 | 0.07214734 | 0.07214734 | 0.07214734 | 0.07214734 | 0.07214734 | 0.07214734 | 0.07214734 | 0.07214734 | 0.07214734 | 0.07214734 | 0.07214734 | 0.05953357 | 0.03885169 | 0.0141809 | 0.002494246 | 0.0009178196 | 0 | 0 | 0 | 0 | 0 | 0 | 0.003818049 | 0
1189 | 563.3478 | 0.001878307 | 10 | 584.5 | -604.5 | 0 | 0 | 0 | 0 | 0 | 0 | 0 | 0 | 0.01494052 | 0.0395372 | 0.06640097 | 0.07402565 | 0.07402565 | 0.07402565 | 0.07402565 | 0.07402565 | 0.07402565 | 0.07402565 | 0.07402565 | 0.07402565 | 0.07402565 | 0.07402565 | 0.07402565 | 0.07402565 | 0.07402565 | 0.07402565 | 0.07402565 | 0.07402565 | 0.07402565 | 0.07402565 | 0.07402565 | 0.07402565 | 0.07402565 | 0.07402565 | 0.07402565 | 0.07402565 | 0.07402565 | 0.07402565 | 0.07402565 | 0.07402565 | 0.07402565 | 0.07402565 | 0.07402565 | 0.07402565 | 0.07402565 | 0.07402565 | 0.07402565 | 0.07402565 | 0.07402565 | 0.07402565 | 0.07402565 | 0.07402565 | 0.07402565 | 0.07402565 | 0.05953357 | 0.03885169 | 0.0141809 | 0.002494246 | 0.0009178196 | 0 | 0 | 0 | 0 | 0 | 0 | 0.0009644998 | 0
1146 | 364.0442 | 0.001213791 | 0 | 573 | -573 | 0 | 0 | 0 | 0 | 0 | 0 | 0 | 0 | 0.01494052 | 0.0395372 | 0.06640097 | 0.07523944 | 0.07523944 | 0.07523944 | 0.07523944 | 0.07523944 | 0.07523944 | 0.07523944 | 0.07523944 | 0.07523944 | 0.07523944 | 0.07523944 | 0.07523944 | 0.07523944 | 0.07523944 | 0.07523944 | 0.07523944 | 0.07523944 | 0.07523944 | 0.07523944 | 0.07523944 | 0.07523944 | 0.07523944 | 0.07523944 | 0.07523944 | 0.07523944 | 0.07523944 | 0.07523944 | 0.07523944 | 0.07523944 | 0.07523944 | 0.07523944 | 0.07523944 | 0.07523944 | 0.07523944 | 0.07523944 | 0.07523944 | 0.07523944 | 0.07523944 | 0.07523944 | 0.07523944 | 0.07523944 | 0.07523944 | 0.07523944 | 0.05953357 | 0.03885169 | 0.0141809 | 0.002494246 | 0.0009178196 | 0 | 0 | 0 | 0 | 0 | 0 | 0 | 0
1189 | 286.5851 | 0.0009555283 | -10 | 604.5 | -584.5 | 0 | 0 | 0 | 0 | 0 | 0 | 0 | 0 | 0.01494052 | 0.0395372 | 0.06640097 | 0.07619497 | 0.07619497 | 0.07619497 | 0.07619497 | 0.07619497 | 0.07619497 | 0.07619497 | 0.07619497 | 0.07619497 | 0.07619497 | 0.07619497 | 0.07619497 | 0.07619497 | 0.07619497 | 0.07619497 | 0.07619497 | 0.07619497 | 0.07619497 | 0.07619497 | 0.07619497 | 0.07619497 | 0.07619497 | 0.07619497 | 0.07619497 | 0.07619497 | 0.07619497 | 0.07619497 | 0.07619497 | 0.07619497 | 0.07619497 | 0.07619497 | 0.07619497 | 0.07619497 | 0.07619497 | 0.07619497 | 0.07619497 | 0.07619497 | 0.07619497 | 0.07619497 | 0.07619497 | 0.07619497 | 0.07619497 | 0.07619497 | 0.0604891 | 0.03885169 | 0.0141809 | 0.002494246 | 0.0009178196 | 0 | 0 | 0 | 0 | 0 | 0 | 0 | 0.001986746
1150 | 237.719 | 0.0007925996 | -20 | 595 | -555 | 0 | 0 | 0 | 0 | 0 | 0 | 0 | 0 | 0.01494052 | 0.0395372 | 0.06640097 | 0.07619497 | 0.07698757 | 0.07698757 | 0.07698757 | 0.07698757 | 0.07698757 | 0.07698757 | 0.07698757 | 0.07698757 | 0.07698757 | 0.07698757 | 0.07698757 | 0.07698757 | 0.07698757 | 0.07698757 | 0.07698757 | 0.07698757 | 0.07698757 | 0.07698757 | 0.07698757 | 0.07698757 | 0.07698757 | 0.07698757 | 0.07698757 | 0.07698757 | 0.07698757 | 0.07698757 | 0.07698757 | 0.07698757 | 0.07698757 | 0.07698757 | 0.07698757 | 0.07698757 | 0.07698757 | 0.07698757 | 0.07698757 | 0.07698757 | 0.07698757 | 0.07698757 | 0.07698757 | 0.07698757 | 0.07698757 | 0.07698757 | 0.0612817 | 0.03885169 | 0.0141809 | 0.002494246 | 0.0009178196 | 0 | 0 | 0 | 0 | 0 | 0 | 0 | 0
1147 | 275.5253 | 0.0009186529 | -30 | 603.5 | -543.5 | 0 | 0 | 0 | 0 | 0 | 0 | 0 | 0 | 0.01494052 | 0.0395372 | 0.06640097 | 0.07619497 | 0.07790622 | 0.07790622 | 0.07790622 | 0.07790622 | 0.07790622 | 0.07790622 | 0.07790622 | 0.07790622 | 0.07790622 | 0.07790622 | 0.07790622 | 0.07790622 | 0.07790622 | 0.07790622 | 0.07790622 | 0.07790622 | 0.07790622 | 0.07790622 | 0.07790622 | 0.07790622 | 0.07790622 | 0.07790622 | 0.07790622 | 0.07790622 | 0.07790622 | 0.07790622 | 0.07790622 | 0.07790622 | 0.07790622 | 0.07790622 | 0.07790622 | 0.07790622 | 0.07790622 | 0.07790622 | 0.07790622 | 0.07790622 | 0.07790622 | 0.07790622 | 0.07790622 | 0.07790622 | 0.07790622 | 0.07790622 | 0.06220035 | 0.03885169 | 0.0141809 | 0.002494246 | 0.0009178196 | 0 | 0 | 0 | 0 | 0 | 0 | 0 | 0.001398951
1102 | 258.0045 | 0.0008602352 | -40 | 591 | -511 | 0 | 0 | 0 | 0 | 0 | 0 | 0 | 0 | 0.01494052 | 0.0395372 | 0.06640097 | 0.07619497 | 0.07790622 | 0.07876646 | 0.07876646 | 0.07876646 | 0.07876646 | 0.07876646 | 0.07876646 | 0.07876646 | 0.07876646 | 0.07876646 | 0.07876646 | 0.07876646 | 0.07876646 | 0.07876646 | 0.07876646 | 0.07876646 | 0.07876646 | 0.07876646 | 0.07876646 | 0.07876646 | 0.07876646 | 0.07876646 | 0.07876646 | 0.07876646 | 0.07876646 | 0.07876646 | 0.07876646 | 0.07876646 | 0.07876646 | 0.07876646 | 0.07876646 | 0.07876646 | 0.07876646 | 0.07876646 | 0.07876646 | 0.07876646 | 0.07876646 | 0.07876646 | 0.07876646 | 0.07876646 | 0.07876646 | 0.07876646 | 0.06306058 | 0.03885169 | 0.0141809 | 0.002494246 | 0.0009178196 | 0 | 0 | 0 | 0 | 0 | 0 | 0 | 0
1093 | 270.9464 | 0.000903386 | -30 | 576.5 | -516.5 | 0 | 0 | 0 | 0 | 0 | 0 | 0 | 0 | 0.01494052 | 0.0395372 | 0.06640097 | 0.07619497 | 0.07790622 | 0.07966985 | 0.07966985 | 0.07966985 | 0.07966985 | 0.07966985 | 0.07966985 | 0.07966985 | 0.07966985 | 0.07966985 | 0.07966985 | 0.07966985 | 0.07966985 | 0.07966985 | 0.07966985 | 0.07966985 | 0.07966985 | 0.07966985 | 0.07966985 | 0.07966985 | 0.07966985 | 0.07966985 | 0.07966985 | 0.07966985 | 0.07966985 | 0.07966985 | 0.07966985 | 0.07966985 | 0.07966985 | 0.07966985 | 0.07966985 | 0.07966985 | 0.07966985 | 0.07966985 | 0.07966985 | 0.07966985 | 0.07966985 | 0.07966985 | 0.07966985 | 0.07966985 | 0.07966985 | 0.07966985 | 0.06306058 | 0.03885169 | 0.0141809 | 0.002494246 | 0.0009178196 | 0 | 0 | 0 | 0 | 0 | 0 | 0 | 0
1146 | 374.3082 | 0.001248013 | -20 | 593 | -553 | 0 | 0 | 0 | 0 | 0 | 0 | 0 | 0 | 0.01494052 | 0.0395372 | 0.06640097 | 0.07619497 | 0.07915424 | 0.08091786 | 0.08091786 | 0.08091786 | 0.08091786 | 0.08091786 | 0.08091786 | 0.08091786 | 0.08091786 | 0.08091786 | 0.08091786 | 0.08091786 | 0.08091786 | 0.08091786 | 0.08091786 | 0.08091786 | 0.08091786 | 0.08091786 | 0.08091786 | 0.08091786 | 0.08091786 | 0.08091786 | 0.08091786 | 0.08091786 | 0.08091786 | 0.08091786 | 0.08091786 | 0.08091786 | 0.08091786 | 0.08091786 | 0.08091786 | 0.08091786 | 0.08091786 | 0.08091786 | 0.08091786 | 0.08091786 | 0.08091786 | 0.08091786 | 0.08091786 | 0.08091786 | 0.08091786 | 0.08091786 | 0.0643086 | 0.03885169 | 0.0141809 | 0.002494246 | 0.0009178196 | 0 | 0 | 0 | 0 | 0 | 0 | 0.0003511401 | 0
1124 | 410.1061 | 0.00136737 | -10 | 572 | -552 | 0 | 0 | 0 | 0 | 0 | 0 | 0 | 0 | 0.01494052 | 0.0395372 | 0.06640097 | 0.07619497 | 0.08052161 | 0.08228523 | 0.08228523 | 0.08228523 | 0.08228523 | 0.08228523 | 0.08228523 | 0.08228523 | 0.08228523 | 0.08228523 | 0.08228523 | 0.08228523 | 0.08228523 | 0.08228523 | 0.08228523 | 0.08228523 | 0.08228523 | 0.08228523 | 0.08228523 | 0.08228523 | 0.08228523 | 0.08228523 | 0.08228523 | 0.08228523 | 0.08228523 | 0.08228523 | 0.08228523 | 0.08228523 | 0.08228523 | 0.08228523 | 0.08228523 | 0.08228523 | 0.08228523 | 0.08228523 | 0.08228523 | 0.08228523 | 0.08228523 | 0.08228523 | 0.08228523 | 0.08228523 | 0.08228523 | 0.08228523 | 0.0643086 | 0.03885169 | 0.0141809 | 0.002494246 | 0.0009178196 | 0 | 0 | 0 | 0 | 0 | 0 | 0.0002851364 | 0
1105 | 354.8862 | 0.001183257 | 0 | 552.5 | -552.5 | 0 | 0 | 0 | 0 | 0 | 0 | 0 | 0 | 0.01494052 | 0.0395372 | 0.06640097 | 0.07619497 | 0.08170486 | 0.08346849 | 0.08346849 | 0.08346849 | 0.08346849 | 0.08346849 | 0.08346849 | 0.08346849 | 0.08346849 | 0.08346849 | 0.08346849 | 0.08346849 | 0.08346849 | 0.08346849 | 0.08346849 | 0.08346849 | 0.08346849 | 0.08346849 | 0.08346849 | 0.08346849 | 0.08346849 | 0.08346849 | 0.08346849 | 0.08346849 | 0.08346849 | 0.08346849 | 0.08346849 | 0.08346849 | 0.08346849 | 0.08346849 | 0.08346849 | 0.08346849 | 0.08346849 | 0.08346849 | 0.08346849 | 0.08346849 | 0.08346849 | 0.08346849 | 0.08346849 | 0.08346849 | 0.08346849 | 0.08228523 | 0.0643086 | 0.03885169 | 0.0141809 | 0.002494246 | 0.0009178196 | 0 | 0 | 0 | 0 | 0 | 0 | 0.0003181383 | 0
1105 | 355.5247 | 0.001185386 | 10 | 542.5 | -562.5 | 0 | 0 | 0 | 0 | 0 | 0 | 0 | 0 | 0.01494052 | 0.0395372 | 0.06640097 | 0.07738036 | 0.08289025 | 0.08465387 | 0.08465387 | 0.08465387 | 0.08465387 | 0.08465387 | 0.08465387 | 0.08465387 | 0.08465387 | 0.08465387 | 0.08465387 | 0.08465387 | 0.08465387 | 0.08465387 | 0.08465387 | 0.08465387 | 0.08465387 | 0.08465387 | 0.08465387 | 0.08465387 | 0.08465387 | 0.08465387 | 0.08465387 | 0.08465387 | 0.08465387 | 0.08465387 | 0.08465387 | 0.08465387 | 0.08465387 | 0.08465387 | 0.08465387 | 0.08465387 | 0.08465387 | 0.08465387 | 0.08465387 | 0.08465387 | 0.08465387 | 0.08465387 | 0.08465387 | 0.08465387 | 0.08465387 | 0.08228523 | 0.0643086 | 0.03885169 | 0.0141809 | 0.002494246 | 0.0009178196 | 0 | 0 | 0 | 0 | 0 | 0 | 0.0009781761 | 0
1105 | 349.6997 | 0.001165964 | 20 | 532.5 | -572.5 | 0 | 0 | 0 | 0 | 0 | 0 | 0 | 0 | 0.01494052 | 0.0395372 | 0.06640097 | 0.07854632 | 0.08405621 | 0.08581984 | 0.08581984 | 0.08581984 | 0.08581984 | 0.08581984 | 0.08581984 | 0.08581984 | 0.08581984 | 0.08581984 | 0.08581984 | 0.08581984 | 0.08581984 | 0.08581984 | 0.08581984 | 0.08581984 | 0.08581984 | 0.08581984 | 0.08581984 | 0.08581984 | 0.08581984 | 0.08581984 | 0.08581984 | 0.08581984 | 0.08581984 | 0.08581984 | 0.08581984 | 0.08581984 | 0.08581984 | 0.08581984 | 0.08581984 | 0.08581984 | 0.08581984 | 0.08581984 | 0.08581984 | 0.08581984 | 0.08581984 | 0.08581984 | 0.08581984 | 0.08581984 | 0.08465387 | 0.08228523 | 0.0643086 | 0.03885169 | 0.0141809 | 0.002494246 | 0.0009178196 | 0 | 0 | 0 | 0 | 0 | 0 | 0.001638214 | 0
1054 | 238.9309 | 0.0007966402 | 30 | 497 | -557 | 0 | 0 | 0 | 0 | 0 | 0 | 0 | 0 | 0.01494052 | 0.0395372 | 0.06640097 | 0.07854632 | 0.08485285 | 0.08661648 | 0.08661648 | 0.08661648 | 0.08661648 | 0.08661648 | 0.08661648 | 0.08661648 | 0.08661648 | 0.08661648 | 0.08661648 | 0.08661648 | 0.08661648 | 0.08661648 | 0.08661648 | 0.08661648 | 0.08661648 | 0.08661648 | 0.08661648 | 0.08661648 | 0.08661648 | 0.08661648 | 0.08661648 | 0.08661648 | 0.08661648 | 0.08661648 | 0.08661648 | 0.08661648 | 0.08661648 | 0.08661648 | 0.08661648 | 0.08661648 | 0.08661648 | 0.08661648 | 0.08661648 | 0.08661648 | 0.08661648 | 0.08661648 | 0.08661648 | 0.08581984 | 0.08465387 | 0.08228523 | 0.0643086 | 0.03885169 | 0.0141809 | 0.002494246 | 0.0009178196 | 0 | 0 | 0 | 0 | 0 | 0 | 0.0006151553 | 0
1078 | 610.0144 | 0.002033902 | 40 | 499 | -579 | 0 | 0 | 0 | 0 | 0 | 0 | 0 | 0 | 0.01494052 | 0.0395372 | 0.06640097 | 0.08058022 | 0.08688676 | 0.08865038 | 0.08865038 | 0.08865038 | 0.08865038 | 0.08865038 | 0.08865038 | 0.08865038 | 0.08865038 | 0.08865038 | 0.08865038 | 0.08865038 | 0.08865038 | 0.08865038 | 0.08865038 | 0.08865038 | 0.08865038 | 0.08865038 | 0.08865038 | 0.08865038 | 0.08865038 | 0.08865038 | 0.08865038 | 0.08865038 | 0.08865038 | 0.08865038 | 0.08865038 | 0.08865038 | 0.08865038 | 0.08865038 | 0.08865038 | 0.08865038 | 0.08865038 | 0.08865038 | 0.08865038 | 0.08865038 | 0.08865038 | 0.08865038 | 0.08865038 | 0.08581984 | 0.08465387 | 0.08228523 | 0.0643086 | 0.03885169 | 0.0141809 | 0.002494246 | 0.0009178196 | 0 | 0 | 0 | 0 | 0 | 0 | 0.002849327 | 0
1092 | 763.8251 | 0.002546736 | 30 | 516 | -576 | 0 | 0 | 0 | 0 | 0 | 0 | 0 | 0 | 0.01494052 | 0.0395372 | 0.06640097 | 0.08312696 | 0.08943349 | 0.09119711 | 0.09119711 | 0.09119711 | 0.09119711 | 0.09119711 | 0.09119711 | 0.09119711 | 0.09119711 | 0.09119711 | 0.09119711 | 0.09119711 | 0.09119711 | 0.09119711 | 0.09119711 | 0.09119711 | 0.09119711 | 0.09119711 | 0.09119711 | 0.09119711 | 0.09119711 | 0.09119711 | 0.09119711 | 0.09119711 | 0.09119711 | 0.09119711 | 0.09119711 | 0.09119711 | 0.09119711 | 0.09119711 | 0.09119711 | 0.09119711 | 0.09119711 | 0.09119711 | 0.09119711 | 0.09119711 | 0.09119711 | 0.09119711 | 0.09119711 | 0.08836657 | 0.08465387 | 0.08228523 | 0.0643086 | 0.03885169 | 0.0141809 | 0.002494246 | 0.0009178196 | 0 | 0 | 0 | 0 | 0 | 0 | 0.002141258 | 0
1062 | 581.0117 | 0.001937202 | 20 | 511 | -551 | 0 | 0 | 0 | 0 | 0 | 0 | 0 | 0 | 0.01494052 | 0.0395372 | 0.06640097 | 0.08312696 | 0.09137069 | 0.09313432 | 0.09313432 | 0.09313432 | 0.09313432 | 0.09313432 | 0.09313432 | 0.09313432 | 0.09313432 | 0.09313432 | 0.09313432 | 0.09313432 | 0.09313432 | 0.09313432 | 0.09313432 | 0.09313432 | 0.09313432 | 0.09313432 | 0.09313432 | 0.09313432 | 0.09313432 | 0.09313432 | 0.09313432 | 0.09313432 | 0.09313432 | 0.09313432 | 0.09313432 | 0.09313432 | 0.09313432 | 0.09313432 | 0.09313432 | 0.09313432 | 0.09313432 | 0.09313432 | 0.09313432 | 0.09313432 | 0.09313432 | 0.09313432 | 0.09313432 | 0.09030377 | 0.08465387 | 0.08228523 | 0.0643086 | 0.03885169 | 0.0141809 | 0.002494246 | 0.0009178196 | 0 | 0 | 0 | 0 | 0 | 0 | 0.0002191326 | 0
1002 | 689.6779 | 0.002299515 | 10 | 491 | -511 | 0 | 0 | 0 | 0 | 0 | 0 | 0 | 0 | 0.01494052 | 0.0395372 | 0.06640097 | 0.08312696 | 0.09137069 | 0.09543383 | 0.09543383 | 0.09543383 | 0.09543383 | 0.09543383 | 0.09543383 | 0.09543383 | 0.09543383 | 0.09543383 | 0.09543383 | 0.09543383 | 0.09543383 | 0.09543383 | 0.09543383 | 0.09543383 | 0.09543383 | 0.09543383 | 0.09543383 | 0.09543383 | 0.09543383 | 0.09543383 | 0.09543383 | 0.09543383 | 0.09543383 | 0.09543383 | 0.09543383 | 0.09543383 | 0.09543383 | 0.09543383 | 0.09543383 | 0.09543383 | 0.09543383 | 0.09543383 | 0.09543383 | 0.09543383 | 0.09543383 | 0.09543383 | 0.09543383 | 0.09030377 | 0.08465387 | 0.08228523 | 0.0643086 | 0.03885169 | 0.0141809 | 0.002494246 | 0.0009178196 | 0 | 0 | 0 | 0 | 0 | 0 | 0 | 0
1002 | 700.789 | 0.002336562 | 0 | 501 | -501 | 0 | 0 | 0 | 0 | 0 | 0 | 0 | 0 | 0.01494052 | 0.0395372 | 0.06640097 | 0.08312696 | 0.09137069 | 0.09543383 | 0.09777039 | 0.09777039 | 0.09777039 | 0.09777039 | 0.09777039 | 0.09777039 | 0.09777039 | 0.09777039 | 0.09777039 | 0.09777039 | 0.09777039 | 0.09777039 | 0.09777039 | 0.09777039 | 0.09777039 | 0.09777039 | 0.09777039 | 0.09777039 | 0.09777039 | 0.09777039 | 0.09777039 | 0.09777039 | 0.09777039 | 0.09777039 | 0.09777039 | 0.09777039 | 0.09777039 | 0.09777039 | 0.09777039 | 0.09777039 | 0.09777039 | 0.09777039 | 0.09777039 | 0.09777039 | 0.09777039 | 0.09777039 | 0.09777039 | 0.09030377 | 0.08465387 | 0.08228523 | 0.0643086 | 0.03885169 | 0.0141809 | 0.002494246 | 0.0009178196 | 0 | 0 | 0 | 0 | 0 | 0 | 0 | 0
1002 | 735.4815 | 0.002452233 | -10 | 511 | -491 | 0 | 0 | 0 | 0 | 0 | 0 | 0 | 0 | 0.01494052 | 0.0395372 | 0.06640097 | 0.08312696 | 0.09137069 | 0.09543383 | 0.1002226 | 0.1002226 | 0.1002226 | 0.1002226 | 0.1002226 | 0.1002226 | 0.1002226 | 0.1002226 | 0.1002226 | 0.1002226 | 0.1002226 | 0.1002226 | 0.1002226 | 0.1002226 | 0.1002226 | 0.1002226 | 0.1002226 | 0.1002226 | 0.1002226 | 0.1002226 | 0.1002226 | 0.1002226 | 0.1002226 | 0.1002226 | 0.1002226 | 0.1002226 | 0.1002226 | 0.1002226 | 0.1002226 | 0.1002226 | 0.1002226 | 0.1002226 | 0.1002226 | 0.1002226 | 0.1002226 | 0.1002226 | 0.1002226 | 0.09275601 | 0.08465387 | 0.08228523 | 0.0643086 | 0.03885169 | 0.0141809 | 0.002494246 | 0.0009178196 | 0 | 0 | 0 | 0 | 0 | 0 | 0 | 0
991 | 638.3844 | 0.002128493 | -20 | 515.5 | -475.5 | 0 | 0 | 0 | 0 | 0 | 0 | 0 | 0 | 0.01494052 | 0.0395372 | 0.06640097 | 0.08312696 | 0.09137069 | 0.09543383 | 0.1002226 | 0.1023511 | 0.1023511 | 0.1023511 | 0.1023511 | 0.1023511 | 0.1023511 | 0.1023511 | 0.1023511 | 0.1023511 | 0.1023511 | 0.1023511 | 0.1023511 | 0.1023511 | 0.1023511 | 0.1023511 | 0.1023511 | 0.1023511 | 0.1023511 | 0.1023511 | 0.1023511 | 0.1023511 | 0.1023511 | 0.1023511 | 0.1023511 | 0.1023511 | 0.1023511 | 0.1023511 | 0.1023511 | 0.1023511 | 0.1023511 | 0.1023511 | 0.1023511 | 0.1023511 | 0.1023511 | 0.1023511 | 0.1023511 | 0.0948845 | 0.08465387 | 0.08228523 | 0.0643086 | 0.03885169 | 0.0141809 | 0.002494246 | 0.0009178196 | 0 | 0 | 0 | 0 | 0 | 0 | 0 | 0
991 | 638.9443 | 0.00213036 | -30 | 525.5 | -465.5 | 0 | 0 | 0 | 0 | 0 | 0 | 0 | 0 | 0.01494052 | 0.0395372 | 0.06640097 | 0.08312696 | 0.09137069 | 0.09543383 | 0.1002226 | 0.1044815 | 0.1044815 | 0.1044815 | 0.1044815 | 0.1044815 | 0.1044815 | 0.1044815 | 0.1044815 | 0.1044815 | 0.1044815 | 0.1044815 | 0.1044815 | 0.1044815 | 0.1044815 | 0.1044815 | 0.1044815 | 0.1044815 | 0.1044815 | 0.1044815 | 0.1044815 | 0.1044815 | 0.1044815 | 0.1044815 | 0.1044815 | 0.1044815 | 0.1044815 | 0.1044815 | 0.1044815 | 0.1044815 | 0.1044815 | 0.1044815 | 0.1044815 | 0.1044815 | 0.1044815 | 0.1044815 | 0.1044815 | 0.09701486 | 0.08465387 | 0.08228523 | 0.0643086 | 0.03885169 | 0.0141809 | 0.002494246 | 0.0009178196 | 0 | 0 | 0 | 0 | 0 | 0 | 0 | 0.001268655
946 | 520.6062 | 0.001735798 | -40 | 513 | -433 | 0 | 0 | 0 | 0 | 0 | 0 | 0 | 0 | 0.01494052 | 0.0395372 | 0.06640097 | 0.08312696 | 0.09137069 | 0.09543383 | 0.1002226 | 0.1044815 | 0.1062173 | 0.1062173 | 0.1062173 | 0.1062173 | 0.1062173 | 0.1062173 | 0.1062173 | 0.1062173 | 0.1062173 | 0.1062173 | 0.1062173 | 0.1062173 | 0.1062173 | 0.1062173 | 0.1062173 | 0.1062173 | 0.1062173 | 0.1062173 | 0.1062173 | 0.1062173 | 0.1062173 | 0.1062173 | 0.1062173 | 0.1062173 | 0.1062173 | 0.1062173 | 0.1062173 | 0.1062173 | 0.1062173 | 0.1062173 | 0.1062173 | 0.1062173 | 0.1062173 | 0.1062173 | 0.1062173 | 0.09875066 | 0.08465387 | 0.08228523 | 0.0643086 | 0.03885169 | 0.0141809 | 0.002494246 | 0.0009178196 | 0 | 0 | 0 | 0 | 0 | 0 | 0 | 0
945 | 273.9718 | 0.0009134731 | -30 | 502.5 | -442.5 | 0 | 0 | 0 | 0 | 0 | 0 | 0 | 0 | 0.01494052 | 0.0395372 | 0.06640097 | 0.08312696 | 0.09137069 | 0.09543383 | 0.1002226 | 0.1044815 | 0.1071307 | 0.1071307 | 0.1071307 | 0.1071307 | 0.1071307 | 0.1071307 | 0.1071307 | 0.1071307 | 0.1071307 | 0.1071307 | 0.1071307 | 0.1071307 | 0.1071307 | 0.1071307 | 0.1071307 | 0.1071307 | 0.1071307 | 0.1071307 | 0.1071307 | 0.1071307 | 0.1071307 | 0.1071307 | 0.1071307 | 0.1071307 | 0.1071307 | 0.1071307 | 0.1071307 | 0.1071307 | 0.1071307 | 0.1071307 | 0.1071307 | 0.1071307 | 0.1071307 | 0.1071307 | 0.1071307 | 0.09875066 | 0.08465387 | 0.08228523 | 0.0643086 | 0.03885169 | 0.0141809 | 0.002494246 | 0.0009178196 | 0 | 0 | 0 | 0 | 0 | 0 | 0 | 0
940 | 623.2873 | 0.002078156 | -20 | 490 | -450 | 0 | 0 | 0 | 0 | 0 | 0 | 0 | 0 | 0.01494052 | 0.0395372 | 0.06640097 | 0.08312696 | 0.09137069 | 0.09543383 | 0.1002226 | 0.1044815 | 0.1092089 | 0.1092089 | 0.1092089 | 0.1092089 | 0.1092089 | 0.1092089 | 0.1092089 | 0.1092089 | 0.1092089 | 0.1092089 | 0.1092089 | 0.1092089 | 0.1092089 | 0.1092089 | 0.1092089 | 0.1092089 | 0.1092089 | 0.1092089 | 0.1092089 | 0.1092089 | 0.1092089 | 0.1092089 | 0.1092089 | 0.1092089 | 0.1092089 | 0.1092089 | 0.1092089 | 0.1092089 | 0.1092089 | 0.1092089 | 0.1092089 | 0.1092089 | 0.1092089 | 0.1092089 | 0.1092089 | 0.09875066 | 0.08465387 | 0.08228523 | 0.0643086 | 0.03885169 | 0.0141809 | 0.002494246 | 0.0009178196 | 0 | 0 | 0 | 0 | 0 | 0 | 0 | 0
939 | 760.7155 | 0.002536368 | -10 | 479.5 | -459.5 | 0 | 0 | 0 | 0 | 0 | 0 | 0 | 0 | 0.01494052 | 0.0395372 | 0.06640097 | 0.08312696 | 0.09137069 | 0.09543383 | 0.1002226 | 0.1070178 | 0.1117453 | 0.1117453 | 0.1117453 | 0.1117453 | 0.1117453 | 0.1117453 | 0.1117453 | 0.1117453 | 0.1117453 | 0.1117453 | 0.1117453 | 0.1117453 | 0.1117453 | 0.1117453 | 0.1117453 | 0.1117453 | 0.1117453 | 0.1117453 | 0.1117453 | 0.1117453 | 0.1117453 | 0.1117453 | 0.1117453 | 0.1117453 | 0.1117453 | 0.1117453 | 0.1117453 | 0.1117453 | 0.1117453 | 0.1117453 | 0.1117453 | 0.1117453 | 0.1117453 | 0.1117453 | 0.1092089 | 0.09875066 | 0.08465387 | 0.08228523 | 0.0643086 | 0.03885169 | 0.0141809 | 0.002494246 | 0.0009178196 | 0 | 0 | 0 | 0 | 0 | 0 | 0 | 0
919 | 665.676 | 0.002219488 | 0 | 459.5 | -459.5 | 0 | 0 | 0 | 0 | 0 | 0 | 0 | 0 | 0.01494052 | 0.0395372 | 0.06640097 | 0.08312696 | 0.09137069 | 0.09543383 | 0.1002226 | 0.1092373 | 0.1139648 | 0.1139648 | 0.1139648 | 0.1139648 | 0.1139648 | 0.1139648 | 0.1139648 | 0.1139648 | 0.1139648 | 0.1139648 | 0.1139648 | 0.1139648 | 0.1139648 | 0.1139648 | 0.1139648 | 0.1139648 | 0.1139648 | 0.1139648 | 0.1139648 | 0.1139648 | 0.1139648 | 0.1139648 | 0.1139648 | 0.1139648 | 0.1139648 | 0.1139648 | 0.1139648 | 0.1139648 | 0.1139648 | 0.1139648 | 0.1139648 | 0.1139648 | 0.1139648 | 0.1139648 | 0.1092089 | 0.09875066 | 0.08465387 | 0.08228523 | 0.0643086 | 0.03885169 | 0.0141809 | 0.002494246 | 0.0009178196 | 0 | 0 | 0 | 0 | 0 | 0 | 0 | 0
919 | 689.289 | 0.002298218 | 10 | 449.5 | -469.5 | 0 | 0 | 0 | 0 | 0 | 0 | 0 | 0 | 0.01494052 | 0.0395372 | 0.06640097 | 0.08312696 | 0.09137069 | 0.09543383 | 0.1002226 | 0.1115356 | 0.116263 | 0.116263 | 0.116263 | 0.116263 | 0.116263 | 0.116263 | 0.116263 | 0.116263 | 0.116263 | 0.116263 | 0.116263 | 0.116263 | 0.116263 | 0.116263 | 0.116263 | 0.116263 | 0.116263 | 0.116263 | 0.116263 | 0.116263 | 0.116263 | 0.116263 | 0.116263 | 0.116263 | 0.116263 | 0.116263 | 0.116263 | 0.116263 | 0.116263 | 0.116263 | 0.116263 | 0.116263 | 0.116263 | 0.1139648 | 0.1092089 | 0.09875066 | 0.08465387 | 0.08228523 | 0.0643086 | 0.03885169 | 0.0141809 | 0.002494246 | 0.0009178196 | 0 | 0 | 0 | 0 | 0 | 0 | 0.0003503109 | 0
848 | 396.4665 | 0.001321894 | 20 | 404 | -444 | 0 | 0 | 0 | 0 | 0 | 0 | 0 | 0 | 0.01494052 | 0.0395372 | 0.06640097 | 0.08312696 | 0.09137069 | 0.09543383 | 0.1002226 | 0.1115356 | 0.1175849 | 0.1175849 | 0.1175849 | 0.1175849 | 0.1175849 | 0.1175849 | 0.1175849 | 0.1175849 | 0.1175849 | 0.1175849 | 0.1175849 | 0.1175849 | 0.1175849 | 0.1175849 | 0.1175849 | 0.1175849 | 0.1175849 | 0.1175849 | 0.1175849 | 0.1175849 | 0.1175849 | 0.1175849 | 0.1175849 | 0.1175849 | 0.1175849 | 0.1175849 | 0.1175849 | 0.1175849 | 0.1175849 | 0.1175849 | 0.1175849 | 0.1175849 | 0.116263 | 0.1139648 | 0.1092089 | 0.09875066 | 0.08465387 | 0.08228523 | 0.0643086 | 0.03885169 | 0.0141809 | 0.002494246 | 0.0009178196 | 0 | 0 | 0 | 0 | 0 | 0 | 0 | 0
881 | 200.3232 | 0.0006679149 | 30 | 410.5 | -470.5 | 0 | 0 | 0 | 0 | 0 | 0 | 0 | 0 | 0.01494052 | 0.0395372 | 0.06640097 | 0.08312696 | 0.09137069 | 0.09543383 | 0.1002226 | 0.1122035 | 0.1182528 | 0.1182528 | 0.1182528 | 0.1182528 | 0.1182528 | 0.1182528 | 0.1182528 | 0.1182528 | 0.1182528 | 0.1182528 | 0.1182528 | 0.1182528 | 0.1182528 | 0.1182528 | 0.1182528 | 0.1182528 | 0.1182528 | 0.1182528 | 0.1182528 | 0.1182528 | 0.1182528 | 0.1182528 | 0.1182528 | 0.1182528 | 0.1182528 | 0.1182528 | 0.1182528 | 0.1182528 | 0.1182528 | 0.1182528 | 0.1182528 | 0.1182528 | 0.116263 | 0.1139648 | 0.1092089 | 0.09875066 | 0.08465387 | 0.08228523 | 0.0643086 | 0.03885169 | 0.0141809 | 0.002494246 | 0.0009178196 | 0 | 0 | 0 | 0 | 0 | 0 | 0.0006746623 | 0
881 | 200.16 | 0.0006673708 | 40 | 400.5 | -480.5 | 0 | 0 | 0 | 0 | 0 | 0 | 0 | 0 | 0.01494052 | 0.0395372 | 0.06640097 | 0.08312696 | 0.09137069 | 0.09543383 | 0.1002226 | 0.1128708 | 0.1189202 | 0.1189202 | 0.1189202 | 0.1189202 | 0.1189202 | 0.1189202 | 0.1189202 | 0.1189202 | 0.1189202 | 0.1189202 | 0.1189202 | 0.1189202 | 0.1189202 | 0.1189202 | 0.1189202 | 0.1189202 | 0.1189202 | 0.1189202 | 0.1189202 | 0.1189202 | 0.1189202 | 0.1189202 | 0.1189202 | 0.1189202 | 0.1189202 | 0.1189202 | 0.1189202 | 0.1189202 | 0.1189202 | 0.1189202 | 0.1189202 | 0.1182528 | 0.116263 | 0.1139648 | 0.1092089 | 0.09875066 | 0.08465387 | 0.08228523 | 0.0643086 | 0.03885169 | 0.0141809 | 0.002494246 | 0.0009178196 | 0 | 0 | 0 | 0 | 0 | 0 | 0.00293863 | 0
881 | 259.8363 | 0.0008663428 | 30 | 410.5 | -470.5 | 0 | 0 | 0 | 0 | 0 | 0 | 0 | 0 | 0.01494052 | 0.0395372 | 0.06640097 | 0.08312696 | 0.09137069 | 0.09543383 | 0.1002226 | 0.1137372 | 0.1197865 | 0.1197865 | 0.1197865 | 0.1197865 | 0.1197865 | 0.1197865 | 0.1197865 | 0.1197865 | 0.1197865 | 0.1197865 | 0.1197865 | 0.1197865 | 0.1197865 | 0.1197865 | 0.1197865 | 0.1197865 | 0.1197865 | 0.1197865 | 0.1197865 | 0.1197865 | 0.1197865 | 0.1197865 | 0.1197865 | 0.1197865 | 0.1197865 | 0.1197865 | 0.1197865 | 0.1197865 | 0.1197865 | 0.1197865 | 0.1197865 | 0.1191191 | 0.116263 | 0.1139648 | 0.1092089 | 0.09875066 | 0.08465387 | 0.08228523 | 0.0643086 | 0.03885169 | 0.0141809 | 0.002494246 | 0.0009178196 | 0 | 0 | 0 | 0 | 0 | 0 | 0.0006746623 | 0
881 | 259.0776 | 0.0008638131 | 20 | 420.5 | -460.5 | 0 | 0 | 0 | 0 | 0 | 0 | 0 | 0 | 0.01494052 | 0.0395372 | 0.06640097 | 0.08312696 | 0.09137069 | 0.09543383 | 0.1002226 | 0.114601 | 0.1206503 | 0.1206503 | 0.1206503 | 0.1206503 | 0.1206503 | 0.1206503 | 0.1206503 | 0.1206503 | 0.1206503 | 0.1206503 | 0.1206503 | 0.1206503 | 0.1206503 | 0.1206503 | 0.1206503 | 0.1206503 | 0.1206503 | 0.1206503 | 0.1206503 | 0.1206503 | 0.1206503 | 0.1206503 | 0.1206503 | 0.1206503 | 0.1206503 | 0.1206503 | 0.1206503 | 0.1206503 | 0.1206503 | 0.1206503 | 0.1206503 | 0.1199829 | 0.116263 | 0.1139648 | 0.1092089 | 0.09875066 | 0.08465387 | 0.08228523 | 0.0643086 | 0.03885169 | 0.0141809 | 0.002494246 | 0.0009178196 | 0 | 0 | 0 | 0 | 0 | 0 | 0 | 0.0001603488
831 | 557.1795 | 0.00185774 | 10 | 405.5 | -425.5 | 0 | 0 | 0 | 0 | 0 | 0 | 0 | 0 | 0.01494052 | 0.0395372 | 0.06640097 | 0.08312696 | 0.09137069 | 0.09543383 | 0.1002226 | 0.114601 | 0.1206503 | 0.1225081 | 0.1225081 | 0.1225081 | 0.1225081 | 0.1225081 | 0.1225081 | 0.1225081 | 0.1225081 | 0.1225081 | 0.1225081 | 0.1225081 | 0.1225081 | 0.1225081 | 0.1225081 | 0.1225081 | 0.1225081 | 0.1225081 | 0.1225081 | 0.1225081 | 0.1225081 | 0.1225081 | 0.1225081 | 0.1225081 | 0.1225081 | 0.1225081 | 0.1225081 | 0.1225081 | 0.1225081 | 0.1225081 | 0.1225081 | 0.1218407 | 0.116263 | 0.1139648 | 0.1092089 | 0.09875066 | 0.08465387 | 0.08228523 | 0.0643086 | 0.03885169 | 0.0141809 | 0.002494246 | 0.0009178196 | 0 | 0 | 0 | 0 | 0 | 0 | 0 | 0
831 | 548.1257 | 0.001827553 | 0 | 415.5 | -415.5 | 0 | 0 | 0 | 0 | 0 | 0 | 0 | 0 | 0.01494052 | 0.0395372 | 0.06640097 | 0.08312696 | 0.09137069 | 0.09543383 | 0.1002226 | 0.114601 | 0.1206503 | 0.1243356 | 0.1243356 | 0.1243356 | 0.1243356 | 0.1243356 | 0.1243356 | 0.1243356 | 0.1243356 | 0.1243356 | 0.1243356 | 0.1243356 | 0.1243356 | 0.1243356 | 0.1243356 | 0.1243356 | 0.1243356 | 0.1243356 | 0.1243356 | 0.1243356 | 0.1243356 | 0.1243356 | 0.1243356 | 0.1243356 | 0.1243356 | 0.1243356 | 0.1243356 | 0.1243356 | 0.1243356 | 0.1243356 | 0.1243356 | 0.1236682 | 0.116263 | 0.1139648 | 0.1092089 | 0.09875066 | 0.08465387 | 0.08228523 | 0.0643086 | 0.03885169 | 0.0141809 | 0.002494246 | 0.0009178196 | 0 | 0 | 0 | 0 | 0 | 0 | 0 | 3.546656e-05
831 | 532.5988 | 0.001775784 | -10 | 425.5 | -405.5 | 0 | 0 | 0 | 0 | 0 | 0 | 0 | 0 | 0.01494052 | 0.0395372 | 0.06640097 | 0.08312696 | 0.09137069 | 0.09543383 | 0.1002226 | 0.114601 | 0.1206503 | 0.1261114 | 0.1261114 | 0.1261114 | 0.1261114 | 0.1261114 | 0.1261114 | 0.1261114 | 0.1261114 | 0.1261114 | 0.1261114 | 0.1261114 | 0.1261114 | 0.1261114 | 0.1261114 | 0.1261114 | 0.1261114 | 0.1261114 | 0.1261114 | 0.1261114 | 0.1261114 | 0.1261114 | 0.1261114 | 0.1261114 | 0.1261114 | 0.1261114 | 0.1261114 | 0.1261114 | 0.1261114 | 0.1261114 | 0.1261114 | 0.125444 | 0.116263 | 0.1139648 | 0.1092089 | 0.09875066 | 0.08465387 | 0.08228523 | 0.0643086 | 0.03885169 | 0.0141809 | 0.002494246 | 0.0009178196 | 0 | 0 | 0 | 0 | 0 | 0 | 0 | 0.0002852311
831 | 557.8377 | 0.001859935 | -20 | 435.5 | -395.5 | 0 | 0 | 0 | 0 | 0 | 0 | 0 | 0 | 0.01494052 | 0.0395372 | 0.06640097 | 0.08312696 | 0.09137069 | 0.09543383 | 0.1002226 | 0.114601 | 0.1206503 | 0.1261114 | 0.1279713 | 0.1279713 | 0.1279713 | 0.1279713 | 0.1279713 | 0.1279713 | 0.1279713 | 0.1279713 | 0.1279713 | 0.1279713 | 0.1279713 | 0.1279713 | 0.1279713 | 0.1279713 | 0.1279713 | 0.1279713 | 0.1279713 | 0.1279713 | 0.1279713 | 0.1279713 | 0.1279713 | 0.1279713 | 0.1279713 | 0.1279713 | 0.1279713 | 0.1279713 | 0.1279713 | 0.1279713 | 0.1279713 | 0.127304 | 0.1181229 | 0.1139648 | 0.1092089 | 0.09875066 | 0.08465387 | 0.08228523 | 0.0643086 | 0.03885169 | 0.0141809 | 0.002494246 | 0.0009178196 | 0 | 0 | 0 | 0 | 0 | 0 | 0 | 0.0005349956
831 | 552.6488 | 0.001842634 | -30 | 445.5 | -385.5 | 0 | 0 | 0 | 0 | 0 | 0 | 0 | 0 | 0.01494052 | 0.0395372 | 0.06640097 | 0.08312696 | 0.09137069 | 0.09543383 | 0.1002226 | 0.114601 | 0.1206503 | 0.1261114 | 0.129814 | 0.129814 | 0.129814 | 0.129814 | 0.129814 | 0.129814 | 0.129814 | 0.129814 | 0.129814 | 0.129814 | 0.129814 | 0.129814 | 0.129814 | 0.129814 | 0.129814 | 0.129814 | 0.129814 | 0.129814 | 0.129814 | 0.129814 | 0.129814 | 0.129814 | 0.129814 | 0.129814 | 0.129814 | 0.129814 | 0.129814 | 0.129814 | 0.129814 | 0.1291466 | 0.1199655 | 0.1139648 | 0.1092089 | 0.09875066 | 0.08465387 | 0.08228523 | 0.0643086 | 0.03885169 | 0.0141809 | 0.002494246 | 0.0009178196 | 0 | 0 | 0 | 0 | 0 | 0 | 0 | 0.0022823
879 | 676.6524 | 0.002256085 | -40 | 479.5 | -399.5 | 0 | 0 | 0 | 0 | 0 | 0 | 0 | 0 | 0.01494052 | 0.0395372 | 0.06640097 | 0.08312696 | 0.09137069 | 0.09543383 | 0.1002226 | 0.114601 | 0.1206503 | 0.1261114 | 0.13207 | 0.13207 | 0.13207 | 0.13207 | 0.13207 | 0.13207 | 0.13207 | 0.13207 | 0.13207 | 0.13207 | 0.13207 | 0.13207 | 0.13207 | 0.13207 | 0.13207 | 0.13207 | 0.13207 | 0.13207 | 0.13207 | 0.13207 | 0.13207 | 0.13207 | 0.13207 | 0.13207 | 0.13207 | 0.13207 | 0.13207 | 0.13207 | 0.13207 | 0.1314027 | 0.1222216 | 0.1162208 | 0.1092089 | 0.09875066 | 0.08465387 | 0.08228523 | 0.0643086 | 0.03885169 | 0.0141809 | 0.002494246 | 0.0009178196 | 0 | 0 | 0 | 0 | 0 | 0 | 0 | 0.01253889
816 | 448.4671 | 0.001495273 | -30 | 438 | -378 | 0 | 0 | 0 | 0 | 0 | 0 | 0 | 0 | 0.01494052 | 0.0395372 | 0.06640097 | 0.08312696 | 0.09137069 | 0.09543383 | 0.1002226 | 0.114601 | 0.1206503 | 0.1261114 | 0.1335653 | 0.1335653 | 0.1335653 | 0.1335653 | 0.1335653 | 0.1335653 | 0.1335653 | 0.1335653 | 0.1335653 | 0.1335653 | 0.1335653 | 0.1335653 | 0.1335653 | 0.1335653 | 0.1335653 | 0.1335653 | 0.1335653 | 0.1335653 | 0.1335653 | 0.1335653 | 0.1335653 | 0.1335653 | 0.1335653 | 0.1335653 | 0.1335653 | 0.1335653 | 0.1335653 | 0.1335653 | 0.1335653 | 0.1328979 | 0.1237169 | 0.1162208 | 0.1092089 | 0.09875066 | 0.08465387 | 0.08228523 | 0.0643086 | 0.03885169 | 0.0141809 | 0.002494246 | 0.0009178196 | 0 | 0 | 0 | 0 | 0 | 0 | 0 | 0.0005974368
816 | 459.1756 | 0.001530977 | -20 | 428 | -388 | 0 | 0 | 0 | 0 | 0 | 0 | 0 | 0 | 0.01494052 | 0.0395372 | 0.06640097 | 0.08312696 | 0.09137069 | 0.09543383 | 0.1002226 | 0.114601 | 0.1206503 | 0.1261114 | 0.1350963 | 0.1350963 | 0.1350963 | 0.1350963 | 0.1350963 | 0.1350963 | 0.1350963 | 0.1350963 | 0.1350963 | 0.1350963 | 0.1350963 | 0.1350963 | 0.1350963 | 0.1350963 | 0.1350963 | 0.1350963 | 0.1350963 | 0.1350963 | 0.1350963 | 0.1350963 | 0.1350963 | 0.1350963 | 0.1350963 | 0.1350963 | 0.1350963 | 0.1350963 | 0.1350963 | 0.1350963 | 0.1350963 | 0.1344289 | 0.1252479 | 0.1162208 | 0.1092089 | 0.09875066 | 0.08465387 | 0.08228523 | 0.0643086 | 0.03885169 | 0.0141809 | 0.002494246 | 0.0009178196 | 0 | 0 | 0 | 0 | 0 | 0 | 0 | 0.0003476722
816 | 460.4938 | 0.001535372 | -10 | 418 | -398 | 0 | 0 | 0 | 0 | 0 | 0 | 0 | 0 | 0.01494052 | 0.0395372 | 0.06640097 | 0.08312696 | 0.09137069 | 0.09543383 | 0.1002226 | 0.114601 | 0.1206503 | 0.1261114 | 0.1366317 | 0.1366317 | 0.1366317 | 0.1366317 | 0.1366317 | 0.1366317 | 0.1366317 | 0.1366317 | 0.1366317 | 0.1366317 | 0.1366317 | 0.1366317 | 0.1366317 | 0.1366317 | 0.1366317 | 0.1366317 | 0.1366317 | 0.1366317 | 0.1366317 | 0.1366317 | 0.1366317 | 0.1366317 | 0.1366317 | 0.1366317 | 0.1366317 | 0.1366317 | 0.1366317 | 0.1366317 | 0.1366317 | 0.1359643 | 0.1252479 | 0.1162208 | 0.1092089 | 0.09875066 | 0.08465387 | 0.08228523 | 0.0643086 | 0.03885169 | 0.0141809 | 0.002494246 | 0.0009178196 | 0 | 0 | 0 | 0 | 0 | 0 | 0 | 9.79077e-05
816 | 468.3375 | 0.001561525 | 0 | 408 | -408 | 0 | 0 | 0 | 0 | 0 | 0 | 0 | 0 | 0.01494052 | 0.0395372 | 0.06640097 | 0.08312696 | 0.09137069 | 0.09543383 | 0.1002226 | 0.114601 | 0.1206503 | 0.1276729 | 0.1381932 | 0.1381932 | 0.1381932 | 0.1381932 | 0.1381932 | 0.1381932 | 0.1381932 | 0.1381932 | 0.1381932 | 0.1381932 | 0.1381932 | 0.1381932 | 0.1381932 | 0.1381932 | 0.1381932 | 0.1381932 | 0.1381932 | 0.1381932 | 0.1381932 | 0.1381932 | 0.1381932 | 0.1381932 | 0.1381932 | 0.1381932 | 0.1381932 | 0.1381932 | 0.1381932 | 0.1381932 | 0.1381932 | 0.1375258 | 0.1252479 | 0.1162208 | 0.1092089 | 0.09875066 | 0.08465387 | 0.08228523 | 0.0643086 | 0.03885169 | 0.0141809 | 0.002494246 | 0.0009178196 | 0 | 0 | 0 | 0 | 0 | 0 | 0 | 0
816 | 466.7974 | 0.00155639 | 10 | 398 | -418 | 0 | 0 | 0 | 0 | 0 | 0 | 0 | 0 | 0.01494052 | 0.0395372 | 0.06640097 | 0.08312696 | 0.09137069 | 0.09543383 | 0.1002226 | 0.114601 | 0.1206503 | 0.1292293 | 0.1397496 | 0.1397496 | 0.1397496 | 0.1397496 | 0.1397496 | 0.1397496 | 0.1397496 | 0.1397496 | 0.1397496 | 0.1397496 | 0.1397496 | 0.1397496 | 0.1397496 | 0.1397496 | 0.1397496 | 0.1397496 | 0.1397496 | 0.1397496 | 0.1397496 | 0.1397496 | 0.1397496 | 0.1397496 | 0.1397496 | 0.1397496 | 0.1397496 | 0.1397496 | 0.1397496 | 0.1397496 | 0.1397496 | 0.1375258 | 0.1252479 | 0.1162208 | 0.1092089 | 0.09875066 | 0.08465387 | 0.08228523 | 0.0643086 | 0.03885169 | 0.0141809 | 0.002494246 | 0.0009178196 | 0 | 0 | 0 | 0 | 0 | 0 | 0.001543394 | 0
794 | 672.0674 | 0.002240798 | 20 | 377 | -417 | 0 | 0 | 0 | 0 | 0 | 0 | 0 | 0 | 0.01494052 | 0.0395372 | 0.06640097 | 0.08312696 | 0.09137069 | 0.09543383 | 0.1002226 | 0.114601 | 0.1206503 | 0.1314701 | 0.1419904 | 0.1419904 | 0.1419904 | 0.1419904 | 0.1419904 | 0.1419904 | 0.1419904 | 0.1419904 | 0.1419904 | 0.1419904 | 0.1419904 | 0.1419904 | 0.1419904 | 0.1419904 | 0.1419904 | 0.1419904 | 0.1419904 | 0.1419904 | 0.1419904 | 0.1419904 | 0.1419904 | 0.1419904 | 0.1419904 | 0.1419904 | 0.1419904 | 0.1419904 | 0.1419904 | 0.1419904 | 0.1419904 | 0.1375258 | 0.1252479 | 0.1162208 | 0.1092089 | 0.09875066 | 0.08465387 | 0.08228523 | 0.0643086 | 0.03885169 | 0.0141809 | 0.002494246 | 0.0009178196 | 0 | 0 | 0 | 0 | 0 | 0 | 0.001149671 | 0
794 | 812.5824 | 0.002709301 | 30 | 367 | -427 | 0 | 0 | 0 | 0 | 0 | 0 | 0 | 0 | 0.01494052 | 0.0395372 | 0.06640097 | 0.08312696 | 0.09137069 | 0.09543383 | 0.1002226 | 0.114601 | 0.1206503 | 0.1341794 | 0.1446997 | 0.1446997 | 0.1446997 | 0.1446997 | 0.1446997 | 0.1446997 | 0.1446997 | 0.1446997 | 0.1446997 | 0.1446997 | 0.1446997 | 0.1446997 | 0.1446997 | 0.1446997 | 0.1446997 | 0.1446997 | 0.1446997 | 0.1446997 | 0.1446997 | 0.1446997 | 0.1446997 | 0.1446997 | 0.1446997 | 0.1446997 | 0.1446997 | 0.1446997 | 0.1446997 | 0.1446997 | 0.1419904 | 0.1375258 | 0.1252479 | 0.1162208 | 0.1092089 | 0.09875066 | 0.08465387 | 0.08228523 | 0.0643086 | 0.03885169 | 0.0141809 | 0.002494246 | 0.0009178196 | 0 | 0 | 0 | 0 | 0 | 0 | 0.005086901 | 0
794 | 879.573 | 0.002932661 | 40 | 357 | -437 | 0 | 0 | 0 | 0 | 0 | 0 | 0 | 0 | 0.01494052 | 0.0395372 | 0.06640097 | 0.08312696 | 0.09137069 | 0.09543383 | 0.1002226 | 0.114601 | 0.123583 | 0.1371121 | 0.1476323 | 0.1476323 | 0.1476323 | 0.1476323 | 0.1476323 | 0.1476323 | 0.1476323 | 0.1476323 | 0.1476323 | 0.1476323 | 0.1476323 | 0.1476323 | 0.1476323 | 0.1476323 | 0.1476323 | 0.1476323 | 0.1476323 | 0.1476323 | 0.1476323 | 0.1476323 | 0.1476323 | 0.1476323 | 0.1476323 | 0.1476323 | 0.1476323 | 0.1476323 | 0.1476323 | 0.1476323 | 0.1419904 | 0.1375258 | 0.1252479 | 0.1162208 | 0.1092089 | 0.09875066 | 0.08465387 | 0.08228523 | 0.0643086 | 0.03885169 | 0.0141809 | 0.002494246 | 0.0009178196 | 0 | 0 | 0 | 0 | 0 | 0 | 0.00902413 | 0
794 | 855.9485 | 0.002853892 | 30 | 367 | -427 | 0 | 0 | 0 | 0 | 0 | 0 | 0 | 0 | 0.01494052 | 0.0395372 | 0.06640097 | 0.08312696 | 0.09137069 | 0.09543383 | 0.1002226 | 0.114601 | 0.123583 | 0.139966 | 0.1504862 | 0.1504862 | 0.1504862 | 0.1504862 | 0.1504862 | 0.1504862 | 0.1504862 | 0.1504862 | 0.1504862 | 0.1504862 | 0.1504862 | 0.1504862 | 0.1504862 | 0.1504862 | 0.1504862 | 0.1504862 | 0.1504862 | 0.1504862 | 0.1504862 | 0.1504862 | 0.1504862 | 0.1504862 | 0.1504862 | 0.1504862 | 0.1504862 | 0.1504862 | 0.1504862 | 0.1504862 | 0.1419904 | 0.1375258 | 0.1252479 | 0.1162208 | 0.1092089 | 0.09875066 | 0.08465387 | 0.08228523 | 0.0643086 | 0.03885169 | 0.0141809 | 0.002494246 | 0.0009178196 | 0 | 0 | 0 | 0 | 0 | 0 | 0.005086901 | 0
763 | 838.6018 | 0.002796055 | 20 | 361.5 | -401.5 | 0 | 0 | 0 | 0 | 0 | 0 | 0 | 0 | 0.01494052 | 0.0395372 | 0.06640097 | 0.08312696 | 0.09137069 | 0.09543383 | 0.1002226 | 0.114601 | 0.123583 | 0.142762 | 0.1532823 | 0.1532823 | 0.1532823 | 0.1532823 | 0.1532823 | 0.1532823 | 0.1532823 | 0.1532823 | 0.1532823 | 0.1532823 | 0.1532823 | 0.1532823 | 0.1532823 | 0.1532823 | 0.1532823 | 0.1532823 | 0.1532823 | 0.1532823 | 0.1532823 | 0.1532823 | 0.1532823 | 0.1532823 | 0.1532823 | 0.1532823 | 0.1532823 | 0.1532823 | 0.1532823 | 0.1532823 | 0.1419904 | 0.1375258 | 0.1252479 | 0.1162208 | 0.1092089 | 0.09875066 | 0.08465387 | 0.08228523 | 0.0643086 | 0.03885169 | 0.0141809 | 0.002494246 | 0.0009178196 | 0 | 0 | 0 | 0 | 0 | 0 | 0 | 0
754 | 579.0752 | 0.001930745 | 10 | 367 | -387 | 0 | 0 | 0 | 0 | 0 | 0 | 0 | 0 | 0.01494052 | 0.0395372 | 0.06640097 | 0.08312696 | 0.09137069 | 0.09543383 | 0.1002226 | 0.114601 | 0.123583 | 0.142762 | 0.155213 | 0.155213 | 0.155213 | 0.155213 | 0.155213 | 0.155213 | 0.155213 | 0.155213 | 0.155213 | 0.155213 | 0.155213 | 0.155213 | 0.155213 | 0.155213 | 0.155213 | 0.155213 | 0.155213 | 0.155213 | 0.155213 | 0.155213 | 0.155213 | 0.155213 | 0.155213 | 0.155213 | 0.155213 | 0.155213 | 0.155213 | 0.155213 | 0.1419904 | 0.1375258 | 0.1252479 | 0.1162208 | 0.1092089 | 0.09875066 | 0.08465387 | 0.08228523 | 0.0643086 | 0.03885169 | 0.0141809 | 0.002494246 | 0.0009178196 | 0 | 0 | 0 | 0 | 0 | 0 | 0 | 0
754 | 706.8102 | 0.002356637 | 0 | 377 | -377 | 0 | 0 | 0 | 0 | 0 | 0 | 0 | 0 | 0.01494052 | 0.0395372 | 0.06640097 | 0.08312696 | 0.09137069 | 0.09543383 | 0.1002226 | 0.114601 | 0.123583 | 0.142762 | 0.1575697 | 0.1575697 | 0.1575697 | 0.1575697 | 0.1575697 | 0.1575697 | 0.1575697 | 0.1575697 | 0.1575697 | 0.1575697 | 0.1575697 | 0.1575697 | 0.1575697 | 0.1575697 | 0.1575697 | 0.1575697 | 0.1575697 | 0.1575697 | 0.1575697 | 0.1575697 | 0.1575697 | 0.1575697 | 0.1575697 | 0.1575697 | 0.1575697 | 0.1575697 | 0.1575697 | 0.1575697 | 0.144347 | 0.1375258 | 0.1252479 | 0.1162208 | 0.1092089 | 0.09875066 | 0.08465387 | 0.08228523 | 0.0643086 | 0.03885169 | 0.0141809 | 0.002494246 | 0.0009178196 | 0 | 0 | 0 | 0 | 0 | 0 | 0 | 0
754 | 668.9267 | 0.002230327 | -10 | 387 | -367 | 0 | 0 | 0 | 0 | 0 | 0 | 0 | 0 | 0.01494052 | 0.0395372 | 0.06640097 | 0.08312696 | 0.09137069 | 0.09543383 | 0.1002226 | 0.114601 | 0.123583 | 0.142762 | 0.1575697 | 0.1598 | 0.1598 | 0.1598 | 0.1598 | 0.1598 | 0.1598 | 0.1598 | 0.1598 | 0.1598 | 0.1598 | 0.1598 | 0.1598 | 0.1598 | 0.1598 | 0.1598 | 0.1598 | 0.1598 | 0.1598 | 0.1598 | 0.1598 | 0.1598 | 0.1598 | 0.1598 | 0.1598 | 0.1598 | 0.1598 | 0.1598 | 0.1465773 | 0.1375258 | 0.1252479 | 0.1162208 | 0.1092089 | 0.09875066 | 0.08465387 | 0.08228523 | 0.0643086 | 0.03885169 | 0.0141809 | 0.002494246 | 0.0009178196 | 0 | 0 | 0 | 0 | 0 | 0 | 0 | 0

## F7top_comulative_column
[6 empty] | 0 | 1 | 2 | 3 | 4 | 5 | 6 | 7 | 8 | 9 | 10 | 11 | 12 | 13 | 14 | 15 | 16 | 17 | 18 | 19 | 20 | 21 | 22 | 23 | 24 | 25 | 26 | 27 | 28 | 29 | 30 | 31 | 32 | 33 | 34 | 35 | 36 | 37 | 38 | 39 | 40 | 41 | 42 | 43 | 44 | 45 | 46 | 47 | 48 | 49 | 50 | 51 | 52 | 53 | 54 | 55 | 56 | 57 | 58 | 59 | 60 | 61 | 62 | 63 | 64
ord_wdt | alpha | alpha/k | WROLL_SHIFT_POS_7 | Width1 | Width2 | -855.04 | -828.32 | -801.6 | -774.88 | -748.16 | -721.44 | -694.72 | -668 | -641.28 | -614.56 | -587.84 | -561.12 | -534.4 | -507.68 | -480.96 | -454.24 | -427.52 | -400.8 | -374.08 | -347.36 | -320.64 | -293.92 | -267.2 | -240.48 | -213.76 | -187.04 | -160.32 | -133.6 | -106.88 | -80.16 | -53.44 | -26.72 | 0 | 26.72 | 53.44 | 80.16 | 106.88 | 133.6 | 160.32 | 187.04 | 213.76 | 240.48 | 267.2 | 293.92 | 320.64 | 347.36 | 374.08 | 400.8 | 427.52 | 454.24 | 480.96 | 507.68 | 534.4 | 561.12 | 587.84 | 614.56 | 641.28 | 668 | 694.72 | 721.44 | 748.16 | 774.88 | 801.6 | 828.32 | 855.04 | C40-left | C40-right
1194 | 353.6887 | 0.0009308238 | 0 | 597 | -597 | 0 | 0 | 0 | 0 | 0 | 0 | 0 | 0 | 0 | 0 | 0.0009308238 | 0.0009308238 | 0.0009308238 | 0.0009308238 | 0.0009308238 | 0.0009308238 | 0.0009308238 | 0.0009308238 | 0.0009308238 | 0.0009308238 | 0.0009308238 | 0.0009308238 | 0.0009308238 | 0.0009308238 | 0.0009308238 | 0.0009308238 | 0.0009308238 | 0.0009308238 | 0.0009308238 | 0.0009308238 | 0.0009308238 | 0.0009308238 | 0.0009308238 | 0.0009308238 | 0.0009308238 | 0.0009308238 | 0.0009308238 | 0.0009308238 | 0.0009308238 | 0.0009308238 | 0.0009308238 | 0.0009308238 | 0.0009308238 | 0.0009308238 | 0.0009308238 | 0.0009308238 | 0.0009308238 | 0.0009308238 | 0.0009308238 | 0.0009308238 | 0.0009308238 | 0.0009308238 | 0.0009308238 | 0.0009308238 | 0.0009308238 | 0 | 0 | 0 | 0 | 0 | 0 | 0 | 0 | 0 | 0 | 0 | 0
1251 | 447.3011 | 0.001177189 | 0 | 625.5 | -625.5 | 0 | 0 | 0 | 0 | 0 | 0 | 0 | 0 | 0 | 0.001177189 | 0.002108013 | 0.002108013 | 0.002108013 | 0.002108013 | 0.002108013 | 0.002108013 | 0.002108013 | 0.002108013 | 0.002108013 | 0.002108013 | 0.002108013 | 0.002108013 | 0.002108013 | 0.002108013 | 0.002108013 | 0.002108013 | 0.002108013 | 0.002108013 | 0.002108013 | 0.002108013 | 0.002108013 | 0.002108013 | 0.002108013 | 0.002108013 | 0.002108013 | 0.002108013 | 0.002108013 | 0.002108013 | 0.002108013 | 0.002108013 | 0.002108013 | 0.002108013 | 0.002108013 | 0.002108013 | 0.002108013 | 0.002108013 | 0.002108013 | 0.002108013 | 0.002108013 | 0.002108013 | 0.002108013 | 0.002108013 | 0.002108013 | 0.002108013 | 0.002108013 | 0.001177189 | 0 | 0 | 0 | 0 | 0 | 0 | 0 | 0 | 0 | 0 | 0
1251 | 486.7327 | 0.001280964 | 0 | 625.5 | -625.5 | 0 | 0 | 0 | 0 | 0 | 0 | 0 | 0 | 0 | 0.002458153 | 0.003388977 | 0.003388977 | 0.003388977 | 0.003388977 | 0.003388977 | 0.003388977 | 0.003388977 | 0.003388977 | 0.003388977 | 0.003388977 | 0.003388977 | 0.003388977 | 0.003388977 | 0.003388977 | 0.003388977 | 0.003388977 | 0.003388977 | 0.003388977 | 0.003388977 | 0.003388977 | 0.003388977 | 0.003388977 | 0.003388977 | 0.003388977 | 0.003388977 | 0.003388977 | 0.003388977 | 0.003388977 | 0.003388977 | 0.003388977 | 0.003388977 | 0.003388977 | 0.003388977 | 0.003388977 | 0.003388977 | 0.003388977 | 0.003388977 | 0.003388977 | 0.003388977 | 0.003388977 | 0.003388977 | 0.003388977 | 0.003388977 | 0.003388977 | 0.003388977 | 0.002458153 | 0 | 0 | 0 | 0 | 0 | 0 | 0 | 0 | 0 | 0 | 0
1251 | 391.0422 | 0.001029129 | 0 | 625.5 | -625.5 | 0 | 0 | 0 | 0 | 0 | 0 | 0 | 0 | 0 | 0.003487282 | 0.004418106 | 0.004418106 | 0.004418106 | 0.004418106 | 0.004418106 | 0.004418106 | 0.004418106 | 0.004418106 | 0.004418106 | 0.004418106 | 0.004418106 | 0.004418106 | 0.004418106 | 0.004418106 | 0.004418106 | 0.004418106 | 0.004418106 | 0.004418106 | 0.004418106 | 0.004418106 | 0.004418106 | 0.004418106 | 0.004418106 | 0.004418106 | 0.004418106 | 0.004418106 | 0.004418106 | 0.004418106 | 0.004418106 | 0.004418106 | 0.004418106 | 0.004418106 | 0.004418106 | 0.004418106 | 0.004418106 | 0.004418106 | 0.004418106 | 0.004418106 | 0.004418106 | 0.004418106 | 0.004418106 | 0.004418106 | 0.004418106 | 0.004418106 | 0.004418106 | 0.003487282 | 0 | 0 | 0 | 0 | 0 | 0 | 0 | 0 | 0 | 0 | 0
1253 | 441.4027 | 0.001161666 | 0 | 626.5 | -626.5 | 0 | 0 | 0 | 0 | 0 | 0 | 0 | 0 | 0 | 0.004648948 | 0.005579772 | 0.005579772 | 0.005579772 | 0.005579772 | 0.005579772 | 0.005579772 | 0.005579772 | 0.005579772 | 0.005579772 | 0.005579772 | 0.005579772 | 0.005579772 | 0.005579772 | 0.005579772 | 0.005579772 | 0.005579772 | 0.005579772 | 0.005579772 | 0.005579772 | 0.005579772 | 0.005579772 | 0.005579772 | 0.005579772 | 0.005579772 | 0.005579772 | 0.005579772 | 0.005579772 | 0.005579772 | 0.005579772 | 0.005579772 | 0.005579772 | 0.005579772 | 0.005579772 | 0.005579772 | 0.005579772 | 0.005579772 | 0.005579772 | 0.005579772 | 0.005579772 | 0.005579772 | 0.005579772 | 0.005579772 | 0.005579772 | 0.005579772 | 0.005579772 | 0.004648948 | 0 | 0 | 0 | 0 | 0 | 0 | 0 | 0 | 0 | 0 | 0
1253 | 444.8048 | 0.00117062 | 10 | 636.5 | -616.5 | 0 | 0 | 0 | 0 | 0 | 0 | 0 | 0 | 0 | 0.005819568 | 0.006750391 | 0.006750391 | 0.006750391 | 0.006750391 | 0.006750391 | 0.006750391 | 0.006750391 | 0.006750391 | 0.006750391 | 0.006750391 | 0.006750391 | 0.006750391 | 0.006750391 | 0.006750391 | 0.006750391 | 0.006750391 | 0.006750391 | 0.006750391 | 0.006750391 | 0.006750391 | 0.006750391 | 0.006750391 | 0.006750391 | 0.006750391 | 0.006750391 | 0.006750391 | 0.006750391 | 0.006750391 | 0.006750391 | 0.006750391 | 0.006750391 | 0.006750391 | 0.006750391 | 0.006750391 | 0.006750391 | 0.006750391 | 0.006750391 | 0.006750391 | 0.006750391 | 0.006750391 | 0.006750391 | 0.006750391 | 0.006750391 | 0.006750391 | 0.006750391 | 0.005819568 | 0 | 0 | 0 | 0 | 0 | 0 | 0 | 0 | 0 | 0 | 0.0003016817
1253 | 434.6751 | 0.00114396 | 20 | 646.5 | -606.5 | 0 | 0 | 0 | 0 | 0 | 0 | 0 | 0 | 0 | 0.005819568 | 0.007894352 | 0.007894352 | 0.007894352 | 0.007894352 | 0.007894352 | 0.007894352 | 0.007894352 | 0.007894352 | 0.007894352 | 0.007894352 | 0.007894352 | 0.007894352 | 0.007894352 | 0.007894352 | 0.007894352 | 0.007894352 | 0.007894352 | 0.007894352 | 0.007894352 | 0.007894352 | 0.007894352 | 0.007894352 | 0.007894352 | 0.007894352 | 0.007894352 | 0.007894352 | 0.007894352 | 0.007894352 | 0.007894352 | 0.007894352 | 0.007894352 | 0.007894352 | 0.007894352 | 0.007894352 | 0.007894352 | 0.007894352 | 0.007894352 | 0.007894352 | 0.007894352 | 0.007894352 | 0.007894352 | 0.007894352 | 0.007894352 | 0.007894352 | 0.007894352 | 0.006963528 | 0.00114396 | 0 | 0 | 0 | 0 | 0 | 0 | 0 | 0 | 0 | 0.0006500439
1381 | 319.6484 | 0.0008412379 | 30 | 720.5 | -660.5 | 0 | 0 | 0 | 0 | 0 | 0 | 0 | 0 | 0.0008412379 | 0.006660805 | 0.00873559 | 0.00873559 | 0.00873559 | 0.00873559 | 0.00873559 | 0.00873559 | 0.00873559 | 0.00873559 | 0.00873559 | 0.00873559 | 0.00873559 | 0.00873559 | 0.00873559 | 0.00873559 | 0.00873559 | 0.00873559 | 0.00873559 | 0.00873559 | 0.00873559 | 0.00873559 | 0.00873559 | 0.00873559 | 0.00873559 | 0.00873559 | 0.00873559 | 0.00873559 | 0.00873559 | 0.00873559 | 0.00873559 | 0.00873559 | 0.00873559 | 0.00873559 | 0.00873559 | 0.00873559 | 0.00873559 | 0.00873559 | 0.00873559 | 0.00873559 | 0.00873559 | 0.00873559 | 0.00873559 | 0.00873559 | 0.00873559 | 0.00873559 | 0.00873559 | 0.007804766 | 0.001985198 | 0.0008412379 | 0.0008412379 | 0 | 0 | 0 | 0 | 0 | 0 | 0.003368506 | 0.007894352
1289 | 444.1061 | 0.001168781 | 40 | 684.5 | -604.5 | 0 | 0 | 0 | 0 | 0 | 0 | 0 | 0 | 0.0008412379 | 0.006660805 | 0.00990437 | 0.00990437 | 0.00990437 | 0.00990437 | 0.00990437 | 0.00990437 | 0.00990437 | 0.00990437 | 0.00990437 | 0.00990437 | 0.00990437 | 0.00990437 | 0.00990437 | 0.00990437 | 0.00990437 | 0.00990437 | 0.00990437 | 0.00990437 | 0.00990437 | 0.00990437 | 0.00990437 | 0.00990437 | 0.00990437 | 0.00990437 | 0.00990437 | 0.00990437 | 0.00990437 | 0.00990437 | 0.00990437 | 0.00990437 | 0.00990437 | 0.00990437 | 0.00990437 | 0.00990437 | 0.00990437 | 0.00990437 | 0.00990437 | 0.00990437 | 0.00990437 | 0.00990437 | 0.00990437 | 0.00990437 | 0.00990437 | 0.00990437 | 0.00990437 | 0.008973547 | 0.003153979 | 0.002010019 | 0.0008412379 | 0 | 0 | 0 | 0 | 0 | 0 | 0 | 0.006888249
1253 | 446.843 | 0.001175984 | 30 | 656.5 | -596.5 | 0 | 0 | 0 | 0 | 0 | 0 | 0 | 0 | 0.0008412379 | 0.006660805 | 0.01108035 | 0.01108035 | 0.01108035 | 0.01108035 | 0.01108035 | 0.01108035 | 0.01108035 | 0.01108035 | 0.01108035 | 0.01108035 | 0.01108035 | 0.01108035 | 0.01108035 | 0.01108035 | 0.01108035 | 0.01108035 | 0.01108035 | 0.01108035 | 0.01108035 | 0.01108035 | 0.01108035 | 0.01108035 | 0.01108035 | 0.01108035 | 0.01108035 | 0.01108035 | 0.01108035 | 0.01108035 | 0.01108035 | 0.01108035 | 0.01108035 | 0.01108035 | 0.01108035 | 0.01108035 | 0.01108035 | 0.01108035 | 0.01108035 | 0.01108035 | 0.01108035 | 0.01108035 | 0.01108035 | 0.01108035 | 0.01108035 | 0.01108035 | 0.01108035 | 0.01014953 | 0.004329963 | 0.002010019 | 0.0008412379 | 0 | 0 | 0 | 0 | 0 | 0 | 0 | 0.001353352
1253 | 444.322 | 0.001169349 | 20 | 646.5 | -606.5 | 0 | 0 | 0 | 0 | 0 | 0 | 0 | 0 | 0.0008412379 | 0.006660805 | 0.0122497 | 0.0122497 | 0.0122497 | 0.0122497 | 0.0122497 | 0.0122497 | 0.0122497 | 0.0122497 | 0.0122497 | 0.0122497 | 0.0122497 | 0.0122497 | 0.0122497 | 0.0122497 | 0.0122497 | 0.0122497 | 0.0122497 | 0.0122497 | 0.0122497 | 0.0122497 | 0.0122497 | 0.0122497 | 0.0122497 | 0.0122497 | 0.0122497 | 0.0122497 | 0.0122497 | 0.0122497 | 0.0122497 | 0.0122497 | 0.0122497 | 0.0122497 | 0.0122497 | 0.0122497 | 0.0122497 | 0.0122497 | 0.0122497 | 0.0122497 | 0.0122497 | 0.0122497 | 0.0122497 | 0.0122497 | 0.0122497 | 0.0122497 | 0.0122497 | 0.01131888 | 0.005499312 | 0.002010019 | 0.0008412379 | 0 | 0 | 0 | 0 | 0 | 0 | 0 | 0.0006500439
1253 | 613.9024 | 0.001615644 | 10 | 636.5 | -616.5 | 0 | 0 | 0 | 0 | 0 | 0 | 0 | 0 | 0.0008412379 | 0.008276449 | 0.01386535 | 0.01386535 | 0.01386535 | 0.01386535 | 0.01386535 | 0.01386535 | 0.01386535 | 0.01386535 | 0.01386535 | 0.01386535 | 0.01386535 | 0.01386535 | 0.01386535 | 0.01386535 | 0.01386535 | 0.01386535 | 0.01386535 | 0.01386535 | 0.01386535 | 0.01386535 | 0.01386535 | 0.01386535 | 0.01386535 | 0.01386535 | 0.01386535 | 0.01386535 | 0.01386535 | 0.01386535 | 0.01386535 | 0.01386535 | 0.01386535 | 0.01386535 | 0.01386535 | 0.01386535 | 0.01386535 | 0.01386535 | 0.01386535 | 0.01386535 | 0.01386535 | 0.01386535 | 0.01386535 | 0.01386535 | 0.01386535 | 0.01386535 | 0.01386535 | 0.01293452 | 0.005499312 | 0.002010019 | 0.0008412379 | 0 | 0 | 0 | 0 | 0 | 0 | 0 | 0.0003016817
1253 | 639.8826 | 0.001684018 | 0 | 626.5 | -626.5 | 0 | 0 | 0 | 0 | 0 | 0 | 0 | 0 | 0.0008412379 | 0.009960467 | 0.01554936 | 0.01554936 | 0.01554936 | 0.01554936 | 0.01554936 | 0.01554936 | 0.01554936 | 0.01554936 | 0.01554936 | 0.01554936 | 0.01554936 | 0.01554936 | 0.01554936 | 0.01554936 | 0.01554936 | 0.01554936 | 0.01554936 | 0.01554936 | 0.01554936 | 0.01554936 | 0.01554936 | 0.01554936 | 0.01554936 | 0.01554936 | 0.01554936 | 0.01554936 | 0.01554936 | 0.01554936 | 0.01554936 | 0.01554936 | 0.01554936 | 0.01554936 | 0.01554936 | 0.01554936 | 0.01554936 | 0.01554936 | 0.01554936 | 0.01554936 | 0.01554936 | 0.01554936 | 0.01554936 | 0.01554936 | 0.01554936 | 0.01554936 | 0.01554936 | 0.01461854 | 0.005499312 | 0.002010019 | 0.0008412379 | 0 | 0 | 0 | 0 | 0 | 0 | 0 | 0
1253 | 601.5929 | 0.001583248 | -10 | 616.5 | -636.5 | 0 | 0 | 0 | 0 | 0 | 0 | 0 | 0 | 0.0008412379 | 0.01154371 | 0.01713261 | 0.01713261 | 0.01713261 | 0.01713261 | 0.01713261 | 0.01713261 | 0.01713261 | 0.01713261 | 0.01713261 | 0.01713261 | 0.01713261 | 0.01713261 | 0.01713261 | 0.01713261 | 0.01713261 | 0.01713261 | 0.01713261 | 0.01713261 | 0.01713261 | 0.01713261 | 0.01713261 | 0.01713261 | 0.01713261 | 0.01713261 | 0.01713261 | 0.01713261 | 0.01713261 | 0.01713261 | 0.01713261 | 0.01713261 | 0.01713261 | 0.01713261 | 0.01713261 | 0.01713261 | 0.01713261 | 0.01713261 | 0.01713261 | 0.01713261 | 0.01713261 | 0.01713261 | 0.01713261 | 0.01713261 | 0.01713261 | 0.01713261 | 0.01713261 | 0.01620179 | 0.005499312 | 0.002010019 | 0.0008412379 | 0 | 0 | 0 | 0 | 0 | 0 | 0.001811372 | 0
1253 | 629.37 | 0.001656351 | -20 | 606.5 | -646.5 | 0 | 0 | 0 | 0 | 0 | 0 | 0 | 0 | 0.002497589 | 0.01320007 | 0.01878896 | 0.01878896 | 0.01878896 | 0.01878896 | 0.01878896 | 0.01878896 | 0.01878896 | 0.01878896 | 0.01878896 | 0.01878896 | 0.01878896 | 0.01878896 | 0.01878896 | 0.01878896 | 0.01878896 | 0.01878896 | 0.01878896 | 0.01878896 | 0.01878896 | 0.01878896 | 0.01878896 | 0.01878896 | 0.01878896 | 0.01878896 | 0.01878896 | 0.01878896 | 0.01878896 | 0.01878896 | 0.01878896 | 0.01878896 | 0.01878896 | 0.01878896 | 0.01878896 | 0.01878896 | 0.01878896 | 0.01878896 | 0.01878896 | 0.01878896 | 0.01878896 | 0.01878896 | 0.01878896 | 0.01878896 | 0.01878896 | 0.01878896 | 0.01878896 | 0.01620179 | 0.005499312 | 0.002010019 | 0.0008412379 | 0 | 0 | 0 | 0 | 0 | 0 | 0.003903025 | 0
1253 | 638.2395 | 0.001679693 | -30 | 596.5 | -656.5 | 0 | 0 | 0 | 0 | 0 | 0 | 0 | 0 | 0.004177282 | 0.01487976 | 0.02046866 | 0.02046866 | 0.02046866 | 0.02046866 | 0.02046866 | 0.02046866 | 0.02046866 | 0.02046866 | 0.02046866 | 0.02046866 | 0.02046866 | 0.02046866 | 0.02046866 | 0.02046866 | 0.02046866 | 0.02046866 | 0.02046866 | 0.02046866 | 0.02046866 | 0.02046866 | 0.02046866 | 0.02046866 | 0.02046866 | 0.02046866 | 0.02046866 | 0.02046866 | 0.02046866 | 0.02046866 | 0.02046866 | 0.02046866 | 0.02046866 | 0.02046866 | 0.02046866 | 0.02046866 | 0.02046866 | 0.02046866 | 0.02046866 | 0.02046866 | 0.02046866 | 0.02046866 | 0.02046866 | 0.02046866 | 0.02046866 | 0.02046866 | 0.02046866 | 0.01620179 | 0.005499312 | 0.002010019 | 0.0008412379 | 0 | 0 | 0 | 0 | 0 | 0 | 0.006365949 | 0
1251 | 375.4295 | 0.0009880402 | -40 | 585.5 | -665.5 | 0 | 0 | 0 | 0 | 0 | 0 | 0 | 0 | 0.005165322 | 0.0158678 | 0.0214567 | 0.0214567 | 0.0214567 | 0.0214567 | 0.0214567 | 0.0214567 | 0.0214567 | 0.0214567 | 0.0214567 | 0.0214567 | 0.0214567 | 0.0214567 | 0.0214567 | 0.0214567 | 0.0214567 | 0.0214567 | 0.0214567 | 0.0214567 | 0.0214567 | 0.0214567 | 0.0214567 | 0.0214567 | 0.0214567 | 0.0214567 | 0.0214567 | 0.0214567 | 0.0214567 | 0.0214567 | 0.0214567 | 0.0214567 | 0.0214567 | 0.0214567 | 0.0214567 | 0.0214567 | 0.0214567 | 0.0214567 | 0.0214567 | 0.0214567 | 0.0214567 | 0.0214567 | 0.0214567 | 0.0214567 | 0.0214567 | 0.0214567 | 0.02046866 | 0.01620179 | 0.005499312 | 0.002010019 | 0.0008412379 | 0 | 0 | 0 | 0 | 0 | 0 | 0.009970825 | 0
1251 | 180.3429 | 0.0004746193 | -30 | 595.5 | -655.5 | 0 | 0 | 0 | 0 | 0 | 0 | 0 | 0 | 0.005639941 | 0.01634242 | 0.02193132 | 0.02193132 | 0.02193132 | 0.02193132 | 0.02193132 | 0.02193132 | 0.02193132 | 0.02193132 | 0.02193132 | 0.02193132 | 0.02193132 | 0.02193132 | 0.02193132 | 0.02193132 | 0.02193132 | 0.02193132 | 0.02193132 | 0.02193132 | 0.02193132 | 0.02193132 | 0.02193132 | 0.02193132 | 0.02193132 | 0.02193132 | 0.02193132 | 0.02193132 | 0.02193132 | 0.02193132 | 0.02193132 | 0.02193132 | 0.02193132 | 0.02193132 | 0.02193132 | 0.02193132 | 0.02193132 | 0.02193132 | 0.02193132 | 0.02193132 | 0.02193132 | 0.02193132 | 0.02193132 | 0.02193132 | 0.02193132 | 0.02193132 | 0.02094328 | 0.01620179 | 0.005499312 | 0.002010019 | 0.0008412379 | 0 | 0 | 0 | 0 | 0 | 0 | 0.005965407 | 0
1251 | 250.7013 | 0.0006597858 | -20 | 605.5 | -645.5 | 0 | 0 | 0 | 0 | 0 | 0 | 0 | 0 | 0.006299727 | 0.0170022 | 0.0225911 | 0.0225911 | 0.0225911 | 0.0225911 | 0.0225911 | 0.0225911 | 0.0225911 | 0.0225911 | 0.0225911 | 0.0225911 | 0.0225911 | 0.0225911 | 0.0225911 | 0.0225911 | 0.0225911 | 0.0225911 | 0.0225911 | 0.0225911 | 0.0225911 | 0.0225911 | 0.0225911 | 0.0225911 | 0.0225911 | 0.0225911 | 0.0225911 | 0.0225911 | 0.0225911 | 0.0225911 | 0.0225911 | 0.0225911 | 0.0225911 | 0.0225911 | 0.0225911 | 0.0225911 | 0.0225911 | 0.0225911 | 0.0225911 | 0.0225911 | 0.0225911 | 0.0225911 | 0.0225911 | 0.0225911 | 0.0225911 | 0.0225911 | 0.02160306 | 0.01620179 | 0.005499312 | 0.002010019 | 0.0008412379 | 0 | 0 | 0 | 0 | 0 | 0 | 0.00369386 | 0.0001619617
1251 | 245.2898 | 0.000645544 | -10 | 615.5 | -635.5 | 0 | 0 | 0 | 0 | 0 | 0 | 0 | 0 | 0.006299727 | 0.01764775 | 0.02323665 | 0.02323665 | 0.02323665 | 0.02323665 | 0.02323665 | 0.02323665 | 0.02323665 | 0.02323665 | 0.02323665 | 0.02323665 | 0.02323665 | 0.02323665 | 0.02323665 | 0.02323665 | 0.02323665 | 0.02323665 | 0.02323665 | 0.02323665 | 0.02323665 | 0.02323665 | 0.02323665 | 0.02323665 | 0.02323665 | 0.02323665 | 0.02323665 | 0.02323665 | 0.02323665 | 0.02323665 | 0.02323665 | 0.02323665 | 0.02323665 | 0.02323665 | 0.02323665 | 0.02323665 | 0.02323665 | 0.02323665 | 0.02323665 | 0.02323665 | 0.02323665 | 0.02323665 | 0.02323665 | 0.02323665 | 0.02323665 | 0.02323665 | 0.02224861 | 0.01684733 | 0.005499312 | 0.002010019 | 0.0008412379 | 0 | 0 | 0 | 0 | 0 | 0 | 0.001602206 | 0.0005317372
1229 | 217.573 | 0.0005726 | 0 | 614.5 | -614.5 | 0 | 0 | 0 | 0 | 0 | 0 | 0 | 0 | 0.006299727 | 0.01764775 | 0.02380925 | 0.02380925 | 0.02380925 | 0.02380925 | 0.02380925 | 0.02380925 | 0.02380925 | 0.02380925 | 0.02380925 | 0.02380925 | 0.02380925 | 0.02380925 | 0.02380925 | 0.02380925 | 0.02380925 | 0.02380925 | 0.02380925 | 0.02380925 | 0.02380925 | 0.02380925 | 0.02380925 | 0.02380925 | 0.02380925 | 0.02380925 | 0.02380925 | 0.02380925 | 0.02380925 | 0.02380925 | 0.02380925 | 0.02380925 | 0.02380925 | 0.02380925 | 0.02380925 | 0.02380925 | 0.02380925 | 0.02380925 | 0.02380925 | 0.02380925 | 0.02380925 | 0.02380925 | 0.02380925 | 0.02380925 | 0.02380925 | 0.02380925 | 0.02282121 | 0.01684733 | 0.005499312 | 0.002010019 | 0.0008412379 | 0 | 0 | 0 | 0 | 0 | 0 | 0 | 0.0004947597
1229 | 229.0158 | 0.0006027147 | 10 | 624.5 | -604.5 | 0 | 0 | 0 | 0 | 0 | 0 | 0 | 0 | 0.006299727 | 0.01764775 | 0.02441196 | 0.02441196 | 0.02441196 | 0.02441196 | 0.02441196 | 0.02441196 | 0.02441196 | 0.02441196 | 0.02441196 | 0.02441196 | 0.02441196 | 0.02441196 | 0.02441196 | 0.02441196 | 0.02441196 | 0.02441196 | 0.02441196 | 0.02441196 | 0.02441196 | 0.02441196 | 0.02441196 | 0.02441196 | 0.02441196 | 0.02441196 | 0.02441196 | 0.02441196 | 0.02441196 | 0.02441196 | 0.02441196 | 0.02441196 | 0.02441196 | 0.02441196 | 0.02441196 | 0.02441196 | 0.02441196 | 0.02441196 | 0.02441196 | 0.02441196 | 0.02441196 | 0.02441196 | 0.02441196 | 0.02441196 | 0.02441196 | 0.02441196 | 0.02342392 | 0.01745005 | 0.005499312 | 0.002010019 | 0.0008412379 | 0 | 0 | 0 | 0 | 0 | 0 | 0 | 0.0008645352
1229 | 223.8785 | 0.0005891945 | 20 | 634.5 | -594.5 | 0 | 0 | 0 | 0 | 0 | 0 | 0 | 0 | 0.006299727 | 0.01764775 | 0.02500115 | 0.02500115 | 0.02500115 | 0.02500115 | 0.02500115 | 0.02500115 | 0.02500115 | 0.02500115 | 0.02500115 | 0.02500115 | 0.02500115 | 0.02500115 | 0.02500115 | 0.02500115 | 0.02500115 | 0.02500115 | 0.02500115 | 0.02500115 | 0.02500115 | 0.02500115 | 0.02500115 | 0.02500115 | 0.02500115 | 0.02500115 | 0.02500115 | 0.02500115 | 0.02500115 | 0.02500115 | 0.02500115 | 0.02500115 | 0.02500115 | 0.02500115 | 0.02500115 | 0.02500115 | 0.02500115 | 0.02500115 | 0.02500115 | 0.02500115 | 0.02500115 | 0.02500115 | 0.02500115 | 0.02500115 | 0.02500115 | 0.02500115 | 0.02401311 | 0.01803924 | 0.005499312 | 0.002010019 | 0.0008412379 | 0 | 0 | 0 | 0 | 0 | 0 | 0 | 0.002477037
1229 | 235.8883 | 0.0006208014 | 30 | 644.5 | -584.5 | 0 | 0 | 0 | 0 | 0 | 0 | 0 | 0 | 0.006299727 | 0.01764775 | 0.02500115 | 0.02562196 | 0.02562196 | 0.02562196 | 0.02562196 | 0.02562196 | 0.02562196 | 0.02562196 | 0.02562196 | 0.02562196 | 0.02562196 | 0.02562196 | 0.02562196 | 0.02562196 | 0.02562196 | 0.02562196 | 0.02562196 | 0.02562196 | 0.02562196 | 0.02562196 | 0.02562196 | 0.02562196 | 0.02562196 | 0.02562196 | 0.02562196 | 0.02562196 | 0.02562196 | 0.02562196 | 0.02562196 | 0.02562196 | 0.02562196 | 0.02562196 | 0.02562196 | 0.02562196 | 0.02562196 | 0.02562196 | 0.02562196 | 0.02562196 | 0.02562196 | 0.02562196 | 0.02562196 | 0.02562196 | 0.02562196 | 0.02562196 | 0.02463392 | 0.01866004 | 0.006120113 | 0.002010019 | 0.0008412379 | 0 | 0 | 0 | 0 | 0 | 0 | 0 | 0.004712768
1229 | 227.221 | 0.0005979911 | 40 | 654.5 | -574.5 | 0 | 0 | 0 | 0 | 0 | 0 | 0 | 0 | 0.006299727 | 0.01764775 | 0.02500115 | 0.02621995 | 0.02621995 | 0.02621995 | 0.02621995 | 0.02621995 | 0.02621995 | 0.02621995 | 0.02621995 | 0.02621995 | 0.02621995 | 0.02621995 | 0.02621995 | 0.02621995 | 0.02621995 | 0.02621995 | 0.02621995 | 0.02621995 | 0.02621995 | 0.02621995 | 0.02621995 | 0.02621995 | 0.02621995 | 0.02621995 | 0.02621995 | 0.02621995 | 0.02621995 | 0.02621995 | 0.02621995 | 0.02621995 | 0.02621995 | 0.02621995 | 0.02621995 | 0.02621995 | 0.02621995 | 0.02621995 | 0.02621995 | 0.02621995 | 0.02621995 | 0.02621995 | 0.02621995 | 0.02621995 | 0.02621995 | 0.02621995 | 0.02523191 | 0.01925803 | 0.006718104 | 0.002010019 | 0.0008412379 | 0 | 0 | 0 | 0 | 0 | 0 | 0 | 0.006948499
1229 | 232.2455 | 0.0006112143 | 30 | 644.5 | -584.5 | 0 | 0 | 0 | 0 | 0 | 0 | 0 | 0 | 0.006299727 | 0.01764775 | 0.02500115 | 0.02683116 | 0.02683116 | 0.02683116 | 0.02683116 | 0.02683116 | 0.02683116 | 0.02683116 | 0.02683116 | 0.02683116 | 0.02683116 | 0.02683116 | 0.02683116 | 0.02683116 | 0.02683116 | 0.02683116 | 0.02683116 | 0.02683116 | 0.02683116 | 0.02683116 | 0.02683116 | 0.02683116 | 0.02683116 | 0.02683116 | 0.02683116 | 0.02683116 | 0.02683116 | 0.02683116 | 0.02683116 | 0.02683116 | 0.02683116 | 0.02683116 | 0.02683116 | 0.02683116 | 0.02683116 | 0.02683116 | 0.02683116 | 0.02683116 | 0.02683116 | 0.02683116 | 0.02683116 | 0.02683116 | 0.02683116 | 0.02683116 | 0.02584312 | 0.01986925 | 0.007329318 | 0.002010019 | 0.0008412379 | 0 | 0 | 0 | 0 | 0 | 0 | 0 | 0.004712768
1229 | 254.1447 | 0.0006688477 | 20 | 634.5 | -594.5 | 0 | 0 | 0 | 0 | 0 | 0 | 0 | 0 | 0.006299727 | 0.01764775 | 0.02567 | 0.02750001 | 0.02750001 | 0.02750001 | 0.02750001 | 0.02750001 | 0.02750001 | 0.02750001 | 0.02750001 | 0.02750001 | 0.02750001 | 0.02750001 | 0.02750001 | 0.02750001 | 0.02750001 | 0.02750001 | 0.02750001 | 0.02750001 | 0.02750001 | 0.02750001 | 0.02750001 | 0.02750001 | 0.02750001 | 0.02750001 | 0.02750001 | 0.02750001 | 0.02750001 | 0.02750001 | 0.02750001 | 0.02750001 | 0.02750001 | 0.02750001 | 0.02750001 | 0.02750001 | 0.02750001 | 0.02750001 | 0.02750001 | 0.02750001 | 0.02750001 | 0.02750001 | 0.02750001 | 0.02750001 | 0.02750001 | 0.02750001 | 0.02651197 | 0.0205381 | 0.007329318 | 0.002010019 | 0.0008412379 | 0 | 0 | 0 | 0 | 0 | 0 | 0 | 0.002477037
1229 | 214.8254 | 0.0005653688 | 10 | 624.5 | -604.5 | 0 | 0 | 0 | 0 | 0 | 0 | 0 | 0 | 0.006299727 | 0.01764775 | 0.02623537 | 0.02806538 | 0.02806538 | 0.02806538 | 0.02806538 | 0.02806538 | 0.02806538 | 0.02806538 | 0.02806538 | 0.02806538 | 0.02806538 | 0.02806538 | 0.02806538 | 0.02806538 | 0.02806538 | 0.02806538 | 0.02806538 | 0.02806538 | 0.02806538 | 0.02806538 | 0.02806538 | 0.02806538 | 0.02806538 | 0.02806538 | 0.02806538 | 0.02806538 | 0.02806538 | 0.02806538 | 0.02806538 | 0.02806538 | 0.02806538 | 0.02806538 | 0.02806538 | 0.02806538 | 0.02806538 | 0.02806538 | 0.02806538 | 0.02806538 | 0.02806538 | 0.02806538 | 0.02806538 | 0.02806538 | 0.02806538 | 0.02806538 | 0.02707734 | 0.02110347 | 0.007329318 | 0.002010019 | 0.0008412379 | 0 | 0 | 0 | 0 | 0 | 0 | 0.0002314904 | 0.0008645352
1229 | 237.7299 | 0.0006256481 | 0 | 614.5 | -614.5 | 0 | 0 | 0 | 0 | 0 | 0 | 0 | 0 | 0.006299727 | 0.01764775 | 0.02686102 | 0.02869103 | 0.02869103 | 0.02869103 | 0.02869103 | 0.02869103 | 0.02869103 | 0.02869103 | 0.02869103 | 0.02869103 | 0.02869103 | 0.02869103 | 0.02869103 | 0.02869103 | 0.02869103 | 0.02869103 | 0.02869103 | 0.02869103 | 0.02869103 | 0.02869103 | 0.02869103 | 0.02869103 | 0.02869103 | 0.02869103 | 0.02869103 | 0.02869103 | 0.02869103 | 0.02869103 | 0.02869103 | 0.02869103 | 0.02869103 | 0.02869103 | 0.02869103 | 0.02869103 | 0.02869103 | 0.02869103 | 0.02869103 | 0.02869103 | 0.02869103 | 0.02869103 | 0.02869103 | 0.02869103 | 0.02869103 | 0.02869103 | 0.02770299 | 0.02110347 | 0.007329318 | 0.002010019 | 0.0008412379 | 0 | 0 | 0 | 0 | 0 | 0 | 0.0009163732 | 0.0004947597
1229 | 220.6994 | 0.0005808279 | -10 | 604.5 | -624.5 | 0 | 0 | 0 | 0 | 0 | 0 | 0 | 0 | 0.006299727 | 0.01822858 | 0.02744185 | 0.02927185 | 0.02927185 | 0.02927185 | 0.02927185 | 0.02927185 | 0.02927185 | 0.02927185 | 0.02927185 | 0.02927185 | 0.02927185 | 0.02927185 | 0.02927185 | 0.02927185 | 0.02927185 | 0.02927185 | 0.02927185 | 0.02927185 | 0.02927185 | 0.02927185 | 0.02927185 | 0.02927185 | 0.02927185 | 0.02927185 | 0.02927185 | 0.02927185 | 0.02927185 | 0.02927185 | 0.02927185 | 0.02927185 | 0.02927185 | 0.02927185 | 0.02927185 | 0.02927185 | 0.02927185 | 0.02927185 | 0.02927185 | 0.02927185 | 0.02927185 | 0.02927185 | 0.02927185 | 0.02927185 | 0.02927185 | 0.02927185 | 0.02828381 | 0.02110347 | 0.007329318 | 0.002010019 | 0.0008412379 | 0 | 0 | 0 | 0 | 0 | 0 | 0.001601256 | 0.0001249841
1229 | 233.7547 | 0.0006151862 | -20 | 594.5 | -634.5 | 0 | 0 | 0 | 0 | 0 | 0 | 0 | 0 | 0.006299727 | 0.01884376 | 0.02805703 | 0.02988704 | 0.02988704 | 0.02988704 | 0.02988704 | 0.02988704 | 0.02988704 | 0.02988704 | 0.02988704 | 0.02988704 | 0.02988704 | 0.02988704 | 0.02988704 | 0.02988704 | 0.02988704 | 0.02988704 | 0.02988704 | 0.02988704 | 0.02988704 | 0.02988704 | 0.02988704 | 0.02988704 | 0.02988704 | 0.02988704 | 0.02988704 | 0.02988704 | 0.02988704 | 0.02988704 | 0.02988704 | 0.02988704 | 0.02988704 | 0.02988704 | 0.02988704 | 0.02988704 | 0.02988704 | 0.02988704 | 0.02988704 | 0.02988704 | 0.02988704 | 0.02988704 | 0.02988704 | 0.02988704 | 0.02988704 | 0.02988704 | 0.028899 | 0.02110347 | 0.007329318 | 0.002010019 | 0.0008412379 | 0 | 0 | 0 | 0 | 0 | 0 | 0.004126429 | 0
1229 | 231.9568 | 0.0006104547 | -30 | 584.5 | -644.5 | 0 | 0 | 0 | 0 | 0 | 0 | 0 | 0 | 0.006910182 | 0.01945422 | 0.02866749 | 0.0304975 | 0.0304975 | 0.0304975 | 0.0304975 | 0.0304975 | 0.0304975 | 0.0304975 | 0.0304975 | 0.0304975 | 0.0304975 | 0.0304975 | 0.0304975 | 0.0304975 | 0.0304975 | 0.0304975 | 0.0304975 | 0.0304975 | 0.0304975 | 0.0304975 | 0.0304975 | 0.0304975 | 0.0304975 | 0.0304975 | 0.0304975 | 0.0304975 | 0.0304975 | 0.0304975 | 0.0304975 | 0.0304975 | 0.0304975 | 0.0304975 | 0.0304975 | 0.0304975 | 0.0304975 | 0.0304975 | 0.0304975 | 0.0304975 | 0.0304975 | 0.0304975 | 0.0304975 | 0.0304975 | 0.0304975 | 0.0304975 | 0.028899 | 0.02110347 | 0.007329318 | 0.002010019 | 0.0008412379 | 0 | 0 | 0 | 0 | 0 | 0 | 0.007574509 | 0
1229 | 258.9309 | 0.0006814439 | -40 | 574.5 | -654.5 | 0 | 0 | 0 | 0 | 0 | 0 | 0 | 0 | 0.007591626 | 0.02013566 | 0.02934893 | 0.03117894 | 0.03117894 | 0.03117894 | 0.03117894 | 0.03117894 | 0.03117894 | 0.03117894 | 0.03117894 | 0.03117894 | 0.03117894 | 0.03117894 | 0.03117894 | 0.03117894 | 0.03117894 | 0.03117894 | 0.03117894 | 0.03117894 | 0.03117894 | 0.03117894 | 0.03117894 | 0.03117894 | 0.03117894 | 0.03117894 | 0.03117894 | 0.03117894 | 0.03117894 | 0.03117894 | 0.03117894 | 0.03117894 | 0.03117894 | 0.03117894 | 0.03117894 | 0.03117894 | 0.03117894 | 0.03117894 | 0.03117894 | 0.03117894 | 0.03117894 | 0.03117894 | 0.03117894 | 0.03117894 | 0.03117894 | 0.03117894 | 0.028899 | 0.02110347 | 0.007329318 | 0.002010019 | 0.0008412379 | 0 | 0 | 0 | 0 | 0 | 0 | 0.01102259 | 0
1229 | 530.1099 | 0.001395122 | -30 | 584.5 | -644.5 | 0 | 0 | 0 | 0 | 0 | 0 | 0 | 0 | 0.008986748 | 0.02153078 | 0.03074405 | 0.03257406 | 0.03257406 | 0.03257406 | 0.03257406 | 0.03257406 | 0.03257406 | 0.03257406 | 0.03257406 | 0.03257406 | 0.03257406 | 0.03257406 | 0.03257406 | 0.03257406 | 0.03257406 | 0.03257406 | 0.03257406 | 0.03257406 | 0.03257406 | 0.03257406 | 0.03257406 | 0.03257406 | 0.03257406 | 0.03257406 | 0.03257406 | 0.03257406 | 0.03257406 | 0.03257406 | 0.03257406 | 0.03257406 | 0.03257406 | 0.03257406 | 0.03257406 | 0.03257406 | 0.03257406 | 0.03257406 | 0.03257406 | 0.03257406 | 0.03257406 | 0.03257406 | 0.03257406 | 0.03257406 | 0.03257406 | 0.03257406 | 0.028899 | 0.02110347 | 0.007329318 | 0.002010019 | 0.0008412379 | 0 | 0 | 0 | 0 | 0 | 0 | 0.007574509 | 0
1229 | 504.1344 | 0.001326761 | -20 | 594.5 | -634.5 | 0 | 0 | 0 | 0 | 0 | 0 | 0 | 0 | 0.008986748 | 0.02285754 | 0.03207081 | 0.03390082 | 0.03390082 | 0.03390082 | 0.03390082 | 0.03390082 | 0.03390082 | 0.03390082 | 0.03390082 | 0.03390082 | 0.03390082 | 0.03390082 | 0.03390082 | 0.03390082 | 0.03390082 | 0.03390082 | 0.03390082 | 0.03390082 | 0.03390082 | 0.03390082 | 0.03390082 | 0.03390082 | 0.03390082 | 0.03390082 | 0.03390082 | 0.03390082 | 0.03390082 | 0.03390082 | 0.03390082 | 0.03390082 | 0.03390082 | 0.03390082 | 0.03390082 | 0.03390082 | 0.03390082 | 0.03390082 | 0.03390082 | 0.03390082 | 0.03390082 | 0.03390082 | 0.03390082 | 0.03390082 | 0.03390082 | 0.03390082 | 0.03022576 | 0.02110347 | 0.007329318 | 0.002010019 | 0.0008412379 | 0 | 0 | 0 | 0 | 0 | 0 | 0.004126429 | 0
1229 | 557.6022 | 0.001467475 | -10 | 604.5 | -624.5 | 0 | 0 | 0 | 0 | 0 | 0 | 0 | 0 | 0.008986748 | 0.02432502 | 0.03353829 | 0.0353683 | 0.0353683 | 0.0353683 | 0.0353683 | 0.0353683 | 0.0353683 | 0.0353683 | 0.0353683 | 0.0353683 | 0.0353683 | 0.0353683 | 0.0353683 | 0.0353683 | 0.0353683 | 0.0353683 | 0.0353683 | 0.0353683 | 0.0353683 | 0.0353683 | 0.0353683 | 0.0353683 | 0.0353683 | 0.0353683 | 0.0353683 | 0.0353683 | 0.0353683 | 0.0353683 | 0.0353683 | 0.0353683 | 0.0353683 | 0.0353683 | 0.0353683 | 0.0353683 | 0.0353683 | 0.0353683 | 0.0353683 | 0.0353683 | 0.0353683 | 0.0353683 | 0.0353683 | 0.0353683 | 0.0353683 | 0.0353683 | 0.03169324 | 0.02110347 | 0.007329318 | 0.002010019 | 0.0008412379 | 0 | 0 | 0 | 0 | 0 | 0 | 0.001601256 | 0.0004648842
1229 | 514.433 | 0.001353864 | 0 | 614.5 | -614.5 | 0 | 0 | 0 | 0 | 0 | 0 | 0 | 0 | 0.008986748 | 0.02432502 | 0.03489215 | 0.03672216 | 0.03672216 | 0.03672216 | 0.03672216 | 0.03672216 | 0.03672216 | 0.03672216 | 0.03672216 | 0.03672216 | 0.03672216 | 0.03672216 | 0.03672216 | 0.03672216 | 0.03672216 | 0.03672216 | 0.03672216 | 0.03672216 | 0.03672216 | 0.03672216 | 0.03672216 | 0.03672216 | 0.03672216 | 0.03672216 | 0.03672216 | 0.03672216 | 0.03672216 | 0.03672216 | 0.03672216 | 0.03672216 | 0.03672216 | 0.03672216 | 0.03672216 | 0.03672216 | 0.03672216 | 0.03672216 | 0.03672216 | 0.03672216 | 0.03672216 | 0.03672216 | 0.03672216 | 0.03672216 | 0.03672216 | 0.03672216 | 0.0330471 | 0.02110347 | 0.007329318 | 0.002010019 | 0.0008412379 | 0 | 0 | 0 | 0 | 0 | 0 | 0.0009163732 | 0.001840281
1229 | 610.2971 | 0.001606155 | 10 | 624.5 | -604.5 | 0 | 0 | 0 | 0 | 0 | 0 | 0 | 0 | 0.008986748 | 0.02432502 | 0.03649831 | 0.03832832 | 0.03832832 | 0.03832832 | 0.03832832 | 0.03832832 | 0.03832832 | 0.03832832 | 0.03832832 | 0.03832832 | 0.03832832 | 0.03832832 | 0.03832832 | 0.03832832 | 0.03832832 | 0.03832832 | 0.03832832 | 0.03832832 | 0.03832832 | 0.03832832 | 0.03832832 | 0.03832832 | 0.03832832 | 0.03832832 | 0.03832832 | 0.03832832 | 0.03832832 | 0.03832832 | 0.03832832 | 0.03832832 | 0.03832832 | 0.03832832 | 0.03832832 | 0.03832832 | 0.03832832 | 0.03832832 | 0.03832832 | 0.03832832 | 0.03832832 | 0.03832832 | 0.03832832 | 0.03832832 | 0.03832832 | 0.03832832 | 0.03465326 | 0.02270962 | 0.007329318 | 0.002010019 | 0.0008412379 | 0 | 0 | 0 | 0 | 0 | 0 | 0.0002314904 | 0.003215678
1229 | 586.7187 | 0.001544103 | 20 | 634.5 | -594.5 | 0 | 0 | 0 | 0 | 0 | 0 | 0 | 0 | 0.008986748 | 0.02432502 | 0.03804241 | 0.03987242 | 0.03987242 | 0.03987242 | 0.03987242 | 0.03987242 | 0.03987242 | 0.03987242 | 0.03987242 | 0.03987242 | 0.03987242 | 0.03987242 | 0.03987242 | 0.03987242 | 0.03987242 | 0.03987242 | 0.03987242 | 0.03987242 | 0.03987242 | 0.03987242 | 0.03987242 | 0.03987242 | 0.03987242 | 0.03987242 | 0.03987242 | 0.03987242 | 0.03987242 | 0.03987242 | 0.03987242 | 0.03987242 | 0.03987242 | 0.03987242 | 0.03987242 | 0.03987242 | 0.03987242 | 0.03987242 | 0.03987242 | 0.03987242 | 0.03987242 | 0.03987242 | 0.03987242 | 0.03987242 | 0.03987242 | 0.03987242 | 0.03619736 | 0.02425372 | 0.007329318 | 0.002010019 | 0.0008412379 | 0 | 0 | 0 | 0 | 0 | 0 | 0 | 0.00665203
1229 | 610.6268 | 0.001607023 | 30 | 644.5 | -584.5 | 0 | 0 | 0 | 0 | 0 | 0 | 0 | 0 | 0.008986748 | 0.02432502 | 0.03804241 | 0.04147944 | 0.04147944 | 0.04147944 | 0.04147944 | 0.04147944 | 0.04147944 | 0.04147944 | 0.04147944 | 0.04147944 | 0.04147944 | 0.04147944 | 0.04147944 | 0.04147944 | 0.04147944 | 0.04147944 | 0.04147944 | 0.04147944 | 0.04147944 | 0.04147944 | 0.04147944 | 0.04147944 | 0.04147944 | 0.04147944 | 0.04147944 | 0.04147944 | 0.04147944 | 0.04147944 | 0.04147944 | 0.04147944 | 0.04147944 | 0.04147944 | 0.04147944 | 0.04147944 | 0.04147944 | 0.04147944 | 0.04147944 | 0.04147944 | 0.04147944 | 0.04147944 | 0.04147944 | 0.04147944 | 0.04147944 | 0.04147944 | 0.03780438 | 0.02586075 | 0.008936342 | 0.002010019 | 0.0008412379 | 0 | 0 | 0 | 0 | 0 | 0 | 0 | 0.01112195
1229 | 572.2739 | 0.001506087 | 40 | 654.5 | -574.5 | 0 | 0 | 0 | 0 | 0 | 0 | 0 | 0 | 0.008986748 | 0.02432502 | 0.03804241 | 0.04298553 | 0.04298553 | 0.04298553 | 0.04298553 | 0.04298553 | 0.04298553 | 0.04298553 | 0.04298553 | 0.04298553 | 0.04298553 | 0.04298553 | 0.04298553 | 0.04298553 | 0.04298553 | 0.04298553 | 0.04298553 | 0.04298553 | 0.04298553 | 0.04298553 | 0.04298553 | 0.04298553 | 0.04298553 | 0.04298553 | 0.04298553 | 0.04298553 | 0.04298553 | 0.04298553 | 0.04298553 | 0.04298553 | 0.04298553 | 0.04298553 | 0.04298553 | 0.04298553 | 0.04298553 | 0.04298553 | 0.04298553 | 0.04298553 | 0.04298553 | 0.04298553 | 0.04298553 | 0.04298553 | 0.04298553 | 0.04298553 | 0.03931047 | 0.02736683 | 0.01044243 | 0.002010019 | 0.0008412379 | 0 | 0 | 0 | 0 | 0 | 0 | 0 | 0.01559188
1229 | 661.0049 | 0.001739606 | 30 | 644.5 | -584.5 | 0 | 0 | 0 | 0 | 0 | 0 | 0 | 0 | 0.008986748 | 0.02432502 | 0.03804241 | 0.04472514 | 0.04472514 | 0.04472514 | 0.04472514 | 0.04472514 | 0.04472514 | 0.04472514 | 0.04472514 | 0.04472514 | 0.04472514 | 0.04472514 | 0.04472514 | 0.04472514 | 0.04472514 | 0.04472514 | 0.04472514 | 0.04472514 | 0.04472514 | 0.04472514 | 0.04472514 | 0.04472514 | 0.04472514 | 0.04472514 | 0.04472514 | 0.04472514 | 0.04472514 | 0.04472514 | 0.04472514 | 0.04472514 | 0.04472514 | 0.04472514 | 0.04472514 | 0.04472514 | 0.04472514 | 0.04472514 | 0.04472514 | 0.04472514 | 0.04472514 | 0.04472514 | 0.04472514 | 0.04472514 | 0.04472514 | 0.04472514 | 0.04105008 | 0.02910644 | 0.01218204 | 0.002010019 | 0.0008412379 | 0 | 0 | 0 | 0 | 0 | 0 | 0 | 0.01112195
1229 | 660.5734 | 0.001738471 | 20 | 634.5 | -594.5 | 0 | 0 | 0 | 0 | 0 | 0 | 0 | 0 | 0.008986748 | 0.02432502 | 0.03978088 | 0.04646361 | 0.04646361 | 0.04646361 | 0.04646361 | 0.04646361 | 0.04646361 | 0.04646361 | 0.04646361 | 0.04646361 | 0.04646361 | 0.04646361 | 0.04646361 | 0.04646361 | 0.04646361 | 0.04646361 | 0.04646361 | 0.04646361 | 0.04646361 | 0.04646361 | 0.04646361 | 0.04646361 | 0.04646361 | 0.04646361 | 0.04646361 | 0.04646361 | 0.04646361 | 0.04646361 | 0.04646361 | 0.04646361 | 0.04646361 | 0.04646361 | 0.04646361 | 0.04646361 | 0.04646361 | 0.04646361 | 0.04646361 | 0.04646361 | 0.04646361 | 0.04646361 | 0.04646361 | 0.04646361 | 0.04646361 | 0.04646361 | 0.04278855 | 0.03084491 | 0.01218204 | 0.002010019 | 0.0008412379 | 0 | 0 | 0 | 0 | 0 | 0 | 0 | 0.00665203
1229 | 733.9511 | 0.001931583 | 10 | 624.5 | -604.5 | 0 | 0 | 0 | 0 | 0 | 0 | 0 | 0 | 0.008986748 | 0.02432502 | 0.04171247 | 0.04839519 | 0.04839519 | 0.04839519 | 0.04839519 | 0.04839519 | 0.04839519 | 0.04839519 | 0.04839519 | 0.04839519 | 0.04839519 | 0.04839519 | 0.04839519 | 0.04839519 | 0.04839519 | 0.04839519 | 0.04839519 | 0.04839519 | 0.04839519 | 0.04839519 | 0.04839519 | 0.04839519 | 0.04839519 | 0.04839519 | 0.04839519 | 0.04839519 | 0.04839519 | 0.04839519 | 0.04839519 | 0.04839519 | 0.04839519 | 0.04839519 | 0.04839519 | 0.04839519 | 0.04839519 | 0.04839519 | 0.04839519 | 0.04839519 | 0.04839519 | 0.04839519 | 0.04839519 | 0.04839519 | 0.04839519 | 0.04839519 | 0.04472013 | 0.03277649 | 0.01218204 | 0.002010019 | 0.0008412379 | 0 | 0 | 0 | 0 | 0 | 0 | 0.0008453445 | 0.003215678
1229 | 677.2626 | 0.001782393 | 0 | 614.5 | -614.5 | 0 | 0 | 0 | 0 | 0 | 0 | 0 | 0 | 0.008986748 | 0.02432502 | 0.04349486 | 0.05017758 | 0.05017758 | 0.05017758 | 0.05017758 | 0.05017758 | 0.05017758 | 0.05017758 | 0.05017758 | 0.05017758 | 0.05017758 | 0.05017758 | 0.05017758 | 0.05017758 | 0.05017758 | 0.05017758 | 0.05017758 | 0.05017758 | 0.05017758 | 0.05017758 | 0.05017758 | 0.05017758 | 0.05017758 | 0.05017758 | 0.05017758 | 0.05017758 | 0.05017758 | 0.05017758 | 0.05017758 | 0.05017758 | 0.05017758 | 0.05017758 | 0.05017758 | 0.05017758 | 0.05017758 | 0.05017758 | 0.05017758 | 0.05017758 | 0.05017758 | 0.05017758 | 0.05017758 | 0.05017758 | 0.05017758 | 0.05017758 | 0.04650252 | 0.03277649 | 0.01218204 | 0.002010019 | 0.0008412379 | 0 | 0 | 0 | 0 | 0 | 0 | 0.003346364 | 0.001840281
1229 | 744.7461 | 0.001959993 | -10 | 604.5 | -624.5 | 0 | 0 | 0 | 0 | 0 | 0 | 0 | 0 | 0.008986748 | 0.02628501 | 0.04545485 | 0.05213758 | 0.05213758 | 0.05213758 | 0.05213758 | 0.05213758 | 0.05213758 | 0.05213758 | 0.05213758 | 0.05213758 | 0.05213758 | 0.05213758 | 0.05213758 | 0.05213758 | 0.05213758 | 0.05213758 | 0.05213758 | 0.05213758 | 0.05213758 | 0.05213758 | 0.05213758 | 0.05213758 | 0.05213758 | 0.05213758 | 0.05213758 | 0.05213758 | 0.05213758 | 0.05213758 | 0.05213758 | 0.05213758 | 0.05213758 | 0.05213758 | 0.05213758 | 0.05213758 | 0.05213758 | 0.05213758 | 0.05213758 | 0.05213758 | 0.05213758 | 0.05213758 | 0.05213758 | 0.05213758 | 0.05213758 | 0.05213758 | 0.04846251 | 0.03277649 | 0.01218204 | 0.002010019 | 0.0008412379 | 0 | 0 | 0 | 0 | 0 | 0 | 0.005847383 | 0.0004648842
1229 | 690.566 | 0.001817404 | -20 | 594.5 | -634.5 | 0 | 0 | 0 | 0 | 0 | 0 | 0 | 0 | 0.008986748 | 0.02810242 | 0.04727226 | 0.05395498 | 0.05395498 | 0.05395498 | 0.05395498 | 0.05395498 | 0.05395498 | 0.05395498 | 0.05395498 | 0.05395498 | 0.05395498 | 0.05395498 | 0.05395498 | 0.05395498 | 0.05395498 | 0.05395498 | 0.05395498 | 0.05395498 | 0.05395498 | 0.05395498 | 0.05395498 | 0.05395498 | 0.05395498 | 0.05395498 | 0.05395498 | 0.05395498 | 0.05395498 | 0.05395498 | 0.05395498 | 0.05395498 | 0.05395498 | 0.05395498 | 0.05395498 | 0.05395498 | 0.05395498 | 0.05395498 | 0.05395498 | 0.05395498 | 0.05395498 | 0.05395498 | 0.05395498 | 0.05395498 | 0.05395498 | 0.05395498 | 0.05027992 | 0.03277649 | 0.01218204 | 0.002010019 | 0.0008412379 | 0 | 0 | 0 | 0 | 0 | 0 | 0.01146083 | 0
1229 | 750.5213 | 0.001975192 | -30 | 584.5 | -644.5 | 0 | 0 | 0 | 0 | 0 | 0 | 0 | 0 | 0.01096194 | 0.03007761 | 0.04924745 | 0.05593017 | 0.05593017 | 0.05593017 | 0.05593017 | 0.05593017 | 0.05593017 | 0.05593017 | 0.05593017 | 0.05593017 | 0.05593017 | 0.05593017 | 0.05593017 | 0.05593017 | 0.05593017 | 0.05593017 | 0.05593017 | 0.05593017 | 0.05593017 | 0.05593017 | 0.05593017 | 0.05593017 | 0.05593017 | 0.05593017 | 0.05593017 | 0.05593017 | 0.05593017 | 0.05593017 | 0.05593017 | 0.05593017 | 0.05593017 | 0.05593017 | 0.05593017 | 0.05593017 | 0.05593017 | 0.05593017 | 0.05593017 | 0.05593017 | 0.05593017 | 0.05593017 | 0.05593017 | 0.05593017 | 0.05593017 | 0.05593017 | 0.05027992 | 0.03277649 | 0.01218204 | 0.002010019 | 0.0008412379 | 0 | 0 | 0 | 0 | 0 | 0 | 0.01863518 | 0
1229 | 699.7553 | 0.001841588 | -40 | 574.5 | -654.5 | 0 | 0 | 0 | 0 | 0 | 0 | 0 | 0 | 0.01280353 | 0.0319192 | 0.05108904 | 0.05777176 | 0.05777176 | 0.05777176 | 0.05777176 | 0.05777176 | 0.05777176 | 0.05777176 | 0.05777176 | 0.05777176 | 0.05777176 | 0.05777176 | 0.05777176 | 0.05777176 | 0.05777176 | 0.05777176 | 0.05777176 | 0.05777176 | 0.05777176 | 0.05777176 | 0.05777176 | 0.05777176 | 0.05777176 | 0.05777176 | 0.05777176 | 0.05777176 | 0.05777176 | 0.05777176 | 0.05777176 | 0.05777176 | 0.05777176 | 0.05777176 | 0.05777176 | 0.05777176 | 0.05777176 | 0.05777176 | 0.05777176 | 0.05777176 | 0.05777176 | 0.05777176 | 0.05777176 | 0.05777176 | 0.05777176 | 0.05777176 | 0.05027992 | 0.03277649 | 0.01218204 | 0.002010019 | 0.0008412379 | 0 | 0 | 0 | 0 | 0 | 0 | 0.02580952 | 0
1189 | 652.5171 | 0.001717268 | -30 | 564.5 | -624.5 | 0 | 0 | 0 | 0 | 0 | 0 | 0 | 0 | 0.01280353 | 0.03363646 | 0.0528063 | 0.05948903 | 0.05948903 | 0.05948903 | 0.05948903 | 0.05948903 | 0.05948903 | 0.05948903 | 0.05948903 | 0.05948903 | 0.05948903 | 0.05948903 | 0.05948903 | 0.05948903 | 0.05948903 | 0.05948903 | 0.05948903 | 0.05948903 | 0.05948903 | 0.05948903 | 0.05948903 | 0.05948903 | 0.05948903 | 0.05948903 | 0.05948903 | 0.05948903 | 0.05948903 | 0.05948903 | 0.05948903 | 0.05948903 | 0.05948903 | 0.05948903 | 0.05948903 | 0.05948903 | 0.05948903 | 0.05948903 | 0.05948903 | 0.05948903 | 0.05948903 | 0.05948903 | 0.05948903 | 0.05948903 | 0.05948903 | 0.05948903 | 0.05027992 | 0.03277649 | 0.01218204 | 0.002010019 | 0.0008412379 | 0 | 0 | 0 | 0 | 0 | 0 | 0.005847383 | 0
1189 | 615.7366 | 0.001620471 | -20 | 574.5 | -614.5 | 0 | 0 | 0 | 0 | 0 | 0 | 0 | 0 | 0.01280353 | 0.03363646 | 0.05442677 | 0.0611095 | 0.0611095 | 0.0611095 | 0.0611095 | 0.0611095 | 0.0611095 | 0.0611095 | 0.0611095 | 0.0611095 | 0.0611095 | 0.0611095 | 0.0611095 | 0.0611095 | 0.0611095 | 0.0611095 | 0.0611095 | 0.0611095 | 0.0611095 | 0.0611095 | 0.0611095 | 0.0611095 | 0.0611095 | 0.0611095 | 0.0611095 | 0.0611095 | 0.0611095 | 0.0611095 | 0.0611095 | 0.0611095 | 0.0611095 | 0.0611095 | 0.0611095 | 0.0611095 | 0.0611095 | 0.0611095 | 0.0611095 | 0.0611095 | 0.0611095 | 0.0611095 | 0.0611095 | 0.0611095 | 0.0611095 | 0.0611095 | 0.05027992 | 0.03277649 | 0.01218204 | 0.002010019 | 0.0008412379 | 0 | 0 | 0 | 0 | 0 | 0 | 0.003346364 | 0
1189 | 626.5078 | 0.001648818 | -10 | 584.5 | -604.5 | 0 | 0 | 0 | 0 | 0 | 0 | 0 | 0 | 0.01280353 | 0.03363646 | 0.05607559 | 0.06275832 | 0.06275832 | 0.06275832 | 0.06275832 | 0.06275832 | 0.06275832 | 0.06275832 | 0.06275832 | 0.06275832 | 0.06275832 | 0.06275832 | 0.06275832 | 0.06275832 | 0.06275832 | 0.06275832 | 0.06275832 | 0.06275832 | 0.06275832 | 0.06275832 | 0.06275832 | 0.06275832 | 0.06275832 | 0.06275832 | 0.06275832 | 0.06275832 | 0.06275832 | 0.06275832 | 0.06275832 | 0.06275832 | 0.06275832 | 0.06275832 | 0.06275832 | 0.06275832 | 0.06275832 | 0.06275832 | 0.06275832 | 0.06275832 | 0.06275832 | 0.06275832 | 0.06275832 | 0.06275832 | 0.06275832 | 0.06275832 | 0.05027992 | 0.03277649 | 0.01218204 | 0.002010019 | 0.0008412379 | 0 | 0 | 0 | 0 | 0 | 0 | 0.0008453445 | 0
1146 | 394.7236 | 0.001038818 | 0 | 573 | -573 | 0 | 0 | 0 | 0 | 0 | 0 | 0 | 0 | 0.01280353 | 0.03363646 | 0.05607559 | 0.06379713 | 0.06379713 | 0.06379713 | 0.06379713 | 0.06379713 | 0.06379713 | 0.06379713 | 0.06379713 | 0.06379713 | 0.06379713 | 0.06379713 | 0.06379713 | 0.06379713 | 0.06379713 | 0.06379713 | 0.06379713 | 0.06379713 | 0.06379713 | 0.06379713 | 0.06379713 | 0.06379713 | 0.06379713 | 0.06379713 | 0.06379713 | 0.06379713 | 0.06379713 | 0.06379713 | 0.06379713 | 0.06379713 | 0.06379713 | 0.06379713 | 0.06379713 | 0.06379713 | 0.06379713 | 0.06379713 | 0.06379713 | 0.06379713 | 0.06379713 | 0.06379713 | 0.06379713 | 0.06379713 | 0.06379713 | 0.06379713 | 0.05027992 | 0.03277649 | 0.01218204 | 0.002010019 | 0.0008412379 | 0 | 0 | 0 | 0 | 0 | 0 | 0 | 0
1189 | 320.208 | 0.0008427105 | 10 | 604.5 | -584.5 | 0 | 0 | 0 | 0 | 0 | 0 | 0 | 0 | 0.01280353 | 0.03363646 | 0.05607559 | 0.06463985 | 0.06463985 | 0.06463985 | 0.06463985 | 0.06463985 | 0.06463985 | 0.06463985 | 0.06463985 | 0.06463985 | 0.06463985 | 0.06463985 | 0.06463985 | 0.06463985 | 0.06463985 | 0.06463985 | 0.06463985 | 0.06463985 | 0.06463985 | 0.06463985 | 0.06463985 | 0.06463985 | 0.06463985 | 0.06463985 | 0.06463985 | 0.06463985 | 0.06463985 | 0.06463985 | 0.06463985 | 0.06463985 | 0.06463985 | 0.06463985 | 0.06463985 | 0.06463985 | 0.06463985 | 0.06463985 | 0.06463985 | 0.06463985 | 0.06463985 | 0.06463985 | 0.06463985 | 0.06463985 | 0.06463985 | 0.06463985 | 0.05112263 | 0.03277649 | 0.01218204 | 0.002010019 | 0.0008412379 | 0 | 0 | 0 | 0 | 0 | 0 | 0 | 0.001709887
1150 | 252.0646 | 0.0006633736 | 20 | 595 | -555 | 0 | 0 | 0 | 0 | 0 | 0 | 0 | 0 | 0.01280353 | 0.03363646 | 0.05607559 | 0.06463985 | 0.06530322 | 0.06530322 | 0.06530322 | 0.06530322 | 0.06530322 | 0.06530322 | 0.06530322 | 0.06530322 | 0.06530322 | 0.06530322 | 0.06530322 | 0.06530322 | 0.06530322 | 0.06530322 | 0.06530322 | 0.06530322 | 0.06530322 | 0.06530322 | 0.06530322 | 0.06530322 | 0.06530322 | 0.06530322 | 0.06530322 | 0.06530322 | 0.06530322 | 0.06530322 | 0.06530322 | 0.06530322 | 0.06530322 | 0.06530322 | 0.06530322 | 0.06530322 | 0.06530322 | 0.06530322 | 0.06530322 | 0.06530322 | 0.06530322 | 0.06530322 | 0.06530322 | 0.06530322 | 0.06530322 | 0.06530322 | 0.051786 | 0.03277649 | 0.01218204 | 0.002010019 | 0.0008412379 | 0 | 0 | 0 | 0 | 0 | 0 | 0 | 0
1147 | 296.5307 | 0.0007803976 | 30 | 603.5 | -543.5 | 0 | 0 | 0 | 0 | 0 | 0 | 0 | 0 | 0.01280353 | 0.03363646 | 0.05607559 | 0.06463985 | 0.06608362 | 0.06608362 | 0.06608362 | 0.06608362 | 0.06608362 | 0.06608362 | 0.06608362 | 0.06608362 | 0.06608362 | 0.06608362 | 0.06608362 | 0.06608362 | 0.06608362 | 0.06608362 | 0.06608362 | 0.06608362 | 0.06608362 | 0.06608362 | 0.06608362 | 0.06608362 | 0.06608362 | 0.06608362 | 0.06608362 | 0.06608362 | 0.06608362 | 0.06608362 | 0.06608362 | 0.06608362 | 0.06608362 | 0.06608362 | 0.06608362 | 0.06608362 | 0.06608362 | 0.06608362 | 0.06608362 | 0.06608362 | 0.06608362 | 0.06608362 | 0.06608362 | 0.06608362 | 0.06608362 | 0.06608362 | 0.0525664 | 0.03277649 | 0.01218204 | 0.002010019 | 0.0008412379 | 0 | 0 | 0 | 0 | 0 | 0 | 0 | 0.001204004
1102 | 266.4903 | 0.0007013386 | 40 | 591 | -511 | 0 | 0 | 0 | 0 | 0 | 0 | 0 | 0 | 0.01280353 | 0.03363646 | 0.05607559 | 0.06463985 | 0.06608362 | 0.06678496 | 0.06678496 | 0.06678496 | 0.06678496 | 0.06678496 | 0.06678496 | 0.06678496 | 0.06678496 | 0.06678496 | 0.06678496 | 0.06678496 | 0.06678496 | 0.06678496 | 0.06678496 | 0.06678496 | 0.06678496 | 0.06678496 | 0.06678496 | 0.06678496 | 0.06678496 | 0.06678496 | 0.06678496 | 0.06678496 | 0.06678496 | 0.06678496 | 0.06678496 | 0.06678496 | 0.06678496 | 0.06678496 | 0.06678496 | 0.06678496 | 0.06678496 | 0.06678496 | 0.06678496 | 0.06678496 | 0.06678496 | 0.06678496 | 0.06678496 | 0.06678496 | 0.06678496 | 0.06678496 | 0.05326774 | 0.03277649 | 0.01218204 | 0.002010019 | 0.0008412379 | 0 | 0 | 0 | 0 | 0 | 0 | 0 | 0
1093 | 305.5405 | 0.0008041093 | 30 | 576.5 | -516.5 | 0 | 0 | 0 | 0 | 0 | 0 | 0 | 0 | 0.01280353 | 0.03363646 | 0.05607559 | 0.06463985 | 0.06608362 | 0.06758906 | 0.06758906 | 0.06758906 | 0.06758906 | 0.06758906 | 0.06758906 | 0.06758906 | 0.06758906 | 0.06758906 | 0.06758906 | 0.06758906 | 0.06758906 | 0.06758906 | 0.06758906 | 0.06758906 | 0.06758906 | 0.06758906 | 0.06758906 | 0.06758906 | 0.06758906 | 0.06758906 | 0.06758906 | 0.06758906 | 0.06758906 | 0.06758906 | 0.06758906 | 0.06758906 | 0.06758906 | 0.06758906 | 0.06758906 | 0.06758906 | 0.06758906 | 0.06758906 | 0.06758906 | 0.06758906 | 0.06758906 | 0.06758906 | 0.06758906 | 0.06758906 | 0.06758906 | 0.06758906 | 0.05326774 | 0.03277649 | 0.01218204 | 0.002010019 | 0.0008412379 | 0 | 0 | 0 | 0 | 0 | 0 | 0 | 0
1146 | 433.1209 | 0.00113987 | 20 | 593 | -553 | 0 | 0 | 0 | 0 | 0 | 0 | 0 | 0 | 0.01280353 | 0.03363646 | 0.05607559 | 0.06463985 | 0.06722349 | 0.06872893 | 0.06872893 | 0.06872893 | 0.06872893 | 0.06872893 | 0.06872893 | 0.06872893 | 0.06872893 | 0.06872893 | 0.06872893 | 0.06872893 | 0.06872893 | 0.06872893 | 0.06872893 | 0.06872893 | 0.06872893 | 0.06872893 | 0.06872893 | 0.06872893 | 0.06872893 | 0.06872893 | 0.06872893 | 0.06872893 | 0.06872893 | 0.06872893 | 0.06872893 | 0.06872893 | 0.06872893 | 0.06872893 | 0.06872893 | 0.06872893 | 0.06872893 | 0.06872893 | 0.06872893 | 0.06872893 | 0.06872893 | 0.06872893 | 0.06872893 | 0.06872893 | 0.06872893 | 0.06872893 | 0.05440761 | 0.03277649 | 0.01218204 | 0.002010019 | 0.0008412379 | 0 | 0 | 0 | 0 | 0 | 0 | 0.0002997374 | 0
1124 | 457.0172 | 0.00120276 | 10 | 572 | -552 | 0 | 0 | 0 | 0 | 0 | 0 | 0 | 0 | 0.01280353 | 0.03363646 | 0.05607559 | 0.06463985 | 0.06842625 | 0.06993169 | 0.06993169 | 0.06993169 | 0.06993169 | 0.06993169 | 0.06993169 | 0.06993169 | 0.06993169 | 0.06993169 | 0.06993169 | 0.06993169 | 0.06993169 | 0.06993169 | 0.06993169 | 0.06993169 | 0.06993169 | 0.06993169 | 0.06993169 | 0.06993169 | 0.06993169 | 0.06993169 | 0.06993169 | 0.06993169 | 0.06993169 | 0.06993169 | 0.06993169 | 0.06993169 | 0.06993169 | 0.06993169 | 0.06993169 | 0.06993169 | 0.06993169 | 0.06993169 | 0.06993169 | 0.06993169 | 0.06993169 | 0.06993169 | 0.06993169 | 0.06993169 | 0.06993169 | 0.06993169 | 0.05440761 | 0.03277649 | 0.01218204 | 0.002010019 | 0.0008412379 | 0 | 0 | 0 | 0 | 0 | 0 | 0.0002433958 | 0
1105 | 389.846 | 0.001025981 | 0 | 552.5 | -552.5 | 0 | 0 | 0 | 0 | 0 | 0 | 0 | 0 | 0.01280353 | 0.03363646 | 0.05607559 | 0.06463985 | 0.06945223 | 0.07095768 | 0.07095768 | 0.07095768 | 0.07095768 | 0.07095768 | 0.07095768 | 0.07095768 | 0.07095768 | 0.07095768 | 0.07095768 | 0.07095768 | 0.07095768 | 0.07095768 | 0.07095768 | 0.07095768 | 0.07095768 | 0.07095768 | 0.07095768 | 0.07095768 | 0.07095768 | 0.07095768 | 0.07095768 | 0.07095768 | 0.07095768 | 0.07095768 | 0.07095768 | 0.07095768 | 0.07095768 | 0.07095768 | 0.07095768 | 0.07095768 | 0.07095768 | 0.07095768 | 0.07095768 | 0.07095768 | 0.07095768 | 0.07095768 | 0.07095768 | 0.07095768 | 0.07095768 | 0.06993169 | 0.05440761 | 0.03277649 | 0.01218204 | 0.002010019 | 0.0008412379 | 0 | 0 | 0 | 0 | 0 | 0 | 0.0002715666 | 0
1105 | 378.6578 | 0.0009965365 | -10 | 542.5 | -562.5 | 0 | 0 | 0 | 0 | 0 | 0 | 0 | 0 | 0.01280353 | 0.03363646 | 0.05607559 | 0.06563638 | 0.07044876 | 0.07195421 | 0.07195421 | 0.07195421 | 0.07195421 | 0.07195421 | 0.07195421 | 0.07195421 | 0.07195421 | 0.07195421 | 0.07195421 | 0.07195421 | 0.07195421 | 0.07195421 | 0.07195421 | 0.07195421 | 0.07195421 | 0.07195421 | 0.07195421 | 0.07195421 | 0.07195421 | 0.07195421 | 0.07195421 | 0.07195421 | 0.07195421 | 0.07195421 | 0.07195421 | 0.07195421 | 0.07195421 | 0.07195421 | 0.07195421 | 0.07195421 | 0.07195421 | 0.07195421 | 0.07195421 | 0.07195421 | 0.07195421 | 0.07195421 | 0.07195421 | 0.07195421 | 0.07195421 | 0.06993169 | 0.05440761 | 0.03277649 | 0.01218204 | 0.002010019 | 0.0008412379 | 0 | 0 | 0 | 0 | 0 | 0 | 0.0008349827 | 0
1105 | 382.8782 | 0.001007643 | -20 | 532.5 | -572.5 | 0 | 0 | 0 | 0 | 0 | 0 | 0 | 0 | 0.01280353 | 0.03363646 | 0.05607559 | 0.06664403 | 0.07145641 | 0.07296186 | 0.07296186 | 0.07296186 | 0.07296186 | 0.07296186 | 0.07296186 | 0.07296186 | 0.07296186 | 0.07296186 | 0.07296186 | 0.07296186 | 0.07296186 | 0.07296186 | 0.07296186 | 0.07296186 | 0.07296186 | 0.07296186 | 0.07296186 | 0.07296186 | 0.07296186 | 0.07296186 | 0.07296186 | 0.07296186 | 0.07296186 | 0.07296186 | 0.07296186 | 0.07296186 | 0.07296186 | 0.07296186 | 0.07296186 | 0.07296186 | 0.07296186 | 0.07296186 | 0.07296186 | 0.07296186 | 0.07296186 | 0.07296186 | 0.07296186 | 0.07296186 | 0.07195421 | 0.06993169 | 0.05440761 | 0.03277649 | 0.01218204 | 0.002010019 | 0.0008412379 | 0 | 0 | 0 | 0 | 0 | 0 | 0.001398399 | 0
1054 | 251.9576 | 0.0006630919 | -30 | 497 | -557 | 0 | 0 | 0 | 0 | 0 | 0 | 0 | 0 | 0.01280353 | 0.03363646 | 0.05607559 | 0.06664403 | 0.0721195 | 0.07362495 | 0.07362495 | 0.07362495 | 0.07362495 | 0.07362495 | 0.07362495 | 0.07362495 | 0.07362495 | 0.07362495 | 0.07362495 | 0.07362495 | 0.07362495 | 0.07362495 | 0.07362495 | 0.07362495 | 0.07362495 | 0.07362495 | 0.07362495 | 0.07362495 | 0.07362495 | 0.07362495 | 0.07362495 | 0.07362495 | 0.07362495 | 0.07362495 | 0.07362495 | 0.07362495 | 0.07362495 | 0.07362495 | 0.07362495 | 0.07362495 | 0.07362495 | 0.07362495 | 0.07362495 | 0.07362495 | 0.07362495 | 0.07362495 | 0.07362495 | 0.07296186 | 0.07195421 | 0.06993169 | 0.05440761 | 0.03277649 | 0.01218204 | 0.002010019 | 0.0008412379 | 0 | 0 | 0 | 0 | 0 | 0 | 0.0005251038 | 0
1078 | 696.1907 | 0.001832207 | -40 | 499 | -579 | 0 | 0 | 0 | 0 | 0 | 0 | 0 | 0 | 0.01280353 | 0.03363646 | 0.05607559 | 0.06847623 | 0.07395171 | 0.07545715 | 0.07545715 | 0.07545715 | 0.07545715 | 0.07545715 | 0.07545715 | 0.07545715 | 0.07545715 | 0.07545715 | 0.07545715 | 0.07545715 | 0.07545715 | 0.07545715 | 0.07545715 | 0.07545715 | 0.07545715 | 0.07545715 | 0.07545715 | 0.07545715 | 0.07545715 | 0.07545715 | 0.07545715 | 0.07545715 | 0.07545715 | 0.07545715 | 0.07545715 | 0.07545715 | 0.07545715 | 0.07545715 | 0.07545715 | 0.07545715 | 0.07545715 | 0.07545715 | 0.07545715 | 0.07545715 | 0.07545715 | 0.07545715 | 0.07545715 | 0.07296186 | 0.07195421 | 0.06993169 | 0.05440761 | 0.03277649 | 0.01218204 | 0.002010019 | 0.0008412379 | 0 | 0 | 0 | 0 | 0 | 0 | 0.002448082 | 0
1092 | 802.4791 | 0.002111932 | -30 | 516 | -576 | 0 | 0 | 0 | 0 | 0 | 0 | 0 | 0 | 0.01280353 | 0.03363646 | 0.05607559 | 0.07058816 | 0.07606364 | 0.07756909 | 0.07756909 | 0.07756909 | 0.07756909 | 0.07756909 | 0.07756909 | 0.07756909 | 0.07756909 | 0.07756909 | 0.07756909 | 0.07756909 | 0.07756909 | 0.07756909 | 0.07756909 | 0.07756909 | 0.07756909 | 0.07756909 | 0.07756909 | 0.07756909 | 0.07756909 | 0.07756909 | 0.07756909 | 0.07756909 | 0.07756909 | 0.07756909 | 0.07756909 | 0.07756909 | 0.07756909 | 0.07756909 | 0.07756909 | 0.07756909 | 0.07756909 | 0.07756909 | 0.07756909 | 0.07756909 | 0.07756909 | 0.07756909 | 0.07756909 | 0.07507379 | 0.07195421 | 0.06993169 | 0.05440761 | 0.03277649 | 0.01218204 | 0.002010019 | 0.0008412379 | 0 | 0 | 0 | 0 | 0 | 0 | 0.001833321 | 0
1062 | 656.6997 | 0.001728276 | -20 | 511 | -551 | 0 | 0 | 0 | 0 | 0 | 0 | 0 | 0 | 0.01280353 | 0.03363646 | 0.05607559 | 0.07058816 | 0.07779191 | 0.07929736 | 0.07929736 | 0.07929736 | 0.07929736 | 0.07929736 | 0.07929736 | 0.07929736 | 0.07929736 | 0.07929736 | 0.07929736 | 0.07929736 | 0.07929736 | 0.07929736 | 0.07929736 | 0.07929736 | 0.07929736 | 0.07929736 | 0.07929736 | 0.07929736 | 0.07929736 | 0.07929736 | 0.07929736 | 0.07929736 | 0.07929736 | 0.07929736 | 0.07929736 | 0.07929736 | 0.07929736 | 0.07929736 | 0.07929736 | 0.07929736 | 0.07929736 | 0.07929736 | 0.07929736 | 0.07929736 | 0.07929736 | 0.07929736 | 0.07929736 | 0.07680206 | 0.07195421 | 0.06993169 | 0.05440761 | 0.03277649 | 0.01218204 | 0.002010019 | 0.0008412379 | 0 | 0 | 0 | 0 | 0 | 0 | 0.0001870542 | 0
1002 | 750.2872 | 0.001974576 | -10 | 491 | -511 | 0 | 0 | 0 | 0 | 0 | 0 | 0 | 0 | 0.01280353 | 0.03363646 | 0.05607559 | 0.07058816 | 0.07779191 | 0.08127194 | 0.08127194 | 0.08127194 | 0.08127194 | 0.08127194 | 0.08127194 | 0.08127194 | 0.08127194 | 0.08127194 | 0.08127194 | 0.08127194 | 0.08127194 | 0.08127194 | 0.08127194 | 0.08127194 | 0.08127194 | 0.08127194 | 0.08127194 | 0.08127194 | 0.08127194 | 0.08127194 | 0.08127194 | 0.08127194 | 0.08127194 | 0.08127194 | 0.08127194 | 0.08127194 | 0.08127194 | 0.08127194 | 0.08127194 | 0.08127194 | 0.08127194 | 0.08127194 | 0.08127194 | 0.08127194 | 0.08127194 | 0.08127194 | 0.08127194 | 0.07680206 | 0.07195421 | 0.06993169 | 0.05440761 | 0.03277649 | 0.01218204 | 0.002010019 | 0.0008412379 | 0 | 0 | 0 | 0 | 0 | 0 | 0 | 0
1002 | 763.852 | 0.002010275 | 0 | 501 | -501 | 0 | 0 | 0 | 0 | 0 | 0 | 0 | 0 | 0.01280353 | 0.03363646 | 0.05607559 | 0.07058816 | 0.07779191 | 0.08127194 | 0.08328221 | 0.08328221 | 0.08328221 | 0.08328221 | 0.08328221 | 0.08328221 | 0.08328221 | 0.08328221 | 0.08328221 | 0.08328221 | 0.08328221 | 0.08328221 | 0.08328221 | 0.08328221 | 0.08328221 | 0.08328221 | 0.08328221 | 0.08328221 | 0.08328221 | 0.08328221 | 0.08328221 | 0.08328221 | 0.08328221 | 0.08328221 | 0.08328221 | 0.08328221 | 0.08328221 | 0.08328221 | 0.08328221 | 0.08328221 | 0.08328221 | 0.08328221 | 0.08328221 | 0.08328221 | 0.08328221 | 0.08328221 | 0.08328221 | 0.07680206 | 0.07195421 | 0.06993169 | 0.05440761 | 0.03277649 | 0.01218204 | 0.002010019 | 0.0008412379 | 0 | 0 | 0 | 0 | 0 | 0 | 0 | 0
1002 | 733.2853 | 0.001929831 | 10 | 511 | -491 | 0 | 0 | 0 | 0 | 0 | 0 | 0 | 0 | 0.01280353 | 0.03363646 | 0.05607559 | 0.07058816 | 0.07779191 | 0.08127194 | 0.08521204 | 0.08521204 | 0.08521204 | 0.08521204 | 0.08521204 | 0.08521204 | 0.08521204 | 0.08521204 | 0.08521204 | 0.08521204 | 0.08521204 | 0.08521204 | 0.08521204 | 0.08521204 | 0.08521204 | 0.08521204 | 0.08521204 | 0.08521204 | 0.08521204 | 0.08521204 | 0.08521204 | 0.08521204 | 0.08521204 | 0.08521204 | 0.08521204 | 0.08521204 | 0.08521204 | 0.08521204 | 0.08521204 | 0.08521204 | 0.08521204 | 0.08521204 | 0.08521204 | 0.08521204 | 0.08521204 | 0.08521204 | 0.08521204 | 0.07873189 | 0.07195421 | 0.06993169 | 0.05440761 | 0.03277649 | 0.01218204 | 0.002010019 | 0.0008412379 | 0 | 0 | 0 | 0 | 0 | 0 | 0 | 0
991 | 717.4008 | 0.001888027 | 20 | 515.5 | -475.5 | 0 | 0 | 0 | 0 | 0 | 0 | 0 | 0 | 0.01280353 | 0.03363646 | 0.05607559 | 0.07058816 | 0.07779191 | 0.08127194 | 0.08521204 | 0.08710007 | 0.08710007 | 0.08710007 | 0.08710007 | 0.08710007 | 0.08710007 | 0.08710007 | 0.08710007 | 0.08710007 | 0.08710007 | 0.08710007 | 0.08710007 | 0.08710007 | 0.08710007 | 0.08710007 | 0.08710007 | 0.08710007 | 0.08710007 | 0.08710007 | 0.08710007 | 0.08710007 | 0.08710007 | 0.08710007 | 0.08710007 | 0.08710007 | 0.08710007 | 0.08710007 | 0.08710007 | 0.08710007 | 0.08710007 | 0.08710007 | 0.08710007 | 0.08710007 | 0.08710007 | 0.08710007 | 0.08710007 | 0.08061992 | 0.07195421 | 0.06993169 | 0.05440761 | 0.03277649 | 0.01218204 | 0.002010019 | 0.0008412379 | 0 | 0 | 0 | 0 | 0 | 0 | 0 | 0
991 | 698.6779 | 0.001838752 | 30 | 525.5 | -465.5 | 0 | 0 | 0 | 0 | 0 | 0 | 0 | 0 | 0.01280353 | 0.03363646 | 0.05607559 | 0.07058816 | 0.07779191 | 0.08127194 | 0.08521204 | 0.08893882 | 0.08893882 | 0.08893882 | 0.08893882 | 0.08893882 | 0.08893882 | 0.08893882 | 0.08893882 | 0.08893882 | 0.08893882 | 0.08893882 | 0.08893882 | 0.08893882 | 0.08893882 | 0.08893882 | 0.08893882 | 0.08893882 | 0.08893882 | 0.08893882 | 0.08893882 | 0.08893882 | 0.08893882 | 0.08893882 | 0.08893882 | 0.08893882 | 0.08893882 | 0.08893882 | 0.08893882 | 0.08893882 | 0.08893882 | 0.08893882 | 0.08893882 | 0.08893882 | 0.08893882 | 0.08893882 | 0.08893882 | 0.08245867 | 0.07195421 | 0.06993169 | 0.05440761 | 0.03277649 | 0.01218204 | 0.002010019 | 0.0008412379 | 0 | 0 | 0 | 0 | 0 | 0 | 0 | 0.001101043
946 | 600.1999 | 0.001579582 | 40 | 513 | -433 | 0 | 0 | 0 | 0 | 0 | 0 | 0 | 0 | 0.01280353 | 0.03363646 | 0.05607559 | 0.07058816 | 0.07779191 | 0.08127194 | 0.08521204 | 0.08893882 | 0.09051841 | 0.09051841 | 0.09051841 | 0.09051841 | 0.09051841 | 0.09051841 | 0.09051841 | 0.09051841 | 0.09051841 | 0.09051841 | 0.09051841 | 0.09051841 | 0.09051841 | 0.09051841 | 0.09051841 | 0.09051841 | 0.09051841 | 0.09051841 | 0.09051841 | 0.09051841 | 0.09051841 | 0.09051841 | 0.09051841 | 0.09051841 | 0.09051841 | 0.09051841 | 0.09051841 | 0.09051841 | 0.09051841 | 0.09051841 | 0.09051841 | 0.09051841 | 0.09051841 | 0.09051841 | 0.09051841 | 0.08403826 | 0.07195421 | 0.06993169 | 0.05440761 | 0.03277649 | 0.01218204 | 0.002010019 | 0.0008412379 | 0 | 0 | 0 | 0 | 0 | 0 | 0 | 0
945 | 298.2536 | 0.0007849318 | 30 | 502.5 | -442.5 | 0 | 0 | 0 | 0 | 0 | 0 | 0 | 0 | 0.01280353 | 0.03363646 | 0.05607559 | 0.07058816 | 0.07779191 | 0.08127194 | 0.08521204 | 0.08893882 | 0.09130334 | 0.09130334 | 0.09130334 | 0.09130334 | 0.09130334 | 0.09130334 | 0.09130334 | 0.09130334 | 0.09130334 | 0.09130334 | 0.09130334 | 0.09130334 | 0.09130334 | 0.09130334 | 0.09130334 | 0.09130334 | 0.09130334 | 0.09130334 | 0.09130334 | 0.09130334 | 0.09130334 | 0.09130334 | 0.09130334 | 0.09130334 | 0.09130334 | 0.09130334 | 0.09130334 | 0.09130334 | 0.09130334 | 0.09130334 | 0.09130334 | 0.09130334 | 0.09130334 | 0.09130334 | 0.09130334 | 0.08403826 | 0.07195421 | 0.06993169 | 0.05440761 | 0.03277649 | 0.01218204 | 0.002010019 | 0.0008412379 | 0 | 0 | 0 | 0 | 0 | 0 | 0 | 0
940 | 695.6182 | 0.0018307 | 20 | 490 | -450 | 0 | 0 | 0 | 0 | 0 | 0 | 0 | 0 | 0.01280353 | 0.03363646 | 0.05607559 | 0.07058816 | 0.07779191 | 0.08127194 | 0.08521204 | 0.08893882 | 0.09313404 | 0.09313404 | 0.09313404 | 0.09313404 | 0.09313404 | 0.09313404 | 0.09313404 | 0.09313404 | 0.09313404 | 0.09313404 | 0.09313404 | 0.09313404 | 0.09313404 | 0.09313404 | 0.09313404 | 0.09313404 | 0.09313404 | 0.09313404 | 0.09313404 | 0.09313404 | 0.09313404 | 0.09313404 | 0.09313404 | 0.09313404 | 0.09313404 | 0.09313404 | 0.09313404 | 0.09313404 | 0.09313404 | 0.09313404 | 0.09313404 | 0.09313404 | 0.09313404 | 0.09313404 | 0.09313404 | 0.08403826 | 0.07195421 | 0.06993169 | 0.05440761 | 0.03277649 | 0.01218204 | 0.002010019 | 0.0008412379 | 0 | 0 | 0 | 0 | 0 | 0 | 0 | 0
939 | 849.9886 | 0.002236966 | 10 | 479.5 | -459.5 | 0 | 0 | 0 | 0 | 0 | 0 | 0 | 0 | 0.01280353 | 0.03363646 | 0.05607559 | 0.07058816 | 0.07779191 | 0.08127194 | 0.08521204 | 0.09117579 | 0.095371 | 0.095371 | 0.095371 | 0.095371 | 0.095371 | 0.095371 | 0.095371 | 0.095371 | 0.095371 | 0.095371 | 0.095371 | 0.095371 | 0.095371 | 0.095371 | 0.095371 | 0.095371 | 0.095371 | 0.095371 | 0.095371 | 0.095371 | 0.095371 | 0.095371 | 0.095371 | 0.095371 | 0.095371 | 0.095371 | 0.095371 | 0.095371 | 0.095371 | 0.095371 | 0.095371 | 0.095371 | 0.095371 | 0.095371 | 0.09313404 | 0.08403826 | 0.07195421 | 0.06993169 | 0.05440761 | 0.03277649 | 0.01218204 | 0.002010019 | 0.0008412379 | 0 | 0 | 0 | 0 | 0 | 0 | 0 | 0
919 | 748.9699 | 0.001971109 | 0 | 459.5 | -459.5 | 0 | 0 | 0 | 0 | 0 | 0 | 0 | 0 | 0.01280353 | 0.03363646 | 0.05607559 | 0.07058816 | 0.07779191 | 0.08127194 | 0.08521204 | 0.0931469 | 0.09734211 | 0.09734211 | 0.09734211 | 0.09734211 | 0.09734211 | 0.09734211 | 0.09734211 | 0.09734211 | 0.09734211 | 0.09734211 | 0.09734211 | 0.09734211 | 0.09734211 | 0.09734211 | 0.09734211 | 0.09734211 | 0.09734211 | 0.09734211 | 0.09734211 | 0.09734211 | 0.09734211 | 0.09734211 | 0.09734211 | 0.09734211 | 0.09734211 | 0.09734211 | 0.09734211 | 0.09734211 | 0.09734211 | 0.09734211 | 0.09734211 | 0.09734211 | 0.09734211 | 0.09734211 | 0.09313404 | 0.08403826 | 0.07195421 | 0.06993169 | 0.05440761 | 0.03277649 | 0.01218204 | 0.002010019 | 0.0008412379 | 0 | 0 | 0 | 0 | 0 | 0 | 0 | 0
919 | 736.9086 | 0.001939367 | -10 | 449.5 | -469.5 | 0 | 0 | 0 | 0 | 0 | 0 | 0 | 0 | 0.01280353 | 0.03363646 | 0.05607559 | 0.07058816 | 0.07779191 | 0.08127194 | 0.08521204 | 0.09508626 | 0.09928148 | 0.09928148 | 0.09928148 | 0.09928148 | 0.09928148 | 0.09928148 | 0.09928148 | 0.09928148 | 0.09928148 | 0.09928148 | 0.09928148 | 0.09928148 | 0.09928148 | 0.09928148 | 0.09928148 | 0.09928148 | 0.09928148 | 0.09928148 | 0.09928148 | 0.09928148 | 0.09928148 | 0.09928148 | 0.09928148 | 0.09928148 | 0.09928148 | 0.09928148 | 0.09928148 | 0.09928148 | 0.09928148 | 0.09928148 | 0.09928148 | 0.09928148 | 0.09928148 | 0.09734211 | 0.09313404 | 0.08403826 | 0.07195421 | 0.06993169 | 0.05440761 | 0.03277649 | 0.01218204 | 0.002010019 | 0.0008412379 | 0 | 0 | 0 | 0 | 0 | 0 | 0.0003108729 | 0
848 | 440.5524 | 0.001159428 | -20 | 404 | -444 | 0 | 0 | 0 | 0 | 0 | 0 | 0 | 0 | 0.01280353 | 0.03363646 | 0.05607559 | 0.07058816 | 0.07779191 | 0.08127194 | 0.08521204 | 0.09508626 | 0.1004409 | 0.1004409 | 0.1004409 | 0.1004409 | 0.1004409 | 0.1004409 | 0.1004409 | 0.1004409 | 0.1004409 | 0.1004409 | 0.1004409 | 0.1004409 | 0.1004409 | 0.1004409 | 0.1004409 | 0.1004409 | 0.1004409 | 0.1004409 | 0.1004409 | 0.1004409 | 0.1004409 | 0.1004409 | 0.1004409 | 0.1004409 | 0.1004409 | 0.1004409 | 0.1004409 | 0.1004409 | 0.1004409 | 0.1004409 | 0.1004409 | 0.1004409 | 0.09928148 | 0.09734211 | 0.09313404 | 0.08403826 | 0.07195421 | 0.06993169 | 0.05440761 | 0.03277649 | 0.01218204 | 0.002010019 | 0.0008412379 | 0 | 0 | 0 | 0 | 0 | 0 | 0 | 0
881 | 203.3631 | 0.0005352029 | -30 | 410.5 | -470.5 | 0 | 0 | 0 | 0 | 0 | 0 | 0 | 0 | 0.01280353 | 0.03363646 | 0.05607559 | 0.07058816 | 0.07779191 | 0.08127194 | 0.08521204 | 0.09562147 | 0.1009761 | 0.1009761 | 0.1009761 | 0.1009761 | 0.1009761 | 0.1009761 | 0.1009761 | 0.1009761 | 0.1009761 | 0.1009761 | 0.1009761 | 0.1009761 | 0.1009761 | 0.1009761 | 0.1009761 | 0.1009761 | 0.1009761 | 0.1009761 | 0.1009761 | 0.1009761 | 0.1009761 | 0.1009761 | 0.1009761 | 0.1009761 | 0.1009761 | 0.1009761 | 0.1009761 | 0.1009761 | 0.1009761 | 0.1009761 | 0.1009761 | 0.1009761 | 0.09928148 | 0.09734211 | 0.09313404 | 0.08403826 | 0.07195421 | 0.06993169 | 0.05440761 | 0.03277649 | 0.01218204 | 0.002010019 | 0.0008412379 | 0 | 0 | 0 | 0 | 0 | 0 | 0.0005971869 | 0
881 | 208.4586 | 0.000548613 | -40 | 400.5 | -480.5 | 0 | 0 | 0 | 0 | 0 | 0 | 0 | 0 | 0.01280353 | 0.03363646 | 0.05607559 | 0.07058816 | 0.07779191 | 0.08127194 | 0.08521204 | 0.09617008 | 0.1015247 | 0.1015247 | 0.1015247 | 0.1015247 | 0.1015247 | 0.1015247 | 0.1015247 | 0.1015247 | 0.1015247 | 0.1015247 | 0.1015247 | 0.1015247 | 0.1015247 | 0.1015247 | 0.1015247 | 0.1015247 | 0.1015247 | 0.1015247 | 0.1015247 | 0.1015247 | 0.1015247 | 0.1015247 | 0.1015247 | 0.1015247 | 0.1015247 | 0.1015247 | 0.1015247 | 0.1015247 | 0.1015247 | 0.1015247 | 0.1015247 | 0.1009761 | 0.09928148 | 0.09734211 | 0.09313404 | 0.08403826 | 0.07195421 | 0.06993169 | 0.05440761 | 0.03277649 | 0.01218204 | 0.002010019 | 0.0008412379 | 0 | 0 | 0 | 0 | 0 | 0 | 0.00260117 | 0
881 | 275.8223 | 0.0007258982 | -30 | 410.5 | -470.5 | 0 | 0 | 0 | 0 | 0 | 0 | 0 | 0 | 0.01280353 | 0.03363646 | 0.05607559 | 0.07058816 | 0.07779191 | 0.08127194 | 0.08521204 | 0.09689598 | 0.1022506 | 0.1022506 | 0.1022506 | 0.1022506 | 0.1022506 | 0.1022506 | 0.1022506 | 0.1022506 | 0.1022506 | 0.1022506 | 0.1022506 | 0.1022506 | 0.1022506 | 0.1022506 | 0.1022506 | 0.1022506 | 0.1022506 | 0.1022506 | 0.1022506 | 0.1022506 | 0.1022506 | 0.1022506 | 0.1022506 | 0.1022506 | 0.1022506 | 0.1022506 | 0.1022506 | 0.1022506 | 0.1022506 | 0.1022506 | 0.1022506 | 0.101702 | 0.09928148 | 0.09734211 | 0.09313404 | 0.08403826 | 0.07195421 | 0.06993169 | 0.05440761 | 0.03277649 | 0.01218204 | 0.002010019 | 0.0008412379 | 0 | 0 | 0 | 0 | 0 | 0 | 0.0005971869 | 0
881 | 274.3606 | 0.0007220512 | -20 | 420.5 | -460.5 | 0 | 0 | 0 | 0 | 0 | 0 | 0 | 0 | 0.01280353 | 0.03363646 | 0.05607559 | 0.07058816 | 0.07779191 | 0.08127194 | 0.08521204 | 0.09761803 | 0.1029727 | 0.1029727 | 0.1029727 | 0.1029727 | 0.1029727 | 0.1029727 | 0.1029727 | 0.1029727 | 0.1029727 | 0.1029727 | 0.1029727 | 0.1029727 | 0.1029727 | 0.1029727 | 0.1029727 | 0.1029727 | 0.1029727 | 0.1029727 | 0.1029727 | 0.1029727 | 0.1029727 | 0.1029727 | 0.1029727 | 0.1029727 | 0.1029727 | 0.1029727 | 0.1029727 | 0.1029727 | 0.1029727 | 0.1029727 | 0.1029727 | 0.1024241 | 0.09928148 | 0.09734211 | 0.09313404 | 0.08403826 | 0.07195421 | 0.06993169 | 0.05440761 | 0.03277649 | 0.01218204 | 0.002010019 | 0.0008412379 | 0 | 0 | 0 | 0 | 0 | 0 | 0 | 0.0001318149
831 | 631.7019 | 0.001662488 | -10 | 405.5 | -425.5 | 0 | 0 | 0 | 0 | 0 | 0 | 0 | 0 | 0.01280353 | 0.03363646 | 0.05607559 | 0.07058816 | 0.07779191 | 0.08127194 | 0.08521204 | 0.09761803 | 0.1029727 | 0.1046352 | 0.1046352 | 0.1046352 | 0.1046352 | 0.1046352 | 0.1046352 | 0.1046352 | 0.1046352 | 0.1046352 | 0.1046352 | 0.1046352 | 0.1046352 | 0.1046352 | 0.1046352 | 0.1046352 | 0.1046352 | 0.1046352 | 0.1046352 | 0.1046352 | 0.1046352 | 0.1046352 | 0.1046352 | 0.1046352 | 0.1046352 | 0.1046352 | 0.1046352 | 0.1046352 | 0.1046352 | 0.1046352 | 0.1046352 | 0.1040865 | 0.09928148 | 0.09734211 | 0.09313404 | 0.08403826 | 0.07195421 | 0.06993169 | 0.05440761 | 0.03277649 | 0.01218204 | 0.002010019 | 0.0008412379 | 0 | 0 | 0 | 0 | 0 | 0 | 0 | 0
831 | 542.6857 | 0.001428219 | 0 | 415.5 | -415.5 | 0 | 0 | 0 | 0 | 0 | 0 | 0 | 0 | 0.01280353 | 0.03363646 | 0.05607559 | 0.07058816 | 0.07779191 | 0.08127194 | 0.08521204 | 0.09761803 | 0.1029727 | 0.1060634 | 0.1060634 | 0.1060634 | 0.1060634 | 0.1060634 | 0.1060634 | 0.1060634 | 0.1060634 | 0.1060634 | 0.1060634 | 0.1060634 | 0.1060634 | 0.1060634 | 0.1060634 | 0.1060634 | 0.1060634 | 0.1060634 | 0.1060634 | 0.1060634 | 0.1060634 | 0.1060634 | 0.1060634 | 0.1060634 | 0.1060634 | 0.1060634 | 0.1060634 | 0.1060634 | 0.1060634 | 0.1060634 | 0.1060634 | 0.1055148 | 0.09928148 | 0.09734211 | 0.09313404 | 0.08403826 | 0.07195421 | 0.06993169 | 0.05440761 | 0.03277649 | 0.01218204 | 0.002010019 | 0.0008412379 | 0 | 0 | 0 | 0 | 0 | 0 | 0 | 2.915533e-05
831 | 608.0276 | 0.001600183 | 10 | 425.5 | -405.5 | 0 | 0 | 0 | 0 | 0 | 0 | 0 | 0 | 0.01280353 | 0.03363646 | 0.05607559 | 0.07058816 | 0.07779191 | 0.08127194 | 0.08521204 | 0.09761803 | 0.1029727 | 0.1076636 | 0.1076636 | 0.1076636 | 0.1076636 | 0.1076636 | 0.1076636 | 0.1076636 | 0.1076636 | 0.1076636 | 0.1076636 | 0.1076636 | 0.1076636 | 0.1076636 | 0.1076636 | 0.1076636 | 0.1076636 | 0.1076636 | 0.1076636 | 0.1076636 | 0.1076636 | 0.1076636 | 0.1076636 | 0.1076636 | 0.1076636 | 0.1076636 | 0.1076636 | 0.1076636 | 0.1076636 | 0.1076636 | 0.1076636 | 0.1071149 | 0.09928148 | 0.09734211 | 0.09313404 | 0.08403826 | 0.07195421 | 0.06993169 | 0.05440761 | 0.03277649 | 0.01218204 | 0.002010019 | 0.0008412379 | 0 | 0 | 0 | 0 | 0 | 0 | 0 | 0.0002344746
831 | 606.4323 | 0.001595984 | 20 | 435.5 | -395.5 | 0 | 0 | 0 | 0 | 0 | 0 | 0 | 0 | 0.01280353 | 0.03363646 | 0.05607559 | 0.07058816 | 0.07779191 | 0.08127194 | 0.08521204 | 0.09761803 | 0.1029727 | 0.1076636 | 0.1092595 | 0.1092595 | 0.1092595 | 0.1092595 | 0.1092595 | 0.1092595 | 0.1092595 | 0.1092595 | 0.1092595 | 0.1092595 | 0.1092595 | 0.1092595 | 0.1092595 | 0.1092595 | 0.1092595 | 0.1092595 | 0.1092595 | 0.1092595 | 0.1092595 | 0.1092595 | 0.1092595 | 0.1092595 | 0.1092595 | 0.1092595 | 0.1092595 | 0.1092595 | 0.1092595 | 0.1092595 | 0.1092595 | 0.1087109 | 0.1008775 | 0.09734211 | 0.09313404 | 0.08403826 | 0.07195421 | 0.06993169 | 0.05440761 | 0.03277649 | 0.01218204 | 0.002010019 | 0.0008412379 | 0 | 0 | 0 | 0 | 0 | 0 | 0 | 0.0004397938
831 | 612.6756 | 0.001612415 | 30 | 445.5 | -385.5 | 0 | 0 | 0 | 0 | 0 | 0 | 0 | 0 | 0.01280353 | 0.03363646 | 0.05607559 | 0.07058816 | 0.07779191 | 0.08127194 | 0.08521204 | 0.09761803 | 0.1029727 | 0.1076636 | 0.110872 | 0.110872 | 0.110872 | 0.110872 | 0.110872 | 0.110872 | 0.110872 | 0.110872 | 0.110872 | 0.110872 | 0.110872 | 0.110872 | 0.110872 | 0.110872 | 0.110872 | 0.110872 | 0.110872 | 0.110872 | 0.110872 | 0.110872 | 0.110872 | 0.110872 | 0.110872 | 0.110872 | 0.110872 | 0.110872 | 0.110872 | 0.110872 | 0.110872 | 0.1103233 | 0.1024899 | 0.09734211 | 0.09313404 | 0.08403826 | 0.07195421 | 0.06993169 | 0.05440761 | 0.03277649 | 0.01218204 | 0.002010019 | 0.0008412379 | 0 | 0 | 0 | 0 | 0 | 0 | 0 | 0.001926506
879 | 848.0954 | 0.002231984 | 40 | 479.5 | -399.5 | 0 | 0 | 0 | 0 | 0 | 0 | 0 | 0 | 0.01280353 | 0.03363646 | 0.05607559 | 0.07058816 | 0.07779191 | 0.08127194 | 0.08521204 | 0.09761803 | 0.1029727 | 0.1076636 | 0.1131039 | 0.1131039 | 0.1131039 | 0.1131039 | 0.1131039 | 0.1131039 | 0.1131039 | 0.1131039 | 0.1131039 | 0.1131039 | 0.1131039 | 0.1131039 | 0.1131039 | 0.1131039 | 0.1131039 | 0.1131039 | 0.1131039 | 0.1131039 | 0.1131039 | 0.1131039 | 0.1131039 | 0.1131039 | 0.1131039 | 0.1131039 | 0.1131039 | 0.1131039 | 0.1131039 | 0.1131039 | 0.1131039 | 0.1125553 | 0.1047219 | 0.0995741 | 0.09313404 | 0.08403826 | 0.07195421 | 0.06993169 | 0.05440761 | 0.03277649 | 0.01218204 | 0.002010019 | 0.0008412379 | 0 | 0 | 0 | 0 | 0 | 0 | 0 | 0.0106901
816 | 518.4476 | 0.00136443 | 30 | 438 | -378 | 0 | 0 | 0 | 0 | 0 | 0 | 0 | 0 | 0.01280353 | 0.03363646 | 0.05607559 | 0.07058816 | 0.07779191 | 0.08127194 | 0.08521204 | 0.09761803 | 0.1029727 | 0.1076636 | 0.1144684 | 0.1144684 | 0.1144684 | 0.1144684 | 0.1144684 | 0.1144684 | 0.1144684 | 0.1144684 | 0.1144684 | 0.1144684 | 0.1144684 | 0.1144684 | 0.1144684 | 0.1144684 | 0.1144684 | 0.1144684 | 0.1144684 | 0.1144684 | 0.1144684 | 0.1144684 | 0.1144684 | 0.1144684 | 0.1144684 | 0.1144684 | 0.1144684 | 0.1144684 | 0.1144684 | 0.1144684 | 0.1144684 | 0.1139198 | 0.1060863 | 0.0995741 | 0.09313404 | 0.08403826 | 0.07195421 | 0.06993169 | 0.05440761 | 0.03277649 | 0.01218204 | 0.002010019 | 0.0008412379 | 0 | 0 | 0 | 0 | 0 | 0 | 0 | 0.0004911236
816 | 491.9764 | 0.001294764 | 20 | 428 | -388 | 0 | 0 | 0 | 0 | 0 | 0 | 0 | 0 | 0.01280353 | 0.03363646 | 0.05607559 | 0.07058816 | 0.07779191 | 0.08127194 | 0.08521204 | 0.09761803 | 0.1029727 | 0.1076636 | 0.1157631 | 0.1157631 | 0.1157631 | 0.1157631 | 0.1157631 | 0.1157631 | 0.1157631 | 0.1157631 | 0.1157631 | 0.1157631 | 0.1157631 | 0.1157631 | 0.1157631 | 0.1157631 | 0.1157631 | 0.1157631 | 0.1157631 | 0.1157631 | 0.1157631 | 0.1157631 | 0.1157631 | 0.1157631 | 0.1157631 | 0.1157631 | 0.1157631 | 0.1157631 | 0.1157631 | 0.1157631 | 0.1157631 | 0.1152145 | 0.1073811 | 0.0995741 | 0.09313404 | 0.08403826 | 0.07195421 | 0.06993169 | 0.05440761 | 0.03277649 | 0.01218204 | 0.002010019 | 0.0008412379 | 0 | 0 | 0 | 0 | 0 | 0 | 0 | 0.0002858044
816 | 518.272 | 0.001363967 | 10 | 418 | -398 | 0 | 0 | 0 | 0 | 0 | 0 | 0 | 0 | 0.01280353 | 0.03363646 | 0.05607559 | 0.07058816 | 0.07779191 | 0.08127194 | 0.08521204 | 0.09761803 | 0.1029727 | 0.1076636 | 0.1171271 | 0.1171271 | 0.1171271 | 0.1171271 | 0.1171271 | 0.1171271 | 0.1171271 | 0.1171271 | 0.1171271 | 0.1171271 | 0.1171271 | 0.1171271 | 0.1171271 | 0.1171271 | 0.1171271 | 0.1171271 | 0.1171271 | 0.1171271 | 0.1171271 | 0.1171271 | 0.1171271 | 0.1171271 | 0.1171271 | 0.1171271 | 0.1171271 | 0.1171271 | 0.1171271 | 0.1171271 | 0.1171271 | 0.1165785 | 0.1073811 | 0.0995741 | 0.09313404 | 0.08403826 | 0.07195421 | 0.06993169 | 0.05440761 | 0.03277649 | 0.01218204 | 0.002010019 | 0.0008412379 | 0 | 0 | 0 | 0 | 0 | 0 | 0 | 8.048514e-05
816 | 497.0962 | 0.001308238 | 0 | 408 | -408 | 0 | 0 | 0 | 0 | 0 | 0 | 0 | 0 | 0.01280353 | 0.03363646 | 0.05607559 | 0.07058816 | 0.07779191 | 0.08127194 | 0.08521204 | 0.09761803 | 0.1029727 | 0.1089718 | 0.1184353 | 0.1184353 | 0.1184353 | 0.1184353 | 0.1184353 | 0.1184353 | 0.1184353 | 0.1184353 | 0.1184353 | 0.1184353 | 0.1184353 | 0.1184353 | 0.1184353 | 0.1184353 | 0.1184353 | 0.1184353 | 0.1184353 | 0.1184353 | 0.1184353 | 0.1184353 | 0.1184353 | 0.1184353 | 0.1184353 | 0.1184353 | 0.1184353 | 0.1184353 | 0.1184353 | 0.1184353 | 0.1184353 | 0.1178867 | 0.1073811 | 0.0995741 | 0.09313404 | 0.08403826 | 0.07195421 | 0.06993169 | 0.05440761 | 0.03277649 | 0.01218204 | 0.002010019 | 0.0008412379 | 0 | 0 | 0 | 0 | 0 | 0 | 0 | 0
816 | 530.9556 | 0.001397348 | -10 | 398 | -418 | 0 | 0 | 0 | 0 | 0 | 0 | 0 | 0 | 0.01280353 | 0.03363646 | 0.05607559 | 0.07058816 | 0.07779191 | 0.08127194 | 0.08521204 | 0.09761803 | 0.1029727 | 0.1103691 | 0.1198327 | 0.1198327 | 0.1198327 | 0.1198327 | 0.1198327 | 0.1198327 | 0.1198327 | 0.1198327 | 0.1198327 | 0.1198327 | 0.1198327 | 0.1198327 | 0.1198327 | 0.1198327 | 0.1198327 | 0.1198327 | 0.1198327 | 0.1198327 | 0.1198327 | 0.1198327 | 0.1198327 | 0.1198327 | 0.1198327 | 0.1198327 | 0.1198327 | 0.1198327 | 0.1198327 | 0.1198327 | 0.1198327 | 0.1178867 | 0.1073811 | 0.0995741 | 0.09313404 | 0.08403826 | 0.07195421 | 0.06993169 | 0.05440761 | 0.03277649 | 0.01218204 | 0.002010019 | 0.0008412379 | 0 | 0 | 0 | 0 | 0 | 0 | 0.001388364 | 0
794 | 750.5854 | 0.001975361 | -20 | 377 | -417 | 0 | 0 | 0 | 0 | 0 | 0 | 0 | 0 | 0.01280353 | 0.03363646 | 0.05607559 | 0.07058816 | 0.07779191 | 0.08127194 | 0.08521204 | 0.09761803 | 0.1029727 | 0.1123445 | 0.1218081 | 0.1218081 | 0.1218081 | 0.1218081 | 0.1218081 | 0.1218081 | 0.1218081 | 0.1218081 | 0.1218081 | 0.1218081 | 0.1218081 | 0.1218081 | 0.1218081 | 0.1218081 | 0.1218081 | 0.1218081 | 0.1218081 | 0.1218081 | 0.1218081 | 0.1218081 | 0.1218081 | 0.1218081 | 0.1218081 | 0.1218081 | 0.1218081 | 0.1218081 | 0.1218081 | 0.1218081 | 0.1218081 | 0.1178867 | 0.1073811 | 0.0995741 | 0.09313404 | 0.08403826 | 0.07195421 | 0.06993169 | 0.05440761 | 0.03277649 | 0.01218204 | 0.002010019 | 0.0008412379 | 0 | 0 | 0 | 0 | 0 | 0 | 0.00103419 | 0
794 | 994.5215 | 0.002617342 | -30 | 367 | -427 | 0 | 0 | 0 | 0 | 0 | 0 | 0 | 0 | 0.01280353 | 0.03363646 | 0.05607559 | 0.07058816 | 0.07779191 | 0.08127194 | 0.08521204 | 0.09761803 | 0.1029727 | 0.1149618 | 0.1244254 | 0.1244254 | 0.1244254 | 0.1244254 | 0.1244254 | 0.1244254 | 0.1244254 | 0.1244254 | 0.1244254 | 0.1244254 | 0.1244254 | 0.1244254 | 0.1244254 | 0.1244254 | 0.1244254 | 0.1244254 | 0.1244254 | 0.1244254 | 0.1244254 | 0.1244254 | 0.1244254 | 0.1244254 | 0.1244254 | 0.1244254 | 0.1244254 | 0.1244254 | 0.1244254 | 0.1244254 | 0.1218081 | 0.1178867 | 0.1073811 | 0.0995741 | 0.09313404 | 0.08403826 | 0.07195421 | 0.06993169 | 0.05440761 | 0.03277649 | 0.01218204 | 0.002010019 | 0.0008412379 | 0 | 0 | 0 | 0 | 0 | 0 | 0.004575935 | 0
794 | 901.6032 | 0.002372803 | -40 | 357 | -437 | 0 | 0 | 0 | 0 | 0 | 0 | 0 | 0 | 0.01280353 | 0.03363646 | 0.05607559 | 0.07058816 | 0.07779191 | 0.08127194 | 0.08521204 | 0.09761803 | 0.1053455 | 0.1173347 | 0.1267982 | 0.1267982 | 0.1267982 | 0.1267982 | 0.1267982 | 0.1267982 | 0.1267982 | 0.1267982 | 0.1267982 | 0.1267982 | 0.1267982 | 0.1267982 | 0.1267982 | 0.1267982 | 0.1267982 | 0.1267982 | 0.1267982 | 0.1267982 | 0.1267982 | 0.1267982 | 0.1267982 | 0.1267982 | 0.1267982 | 0.1267982 | 0.1267982 | 0.1267982 | 0.1267982 | 0.1267982 | 0.1218081 | 0.1178867 | 0.1073811 | 0.0995741 | 0.09313404 | 0.08403826 | 0.07195421 | 0.06993169 | 0.05440761 | 0.03277649 | 0.01218204 | 0.002010019 | 0.0008412379 | 0 | 0 | 0 | 0 | 0 | 0 | 0.00811768 | 0
794 | 902.5857 | 0.002375389 | -30 | 367 | -427 | 0 | 0 | 0 | 0 | 0 | 0 | 0 | 0 | 0.01280353 | 0.03363646 | 0.05607559 | 0.07058816 | 0.07779191 | 0.08127194 | 0.08521204 | 0.09761803 | 0.1053455 | 0.11971 | 0.1291736 | 0.1291736 | 0.1291736 | 0.1291736 | 0.1291736 | 0.1291736 | 0.1291736 | 0.1291736 | 0.1291736 | 0.1291736 | 0.1291736 | 0.1291736 | 0.1291736 | 0.1291736 | 0.1291736 | 0.1291736 | 0.1291736 | 0.1291736 | 0.1291736 | 0.1291736 | 0.1291736 | 0.1291736 | 0.1291736 | 0.1291736 | 0.1291736 | 0.1291736 | 0.1291736 | 0.1291736 | 0.1218081 | 0.1178867 | 0.1073811 | 0.0995741 | 0.09313404 | 0.08403826 | 0.07195421 | 0.06993169 | 0.05440761 | 0.03277649 | 0.01218204 | 0.002010019 | 0.0008412379 | 0 | 0 | 0 | 0 | 0 | 0 | 0.004575935 | 0
763 | 1030.944 | 0.002713196 | -20 | 361.5 | -401.5 | 0 | 0 | 0 | 0 | 0 | 0 | 0 | 0 | 0.01280353 | 0.03363646 | 0.05607559 | 0.07058816 | 0.07779191 | 0.08127194 | 0.08521204 | 0.09761803 | 0.1053455 | 0.1224232 | 0.1318868 | 0.1318868 | 0.1318868 | 0.1318868 | 0.1318868 | 0.1318868 | 0.1318868 | 0.1318868 | 0.1318868 | 0.1318868 | 0.1318868 | 0.1318868 | 0.1318868 | 0.1318868 | 0.1318868 | 0.1318868 | 0.1318868 | 0.1318868 | 0.1318868 | 0.1318868 | 0.1318868 | 0.1318868 | 0.1318868 | 0.1318868 | 0.1318868 | 0.1318868 | 0.1318868 | 0.1318868 | 0.1218081 | 0.1178867 | 0.1073811 | 0.0995741 | 0.09313404 | 0.08403826 | 0.07195421 | 0.06993169 | 0.05440761 | 0.03277649 | 0.01218204 | 0.002010019 | 0.0008412379 | 0 | 0 | 0 | 0 | 0 | 0 | 0 | 0
754 | 701.0807 | 0.001845076 | -10 | 367 | -387 | 0 | 0 | 0 | 0 | 0 | 0 | 0 | 0 | 0.01280353 | 0.03363646 | 0.05607559 | 0.07058816 | 0.07779191 | 0.08127194 | 0.08521204 | 0.09761803 | 0.1053455 | 0.1224232 | 0.1337319 | 0.1337319 | 0.1337319 | 0.1337319 | 0.1337319 | 0.1337319 | 0.1337319 | 0.1337319 | 0.1337319 | 0.1337319 | 0.1337319 | 0.1337319 | 0.1337319 | 0.1337319 | 0.1337319 | 0.1337319 | 0.1337319 | 0.1337319 | 0.1337319 | 0.1337319 | 0.1337319 | 0.1337319 | 0.1337319 | 0.1337319 | 0.1337319 | 0.1337319 | 0.1337319 | 0.1337319 | 0.1218081 | 0.1178867 | 0.1073811 | 0.0995741 | 0.09313404 | 0.08403826 | 0.07195421 | 0.06993169 | 0.05440761 | 0.03277649 | 0.01218204 | 0.002010019 | 0.0008412379 | 0 | 0 | 0 | 0 | 0 | 0 | 0 | 0
754 | 731.3986 | 0.001924865 | 0 | 377 | -377 | 0 | 0 | 0 | 0 | 0 | 0 | 0 | 0 | 0.01280353 | 0.03363646 | 0.05607559 | 0.07058816 | 0.07779191 | 0.08127194 | 0.08521204 | 0.09761803 | 0.1053455 | 0.1224232 | 0.1356567 | 0.1356567 | 0.1356567 | 0.1356567 | 0.1356567 | 0.1356567 | 0.1356567 | 0.1356567 | 0.1356567 | 0.1356567 | 0.1356567 | 0.1356567 | 0.1356567 | 0.1356567 | 0.1356567 | 0.1356567 | 0.1356567 | 0.1356567 | 0.1356567 | 0.1356567 | 0.1356567 | 0.1356567 | 0.1356567 | 0.1356567 | 0.1356567 | 0.1356567 | 0.1356567 | 0.1356567 | 0.1237329 | 0.1178867 | 0.1073811 | 0.0995741 | 0.09313404 | 0.08403826 | 0.07195421 | 0.06993169 | 0.05440761 | 0.03277649 | 0.01218204 | 0.002010019 | 0.0008412379 | 0 | 0 | 0 | 0 | 0 | 0 | 0 | 0
754 | 814.3894 | 0.002143277 | 10 | 387 | -367 | 0 | 0 | 0 | 0 | 0 | 0 | 0 | 0 | 0.01280353 | 0.03363646 | 0.05607559 | 0.07058816 | 0.07779191 | 0.08127194 | 0.08521204 | 0.09761803 | 0.1053455 | 0.1224232 | 0.1356567 | 0.1378 | 0.1378 | 0.1378 | 0.1378 | 0.1378 | 0.1378 | 0.1378 | 0.1378 | 0.1378 | 0.1378 | 0.1378 | 0.1378 | 0.1378 | 0.1378 | 0.1378 | 0.1378 | 0.1378 | 0.1378 | 0.1378 | 0.1378 | 0.1378 | 0.1378 | 0.1378 | 0.1378 | 0.1378 | 0.1378 | 0.1378 | 0.1258762 | 0.1178867 | 0.1073811 | 0.0995741 | 0.09313404 | 0.08403826 | 0.07195421 | 0.06993169 | 0.05440761 | 0.03277649 | 0.01218204 | 0.002010019 | 0.0008412379 | 0 | 0 | 0 | 0 | 0 | 0 | 0 | 0

## F7bottom_comulative_column
[6 empty] | 0 | 1 | 2 | 3 | 4 | 5 | 6 | 7 | 8 | 9 | 10 | 11 | 12 | 13 | 14 | 15 | 16 | 17 | 18 | 19 | 20 | 21 | 22 | 23 | 24 | 25 | 26 | 27 | 28 | 29 | 30 | 31 | 32 | 33 | 34 | 35 | 36 | 37 | 38 | 39 | 40 | 41 | 42 | 43 | 44 | 45 | 46 | 47 | 48 | 49 | 50 | 51 | 52 | 53 | 54 | 55 | 56 | 57 | 58 | 59 | 60 | 61 | 62 | 63 | 64
ord_wdt | alpha | alpha/k | WROLL_SHIFT_POS_7 | Width1 | Width2 | -855.04 | -828.32 | -801.6 | -774.88 | -748.16 | -721.44 | -694.72 | -668 | -641.28 | -614.56 | -587.84 | -561.12 | -534.4 | -507.68 | -480.96 | -454.24 | -427.52 | -400.8 | -374.08 | -347.36 | -320.64 | -293.92 | -267.2 | -240.48 | -213.76 | -187.04 | -160.32 | -133.6 | -106.88 | -80.16 | -53.44 | -26.72 | 0 | 26.72 | 53.44 | 80.16 | 106.88 | 133.6 | 160.32 | 187.04 | 213.76 | 240.48 | 267.2 | 293.92 | 320.64 | 347.36 | 374.08 | 400.8 | 427.52 | 454.24 | 480.96 | 507.68 | 534.4 | 561.12 | 587.84 | 614.56 | 641.28 | 668 | 694.72 | 721.44 | 748.16 | 774.88 | 801.6 | 828.32 | 855.04 | C40-left | C40-right
1194 | 353.6887 | 5.130309 | 0 | 597 | -597 | 0 | 0 | 0 | 0 | 0 | 0 | 0 | 0 | 0 | 0 | 5.130309 | 5.130309 | 5.130309 | 5.130309 | 5.130309 | 5.130309 | 5.130309 | 5.130309 | 5.130309 | 5.130309 | 5.130309 | 5.130309 | 5.130309 | 5.130309 | 5.130309 | 5.130309 | 5.130309 | 5.130309 | 5.130309 | 5.130309 | 5.130309 | 5.130309 | 5.130309 | 5.130309 | 5.130309 | 5.130309 | 5.130309 | 5.130309 | 5.130309 | 5.130309 | 5.130309 | 5.130309 | 5.130309 | 5.130309 | 5.130309 | 5.130309 | 5.130309 | 5.130309 | 5.130309 | 5.130309 | 5.130309 | 5.130309 | 5.130309 | 5.130309 | 5.130309 | 0 | 0 | 0 | 0 | 0 | 0 | 0 | 0 | 0 | 0 | 0 | 0
1251 | 447.3011 | 6.488171 | 0 | 625.5 | -625.5 | 0 | 0 | 0 | 0 | 0 | 0 | 0 | 0 | 0 | 6.488171 | 11.61848 | 11.61848 | 11.61848 | 11.61848 | 11.61848 | 11.61848 | 11.61848 | 11.61848 | 11.61848 | 11.61848 | 11.61848 | 11.61848 | 11.61848 | 11.61848 | 11.61848 | 11.61848 | 11.61848 | 11.61848 | 11.61848 | 11.61848 | 11.61848 | 11.61848 | 11.61848 | 11.61848 | 11.61848 | 11.61848 | 11.61848 | 11.61848 | 11.61848 | 11.61848 | 11.61848 | 11.61848 | 11.61848 | 11.61848 | 11.61848 | 11.61848 | 11.61848 | 11.61848 | 11.61848 | 11.61848 | 11.61848 | 11.61848 | 11.61848 | 11.61848 | 11.61848 | 6.488171 | 0 | 0 | 0 | 0 | 0 | 0 | 0 | 0 | 0 | 0 | 0
1251 | 486.7327 | 7.060132 | 0 | 625.5 | -625.5 | 0 | 0 | 0 | 0 | 0 | 0 | 0 | 0 | 0 | 13.5483 | 18.67861 | 18.67861 | 18.67861 | 18.67861 | 18.67861 | 18.67861 | 18.67861 | 18.67861 | 18.67861 | 18.67861 | 18.67861 | 18.67861 | 18.67861 | 18.67861 | 18.67861 | 18.67861 | 18.67861 | 18.67861 | 18.67861 | 18.67861 | 18.67861 | 18.67861 | 18.67861 | 18.67861 | 18.67861 | 18.67861 | 18.67861 | 18.67861 | 18.67861 | 18.67861 | 18.67861 | 18.67861 | 18.67861 | 18.67861 | 18.67861 | 18.67861 | 18.67861 | 18.67861 | 18.67861 | 18.67861 | 18.67861 | 18.67861 | 18.67861 | 18.67861 | 18.67861 | 13.5483 | 0 | 0 | 0 | 0 | 0 | 0 | 0 | 0 | 0 | 0 | 0
1251 | 391.0422 | 5.672127 | 0 | 625.5 | -625.5 | 0 | 0 | 0 | 0 | 0 | 0 | 0 | 0 | 0 | 19.22043 | 24.35074 | 24.35074 | 24.35074 | 24.35074 | 24.35074 | 24.35074 | 24.35074 | 24.35074 | 24.35074 | 24.35074 | 24.35074 | 24.35074 | 24.35074 | 24.35074 | 24.35074 | 24.35074 | 24.35074 | 24.35074 | 24.35074 | 24.35074 | 24.35074 | 24.35074 | 24.35074 | 24.35074 | 24.35074 | 24.35074 | 24.35074 | 24.35074 | 24.35074 | 24.35074 | 24.35074 | 24.35074 | 24.35074 | 24.35074 | 24.35074 | 24.35074 | 24.35074 | 24.35074 | 24.35074 | 24.35074 | 24.35074 | 24.35074 | 24.35074 | 24.35074 | 24.35074 | 19.22043 | 0 | 0 | 0 | 0 | 0 | 0 | 0 | 0 | 0 | 0 | 0
1253 | 441.4027 | 6.402614 | 0 | 626.5 | -626.5 | 0 | 0 | 0 | 0 | 0 | 0 | 0 | 0 | 0 | 25.62304 | 30.75335 | 30.75335 | 30.75335 | 30.75335 | 30.75335 | 30.75335 | 30.75335 | 30.75335 | 30.75335 | 30.75335 | 30.75335 | 30.75335 | 30.75335 | 30.75335 | 30.75335 | 30.75335 | 30.75335 | 30.75335 | 30.75335 | 30.75335 | 30.75335 | 30.75335 | 30.75335 | 30.75335 | 30.75335 | 30.75335 | 30.75335 | 30.75335 | 30.75335 | 30.75335 | 30.75335 | 30.75335 | 30.75335 | 30.75335 | 30.75335 | 30.75335 | 30.75335 | 30.75335 | 30.75335 | 30.75335 | 30.75335 | 30.75335 | 30.75335 | 30.75335 | 30.75335 | 25.62304 | 0 | 0 | 0 | 0 | 0 | 0 | 0 | 0 | 0 | 0 | 0
1253 | 444.8048 | 6.451962 | -10 | 616.5 | -636.5 | 0 | 0 | 0 | 0 | 0 | 0 | 0 | 0 | 0 | 32.07501 | 37.20532 | 37.20532 | 37.20532 | 37.20532 | 37.20532 | 37.20532 | 37.20532 | 37.20532 | 37.20532 | 37.20532 | 37.20532 | 37.20532 | 37.20532 | 37.20532 | 37.20532 | 37.20532 | 37.20532 | 37.20532 | 37.20532 | 37.20532 | 37.20532 | 37.20532 | 37.20532 | 37.20532 | 37.20532 | 37.20532 | 37.20532 | 37.20532 | 37.20532 | 37.20532 | 37.20532 | 37.20532 | 37.20532 | 37.20532 | 37.20532 | 37.20532 | 37.20532 | 37.20532 | 37.20532 | 37.20532 | 37.20532 | 37.20532 | 37.20532 | 37.20532 | 37.20532 | 32.07501 | 0 | 0 | 0 | 0 | 0 | 0 | 0 | 0 | 0 | 1.662742 | 0
1253 | 434.6751 | 6.305029 | -20 | 606.5 | -646.5 | 0 | 0 | 0 | 0 | 0 | 0 | 0 | 0 | 6.305029 | 38.38004 | 43.51034 | 43.51034 | 43.51034 | 43.51034 | 43.51034 | 43.51034 | 43.51034 | 43.51034 | 43.51034 | 43.51034 | 43.51034 | 43.51034 | 43.51034 | 43.51034 | 43.51034 | 43.51034 | 43.51034 | 43.51034 | 43.51034 | 43.51034 | 43.51034 | 43.51034 | 43.51034 | 43.51034 | 43.51034 | 43.51034 | 43.51034 | 43.51034 | 43.51034 | 43.51034 | 43.51034 | 43.51034 | 43.51034 | 43.51034 | 43.51034 | 43.51034 | 43.51034 | 43.51034 | 43.51034 | 43.51034 | 43.51034 | 43.51034 | 43.51034 | 43.51034 | 43.51034 | 32.07501 | 0 | 0 | 0 | 0 | 0 | 0 | 0 | 0 | 0 | 3.582768 | 0
1381 | 319.6484 | 4.636549 | -30 | 660.5 | -720.5 | 0 | 0 | 0 | 0 | 0 | 0 | 4.636549 | 4.636549 | 10.94158 | 43.01658 | 48.14689 | 48.14689 | 48.14689 | 48.14689 | 48.14689 | 48.14689 | 48.14689 | 48.14689 | 48.14689 | 48.14689 | 48.14689 | 48.14689 | 48.14689 | 48.14689 | 48.14689 | 48.14689 | 48.14689 | 48.14689 | 48.14689 | 48.14689 | 48.14689 | 48.14689 | 48.14689 | 48.14689 | 48.14689 | 48.14689 | 48.14689 | 48.14689 | 48.14689 | 48.14689 | 48.14689 | 48.14689 | 48.14689 | 48.14689 | 48.14689 | 48.14689 | 48.14689 | 48.14689 | 48.14689 | 48.14689 | 48.14689 | 48.14689 | 48.14689 | 48.14689 | 48.14689 | 36.71156 | 4.636549 | 0 | 0 | 0 | 0 | 0 | 0 | 0 | 0 | 43.51034 | 18.56578
1289 | 444.1061 | 6.441827 | -40 | 604.5 | -684.5 | 0 | 0 | 0 | 0 | 0 | 0 | 4.636549 | 11.07838 | 17.3834 | 49.45841 | 54.58872 | 54.58872 | 54.58872 | 54.58872 | 54.58872 | 54.58872 | 54.58872 | 54.58872 | 54.58872 | 54.58872 | 54.58872 | 54.58872 | 54.58872 | 54.58872 | 54.58872 | 54.58872 | 54.58872 | 54.58872 | 54.58872 | 54.58872 | 54.58872 | 54.58872 | 54.58872 | 54.58872 | 54.58872 | 54.58872 | 54.58872 | 54.58872 | 54.58872 | 54.58872 | 54.58872 | 54.58872 | 54.58872 | 54.58872 | 54.58872 | 54.58872 | 54.58872 | 54.58872 | 54.58872 | 54.58872 | 54.58872 | 54.58872 | 54.58872 | 54.58872 | 54.58872 | 36.71156 | 4.636549 | 0 | 0 | 0 | 0 | 0 | 0 | 0 | 0 | 37.96513 | 0
1253 | 446.843 | 6.481527 | -30 | 596.5 | -656.5 | 0 | 0 | 0 | 0 | 0 | 0 | 4.636549 | 11.07838 | 23.86493 | 55.93994 | 61.07025 | 61.07025 | 61.07025 | 61.07025 | 61.07025 | 61.07025 | 61.07025 | 61.07025 | 61.07025 | 61.07025 | 61.07025 | 61.07025 | 61.07025 | 61.07025 | 61.07025 | 61.07025 | 61.07025 | 61.07025 | 61.07025 | 61.07025 | 61.07025 | 61.07025 | 61.07025 | 61.07025 | 61.07025 | 61.07025 | 61.07025 | 61.07025 | 61.07025 | 61.07025 | 61.07025 | 61.07025 | 61.07025 | 61.07025 | 61.07025 | 61.07025 | 61.07025 | 61.07025 | 61.07025 | 61.07025 | 61.07025 | 61.07025 | 61.07025 | 61.07025 | 61.07025 | 36.71156 | 4.636549 | 0 | 0 | 0 | 0 | 0 | 0 | 0 | 0 | 7.459108 | 0
1253 | 444.322 | 6.444959 | -20 | 606.5 | -646.5 | 0 | 0 | 0 | 0 | 0 | 0 | 4.636549 | 11.07838 | 30.30989 | 62.3849 | 67.51521 | 67.51521 | 67.51521 | 67.51521 | 67.51521 | 67.51521 | 67.51521 | 67.51521 | 67.51521 | 67.51521 | 67.51521 | 67.51521 | 67.51521 | 67.51521 | 67.51521 | 67.51521 | 67.51521 | 67.51521 | 67.51521 | 67.51521 | 67.51521 | 67.51521 | 67.51521 | 67.51521 | 67.51521 | 67.51521 | 67.51521 | 67.51521 | 67.51521 | 67.51521 | 67.51521 | 67.51521 | 67.51521 | 67.51521 | 67.51521 | 67.51521 | 67.51521 | 67.51521 | 67.51521 | 67.51521 | 67.51521 | 67.51521 | 67.51521 | 67.51521 | 67.51521 | 36.71156 | 4.636549 | 0 | 0 | 0 | 0 | 0 | 0 | 0 | 0 | 3.582768 | 0
1253 | 613.9024 | 8.904748 | -10 | 616.5 | -636.5 | 0 | 0 | 0 | 0 | 0 | 0 | 4.636549 | 11.07838 | 30.30989 | 71.28965 | 76.41995 | 76.41995 | 76.41995 | 76.41995 | 76.41995 | 76.41995 | 76.41995 | 76.41995 | 76.41995 | 76.41995 | 76.41995 | 76.41995 | 76.41995 | 76.41995 | 76.41995 | 76.41995 | 76.41995 | 76.41995 | 76.41995 | 76.41995 | 76.41995 | 76.41995 | 76.41995 | 76.41995 | 76.41995 | 76.41995 | 76.41995 | 76.41995 | 76.41995 | 76.41995 | 76.41995 | 76.41995 | 76.41995 | 76.41995 | 76.41995 | 76.41995 | 76.41995 | 76.41995 | 76.41995 | 76.41995 | 76.41995 | 76.41995 | 76.41995 | 76.41995 | 76.41995 | 45.6163 | 4.636549 | 0 | 0 | 0 | 0 | 0 | 0 | 0 | 0 | 1.662742 | 0
1253 | 639.8826 | 9.281596 | 0 | 626.5 | -626.5 | 0 | 0 | 0 | 0 | 0 | 0 | 4.636549 | 11.07838 | 30.30989 | 80.57124 | 85.70155 | 85.70155 | 85.70155 | 85.70155 | 85.70155 | 85.70155 | 85.70155 | 85.70155 | 85.70155 | 85.70155 | 85.70155 | 85.70155 | 85.70155 | 85.70155 | 85.70155 | 85.70155 | 85.70155 | 85.70155 | 85.70155 | 85.70155 | 85.70155 | 85.70155 | 85.70155 | 85.70155 | 85.70155 | 85.70155 | 85.70155 | 85.70155 | 85.70155 | 85.70155 | 85.70155 | 85.70155 | 85.70155 | 85.70155 | 85.70155 | 85.70155 | 85.70155 | 85.70155 | 85.70155 | 85.70155 | 85.70155 | 85.70155 | 85.70155 | 85.70155 | 85.70155 | 54.8979 | 4.636549 | 0 | 0 | 0 | 0 | 0 | 0 | 0 | 0 | 0 | 0
1253 | 601.5929 | 8.726197 | 10 | 636.5 | -616.5 | 0 | 0 | 0 | 0 | 0 | 0 | 4.636549 | 11.07838 | 30.30989 | 89.29744 | 94.42775 | 94.42775 | 94.42775 | 94.42775 | 94.42775 | 94.42775 | 94.42775 | 94.42775 | 94.42775 | 94.42775 | 94.42775 | 94.42775 | 94.42775 | 94.42775 | 94.42775 | 94.42775 | 94.42775 | 94.42775 | 94.42775 | 94.42775 | 94.42775 | 94.42775 | 94.42775 | 94.42775 | 94.42775 | 94.42775 | 94.42775 | 94.42775 | 94.42775 | 94.42775 | 94.42775 | 94.42775 | 94.42775 | 94.42775 | 94.42775 | 94.42775 | 94.42775 | 94.42775 | 94.42775 | 94.42775 | 94.42775 | 94.42775 | 94.42775 | 94.42775 | 94.42775 | 63.6241 | 4.636549 | 0 | 0 | 0 | 0 | 0 | 0 | 0 | 0 | 0 | 9.983519
1253 | 629.37 | 9.129109 | 20 | 646.5 | -606.5 | 0 | 0 | 0 | 0 | 0 | 0 | 4.636549 | 11.07838 | 30.30989 | 89.29744 | 103.5569 | 103.5569 | 103.5569 | 103.5569 | 103.5569 | 103.5569 | 103.5569 | 103.5569 | 103.5569 | 103.5569 | 103.5569 | 103.5569 | 103.5569 | 103.5569 | 103.5569 | 103.5569 | 103.5569 | 103.5569 | 103.5569 | 103.5569 | 103.5569 | 103.5569 | 103.5569 | 103.5569 | 103.5569 | 103.5569 | 103.5569 | 103.5569 | 103.5569 | 103.5569 | 103.5569 | 103.5569 | 103.5569 | 103.5569 | 103.5569 | 103.5569 | 103.5569 | 103.5569 | 103.5569 | 103.5569 | 103.5569 | 103.5569 | 103.5569 | 103.5569 | 103.5569 | 72.75321 | 13.76566 | 0 | 0 | 0 | 0 | 0 | 0 | 0 | 0 | 0 | 21.51183
1253 | 638.2395 | 9.257761 | 30 | 656.5 | -596.5 | 0 | 0 | 0 | 0 | 0 | 0 | 4.636549 | 11.07838 | 30.30989 | 89.29744 | 112.8146 | 112.8146 | 112.8146 | 112.8146 | 112.8146 | 112.8146 | 112.8146 | 112.8146 | 112.8146 | 112.8146 | 112.8146 | 112.8146 | 112.8146 | 112.8146 | 112.8146 | 112.8146 | 112.8146 | 112.8146 | 112.8146 | 112.8146 | 112.8146 | 112.8146 | 112.8146 | 112.8146 | 112.8146 | 112.8146 | 112.8146 | 112.8146 | 112.8146 | 112.8146 | 112.8146 | 112.8146 | 112.8146 | 112.8146 | 112.8146 | 112.8146 | 112.8146 | 112.8146 | 112.8146 | 112.8146 | 112.8146 | 112.8146 | 112.8146 | 112.8146 | 112.8146 | 82.01097 | 23.02342 | 0 | 0 | 0 | 0 | 0 | 0 | 0 | 0 | 0 | 35.08643
1251 | 375.4295 | 5.445662 | 40 | 665.5 | -585.5 | 0 | 0 | 0 | 0 | 0 | 0 | 4.636549 | 11.07838 | 30.30989 | 89.29744 | 112.8146 | 118.2603 | 118.2603 | 118.2603 | 118.2603 | 118.2603 | 118.2603 | 118.2603 | 118.2603 | 118.2603 | 118.2603 | 118.2603 | 118.2603 | 118.2603 | 118.2603 | 118.2603 | 118.2603 | 118.2603 | 118.2603 | 118.2603 | 118.2603 | 118.2603 | 118.2603 | 118.2603 | 118.2603 | 118.2603 | 118.2603 | 118.2603 | 118.2603 | 118.2603 | 118.2603 | 118.2603 | 118.2603 | 118.2603 | 118.2603 | 118.2603 | 118.2603 | 118.2603 | 118.2603 | 118.2603 | 118.2603 | 118.2603 | 118.2603 | 118.2603 | 118.2603 | 87.45663 | 28.46908 | 0 | 0 | 0 | 0 | 0 | 0 | 0 | 0 | 0 | 54.95499
1251 | 180.3429 | 2.615902 | 30 | 655.5 | -595.5 | 0 | 0 | 0 | 0 | 0 | 0 | 4.636549 | 11.07838 | 30.30989 | 89.29744 | 115.4305 | 120.8762 | 120.8762 | 120.8762 | 120.8762 | 120.8762 | 120.8762 | 120.8762 | 120.8762 | 120.8762 | 120.8762 | 120.8762 | 120.8762 | 120.8762 | 120.8762 | 120.8762 | 120.8762 | 120.8762 | 120.8762 | 120.8762 | 120.8762 | 120.8762 | 120.8762 | 120.8762 | 120.8762 | 120.8762 | 120.8762 | 120.8762 | 120.8762 | 120.8762 | 120.8762 | 120.8762 | 120.8762 | 120.8762 | 120.8762 | 120.8762 | 120.8762 | 120.8762 | 120.8762 | 120.8762 | 120.8762 | 120.8762 | 120.8762 | 120.8762 | 120.8762 | 90.07253 | 31.08498 | 0 | 0 | 0 | 0 | 0 | 0 | 0 | 0 | 0 | 32.87881
1251 | 250.7013 | 3.636461 | 20 | 645.5 | -605.5 | 0 | 0 | 0 | 0 | 0 | 0 | 4.636549 | 11.07838 | 30.30989 | 89.29744 | 119.067 | 124.5126 | 124.5126 | 124.5126 | 124.5126 | 124.5126 | 124.5126 | 124.5126 | 124.5126 | 124.5126 | 124.5126 | 124.5126 | 124.5126 | 124.5126 | 124.5126 | 124.5126 | 124.5126 | 124.5126 | 124.5126 | 124.5126 | 124.5126 | 124.5126 | 124.5126 | 124.5126 | 124.5126 | 124.5126 | 124.5126 | 124.5126 | 124.5126 | 124.5126 | 124.5126 | 124.5126 | 124.5126 | 124.5126 | 124.5126 | 124.5126 | 124.5126 | 124.5126 | 124.5126 | 124.5126 | 124.5126 | 124.5126 | 124.5126 | 124.5126 | 124.5126 | 93.70899 | 34.72144 | 0 | 0 | 0 | 0 | 0 | 0 | 0 | 0 | 0.8926646 | 20.359
1251 | 245.2898 | 3.557967 | 10 | 635.5 | -615.5 | 0 | 0 | 0 | 0 | 0 | 0 | 4.636549 | 11.07838 | 30.30989 | 92.85541 | 122.6249 | 128.0706 | 128.0706 | 128.0706 | 128.0706 | 128.0706 | 128.0706 | 128.0706 | 128.0706 | 128.0706 | 128.0706 | 128.0706 | 128.0706 | 128.0706 | 128.0706 | 128.0706 | 128.0706 | 128.0706 | 128.0706 | 128.0706 | 128.0706 | 128.0706 | 128.0706 | 128.0706 | 128.0706 | 128.0706 | 128.0706 | 128.0706 | 128.0706 | 128.0706 | 128.0706 | 128.0706 | 128.0706 | 128.0706 | 128.0706 | 128.0706 | 128.0706 | 128.0706 | 128.0706 | 128.0706 | 128.0706 | 128.0706 | 128.0706 | 128.0706 | 128.0706 | 97.26696 | 34.72144 | 0 | 0 | 0 | 0 | 0 | 0 | 0 | 0 | 2.930712 | 8.830687
1229 | 217.573 | 3.15593 | 0 | 614.5 | -614.5 | 0 | 0 | 0 | 0 | 0 | 0 | 4.636549 | 11.07838 | 30.30989 | 92.85541 | 125.7809 | 131.2265 | 131.2265 | 131.2265 | 131.2265 | 131.2265 | 131.2265 | 131.2265 | 131.2265 | 131.2265 | 131.2265 | 131.2265 | 131.2265 | 131.2265 | 131.2265 | 131.2265 | 131.2265 | 131.2265 | 131.2265 | 131.2265 | 131.2265 | 131.2265 | 131.2265 | 131.2265 | 131.2265 | 131.2265 | 131.2265 | 131.2265 | 131.2265 | 131.2265 | 131.2265 | 131.2265 | 131.2265 | 131.2265 | 131.2265 | 131.2265 | 131.2265 | 131.2265 | 131.2265 | 131.2265 | 131.2265 | 131.2265 | 131.2265 | 131.2265 | 131.2265 | 97.26696 | 34.72144 | 0 | 0 | 0 | 0 | 0 | 0 | 0 | 0 | 2.726907 | 0
1229 | 229.0158 | 3.32191 | -10 | 604.5 | -624.5 | 0 | 0 | 0 | 0 | 0 | 0 | 4.636549 | 11.07838 | 30.30989 | 96.17732 | 129.1028 | 134.5484 | 134.5484 | 134.5484 | 134.5484 | 134.5484 | 134.5484 | 134.5484 | 134.5484 | 134.5484 | 134.5484 | 134.5484 | 134.5484 | 134.5484 | 134.5484 | 134.5484 | 134.5484 | 134.5484 | 134.5484 | 134.5484 | 134.5484 | 134.5484 | 134.5484 | 134.5484 | 134.5484 | 134.5484 | 134.5484 | 134.5484 | 134.5484 | 134.5484 | 134.5484 | 134.5484 | 134.5484 | 134.5484 | 134.5484 | 134.5484 | 134.5484 | 134.5484 | 134.5484 | 134.5484 | 134.5484 | 134.5484 | 134.5484 | 134.5484 | 134.5484 | 97.26696 | 34.72144 | 0 | 0 | 0 | 0 | 0 | 0 | 0 | 0 | 4.764954 | 0
1229 | 223.8785 | 3.247392 | -20 | 594.5 | -634.5 | 0 | 0 | 0 | 0 | 0 | 0 | 4.636549 | 11.07838 | 30.30989 | 99.42471 | 132.3502 | 137.7958 | 137.7958 | 137.7958 | 137.7958 | 137.7958 | 137.7958 | 137.7958 | 137.7958 | 137.7958 | 137.7958 | 137.7958 | 137.7958 | 137.7958 | 137.7958 | 137.7958 | 137.7958 | 137.7958 | 137.7958 | 137.7958 | 137.7958 | 137.7958 | 137.7958 | 137.7958 | 137.7958 | 137.7958 | 137.7958 | 137.7958 | 137.7958 | 137.7958 | 137.7958 | 137.7958 | 137.7958 | 137.7958 | 137.7958 | 137.7958 | 137.7958 | 137.7958 | 137.7958 | 137.7958 | 137.7958 | 137.7958 | 137.7958 | 137.7958 | 137.7958 | 97.26696 | 34.72144 | 0 | 0 | 0 | 0 | 0 | 0 | 0 | 0 | 13.65239 | 0
1229 | 235.8883 | 3.421596 | -30 | 584.5 | -644.5 | 0 | 0 | 0 | 0 | 0 | 0 | 4.636549 | 11.07838 | 33.73149 | 102.8463 | 135.7718 | 141.2174 | 141.2174 | 141.2174 | 141.2174 | 141.2174 | 141.2174 | 141.2174 | 141.2174 | 141.2174 | 141.2174 | 141.2174 | 141.2174 | 141.2174 | 141.2174 | 141.2174 | 141.2174 | 141.2174 | 141.2174 | 141.2174 | 141.2174 | 141.2174 | 141.2174 | 141.2174 | 141.2174 | 141.2174 | 141.2174 | 141.2174 | 141.2174 | 141.2174 | 141.2174 | 141.2174 | 141.2174 | 141.2174 | 141.2174 | 141.2174 | 141.2174 | 141.2174 | 141.2174 | 141.2174 | 141.2174 | 141.2174 | 141.2174 | 141.2174 | 137.7958 | 97.26696 | 34.72144 | 0 | 0 | 0 | 0 | 0 | 0 | 0 | 0 | 25.97479 | 0
1229 | 227.221 | 3.295875 | -40 | 574.5 | -654.5 | 0 | 0 | 0 | 0 | 0 | 0 | 4.636549 | 11.07838 | 37.02736 | 106.1422 | 139.0677 | 144.5133 | 144.5133 | 144.5133 | 144.5133 | 144.5133 | 144.5133 | 144.5133 | 144.5133 | 144.5133 | 144.5133 | 144.5133 | 144.5133 | 144.5133 | 144.5133 | 144.5133 | 144.5133 | 144.5133 | 144.5133 | 144.5133 | 144.5133 | 144.5133 | 144.5133 | 144.5133 | 144.5133 | 144.5133 | 144.5133 | 144.5133 | 144.5133 | 144.5133 | 144.5133 | 144.5133 | 144.5133 | 144.5133 | 144.5133 | 144.5133 | 144.5133 | 144.5133 | 144.5133 | 144.5133 | 144.5133 | 144.5133 | 144.5133 | 144.5133 | 137.7958 | 97.26696 | 34.72144 | 0 | 0 | 0 | 0 | 0 | 0 | 0 | 0 | 38.2972 | 0
1229 | 232.2455 | 3.368756 | -30 | 584.5 | -644.5 | 0 | 0 | 0 | 0 | 0 | 0 | 4.636549 | 11.07838 | 40.39612 | 109.5109 | 142.4364 | 147.8821 | 147.8821 | 147.8821 | 147.8821 | 147.8821 | 147.8821 | 147.8821 | 147.8821 | 147.8821 | 147.8821 | 147.8821 | 147.8821 | 147.8821 | 147.8821 | 147.8821 | 147.8821 | 147.8821 | 147.8821 | 147.8821 | 147.8821 | 147.8821 | 147.8821 | 147.8821 | 147.8821 | 147.8821 | 147.8821 | 147.8821 | 147.8821 | 147.8821 | 147.8821 | 147.8821 | 147.8821 | 147.8821 | 147.8821 | 147.8821 | 147.8821 | 147.8821 | 147.8821 | 147.8821 | 147.8821 | 147.8821 | 147.8821 | 147.8821 | 137.7958 | 97.26696 | 34.72144 | 0 | 0 | 0 | 0 | 0 | 0 | 0 | 0 | 25.97479 | 0
1229 | 254.1447 | 3.686407 | -20 | 594.5 | -634.5 | 0 | 0 | 0 | 0 | 0 | 0 | 4.636549 | 11.07838 | 40.39612 | 113.1973 | 146.1228 | 151.5685 | 151.5685 | 151.5685 | 151.5685 | 151.5685 | 151.5685 | 151.5685 | 151.5685 | 151.5685 | 151.5685 | 151.5685 | 151.5685 | 151.5685 | 151.5685 | 151.5685 | 151.5685 | 151.5685 | 151.5685 | 151.5685 | 151.5685 | 151.5685 | 151.5685 | 151.5685 | 151.5685 | 151.5685 | 151.5685 | 151.5685 | 151.5685 | 151.5685 | 151.5685 | 151.5685 | 151.5685 | 151.5685 | 151.5685 | 151.5685 | 151.5685 | 151.5685 | 151.5685 | 151.5685 | 151.5685 | 151.5685 | 151.5685 | 151.5685 | 141.4822 | 97.26696 | 34.72144 | 0 | 0 | 0 | 0 | 0 | 0 | 0 | 0 | 13.65239 | 0
1229 | 214.8254 | 3.116075 | -10 | 604.5 | -624.5 | 0 | 0 | 0 | 0 | 0 | 0 | 4.636549 | 11.07838 | 40.39612 | 116.3134 | 149.2389 | 154.6846 | 154.6846 | 154.6846 | 154.6846 | 154.6846 | 154.6846 | 154.6846 | 154.6846 | 154.6846 | 154.6846 | 154.6846 | 154.6846 | 154.6846 | 154.6846 | 154.6846 | 154.6846 | 154.6846 | 154.6846 | 154.6846 | 154.6846 | 154.6846 | 154.6846 | 154.6846 | 154.6846 | 154.6846 | 154.6846 | 154.6846 | 154.6846 | 154.6846 | 154.6846 | 154.6846 | 154.6846 | 154.6846 | 154.6846 | 154.6846 | 154.6846 | 154.6846 | 154.6846 | 154.6846 | 154.6846 | 154.6846 | 154.6846 | 154.6846 | 144.5983 | 97.26696 | 34.72144 | 0 | 0 | 0 | 0 | 0 | 0 | 0 | 0 | 4.764954 | 1.275878
1229 | 237.7299 | 3.448309 | 0 | 614.5 | -614.5 | 0 | 0 | 0 | 0 | 0 | 0 | 4.636549 | 11.07838 | 40.39612 | 116.3134 | 152.6872 | 158.1329 | 158.1329 | 158.1329 | 158.1329 | 158.1329 | 158.1329 | 158.1329 | 158.1329 | 158.1329 | 158.1329 | 158.1329 | 158.1329 | 158.1329 | 158.1329 | 158.1329 | 158.1329 | 158.1329 | 158.1329 | 158.1329 | 158.1329 | 158.1329 | 158.1329 | 158.1329 | 158.1329 | 158.1329 | 158.1329 | 158.1329 | 158.1329 | 158.1329 | 158.1329 | 158.1329 | 158.1329 | 158.1329 | 158.1329 | 158.1329 | 158.1329 | 158.1329 | 158.1329 | 158.1329 | 158.1329 | 158.1329 | 158.1329 | 158.1329 | 148.0466 | 97.26696 | 34.72144 | 0 | 0 | 0 | 0 | 0 | 0 | 0 | 0 | 2.726907 | 5.050663
1229 | 220.6994 | 3.201279 | 10 | 624.5 | -604.5 | 0 | 0 | 0 | 0 | 0 | 0 | 4.636549 | 11.07838 | 40.39612 | 116.3134 | 155.8885 | 161.3341 | 161.3341 | 161.3341 | 161.3341 | 161.3341 | 161.3341 | 161.3341 | 161.3341 | 161.3341 | 161.3341 | 161.3341 | 161.3341 | 161.3341 | 161.3341 | 161.3341 | 161.3341 | 161.3341 | 161.3341 | 161.3341 | 161.3341 | 161.3341 | 161.3341 | 161.3341 | 161.3341 | 161.3341 | 161.3341 | 161.3341 | 161.3341 | 161.3341 | 161.3341 | 161.3341 | 161.3341 | 161.3341 | 161.3341 | 161.3341 | 161.3341 | 161.3341 | 161.3341 | 161.3341 | 161.3341 | 161.3341 | 161.3341 | 161.3341 | 151.2479 | 100.4682 | 34.72144 | 0 | 0 | 0 | 0 | 0 | 0 | 0 | 0 | 0.6888599 | 8.825449
1229 | 233.7547 | 3.390647 | 20 | 634.5 | -594.5 | 0 | 0 | 0 | 0 | 0 | 0 | 4.636549 | 11.07838 | 40.39612 | 116.3134 | 159.2791 | 164.7248 | 164.7248 | 164.7248 | 164.7248 | 164.7248 | 164.7248 | 164.7248 | 164.7248 | 164.7248 | 164.7248 | 164.7248 | 164.7248 | 164.7248 | 164.7248 | 164.7248 | 164.7248 | 164.7248 | 164.7248 | 164.7248 | 164.7248 | 164.7248 | 164.7248 | 164.7248 | 164.7248 | 164.7248 | 164.7248 | 164.7248 | 164.7248 | 164.7248 | 164.7248 | 164.7248 | 164.7248 | 164.7248 | 164.7248 | 164.7248 | 164.7248 | 164.7248 | 164.7248 | 164.7248 | 164.7248 | 164.7248 | 164.7248 | 164.7248 | 154.6386 | 103.8589 | 34.72144 | 0 | 0 | 0 | 0 | 0 | 0 | 0 | 0 | 0 | 22.74314
1229 | 231.9568 | 3.36457 | 30 | 644.5 | -584.5 | 0 | 0 | 0 | 0 | 0 | 0 | 4.636549 | 11.07838 | 40.39612 | 116.3134 | 159.2791 | 168.0894 | 168.0894 | 168.0894 | 168.0894 | 168.0894 | 168.0894 | 168.0894 | 168.0894 | 168.0894 | 168.0894 | 168.0894 | 168.0894 | 168.0894 | 168.0894 | 168.0894 | 168.0894 | 168.0894 | 168.0894 | 168.0894 | 168.0894 | 168.0894 | 168.0894 | 168.0894 | 168.0894 | 168.0894 | 168.0894 | 168.0894 | 168.0894 | 168.0894 | 168.0894 | 168.0894 | 168.0894 | 168.0894 | 168.0894 | 168.0894 | 168.0894 | 168.0894 | 168.0894 | 168.0894 | 168.0894 | 168.0894 | 168.0894 | 168.0894 | 158.0031 | 107.2235 | 38.08601 | 0 | 0 | 0 | 0 | 0 | 0 | 0 | 0 | 0 | 41.74751
1229 | 258.9309 | 3.755832 | 40 | 654.5 | -574.5 | 0 | 0 | 0 | 0 | 0 | 0 | 4.636549 | 11.07838 | 40.39612 | 116.3134 | 159.2791 | 171.8452 | 171.8452 | 171.8452 | 171.8452 | 171.8452 | 171.8452 | 171.8452 | 171.8452 | 171.8452 | 171.8452 | 171.8452 | 171.8452 | 171.8452 | 171.8452 | 171.8452 | 171.8452 | 171.8452 | 171.8452 | 171.8452 | 171.8452 | 171.8452 | 171.8452 | 171.8452 | 171.8452 | 171.8452 | 171.8452 | 171.8452 | 171.8452 | 171.8452 | 171.8452 | 171.8452 | 171.8452 | 171.8452 | 171.8452 | 171.8452 | 171.8452 | 171.8452 | 171.8452 | 171.8452 | 171.8452 | 171.8452 | 171.8452 | 171.8452 | 161.759 | 110.9793 | 41.84185 | 0 | 0 | 0 | 0 | 0 | 0 | 0 | 0 | 0 | 60.75188
1229 | 530.1099 | 7.689326 | 30 | 644.5 | -584.5 | 0 | 0 | 0 | 0 | 0 | 0 | 4.636549 | 11.07838 | 40.39612 | 116.3134 | 159.2791 | 179.5345 | 179.5345 | 179.5345 | 179.5345 | 179.5345 | 179.5345 | 179.5345 | 179.5345 | 179.5345 | 179.5345 | 179.5345 | 179.5345 | 179.5345 | 179.5345 | 179.5345 | 179.5345 | 179.5345 | 179.5345 | 179.5345 | 179.5345 | 179.5345 | 179.5345 | 179.5345 | 179.5345 | 179.5345 | 179.5345 | 179.5345 | 179.5345 | 179.5345 | 179.5345 | 179.5345 | 179.5345 | 179.5345 | 179.5345 | 179.5345 | 179.5345 | 179.5345 | 179.5345 | 179.5345 | 179.5345 | 179.5345 | 179.5345 | 179.5345 | 169.4483 | 118.6686 | 49.53117 | 0 | 0 | 0 | 0 | 0 | 0 | 0 | 0 | 0 | 41.74751
1229 | 504.1344 | 7.312546 | 20 | 634.5 | -594.5 | 0 | 0 | 0 | 0 | 0 | 0 | 4.636549 | 11.07838 | 40.39612 | 116.3134 | 166.5917 | 186.8471 | 186.8471 | 186.8471 | 186.8471 | 186.8471 | 186.8471 | 186.8471 | 186.8471 | 186.8471 | 186.8471 | 186.8471 | 186.8471 | 186.8471 | 186.8471 | 186.8471 | 186.8471 | 186.8471 | 186.8471 | 186.8471 | 186.8471 | 186.8471 | 186.8471 | 186.8471 | 186.8471 | 186.8471 | 186.8471 | 186.8471 | 186.8471 | 186.8471 | 186.8471 | 186.8471 | 186.8471 | 186.8471 | 186.8471 | 186.8471 | 186.8471 | 186.8471 | 186.8471 | 186.8471 | 186.8471 | 186.8471 | 186.8471 | 186.8471 | 176.7608 | 125.9812 | 49.53117 | 0 | 0 | 0 | 0 | 0 | 0 | 0 | 0 | 0 | 22.74314
1229 | 557.6022 | 8.088106 | 10 | 624.5 | -604.5 | 0 | 0 | 0 | 0 | 0 | 0 | 4.636549 | 11.07838 | 40.39612 | 116.3134 | 174.6798 | 194.9352 | 194.9352 | 194.9352 | 194.9352 | 194.9352 | 194.9352 | 194.9352 | 194.9352 | 194.9352 | 194.9352 | 194.9352 | 194.9352 | 194.9352 | 194.9352 | 194.9352 | 194.9352 | 194.9352 | 194.9352 | 194.9352 | 194.9352 | 194.9352 | 194.9352 | 194.9352 | 194.9352 | 194.9352 | 194.9352 | 194.9352 | 194.9352 | 194.9352 | 194.9352 | 194.9352 | 194.9352 | 194.9352 | 194.9352 | 194.9352 | 194.9352 | 194.9352 | 194.9352 | 194.9352 | 194.9352 | 194.9352 | 194.9352 | 194.9352 | 184.8489 | 134.0693 | 49.53117 | 0 | 0 | 0 | 0 | 0 | 0 | 0 | 0 | 2.562246 | 8.825449
1229 | 514.433 | 7.461929 | 0 | 614.5 | -614.5 | 0 | 0 | 0 | 0 | 0 | 0 | 4.636549 | 11.07838 | 40.39612 | 116.3134 | 182.1417 | 202.3971 | 202.3971 | 202.3971 | 202.3971 | 202.3971 | 202.3971 | 202.3971 | 202.3971 | 202.3971 | 202.3971 | 202.3971 | 202.3971 | 202.3971 | 202.3971 | 202.3971 | 202.3971 | 202.3971 | 202.3971 | 202.3971 | 202.3971 | 202.3971 | 202.3971 | 202.3971 | 202.3971 | 202.3971 | 202.3971 | 202.3971 | 202.3971 | 202.3971 | 202.3971 | 202.3971 | 202.3971 | 202.3971 | 202.3971 | 202.3971 | 202.3971 | 202.3971 | 202.3971 | 202.3971 | 202.3971 | 202.3971 | 202.3971 | 202.3971 | 192.3109 | 134.0693 | 49.53117 | 0 | 0 | 0 | 0 | 0 | 0 | 0 | 0 | 10.14286 | 5.050663
1229 | 610.2971 | 8.852453 | -10 | 604.5 | -624.5 | 0 | 0 | 0 | 0 | 0 | 0 | 4.636549 | 11.07838 | 40.39612 | 125.1659 | 190.9942 | 211.2495 | 211.2495 | 211.2495 | 211.2495 | 211.2495 | 211.2495 | 211.2495 | 211.2495 | 211.2495 | 211.2495 | 211.2495 | 211.2495 | 211.2495 | 211.2495 | 211.2495 | 211.2495 | 211.2495 | 211.2495 | 211.2495 | 211.2495 | 211.2495 | 211.2495 | 211.2495 | 211.2495 | 211.2495 | 211.2495 | 211.2495 | 211.2495 | 211.2495 | 211.2495 | 211.2495 | 211.2495 | 211.2495 | 211.2495 | 211.2495 | 211.2495 | 211.2495 | 211.2495 | 211.2495 | 211.2495 | 211.2495 | 211.2495 | 211.2495 | 201.1633 | 134.0693 | 49.53117 | 0 | 0 | 0 | 0 | 0 | 0 | 0 | 0 | 17.72347 | 1.275878
1229 | 586.7187 | 8.510445 | -20 | 594.5 | -634.5 | 0 | 0 | 0 | 0 | 0 | 0 | 4.636549 | 11.07838 | 40.39612 | 133.6763 | 199.5046 | 219.76 | 219.76 | 219.76 | 219.76 | 219.76 | 219.76 | 219.76 | 219.76 | 219.76 | 219.76 | 219.76 | 219.76 | 219.76 | 219.76 | 219.76 | 219.76 | 219.76 | 219.76 | 219.76 | 219.76 | 219.76 | 219.76 | 219.76 | 219.76 | 219.76 | 219.76 | 219.76 | 219.76 | 219.76 | 219.76 | 219.76 | 219.76 | 219.76 | 219.76 | 219.76 | 219.76 | 219.76 | 219.76 | 219.76 | 219.76 | 219.76 | 219.76 | 219.76 | 209.6738 | 134.0693 | 49.53117 | 0 | 0 | 0 | 0 | 0 | 0 | 0 | 0 | 36.66319 | 0
1229 | 610.6268 | 8.857235 | -30 | 584.5 | -644.5 | 0 | 0 | 0 | 0 | 0 | 0 | 4.636549 | 11.07838 | 49.25335 | 142.5336 | 208.3618 | 228.6172 | 228.6172 | 228.6172 | 228.6172 | 228.6172 | 228.6172 | 228.6172 | 228.6172 | 228.6172 | 228.6172 | 228.6172 | 228.6172 | 228.6172 | 228.6172 | 228.6172 | 228.6172 | 228.6172 | 228.6172 | 228.6172 | 228.6172 | 228.6172 | 228.6172 | 228.6172 | 228.6172 | 228.6172 | 228.6172 | 228.6172 | 228.6172 | 228.6172 | 228.6172 | 228.6172 | 228.6172 | 228.6172 | 228.6172 | 228.6172 | 228.6172 | 228.6172 | 228.6172 | 228.6172 | 228.6172 | 228.6172 | 228.6172 | 228.6172 | 209.6738 | 134.0693 | 49.53117 | 0 | 0 | 0 | 0 | 0 | 0 | 0 | 0 | 61.29952 | 0
1229 | 572.2739 | 8.30092 | -40 | 574.5 | -654.5 | 0 | 0 | 0 | 0 | 0 | 0 | 4.636549 | 11.07838 | 57.55427 | 150.8345 | 216.6628 | 236.9181 | 236.9181 | 236.9181 | 236.9181 | 236.9181 | 236.9181 | 236.9181 | 236.9181 | 236.9181 | 236.9181 | 236.9181 | 236.9181 | 236.9181 | 236.9181 | 236.9181 | 236.9181 | 236.9181 | 236.9181 | 236.9181 | 236.9181 | 236.9181 | 236.9181 | 236.9181 | 236.9181 | 236.9181 | 236.9181 | 236.9181 | 236.9181 | 236.9181 | 236.9181 | 236.9181 | 236.9181 | 236.9181 | 236.9181 | 236.9181 | 236.9181 | 236.9181 | 236.9181 | 236.9181 | 236.9181 | 236.9181 | 236.9181 | 236.9181 | 209.6738 | 134.0693 | 49.53117 | 0 | 0 | 0 | 0 | 0 | 0 | 0 | 0 | 85.93586 | 0
1229 | 661.0049 | 9.587977 | -30 | 584.5 | -644.5 | 0 | 0 | 0 | 0 | 0 | 0 | 4.636549 | 11.07838 | 67.14225 | 160.4224 | 226.2507 | 246.5061 | 246.5061 | 246.5061 | 246.5061 | 246.5061 | 246.5061 | 246.5061 | 246.5061 | 246.5061 | 246.5061 | 246.5061 | 246.5061 | 246.5061 | 246.5061 | 246.5061 | 246.5061 | 246.5061 | 246.5061 | 246.5061 | 246.5061 | 246.5061 | 246.5061 | 246.5061 | 246.5061 | 246.5061 | 246.5061 | 246.5061 | 246.5061 | 246.5061 | 246.5061 | 246.5061 | 246.5061 | 246.5061 | 246.5061 | 246.5061 | 246.5061 | 246.5061 | 246.5061 | 246.5061 | 246.5061 | 246.5061 | 246.5061 | 246.5061 | 209.6738 | 134.0693 | 49.53117 | 0 | 0 | 0 | 0 | 0 | 0 | 0 | 0 | 61.29952 | 0
1229 | 660.5734 | 9.581718 | -20 | 594.5 | -634.5 | 0 | 0 | 0 | 0 | 0 | 0 | 4.636549 | 11.07838 | 67.14225 | 170.0042 | 235.8325 | 256.0878 | 256.0878 | 256.0878 | 256.0878 | 256.0878 | 256.0878 | 256.0878 | 256.0878 | 256.0878 | 256.0878 | 256.0878 | 256.0878 | 256.0878 | 256.0878 | 256.0878 | 256.0878 | 256.0878 | 256.0878 | 256.0878 | 256.0878 | 256.0878 | 256.0878 | 256.0878 | 256.0878 | 256.0878 | 256.0878 | 256.0878 | 256.0878 | 256.0878 | 256.0878 | 256.0878 | 256.0878 | 256.0878 | 256.0878 | 256.0878 | 256.0878 | 256.0878 | 256.0878 | 256.0878 | 256.0878 | 256.0878 | 256.0878 | 256.0878 | 219.2555 | 134.0693 | 49.53117 | 0 | 0 | 0 | 0 | 0 | 0 | 0 | 0 | 36.66319 | 0
1229 | 733.9511 | 10.64607 | -10 | 604.5 | -624.5 | 0 | 0 | 0 | 0 | 0 | 0 | 4.636549 | 11.07838 | 67.14225 | 180.6502 | 246.4785 | 266.7339 | 266.7339 | 266.7339 | 266.7339 | 266.7339 | 266.7339 | 266.7339 | 266.7339 | 266.7339 | 266.7339 | 266.7339 | 266.7339 | 266.7339 | 266.7339 | 266.7339 | 266.7339 | 266.7339 | 266.7339 | 266.7339 | 266.7339 | 266.7339 | 266.7339 | 266.7339 | 266.7339 | 266.7339 | 266.7339 | 266.7339 | 266.7339 | 266.7339 | 266.7339 | 266.7339 | 266.7339 | 266.7339 | 266.7339 | 266.7339 | 266.7339 | 266.7339 | 266.7339 | 266.7339 | 266.7339 | 266.7339 | 266.7339 | 266.7339 | 229.9016 | 134.0693 | 49.53117 | 0 | 0 | 0 | 0 | 0 | 0 | 0 | 0 | 17.72347 | 4.659183
1229 | 677.2626 | 9.823798 | 0 | 614.5 | -614.5 | 0 | 0 | 0 | 0 | 0 | 0 | 4.636549 | 11.07838 | 67.14225 | 180.6502 | 256.3023 | 276.5577 | 276.5577 | 276.5577 | 276.5577 | 276.5577 | 276.5577 | 276.5577 | 276.5577 | 276.5577 | 276.5577 | 276.5577 | 276.5577 | 276.5577 | 276.5577 | 276.5577 | 276.5577 | 276.5577 | 276.5577 | 276.5577 | 276.5577 | 276.5577 | 276.5577 | 276.5577 | 276.5577 | 276.5577 | 276.5577 | 276.5577 | 276.5577 | 276.5577 | 276.5577 | 276.5577 | 276.5577 | 276.5577 | 276.5577 | 276.5577 | 276.5577 | 276.5577 | 276.5577 | 276.5577 | 276.5577 | 276.5577 | 276.5577 | 276.5577 | 239.7254 | 134.0693 | 49.53117 | 0 | 0 | 0 | 0 | 0 | 0 | 0 | 0 | 10.14286 | 18.44375
1229 | 744.7461 | 10.80266 | 10 | 624.5 | -604.5 | 0 | 0 | 0 | 0 | 0 | 0 | 4.636549 | 11.07838 | 67.14225 | 180.6502 | 267.105 | 287.3604 | 287.3604 | 287.3604 | 287.3604 | 287.3604 | 287.3604 | 287.3604 | 287.3604 | 287.3604 | 287.3604 | 287.3604 | 287.3604 | 287.3604 | 287.3604 | 287.3604 | 287.3604 | 287.3604 | 287.3604 | 287.3604 | 287.3604 | 287.3604 | 287.3604 | 287.3604 | 287.3604 | 287.3604 | 287.3604 | 287.3604 | 287.3604 | 287.3604 | 287.3604 | 287.3604 | 287.3604 | 287.3604 | 287.3604 | 287.3604 | 287.3604 | 287.3604 | 287.3604 | 287.3604 | 287.3604 | 287.3604 | 287.3604 | 287.3604 | 250.528 | 144.8719 | 49.53117 | 0 | 0 | 0 | 0 | 0 | 0 | 0 | 0 | 2.562246 | 32.22832
1229 | 690.566 | 10.01677 | 20 | 634.5 | -594.5 | 0 | 0 | 0 | 0 | 0 | 0 | 4.636549 | 11.07838 | 67.14225 | 180.6502 | 277.1217 | 297.3771 | 297.3771 | 297.3771 | 297.3771 | 297.3771 | 297.3771 | 297.3771 | 297.3771 | 297.3771 | 297.3771 | 297.3771 | 297.3771 | 297.3771 | 297.3771 | 297.3771 | 297.3771 | 297.3771 | 297.3771 | 297.3771 | 297.3771 | 297.3771 | 297.3771 | 297.3771 | 297.3771 | 297.3771 | 297.3771 | 297.3771 | 297.3771 | 297.3771 | 297.3771 | 297.3771 | 297.3771 | 297.3771 | 297.3771 | 297.3771 | 297.3771 | 297.3771 | 297.3771 | 297.3771 | 297.3771 | 297.3771 | 297.3771 | 297.3771 | 260.5448 | 154.8887 | 49.53117 | 0 | 0 | 0 | 0 | 0 | 0 | 0 | 0 | 0 | 63.1673
1229 | 750.5213 | 10.88643 | 30 | 644.5 | -584.5 | 0 | 0 | 0 | 0 | 0 | 0 | 4.636549 | 11.07838 | 67.14225 | 180.6502 | 277.1217 | 308.2636 | 308.2636 | 308.2636 | 308.2636 | 308.2636 | 308.2636 | 308.2636 | 308.2636 | 308.2636 | 308.2636 | 308.2636 | 308.2636 | 308.2636 | 308.2636 | 308.2636 | 308.2636 | 308.2636 | 308.2636 | 308.2636 | 308.2636 | 308.2636 | 308.2636 | 308.2636 | 308.2636 | 308.2636 | 308.2636 | 308.2636 | 308.2636 | 308.2636 | 308.2636 | 308.2636 | 308.2636 | 308.2636 | 308.2636 | 308.2636 | 308.2636 | 308.2636 | 308.2636 | 308.2636 | 308.2636 | 308.2636 | 308.2636 | 308.2636 | 271.4312 | 165.7751 | 60.4176 | 0 | 0 | 0 | 0 | 0 | 0 | 0 | 0 | 0 | 102.7092
1229 | 699.7553 | 10.15006 | 40 | 654.5 | -574.5 | 0 | 0 | 0 | 0 | 0 | 0 | 4.636549 | 11.07838 | 67.14225 | 180.6502 | 277.1217 | 318.4136 | 318.4136 | 318.4136 | 318.4136 | 318.4136 | 318.4136 | 318.4136 | 318.4136 | 318.4136 | 318.4136 | 318.4136 | 318.4136 | 318.4136 | 318.4136 | 318.4136 | 318.4136 | 318.4136 | 318.4136 | 318.4136 | 318.4136 | 318.4136 | 318.4136 | 318.4136 | 318.4136 | 318.4136 | 318.4136 | 318.4136 | 318.4136 | 318.4136 | 318.4136 | 318.4136 | 318.4136 | 318.4136 | 318.4136 | 318.4136 | 318.4136 | 318.4136 | 318.4136 | 318.4136 | 318.4136 | 318.4136 | 318.4136 | 318.4136 | 281.5813 | 175.9252 | 70.56766 | 0 | 0 | 0 | 0 | 0 | 0 | 0 | 0 | 0 | 142.2512
1189 | 652.5171 | 9.464861 | 30 | 624.5 | -564.5 | 0 | 0 | 0 | 0 | 0 | 0 | 4.636549 | 11.07838 | 67.14225 | 180.6502 | 277.1217 | 327.8785 | 327.8785 | 327.8785 | 327.8785 | 327.8785 | 327.8785 | 327.8785 | 327.8785 | 327.8785 | 327.8785 | 327.8785 | 327.8785 | 327.8785 | 327.8785 | 327.8785 | 327.8785 | 327.8785 | 327.8785 | 327.8785 | 327.8785 | 327.8785 | 327.8785 | 327.8785 | 327.8785 | 327.8785 | 327.8785 | 327.8785 | 327.8785 | 327.8785 | 327.8785 | 327.8785 | 327.8785 | 327.8785 | 327.8785 | 327.8785 | 327.8785 | 327.8785 | 327.8785 | 327.8785 | 327.8785 | 327.8785 | 327.8785 | 327.8785 | 291.0461 | 185.39 | 70.56766 | 0 | 0 | 0 | 0 | 0 | 0 | 0 | 0 | 0 | 32.22832
1189 | 615.7366 | 8.931354 | 20 | 614.5 | -574.5 | 0 | 0 | 0 | 0 | 0 | 0 | 4.636549 | 11.07838 | 67.14225 | 180.6502 | 277.1217 | 336.8098 | 336.8098 | 336.8098 | 336.8098 | 336.8098 | 336.8098 | 336.8098 | 336.8098 | 336.8098 | 336.8098 | 336.8098 | 336.8098 | 336.8098 | 336.8098 | 336.8098 | 336.8098 | 336.8098 | 336.8098 | 336.8098 | 336.8098 | 336.8098 | 336.8098 | 336.8098 | 336.8098 | 336.8098 | 336.8098 | 336.8098 | 336.8098 | 336.8098 | 336.8098 | 336.8098 | 336.8098 | 336.8098 | 336.8098 | 336.8098 | 336.8098 | 336.8098 | 336.8098 | 336.8098 | 336.8098 | 336.8098 | 336.8098 | 336.8098 | 299.9775 | 185.39 | 70.56766 | 0 | 0 | 0 | 0 | 0 | 0 | 0 | 0 | 0 | 18.44375
1189 | 626.5078 | 9.087592 | 10 | 604.5 | -584.5 | 0 | 0 | 0 | 0 | 0 | 0 | 4.636549 | 11.07838 | 67.14225 | 180.6502 | 277.1217 | 345.8974 | 345.8974 | 345.8974 | 345.8974 | 345.8974 | 345.8974 | 345.8974 | 345.8974 | 345.8974 | 345.8974 | 345.8974 | 345.8974 | 345.8974 | 345.8974 | 345.8974 | 345.8974 | 345.8974 | 345.8974 | 345.8974 | 345.8974 | 345.8974 | 345.8974 | 345.8974 | 345.8974 | 345.8974 | 345.8974 | 345.8974 | 345.8974 | 345.8974 | 345.8974 | 345.8974 | 345.8974 | 345.8974 | 345.8974 | 345.8974 | 345.8974 | 345.8974 | 345.8974 | 345.8974 | 345.8974 | 345.8974 | 345.8974 | 345.8974 | 309.0651 | 185.39 | 70.56766 | 0 | 0 | 0 | 0 | 0 | 0 | 0 | 0 | 0 | 4.659183
1146 | 394.7236 | 5.725526 | 0 | 573 | -573 | 0 | 0 | 0 | 0 | 0 | 0 | 4.636549 | 11.07838 | 67.14225 | 180.6502 | 277.1217 | 351.623 | 351.623 | 351.623 | 351.623 | 351.623 | 351.623 | 351.623 | 351.623 | 351.623 | 351.623 | 351.623 | 351.623 | 351.623 | 351.623 | 351.623 | 351.623 | 351.623 | 351.623 | 351.623 | 351.623 | 351.623 | 351.623 | 351.623 | 351.623 | 351.623 | 351.623 | 351.623 | 351.623 | 351.623 | 351.623 | 351.623 | 351.623 | 351.623 | 351.623 | 351.623 | 351.623 | 351.623 | 351.623 | 351.623 | 351.623 | 351.623 | 351.623 | 351.623 | 309.0651 | 185.39 | 70.56766 | 0 | 0 | 0 | 0 | 0 | 0 | 0 | 0 | 0 | 0
1189 | 320.208 | 4.644666 | -10 | 584.5 | -604.5 | 0 | 0 | 0 | 0 | 0 | 0 | 4.636549 | 11.07838 | 67.14225 | 180.6502 | 281.7664 | 356.2676 | 356.2676 | 356.2676 | 356.2676 | 356.2676 | 356.2676 | 356.2676 | 356.2676 | 356.2676 | 356.2676 | 356.2676 | 356.2676 | 356.2676 | 356.2676 | 356.2676 | 356.2676 | 356.2676 | 356.2676 | 356.2676 | 356.2676 | 356.2676 | 356.2676 | 356.2676 | 356.2676 | 356.2676 | 356.2676 | 356.2676 | 356.2676 | 356.2676 | 356.2676 | 356.2676 | 356.2676 | 356.2676 | 356.2676 | 356.2676 | 356.2676 | 356.2676 | 356.2676 | 356.2676 | 356.2676 | 356.2676 | 356.2676 | 356.2676 | 309.0651 | 185.39 | 70.56766 | 0 | 0 | 0 | 0 | 0 | 0 | 0 | 0 | 9.42418 | 0
1150 | 252.0646 | 3.656236 | -20 | 555 | -595 | 0 | 0 | 0 | 0 | 0 | 0 | 4.636549 | 11.07838 | 67.14225 | 180.6502 | 285.4226 | 359.9239 | 359.9239 | 359.9239 | 359.9239 | 359.9239 | 359.9239 | 359.9239 | 359.9239 | 359.9239 | 359.9239 | 359.9239 | 359.9239 | 359.9239 | 359.9239 | 359.9239 | 359.9239 | 359.9239 | 359.9239 | 359.9239 | 359.9239 | 359.9239 | 359.9239 | 359.9239 | 359.9239 | 359.9239 | 359.9239 | 359.9239 | 359.9239 | 359.9239 | 359.9239 | 359.9239 | 359.9239 | 359.9239 | 359.9239 | 359.9239 | 359.9239 | 359.9239 | 359.9239 | 359.9239 | 359.9239 | 359.9239 | 359.9239 | 356.2676 | 309.0651 | 185.39 | 70.56766 | 0 | 0 | 0 | 0 | 0 | 0 | 0 | 0 | 0 | 0
1147 | 296.5307 | 4.301223 | -30 | 543.5 | -603.5 | 0 | 0 | 0 | 0 | 0 | 0 | 4.636549 | 11.07838 | 67.14225 | 180.6502 | 289.7239 | 364.2251 | 364.2251 | 364.2251 | 364.2251 | 364.2251 | 364.2251 | 364.2251 | 364.2251 | 364.2251 | 364.2251 | 364.2251 | 364.2251 | 364.2251 | 364.2251 | 364.2251 | 364.2251 | 364.2251 | 364.2251 | 364.2251 | 364.2251 | 364.2251 | 364.2251 | 364.2251 | 364.2251 | 364.2251 | 364.2251 | 364.2251 | 364.2251 | 364.2251 | 364.2251 | 364.2251 | 364.2251 | 364.2251 | 364.2251 | 364.2251 | 364.2251 | 364.2251 | 364.2251 | 364.2251 | 364.2251 | 364.2251 | 364.2251 | 356.2676 | 309.0651 | 185.39 | 70.56766 | 0 | 0 | 0 | 0 | 0 | 0 | 0 | 0 | 6.635961 | 0
1102 | 266.4903 | 3.865483 | -40 | 511 | -591 | 0 | 0 | 0 | 0 | 0 | 0 | 4.636549 | 11.07838 | 67.14225 | 180.6502 | 293.5894 | 368.0906 | 368.0906 | 368.0906 | 368.0906 | 368.0906 | 368.0906 | 368.0906 | 368.0906 | 368.0906 | 368.0906 | 368.0906 | 368.0906 | 368.0906 | 368.0906 | 368.0906 | 368.0906 | 368.0906 | 368.0906 | 368.0906 | 368.0906 | 368.0906 | 368.0906 | 368.0906 | 368.0906 | 368.0906 | 368.0906 | 368.0906 | 368.0906 | 368.0906 | 368.0906 | 368.0906 | 368.0906 | 368.0906 | 368.0906 | 368.0906 | 368.0906 | 368.0906 | 368.0906 | 368.0906 | 368.0906 | 368.0906 | 364.2251 | 356.2676 | 309.0651 | 185.39 | 70.56766 | 0 | 0 | 0 | 0 | 0 | 0 | 0 | 0 | 0 | 0
1093 | 305.5405 | 4.431912 | -30 | 516.5 | -576.5 | 0 | 0 | 0 | 0 | 0 | 0 | 4.636549 | 11.07838 | 67.14225 | 180.6502 | 293.5894 | 372.5225 | 372.5225 | 372.5225 | 372.5225 | 372.5225 | 372.5225 | 372.5225 | 372.5225 | 372.5225 | 372.5225 | 372.5225 | 372.5225 | 372.5225 | 372.5225 | 372.5225 | 372.5225 | 372.5225 | 372.5225 | 372.5225 | 372.5225 | 372.5225 | 372.5225 | 372.5225 | 372.5225 | 372.5225 | 372.5225 | 372.5225 | 372.5225 | 372.5225 | 372.5225 | 372.5225 | 372.5225 | 372.5225 | 372.5225 | 372.5225 | 372.5225 | 372.5225 | 372.5225 | 372.5225 | 372.5225 | 372.5225 | 364.2251 | 356.2676 | 309.0651 | 185.39 | 70.56766 | 0 | 0 | 0 | 0 | 0 | 0 | 0 | 0 | 0 | 0
1146 | 433.1209 | 6.282485 | -20 | 553 | -593 | 0 | 0 | 0 | 0 | 0 | 0 | 4.636549 | 11.07838 | 67.14225 | 180.6502 | 299.8718 | 378.805 | 378.805 | 378.805 | 378.805 | 378.805 | 378.805 | 378.805 | 378.805 | 378.805 | 378.805 | 378.805 | 378.805 | 378.805 | 378.805 | 378.805 | 378.805 | 378.805 | 378.805 | 378.805 | 378.805 | 378.805 | 378.805 | 378.805 | 378.805 | 378.805 | 378.805 | 378.805 | 378.805 | 378.805 | 378.805 | 378.805 | 378.805 | 378.805 | 378.805 | 378.805 | 378.805 | 378.805 | 378.805 | 378.805 | 378.805 | 378.805 | 370.5076 | 356.2676 | 309.0651 | 185.39 | 70.56766 | 0 | 0 | 0 | 0 | 0 | 0 | 0 | 0 | 0 | 1.652026
1124 | 457.0172 | 6.629104 | -10 | 552 | -572 | 0 | 0 | 0 | 0 | 0 | 0 | 4.636549 | 11.07838 | 67.14225 | 180.6502 | 299.8718 | 385.4341 | 385.4341 | 385.4341 | 385.4341 | 385.4341 | 385.4341 | 385.4341 | 385.4341 | 385.4341 | 385.4341 | 385.4341 | 385.4341 | 385.4341 | 385.4341 | 385.4341 | 385.4341 | 385.4341 | 385.4341 | 385.4341 | 385.4341 | 385.4341 | 385.4341 | 385.4341 | 385.4341 | 385.4341 | 385.4341 | 385.4341 | 385.4341 | 385.4341 | 385.4341 | 385.4341 | 385.4341 | 385.4341 | 385.4341 | 385.4341 | 385.4341 | 385.4341 | 385.4341 | 385.4341 | 385.4341 | 385.4341 | 377.1367 | 356.2676 | 309.0651 | 185.39 | 70.56766 | 0 | 0 | 0 | 0 | 0 | 0 | 0 | 0 | 0 | 1.341495
1105 | 389.846 | 5.654776 | 0 | 552.5 | -552.5 | 0 | 0 | 0 | 0 | 0 | 0 | 4.636549 | 11.07838 | 67.14225 | 180.6502 | 299.8718 | 385.4341 | 391.0888 | 391.0888 | 391.0888 | 391.0888 | 391.0888 | 391.0888 | 391.0888 | 391.0888 | 391.0888 | 391.0888 | 391.0888 | 391.0888 | 391.0888 | 391.0888 | 391.0888 | 391.0888 | 391.0888 | 391.0888 | 391.0888 | 391.0888 | 391.0888 | 391.0888 | 391.0888 | 391.0888 | 391.0888 | 391.0888 | 391.0888 | 391.0888 | 391.0888 | 391.0888 | 391.0888 | 391.0888 | 391.0888 | 391.0888 | 391.0888 | 391.0888 | 391.0888 | 391.0888 | 391.0888 | 391.0888 | 382.7914 | 356.2676 | 309.0651 | 185.39 | 70.56766 | 0 | 0 | 0 | 0 | 0 | 0 | 0 | 0 | 0 | 1.496761
1105 | 378.6578 | 5.49249 | 10 | 562.5 | -542.5 | 0 | 0 | 0 | 0 | 0 | 0 | 4.636549 | 11.07838 | 67.14225 | 180.6502 | 299.8718 | 385.4341 | 396.5813 | 396.5813 | 396.5813 | 396.5813 | 396.5813 | 396.5813 | 396.5813 | 396.5813 | 396.5813 | 396.5813 | 396.5813 | 396.5813 | 396.5813 | 396.5813 | 396.5813 | 396.5813 | 396.5813 | 396.5813 | 396.5813 | 396.5813 | 396.5813 | 396.5813 | 396.5813 | 396.5813 | 396.5813 | 396.5813 | 396.5813 | 396.5813 | 396.5813 | 396.5813 | 396.5813 | 396.5813 | 396.5813 | 396.5813 | 396.5813 | 396.5813 | 396.5813 | 396.5813 | 396.5813 | 396.5813 | 388.2839 | 361.7601 | 309.0651 | 185.39 | 70.56766 | 0 | 0 | 0 | 0 | 0 | 0 | 0 | 0 | 0 | 4.602073
1105 | 382.8782 | 5.553706 | 20 | 572.5 | -532.5 | 0 | 0 | 0 | 0 | 0 | 0 | 4.636549 | 11.07838 | 67.14225 | 180.6502 | 299.8718 | 385.4341 | 396.5813 | 402.135 | 402.135 | 402.135 | 402.135 | 402.135 | 402.135 | 402.135 | 402.135 | 402.135 | 402.135 | 402.135 | 402.135 | 402.135 | 402.135 | 402.135 | 402.135 | 402.135 | 402.135 | 402.135 | 402.135 | 402.135 | 402.135 | 402.135 | 402.135 | 402.135 | 402.135 | 402.135 | 402.135 | 402.135 | 402.135 | 402.135 | 402.135 | 402.135 | 402.135 | 402.135 | 402.135 | 402.135 | 402.135 | 402.135 | 393.8376 | 367.3138 | 309.0651 | 185.39 | 70.56766 | 0 | 0 | 0 | 0 | 0 | 0 | 0 | 0 | 0 | 7.707386
1054 | 251.9576 | 3.654683 | 30 | 557 | -497 | 0 | 0 | 0 | 0 | 0 | 0 | 4.636549 | 11.07838 | 67.14225 | 180.6502 | 299.8718 | 385.4341 | 396.5813 | 402.135 | 405.7897 | 405.7897 | 405.7897 | 405.7897 | 405.7897 | 405.7897 | 405.7897 | 405.7897 | 405.7897 | 405.7897 | 405.7897 | 405.7897 | 405.7897 | 405.7897 | 405.7897 | 405.7897 | 405.7897 | 405.7897 | 405.7897 | 405.7897 | 405.7897 | 405.7897 | 405.7897 | 405.7897 | 405.7897 | 405.7897 | 405.7897 | 405.7897 | 405.7897 | 405.7897 | 405.7897 | 405.7897 | 405.7897 | 405.7897 | 405.7897 | 405.7897 | 405.7897 | 405.7897 | 397.4923 | 367.3138 | 309.0651 | 185.39 | 70.56766 | 0 | 0 | 0 | 0 | 0 | 0 | 0 | 0 | 0 | 2.894151
1078 | 696.1907 | 10.09835 | 40 | 579 | -499 | 0 | 0 | 0 | 0 | 0 | 0 | 4.636549 | 11.07838 | 67.14225 | 180.6502 | 299.8718 | 385.4341 | 396.5813 | 402.135 | 415.8881 | 415.8881 | 415.8881 | 415.8881 | 415.8881 | 415.8881 | 415.8881 | 415.8881 | 415.8881 | 415.8881 | 415.8881 | 415.8881 | 415.8881 | 415.8881 | 415.8881 | 415.8881 | 415.8881 | 415.8881 | 415.8881 | 415.8881 | 415.8881 | 415.8881 | 415.8881 | 415.8881 | 415.8881 | 415.8881 | 415.8881 | 415.8881 | 415.8881 | 415.8881 | 415.8881 | 415.8881 | 415.8881 | 415.8881 | 415.8881 | 415.8881 | 415.8881 | 415.8881 | 407.5907 | 377.4122 | 309.0651 | 185.39 | 70.56766 | 0 | 0 | 0 | 0 | 0 | 0 | 0 | 0 | 0 | 13.4928
1092 | 802.4791 | 11.64008 | 30 | 576 | -516 | 0 | 0 | 0 | 0 | 0 | 0 | 4.636549 | 11.07838 | 67.14225 | 180.6502 | 299.8718 | 385.4341 | 396.5813 | 413.7751 | 427.5282 | 427.5282 | 427.5282 | 427.5282 | 427.5282 | 427.5282 | 427.5282 | 427.5282 | 427.5282 | 427.5282 | 427.5282 | 427.5282 | 427.5282 | 427.5282 | 427.5282 | 427.5282 | 427.5282 | 427.5282 | 427.5282 | 427.5282 | 427.5282 | 427.5282 | 427.5282 | 427.5282 | 427.5282 | 427.5282 | 427.5282 | 427.5282 | 427.5282 | 427.5282 | 427.5282 | 427.5282 | 427.5282 | 427.5282 | 427.5282 | 427.5282 | 427.5282 | 427.5282 | 419.2308 | 389.0523 | 309.0651 | 185.39 | 70.56766 | 0 | 0 | 0 | 0 | 0 | 0 | 0 | 0 | 0 | 10.10449
1062 | 656.6997 | 9.525529 | 20 | 551 | -511 | 0 | 0 | 0 | 0 | 0 | 0 | 4.636549 | 11.07838 | 67.14225 | 180.6502 | 299.8718 | 385.4341 | 396.5813 | 423.3006 | 437.0537 | 437.0537 | 437.0537 | 437.0537 | 437.0537 | 437.0537 | 437.0537 | 437.0537 | 437.0537 | 437.0537 | 437.0537 | 437.0537 | 437.0537 | 437.0537 | 437.0537 | 437.0537 | 437.0537 | 437.0537 | 437.0537 | 437.0537 | 437.0537 | 437.0537 | 437.0537 | 437.0537 | 437.0537 | 437.0537 | 437.0537 | 437.0537 | 437.0537 | 437.0537 | 437.0537 | 437.0537 | 437.0537 | 437.0537 | 437.0537 | 437.0537 | 437.0537 | 437.0537 | 428.7563 | 389.0523 | 309.0651 | 185.39 | 70.56766 | 0 | 0 | 0 | 0 | 0 | 0 | 0 | 0 | 0 | 1.030964
1002 | 750.2872 | 10.88303 | 10 | 511 | -491 | 0 | 0 | 0 | 0 | 0 | 0 | 4.636549 | 11.07838 | 67.14225 | 180.6502 | 299.8718 | 385.4341 | 396.5813 | 423.3006 | 447.9367 | 447.9367 | 447.9367 | 447.9367 | 447.9367 | 447.9367 | 447.9367 | 447.9367 | 447.9367 | 447.9367 | 447.9367 | 447.9367 | 447.9367 | 447.9367 | 447.9367 | 447.9367 | 447.9367 | 447.9367 | 447.9367 | 447.9367 | 447.9367 | 447.9367 | 447.9367 | 447.9367 | 447.9367 | 447.9367 | 447.9367 | 447.9367 | 447.9367 | 447.9367 | 447.9367 | 447.9367 | 447.9367 | 447.9367 | 447.9367 | 447.9367 | 447.9367 | 447.9367 | 428.7563 | 389.0523 | 309.0651 | 185.39 | 70.56766 | 0 | 0 | 0 | 0 | 0 | 0 | 0 | 0 | 0 | 0
1002 | 763.852 | 11.07979 | 0 | 501 | -501 | 0 | 0 | 0 | 0 | 0 | 0 | 4.636549 | 11.07838 | 67.14225 | 180.6502 | 299.8718 | 385.4341 | 396.5813 | 423.3006 | 459.0165 | 459.0165 | 459.0165 | 459.0165 | 459.0165 | 459.0165 | 459.0165 | 459.0165 | 459.0165 | 459.0165 | 459.0165 | 459.0165 | 459.0165 | 459.0165 | 459.0165 | 459.0165 | 459.0165 | 459.0165 | 459.0165 | 459.0165 | 459.0165 | 459.0165 | 459.0165 | 459.0165 | 459.0165 | 459.0165 | 459.0165 | 459.0165 | 459.0165 | 459.0165 | 459.0165 | 459.0165 | 459.0165 | 459.0165 | 459.0165 | 459.0165 | 459.0165 | 447.9367 | 428.7563 | 389.0523 | 309.0651 | 185.39 | 70.56766 | 0 | 0 | 0 | 0 | 0 | 0 | 0 | 0 | 0 | 0
1002 | 733.2853 | 10.63642 | -10 | 491 | -511 | 0 | 0 | 0 | 0 | 0 | 0 | 4.636549 | 11.07838 | 67.14225 | 180.6502 | 299.8718 | 385.4341 | 396.5813 | 433.9371 | 469.6529 | 469.6529 | 469.6529 | 469.6529 | 469.6529 | 469.6529 | 469.6529 | 469.6529 | 469.6529 | 469.6529 | 469.6529 | 469.6529 | 469.6529 | 469.6529 | 469.6529 | 469.6529 | 469.6529 | 469.6529 | 469.6529 | 469.6529 | 469.6529 | 469.6529 | 469.6529 | 469.6529 | 469.6529 | 469.6529 | 469.6529 | 469.6529 | 469.6529 | 469.6529 | 469.6529 | 469.6529 | 469.6529 | 469.6529 | 469.6529 | 469.6529 | 469.6529 | 447.9367 | 428.7563 | 389.0523 | 309.0651 | 185.39 | 70.56766 | 0 | 0 | 0 | 0 | 0 | 0 | 0 | 0 | 0 | 0
991 | 717.4008 | 10.40601 | -20 | 475.5 | -515.5 | 0 | 0 | 0 | 0 | 0 | 0 | 4.636549 | 11.07838 | 67.14225 | 180.6502 | 299.8718 | 385.4341 | 396.5813 | 444.3431 | 480.0589 | 480.0589 | 480.0589 | 480.0589 | 480.0589 | 480.0589 | 480.0589 | 480.0589 | 480.0589 | 480.0589 | 480.0589 | 480.0589 | 480.0589 | 480.0589 | 480.0589 | 480.0589 | 480.0589 | 480.0589 | 480.0589 | 480.0589 | 480.0589 | 480.0589 | 480.0589 | 480.0589 | 480.0589 | 480.0589 | 480.0589 | 480.0589 | 480.0589 | 480.0589 | 480.0589 | 480.0589 | 480.0589 | 480.0589 | 480.0589 | 480.0589 | 469.6529 | 447.9367 | 428.7563 | 389.0523 | 309.0651 | 185.39 | 70.56766 | 0 | 0 | 0 | 0 | 0 | 0 | 0 | 0 | 0 | 0
991 | 698.6779 | 10.13443 | -30 | 465.5 | -525.5 | 0 | 0 | 0 | 0 | 0 | 0 | 4.636549 | 11.07838 | 67.14225 | 180.6502 | 299.8718 | 385.4341 | 396.5813 | 454.4775 | 490.1934 | 490.1934 | 490.1934 | 490.1934 | 490.1934 | 490.1934 | 490.1934 | 490.1934 | 490.1934 | 490.1934 | 490.1934 | 490.1934 | 490.1934 | 490.1934 | 490.1934 | 490.1934 | 490.1934 | 490.1934 | 490.1934 | 490.1934 | 490.1934 | 490.1934 | 490.1934 | 490.1934 | 490.1934 | 490.1934 | 490.1934 | 490.1934 | 490.1934 | 490.1934 | 490.1934 | 490.1934 | 490.1934 | 490.1934 | 490.1934 | 490.1934 | 469.6529 | 447.9367 | 428.7563 | 389.0523 | 309.0651 | 185.39 | 70.56766 | 0 | 0 | 0 | 0 | 0 | 0 | 0 | 0 | 6.068488 | 0
946 | 600.1999 | 8.705991 | -40 | 433 | -513 | 0 | 0 | 0 | 0 | 0 | 0 | 4.636549 | 11.07838 | 67.14225 | 180.6502 | 299.8718 | 385.4341 | 396.5813 | 463.1835 | 498.8994 | 498.8994 | 498.8994 | 498.8994 | 498.8994 | 498.8994 | 498.8994 | 498.8994 | 498.8994 | 498.8994 | 498.8994 | 498.8994 | 498.8994 | 498.8994 | 498.8994 | 498.8994 | 498.8994 | 498.8994 | 498.8994 | 498.8994 | 498.8994 | 498.8994 | 498.8994 | 498.8994 | 498.8994 | 498.8994 | 498.8994 | 498.8994 | 498.8994 | 498.8994 | 498.8994 | 498.8994 | 498.8994 | 498.8994 | 498.8994 | 490.1934 | 469.6529 | 447.9367 | 428.7563 | 389.0523 | 309.0651 | 185.39 | 70.56766 | 0 | 0 | 0 | 0 | 0 | 0 | 0 | 0 | 0 | 0
945 | 298.2536 | 4.326214 | -30 | 442.5 | -502.5 | 0 | 0 | 0 | 0 | 0 | 0 | 4.636549 | 11.07838 | 67.14225 | 180.6502 | 299.8718 | 385.4341 | 396.5813 | 463.1835 | 503.2256 | 503.2256 | 503.2256 | 503.2256 | 503.2256 | 503.2256 | 503.2256 | 503.2256 | 503.2256 | 503.2256 | 503.2256 | 503.2256 | 503.2256 | 503.2256 | 503.2256 | 503.2256 | 503.2256 | 503.2256 | 503.2256 | 503.2256 | 503.2256 | 503.2256 | 503.2256 | 503.2256 | 503.2256 | 503.2256 | 503.2256 | 503.2256 | 503.2256 | 503.2256 | 503.2256 | 503.2256 | 503.2256 | 503.2256 | 503.2256 | 490.1934 | 469.6529 | 447.9367 | 428.7563 | 389.0523 | 309.0651 | 185.39 | 70.56766 | 0 | 0 | 0 | 0 | 0 | 0 | 0 | 0 | 0 | 0
940 | 695.6182 | 10.09005 | -20 | 450 | -490 | 0 | 0 | 0 | 0 | 0 | 0 | 4.636549 | 11.07838 | 67.14225 | 180.6502 | 299.8718 | 385.4341 | 396.5813 | 463.1835 | 513.3156 | 513.3156 | 513.3156 | 513.3156 | 513.3156 | 513.3156 | 513.3156 | 513.3156 | 513.3156 | 513.3156 | 513.3156 | 513.3156 | 513.3156 | 513.3156 | 513.3156 | 513.3156 | 513.3156 | 513.3156 | 513.3156 | 513.3156 | 513.3156 | 513.3156 | 513.3156 | 513.3156 | 513.3156 | 513.3156 | 513.3156 | 513.3156 | 513.3156 | 513.3156 | 513.3156 | 513.3156 | 513.3156 | 513.3156 | 513.3156 | 490.1934 | 469.6529 | 447.9367 | 428.7563 | 389.0523 | 309.0651 | 185.39 | 70.56766 | 0 | 0 | 0 | 0 | 0 | 0 | 0 | 0 | 0 | 0
939 | 849.9886 | 12.32922 | -10 | 459.5 | -479.5 | 0 | 0 | 0 | 0 | 0 | 0 | 4.636549 | 11.07838 | 67.14225 | 180.6502 | 299.8718 | 385.4341 | 396.5813 | 463.1835 | 513.3156 | 525.6448 | 525.6448 | 525.6448 | 525.6448 | 525.6448 | 525.6448 | 525.6448 | 525.6448 | 525.6448 | 525.6448 | 525.6448 | 525.6448 | 525.6448 | 525.6448 | 525.6448 | 525.6448 | 525.6448 | 525.6448 | 525.6448 | 525.6448 | 525.6448 | 525.6448 | 525.6448 | 525.6448 | 525.6448 | 525.6448 | 525.6448 | 525.6448 | 525.6448 | 525.6448 | 525.6448 | 525.6448 | 525.6448 | 525.6448 | 502.5226 | 469.6529 | 447.9367 | 428.7563 | 389.0523 | 309.0651 | 185.39 | 70.56766 | 0 | 0 | 0 | 0 | 0 | 0 | 0 | 0 | 0 | 0
919 | 748.9699 | 10.86392 | 0 | 459.5 | -459.5 | 0 | 0 | 0 | 0 | 0 | 0 | 4.636549 | 11.07838 | 67.14225 | 180.6502 | 299.8718 | 385.4341 | 396.5813 | 463.1835 | 513.3156 | 536.5088 | 536.5088 | 536.5088 | 536.5088 | 536.5088 | 536.5088 | 536.5088 | 536.5088 | 536.5088 | 536.5088 | 536.5088 | 536.5088 | 536.5088 | 536.5088 | 536.5088 | 536.5088 | 536.5088 | 536.5088 | 536.5088 | 536.5088 | 536.5088 | 536.5088 | 536.5088 | 536.5088 | 536.5088 | 536.5088 | 536.5088 | 536.5088 | 536.5088 | 536.5088 | 536.5088 | 536.5088 | 536.5088 | 536.5088 | 513.3865 | 469.6529 | 447.9367 | 428.7563 | 389.0523 | 309.0651 | 185.39 | 70.56766 | 0 | 0 | 0 | 0 | 0 | 0 | 0 | 0 | 0 | 0
919 | 736.9086 | 10.68897 | 10 | 469.5 | -449.5 | 0 | 0 | 0 | 0 | 0 | 0 | 4.636549 | 11.07838 | 67.14225 | 180.6502 | 299.8718 | 385.4341 | 396.5813 | 463.1835 | 513.3156 | 536.5088 | 547.1977 | 547.1977 | 547.1977 | 547.1977 | 547.1977 | 547.1977 | 547.1977 | 547.1977 | 547.1977 | 547.1977 | 547.1977 | 547.1977 | 547.1977 | 547.1977 | 547.1977 | 547.1977 | 547.1977 | 547.1977 | 547.1977 | 547.1977 | 547.1977 | 547.1977 | 547.1977 | 547.1977 | 547.1977 | 547.1977 | 547.1977 | 547.1977 | 547.1977 | 547.1977 | 547.1977 | 547.1977 | 547.1977 | 524.0755 | 469.6529 | 447.9367 | 428.7563 | 389.0523 | 309.0651 | 185.39 | 70.56766 | 0 | 0 | 0 | 0 | 0 | 0 | 0 | 0 | 0 | 1.713401
848 | 440.5524 | 6.39028 | 20 | 444 | -404 | 0 | 0 | 0 | 0 | 0 | 0 | 4.636549 | 11.07838 | 67.14225 | 180.6502 | 299.8718 | 385.4341 | 396.5813 | 463.1835 | 513.3156 | 536.5088 | 547.1977 | 553.588 | 553.588 | 553.588 | 553.588 | 553.588 | 553.588 | 553.588 | 553.588 | 553.588 | 553.588 | 553.588 | 553.588 | 553.588 | 553.588 | 553.588 | 553.588 | 553.588 | 553.588 | 553.588 | 553.588 | 553.588 | 553.588 | 553.588 | 553.588 | 553.588 | 553.588 | 553.588 | 553.588 | 553.588 | 553.588 | 553.588 | 553.588 | 524.0755 | 469.6529 | 447.9367 | 428.7563 | 389.0523 | 309.0651 | 185.39 | 70.56766 | 0 | 0 | 0 | 0 | 0 | 0 | 0 | 0 | 0 | 0
881 | 203.3631 | 2.949813 | 30 | 470.5 | -410.5 | 0 | 0 | 0 | 0 | 0 | 0 | 4.636549 | 11.07838 | 67.14225 | 180.6502 | 299.8718 | 385.4341 | 396.5813 | 463.1835 | 513.3156 | 536.5088 | 547.1977 | 556.5378 | 556.5378 | 556.5378 | 556.5378 | 556.5378 | 556.5378 | 556.5378 | 556.5378 | 556.5378 | 556.5378 | 556.5378 | 556.5378 | 556.5378 | 556.5378 | 556.5378 | 556.5378 | 556.5378 | 556.5378 | 556.5378 | 556.5378 | 556.5378 | 556.5378 | 556.5378 | 556.5378 | 556.5378 | 556.5378 | 556.5378 | 556.5378 | 556.5378 | 556.5378 | 556.5378 | 556.5378 | 527.0253 | 469.6529 | 447.9367 | 428.7563 | 389.0523 | 309.0651 | 185.39 | 70.56766 | 0 | 0 | 0 | 0 | 0 | 0 | 0 | 0 | 0 | 3.291443
881 | 208.4586 | 3.023724 | 40 | 480.5 | -400.5 | 0 | 0 | 0 | 0 | 0 | 0 | 4.636549 | 11.07838 | 67.14225 | 180.6502 | 299.8718 | 385.4341 | 396.5813 | 463.1835 | 513.3156 | 536.5088 | 547.1977 | 556.5378 | 559.5615 | 559.5615 | 559.5615 | 559.5615 | 559.5615 | 559.5615 | 559.5615 | 559.5615 | 559.5615 | 559.5615 | 559.5615 | 559.5615 | 559.5615 | 559.5615 | 559.5615 | 559.5615 | 559.5615 | 559.5615 | 559.5615 | 559.5615 | 559.5615 | 559.5615 | 559.5615 | 559.5615 | 559.5615 | 559.5615 | 559.5615 | 559.5615 | 559.5615 | 559.5615 | 559.5615 | 530.049 | 469.6529 | 447.9367 | 428.7563 | 389.0523 | 309.0651 | 185.39 | 70.56766 | 0 | 0 | 0 | 0 | 0 | 0 | 0 | 0 | 0 | 14.33655
881 | 275.8223 | 4.000845 | 30 | 470.5 | -410.5 | 0 | 0 | 0 | 0 | 0 | 0 | 4.636549 | 11.07838 | 67.14225 | 180.6502 | 299.8718 | 385.4341 | 396.5813 | 463.1835 | 513.3156 | 536.5088 | 547.1977 | 560.5387 | 563.5624 | 563.5624 | 563.5624 | 563.5624 | 563.5624 | 563.5624 | 563.5624 | 563.5624 | 563.5624 | 563.5624 | 563.5624 | 563.5624 | 563.5624 | 563.5624 | 563.5624 | 563.5624 | 563.5624 | 563.5624 | 563.5624 | 563.5624 | 563.5624 | 563.5624 | 563.5624 | 563.5624 | 563.5624 | 563.5624 | 563.5624 | 563.5624 | 563.5624 | 563.5624 | 563.5624 | 534.0499 | 469.6529 | 447.9367 | 428.7563 | 389.0523 | 309.0651 | 185.39 | 70.56766 | 0 | 0 | 0 | 0 | 0 | 0 | 0 | 0 | 0 | 3.291443
881 | 274.3606 | 3.979642 | 20 | 460.5 | -420.5 | 0 | 0 | 0 | 0 | 0 | 0 | 4.636549 | 11.07838 | 67.14225 | 180.6502 | 299.8718 | 385.4341 | 396.5813 | 463.1835 | 513.3156 | 536.5088 | 547.1977 | 564.5183 | 567.542 | 567.542 | 567.542 | 567.542 | 567.542 | 567.542 | 567.542 | 567.542 | 567.542 | 567.542 | 567.542 | 567.542 | 567.542 | 567.542 | 567.542 | 567.542 | 567.542 | 567.542 | 567.542 | 567.542 | 567.542 | 567.542 | 567.542 | 567.542 | 567.542 | 567.542 | 567.542 | 567.542 | 567.542 | 567.542 | 567.542 | 538.0295 | 469.6529 | 447.9367 | 428.7563 | 389.0523 | 309.0651 | 185.39 | 70.56766 | 0 | 0 | 0 | 0 | 0 | 0 | 0 | 0 | 0.7265085 | 0
831 | 631.7019 | 9.162934 | 10 | 425.5 | -405.5 | 0 | 0 | 0 | 0 | 0 | 0 | 4.636549 | 11.07838 | 67.14225 | 180.6502 | 299.8718 | 385.4341 | 396.5813 | 463.1835 | 513.3156 | 536.5088 | 547.1977 | 573.6812 | 576.705 | 576.705 | 576.705 | 576.705 | 576.705 | 576.705 | 576.705 | 576.705 | 576.705 | 576.705 | 576.705 | 576.705 | 576.705 | 576.705 | 576.705 | 576.705 | 576.705 | 576.705 | 576.705 | 576.705 | 576.705 | 576.705 | 576.705 | 576.705 | 576.705 | 576.705 | 576.705 | 576.705 | 576.705 | 576.705 | 567.542 | 538.0295 | 469.6529 | 447.9367 | 428.7563 | 389.0523 | 309.0651 | 185.39 | 70.56766 | 0 | 0 | 0 | 0 | 0 | 0 | 0 | 0 | 0 | 0
831 | 542.6857 | 7.87174 | 0 | 415.5 | -415.5 | 0 | 0 | 0 | 0 | 0 | 0 | 4.636549 | 11.07838 | 67.14225 | 180.6502 | 299.8718 | 385.4341 | 396.5813 | 463.1835 | 513.3156 | 536.5088 | 547.1977 | 581.553 | 584.5767 | 584.5767 | 584.5767 | 584.5767 | 584.5767 | 584.5767 | 584.5767 | 584.5767 | 584.5767 | 584.5767 | 584.5767 | 584.5767 | 584.5767 | 584.5767 | 584.5767 | 584.5767 | 584.5767 | 584.5767 | 584.5767 | 584.5767 | 584.5767 | 584.5767 | 584.5767 | 584.5767 | 584.5767 | 584.5767 | 584.5767 | 584.5767 | 584.5767 | 584.5767 | 567.542 | 538.0295 | 469.6529 | 447.9367 | 428.7563 | 389.0523 | 309.0651 | 185.39 | 70.56766 | 0 | 0 | 0 | 0 | 0 | 0 | 0 | 0 | 0.1606919 | 0
831 | 608.0276 | 8.819533 | -10 | 405.5 | -425.5 | 0 | 0 | 0 | 0 | 0 | 0 | 4.636549 | 11.07838 | 67.14225 | 180.6502 | 299.8718 | 385.4341 | 396.5813 | 463.1835 | 513.3156 | 536.5088 | 547.1977 | 590.3725 | 593.3962 | 593.3962 | 593.3962 | 593.3962 | 593.3962 | 593.3962 | 593.3962 | 593.3962 | 593.3962 | 593.3962 | 593.3962 | 593.3962 | 593.3962 | 593.3962 | 593.3962 | 593.3962 | 593.3962 | 593.3962 | 593.3962 | 593.3962 | 593.3962 | 593.3962 | 593.3962 | 593.3962 | 593.3962 | 593.3962 | 593.3962 | 593.3962 | 593.3962 | 593.3962 | 567.542 | 538.0295 | 469.6529 | 447.9367 | 428.7563 | 389.0523 | 309.0651 | 185.39 | 70.56766 | 0 | 0 | 0 | 0 | 0 | 0 | 0 | 0 | 1.292325 | 0
831 | 606.4323 | 8.796394 | -20 | 395.5 | -435.5 | 0 | 0 | 0 | 0 | 0 | 0 | 4.636549 | 11.07838 | 67.14225 | 180.6502 | 299.8718 | 385.4341 | 396.5813 | 463.1835 | 513.3156 | 536.5088 | 555.9941 | 599.1689 | 602.1926 | 602.1926 | 602.1926 | 602.1926 | 602.1926 | 602.1926 | 602.1926 | 602.1926 | 602.1926 | 602.1926 | 602.1926 | 602.1926 | 602.1926 | 602.1926 | 602.1926 | 602.1926 | 602.1926 | 602.1926 | 602.1926 | 602.1926 | 602.1926 | 602.1926 | 602.1926 | 602.1926 | 602.1926 | 602.1926 | 602.1926 | 602.1926 | 602.1926 | 593.3962 | 567.542 | 538.0295 | 469.6529 | 447.9367 | 428.7563 | 389.0523 | 309.0651 | 185.39 | 70.56766 | 0 | 0 | 0 | 0 | 0 | 0 | 0 | 0 | 2.423958 | 0
831 | 612.6756 | 8.886953 | -30 | 385.5 | -445.5 | 0 | 0 | 0 | 0 | 0 | 0 | 4.636549 | 11.07838 | 67.14225 | 180.6502 | 299.8718 | 385.4341 | 396.5813 | 463.1835 | 513.3156 | 536.5088 | 564.8811 | 608.0559 | 611.0796 | 611.0796 | 611.0796 | 611.0796 | 611.0796 | 611.0796 | 611.0796 | 611.0796 | 611.0796 | 611.0796 | 611.0796 | 611.0796 | 611.0796 | 611.0796 | 611.0796 | 611.0796 | 611.0796 | 611.0796 | 611.0796 | 611.0796 | 611.0796 | 611.0796 | 611.0796 | 611.0796 | 611.0796 | 611.0796 | 611.0796 | 611.0796 | 611.0796 | 593.3962 | 567.542 | 538.0295 | 469.6529 | 447.9367 | 428.7563 | 389.0523 | 309.0651 | 185.39 | 70.56766 | 0 | 0 | 0 | 0 | 0 | 0 | 0 | 0 | 10.61809 | 0
879 | 848.0954 | 12.30175 | -40 | 399.5 | -479.5 | 0 | 0 | 0 | 0 | 0 | 0 | 4.636549 | 11.07838 | 67.14225 | 180.6502 | 299.8718 | 385.4341 | 396.5813 | 463.1835 | 513.3156 | 548.8105 | 577.1828 | 620.3576 | 623.3813 | 623.3813 | 623.3813 | 623.3813 | 623.3813 | 623.3813 | 623.3813 | 623.3813 | 623.3813 | 623.3813 | 623.3813 | 623.3813 | 623.3813 | 623.3813 | 623.3813 | 623.3813 | 623.3813 | 623.3813 | 623.3813 | 623.3813 | 623.3813 | 623.3813 | 623.3813 | 623.3813 | 623.3813 | 623.3813 | 623.3813 | 623.3813 | 623.3813 | 593.3962 | 567.542 | 538.0295 | 469.6529 | 447.9367 | 428.7563 | 389.0523 | 309.0651 | 185.39 | 70.56766 | 0 | 0 | 0 | 0 | 0 | 0 | 0 | 0 | 58.91933 | 0
816 | 518.4476 | 7.520162 | -30 | 378 | -438 | 0 | 0 | 0 | 0 | 0 | 0 | 4.636549 | 11.07838 | 67.14225 | 180.6502 | 299.8718 | 385.4341 | 396.5813 | 463.1835 | 513.3156 | 548.8105 | 584.703 | 627.8778 | 630.9015 | 630.9015 | 630.9015 | 630.9015 | 630.9015 | 630.9015 | 630.9015 | 630.9015 | 630.9015 | 630.9015 | 630.9015 | 630.9015 | 630.9015 | 630.9015 | 630.9015 | 630.9015 | 630.9015 | 630.9015 | 630.9015 | 630.9015 | 630.9015 | 630.9015 | 630.9015 | 630.9015 | 630.9015 | 630.9015 | 630.9015 | 630.9015 | 630.9015 | 593.3962 | 567.542 | 538.0295 | 469.6529 | 447.9367 | 428.7563 | 389.0523 | 309.0651 | 185.39 | 70.56766 | 0 | 0 | 0 | 0 | 0 | 0 | 0 | 0 | 2.706867 | 0
816 | 491.9764 | 7.136193 | -20 | 388 | -428 | 0 | 0 | 0 | 0 | 0 | 0 | 4.636549 | 11.07838 | 67.14225 | 180.6502 | 299.8718 | 385.4341 | 396.5813 | 463.1835 | 513.3156 | 548.8105 | 591.8392 | 635.014 | 638.0377 | 638.0377 | 638.0377 | 638.0377 | 638.0377 | 638.0377 | 638.0377 | 638.0377 | 638.0377 | 638.0377 | 638.0377 | 638.0377 | 638.0377 | 638.0377 | 638.0377 | 638.0377 | 638.0377 | 638.0377 | 638.0377 | 638.0377 | 638.0377 | 638.0377 | 638.0377 | 638.0377 | 638.0377 | 638.0377 | 638.0377 | 638.0377 | 638.0377 | 593.3962 | 567.542 | 538.0295 | 469.6529 | 447.9367 | 428.7563 | 389.0523 | 309.0651 | 185.39 | 70.56766 | 0 | 0 | 0 | 0 | 0 | 0 | 0 | 0 | 1.575233 | 0
816 | 518.272 | 7.517614 | -10 | 398 | -418 | 0 | 0 | 0 | 0 | 0 | 0 | 4.636549 | 11.07838 | 67.14225 | 180.6502 | 299.8718 | 385.4341 | 396.5813 | 463.1835 | 513.3156 | 548.8105 | 591.8392 | 642.5316 | 645.5553 | 645.5553 | 645.5553 | 645.5553 | 645.5553 | 645.5553 | 645.5553 | 645.5553 | 645.5553 | 645.5553 | 645.5553 | 645.5553 | 645.5553 | 645.5553 | 645.5553 | 645.5553 | 645.5553 | 645.5553 | 645.5553 | 645.5553 | 645.5553 | 645.5553 | 645.5553 | 645.5553 | 645.5553 | 645.5553 | 645.5553 | 645.5553 | 645.5553 | 593.3962 | 567.542 | 538.0295 | 469.6529 | 447.9367 | 428.7563 | 389.0523 | 309.0651 | 185.39 | 70.56766 | 0 | 0 | 0 | 0 | 0 | 0 | 0 | 0 | 0.4436002 | 0
816 | 497.0962 | 7.210456 | 0 | 408 | -408 | 0 | 0 | 0 | 0 | 0 | 0 | 4.636549 | 11.07838 | 67.14225 | 180.6502 | 299.8718 | 385.4341 | 396.5813 | 463.1835 | 513.3156 | 548.8105 | 591.8392 | 649.742 | 652.7658 | 652.7658 | 652.7658 | 652.7658 | 652.7658 | 652.7658 | 652.7658 | 652.7658 | 652.7658 | 652.7658 | 652.7658 | 652.7658 | 652.7658 | 652.7658 | 652.7658 | 652.7658 | 652.7658 | 652.7658 | 652.7658 | 652.7658 | 652.7658 | 652.7658 | 652.7658 | 652.7658 | 652.7658 | 652.7658 | 652.7658 | 652.7658 | 652.7658 | 600.6067 | 567.542 | 538.0295 | 469.6529 | 447.9367 | 428.7563 | 389.0523 | 309.0651 | 185.39 | 70.56766 | 0 | 0 | 0 | 0 | 0 | 0 | 0 | 0 | 0 | 0
816 | 530.9556 | 7.701593 | 10 | 418 | -398 | 0 | 0 | 0 | 0 | 0 | 0 | 4.636549 | 11.07838 | 67.14225 | 180.6502 | 299.8718 | 385.4341 | 396.5813 | 463.1835 | 513.3156 | 548.8105 | 591.8392 | 649.742 | 660.4674 | 660.4674 | 660.4674 | 660.4674 | 660.4674 | 660.4674 | 660.4674 | 660.4674 | 660.4674 | 660.4674 | 660.4674 | 660.4674 | 660.4674 | 660.4674 | 660.4674 | 660.4674 | 660.4674 | 660.4674 | 660.4674 | 660.4674 | 660.4674 | 660.4674 | 660.4674 | 660.4674 | 660.4674 | 660.4674 | 660.4674 | 660.4674 | 660.4674 | 608.3083 | 567.542 | 538.0295 | 469.6529 | 447.9367 | 428.7563 | 389.0523 | 309.0651 | 185.39 | 70.56766 | 0 | 0 | 0 | 0 | 0 | 0 | 0 | 0 | 0 | 7.652079
794 | 750.5854 | 10.88736 | 20 | 417 | -377 | 0 | 0 | 0 | 0 | 0 | 0 | 4.636549 | 11.07838 | 67.14225 | 180.6502 | 299.8718 | 385.4341 | 396.5813 | 463.1835 | 513.3156 | 548.8105 | 591.8392 | 649.742 | 671.3547 | 671.3547 | 671.3547 | 671.3547 | 671.3547 | 671.3547 | 671.3547 | 671.3547 | 671.3547 | 671.3547 | 671.3547 | 671.3547 | 671.3547 | 671.3547 | 671.3547 | 671.3547 | 671.3547 | 671.3547 | 671.3547 | 671.3547 | 671.3547 | 671.3547 | 671.3547 | 671.3547 | 671.3547 | 671.3547 | 671.3547 | 671.3547 | 671.3547 | 619.1956 | 567.542 | 538.0295 | 469.6529 | 447.9367 | 428.7563 | 389.0523 | 309.0651 | 185.39 | 70.56766 | 0 | 0 | 0 | 0 | 0 | 0 | 0 | 0 | 0 | 5.700018
794 | 994.5215 | 14.42569 | 30 | 427 | -367 | 0 | 0 | 0 | 0 | 0 | 0 | 4.636549 | 11.07838 | 67.14225 | 180.6502 | 299.8718 | 385.4341 | 396.5813 | 463.1835 | 513.3156 | 548.8105 | 591.8392 | 649.742 | 671.3547 | 685.7804 | 685.7804 | 685.7804 | 685.7804 | 685.7804 | 685.7804 | 685.7804 | 685.7804 | 685.7804 | 685.7804 | 685.7804 | 685.7804 | 685.7804 | 685.7804 | 685.7804 | 685.7804 | 685.7804 | 685.7804 | 685.7804 | 685.7804 | 685.7804 | 685.7804 | 685.7804 | 685.7804 | 685.7804 | 685.7804 | 685.7804 | 685.7804 | 633.6213 | 567.542 | 538.0295 | 469.6529 | 447.9367 | 428.7563 | 389.0523 | 309.0651 | 185.39 | 70.56766 | 0 | 0 | 0 | 0 | 0 | 0 | 0 | 0 | 0 | 25.22063
794 | 901.6032 | 13.07789 | 40 | 437 | -357 | 0 | 0 | 0 | 0 | 0 | 0 | 4.636549 | 11.07838 | 67.14225 | 180.6502 | 299.8718 | 385.4341 | 396.5813 | 463.1835 | 513.3156 | 548.8105 | 591.8392 | 649.742 | 671.3547 | 698.8583 | 698.8583 | 698.8583 | 698.8583 | 698.8583 | 698.8583 | 698.8583 | 698.8583 | 698.8583 | 698.8583 | 698.8583 | 698.8583 | 698.8583 | 698.8583 | 698.8583 | 698.8583 | 698.8583 | 698.8583 | 698.8583 | 698.8583 | 698.8583 | 698.8583 | 698.8583 | 698.8583 | 698.8583 | 698.8583 | 698.8583 | 698.8583 | 646.6992 | 580.6199 | 538.0295 | 469.6529 | 447.9367 | 428.7563 | 389.0523 | 309.0651 | 185.39 | 70.56766 | 0 | 0 | 0 | 0 | 0 | 0 | 0 | 0 | 0 | 44.74124
794 | 902.5857 | 13.09214 | 30 | 427 | -367 | 0 | 0 | 0 | 0 | 0 | 0 | 4.636549 | 11.07838 | 67.14225 | 180.6502 | 299.8718 | 385.4341 | 396.5813 | 463.1835 | 513.3156 | 548.8105 | 591.8392 | 649.742 | 671.3547 | 711.9504 | 711.9504 | 711.9504 | 711.9504 | 711.9504 | 711.9504 | 711.9504 | 711.9504 | 711.9504 | 711.9504 | 711.9504 | 711.9504 | 711.9504 | 711.9504 | 711.9504 | 711.9504 | 711.9504 | 711.9504 | 711.9504 | 711.9504 | 711.9504 | 711.9504 | 711.9504 | 711.9504 | 711.9504 | 711.9504 | 711.9504 | 711.9504 | 659.7914 | 580.6199 | 538.0295 | 469.6529 | 447.9367 | 428.7563 | 389.0523 | 309.0651 | 185.39 | 70.56766 | 0 | 0 | 0 | 0 | 0 | 0 | 0 | 0 | 0 | 25.22063
763 | 1030.944 | 14.95399 | 20 | 401.5 | -361.5 | 0 | 0 | 0 | 0 | 0 | 0 | 4.636549 | 11.07838 | 67.14225 | 180.6502 | 299.8718 | 385.4341 | 396.5813 | 463.1835 | 513.3156 | 548.8105 | 591.8392 | 649.742 | 671.3547 | 726.9044 | 726.9044 | 726.9044 | 726.9044 | 726.9044 | 726.9044 | 726.9044 | 726.9044 | 726.9044 | 726.9044 | 726.9044 | 726.9044 | 726.9044 | 726.9044 | 726.9044 | 726.9044 | 726.9044 | 726.9044 | 726.9044 | 726.9044 | 726.9044 | 726.9044 | 726.9044 | 726.9044 | 726.9044 | 726.9044 | 726.9044 | 726.9044 | 674.7454 | 580.6199 | 538.0295 | 469.6529 | 447.9367 | 428.7563 | 389.0523 | 309.0651 | 185.39 | 70.56766 | 0 | 0 | 0 | 0 | 0 | 0 | 0 | 0 | 0 | 0
754 | 701.0807 | 10.16928 | 10 | 387 | -367 | 0 | 0 | 0 | 0 | 0 | 0 | 4.636549 | 11.07838 | 67.14225 | 180.6502 | 299.8718 | 385.4341 | 396.5813 | 463.1835 | 513.3156 | 548.8105 | 591.8392 | 649.742 | 671.3547 | 737.0737 | 737.0737 | 737.0737 | 737.0737 | 737.0737 | 737.0737 | 737.0737 | 737.0737 | 737.0737 | 737.0737 | 737.0737 | 737.0737 | 737.0737 | 737.0737 | 737.0737 | 737.0737 | 737.0737 | 737.0737 | 737.0737 | 737.0737 | 737.0737 | 737.0737 | 737.0737 | 737.0737 | 737.0737 | 737.0737 | 737.0737 | 737.0737 | 674.7454 | 580.6199 | 538.0295 | 469.6529 | 447.9367 | 428.7563 | 389.0523 | 309.0651 | 185.39 | 70.56766 | 0 | 0 | 0 | 0 | 0 | 0 | 0 | 0 | 0 | 0
754 | 731.3986 | 10.60905 | 0 | 377 | -377 | 0 | 0 | 0 | 0 | 0 | 0 | 4.636549 | 11.07838 | 67.14225 | 180.6502 | 299.8718 | 385.4341 | 396.5813 | 463.1835 | 513.3156 | 548.8105 | 591.8392 | 649.742 | 681.9638 | 747.6828 | 747.6828 | 747.6828 | 747.6828 | 747.6828 | 747.6828 | 747.6828 | 747.6828 | 747.6828 | 747.6828 | 747.6828 | 747.6828 | 747.6828 | 747.6828 | 747.6828 | 747.6828 | 747.6828 | 747.6828 | 747.6828 | 747.6828 | 747.6828 | 747.6828 | 747.6828 | 747.6828 | 747.6828 | 747.6828 | 747.6828 | 747.6828 | 674.7454 | 580.6199 | 538.0295 | 469.6529 | 447.9367 | 428.7563 | 389.0523 | 309.0651 | 185.39 | 70.56766 | 0 | 0 | 0 | 0 | 0 | 0 | 0 | 0 | 0 | 0
754 | 814.3894 | 11.81284 | -10 | 367 | -387 | 0 | 0 | 0 | 0 | 0 | 0 | 4.636549 | 11.07838 | 67.14225 | 180.6502 | 299.8718 | 385.4341 | 396.5813 | 463.1835 | 513.3156 | 548.8105 | 591.8392 | 649.742 | 693.7766 | 759.4956 | 759.4956 | 759.4956 | 759.4956 | 759.4956 | 759.4956 | 759.4956 | 759.4956 | 759.4956 | 759.4956 | 759.4956 | 759.4956 | 759.4956 | 759.4956 | 759.4956 | 759.4956 | 759.4956 | 759.4956 | 759.4956 | 759.4956 | 759.4956 | 759.4956 | 759.4956 | 759.4956 | 759.4956 | 759.4956 | 759.4956 | 747.6828 | 674.7454 | 580.6199 | 538.0295 | 469.6529 | 447.9367 | 428.7563 | 389.0523 | 309.0651 | 185.39 | 70.56766 | 0 | 0 | 0 | 0 | 0 | 0 | 0 | 0 | 0 | 0