## f6
Real Profile-FIRST FRESH GROUND |  |  | Real Profile-WORN |  |  | Real Profile - 2ND FRESH GROUND | [7 empty] | Real Profile-FIRST FRESH GROUND |  |  |  | Real Profile-WORN |  |  |  | Real Profile - 2ND FRESH GROUND
P | X | Real Profile | P | X | Real Profile | P | X | Real Profile | Top Wear, mm | top Total Metal Loss-Grinding |  |  |  | P | X | Real Profile |  | P | X | Real Profile |  | P | X | Real Profile | Bottom Wear, mm | Bottom Total Metal Loss-Grinding
0 | 110 | 721.566 | 0 | 120 | 721.566 | 0 | 120 | 721.276 | 0 | 0.29 |  |  |  | 0 | 110 | 721.702 | 0.012 | 0 | 120 | 721.714 | 721.702 | 0 | 120 | 721.448 | 0 | 0.254
1 | 135 | 721.584 | 1 | 145 | 721.57 | 1 | 145 | 721.275 | 0.014 | 0.295 |  |  |  | 1 | 135 | 721.709 |  | 1 | 145 | 721.711 | 721.699 | 1 | 145 | 721.449 | 0.01 | 0.25
2 | 160 | 721.588 | 2 | 170 | 721.574 | 2 | 170 | 721.277 | 0.014 | 0.297 |  |  |  | 2 | 160 | 721.714 |  | 2 | 170 | 721.711 | 721.699 | 2 | 170 | 721.451 | 0.015 | 0.248
3 | 185 | 721.593 | 3 | 195 | 721.565 | 3 | 195 | 721.278 | 0.028 | 0.287 |  |  |  | 3 | 185 | 721.719 |  | 3 | 195 | 721.708 | 721.696 | 3 | 195 | 721.453 | 0.023 | 0.243
4 | 210 | 721.597 | 4 | 220 | 721.569 | 4 | 220 | 721.279 | 0.028 | 0.29 |  |  |  | 4 | 210 | 721.723 |  | 4 | 220 | 721.704 | 721.692 | 4 | 220 | 721.455 | 0.031 | 0.237
5 | 235 | 721.6 | 5 | 245 | 721.552 | 5 | 245 | 721.284 | 0.048 | 0.268 |  |  |  | 5 | 235 | 721.726 |  | 5 | 245 | 721.68 | 721.668 | 5 | 245 | 721.455 | 0.058 | 0.213
6 | 260 | 721.603 | 6 | 270 | 721.543 | 6 | 270 | 721.288 | 0.06 | 0.255 |  | Top | Bottom | 6 | 260 | 721.728 |  | 6 | 270 | 721.642 | 721.63 | 6 | 270 | 721.455 | 0.098 | 0.175
7 | 285 | 721.605 | 7 | 295 | 721.521 | 7 | 295 | 721.288 | 0.084 | 0.233 | Max wear | 0.136 | 0.152 | 7 | 285 | 721.73 |  | 7 | 295 | 721.641 | 721.629 | 7 | 295 | 721.456 | 0.101 | 0.173
8 | 310 | 721.607 | 8 | 320 | 721.52 | 8 | 320 | 721.291 | 0.087 | 0.229 | min. Metal loss | 0.173 | 0.121 | 8 | 310 | 721.731 |  | 8 | 320 | 721.61 | 721.598 | 8 | 320 | 721.454 | 0.133 | 0.144
9 | 335 | 721.61 | 9 | 345 | 721.523 | 9 | 345 | 721.294 | 0.087 | 0.229 |  |  |  | 9 | 335 | 721.733 |  | 9 | 345 | 721.607 | 721.595 | 9 | 345 | 721.457 | 0.138 | 0.138
10 | 360 | 721.611 | 10 | 370 | 721.508 | 10 | 370 | 721.296 | 0.103 | 0.212 |  |  |  | 10 | 360 | 721.734 |  | 10 | 370 | 721.62 | 721.608 | 10 | 370 | 721.458 | 0.126 | 0.15
11 | 385 | 721.614 | 11 | 395 | 721.516 | 11 | 395 | 721.298 | 0.098 | 0.218 |  |  |  | 11 | 385 | 721.736 |  | 11 | 395 | 721.608 | 721.596 | 11 | 395 | 721.46 | 0.14 | 0.136
12 | 410 | 721.616 | 12 | 420 | 721.495 | 12 | 420 | 721.303 | 0.121 | 0.192 |  |  |  | 12 | 410 | 721.737 |  | 12 | 420 | 721.617 | 721.605 | 12 | 420 | 721.462 | 0.132 | 0.143
13 | 435 | 721.617 | 13 | 445 | 721.504 | 13 | 445 | 721.303 | 0.113 | 0.201 |  |  |  | 13 | 435 | 721.738 |  | 13 | 445 | 721.604 | 721.592 | 13 | 445 | 721.464 | 0.146 | 0.128
14 | 460 | 721.619 | 14 | 470 | 721.501 | 14 | 470 | 721.308 | 0.118 | 0.193 |  |  |  | 14 | 460 | 721.739 |  | 14 | 470 | 721.617 | 721.605 | 14 | 470 | 721.467 | 0.134 | 0.138
15 | 485 | 721.621 | 15 | 495 | 721.514 | 15 | 495 | 721.311 | 0.107 | 0.203 |  |  |  | 15 | 485 | 721.742 |  | 15 | 495 | 721.602 | 721.59 | 15 | 495 | 721.469 | 0.152 | 0.121
16 | 510 | 721.623 | 16 | 520 | 721.503 | 16 | 520 | 721.314 | 0.12 | 0.189 |  |  |  | 16 | 510 | 721.743 |  | 16 | 520 | 721.614 | 721.602 | 16 | 520 | 721.471 | 0.141 | 0.131
17 | 535 | 721.625 | 17 | 545 | 721.513 | 17 | 545 | 721.315 | 0.112 | 0.198 |  |  |  | 17 | 535 | 721.746 |  | 17 | 545 | 721.615 | 721.603 | 17 | 545 | 721.474 | 0.143 | 0.129
18 | 560 | 721.626 | 18 | 570 | 721.503 | 18 | 570 | 721.315 | 0.123 | 0.188 |  |  |  | 18 | 560 | 721.747 |  | 18 | 570 | 721.618 | 721.606 | 18 | 570 | 721.475 | 0.141 | 0.131
19 | 585 | 721.628 | 19 | 595 | 721.505 | 19 | 595 | 721.318 | 0.123 | 0.187 |  |  |  | 19 | 585 | 721.748 |  | 19 | 595 | 721.618 | 721.606 | 19 | 595 | 721.477 | 0.142 | 0.129
20 | 610 | 721.63 | 20 | 620 | 721.505 | 20 | 620 | 721.32 | 0.125 | 0.185 |  |  |  | 20 | 610 | 721.75 |  | 20 | 620 | 721.621 | 721.609 | 20 | 620 | 721.481 | 0.141 | 0.128
21 | 635 | 721.631 | 21 | 645 | 721.505 | 21 | 645 | 721.322 | 0.126 | 0.183 |  |  |  | 21 | 635 | 721.752 |  | 21 | 645 | 721.63 | 721.618 | 21 | 645 | 721.484 | 0.134 | 0.134
22 | 660 | 721.634 | 22 | 670 | 721.509 | 22 | 670 | 721.325 | 0.125 | 0.184 |  |  |  | 22 | 660 | 721.754 |  | 22 | 670 | 721.631 | 721.619 | 22 | 670 | 721.486 | 0.135 | 0.133
23 | 685 | 721.635 | 23 | 695 | 721.515 | 23 | 695 | 721.326 | 0.12 | 0.189 |  |  |  | 23 | 685 | 721.755 |  | 23 | 695 | 721.636 | 721.624 | 23 | 695 | 721.487 | 0.131 | 0.137
24 | 710 | 721.636 | 24 | 720 | 721.512 | 24 | 720 | 721.327 | 0.124 | 0.185 |  |  |  | 24 | 710 | 721.757 |  | 24 | 720 | 721.631 | 721.619 | 24 | 720 | 721.488 | 0.138 | 0.131
25 | 735 | 721.638 | 25 | 745 | 721.509 | 25 | 745 | 721.328 | 0.129 | 0.181 |  |  |  | 25 | 735 | 721.756 |  | 25 | 745 | 721.629 | 721.617 | 25 | 745 | 721.488 | 0.139 | 0.129
26 | 760 | 721.639 | 26 | 770 | 721.508 | 26 | 770 | 721.326 | 0.131 | 0.182 |  |  |  | 26 | 760 | 721.757 |  | 26 | 770 | 721.629 | 721.617 | 26 | 770 | 721.489 | 0.14 | 0.128
27 | 785 | 721.639 | 27 | 795 | 721.503 | 27 | 795 | 721.328 | 0.136 | 0.175 |  |  |  | 27 | 785 | 721.758 |  | 27 | 795 | 721.636 | 721.624 | 27 | 795 | 721.489 | 0.134 | 0.135
28 | 810 | 721.637 | 28 | 820 | 721.511 | 28 | 820 | 721.33 | 0.126 | 0.181 |  |  |  | 28 | 810 | 721.758 |  | 28 | 820 | 721.632 | 721.62 | 28 | 820 | 721.492 | 0.138 | 0.128
29 | 835 | 721.64 | 29 | 845 | 721.511 | 29 | 845 | 721.33 | 0.129 | 0.181 |  |  |  | 29 | 835 | 721.76 |  | 29 | 845 | 721.644 | 721.632 | 29 | 845 | 721.494 | 0.128 | 0.138
30 | 860 | 721.64 | 30 | 870 | 721.517 | 30 | 870 | 721.331 | 0.123 | 0.186 |  |  |  | 30 | 860 | 721.76 |  | 30 | 870 | 721.644 | 721.632 | 30 | 870 | 721.496 | 0.128 | 0.136
31 | 885 | 721.639 | 31 | 895 | 721.516 | 31 | 895 | 721.331 | 0.123 | 0.185 |  |  |  | 31 | 885 | 721.759 |  | 31 | 895 | 721.653 | 721.641 | 31 | 895 | 721.496 | 0.118 | 0.145
32 | 910 | 721.641 | 32 | 920 | 721.515 | 32 | 920 | 721.33 | 0.126 | 0.185 |  |  |  | 32 | 910 | 721.76 |  | 32 | 920 | 721.648 | 721.636 | 32 | 920 | 721.495 | 0.124 | 0.141
33 | 935 | 721.639 | 33 | 945 | 721.507 | 33 | 945 | 721.331 | 0.132 | 0.176 |  |  |  | 33 | 935 | 721.76 |  | 33 | 945 | 721.653 | 721.641 | 33 | 945 | 721.495 | 0.119 | 0.146
34 | 960 | 721.638 | 34 | 970 | 721.513 | 34 | 970 | 721.33 | 0.125 | 0.183 |  |  |  | 34 | 960 | 721.761 |  | 34 | 970 | 721.647 | 721.635 | 34 | 970 | 721.494 | 0.126 | 0.141
35 | 985 | 721.638 | 35 | 995 | 721.507 | 35 | 995 | 721.329 | 0.131 | 0.178 |  |  |  | 35 | 985 | 721.76 |  | 35 | 995 | 721.643 | 721.631 | 35 | 995 | 721.492 | 0.129 | 0.139
36 | 1010 | 721.64 | 36 | 1020 | 721.507 | 36 | 1020 | 721.329 | 0.133 | 0.178 |  |  |  | 36 | 1010 | 721.76 |  | 36 | 1020 | 721.648 | 721.636 | 36 | 1020 | 721.491 | 0.124 | 0.145
37 | 1035 | 721.639 | 37 | 1045 | 721.508 | 37 | 1045 | 721.328 | 0.131 | 0.18 |  |  |  | 37 | 1035 | 721.76 |  | 37 | 1045 | 721.64 | 721.628 | 37 | 1045 | 721.493 | 0.132 | 0.135
38 | 1060 | 721.637 | 38 | 1070 | 721.501 | 38 | 1070 | 721.328 | 0.136 | 0.173 |  |  |  | 38 | 1060 | 721.757 |  | 38 | 1070 | 721.645 | 721.633 | 38 | 1070 | 721.492 | 0.124 | 0.141
39 | 1085 | 721.637 | 39 | 1095 | 721.512 | 39 | 1095 | 721.328 | 0.125 | 0.184 |  |  |  | 39 | 1085 | 721.758 |  | 39 | 1095 | 721.648 | 721.636 | 39 | 1095 | 721.49 | 0.122 | 0.146
40 | 1110 | 721.636 | 40 | 1120 | 721.514 | 40 | 1120 | 721.326 | 0.122 | 0.188 |  |  |  | 40 | 1110 | 721.757 |  | 40 | 1120 | 721.643 | 721.631 | 40 | 1120 | 721.486 | 0.126 | 0.145
41 | 1135 | 721.635 | 41 | 1145 | 721.512 | 41 | 1145 | 721.325 | 0.123 | 0.187 |  |  |  | 41 | 1135 | 721.756 |  | 41 | 1145 | 721.642 | 721.63 | 41 | 1145 | 721.486 | 0.126 | 0.144
42 | 1160 | 721.634 | 42 | 1170 | 721.508 | 42 | 1170 | 721.323 | 0.126 | 0.185 |  |  |  | 42 | 1160 | 721.756 |  | 42 | 1170 | 721.642 | 721.63 | 42 | 1170 | 721.486 | 0.126 | 0.144
43 | 1185 | 721.631 | 43 | 1195 | 721.511 | 43 | 1195 | 721.32 | 0.12 | 0.191 |  |  |  | 43 | 1185 | 721.753 |  | 43 | 1195 | 721.639 | 721.627 | 43 | 1195 | 721.483 | 0.126 | 0.144
44 | 1210 | 721.631 | 44 | 1220 | 721.509 | 44 | 1220 | 721.32 | 0.122 | 0.189 |  |  |  | 44 | 1210 | 721.752 |  | 44 | 1220 | 721.632 | 721.62 | 44 | 1220 | 721.482 | 0.132 | 0.138
45 | 1235 | 721.627 | 45 | 1245 | 721.502 | 45 | 1245 | 721.317 | 0.125 | 0.185 |  |  |  | 45 | 1235 | 721.749 |  | 45 | 1245 | 721.63 | 721.618 | 45 | 1245 | 721.482 | 0.131 | 0.136
46 | 1260 | 721.626 | 46 | 1270 | 721.496 | 46 | 1270 | 721.316 | 0.13 | 0.18 |  |  |  | 46 | 1260 | 721.748 |  | 46 | 1270 | 721.63 | 721.618 | 46 | 1270 | 721.48 | 0.13 | 0.138
47 | 1285 | 721.625 | 47 | 1295 | 721.502 | 47 | 1295 | 721.313 | 0.123 | 0.189 |  |  |  | 47 | 1285 | 721.747 |  | 47 | 1295 | 721.628 | 721.616 | 47 | 1295 | 721.48 | 0.131 | 0.136
48 | 1310 | 721.623 | 48 | 1320 | 721.494 | 48 | 1320 | 721.312 | 0.129 | 0.182 |  |  |  | 48 | 1310 | 721.744 |  | 48 | 1320 | 721.634 | 721.622 | 48 | 1320 | 721.477 | 0.122 | 0.145
49 | 1335 | 721.62 | 49 | 1345 | 721.514 | 49 | 1345 | 721.309 | 0.106 | 0.205 |  |  |  | 49 | 1335 | 721.742 |  | 49 | 1345 | 721.642 | 721.63 | 49 | 1345 | 721.478 | 0.112 | 0.152
50 | 1360 | 721.618 | 50 | 1370 | 721.507 | 50 | 1370 | 721.307 | 0.111 | 0.2 |  |  |  | 50 | 1360 | 721.739 |  | 50 | 1370 | 721.638 | 721.626 | 50 | 1370 | 721.474 | 0.113 | 0.152
51 | 1385 | 721.615 | 51 | 1395 | 721.518 | 51 | 1395 | 721.3 | 0.097 | 0.218 |  |  |  | 51 | 1385 | 721.736 |  | 51 | 1395 | 721.652 | 721.64 | 51 | 1395 | 721.473 | 0.096 | 0.167
52 | 1410 | 721.612 | 52 | 1420 | 721.513 | 52 | 1420 | 721.303 | 0.099 | 0.21 |  |  |  | 52 | 1410 | 721.734 |  | 52 | 1420 | 721.662 | 721.65 | 52 | 1420 | 721.472 | 0.084 | 0.178
53 | 1435 | 721.61 | 53 | 1445 | 721.517 | 53 | 1445 | 721.294 | 0.093 | 0.223 |  |  |  | 53 | 1435 | 721.731 |  | 53 | 1445 | 721.665 | 721.653 | 53 | 1445 | 721.471 | 0.078 | 0.182
54 | 1460 | 721.61 | 54 | 1470 | 721.519 | 54 | 1470 | 721.296 | 0.091 | 0.223 |  |  |  | 54 | 1460 | 721.729 |  | 54 | 1470 | 721.648 | 721.636 | 54 | 1470 | 721.463 | 0.093 | 0.173
55 | 1485 | 721.606 | 55 | 1495 | 721.512 | 55 | 1495 | 721.29 | 0.094 | 0.222 |  |  |  | 55 | 1485 | 721.724 |  | 55 | 1495 | 721.647 | 721.635 | 55 | 1495 | 721.465 | 0.089 | 0.17
56 | 1510 | 721.604 | 56 | 1520 | 721.514 | 56 | 1520 | 721.29 | 0.09 | 0.224 |  |  |  | 56 | 1510 | 721.721 |  | 56 | 1520 | 721.652 | 721.64 | 56 | 1520 | 721.456 | 0.081 | 0.184
57 | 1535 | 721.601 | 57 | 1545 | 721.524 | 57 | 1545 | 721.285 | 0.077 | 0.239 |  |  |  | 57 | 1535 | 721.717 |  | 57 | 1545 | 721.658 | 721.646 | 57 | 1545 | 721.456 | 0.071 | 0.19
58 | 1560 | 721.599 | 58 | 1570 | 721.541 | 58 | 1570 | 721.286 | 0.058 | 0.255 |  |  |  | 58 | 1560 | 721.714 |  | 58 | 1570 | 721.678 | 721.666 | 58 | 1570 | 721.452 | 0.048 | 0.214
59 | 1585 | 721.595 | 59 | 1595 | 721.535 | 59 | 1595 | 721.276 | 0.06 | 0.259 |  |  |  | 59 | 1585 | 721.71 |  | 59 | 1595 | 721.679 | 721.667 | 59 | 1595 | 721.453 | 0.043 | 0.214
60 | 1610 | 721.591 | 60 | 1620 | 721.539 | 60 | 1620 | 721.281 | 0.052 | 0.258 |  |  |  | 60 | 1610 | 721.705 |  | 60 | 1620 | 721.68 | 721.668 | 60 | 1620 | 721.449 | 0.037 | 0.219
61 | 1635 | 721.585 | 61 | 1645 | 721.534 | 61 | 1645 | 721.274 | 0.051 | 0.26 |  |  |  | 61 | 1635 | 721.699 |  | 61 | 1645 | 721.663 | 721.651 | 61 | 1645 | 721.445 | 0.048 | 0.206
62 | 1660 | 721.578 | 62 | 1670 | 721.542 | 62 | 1670 | 721.281 | 0.036 | 0.261 |  |  |  | 62 | 1660 | 721.691 |  | 62 | 1670 | 721.679 | 721.667 | 62 | 1670 | 721.418 | 0.024 | 0.249
63 | 1685 | 721.572 | 63 | 1695 | 721.547 | 63 | 1695 | 721.225 | 0.025 | 0.322 |  |  |  | 63 | 1685 | 721.685 |  | 63 | 1695 | 721.632 | 721.62 | 63 | 1695 | 721.405 | 0.065 | 0.215
64 | 1710 | 721.564 | 64 | 1720 | 721.524 | 64 | 1720 | 721.283 | 0.04 | 0.241 |  |  |  | 64 | 1710 | 721.677 |  | 64 | 1720 | 721.67 | 721.658 | 64 | 1720 | 721.442 | 0.019 | 0.216

## f7
Real Profile-FIRST FRESH GROUND |  |  | Real Profile-WORN |  |  | Real Profile - 2ND FRESH GROUND | [7 empty] | Real Profile-FIRST FRESH GROUND |  |  | Real Profile-WORN |  |  | Real Profile - 2ND FRESH GROUND
P | X | Real Profile | P | X | Real Profile | P | X | Real Profile | Top Wear, mm | top Total Metal Loss-Grinding |  |  |  | P | X | Real Profile | P | X | Real Profile | P | X | Real Profile | Bottom Wear, mm | Bottom Total Metal Loss-Grinding
0 | 110 | 759.153 | 0 | 120 | 759.153 | 0 | 120 | 758.842 | 0 | 0.311 |  |  |  | 0 | 110 | 759.354 | 0 | 120 | 759.354 | 0 | 120 | 759.012 | 0 | 0.342
1 | 135 | 759.15 | 1 | 145 | 759.148 | 1 | 145 | 758.839 | 0.002 | 0.309 |  |  |  | 1 | 135 | 759.351 | 1 | 145 | 759.342 | 1 | 145 | 759.009 | 0.009 | 0.333
2 | 160 | 759.148 | 2 | 170 | 759.151 | 2 | 170 | 758.837 | -0.003 | 0.314 |  |  |  | 2 | 160 | 759.347 | 2 | 170 | 759.338 | 2 | 170 | 759.005 | 0.009 | 0.333
3 | 185 | 759.143 | 3 | 195 | 759.141 | 3 | 195 | 758.832 | 0.002 | 0.309 |  |  |  | 3 | 185 | 759.344 | 3 | 195 | 759.335 | 3 | 195 | 759.002 | 0.009 | 0.333
4 | 210 | 759.145 | 4 | 220 | 759.151 | 4 | 220 | 758.834 | -0.006 | 0.317 |  |  |  | 4 | 210 | 759.344 | 4 | 220 | 759.329 | 4 | 220 | 759.002 | 0.015 | 0.327
5 | 235 | 759.143 | 5 | 245 | 759.146 | 5 | 245 | 758.832 | -0.003 | 0.314 |  |  |  | 5 | 235 | 759.342 | 5 | 245 | 759.324 | 5 | 245 | 759 | 0.018 | 0.324
6 | 260 | 759.141 | 6 | 270 | 759.105 | 6 | 270 | 758.83 | 0.036 | 0.275 |  | Top | Bottom | 6 | 260 | 759.341 | 6 | 270 | 759.281 | 6 | 270 | 758.999 | 0.06 | 0.282
7 | 285 | 759.142 | 7 | 295 | 759.096 | 7 | 295 | 758.831 | 0.046 | 0.265 | Max wear | 0.109 | 0.168 | 7 | 285 | 759.342 | 7 | 295 | 759.251 | 7 | 295 | 759 | 0.091 | 0.251
8 | 310 | 759.143 | 8 | 320 | 759.073 | 8 | 320 | 758.832 | 0.07 | 0.241 | min. Metal loss | 0.202 | 0.174 | 8 | 310 | 759.34 | 8 | 320 | 759.223 | 8 | 320 | 758.998 | 0.117 | 0.225
9 | 335 | 759.143 | 9 | 345 | 759.051 | 9 | 345 | 758.832 | 0.092 | 0.219 |  |  |  | 9 | 335 | 759.339 | 9 | 345 | 759.228 | 9 | 345 | 758.997 | 0.111 | 0.231
10 | 360 | 759.14 | 10 | 370 | 759.064 | 10 | 370 | 758.829 | 0.076 | 0.235 |  |  |  | 10 | 360 | 759.339 | 10 | 370 | 759.22 | 10 | 370 | 758.997 | 0.119 | 0.223
11 | 385 | 759.137 | 11 | 395 | 759.067 | 11 | 395 | 758.826 | 0.07 | 0.241 |  |  |  | 11 | 385 | 759.338 | 11 | 395 | 759.21 | 11 | 395 | 758.996 | 0.128 | 0.214
12 | 410 | 759.141 | 12 | 420 | 759.055 | 12 | 420 | 758.83 | 0.086 | 0.225 |  |  |  | 12 | 410 | 759.341 | 12 | 420 | 759.215 | 12 | 420 | 758.999 | 0.126 | 0.216
13 | 435 | 759.141 | 13 | 445 | 759.056 | 13 | 445 | 758.83 | 0.085 | 0.226 |  |  |  | 13 | 435 | 759.343 | 13 | 445 | 759.201 | 13 | 445 | 759.001 | 0.142 | 0.2
14 | 460 | 759.142 | 14 | 470 | 759.06 | 14 | 470 | 758.831 | 0.082 | 0.229 |  |  |  | 14 | 460 | 759.341 | 14 | 470 | 759.192 | 14 | 470 | 758.999 | 0.149 | 0.193
15 | 485 | 759.142 | 15 | 495 | 759.05 | 15 | 495 | 758.831 | 0.092 | 0.219 |  |  |  | 15 | 485 | 759.341 | 15 | 495 | 759.197 | 15 | 495 | 758.999 | 0.144 | 0.198
16 | 510 | 759.141 | 16 | 520 | 759.034 | 16 | 520 | 758.83 | 0.107 | 0.204 |  |  |  | 16 | 510 | 759.341 | 16 | 520 | 759.18 | 16 | 520 | 758.999 | 0.161 | 0.181
17 | 535 | 759.143 | 17 | 545 | 759.041 | 17 | 545 | 758.832 | 0.102 | 0.209 |  |  |  | 17 | 535 | 759.34 | 17 | 545 | 759.178 | 17 | 545 | 758.998 | 0.162 | 0.18
18 | 560 | 759.143 | 18 | 570 | 759.046 | 18 | 570 | 758.832 | 0.097 | 0.214 |  |  |  | 18 | 560 | 759.343 | 18 | 570 | 759.184 | 18 | 570 | 759.001 | 0.159 | 0.183
19 | 585 | 759.143 | 19 | 595 | 759.041 | 19 | 595 | 758.832 | 0.102 | 0.209 |  |  |  | 19 | 585 | 759.34 | 19 | 595 | 759.187 | 19 | 595 | 758.998 | 0.153 | 0.189
20 | 610 | 759.144 | 20 | 620 | 759.042 | 20 | 620 | 758.833 | 0.102 | 0.209 |  |  |  | 20 | 610 | 759.343 | 20 | 620 | 759.185 | 20 | 620 | 759.001 | 0.158 | 0.184
21 | 635 | 759.145 | 21 | 645 | 759.052 | 21 | 645 | 758.834 | 0.093 | 0.218 |  |  |  | 21 | 635 | 759.344 | 21 | 645 | 759.192 | 21 | 645 | 759.002 | 0.152 | 0.19
22 | 660 | 759.145 | 22 | 670 | 759.036 | 22 | 670 | 758.834 | 0.109 | 0.202 |  |  |  | 22 | 660 | 759.344 | 22 | 670 | 759.185 | 22 | 670 | 759.002 | 0.159 | 0.183
23 | 685 | 759.146 | 23 | 695 | 759.048 | 23 | 695 | 758.835 | 0.098 | 0.213 |  |  |  | 23 | 685 | 759.344 | 23 | 695 | 759.176 | 23 | 695 | 759.002 | 0.168 | 0.174
24 | 710 | 759.148 | 24 | 720 | 759.042 | 24 | 720 | 758.837 | 0.106 | 0.205 |  |  |  | 24 | 710 | 759.343 | 24 | 720 | 759.181 | 24 | 720 | 759.001 | 0.162 | 0.18
25 | 735 | 759.147 | 25 | 745 | 759.043 | 25 | 745 | 758.836 | 0.104 | 0.207 |  |  |  | 25 | 735 | 759.343 | 25 | 745 | 759.188 | 25 | 745 | 759.001 | 0.155 | 0.187
26 | 760 | 759.146 | 26 | 770 | 759.041 | 26 | 770 | 758.835 | 0.105 | 0.206 |  |  |  | 26 | 760 | 759.342 | 26 | 770 | 759.186 | 26 | 770 | 759 | 0.156 | 0.186
27 | 785 | 759.145 | 27 | 795 | 759.046 | 27 | 795 | 758.834 | 0.099 | 0.212 |  |  |  | 27 | 785 | 759.341 | 27 | 795 | 759.177 | 27 | 795 | 758.999 | 0.164 | 0.178
28 | 810 | 759.149 | 28 | 820 | 759.044 | 28 | 820 | 758.838 | 0.105 | 0.206 |  |  |  | 28 | 810 | 759.343 | 28 | 820 | 759.184 | 28 | 820 | 759.001 | 0.159 | 0.183
29 | 835 | 759.149 | 29 | 845 | 759.047 | 29 | 845 | 758.838 | 0.102 | 0.209 |  |  |  | 29 | 835 | 759.347 | 29 | 845 | 759.18 | 29 | 845 | 759.005 | 0.167 | 0.175
30 | 860 | 759.15 | 30 | 870 | 759.052 | 30 | 870 | 758.839 | 0.098 | 0.213 |  |  |  | 30 | 860 | 759.345 | 30 | 870 | 759.178 | 30 | 870 | 759.003 | 0.167 | 0.175
31 | 885 | 759.148 | 31 | 895 | 759.053 | 31 | 895 | 758.837 | 0.095 | 0.216 |  |  |  | 31 | 885 | 759.347 | 31 | 895 | 759.185 | 31 | 895 | 759.005 | 0.162 | 0.18
32 | 910 | 759.148 | 32 | 920 | 759.058 | 32 | 920 | 758.837 | 0.09 | 0.221 |  |  |  | 32 | 910 | 759.346 | 32 | 920 | 759.181 | 32 | 920 | 759.004 | 0.165 | 0.177
33 | 935 | 759.148 | 33 | 945 | 759.052 | 33 | 945 | 758.837 | 0.096 | 0.215 |  |  |  | 33 | 935 | 759.346 | 33 | 945 | 759.18 | 33 | 945 | 759.004 | 0.166 | 0.176
34 | 960 | 759.15 | 34 | 970 | 759.053 | 34 | 970 | 758.839 | 0.097 | 0.214 |  |  |  | 34 | 960 | 759.345 | 34 | 970 | 759.186 | 34 | 970 | 759.003 | 0.159 | 0.183
35 | 985 | 759.149 | 35 | 995 | 759.054 | 35 | 995 | 758.838 | 0.095 | 0.216 |  |  |  | 35 | 985 | 759.345 | 35 | 995 | 759.184 | 35 | 995 | 759.003 | 0.161 | 0.181
36 | 1010 | 759.148 | 36 | 1020 | 759.051 | 36 | 1020 | 758.837 | 0.097 | 0.214 |  |  |  | 36 | 1010 | 759.343 | 36 | 1020 | 759.186 | 36 | 1020 | 759.001 | 0.157 | 0.185
37 | 1035 | 759.15 | 37 | 1045 | 759.054 | 37 | 1045 | 758.839 | 0.096 | 0.215 |  |  |  | 37 | 1035 | 759.347 | 37 | 1045 | 759.19 | 37 | 1045 | 759.005 | 0.157 | 0.185
38 | 1060 | 759.147 | 38 | 1070 | 759.053 | 38 | 1070 | 758.836 | 0.094 | 0.217 |  |  |  | 38 | 1060 | 759.345 | 38 | 1070 | 759.183 | 38 | 1070 | 759.003 | 0.162 | 0.18
39 | 1085 | 759.148 | 39 | 1095 | 759.047 | 39 | 1095 | 758.837 | 0.101 | 0.21 |  |  |  | 39 | 1085 | 759.347 | 39 | 1095 | 759.184 | 39 | 1095 | 759.005 | 0.163 | 0.179
40 | 1110 | 759.15 | 40 | 1120 | 759.053 | 40 | 1120 | 758.839 | 0.097 | 0.214 |  |  |  | 40 | 1110 | 759.348 | 40 | 1120 | 759.184 | 40 | 1120 | 759.006 | 0.164 | 0.178
41 | 1135 | 759.148 | 41 | 1145 | 759.056 | 41 | 1145 | 758.837 | 0.092 | 0.219 |  |  |  | 41 | 1135 | 759.347 | 41 | 1145 | 759.187 | 41 | 1145 | 759.005 | 0.16 | 0.182
42 | 1160 | 759.151 | 42 | 1170 | 759.052 | 42 | 1170 | 758.84 | 0.099 | 0.212 |  |  |  | 42 | 1160 | 759.346 | 42 | 1170 | 759.194 | 42 | 1170 | 759.004 | 0.152 | 0.19
43 | 1185 | 759.147 | 43 | 1195 | 759.049 | 43 | 1195 | 758.836 | 0.098 | 0.213 |  |  |  | 43 | 1185 | 759.345 | 43 | 1195 | 759.191 | 43 | 1195 | 759.003 | 0.154 | 0.188
44 | 1210 | 759.15 | 44 | 1220 | 759.055 | 44 | 1220 | 758.839 | 0.095 | 0.216 |  |  |  | 44 | 1210 | 759.344 | 44 | 1220 | 759.183 | 44 | 1220 | 759.002 | 0.161 | 0.181
45 | 1235 | 759.149 | 45 | 1245 | 759.051 | 45 | 1245 | 758.838 | 0.098 | 0.213 |  |  |  | 45 | 1235 | 759.346 | 45 | 1245 | 759.189 | 45 | 1245 | 759.004 | 0.157 | 0.185
46 | 1260 | 759.15 | 46 | 1270 | 759.05 | 46 | 1270 | 758.839 | 0.1 | 0.211 |  |  |  | 46 | 1260 | 759.344 | 46 | 1270 | 759.191 | 46 | 1270 | 759.002 | 0.153 | 0.189
47 | 1285 | 759.15 | 47 | 1295 | 759.049 | 47 | 1295 | 758.839 | 0.101 | 0.21 |  |  |  | 47 | 1285 | 759.344 | 47 | 1295 | 759.196 | 47 | 1295 | 759.002 | 0.148 | 0.194
48 | 1310 | 759.15 | 48 | 1320 | 759.049 | 48 | 1320 | 758.839 | 0.101 | 0.21 |  |  |  | 48 | 1310 | 759.344 | 48 | 1320 | 759.206 | 48 | 1320 | 759.002 | 0.138 | 0.204
49 | 1335 | 759.15 | 49 | 1345 | 759.062 | 49 | 1345 | 758.839 | 0.088 | 0.223 |  |  |  | 49 | 1335 | 759.347 | 49 | 1345 | 759.215 | 49 | 1345 | 759.005 | 0.132 | 0.21
50 | 1360 | 759.149 | 50 | 1370 | 759.058 | 50 | 1370 | 758.838 | 0.091 | 0.22 |  |  |  | 50 | 1360 | 759.345 | 50 | 1370 | 759.213 | 50 | 1370 | 759.003 | 0.132 | 0.21
51 | 1385 | 759.148 | 51 | 1395 | 759.068 | 51 | 1395 | 758.837 | 0.08 | 0.231 |  |  |  | 51 | 1385 | 759.346 | 51 | 1395 | 759.217 | 51 | 1395 | 759.004 | 0.129 | 0.213
52 | 1410 | 759.151 | 52 | 1420 | 759.079 | 52 | 1420 | 758.84 | 0.072 | 0.239 |  |  |  | 52 | 1410 | 759.345 | 52 | 1420 | 759.216 | 52 | 1420 | 759.003 | 0.129 | 0.213
53 | 1435 | 759.149 | 53 | 1445 | 759.083 | 53 | 1445 | 758.838 | 0.066 | 0.245 |  |  |  | 53 | 1435 | 759.344 | 53 | 1445 | 759.216 | 53 | 1445 | 759.002 | 0.128 | 0.214
54 | 1460 | 759.149 | 54 | 1470 | 759.089 | 54 | 1470 | 758.838 | 0.06 | 0.251 |  |  |  | 54 | 1460 | 759.346 | 54 | 1470 | 759.221 | 54 | 1470 | 759.004 | 0.125 | 0.217
55 | 1485 | 759.148 | 55 | 1495 | 759.083 | 55 | 1495 | 758.837 | 0.065 | 0.246 |  |  |  | 55 | 1485 | 759.341 | 55 | 1495 | 759.225 | 55 | 1495 | 758.999 | 0.116 | 0.226
56 | 1510 | 759.147 | 56 | 1520 | 759.095 | 56 | 1520 | 758.836 | 0.052 | 0.259 |  |  |  | 56 | 1510 | 759.344 | 56 | 1520 | 759.259 | 56 | 1520 | 759.002 | 0.085 | 0.257
57 | 1535 | 759.15 | 57 | 1545 | 759.111 | 57 | 1545 | 758.839 | 0.039 | 0.272 |  |  |  | 57 | 1535 | 759.342 | 57 | 1545 | 759.278 | 57 | 1545 | 759 | 0.064 | 0.278
58 | 1560 | 759.15 | 58 | 1570 | 759.136 | 58 | 1570 | 758.839 | 0.014 | 0.297 |  |  |  | 58 | 1560 | 759.345 | 58 | 1570 | 759.321 | 58 | 1570 | 759.003 | 0.024 | 0.318
59 | 1585 | 759.152 | 59 | 1595 | 759.144 | 59 | 1595 | 758.841 | 0.008 | 0.303 |  |  |  | 59 | 1585 | 759.34 | 59 | 1595 | 759.317 | 59 | 1595 | 758.998 | 0.023 | 0.319
60 | 1610 | 759.15 | 60 | 1620 | 759.138 | 60 | 1620 | 758.839 | 0.012 | 0.299 |  |  |  | 60 | 1610 | 759.348 | 60 | 1620 | 759.316 | 60 | 1620 | 759.006 | 0.032 | 0.31
61 | 1635 | 759.153 | 61 | 1645 | 759.126 | 61 | 1645 | 758.842 | 0.027 | 0.284 |  |  |  | 61 | 1635 | 759.346 | 61 | 1645 | 759.319 | 61 | 1645 | 759.004 | 0.027 | 0.315
62 | 1660 | 759.158 | 62 | 1670 | 759.125 | 62 | 1670 | 758.847 | 0.033 | 0.278 |  |  |  | 62 | 1660 | 759.359 | 62 | 1670 | 759.321 | 62 | 1670 | 759.017 | 0.038 | 0.304
63 | 1685 | 759.118 | 63 | 1695 | 759.082 | 63 | 1695 | 758.807 | 0.036 | 0.275 |  |  |  | 63 | 1685 | 759.306 | 63 | 1695 | 759.306 | 63 | 1695 | 758.964 | 0 | 0.342
64 | 1710 | 759.163 | 64 | 1720 | 759.115 | 64 | 1720 | 758.852 | 0.048 | 0.263 |  |  |  | 64 | 1710 | 759.358 | 64 | 1720 | 759.325 | 64 | 1720 | 759.016 | 0.033 | 0.309

## Camp Data
CampaingNo_Stand6 | Serial | Date_St1PU_CampaignStartTimeWasReferencedByUsingThisColumn_ | CYLSCALEPRED_F1_DegreeC | CYLSCALEPRED_F2_DegreeC | NOLOADDUR_Sec | LOADDUR_Sec | NormHard | stripLength | CoilWt | WaterTemp_OC | TOPIDF1 | BOTIDF1 | TOPIDF2 | BOTIDF2 | TOPIDF3 | BOTIDF3 | TOPIDF4 | BOTIDF4 | TOPIDF5 | BOTIDF5 | TOPIDF6 | BOTIDF6 | TOPIDF7 | BOTIDF7 | TOPRMID | BOTRMID | TOPRMDIAM | RMTONNAGE | LineUPType | WEARKmF1 | WEARKmF2 | WEARKmF3 | WEARKmF4 | WEARKmF5 | WEARKmF6 | WEARKmF7 | RHFDOTemp | RMXTBulk | meas_FMETemp | MeasuredFMXT | FBKTemp_F1 | FBKTemp_F2 | FBKTemp_F3 | FBKTemp_F4 | FBKTemp_F5 | FBKTemp_F6 | FBKTemp_F7 | FBKTemp_F8 | timeGapPyroTime_RMX_FME__Sec | ActTimeBet_FMEPyroPU_ST1PU_Sec | ga1 | ga2 | ga3 | ga4 | ga5 | ga6 | ga7 | ga8 | AimHotVernThk | LEADSPD_F1 | TRAILSPD_F1 | LEADSPD_F2 | TRAILSPD_F2 | LEADSPD_F3 | TRAILSPD_F3 | LEADSPD_F4 | TRAILSPD_F4 | LEADSPD_F5 | TRAILSPD_F5 | LEADSPD_F6 | TRAILSPD_F6 | LEADSPD_F7 | TRAILSPD_F7 | F6OilFlowRate_Ml_min | BURWaterFlowL_min_F6 | Oil_ON___F6 | LEADSTRIPFLATNESS | AVERAGEFLATNESS | AVG_ABS_FLAT | AVG_LEAD_LEV_FLAT | AVG_LEAD_CENTRE_FLAT | HMOrderNumber | FurnaceNo | ONEFurnaceOPFlag | LaminarSprayFlag | FSU_TENS_Looper1 | FSU_TENS_Looper2 | FSU_TENS_Looper3 | FSU_TENS_Looper4 | FSU_TENS_Looper5 | FSU_TENS_Looper6 | ProgressiveTension_Looper1 | ProgressiveTension_Looper2 | ProgressiveTension_Looper3 | ProgressiveTension_Looper4 | ProgressiveTension_Looper5 | ProgressiveTension_Looper6 | AveAngle_Looper1 | AveAngle_Looper2 | AveAngle_Looper3 | AveAngle_Looper4 | AveAngle_Looper5 | AveAngle_Looper6 | Date | P_block | Page | Item | Serial_1 | Grade | ord_ga | ord_Wdt | GRT | FM | aimCr | LdCr | LeadFlat | FbkStandForce1 | FbkStandForce2 | FbkStandForce3 | FbkStandForce4 | FbkStandForce5 | FbkStandForce6 | FbkStandForce7 | RollBendingForce1 | RollBendingForce2 | RollBendingForce3 | RollBendingForce4 | RollBendingForce5 | RollBendingForce6 | RollBendingForce7 | Transfer_bar_thkness | InterstandThickness_massFlow_1 | InterstandThickness_massFlow_2 | InterstandThickness_massFlow_3 | InterstandThickness_massFlow_4 | InterstandThickness_massFlow_5 | InterstandThickness_massFlow_6 | ExtGA_thkness | TOP_WROLL_CRWN1 | TOP_WROLL_CRWN2 | TOP_WROLL_CRWN3 | TOP_WROLL_CRWN4 | TOP_WROLL_CRWN5 | TOP_WROLL_CRWN6 | TOP_WROLL_CRWN7 | CALC_BROLL_WEAR_CRWN1 | CALC_BROLL_WEAR_CRWN2 | CALC_BROLL_WEAR_CRWN3 | CALC_BROLL_WEAR_CRWN4 | CALC_BROLL_WEAR_CRWN5 | CALC_BROLL_WEAR_CRWN6 | CALC_BROLL_WEAR_CRWN7 | CALC_WROLL_THERM_CRWN1 | CALC_WROLL_THERM_CRWN2 | CALC_WROLL_THERM_CRWN3 | CALC_WROLL_THERM_CRWN4 | CALC_WROLL_THERM_CRWN5 | CALC_WROLL_THERM_CRWN6 | CALC_WROLL_THERM_CRWN7 | CALC_WROLL_WEAR_CRWN1 | CALC_WROLL_WEAR_CRWN2 | CALC_WROLL_WEAR_CRWN3 | CALC_WROLL_WEAR_CRWN4 | CALC_WROLL_WEAR_CRWN5 | CALC_WROLL_WEAR_CRWN6 | CALC_WROLL_WEAR_CRWN7 | LEARN_CRWN_ROLL_FORC_COEFF1 | LEARN_CRWN_ROLL_FORC_COEFF2 | LEARN_CRWN_ROLL_FORC_COEFF3 | LEARN_CRWN_ROLL_FORC_COEFF4 | LEARN_CRWN_ROLL_FORC_COEFF5 | LEARN_CRWN_ROLL_FORC_COEFF6 | LEARN_CRWN_ROLL_FORC_COEFF7 | LEARN_WROLL_CRWN_COEFF1 | LEARN_WROLL_CRWN_COEFF2 | LEARN_WROLL_CRWN_COEFF3 | LEARN_WROLL_CRWN_COEFF4 | LEARN_WROLL_CRWN_COEFF5 | LEARN_WROLL_CRWN_COEFF6 | LEARN_WROLL_CRWN_COEFF7 | LEARN_WROLL_THERM_WEAR_COEFF1 | LEARN_WROLL_THERM_WEAR_COEFF2 | LEARN_WROLL_THERM_WEAR_COEFF3 | LEARN_WROLL_THERM_WEAR_COEFF4 | LEARN_WROLL_THERM_WEAR_COEFF5 | LEARN_WROLL_THERM_WEAR_COEFF6 | LEARN_WROLL_THERM_WEAR_COEFF7 | LEARN_WROLL_BEND_FORC_COEFF1 | LEARN_WROLL_BEND_FORC_COEFF2 | LEARN_WROLL_BEND_FORC_COEFF3 | LEARN_WROLL_BEND_FORC_COEFF4 | LEARN_WROLL_BEND_FORC_COEFF5 | LEARN_WROLL_BEND_FORC_COEFF6 | LEARN_WROLL_BEND_FORC_COEFF7 | LEARN_BROLL_THERM_WEAR_COEFF1 | LEARN_BROLL_THERM_WEAR_COEFF2 | LEARN_BROLL_THERM_WEAR_COEFF3 | LEARN_BROLL_THERM_WEAR_COEFF4 | LEARN_BROLL_THERM_WEAR_COEFF5 | LEARN_BROLL_THERM_WEAR_COEFF6 | LEARN_BROLL_THERM_WEAR_COEFF7 | STAMP_RATIO1 | STAMP_RATIO2 | STAMP_RATIO3 | STAMP_RATIO4 | STAMP_RATIO5 | STAMP_RATIO6 | STAMP_RATIO7 | WROLL_SHIFT_POS1 | WROLL_SHIFT_POS2 | WROLL_SHIFT_POS3 | WROLL_SHIFT_POS4 | WROLL_SHIFT_POS5 | WROLL_SHIFT_POS6 | WROLL_SHIFT_POS7 | WROLL_SHIFT_POS_COEFF1 | WROLL_SHIFT_POS_COEFF2 | WROLL_SHIFT_POS_COEFF3 | WROLL_SHIFT_POS_COEFF4 | WROLL_SHIFT_POS_COEFF5 | WROLL_SHIFT_POS_COEFF6 | WROLL_SHIFT_POS_COEFF7 | F1TBRTyp | F1TBRDia | F1TBRCr | F1BBRTyp | F1BBRDia | F1BBRCr | F1TWRTyp | F1TWRDia | F1TWRCr | F1BWRTyp | F1BWRDia | F1BWRCr | F2TBRTyp | F2TBRDia | F2TBRCr | F2BBRTyp | F2BBRDia | F2BBRCr | F2TWRTyp | F2TWRDia | F2TWRCr | F2BWRTyp | F2BWRDia | F2BWRCr | F3TBRTyp | F3TBRDia | F3TBRCr | F3BBRTyp | F3BBRDia | F3BBRCr | F3TWRTyp | F3TWRDia | F3TWRCr | F3BWRTyp | F3BWRDia | F3BWRCr | F4TBRTyp | F4TBRDia | F4TBRCr | F4BBRTyp | F4BBRDia | F4BBRCr | F4TWRTyp | F4TWRDia | F4TWRCr | F4BWRTyp | F4BWRDia | F4BWRCr | F5TBRTyp | F5TBRDia | F5TBRCr | F5BBRTyp | F5BBRDia | F5BBRCr | F5TWRTyp | F5TWRDia | F5TWRCr | F5BWRTyp | F5BWRDia | F5BWRCr | F6TBRTyp | F6TBRDia | F6TBRCr | F6BBRTyp | F6BBRDia | F6BBRCr | F6TWRTyp | F6TWRDia | F6TWRCr | F6BWRTyp | F6BWRDia | F6BWRCr | F7TBRTyp | F7TBRDia | F7TBRCr | F7BBRTyp | F7BBRDia | F7BBRCr | F7TWRTyp | F7TWRDia | F7TWRCr | F7BWRTyp | F7BWRDia | F7BWRCr | WRCrownDueToStackDeflection1 | WRCrownDueToStackDeflection2 | WRCrownDueToStackDeflection3 | WRCrownDueToStackDeflection4 | WRCrownDueToStackDeflection5 | WRCrownDueToStackDeflection6 | WRCrownDueToStackDeflection7 | WRMechanicalCrown1 | WRMechanicalCrown2 | WRMechanicalCrown3 | WRMechanicalCrown4 | WRMechanicalCrown5 | WRMechanicalCrown6 | WRMechanicalCrown7 | WRThermalAndWearCrown1 | WRThermalAndWearCrown2 | WRThermalAndWearCrown3 | WRThermalAndWearCrown4 | WRThermalAndWearCrown5 | WRThermalAndWearCrown6 | WRThermalAndWearCrown7 | BURThermalWear1 | BURThermalWear2 | BURThermalWear3 | BURThermalWear4 | BURThermalWear5 | BURThermalWear6 | BURThermalWear7 | RollShiftPosition1 | RollShiftPosition2 | RollShiftPosition3 | RollShiftPosition4 | RollShiftPosition5 | RollShiftPosition6 | RollShiftPosition7 | RollBending1 | RollBending2 | RollBending3 | RollBending4 | RollBending5 | RollBending6 | RollBending7 | CM_i__LoadedRollGapCrown_1 | CM_i__LoadedRollGapCrown_2 | CM_i__LoadedRollGapCrown_3 | CM_i__LoadedRollGapCrown_4 | CM_i__LoadedRollGapCrown_5 | CM_i__LoadedRollGapCrown_6 | CM_i__LoadedRollGapCrown_7
388 | E35766 | 2017-05-27 23:17 | 53.3567 | 54.8567 | 388 | 49 | 1.173 | 506.3774 | 19384 | 30 | 239715 | 239897 | 139204 | 139212 | 139345 | 139352 | 220962 | 220970 | 220905 | 220590 | 215384 | 215319 | 215863 | 215954 | 294090 | 294140 | 1382.14 | 33934.9922 | 6 | 286.0246 | 286.0246 | 286.0246 | 77.9775 | 77.9775 | 0.3669 | 0.3669 | 1147.0703 | 1077.7566 | 1046.3334 | 892.0242 | 1031.0773 | 975.3929 | 958.633 | 943.311 | 927.0793 | 917.0913 | 905.4758 | 892.1204 | 15.8 | 16.8 | 32.4515 | 21.9777 | 15.1064 | 11.0621 | 8.3036 | 6.2569 | 4.8932 | 4.1011 | 4.0883 | 94.73 | 130.23 | 139.98 | 189.85 | 192.9 | 261.65 | 256.31 | 350.92 | 338.89 | 475.36 | 439.06 | 609.93 | 528.84 | 720.1 | 0 | 43.8 | 0 | 97.720001 | 78.4723 | 78.4723 | -99.3898 | 78.4723 | 6114896 | 2 |  |  | 3.7686 | 6.9471 | 8.3121 | 10.0957 | 12.1043 | 15.4257 | 4.65 | 7.3058 | 9.175 | 11.4577 | 14.4038 | 17.2442 | 25.1105 | 24.9636 | 25.0525 | 24.9817 | 24.8406 | 24.8983 |  | 22381 | 554 | 1 |  | EA061 | 406 | 1194 | 9 | 5 | 35 | 2.2 | 97.720001 | 1497.7 | 1439.7285 | 1326.4071 | 1197.4928 | 1177.25 | 1009.3929 | 1030.6072 | 53.8857 | 48.9686 | 46.8664 | 49.4536 | 53.3771 | 65.1764 | 87.9186 | 32.4515 | 21.9777 | 15.1064 | 11.0621 | 8.3036 | 6.2569 | 4.8932 | 4.1011 | 0 | 0 | 0 | 0 | 0 | 0.1016 | 0.0254 | 0 | 0 | 0 | 0 | 0 | 0 | 0 | 0.094381 | 0.089489 | 0.082599 | 0.058004 | 0.059668 | -1e-05 | -1.5e-05 | -0.002931 | -0.00953 | -0.023248 | -0.003213 | -0.004434 | 0 | 0 | 0.084241 | 0.080092 | 0.078517 | 0.075303 | 0.081152 | 0.109631 | 0.102952 | -0.254387 | -0.250444 | -0.248515 | -0.247528 | -0.251507 | -0.262314 | -0.255669 | -1.389747 | -1.35875 | -1.343638 | -1.336036 | -1.367242 | -1.452073 | -1.399956 | -0.404806 | -0.369525 | -0.355122 | -0.352395 | -0.388239 | -0.560248 | -0.484365 | -0.38978 | -0.358342 | -0.343089 | -0.335453 | -0.366786 | -0.451212 | -0.399378 | 0.413618 | 0.38464 | 0.352513 | 0.312204 | 0.515237 | 0.423836 | 0.375658 | 0 | 0 | 0 | 0 | 0 | 0 | 0 | -1.669474 | -1.64611 | -1.634599 | -1.629337 | -1.651774 | 0 | 0 |  | 1407.973 | 0 |  | 1414.2469 | 0 |  | 736.153 | 0 |  | 736.202 | 0 |  | 1403.325 | 0 |  | 1428.369 | 0 |  | 759.719 | 0 |  | 759.899 | 0 |  | 1400.683 | 0 |  | 1422.019 | 0 |  | 770.638 | 0 |  | 770.439 | 0 |  | 1536.573 | 0 |  | 1536.675 | 0 |  | 775.885 | 0 |  | 775.735 | 0 |  | 1450.594 | 0 |  | 1450.645 | 0 |  | 749.42 | 0 |  | 749.264 | 0 |  | 1494.714 | 0 |  | 1499.108 | 0 |  | 721.641 | 0.102 |  | 721.76 | 0.102 |  | 1447.521 | 0 |  | 1449.172 | 0 |  | 759.017 | 0.025 |  | 759.241 | 0.025 | 126.1677457 | 115.3107 | 104.1455 | 90.1748 | 95.536192 | 110.6608 | 106.1031 | 0 | 0 | 0 | 0 | 0 | -26.6511024 | -6.4939926 | -127.0924 | -108.6443 | -79.74626 | -73.20275 | -75.51824 | 0.01452073 | 0.02099934 | 0 | 0 | 0 | 0 | 0 | 0 | 0 | 0 | 0 | 0 | 0 | 0 | 0 | 0 | -21.81325 | -18.09512 | -16.64329 | -17.4272 | -20.72307 | -36.51495 | -42.58469 | -22.73787 | -11.42868 | 7.755958 | -0.4551495 | -0.7051245549 | 47.50922 | 57.04539
388 | E35767 | 2017-05-27 23:19 | 53.9948 | 55.1981 | 31 | 51 | 1.173 | 551.5805 | 19387 | 30 | 239715 | 239897 | 139204 | 139212 | 139345 | 139352 | 220962 | 220970 | 220905 | 220590 | 215384 | 215319 | 215863 | 215954 | 294090 | 294140 | 1382.14 | 33954.7148 | 6 | 286.4868 | 286.4868 | 286.4868 | 78.4398 | 78.4398 | 0.8291 | 0.8291 | 1170.5078 | 1085.3596 | 1041.3334 | 874.538 | 1034.4014 | 969.2717 | 949.0306 | 930.1675 | 910.9136 | 898.569 | 885.5148 | 869.4374 | 15.8 | 17.6 | 32.5898 | 21.0892 | 14.1314 | 10.2364 | 7.5784 | 5.6151 | 4.31 | 3.5955 | 3.5909 | 85.42 | 127.4 | 130.42 | 190.12 | 182.44 | 264.54 | 246.26 | 358.12 | 332.24 | 489.16 | 434.21 | 639.83 | 529.21 | 768.17 | 0 | 43.7 | 0 | 71.210007 | 52.9181 | 52.9181 | -71.6542 | 52.9181 | 2105297 | 1 |  |  | 3.9671 | 7.2443 | 8.6871 | 10.37 | 12.3914 | 15.8214 | 4.5949 | 7.4542 | 9.7169 | 10.5644 | 13.7169 | 17.5864 | 24.9582 | 24.8964 | 24.9224 | 25.0375 | 25.053 | 24.7864 |  | 22381 | 554 | 2 |  | EA061 | 356 | 1248 | 8 | 5 | 35 | 14.833333 | 71.210007 | 1639.7 | 1553.7786 | 1397.3429 | 1297.6357 | 1291.1571 | 1239.4214 | 1125.0143 | 52.4807 | 50.6257 | 47.0236 | 49.7171 | 46.5457 | 45.3371 | 99.8007 | 32.5898 | 21.0892 | 14.1314 | 10.2364 | 7.5784 | 5.6151 | 4.31 | 3.5955 | 0 | 0 | 0 | 0 | 0 | 0.1016 | 0.0254 | 0 | 0 | 0 | 0 | 0 | 0 | 0 | 0.099078 | 0.092557 | 0.085066 | 0.060824 | 0.062385 | 0.002053 | 0.00172 | -0.003685 | -0.011924 | -0.028951 | -0.004583 | -0.006312 | 0 | 2e-06 | 0.082524 | 0.078467 | 0.076931 | 0.073774 | 0.079499 | 0.107147 | 0.100716 | -0.278237 | -0.273834 | -0.271632 | -0.270659 | -0.275093 | -0.287448 | -0.279582 | -1.374948 | -1.343781 | -1.328074 | -1.321517 | -1.353285 | -1.440114 | -1.384375 | -0.447255 | -0.408541 | -0.392841 | -0.389585 | -0.429039 | -0.617161 | -0.535703 | -0.375735 | -0.344767 | -0.329542 | -0.322814 | -0.353397 | -0.439064 | -0.384605 | 0.407155 | 0.372952 | 0.343749 | 0.282691 | 0.456601 | 0.369089 | 0.323107 | -10 | -10 | -10 | -10 | -5 | 0 | 0 | -1.843472 | -1.817667 | -1.805344 | -1.800035 | -1.825565 | 0 | 0 |  | 1407.973 | 0 |  | 1414.2469 | 0 |  | 736.153 | 0 |  | 736.202 | 0 |  | 1403.325 | 0 |  | 1428.369 | 0 |  | 759.719 | 0 |  | 759.899 | 0 |  | 1400.683 | 0 |  | 1422.019 | 0 |  | 770.638 | 0 |  | 770.439 | 0 |  | 1536.573 | 0 |  | 1536.675 | 0 |  | 775.885 | 0 |  | 775.735 | 0 |  | 1450.594 | 0 |  | 1450.645 | 0 |  | 749.42 | 0 |  | 749.264 | 0 |  | 1494.714 | 0 |  | 1499.108 | 0 |  | 721.641 | 0.102 |  | 721.76 | 0.102 |  | 1447.521 | 0 |  | 1449.172 | 0 |  | 759.017 | 0.025 |  | 759.241 | 0.025 | 135.3146028 | 121.9203 | 107.499 | 95.73178 | 102.6457 | 132.8003 | 113.3069 | 0 | 0 | 0 | 0 | 0 | -29.2047168 | -7.1013828 | -131.1604 | -108.3531 | -74.52487251 | -74.32344 | -75.88275 | -2.956554042 | -2.38389375 | 0 | 0 | 0 | 0 | 0 | 0 | 0 | 18.43472 | 18.17667 | 18.05344 | 18.00035 | 9.127825 | 0 | 0 | -23.47226 | -20.68267 | -18.4728 | -19.36904 | -19.96992 | -27.98029 | -53.46353 | -0.8833472 | 11.06125 | 32.55476 | 20.03965 | 15.92085 | 72.65872 | 50.35813
388 | E35768 | 2017-05-27 23:20 | 54.5727 | 55.551 | 27 | 50 | 1.173 | 549.1448 | 19280 | 30 | 239715 | 239897 | 139204 | 139212 | 139345 | 139352 | 220962 | 220970 | 220905 | 220590 | 215384 | 215319 | 215863 | 215954 | 294090 | 294140 | 1382.14 | 33954.7148 | 6 | 286.9471 | 286.9471 | 286.9471 | 78.8999 | 78.8999 | 1.2893 | 1.2893 | 1159.9609 | 1093.6685 | 1040.6666 | 887.6193 | 1040.5424 | 979.3019 | 960.9432 | 944.095 | 926.8882 | 915.8742 | 903.4757 | 888.6136 | 16 | 18.2 | 32.3232 | 21.0251 | 13.9985 | 10.075 | 7.4058 | 5.52 | 4.3044 | 3.5966 | 3.5923 | 90.91 | 129.93 | 138.07 | 194.97 | 194.03 | 273.56 | 263.3 | 373.8 | 353.84 | 507.37 | 459.89 | 651.92 | 556.16 | 780.29 | 0 | 43.8 | 0 | 22.669998 | 15.1447 | 15.5894 | -22.9494 | 15.1447 | 2105282 | 2 |  |  | 3.8657 | 6.845 | 8.3493 | 10.1264 | 12.5329 | 15.9436 | 4.5018 | 7.5679 | 9.0696 | 10.9518 | 14.5536 | 17.9661 | 24.9386 | 24.9146 | 25.0272 | 25.0594 | 25.0045 | 25.0319 |  | 22381 | 554 | 3 |  | EA061 | 356 | 1248 | 8 | 5 | 35 | 10.166666 | 22.669998 | 1593.05 | 1523.4572 | 1388 | 1287.5786 | 1228.7285 | 1095.8643 | 1067.5215 | 55.3979 | 53.3029 | 51.4071 | 51.8836 | 48.4686 | 47.8207 | 102.6921 | 32.3232 | 21.0251 | 13.9985 | 10.075 | 7.4058 | 5.52 | 4.3044 | 3.5966 | 0 | 0 | 0 | 0 | 0 | 0.1016 | 0.0254 | 0 | 0 | 0 | 0 | 0 | 0 | 0 | 0.096357 | 0.089005 | 0.081197 | 0.058908 | 0.06061 | 0.002444 | 0.001993 | -0.003672 | -0.011924 | -0.029124 | -0.004683 | -0.006239 | 1.4e-05 | 2.1e-05 | 0.0826 | 0.078538 | 0.076997 | 0.073836 | 0.079578 | 0.107332 | 0.100848 | -0.277278 | -0.272895 | -0.270758 | -0.269805 | -0.274037 | -0.286087 | -0.278509 | -1.373588 | -1.342366 | -1.32719 | -1.320688 | -1.350641 | -1.436776 | -1.382908 | -0.446257 | -0.407593 | -0.3918 | -0.388498 | -0.428279 | -0.61744 | -0.535071 | -0.375244 | -0.344404 | -0.329514 | -0.32292 | -0.352427 | -0.435442 | -0.383138 | 0.406683 | 0.372125 | 0.340843 | 0.279274 | 0.452037 | 0.367715 | 0.323312 | -15 | -15 | -15 | -15 | -15 | 0 | 0 | -1.841515 | -1.815738 | -1.803298 | -1.797845 | -1.82302 | 0 | 0 |  | 1407.973 | 0 |  | 1414.2469 | 0 |  | 736.153 | 0 |  | 736.202 | 0 |  | 1403.325 | 0 |  | 1428.369 | 0 |  | 759.719 | 0 |  | 759.899 | 0 |  | 1400.683 | 0 |  | 1422.019 | 0 |  | 770.638 | 0 |  | 770.439 | 0 |  | 1536.573 | 0 |  | 1536.675 | 0 |  | 775.885 | 0 |  | 775.735 | 0 |  | 1450.594 | 0 |  | 1450.645 | 0 |  | 749.42 | 0 |  | 749.264 | 0 |  | 1494.714 | 0 |  | 1499.108 | 0 |  | 721.641 | 0.102 |  | 721.76 | 0.102 |  | 1447.521 | 0 |  | 1449.172 | 0 |  | 759.017 | 0.025 |  | 759.241 | 0.025 | 131.58593 | 119.6493 | 106.871836 | 95.06965 | 97.77976 | 117.6213 | 107.6574 | 0 | 0 | 0 | 0 | 0 | -29.0664392 | -7.0741286 | -127.311 | -103.4709 | -69.11076487 | -71.6143068 | -73.4357 | -3.531595408 | -2.785176712 | 0 | 0 | 0 | 0 | 0 | 0 | 0 | 27.622725 | 27.23607 | 27.04947 | 26.967675 | 27.3453 | 0 | 0 | -24.7217 | -21.72589 | -20.14130178 | -20.15667 | -20.75808 | -29.52641 | -54.94756 | 7.175951 | 21.68855 | 44.66923935 | 30.26635 | 30.93127 | 55.49686 | 42.85054
388 | E35769 | 2017-05-27 23:22 | 54.7163 | 55.6716 | 51 | 52 | 1.173 | 550.3486 | 19346 | 30 | 239715 | 239897 | 139204 | 139212 | 139345 | 139352 | 220962 | 220970 | 220905 | 220590 | 215384 | 215319 | 215863 | 215954 | 294090 | 294140 | 1382.14 | 33994.1602 | 6 | 287.4083 | 287.4083 | 287.4083 | 79.3611 | 79.3611 | 1.7505 | 1.7505 | 1171.6797 | 1101.4391 | 1053.3334 | 881.087 | 1041.4336 | 977.2358 | 958.1918 | 940.6796 | 922.9101 | 911.4314 | 899.3091 | 883.7191 | 16 | 21 | 32.4189 | 21.0248 | 13.889 | 10.0044 | 7.3851 | 5.521 | 4.2711 | 3.6023 | 3.5928 | 86.78 | 127.43 | 132.88 | 192.34 | 186.63 | 269.49 | 252.57 | 366.44 | 338.68 | 495.55 | 440.08 | 640.12 | 532.51 | 762.99 | 0 | 43.8 | 0 | 1.16 | 1.9216 | 2.2784 | -1.1778 | 1.9216 | 2105282 | 1 |  |  | 3.8164 | 6.9036 | 8.2836 | 10.1893 | 12.2021 | 15.4036 | 4.3678 | 7.4949 | 8.8559 | 10.8288 | 13.0051 | 17.1712 | 24.8269 | 24.8594 | 24.944 | 25.0661 | 24.9889 | 24.9128 |  | 22381 | 554 | 4 |  | EA061 | 356 | 1248 | 8 | 5 | 35 | 13.666667 | 1.16 | 1588.7858 | 1552.0286 | 1396.3785 | 1289.8785 | 1233.9928 | 1172.4 | 1005.4214 | 57.1871 | 56.6893 | 51.995 | 50.5757 | 47.85 | 60.1957 | 107.4007 | 32.4189 | 21.0248 | 13.889 | 10.0044 | 7.3851 | 5.521 | 4.2711 | 3.6023 | 0 | 0 | 0 | 0 | 0 | 0.1016 | 0.0254 | 0 | 0 | 0 | 0 | 0 | 0 | 0 | 0.092884 | 0.085189 | 0.077486 | 0.057021 | 0.058777 | 0.003135 | 0.002576 | -0.003666 | -0.011933 | -0.029304 | -0.00488 | -0.006404 | 1.8e-05 | 3.3e-05 | 0.082578 | 0.078511 | 0.076973 | 0.073814 | 0.079554 | 0.107241 | 0.100871 | -0.277362 | -0.273074 | -0.270919 | -0.269944 | -0.274189 | -0.286729 | -0.278482 | -1.369172 | -1.339007 | -1.324037 | -1.317232 | -1.347062 | -1.438814 | -1.380337 | -0.446953 | -0.408021 | -0.392303 | -0.389025 | -0.428809 | -0.616906 | -0.537028 | -0.374696 | -0.344421 | -0.329301 | -0.322642 | -0.35225 | -0.43765 | -0.380617 | 0.406817 | 0.371656 | 0.340158 | 0.278935 | 0.452412 | 0.367401 | 0.323349 | -25 | -25 | -25 | -25 | -25 | 0 | 0 | -1.840381 | -1.814619 | -1.802159 | -1.796683 | -1.82182 | 0 | 0 |  | 1407.973 | 0 |  | 1414.2469 | 0 |  | 736.153 | 0 |  | 736.202 | 0 |  | 1403.325 | 0 |  | 1428.369 | 0 |  | 759.719 | 0 |  | 759.899 | 0 |  | 1400.683 | 0 |  | 1422.019 | 0 |  | 770.638 | 0 |  | 770.439 | 0 |  | 1536.573 | 0 |  | 1536.675 | 0 |  | 775.885 | 0 |  | 775.735 | 0 |  | 1450.594 | 0 |  | 1450.645 | 0 |  | 749.42 | 0 |  | 749.264 | 0 |  | 1494.714 | 0 |  | 1499.108 | 0 |  | 721.641 | 0.102 |  | 721.76 | 0.102 |  | 1447.521 | 0 |  | 1449.172 | 0 |  | 759.017 | 0.025 |  | 759.241 | 0.025 | 131.1988 | 121.8513 | 107.4834 | 95.21109 | 98.16906 | 125.7293484 | 101.4179 | 0 | 0 | 0 | 0 | 0 | -29.1316664 | -7.0734428 | -122.1548 | -98.0903 | -63.79475 | -68.68179 | -70.54968 | -4.536580542 | -3.601299233 | 0 | 0 | 0 | 0 | 0 | 0 | 0 | 46.009525 | 45.365475 | 45.053975 | 44.917075 | 45.5455 | 0 | 0 | -25.55995 | -23.13042 | -20.39779 | -19.67521 | -20.51851065 | -37.13509 | -57.67718 | 29.49355 | 45.99607 | 68.34487 | 51.77116 | 52.64637 | 54.92601 | 33.06594
388 | E35770 | 2017-05-27 23:23 | 55.1478 | 55.9657 | 34 | 52 | 1.173 | 552.1923 | 19386 | 30 | 239715 | 239897 | 139204 | 139212 | 139345 | 139352 | 220962 | 220970 | 220905 | 220590 | 215384 | 215319 | 215863 | 215954 | 294090 | 294140 | 1382.14 | 33994.1602 | 6 | 287.871 | 287.871 | 287.871 | 79.8239 | 79.8239 | 2.2132 | 2.2132 | 1165.8203 | 1099.736 | 1046.6666 | 879.9454 | 1040.4043 | 975.9245 | 956.6819 | 938.8721 | 920.7087 | 908.9023 | 896.1566 | 880.5811 | 15.8 | 21.4 | 32.1937 | 20.8286 | 13.8051 | 9.9532 | 7.3352 | 5.4998 | 4.2713 | 3.5984 | 3.5875 | 86.92 | 128.36 | 132.9 | 193.62 | 186.87 | 271.08 | 252.72 | 368.34 | 338.14 | 496.99 | 436.56 | 639.71 | 529.55 | 762.61 | 0 | 43.7 | 0 | 2.87 | 3.2505 | 3.2505 | -1.0319 | 3.2505 | 2105282 | 2 |  |  | 3.7593 | 6.8664 | 8.27 | 10.1893 | 12.4207 | 15.245 | 4.6864 | 7.3051 | 8.922 | 10.7542 | 13.3288 | 16.8966 | 25.0005 | 24.9041 | 24.9934 | 25.1341 | 25.0092 | 24.9308 |  | 22381 | 554 | 5 |  | EA061 | 356 | 1248 | 8 | 5 | 35 | 22.166668 | 2.87 | 1592.2572 | 1561.75 | 1400.85 | 1302.1357 | 1231.9429 | 1157.3143 | 1063.35 | 54.7986 | 52.6757 | 51.9586 | 49.6257 | 45.5507 | 53.3993 | 100.3307 | 32.1937 | 20.8286 | 13.8051 | 9.9532 | 7.3352 | 5.4998 | 4.2713 | 3.5984 | 0 | 0 | 0 | 0 | 0 | 0.1016 | 0.0254 | 0 | 0 | 0 | 0 | 0 | 0 | 0 | 0.089444 | 0.081436 | 0.073734 | 0.055487 | 0.057298 | 0.003712 | 0.003066 | -0.003706 | -0.012052 | -0.029367 | -0.005004 | -0.006712 | 2e-05 | 4.9e-05 | 0.082604 | 0.078538 | 0.077 | 0.073838 | 0.079583 | 0.107295 | 0.100877 | -0.27683 | -0.272478 | -0.270357 | -0.269406 | -0.27359 | -0.286265 | -0.278306 | -1.365274 | -1.333998 | -1.319799 | -1.313167 | -1.342417 | -1.438736 | -1.382166 | -0.445991 | -0.40721 | -0.391541 | -0.388209 | -0.428038 | -0.61612 | -0.535308 | -0.375571 | -0.345057 | -0.329868 | -0.32335 | -0.352702 | -0.437555 | -0.382412 | 0.406339 | 0.370821 | 0.3386 | 0.277539 | 0.450787 | 0.368249 | 0.322965 | -35 | -35 | -35 | -35 | -35 | 0 | 0 | -1.838642 | -1.8129 | -1.800407 | -1.794891 | -1.819889 | 0 | 0 |  | 1407.973 | 0 |  | 1414.2469 | 0 |  | 736.153 | 0 |  | 736.202 | 0 |  | 1403.325 | 0 |  | 1428.369 | 0 |  | 759.719 | 0 |  | 759.899 | 0 |  | 1400.683 | 0 |  | 1422.019 | 0 |  | 770.638 | 0 |  | 770.439 | 0 |  | 1536.573 | 0 |  | 1536.675 | 0 |  | 775.885 | 0 |  | 775.735 | 0 |  | 1450.594 | 0 |  | 1450.645 | 0 |  | 749.42 | 0 |  | 749.264 | 0 |  | 1494.714 | 0 |  | 1499.108 | 0 |  | 721.641 | 0.102 |  | 721.76 | 0.102 |  | 1447.521 | 0 |  | 1449.172 | 0 |  | 759.017 | 0.025 |  | 759.241 | 0.025 | 131.5268 | 122.6567215 | 107.86545 | 96.1471 | 98.04171 | 124.174 | 107.2676 | 0 | 0 | 0 | 0 | 0 | -29.084524 | -7.0689724 | -117.0559 | -92.55812 | -58.55552 | -66.29261 | -67.90751 | -5.369362752 | -4.30544709 | 0 | 0 | 0 | 0 | 0 | 0 | 0 | 64.35247 | 63.4515 | 63.014245 | 62.821185 | 63.696115 | 0 | 0 | -24.43968 | -21.45007 | -20.34392 | -19.26514 | -19.49743 | -32.90038 | -53.70783 | 54.38374 | 72.10003 | 91.98025 | 73.41053 | 74.33289 | 56.81977 | 42.18531
388 | E35771 | 2017-05-27 23:25 | 55.1258 | 55.9481 | 58 | 51 | 1.173 | 550.2428 | 19330 | 30 | 239715 | 239897 | 139204 | 139212 | 139345 | 139352 | 220962 | 220970 | 220905 | 220590 | 215384 | 215319 | 215863 | 215954 | 294090 | 294140 | 1382.14 | 34013.8828 | 6 | 288.3321 | 288.3321 | 288.3321 | 80.285 | 80.285 | 2.6743 | 2.6743 | 1178.7109 | 1105.6263 | 1053.1666 | 879.7111 | 1039.8403 | 976.0461 | 956.8505 | 938.9232 | 920.6685 | 908.6526 | 895.9587 | 880.0701 | 15.8 | 24.2 | 32.2005 | 20.8409 | 13.8585 | 10.0031 | 7.3909 | 5.535 | 4.2653 | 3.5992 | 3.5841 | 88.18 | 128.8 | 135.18 | 193.97 | 189.93 | 270.84 | 257.55 | 368.16 | 344.9 | 499.46 | 445.85 | 648.52 | 540.88 | 772.97 | 51.1 | 43.9 | 26.087 | -7.73 | -4.5291 | 5.9921 | -0.1636 | -4.5291 | 2105282 | 1 |  |  | 3.7779 | 6.8693 | 8.2629 | 10.2414 | 12.3279 | 15.5214 | 4.8702 | 7.4982 | 8.8579 | 11.1333 | 14.3491 | 17.9965 | 24.952 | 24.9597 | 25.0075 | 25.0492 | 25.0099 | 24.9497 |  | 22381 | 554 | 6 |  | EA061 | 356 | 1248 | 8 | 5 | 35 | 25.5 | -7.73 | 1572.45 | 1547.25 | 1377.9286 | 1273.6714 | 1212.05 | 1174.3785 | 1010.4357 | 53.7629 | 52.5521 | 51.5493 | 52.5907 | 49.6114 | 52.3521 | 91.6507 | 32.2005 | 20.8409 | 13.8585 | 10.0031 | 7.3909 | 5.535 | 4.2653 | 3.5992 | 0 | 0 | 0 | 0 | 0 | 0.1016 | 0.0254 | 0 | 0 | 0 | 0 | 0 | 0 | 0 | 0.085904 | 0.077924 | 0.070394 | 0.053857 | 0.055498 | 0.004776 | 0.00404 | -0.003743 | -0.012138 | -0.029381 | -0.005032 | -0.006867 | 1.4e-05 | 5.8e-05 | 0.082588 | 0.07852 | 0.076983 | 0.073825 | 0.079569 | 0.107262 | 0.10089 | -0.276711 | -0.272423 | -0.270269 | -0.269273 | -0.273619 | -0.286523 | -0.278291 | -1.357716 | -1.327447 | -1.312803 | -1.305879 | -1.338448 | -1.437837 | -1.379465 | -0.44668 | -0.407745 | -0.392091 | -0.388876 | -0.428756 | -0.616738 | -0.536863 | -0.37488 | -0.34466 | -0.329395 | -0.322582 | -0.351908 | -0.437454 | -0.380499 | 0.406611 | 0.371272 | 0.339282 | 0.277827 | 0.451191 | 0.367838 | 0.32271 | -45 | -45 | -45 | -45 | -40 | -10 | 10 | -1.836717 | -1.811006 | -1.798573 | -1.79311 | -1.819185 | 0 | 0 |  | 1407.973 | 0 |  | 1414.2469 | 0 |  | 736.153 | 0 |  | 736.202 | 0 |  | 1403.325 | 0 |  | 1428.369 | 0 |  | 759.719 | 0 |  | 759.899 | 0 |  | 1400.683 | 0 |  | 1422.019 | 0 |  | 770.638 | 0 |  | 770.439 | 0 |  | 1536.573 | 0 |  | 1536.675 | 0 |  | 775.885 | 0 |  | 775.735 | 0 |  | 1450.594 | 0 |  | 1450.645 | 0 |  | 749.42 | 0 |  | 749.264 | 0 |  | 1494.714 | 0 |  | 1499.108 | 0 |  | 721.641 | 0.102 |  | 721.76 | 0.102 |  | 1447.521 | 0 |  | 1449.172 | 0 |  | 759.017 | 0.025 |  | 759.241 | 0.025 | 129.8655006 | 121.49007 | 106.0771 | 94.02879 | 96.44160645 | 125.9662 | 101.9429 | 0 | 0 | 0 | 0 | 0 | -29.1107368 | -7.0685914 | -111.5513 | -87.32743 | -53.84199 | -63.75954 | -65.09006 | -6.88723923 | -5.65304757 | 0 | 0 | 0 | 0 | 0 | 0 | 0 | 82.652265 | 81.49527 | 80.935785 | 80.68995 | 72.7674 | 0 | 0 | -24.01481 | -21.42786 | -20.21202 | -20.45126 | -21.27119 | -32.28753 | -49.20387 | 76.95165 | 94.23006 | 112.9589 | 90.50794 | 82.84776 | 57.68068 | 40.01735
388 | E35772 | 2017-05-27 23:27 | 55.0423 | 56.004 | 68 | 57 | 1.401 | 561.6352 | 21703 | 29 | 239715 | 239897 | 139204 | 139212 | 139345 | 139352 | 220962 | 220970 | 220905 | 220590 | 215384 | 215319 | 215863 | 215954 | 294090 | 294140 | 1382.14 | 34035.8828 | 6 | 288.8442 | 288.8442 | 288.8442 | 80.7971 | 80.7971 | 3.1864 | 3.1864 | 1156.4453 | 1080.0618 | 1041.6666 | 887.9457 | 1033.4954 | 978.9837 | 961.6136 | 943.8847 | 926.7732 | 916.9034 | 906.4597 | 891.1317 | 16.2 | 17.4 | 32.5678 | 21.5334 | 14.2925 | 10.5247 | 7.8134 | 5.9017 | 4.5751 | 3.8911 | 3.8796 | 86.76 | 121.19 | 132.18 | 181.55 | 181.89 | 250.19 | 244.12 | 338.15 | 325.97 | 453.79 | 420.03 | 584.55 | 502.08 | 694.32 | 50.2 | 43.6 | 32.3996 | -18.08889 | -11.7455 | 14.1343 | -16.4275 | -11.7455 | 2104476 | 2 |  |  | 4.5764 | 8.3021 | 9.8729 | 12.0057 | 14.1007 | 18.4343 | 5.0448 | 9.1086 | 10.4362 | 12.9379 | 15.2052 | 19.8293 | 24.9554 | 24.9009 | 24.9329 | 24.9538 | 24.8586 | 24.872 |  | 22381 | 554 | 7 |  | EA072 | 381 | 1269 | 9 | 6 | 35 | 58.333332 | -18.08889 | 1978.3214 | 1907.4785 | 1660.0857 | 1574.3214 | 1532.2142 | 1552.9928 | 1381.9357 | 86.8486 | 89.9414 | 91.6379 | 93.0464 | 59.1643 | 55.91 | 86.72 | 32.5678 | 21.5334 | 14.2925 | 10.5247 | 7.8134 | 5.9017 | 4.5751 | 3.8911 | 0 | 0 | 0 | 0 | 0 | 0.1016 | 0.0254 | 0 | 0 | 0 | 0 | 0 | 0 | 0 | 0.086809 | 0.078719 | 0.071271 | 0.054874 | 0.056549 | 0.007409 | 0.006458 | -0.003847 | -0.012436 | -0.030048 | -0.00514 | -0.007096 | -0.000161 | -4.9e-05 | 0.081704 | 0.077673 | 0.076164 | 0.073029 | 0.078704 | 0.105948 | 0.099626 | -0.286827 | -0.282463 | -0.280098 | -0.279197 | -0.283822 | -0.297286 | -0.288925 | -1.35517 | -1.325491 | -1.310003 | -1.303964 | -1.337731 | -1.434589 | -1.377559 | -0.462321 | -0.421803 | -0.405975 | -0.402302 | -0.443313 | -0.637012 | -0.553636 | -0.372226 | -0.342747 | -0.326772 | -0.320854 | -0.350613 | -0.437059 | -0.3814 | 0.406211 | 0.372003 | 0.345266 | 0.2845 | 0.464474 | 0.37908 | 0.337892 | -45 | -45 | -45 | -45 | -40 | -20 | 20 | -1.906848 | -1.88013 | -1.867027 | -1.862281 | -1.889864 | 0 | 0 |  | 1407.973 | 0 |  | 1414.2469 | 0 |  | 736.153 | 0 |  | 736.202 | 0 |  | 1403.325 | 0 |  | 1428.369 | 0 |  | 759.719 | 0 |  | 759.899 | 0 |  | 1400.683 | 0 |  | 1422.019 | 0 |  | 770.638 | 0 |  | 770.439 | 0 |  | 1536.573 | 0 |  | 1536.675 | 0 |  | 775.885 | 0 |  | 775.735 | 0 |  | 1450.594 | 0 |  | 1450.645 | 0 |  | 749.42 | 0 |  | 749.264 | 0 |  | 1494.714 | 0 |  | 1499.108 | 0 |  | 721.641 | 0.102 |  | 721.76 | 0.102 |  | 1447.521 | 0 |  | 1449.172 | 0 |  | 759.017 | 0.025 |  | 759.241 | 0.025 | 161.6368 | 148.1596 | 126.4388 | 114.9711 | 120.5914 | 164.5365 | 137.6767 | 0 | 0 | 0 | 0 | 0 | -30.2042576 | -7.338695 | -112.4276 | -87.85752 | -54.00225 | -64.85135 | -66.15481 | -10.3979 | -8.828775631 | 0 | 0 | 0 | 0 | 0 | 0 | 0 | 85.80816 | 84.60585 | 84.016215 | 83.802645 | 75.59456 | 0 | 0 | -40.15193 | -37.93755 | -37.2027 | -37.43275 | -26.2283 | -35.61534092 | -48.01131392 | 94.86539 | 106.9704 | 119.25 | 96.48966 | 103.8028 | 88.31898 | 73.49794
388 | E35773 | 2017-05-27 23:29 | 54.5582 | 55.7463 | 88 | 54 | 1.401 | 545.4219 | 24644 | 29 | 239715 | 239897 | 139204 | 139212 | 139345 | 139352 | 220962 | 220970 | 220905 | 220590 | 215384 | 215319 | 215863 | 215954 | 294090 | 294140 | 1382.14 | 34090.6328 | 6 | 289.3049 | 289.3049 | 289.3049 | 81.2578 | 81.2578 | 3.6471 | 3.6471 | 1155.2734 | 1071.8569 | 1032 | 895.6012 | 1027.8381 | 978.478 | 963.3247 | 948.0109 | 933.1536 | 924.3387 | 913.9125 | 900.1419 | 17 | 17.2 | 32.5045 | 21.8786 | 14.6369 | 10.8304 | 8.0291 | 6.0729 | 4.8132 | 4.1443 | 4.1292 | 95.54 | 126.18 | 143.14 | 187.29 | 196.6 | 256.97 | 264.11 | 347.62 | 349.47 | 465.73 | 444.28 | 588.89 | 528.41 | 688.12 | 50.6 | 43.7 | 29.4521 | -25.27 | -20.2114 | 20.4006 | -9.097 | -20.2114 | 2105207 | 1 |  |  | 4.4864 | 8.3743 | 9.7893 | 12.1407 | 15.1236 | 19.2379 | 4.8615 | 8.3788 | 10.6404 | 13.0712 | 16.3731 | 21.1692 | 25.1208 | 24.9061 | 24.9559 | 25.1152 | 25.1374 | 25.018 |  | 22381 | 554 | 8 |  | EA072 | 406 | 1393 | 9 | 6 | 35 | 44.400002 | -25.27 | 2125.2144 | 2062.3999 | 1765.2428 | 1677.8715 | 1566.2786 | 1465.9928 | 1390.9714 | 101.1671 | 99.1571 | 96.0214 | 96.8436 | 73.6021 | 65.135 | 73.2093 | 32.5045 | 21.8786 | 14.6369 | 10.8304 | 8.0291 | 6.0729 | 4.8132 | 4.1443 | 0 | 0 | 0 | 0 | 0 | 0.1016 | 0.0254 | 0 | 0 | 0 | 0 | 0 | 0 | 0 | 0.101986 | 0.093312 | 0.085042 | 0.069261 | 0.072213 | 0.016134 | 0.014466 | -0.004968 | -0.015941 | -0.038344 | -0.007269 | -0.010016 | -0.005599 | -0.003416 | 0.075005 | 0.071308 | 0.069923 | 0.067046 | 0.072268 | 0.097095 | 0.09127 | -0.34237 | -0.337445 | -0.334594 | -0.333499 | -0.338289 | -0.353516 | -0.343796 | -1.310144 | -1.286842 | -1.2715 | -1.265539 | -1.288239 | -1.370314 | -1.31665 | -0.568828 | -0.519133 | -0.499698 | -0.495233 | -0.546317 | -0.788099 | -0.684078 | -0.320883 | -0.295218 | -0.281417 | -0.276246 | -0.300888 | -0.373521 | -0.327122 | 0.398123 | 0.361856 | 0.32589 | 0.267196 | 0.436893 | 0.360342 | 0.32142 | -40 | -30 | -30 | -30 | -40 | -30 | 30 | -2.30445 | -2.274292 | -2.257729 | -2.251919 | -2.281544 | 0 | 0 |  | 1407.973 | 0 |  | 1414.2469 | 0 |  | 736.153 | 0 |  | 736.202 | 0 |  | 1403.325 | 0 |  | 1428.369 | 0 |  | 759.719 | 0 |  | 759.899 | 0 |  | 1400.683 | 0 |  | 1422.019 | 0 |  | 770.638 | 0 |  | 770.439 | 0 |  | 1536.573 | 0 |  | 1536.675 | 0 |  | 775.885 | 0 |  | 775.735 | 0 |  | 1450.594 | 0 |  | 1450.645 | 0 |  | 749.42 | 0 |  | 749.264 | 0 |  | 1494.714 | 0 |  | 1499.108 | 0 |  | 721.641 | 0.102 |  | 721.76 | 0.102 |  | 1447.521 | 0 |  | 1449.172 | 0 |  | 759.017 | 0.025 |  | 759.241 | 0.025 | 159.4017 | 147.0656 | 123.4311 | 112.4946 | 113.1918 | 142.3406 | 126.954 | 0 | 0 | 0 | 0 | 0 | -35.9172256 | -8.7324184 | -127.1076 | -99.56425 | -59.376507 | -78.45329 | -80.1246 | -14.43625799 | -14.5489825 | 0 | 0 | 0 | 0 | 0 | 0 | 0 | 92.178 | 68.22876 | 67.73187 | 67.55757 | 91.26176 | 0 | 0 | -57.54668 | -51.47572 | -47.9817 | -47.96015 | -40.21008 | -51.33283 | -50.08087 | 66.92548 | 64.2544 | 83.80473 | 53.6387 | 84.1189 | 40.65426 | 53.59169
388 | E35774 | 2017-05-27 23:31 | 54.9522 | 56.1759 | 45 | 58 | 1.1619 | 622.8096 | 29143 | 30 | 239715 | 239897 | 139204 | 139212 | 139345 | 139352 | 220962 | 220970 | 220905 | 220590 | 215384 | 215319 | 215863 | 215954 | 294090 | 294140 | 1382.14 | 34090.6328 | 6 | 289.7854 | 289.7854 | 289.7854 | 81.7383 | 81.7383 | 4.1276 | 4.1276 | 1217.3828 | 1116.9281 | 1070.1666 | 896.1619 | 1057.1415 | 995.4977 | 977.9468 | 960.4351 | 943.0847 | 932.4993 | 920.7764 | 906.3036 | 17 | 22 | 31.8393 | 20.6111 | 13.5492 | 10.0089 | 7.4583 | 5.7174 | 4.494 | 3.8537 | 3.8275 | 93.14 | 137.52 | 143.62 | 207.94 | 199.09 | 286.78 | 264.78 | 386.31 | 349.59 | 511.4 | 445.85 | 648.74 | 530.79 | 761.97 | 50.3 | 43.8 | 35.5576 | -24.34 | -18.8265 | 18.9394 | -2.2959 | -18.8265 | 6214303 | 2 |  |  | 3.6421 | 6.8264 | 8.2386 | 10.1479 | 11.9693 | 15.8107 | 3.9111 | 7.5574 | 9.1222 | 11.4389 | 12.9167 | 18.3241 | 25.0704 | 24.9859 | 25.0662 | 25.1553 | 25.1414 | 24.6754 |  | 22381 | 554 | 9 |  | CC100 | 381 | 1558 | 9 | 1 | 25 | -28.799999 | -24.34 | 2033.3643 | 1910.8429 | 1640.0143 | 1586.8643 | 1449.3785 | 1367.3928 | 1173.4143 | 70.1764 | 60.7743 | 47.0429 | 51.7229 | 62.7864 | 84.2971 | 67.8479 | 31.8393 | 20.6111 | 13.5492 | 10.0089 | 7.4583 | 5.7174 | 4.494 | 3.8537 | 0 | 0 | 0 | 0 | 0 | 0.1016 | 0.0254 | 0 | 0 | 0 | 0 | 0 | 0 | 0 | 0.121118 | 0.112614 | 0.10373 | 0.08218 | 0.084024 | 0.025214 | 0.022618 | -0.006608 | -0.021145 | -0.050351 | -0.009587 | -0.012903 | -0.010717 | -0.006602 | 0.061002 | 0.058001 | 0.056877 | 0.054532 | 0.058783 | 0.078713 | 0.074037 | -0.414715 | -0.408415 | -0.404872 | -0.403787 | -0.409902 | -0.426873 | -0.414605 | -1.238456 | -1.213371 | -1.198217 | -1.194932 | -1.221256 | -1.277726 | -1.225851 | -0.756518 | -0.690891 | -0.665171 | -0.658967 | -0.727207 | -1.052359 | -0.915847 | -0.242728 | -0.222876 | -0.212281 | -0.208623 | -0.226974 | -0.281997 | -0.245293 | 0.380316 | 0.339863 | 0.278739 | 0.227444 | 0.368536 | 0.300439 | 0.266716 | -35 | -30 | -30 | -25 | -25 | -40 | 40 | -2.700258 | -2.663889 | -2.645094 | -2.638915 | -2.676456 | 0 | 0 |  | 1407.973 | 0 |  | 1414.2469 | 0 |  | 736.153 | 0 |  | 736.202 | 0 |  | 1403.325 | 0 |  | 1428.369 | 0 |  | 759.719 | 0 |  | 759.899 | 0 |  | 1400.683 | 0 |  | 1422.019 | 0 |  | 770.638 | 0 |  | 770.439 | 0 |  | 1536.573 | 0 |  | 1536.675 | 0 |  | 775.885 | 0 |  | 775.735 | 0 |  | 1450.594 | 0 |  | 1450.645 | 0 |  | 749.42 | 0 |  | 749.264 | 0 |  | 1494.714 | 0 |  | 1499.108 | 0 |  | 721.641 | 0.102 |  | 721.76 | 0.102 |  | 1447.521 | 0 |  | 1449.172 | 0 |  | 759.017 | 0.025 |  | 759.241 | 0.025 | 124.0393 | 110.8308 | 93.27909 | 86.53488 | 85.19882 | 107.6316 | 86.87607 | 0 | 0 | 0 | 0 | 0 | -43.3702968 | -10.530967 | -141.8156 | -110.9858 | -63.95963 | -86.7437 | -86.85695 | -18.52319 | -19.63323 | 0 | 0 | 0 | 0 | 0 | 0 | 0 | 94.50903 | 79.91667 | 79.35282 | 65.972875 | 66.9114 | 0 | 0 | -53.08971 | -41.98842 | -31.29157 | -34.08368 | -45.65871 | -88.71081 | -62.1383 | 23.64301 | 37.77322 | 77.38072 | 31.68038 | 19.59456 | -42.97271 | -5.426418
388 | E35775 | 2017-05-27 23:33 | 55.0525 | 56.4776 | 57 | 58 | 1.1619 | 620.3512 | 29051 | 30 | 239715 | 239897 | 139204 | 139212 | 139345 | 139352 | 220962 | 220970 | 220905 | 220590 | 215384 | 215319 | 215863 | 215954 | 294090 | 294140 | 1382.14 | 34150.3633 | 6 | 290.2639 | 290.2639 | 290.2639 | 82.2168 | 82.2168 | 4.6062 | 4.6062 | 1236.1328 | 1132.847 | 1080.6666 | 905.9943 | 1075.3616 | 1012.1047 | 993.9004 | 975.9473 | 958.0169 | 947.0328 | 934.9055 | 920.6618 | 17.2 | 21.8 | 31.8332 | 20.794 | 13.5829 | 10.001 | 7.4917 | 5.7645 | 4.5082 | 3.8576 | 3.8276 | 92.04 | 136.28 | 143.13 | 207.62 | 198.39 | 286.06 | 263.19 | 382.15 | 346.73 | 504.37 | 439.69 | 643.16 | 526.32 | 758.51 | 50.1 | 43.7 | 35.5576 | -5.91 | -6.3269 | 6.3269 | 0.1678 | -6.3269 | 6214303 | 1 |  |  | 3.4586 | 6.4257 | 7.8507 | 9.8107 | 11.4093 | 15.0057 | 3.94 | 6.9564 | 8.7127 | 11.3745 | 12.64 | 18.1436 | 24.9277 | 25.0324 | 24.9796 | 24.9306 | 25.0012 | 24.7347 |  | 22381 | 554 | 10 |  | CC100 | 381 | 1558 | 9 | 1 | 25 | -22.200001 | -5.91 | 1957.6929 | 1910.5286 | 1611.5714 | 1527.5358 | 1422.35 | 1364.3071 | 1157.9857 | 41.285 | 37.8207 | 37.7864 | 36.7007 | 44.1429 | 97.3464 | 65.7914 | 31.8332 | 20.794 | 13.5829 | 10.001 | 7.4917 | 5.7645 | 4.5082 | 3.8576 | 0 | 0 | 0 | 0 | 0 | 0.1016 | 0.0254 | 0 | 0 | 0 | 0 | 0 | 0 | 0 | 0.108544 | 0.09945 | 0.090895 | 0.076563 | 0.078249 | 0.020217 | 0.018093 | -0.006608 | -0.02123 | -0.050353 | -0.009588 | -0.012907 | -0.010746 | -0.006601 | 0.060938 | 0.057932 | 0.056808 | 0.05447 | 0.058716 | 0.078627 | 0.073967 | -0.41478 | -0.408397 | -0.405084 | -0.40394 | -0.410065 | -0.427393 | -0.415012 | -1.237762 | -1.209645 | -1.197466 | -1.194176 | -1.220518 | -1.282045 | -1.229935 | -0.758433 | -0.691941 | -0.666155 | -0.660198 | -0.728538 | -1.054277 | -0.918159 | -0.241328 | -0.222237 | -0.211689 | -0.2078 | -0.226101 | -0.280984 | -0.244012 | 0.380829 | 0.339418 | 0.278083 | 0.227477 | 0.36926 | 0.301991 | 0.266721 | -35 | -35 | -30 | -25 | -25 | -30 | 30 | -2.698828 | -2.66142 | -2.644155 | -2.63787 | -2.675221 | 0 | 0 |  | 1407.973 | 0 |  | 1414.2469 | 0 |  | 736.153 | 0 |  | 736.202 | 0 |  | 1403.325 | 0 |  | 1428.369 | 0 |  | 759.719 | 0 |  | 759.899 | 0 |  | 1400.683 | 0 |  | 1422.019 | 0 |  | 770.638 | 0 |  | 770.439 | 0 |  | 1536.573 | 0 |  | 1536.675 | 0 |  | 775.885 | 0 |  | 775.735 | 0 |  | 1450.594 | 0 |  | 1450.645 | 0 |  | 749.42 | 0 |  | 749.264 | 0 |  | 1494.714 | 0 |  | 1499.108 | 0 |  | 721.641 | 0.102 |  | 721.76 | 0.102 |  | 1447.521 | 0 |  | 1449.172 | 0 |  | 759.017 | 0.025 |  | 759.241 | 0.025 | 119.2979 | 110.6807 | 91.55015 | 83.20488 | 83.5147026 | 107.2714 | 85.65273 | 0 | 0 | 0 | 0 | 0 | -43.4231288 | -10.5413048 | -126.1725 | -94.6184319 | -48.54767 | -79.9799376 | -79.75109 | -12.14225 | -14.13441302 | 0 | 0 | 0 | 0 | 0 | 0 | 0 | 94.45898 | 93.1497 | 79.32465 | 65.94675 | 66.880525 | 0 | 0 | -31.31191 | -26.16969 | -25.1716 | -24.22973 | -32.15978 | -102.6301 | -60.40697 | 56.27246 | 83.04232 | 97.15553 | 44.94196 | 38.48436 | -50.92407 | 0.5700444193
388 | E35776 | 2017-05-27 23:35 | 55.3858 | 56.877 | 47 | 61 | 1.1619 | 624.3564 | 28816 | 30 | 239715 | 239897 | 139204 | 139212 | 139345 | 139352 | 220962 | 220970 | 220905 | 220590 | 215384 | 215319 | 215863 | 215954 | 294090 | 294140 | 1382.14 | 34150.3633 | 6 | 290.7456 | 290.7456 | 290.7456 | 82.6985 | 82.6985 | 5.0878 | 5.0878 | 1232.6172 | 1134.9801 | 1095 | 893.8011 | 1063.7184 | 998.0949 | 979.199 | 960.6636 | 942.172 | 930.8092 | 918.4958 | 904.0729 | 15.8 | 28 | 32.0025 | 20.893 | 13.7028 | 10.0902 | 7.5301 | 5.8124 | 4.5508 | 3.8505 | 3.833 | 87.6 | 132.63 | 136.11 | 201.67 | 188.37 | 278.12 | 249.38 | 373.92 | 329.34 | 491.38 | 418.73 | 625.2 | 504.6 | 744.09 | 50.9 | 43.9 | 38.0531 | 2.633333 | 2.6878 | 3.17 | -0.8828 | 2.6878 | 6214303 | 2 |  |  | 3.5321 | 6.6621 | 8.0136 | 9.9271 | 11.6179 | 14.5314 | 3.6825 | 7.2842 | 8.7368 | 11.0509 | 12.5439 | 16.0088 | 25.0112 | 24.9267 | 25.0473 | 25.1346 | 25.0893 | 24.9102 |  | 22381 | 554 | 11 |  | CC100 | 381 | 1558 | 9 | 1 | 25 | -8.166666 | 2.633333 | 1993.7572 | 1945.5286 | 1678.6571 | 1599.5286 | 1447.3 | 1410.7572 | 1314.8143 | 39.5493 | 37.545 | 37.8943 | 36.7671 | 35.1214 | 90.5671 | 59.6671 | 32.0025 | 20.893 | 13.7028 | 10.0902 | 7.5301 | 5.8124 | 4.5508 | 3.8505 | 0 | 0 | 0 | 0 | 0 | 0.1016 | 0.0254 | 0 | 0 | 0 | 0 | 0 | 0 | 0 | 0.102197 | 0.092923 | 0.084397 | 0.073216 | 0.074916 | 0.018509 | 0.016476 | -0.006609 | -0.021233 | -0.050362 | -0.009592 | -0.012912 | -0.010782 | -0.006603 | 0.060848 | 0.057843 | 0.056719 | 0.054382 | 0.058623 | 0.078481 | 0.07377 | -0.415289 | -0.408951 | -0.405703 | -0.404631 | -0.410691 | -0.428476 | -0.416792 | -1.238082 | -1.210182 | -1.198287 | -1.195309 | -1.22136 | -1.287826 | -1.238388 | -0.758719 | -0.692034 | -0.666046 | -0.659869 | -0.72842 | -1.053606 | -0.914422 | -0.241464 | -0.222518 | -0.212159 | -0.208472 | -0.22661 | -0.281924 | -0.247011 | 0.381708 | 0.341866 | 0.28036 | 0.229418 | 0.372761 | 0.304094 | 0.267022 | -35 | -35 | -30 | -25 | -25 | -20 | 20 | -2.699619 | -2.66208 | -2.644723 | -2.638507 | -2.675956 | 0 | 0 |  | 1407.973 | 0 |  | 1414.2469 | 0 |  | 736.153 | 0 |  | 736.202 | 0 |  | 1403.325 | 0 |  | 1428.369 | 0 |  | 759.719 | 0 |  | 759.899 | 0 |  | 1400.683 | 0 |  | 1422.019 | 0 |  | 770.638 | 0 |  | 770.439 | 0 |  | 1536.573 | 0 |  | 1536.675 | 0 |  | 775.885 | 0 |  | 775.735 | 0 |  | 1450.594 | 0 |  | 1450.645 | 0 |  | 749.42 | 0 |  | 749.264 | 0 |  | 1494.714 | 0 |  | 1499.108 | 0 |  | 721.641 | 0.102 |  | 721.76 | 0.102 |  | 1447.521 | 0 |  | 1449.172 | 0 |  | 759.017 | 0.025 |  | 759.241 | 0.025 | 121.3161 | 112.5352 | 95.21175 | 86.98556 | 84.8450679 | 110.7176 | 96.99385 | 0 | 0 | 0 | 0 | 0 | -43.5331616 | -10.5865168 | -118.3458 | -86.75794758 | -40.7837 | -76.05034 | -75.72920544 | -9.951031502 | -12.2266 | 0 | 0 | 0 | 0 | 0 | 0 | 0 | 94.486665 | 93.1728 | 79.34169 | 65.962675 | 66.8989 | 0 | 0 | -30.00681 | -25.98241653 | -25.23935 | -24.26147 | -25.58313 | -95.42204 | -54.56091 | 67.45022 | 92.96765 | 108.5304 | 52.63643 | 50.43163 | -38.1886 | 19.61982
388 | E35777 | 2017-05-27 23:37 | 55.245 | 56.8777 | 70 | 56 | 1.1619 | 569.5615 | 26739 | 30 | 239715 | 239897 | 139204 | 139212 | 139345 | 139352 | 220962 | 220970 | 220905 | 220590 | 215384 | 215319 | 215863 | 215954 | 294090 | 294140 | 1382.14 | 34177.6367 | 6 | 291.185 | 291.185 | 291.185 | 83.1379 | 83.1379 | 5.5272 | 5.5272 | 1241.9922 | 1141.5277 | 1106.6666 | 898.2044 | 1066.7136 | 1001.8109 | 982.728 | 964.0314 | 945.161 | 933.5231 | 920.5095 | 905.4464 | 15.8 | 29.2 | 32.2123 | 20.7276 | 13.5728 | 9.9509 | 7.4843 | 5.7382 | 4.5127 | 3.8552 | 3.8355 | 89.27 | 129.8 | 138.11 | 197.27 | 191.51 | 273.61 | 254.02 | 365.97 | 334.27 | 483.16 | 424.49 | 614.06 | 508.13 | 723.48 | 50 | 44 | 32.0917 | 0.855556 | 1.0725 | 1.0725 | -0.0661 | 1.0725 | 6214310 | 1 |  |  | 3.5793 | 6.6221 | 8.13 | 10.1107 | 11.7943 | 15.1579 | 4.1879 | 7.2845 | 8.9103 | 11.0414 | 13.1017 | 17.3086 | 24.9584 | 24.9403 | 25.0585 | 25.1054 | 24.9851 | 24.9461 |  | 22381 | 554 | 12 |  | CC100 | 381 | 1559 | 9 | 1 | 25 | -3.833333 | 0.855556 | 1996.1 | 1922.0072 | 1649 | 1537.0786 | 1468.2928 | 1348.4071 | 1220.6929 | 35.5093 | 33.2671 | 32.4143 | 32.5821 | 33.5771 | 82.3086 | 49.0936 | 32.2123 | 20.7276 | 13.5728 | 9.9509 | 7.4843 | 5.7382 | 4.5127 | 3.8552 | 0 | 0 | 0 | 0 | 0 | 0.1016 | 0.0254 | 0 | 0 | 0 | 0 | 0 | 0 | 0 | 0.096466 | 0.087327 | 0.07906 | 0.070272 | 0.071979 | 0.017766 | 0.015797 | -0.006616 | -0.021255 | -0.050438 | -0.009619 | -0.012929 | -0.010494 | -0.006405 | 0.060562 | 0.057576 | 0.056458 | 0.054137 | 0.058351 | 0.078136 | 0.073465 | -0.416582 | -0.410099 | -0.406813 | -0.405602 | -0.411903 | -0.429586 | -0.417615 | -1.237473 | -1.209064 | -1.197058 | -1.193516 | -1.220711 | -1.28803 | -1.237398 | -0.761016 | -0.694524 | -0.66853 | -0.662735 | -0.730937 | -1.058626 | -0.919801 | -0.240669 | -0.221423 | -0.211032 | -0.206987 | -0.22559 | -0.27967 | -0.244322 | 0.380625 | 0.339429 | 0.278149 | 0.227744 | 0.369958 | 0.302193 | 0.266991 | -35 | -35 | -30 | -25 | -25 | -10 | 10 | -2.701292 | -2.663612 | -2.6462 | -2.639992 | -2.677495 | 0 | 0 |  | 1407.973 | 0 |  | 1414.2469 | 0 |  | 736.153 | 0 |  | 736.202 | 0 |  | 1403.325 | 0 |  | 1428.369 | 0 |  | 759.719 | 0 |  | 759.899 | 0 |  | 1400.683 | 0 |  | 1422.019 | 0 |  | 770.638 | 0 |  | 770.439 | 0 |  | 1536.573 | 0 |  | 1536.675 | 0 |  | 775.885 | 0 |  | 775.735 | 0 |  | 1450.594 | 0 |  | 1450.645 | 0 |  | 749.42 | 0 |  | 749.264 | 0 |  | 1494.714 | 0 |  | 1499.108 | 0 |  | 721.641 | 0.102 |  | 721.76 | 0.102 |  | 1447.521 | 0 |  | 1449.172 | 0 |  | 759.017 | 0.025 |  | 759.241 | 0.025 | 120.8878082 | 110.6615 | 93.099242 | 83.21282 | 85.67635 | 105.3591 | 89.6782 | 0 | 0 | 0 | 0 | 0 | -43.6459376 | -10.607421 | -111.1869 | -79.88528 | -34.26219 | -72.39033 | -72.08298455 | -9.36655416 | -11.62164 | 0 | 0 | 0 | 0 | 0 | 0 | 0 | 94.54522 | 93.22642 | 79.386 | 65.9998 | 66.937375 | 0 | 0 | -27.02315 | -23.1048 | -21.66993 | -21.5933 | -24.54274 | -87.13402 | -45.15634 | 77.22293 | 100.8978 | 116.5531 | 55.229 | 55.988 | -34.78738 | 22.2928
388 | E35778 | 2017-05-27 23:39 | 55.6058 | 57.2454 | 52 | 63 | 1.1619 | 628.8968 | 29468 | 30 | 239715 | 239897 | 139204 | 139212 | 139345 | 139352 | 220962 | 220970 | 220905 | 220590 | 215384 | 215319 | 215863 | 215954 | 294090 | 294140 | 1382.14 | 34207.6875 | 6 | 291.6702 | 291.6702 | 291.6702 | 83.623 | 83.623 | 6.0124 | 6.0124 | 1240.8203 | 1140.141 | 1102.6666 | 889.3069 | 1069.6812 | 1000.9123 | 980.1245 | 960.1343 | 940.1759 | 927.8334 | 914.4565 | 898.9543 | 16 | 27.2 | 31.9452 | 20.4705 | 13.482 | 9.9185 | 7.4523 | 5.7561 | 4.531 | 3.8504 | 3.8364 | 84.93 | 132.29 | 131.67 | 200.62 | 182.58 | 277.1 | 241.64 | 370.64 | 316.87 | 485.16 | 403.06 | 615.76 | 481.47 | 731.86 | 50.9 | 43.9 | 40.0851 | 5.177778 | 5.2363 | 5.2363 | -2.3342 | 5.2363 | 6214303 | 2 |  |  | 3.6093 | 6.5829 | 8.1379 | 10.1564 | 11.7229 | 15.0271 | 4.359 | 7.2869 | 8.6016 | 11.5475 | 12.7574 | 16.4639 | 24.9433 | 24.9642 | 25.0234 | 25.1143 | 25.0876 | 25.0991 |  | 22381 | 554 | 13 |  | CC100 | 381 | 1558 | 9 | 1 | 25 | 5 | 5.177778 | 2003.3785 | 1919.8071 | 1671.5857 | 1572.05 | 1466.6215 | 1390.75 | 1297.3715 | 37.8164 | 35.2929 | 35.5307 | 35.3029 | 35.0657 | 78.885 | 44.2607 | 31.9452 | 20.4705 | 13.482 | 9.9185 | 7.4523 | 5.7561 | 4.531 | 3.8504 | 0 | 0 | 0 | 0 | 0 | 0.1016 | 0.0254 | 0 | 0 | 0 | 0 | 0 | 0 | 0 | 0.092654 | 0.083371 | 0.075128 | 0.068109 | 0.069832 | 0.017082 | 0.01512 | -0.006609 | -0.021233 | -0.050361 | -0.009593 | -0.012919 | -0.01025 | -0.006234 | 0.060643 | 0.057655 | 0.056532 | 0.054205 | 0.058428 | 0.078226 | 0.07353 | -0.416213 | -0.409711 | -0.406508 | -0.405345 | -0.4115 | -0.42948 | -0.417738 | -1.237629 | -1.209112 | -1.19744 | -1.194095 | -1.219967 | -1.290003 | -1.240116 | -0.76038 | -0.694021 | -0.667802 | -0.661873 | -0.730179 | -1.056792 | -0.917225 | -0.240882 | -0.221546 | -0.211373 | -0.207454 | -0.225921 | -0.28061 | -0.245839 | 0.380023 | 0.338433 | 0.277183 | 0.227113 | 0.369792 | 0.302096 | 0.267227 | -35 | -35 | -30 | -25 | -25 | 0 | 0 | -2.699987 | -2.662256 | -2.644853 | -2.638651 | -2.676137 | 0 | 0 |  | 1407.973 | 0 |  | 1414.2469 | 0 |  | 736.153 | 0 |  | 736.202 | 0 |  | 1403.325 | 0 |  | 1428.369 | 0 |  | 759.719 | 0 |  | 759.899 | 0 |  | 1400.683 | 0 |  | 1422.019 | 0 |  | 770.638 | 0 |  | 770.439 | 0 |  | 1536.573 | 0 |  | 1536.675 | 0 |  | 775.885 | 0 |  | 775.735 | 0 |  | 1450.594 | 0 |  | 1450.645 | 0 |  | 749.42 | 0 |  | 749.264 | 0 |  | 1494.714 | 0 |  | 1499.108 | 0 |  | 721.641 | 0.102 |  | 721.76 | 0.102 |  | 1447.521 | 0 |  | 1449.172 | 0 |  | 759.017 | 0.025 |  | 759.241 | 0.025 | 121.4909 | 110.6865 | 94.49808 | 85.21297025 | 85.69176 | 108.7928095 | 95.39573 | 0 | 0 | 0 | 0 | 0 | -43.635168 | -10.6105452 | -106.4918 | -75.1318 | -29.65699648 | -69.87366302 | -69.43198 | -8.813300496 | -11.01967 | 0 | 0 | 0 | 0 | 0 | 0 | 0 | 94.499545 | 93.17896 | 79.34559 | 65.966275 | 66.903425 | 0 | 0 | -28.75483 | -24.49401 | -23.72747 | -23.36604 | -25.60424 | -83.36503692 | -40.59702 | 80.74381 | 104.2396 | 120.4592 | 57.93955 | 57.55897 | -27.0207 | 33.16849
388 | E35779 | 2017-05-27 23:41 | 55.5515 | 57.2781 | 66 | 57 | 1.1619 | 568.5203 | 26656 | 30 | 239715 | 239897 | 139204 | 139212 | 139345 | 139352 | 220962 | 220970 | 220905 | 220590 | 215384 | 215319 | 215863 | 215954 | 294090 | 294140 | 1382.14 | 34234.9609 | 6 | 292.1087 | 292.1087 | 292.1087 | 84.0616 | 84.0616 | 6.451 | 6.451 | 1249.0234 | 1147.0187 | 1112.3334 | 902.7676 | 1075.8066 | 1008.9542 | 989.0114 | 969.7236 | 950.292 | 938.4411 | 925.4996 | 910.2629 | 16 | 26 | 32.0917 | 20.432 | 13.4194 | 9.8806 | 7.4537 | 5.7526 | 4.4998 | 3.852 | 3.8419 | 87.55 | 128.68 | 136.23 | 195.61 | 189.22 | 270.46 | 250.44 | 360.95 | 328.05 | 474.37 | 415.24 | 605.02 | 495.09 | 714.13 | 50.5 | 44 | 33.0198 | 4.066667 | 4.5657 | 4.5657 | -1.3909 | 4.5657 | 6214310 | 1 |  |  | 3.6086 | 6.6157 | 8.0086 | 10.095 | 11.5793 | 15.2936 | 4.4441 | 7.0661 | 8.7847 | 10.8203 | 12.6288 | 18.0169 | 24.8815 | 24.9249 | 25.0438 | 25.0126 | 24.9741 | 25.1173 |  | 22381 | 554 | 14 |  | CC100 | 381 | 1559 | 9 | 1 | 25 | 2.833333 | 4.066667 | 1977.3429 | 1878.7357 | 1610.0286 | 1499.1571 | 1432.7285 | 1376.8214 | 1176.2715 | 34.8421 | 31.8393 | 30.9871 | 31.9021 | 33.5857 | 72.8393 | 35.515 | 32.0917 | 20.432 | 13.4194 | 9.8806 | 7.4537 | 5.7526 | 4.4998 | 3.852 | 0 | 0 | 0 | 0 | 0 | 0.1016 | 0.0254 | 0 | 0 | 0 | 0 | 0 | 0 | 0 | 0.089129 | 0.079792 | 0.071693 | 0.066149 | 0.067873 | 0.016993 | 0.015033 | -0.006616 | -0.021255 | -0.050437 | -0.00962 | -0.012936 | -0.010329 | -0.006258 | 0.060634 | 0.057648 | 0.056528 | 0.054205 | 0.058424 | 0.07822 | 0.07358 | -0.416228 | -0.409676 | -0.406405 | -0.405165 | -0.411437 | -0.42939 | -0.416957 | -1.237483 | -1.20876 | -1.196807 | -1.193138 | -1.219752 | -1.288896 | -1.23606 | -0.760561 | -0.694343 | -0.668314 | -0.662611 | -0.730696 | -1.057285 | -0.92047 | -0.240762 | -0.22129 | -0.210935 | -0.206806 | -0.225488 | -0.280297 | -0.243577 | 0.379554 | 0.33718 | 0.276225 | 0.226399 | 0.368883 | 0.301791 | 0.267379 | -35 | -35 | -30 | -25 | -25 | 10 | -10 | -2.700947 | -2.663171 | -2.645854 | -2.639613 | -2.67706 | 0 | 0 |  | 1407.973 | 0 |  | 1414.2469 | 0 |  | 736.153 | 0 |  | 736.202 | 0 |  | 1403.325 | 0 |  | 1428.369 | 0 |  | 759.719 | 0 |  | 759.899 | 0 |  | 1400.683 | 0 |  | 1422.019 | 0 |  | 770.638 | 0 |  | 770.439 | 0 |  | 1536.573 | 0 |  | 1536.675 | 0 |  | 775.885 | 0 |  | 775.735 | 0 |  | 1450.594 | 0 |  | 1450.645 | 0 |  | 749.42 | 0 |  | 749.264 | 0 |  | 1494.714 | 0 |  | 1499.108 | 0 |  | 721.641 | 0.102 |  | 721.76 | 0.102 |  | 1447.521 | 0 |  | 1449.172 | 0 |  | 759.017 | 0.025 |  | 759.241 | 0.025 | 119.8942 | 108.3054 | 91.0117 | 81.26181 | 83.70573 | 107.695 | 86.55005697 | 0 | 0 | 0 | 0 | 0 | -43.626024 | -10.5907078 | -102.1084 | -70.75718412 | -25.43933 | -67.4469 | -67.00952 | -8.589202944 | -10.8464265 | 0 | 0 | 0 | 0 | 0 | 0 | 0 | 94.533145 | 93.210985 | 79.37562 | 65.990325 | 66.9265 | 0 | 0 | -26.49954 | -22.1074 | -20.70911 | -21.13868 | -24.54094 | -77.0119 | -32.69049205 | 85.81938 | 108.6518 | 124.2389 | 58.66656 | 59.08178 | -21.53216 | 32.42243062
388 | E35780 | 2017-05-27 23:43 | 56.2584 | 57.8296 | 52 | 65 | 1.1619 | 843.4127 | 26910 | 30 | 239715 | 239897 | 139204 | 139212 | 139345 | 139352 | 220962 | 220970 | 220905 | 220590 | 215384 | 215319 | 215863 | 215954 | 294090 | 294140 | 1382.14 | 34262.6211 | 6 | 292.9854 | 292.9854 | 292.9854 | 84.9383 | 84.9383 | 7.3277 | 7.3277 | 1243.1641 | 1141.7185 | 1099.3334 | 897.098 | 1086.4851 | 1014.0978 | 995.3398 | 975.3651 | 955.4694 | 944.8572 | 933.0572 | 916.8981 | 16 | 19 | 30.4989 | 17.5857 | 10.6254 | 7.5213 | 5.5409 | 4.1145 | 3.1369 | 2.6376 | 2.6479 | 91.49 | 136.07 | 156.02 | 223.17 | 224.97 | 320.52 | 306.82 | 438.93 | 417.36 | 598.89 | 546.16 | 782.77 | 659.15 | 945.5 | 49.4 | 44 | 41.0815 | 11.118182 | 8.3934 | 9.0371 | -32.9344 | 8.3934 | 1107507 | 2 |  |  | 3.5579 | 6.9343 | 8.5614 | 10.3386 | 12.0593 | 15.345 | 3.9262 | 7.5557 | 9.2279 | 10.5803 | 13.3082 | 17.0279 | 25.0677 | 24.9672 | 25.0151 | 25.062 | 24.8561 | 24.9901 |  | 22381 | 554 | 15 |  | CC100 | 259 | 1549 | 6 | 1 | 25 | 16.333332 | 11.118182 | 2193.043 | 2073.6929 | 1698.4714 | 1591.5143 | 1608.5571 | 1550.3572 | 1312.65 | 38.6314 | 36.0493 | 35.9007 | 35.7857 | 33.7736 | 69.6207 | 37.825 | 30.4989 | 17.5857 | 10.6254 | 7.5213 | 5.5409 | 4.1145 | 3.1369 | 2.6376 | 0 | 0 | 0 | 0 | 0 | 0.1016 | 0.0254 | 0 | 0 | 0 | 0 | 0 | 0 | 0 | 0.084916 | 0.075533 | 0.067378 | 0.063738 | 0.065454 | 0.016409 | 0.014481 | -0.006541 | -0.021023 | -0.049651 | -0.009333 | -0.01279 | -0.010388 | -0.006274 | 0.061733 | 0.058693 | 0.057563 | 0.055195 | 0.059474 | 0.07962 | 0.074891 | -0.411962 | -0.405485 | -0.40198 | -0.400815 | -0.407422 | -0.42516 | -0.412913 | -1.243929 | -1.215095 | -1.201947 | -1.198524 | -1.226972 | -1.29493 | -1.241994 | -0.74817 | -0.683008 | -0.65823 | -0.652431 | -0.718178 | -1.038655 | -0.903759 | -0.246941 | -0.226998 | -0.215609 | -0.211567 | -0.231921 | -0.288382 | -0.250853 | 0.365826 | 0.291807 | 0.230679 | 0.182508 | 0.284105 | 0.224828 | 0.196698 | -35 | -35 | -30 | -25 | -25 | 20 | -20 | -2.689336 | -2.651614 | -2.632409 | -2.626241 | -2.664171 | 0 | 0 |  | 1407.973 | 0 |  | 1414.2469 | 0 |  | 736.153 | 0 |  | 736.202 | 0 |  | 1403.325 | 0 |  | 1428.369 | 0 |  | 759.719 | 0 |  | 759.899 | 0 |  | 1400.683 | 0 |  | 1422.019 | 0 |  | 770.638 | 0 |  | 770.439 | 0 |  | 1536.573 | 0 |  | 1536.675 | 0 |  | 775.885 | 0 |  | 775.735 | 0 |  | 1450.594 | 0 |  | 1450.645 | 0 |  | 749.42 | 0 |  | 749.264 | 0 |  | 1494.714 | 0 |  | 1499.108 | 0 |  | 721.641 | 0.102 |  | 721.76 | 0.102 |  | 1447.521 | 0 |  | 1449.172 | 0 |  | 759.017 | 0.025 |  | 759.241 | 0.025 | 135.3831 | 121.7113 | 97.76911 | 87.84363 | 95.66732 | 123.4394 | 98.30567115 | 0 | 0 | 0 | 0 | 0 | -43.196256 | -10.4879902 | -97.49294 | -66.23482845 | -21.30691 | -65.20569822 | -64.61725 | -7.79677353 | -10.19304 | 0 | 0 | 0 | 0 | 0 | 0 | 0 | 94.12676 | 92.80649 | 78.97227 | 65.656025 | 66.604275 | 0 | 0 | -28.90285 | -24.62196 | -23.63092 | -23.3477 | -24.25546 | -72.31189 | -34.18468 | 103.1141 | 123.661 | 131.8035 | 64.94626 | 73.39889 | 0.1345226 | 43.43995
388 | E35781 | 2017-05-27 23:45 | 57.2011 | 58.4517 | 75 | 81 | 1.3102 | 668.7142 | 24814 | 30 | 239715 | 239897 | 139204 | 139212 | 139345 | 139352 | 220962 | 220970 | 220905 | 220590 | 215384 | 215319 | 215863 | 215954 | 294090 | 294140 | 1382.14 | 34287.6563 | 6 | 293.707 | 293.707 | 293.707 | 85.6599 | 85.6599 | 8.0492 | 8.0492 | 1208.0078 | 1114.8734 | 1067.5 | 839.5018 | 1064.5137 | 981.8996 | 955.7011 | 930.153 | 905.513 | 891.8331 | 874.9943 | 855.0569 | 16.2 | 17.6 | 33.0114 | 19.1465 | 11.8975 | 8.3432 | 6.1846 | 4.6838 | 3.6947 | 3.2201 | 3.2146 | 64.1 | 93.04 | 108.73 | 149.67 | 156.45 | 219.12 | 212.9 | 294.57 | 282.18 | 397.4 | 355.35 | 501.96 | 416.58 | 582.69 | 50.3 | 43.7 | 53.1025 | 3.871429 | 1.7393 | 3.0796 | -1.3427 | 1.7393 | 1108189 | 1 |  |  | 4.9671 | 9.2643 | 11.5679 | 14.2 | 17.0779 | 22.8807 | 5.1694 | 8.9518 | 11.8118 | 14.9365 | 17.7271 | 25.5482 | 24.956 | 24.9266 | 25.0228 | 18.2391 | 18.1221 | 17.6581 |  | 22381 | 554 | 16 |  | EA654D | 318 | 1473 | 8 | 3 | 35 | 71.666672 | 3.871429 | 2567.25 | 2495.2856 | 2141.55 | 2176.5144 | 2150.5286 | 1972.4214 | 1642.1714 | 76.2221 | 89.88 | 110.2657 | 111.9793 | 72.7371 | 62.7364 | 46.1 | 33.0114 | 19.1465 | 11.8975 | 8.3432 | 6.1846 | 4.6838 | 3.6947 | 3.2201 | 0 | 0 | 0 | 0 | 0 | 0.1016 | 0.0254 | 0 | 0 | 0 | 0 | 0 | 0 | 0 | 0.070677 | 0.06224 | 0.054935 | 0.05577 | 0.057379 | 0.011924 | 0.010142 | -0.00592 | -0.01905 | -0.045682 | -0.00822 | -0.011367 | -0.009459 | -0.005696 | 0.068831 | 0.065442 | 0.064174 | 0.061522 | 0.066292 | 0.088853 | 0.083597 | -0.379327 | -0.373303 | -0.370298 | -0.369486 | -0.375579 | -0.39183 | -0.38033 | -1.282339 | -1.251948 | -1.239838 | -1.237556 | -1.266938 | -1.33617 | -1.280432 | -0.669392 | -0.611171 | -0.588523 | -0.582588 | -0.641276 | -0.92637 | -0.806957 | -0.286275 | -0.263078 | -0.250588 | -0.24683 | -0.270575 | -0.335616 | -0.29124 | 0.379742 | 0.325369 | 0.259112 | 0.207131 | 0.331998 | 0.272317 | 0.245288 | -35 | -35 | -30 | -25 | -25 | 30 | -30 | -2.538882 | -2.50196 | -2.481098 | -2.474699 | -2.508782 | 0 | 0 |  | 1407.973 | 0 |  | 1414.2469 | 0 |  | 736.153 | 0 |  | 736.202 | 0 |  | 1403.325 | 0 |  | 1428.369 | 0 |  | 759.719 | 0 |  | 759.899 | 0 |  | 1400.683 | 0 |  | 1422.019 | 0 |  | 770.638 | 0 |  | 770.439 | 0 |  | 1536.573 | 0 |  | 1536.675 | 0 |  | 775.885 | 0 |  | 775.735 | 0 |  | 1450.594 | 0 |  | 1450.645 | 0 |  | 749.42 | 0 |  | 749.264 | 0 |  | 1494.714 | 0 |  | 1499.108 | 0 |  | 721.641 | 0.102 |  | 721.76 | 0.102 |  | 1447.521 | 0 |  | 1449.172 | 0 |  | 759.017 | 0.025 |  | 759.241 | 0.025 | 176.7064 | 163.2965 | 137.4318297 | 133.9035 | 142.5628 | 175.2556 | 137.2806 | 0 | 0 | 0 | 0 | 0 | -39.809928 | -9.660382 | -83.04043 | -54.07163412 | -11.47222 | -58.8457878 | -58.29435 | -3.29365905 | -5.692800672 | 0 | 0 | 0 | 0 | 0 | 0 | 0 | 88.86087 | 87.5686 | 74.43294 | 61.867475 | 62.71955 | 0 | 0 | -51.02246 | -54.93204948 | -64.8939 | -65.2378 | -46.64456 | -58.11712 | -37.2007177 | 131.5044 | 141.8614 | 135.4986 | 71.68741 | 100.3435 | 74.03485 | 84.7267
388 | E35782 | 2017-05-27 23:47 | 57.7955 | 58.9231 | 52 | 67 | 1.3899 | 673.5649 | 21935 | 30 | 239715 | 239897 | 139204 | 139212 | 139345 | 139352 | 220962 | 220970 | 220905 | 220590 | 215384 | 215319 | 215863 | 215954 | 294090 | 294140 | 1382.14 | 34334.0898 | 6 | 294.5037 | 294.5037 | 294.5037 | 86.4566 | 86.4566 | 8.846 | 8.846 | 1225.5859 | 1119.8881 | 1063.3334 | 891.7556 | 1067.922 | 992.9799 | 973.1168 | 953.5139 | 935.0728 | 925.1483 | 911.7977 | 895.9576 | 15.8 | 17.4 | 32.0704 | 19.2238 | 12.0013 | 8.4823 | 6.2055 | 4.6363 | 3.6333 | 3.1122 | 3.1264 | 76.5 | 107.78 | 126.77 | 170.71 | 182.91 | 245.49 | 252.51 | 341.12 | 338.98 | 458.26 | 434.34 | 584.25 | 516.91 | 694.88 | 50.5 | 44 | 43.3649 | 23.200001 | 17.9539 | 17.9539 | -14.101 | 17.9539 | 1108186 | 2 |  |  | 4.985 | 9.2743 | 11.135 | 14.2271 | 16.6421 | 21.17 | 5.2099 | 9.4352 | 11.7099 | 14.1873 | 17.7648 | 23.0972 | 24.9136 | 25.0349 | 25.1043 | 18.0626 | 18.0279 | 17.8739 |  | 22381 | 554 | 17 |  | EA656 | 305 | 1339 | 7 | 7 | 40 | 68.833328 | 23.200001 | 2175.1499 | 2119.3286 | 1859.1929 | 1884.3857 | 1851.0072 | 1657.4928 | 1563.2 | 92.4721 | 96.0407 | 90.9043 | 96.7257 | 89.5579 | 67.2314 | 64.8886 | 32.0704 | 19.2238 | 12.0013 | 8.4823 | 6.2055 | 4.6363 | 3.6333 | 3.1122 | 0 | 0 | 0 | 0 | 0 | 0.1016 | 0.0254 | 0 | 0 | 0 | 0 | 0 | 0 | 0 | 0.054561 | 0.046971 | 0.03999 | 0.044511 | 0.046064 | 0.006385 | 0.005107 | -0.004331 | -0.013922 | -0.033623 | -0.006166 | -0.008541 | -0.004712 | -0.002748 | 0.078475 | 0.074615 | 0.073166 | 0.070143 | 0.075586 | 0.101658 | 0.095526 | -0.317505 | -0.312648 | -0.310059 | -0.309253 | -0.314196 | -0.327442 | -0.318674 | -1.342481 | -1.314749 | -1.300254 | -1.295404 | -1.324279 | -1.394664 | -1.341288 | -0.517375 | -0.472522 | -0.454886 | -0.450264 | -0.495862 | -0.715624 | -0.620338 | -0.348592 | -0.320054 | -0.305015 | -0.300496 | -0.328956 | -0.406355 | -0.357228 | 0.393764 | 0.360656 | 0.289401 | 0.23058 | 0.368935 | 0.299696 | 0.266612 | -30 | -25 | -20 | -20 | -25 | 40 | -40 | -2.143422 | -2.113839 | -2.097695 | -2.092112 | -2.121062 | 0 | 0 |  | 1407.973 | 0 |  | 1414.2469 | 0 |  | 736.153 | 0 |  | 736.202 | 0 |  | 1403.325 | 0 |  | 1428.369 | 0 |  | 759.719 | 0 |  | 759.899 | 0 |  | 1400.683 | 0 |  | 1422.019 | 0 |  | 770.638 | 0 |  | 770.439 | 0 |  | 1536.573 | 0 |  | 1536.675 | 0 |  | 775.885 | 0 |  | 775.735 | 0 |  | 1450.594 | 0 |  | 1450.645 | 0 |  | 749.42 | 0 |  | 749.264 | 0 |  | 1494.714 | 0 |  | 1499.108 | 0 |  | 721.641 | 0.102 |  | 721.76 | 0.102 |  | 1447.521 | 0 |  | 1449.172 | 0 |  | 759.017 | 0.025 |  | 759.241 | 0.025 | 170.6949 | 158.1337 | 136.0297 | 132.1765 | 139.9102 | 168.4974 | 149.3262432 | 0 | 0 | 0 | 0 | 0 | -33.2681072 | -8.0943196 | -67.43282063 | -43.45114 | -8.278717218 | -49.67226638 | -49.69092 | -2.333272872 | -3.164098392 | 0 | 0 | 0 | 0 | 0 | 0 | 0 | 64.30266 | 52.845975 | 41.9539 | 41.84224 | 53.02655 | 0 | 0 | -47.84275 | -45.38134 | -41.35109 | -43.5521 | -44.40836 | -48.1124 | -40.25286 | 119.722 | 122.1472 | 128.3538 | 80.79434 | 98.8375 | 84.78362 | 97.81496
388 | E35783 | 2017-05-27 23:49 | 58.7814 | 59.7153 | 33 | 69 | 1.3899 | 733.1534 | 23742 | 30 | 239715 | 239897 | 139204 | 139212 | 139345 | 139352 | 220962 | 220970 | 220905 | 220590 | 215384 | 215319 | 215863 | 215954 | 294090 | 294140 | 1382.14 | 34350.8516 | 6 | 295.3747 | 295.3747 | 295.3747 | 87.3276 | 87.3276 | 9.7169 | 9.7169 | 1222.0703 | 1127.983 | 1083.8334 | 898.3084 | 1079.4724 | 1006.8514 | 987.5055 | 967.8975 | 948.2312 | 936.7456 | 921.4497 | 904.7305 | 16.4 | 17.2 | 32.2412 | 19.0831 | 11.6951 | 8.2294 | 6.0277 | 4.5459 | 3.5726 | 3.0982 | 3.119 | 82.46 | 113.51 | 137.98 | 184.87 | 200.06 | 268.28 | 273.95 | 370.08 | 362.35 | 495.57 | 461.27 | 627.87 | 544.18 | 732.37 | 49.4 | 43.5 | 44.2498 | -4.11 | -2.6212 | 3.5974 | -0.5993 | -2.6212 | 1108186 | 1 |  |  | 4.715 | 8.66 | 11.1664 | 14.2457 | 16.3864 | 23.0221 | 4.8209 | 9.3836 | 11.9284 | 14.6791 | 18.5627 | 29.1955 | 24.8867 | 25.0531 | 24.9466 | 18.0116 | 17.9463 | 16.9444 |  | 22381 | 555 | 1 |  | EA656 | 305 | 1339 | 7 | 7 | 40 | 58.833332 | -4.11 | 2167.2214 | 2119.6643 | 1825.2858 | 1789.1714 | 1744.8214 | 1573.2786 | 1367.3715 | 92.6707 | 95.5329 | 94.4829 | 103.3386 | 96.5907 | 79.105 | 69.4821 | 32.2412 | 19.0831 | 11.6951 | 8.2294 | 6.0277 | 4.5459 | 3.5726 | 3.0982 | 0 | 0 | 0 | 0 | 0 | 0.1016 | 0.0254 | 0 | 0 | 0 | 0 | 0 | 0 | 0 | 0.058533 | 0.047943 | 0.040484 | 0.043949 | 0.045547 | 0.007498 | 0.006059 | -0.004329 | -0.013931 | -0.033686 | -0.006191 | -0.008548 | -0.00471 | -0.002736 | 0.07849 | 0.074624 | 0.073176 | 0.070168 | 0.07561 | 0.101728 | 0.095688 | -0.317544 | -0.312693 | -0.310052 | -0.308989 | -0.313942 | -0.327253 | -0.317831 | -1.345891 | -1.317226 | -1.301843 | -1.295466 | -1.323841 | -1.397876 | -1.341015 | -0.517954 | -0.472826 | -0.45519 | -0.451253 | -0.496777 | -0.717376 | -0.624266 | -0.347469 | -0.319443 | -0.304392 | -0.298541 | -0.327159 | -0.403536 | -0.350948 | 0.392034 | 0.353102 | 0.280941 | 0.22564 | 0.36444 | 0.297383 | 0.266082 | -20 | -15 | -10 | -10 | -20 | 30 | -30 | -2.143171 | -2.11341 | -2.097683 | -2.09222 | -2.121061 | 0 | 0 |  | 1407.973 | 0 |  | 1414.2469 | 0 |  | 736.153 | 0 |  | 736.202 | 0 |  | 1403.325 | 0 |  | 1428.369 | 0 |  | 759.719 | 0 |  | 759.899 | 0 |  | 1400.683 | 0 |  | 1422.019 | 0 |  | 770.638 | 0 |  | 770.439 | 0 |  | 1536.573 | 0 |  | 1536.675 | 0 |  | 775.885 | 0 |  | 775.735 | 0 |  | 1450.594 | 0 |  | 1450.645 | 0 |  | 749.42 | 0 |  | 749.264 | 0 |  | 1494.714 | 0 |  | 1499.108 | 0 |  | 721.641 | 0.102 |  | 721.76 | 0.102 |  | 1447.521 | 0 |  | 1449.172 | 0 |  | 759.017 | 0.025 |  | 759.241 | 0.025 | 170.1052 | 158.1778 | 133.5671 | 125.5426 | 131.9259 | 160.0465 | 130.841 | 0 | 0 | 0 | 0 | 0 | -33.2489048 | -8.0729074 | -72.95268 | -44.80149 | -8.849928714 | -48.91421 | -48.98079 | -3.897278288 | -4.456192845 | 0 | 0 | 0 | 0 | 0 | 0 | 0 | 42.86342 | 31.70115 | 20.97683 | 20.9222 | 42.42122 | 0 | 0 | -47.99916 | -45.17044 | -43.00767 | -46.63185 | -47.98404 | -56.74802848 | -43.37531 | 92.01679 | 99.90705 | 102.6863 | 50.91872 | 77.38233 | 66.15227 | 74.93663
388 | E35784 | 2017-05-27 23:50 | 59.5981 | 60.1321 | 12 | 49 | 1.4605 | 508.6897 | 16495 | 30 | 239715 | 239897 | 139204 | 139212 | 139345 | 139352 | 220962 | 220970 | 220905 | 220590 | 215384 | 215319 | 215863 | 215954 | 294090 | 294140 | 1382.14 | 34350.8516 | 6 | 296.0982 | 296.0982 | 296.0982 | 88.0511 | 88.0511 | 10.4405 | 10.4405 | 1217.3828 | 1131.7177 | 1088 | 922.1106 | 1083.4346 | 1023.2928 | 1006.0464 | 988.6446 | 971.8105 | 960.9434 | 949.0195 | 934.2849 | 16 | 17.6 | 32.3055 | 19.0947 | 11.6997 | 8.248 | 6.0088 | 4.6199 | 3.6233 | 3.0956 | 3.1255 | 86.84 | 105.16 | 144.3 | 171.86 | 209.09 | 248.66 | 286.43 | 341.68 | 377.01 | 450.1 | 481.56 | 576.26 | 571.75 | 682.42 | 50.3 | 43.8 | 21.7907 | 2.82 | 3.8617 | 3.8617 | 1.6241 | 3.8617 | 1108077 | 2 |  |  | 4.6721 | 8.8729 | 11.0607 | 14.3764 | 16.0057 | 20.3443 | 4.975 | 9.0203 | 10.9328 | 17.3422 | 18.3313 | 23.1563 | 24.9747 | 25.0004 | 24.9222 | 18.0724 | 18.1793 | 18.1535 |  | 22381 | 555 | 2 |  | EA778 | 305 | 1338 | 7 | 7 | 40 | 52 | 2.82 | 2230.0642 | 2128.2429 | 1870.7 | 1838.2142 | 1636.0643 | 1657.0215 | 1529.3643 | 104.0529 | 102.7079 | 100.8336 | 101.9414 | 97.5057 | 83.8014 | 81.8114 | 32.3055 | 19.0947 | 11.6997 | 8.248 | 6.0088 | 4.6199 | 3.6233 | 3.0956 | 0 | 0 | 0 | 0 | 0 | 0.1016 | 0.0254 | 0 | 0 | 0 | 0 | 0 | 0 | 0 | 0.060045 | 0.049662 | 0.041445 | 0.043646 | 0.045046 | 0.009201 | 0.007536 | -0.004354 | -0.01412 | -0.033839 | -0.006209 | -0.008543 | -0.004457 | -0.002217 | 0.078553 | 0.074684 | 0.073226 | 0.070206 | 0.075684 | 0.101755 | 0.095648 | -0.317127 | -0.312231 | -0.309682 | -0.308772 | -0.313287 | -0.327349 | -0.318395 | -1.348296 | -1.318714 | -1.303194 | -1.297712 | -1.324163 | -1.405298 | -1.350928 | -0.517238 | -0.472189 | -0.454199 | -0.449867 | -0.496652 | -0.71475 | -0.620337 | -0.347536 | -0.319471 | -0.305148 | -0.300076 | -0.326111 | -0.406196 | -0.355858 | 0.392513 | 0.354548 | 0.282661 | 0.226341 | 0.36847 | 0.299411 | 0.266772 | -10 | -5 | -5 | -5 | -15 | 20 | -20 | -2.140993 | -2.110951 | -2.094825 | -2.089358 | -2.118416 | 0 | 0 |  | 1407.973 | 0 |  | 1414.2469 | 0 |  | 736.153 | 0 |  | 736.202 | 0 |  | 1403.325 | 0 |  | 1428.369 | 0 |  | 759.719 | 0 |  | 759.899 | 0 |  | 1400.683 | 0 |  | 1422.019 | 0 |  | 770.638 | 0 |  | 770.439 | 0 |  | 1536.573 | 0 |  | 1536.675 | 0 |  | 775.885 | 0 |  | 775.735 | 0 |  | 1450.594 | 0 |  | 1450.645 | 0 |  | 749.42 | 0 |  | 749.264 | 0 |  | 1494.714 | 0 |  | 1499.108 | 0 |  | 721.641 | 0.102 |  | 721.76 | 0.102 |  | 1447.521 | 0 |  | 1449.172 | 0 |  | 759.017 | 0.025 |  | 759.241 | 0.025 | 175.1782 | 158.9457 | 136.9838782 | 129.0537 | 123.8239 | 168.6102 | 146.2806 | 0 | 0 | 0 | 0 | 0 | -33.2586584 | -8.087233 | -75.08795 | -46.86973 | -9.912093564 | -48.58244 | -48.33592 | -6.666733712 | -7.185586032 | 0 | 0 | 0 | 0 | 0 | 0 | 0 | 21.40993 | 10.554755 | 10.474125 | 10.44679 | 31.77624 | 0 | 0 | -53.82011 | -48.49754 | -45.79852 | -45.86007 | -48.4264 | -59.89705065 | -50.75064 | 67.6801 | 74.13317 | 91.74739 | 45.05794 | 58.83781 | 68.78778 | 80.25718
388 | E35785 | 2017-05-27 23:52 | 60.1509 | 60.6893 | 50 | 69 | 1.3218 | 769.1758 | 24647 | 30 | 239715 | 239897 | 139204 | 139212 | 139345 | 139352 | 220962 | 220970 | 220905 | 220590 | 215384 | 215319 | 215863 | 215954 | 294090 | 294140 | 1382.14 | 34399.3281 | 6 | 296.9367 | 296.9367 | 296.9367 | 88.8896 | 88.8896 | 11.2789 | 11.2789 | 1218.5547 | 1127.3929 | 1083 | 904.0529 | 1085.8872 | 1017.2376 | 999.244 | 980.7351 | 961.9635 | 949.8023 | 934.6804 | 920.3444 | 15.6 | 17.4 | 32.639 | 19.104 | 11.5554 | 8.2007 | 5.9459 | 4.5239 | 3.5695 | 3.0954 | 3.0974 | 86.9 | 117.58 | 145.96 | 192.2 | 211.22 | 278.68 | 289.35 | 384.42 | 382 | 514.92 | 485.1 | 651.76 | 571.18 | 762.34 | 49.6 | 43.5 | 44.2424 | -19.710001 | -12.5606 | 13.6819 | 4.8923 | -12.5606 | 6212564 | 1 |  |  | 4.0921 | 7.9557 | 10.0514 | 13.12 | 15.4714 | 22.6514 | 4.5687 | 8.5734 | 10.3219 | 14.1922 | 20.6578 | 29.7719 | 25.0565 | 25.0185 | 25.0362 | 17.9206 | 17.7847 | 16.5114 |  | 22381 | 555 | 3 |  | EA652B | 305 | 1330 | 7 | 7 | 40 | 33 | -19.710001 | 2156.3787 | 2015.9429 | 1718.8286 | 1609.0643 | 1508.3572 | 1413.7357 | 1242.7786 | 107.0521 | 103.7164 | 104.64 | 106.7664 | 108.4657 | 91.8714 | 82.0314 | 32.639 | 19.104 | 11.5554 | 8.2007 | 5.9459 | 4.5239 | 3.5695 | 3.0954 | 0 | 0 | 0 | 0 | 0 | 0.1016 | 0.0254 | 0 | 0 | 0 | 0 | 0 | 0 | 0 | 0.059506 | 0.050248 | 0.042151 | 0.042994 | 0.044083 | 0.009647 | 0.007997 | -0.004331 | -0.014036 | -0.033727 | -0.006187 | -0.008641 | -0.00156 | -0.000725 | 0.079158 | 0.075264 | 0.073803 | 0.070776 | 0.076299 | 0.10272 | 0.096621 | -0.312046 | -0.307119 | -0.304487 | -0.303349 | -0.307847 | -0.321212 | -0.311956 | -1.352573 | -1.321723 | -1.305411 | -1.298451 | -1.326471 | -1.406329 | -1.348945 | -0.508127 | -0.464068 | -0.446712 | -0.443094 | -0.489255 | -0.705909 | -0.614504 | -0.351346 | -0.322577 | -0.307424 | -0.301003 | -0.326924 | -0.404355 | -0.351613 | 0.392173 | 0.350969 | 0.28041 | 0.224825 | 0.364882 | 0.298395 | 0.266916 | 0 | 5 | 5 | 5 | -5 | 10 | -10 | -2.106926 | -2.077342 | -2.062659 | -2.05736 | -2.086591 | 0 | 0 |  | 1407.973 | 0 |  | 1414.2469 | 0 |  | 736.153 | 0 |  | 736.202 | 0 |  | 1403.325 | 0 |  | 1428.369 | 0 |  | 759.719 | 0 |  | 759.899 | 0 |  | 1400.683 | 0 |  | 1422.019 | 0 |  | 770.638 | 0 |  | 770.439 | 0 |  | 1536.573 | 0 |  | 1536.675 | 0 |  | 775.885 | 0 |  | 775.735 | 0 |  | 1450.594 | 0 |  | 1450.645 | 0 |  | 749.42 | 0 |  | 749.264 | 0 |  | 1494.714 | 0 |  | 1499.108 | 0 |  | 721.641 | 0.102 |  | 721.76 | 0.102 |  | 1447.521 | 0 |  | 1449.172 | 0 |  | 759.017 | 0.025 |  | 759.241 | 0.025 | 170.6946 | 151.7279 | 126.8547 | 113.8831 | 115.0861 | 145.2189 | 120.0785 | 0 | 0 | 0 | 0 | 0 | -32.6351392 | -7.9236824 | -74.62822 | -47.86223 | -10.99678 | -47.79209 | -47.01279 | -11.37298 | -9.80952804 | 0 | 0 | 0 | 0 | 0 | 0 | 0 | 0 | -10.38671 | -10.313295 | -10.2868 | 10.432955 | 0 | 0 | -54.39606 | -48.13146 | -46.74394368 | -47.30755 | -53.06739 | -64.85285 | -50.40862 | 41.67035 | 45.34752 | 58.80069 | 8.496698 | 25.43893 | 36.35796 | 51.93668
388 | E35786 | 2017-05-27 23:53 | 61.612 | 61.6956 | 11 | 71 | 1.1617 | 916.1758 | 22696 | 30 | 239715 | 239897 | 139204 | 139212 | 139345 | 139352 | 220962 | 220970 | 220905 | 220590 | 215384 | 215319 | 215863 | 215954 | 294090 | 294140 | 1382.14 | 34399.3281 | 6 | 297.9999 | 297.9999 | 297.9999 | 89.9528 | 89.9528 | 12.3421 | 12.3421 | 1238.4766 | 1152.4883 | 1110.3334 | 893.1086 | 1096.9424 | 1019.2452 | 998.1074 | 975.9479 | 954.3882 | 940.4756 | 925.1303 | 907.8155 | 15.8 | 17.6 | 30.0187 | 17.0804 | 10.0865 | 7.0401 | 5.0222 | 3.7146 | 2.8522 | 2.4182 | 2.4428 | 86.66 | 124.12 | 149.71 | 208.82 | 219.99 | 304.78 | 308.6 | 428.99 | 424.38 | 579.58 | 553.25 | 753.85 | 659.88 | 915.94 | 51.2 | 43.9 | 46.711 | 0 | 9.2291 | 9.2291 | -2.8978 | 9.2291 | 6105966 | 2 |  |  | 4.2007 | 7.67 | 9.3371 | 11.4586 | 13.9257 | 18.01 | 4.6776 | 8.1851 | 9.8463 | 13.0881 | 17.7746 | 21.3075 | 24.9401 | 25.0418 | 25.0521 | 18.0264 | 17.8571 | 18.085 |  | 22381 | 555 | 4 |  | CC650B | 239 | 1311 | 6 | 3 | 40 | 29.333334 | 0 | 2004.3429 | 1923.8715 | 1616.6714 | 1568.6786 | 1438.4572 | 1470.65 | 1412.6857 | 67.5743 | 64.0686 | 63.0243 | 65.4607 | 65.3129 | 86.5414 | 72.4493 | 30.0187 | 17.0804 | 10.0865 | 7.0401 | 5.0222 | 3.7146 | 2.8522 | 2.4182 | 0 | 0 | 0 | 0 | 0 | 0.1016 | 0.0254 | 0 | 0 | 0 | 0 | 0 | 0 | 0 | 0.057596 | 0.047941 | 0.039312 | 0.040735 | 0.042285 | 0.009249 | 0.00764 | -0.004137 | -0.01345 | -0.032542 | -0.005963 | -0.008246 | -0.000474 | -6.5e-05 | 0.07993 | 0.075996 | 0.074528 | 0.071457 | 0.077028 | 0.103674 | 0.097409 | -0.305188 | -0.300416 | -0.297745 | -0.296847 | -0.3013 | -0.3148 | -0.306483 | -1.357514 | -1.326919 | -1.310145 | -1.304492 | -1.332512 | -1.416675 | -1.363692 | -0.495638 | -0.452548 | -0.435915 | -0.431815 | -0.47655 | -0.686098 | -0.594481 | -0.356758 | -0.327778 | -0.311744 | -0.306427 | -0.333343 | -0.414355 | -0.364711 | 0.385807 | 0.328533 | 0.258792 | 0.201954 | 0.314406 | 0.250831 | 0.221764 | -5 | 5 | 0 | 0 | -10 | 0 | 0 | -2.049484 | -2.020519 | -2.005663 | -2.000311 | -2.028379 | 0 | 0 |  | 1407.973 | 0 |  | 1414.2469 | 0 |  | 736.153 | 0 |  | 736.202 | 0 |  | 1403.325 | 0 |  | 1428.369 | 0 |  | 759.719 | 0 |  | 759.899 | 0 |  | 1400.683 | 0 |  | 1422.019 | 0 |  | 770.638 | 0 |  | 770.439 | 0 |  | 1536.573 | 0 |  | 1536.675 | 0 |  | 775.885 | 0 |  | 775.735 | 0 |  | 1450.594 | 0 |  | 1450.645 | 0 |  | 749.42 | 0 |  | 749.264 | 0 |  | 1494.714 | 0 |  | 1499.108 | 0 |  | 721.641 | 0.102 |  | 721.76 | 0.102 |  | 1447.521 | 0 |  | 1449.172 | 0 |  | 759.017 | 0.025 |  | 759.241 | 0.025 | 160.2071 | 146.2065 | 120.4873 | 112.0931 | 110.8015 | 152.4681681 | 137.6083 | 0 | 0 | 0 | 0 | 0 | -31.98368 | -7.7846682 | -72.57134 | -45.76676 | -8.86968165 | -45.3598 | -45.35738 | -12.43132 | -10.3299669 | 0 | 0 | 0 | 0 | 0 | 0 | 0 | 10.24742 | -10.102595 | 0 | 0 | 20.28379 | 0 | 0 | -33.49239 | -28.99412 | -27.47324 | -28.26691 | -31.12486 | -59.37588 | -43.06973 | 64.39082 | 61.34306 | 84.14437 | 38.46636 | 54.60303 | 48.67728 | 76.42393
388 | E35787 | 2017-05-27 23:55 | 61.8637 | 62.0302 | 50 | 65 | 1.1619 | 846.8997 | 22520 | 30 | 239715 | 239897 | 139204 | 139212 | 139345 | 139352 | 220962 | 220970 | 220905 | 220590 | 215384 | 215319 | 215863 | 215954 | 294090 | 294140 | 1382.14 | 34440.6953 | 6 | 298.8871 | 298.8871 | 298.8871 | 90.8399 | 90.8399 | 13.2293 | 13.2293 | 1263.0859 | 1147.5034 | 1111 | 902.5837 | 1085.356 | 1012.9056 | 994.0132 | 973.4781 | 952.4541 | 940.9457 | 928.3124 | 911.0707 | 16 | 17.2 | 30.7699 | 17.5493 | 10.4245 | 7.3569 | 5.4341 | 4.0479 | 3.0857 | 2.5978 | 2.6417 | 92.42 | 133.26 | 156.97 | 222.71 | 227.84 | 322.22 | 310.92 | 440.5 | 422.79 | 598.81 | 550.63 | 784.55 | 659.8 | 938.05 | 49.3 | 43.8 | 42.3108 | 7.518182 | 7.8188 | 7.8188 | 1.8464 | 7.8188 | 1106218 | 1 |  |  | 3.8079 | 7.2764 | 8.93 | 10.7843 | 12.5743 | 16.0786 | 3.8629 | 7.7468 | 9.5097 | 11.2274 | 13.3629 | 15.9371 | 24.9167 | 24.9809 | 25.005 | 25.1878 | 24.9423 | 24.9153 |  | 22381 | 555 | 5 |  | CC100 | 257 | 1308 | 6 | 1 | 35 | 19.5 | 7.518182 | 1872.2715 | 1774.9429 | 1475.1571 | 1351.0643 | 1395.8572 | 1301.8785 | 1126.0286 | 62.4629 | 58.5829 | 56.3671 | 54.4929 | 54.7336 | 73.0043 | 63.7943 | 30.7699 | 17.5493 | 10.4245 | 7.3569 | 5.4341 | 4.0479 | 3.0857 | 2.5978 | 0 | 0 | 0 | 0 | 0 | 0.1016 | 0.0254 | 0 | 0 | 0 | 0 | 0 | 0 | 0 | 0.059337 | 0.04863 | 0.040606 | 0.040652 | 0.042047 | 0.010862 | 0.00918 | -0.004115 | -0.013293 | -0.032002 | -0.005841 | -0.008165 | -0.000843 | -0.000317 | 0.080011 | 0.076073 | 0.074604 | 0.071547 | 0.077089 | 0.103779 | 0.097599 | -0.304326 | -0.299606 | -0.296905 | -0.295751 | -0.300719 | -0.314031 | -0.30512 | -1.355605 | -1.325835 | -1.308386 | -1.301132 | -1.33287 | -1.415386 | -1.358747 | -0.495313 | -0.452255 | -0.435633 | -0.432219 | -0.475565 | -0.685121 | -0.59587 | -0.35569 | -0.32678 | -0.31076 | -0.304004 | -0.333701 | -0.414042 | -0.360765 | 0.388305 | 0.336903 | 0.268618 | 0.214607 | 0.337657 | 0.269554 | 0.23747 | -10 | -5 | -10 | -10 | -10 | -10 | 10 | -2.040181 | -2.011992 | -1.997249 | -1.991647 | -2.020185 | 0 | 0 |  | 1407.973 | 0 |  | 1414.2469 | 0 |  | 736.153 | 0 |  | 736.202 | 0 |  | 1403.325 | 0 |  | 1428.369 | 0 |  | 759.719 | 0 |  | 759.899 | 0 |  | 1400.683 | 0 |  | 1422.019 | 0 |  | 770.638 | 0 |  | 770.439 | 0 |  | 1536.573 | 0 |  | 1536.675 | 0 |  | 775.885 | 0 |  | 775.735 | 0 |  | 1450.594 | 0 |  | 1450.645 | 0 |  | 749.42 | 0 |  | 749.264 | 0 |  | 1494.714 | 0 |  | 1499.108 | 0 |  | 721.641 | 0.102 |  | 721.76 | 0.102 |  | 1447.521 | 0 |  | 1449.172 | 0 |  | 759.017 | 0.025 |  | 759.241 | 0.025 | 149.8023 | 135.0252 | 110.0526 | 96.6646 | 107.6052 | 135.1076 | 109.8993 | 0 | 0 | 0 | 0 | 0 | -31.9055496 | -7.750048 | -74.85921931 | -46.85103 | -11.25735 | -45.29371 | -45.16030134 | -14.18075 | -12.04257 | 0 | 0 | 0 | 0 | 0 | 0 | 0 | 20.40181 | 10.05996 | 19.97249 | 19.91647 | 20.20185 | 0 | 0 | -30.93869 | -26.49441 | -24.55537 | -23.55287 | -26.02938 | -50.01678 | -38.01311 | 64.40622 | 71.73975 | 94.21239 | 47.73449 | 56.6174 | 39.00457 | 52.09353
388 | E35788 | 2017-05-27 23:57 | 62.6201 | 62.5228 | 19 | 57 | 1.2273 | 706.3698 | 17826 | 30 | 239715 | 239897 | 139204 | 139212 | 139345 | 139352 | 220962 | 220970 | 220905 | 220590 | 215384 | 215319 | 215863 | 215954 | 294090 | 294140 | 1382.14 | 34459.6602 | 6 | 299.6847 | 299.6847 | 299.6847 | 91.6375 | 91.6375 | 14.0269 | 14.0269 | 1258.3984 | 1172.8458 | 1135.6666 | 908.3255 | 1100.5896 | 1030.634 | 1010.8494 | 989.2611 | 967.4975 | 955.3502 | 941.6419 | 923.7654 | 16 | 24.4 | 30.6907 | 17.1999 | 10.0738 | 7.0491 | 5.1698 | 3.8829 | 3.0032 | 2.5675 | 2.5905 | 86.64 | 125.7 | 150.77 | 212.02 | 219.69 | 308.49 | 301.39 | 422.28 | 402.67 | 568.05 | 516.22 | 731.97 | 615.55 | 866.67 | 50.9 | 44 | 33.9138 | 0 | 6.2051 | 6.2051 | 3.1127 | 6.2051 | 5801725 | 2 |  |  | 3.7271 | 7.2193 | 8.94 | 11.3414 | 13.0621 | 16.4186 | 3.9373 | 8.094 | 9.4209 | 11.8806 | 14.1104 | 18.0746 | 25.0426 | 24.9602 | 25.0444 | 24.9912 | 24.9765 | 25.1037 |  | 22381 | 555 | 6 |  | CC174 | 254 | 1256 | 6 | 1 | 35 | 25.833334 | 0 | 1850.1357 | 1791.1643 | 1491.9714 | 1384.9214 | 1368.7214 | 1252.8286 | 1046.6143 | 68.3121 | 63.1521 | 62.7357 | 64.6764 | 60.6564 | 72.3507 | 58.765 | 30.6907 | 17.1999 | 10.0738 | 7.0491 | 5.1698 | 3.8829 | 3.0032 | 2.5675 | 0 | 0 | 0 | 0 | 0 | 0.1016 | 0.0254 | 0 | 0 | 0 | 0 | 0 | 0 | 0 | 0.050671 | 0.040188 | 0.03312 | 0.035411 | 0.036849 | 0.008102 | 0.006627 | -0.00371 | -0.012068 | -0.02939 | -0.004816 | -0.006384 | 0.000111 | 0.000311 | 0.082346 | 0.078276 | 0.076767 | 0.073617 | 0.079331 | 0.106944 | 0.100625 | -0.280286 | -0.276178 | -0.273635 | -0.272639 | -0.277061 | -0.289196 | -0.280693 | -1.372754 | -1.344661 | -1.32631 | -1.319425 | -1.350352 | -1.433191 | -1.373934 | -0.450828 | -0.411057 | -0.396037 | -0.392755 | -0.432559 | -0.62313 | -0.543216 | -0.374677 | -0.345646 | -0.328481 | -0.321773 | -0.352187 | -0.435897 | -0.377727 | 0.390147 | 0.337671 | 0.268278 | 0.21392 | 0.342119 | 0.276866 | 0.244875 | -15 | -10 | -15 | -15 | -15 | -20 | 20 | -1.865333 | -1.839728 | -1.826112 | -1.820932 | -1.8467 | 0 | 0 |  | 1407.973 | 0 |  | 1414.2469 | 0 |  | 736.153 | 0 |  | 736.202 | 0 |  | 1403.325 | 0 |  | 1428.369 | 0 |  | 759.719 | 0 |  | 759.899 | 0 |  | 1400.683 | 0 |  | 1422.019 | 0 |  | 770.638 | 0 |  | 770.439 | 0 |  | 1536.573 | 0 |  | 1536.675 | 0 |  | 775.885 | 0 |  | 775.735 | 0 |  | 1450.594 | 0 |  | 1450.645 | 0 |  | 749.42 | 0 |  | 749.264 | 0 |  | 1494.714 | 0 |  | 1499.108 | 0 |  | 721.641 | 0.102 |  | 721.76 | 0.102 |  | 1447.521 | 0 |  | 1449.172 | 0 |  | 759.017 | 0.025 |  | 759.241 | 0.025 | 152.3513 | 140.2052 | 114.5342 | 101.9538 | 108.582 | 133.9825 | 105.3156 | 0 | 0 | 0 | 0 | 0 | -29.3823136 | -7.1296022 | -64.4659 | -37.81186732 | -4.9471363 | -40.36781 | -41.13847368 | -11.7708 | -9.532354092 | 0 | 0 | 0 | 0 | 0 | 0 | 0 | 27.979995 | 18.39728 | 27.39168 | 27.31398 | 27.7005 | 0 | 0 | -30.79701 | -25.95911 | -24.84566 | -25.40198 | -26.23747 | -45.08389 | -31.92208824 | 85.06836 | 94.83148 | 112.1331 | 63.49795 | 68.90659 | 47.7455 | 56.73152
388 | E35789 | 2017-05-27 23:58 | 62.9231 | 62.7641 | 42 | 61 | 1.1619 | 760.4583 | 18514 | 30 | 239715 | 239897 | 139204 | 139212 | 139345 | 139352 | 220962 | 220970 | 220905 | 220590 | 215384 | 215319 | 215863 | 215954 | 294090 | 294140 | 1382.14 | 34478.625 | 6 | 300.4973 | 300.4973 | 300.4973 | 92.4502 | 92.4502 | 14.8395 | 14.8395 | 1268.9453 | 1173.0293 | 1141.1666 | 896.47 | 1095.0272 | 1017.7546 | 997.2572 | 975.6741 | 953.803 | 940.0881 | 925.7756 | 909.0955 | 16.2 | 24.4 | 30.8222 | 16.9532 | 9.9579 | 6.9346 | 5.0798 | 3.8722 | 2.9949 | 2.5017 | 2.5426 | 87.28 | 129.14 | 150.95 | 218.49 | 220.99 | 318.38 | 303.26 | 436.78 | 403.67 | 578.79 | 518.97 | 748.1 | 625.77 | 898.71 | 51.4 | 43.8 | 37.4891 | 26.990911 | 22.9317 | 22.9317 | 19.8366 | 22.9317 | 6215592 | 1 |  |  | 3.62 | 6.9557 | 8.7279 | 11.045 | 12.3943 | 15.6921 | 3.7706 | 7.6706 | 9.0574 | 11.6088 | 13.1191 | 17.2147 | 24.9726 | 24.9161 | 24.9559 | 24.9099 | 24.942 | 24.9844 |  | 22381 | 555 | 7 |  | CC100 | 246 | 1245 | 6 | 1 | 35 | 27.166666 | 26.990911 | 1809.1072 | 1707.8286 | 1435.15 | 1328.1072 | 1222.4928 | 1183.8857 | 1205.7643 | 65.375 | 60.6479 | 63.1286 | 62.0443 | 60.3543 | 72.1164 | 62.7907 | 30.8222 | 16.9532 | 9.9579 | 6.9346 | 5.0798 | 3.8722 | 2.9949 | 2.5017 | 0 | 0 | 0 | 0 | 0 | 0.1016 | 0.0254 | 0 | 0 | 0 | 0 | 0 | 0 | 0 | 0.052554 | 0.040895 | 0.034367 | 0.03479 | 0.036197 | 0.008792 | 0.007266 | -0.003637 | -0.011842 | -0.029058 | -0.004716 | -0.006231 | 8.2e-05 | 0.000292 | 0.082755 | 0.078681 | 0.077159 | 0.073989 | 0.079755 | 0.107529 | 0.100988 | -0.275279 | -0.270992 | -0.268616 | -0.267676 | -0.271751 | -0.283775 | -0.276526 | -1.374993 | -1.344187 | -1.327448 | -1.320822 | -1.350069 | -1.432013 | -1.380198 | -0.441553 | -0.403124 | -0.388215 | -0.384898 | -0.424697 | -0.610857 | -0.528413 | -0.378648 | -0.347975 | -0.331127 | -0.324616 | -0.353305 | -0.439201 | -0.388309 | 0.390387 | 0.33964 | 0.269108 | 0.214736 | 0.344934 | 0.278302 | 0.24345 | -20 | -20 | -20 | -20 | -20 | -30 | 30 | -1.82872 | -1.80333 | -1.790136 | -1.784887 | -1.809788 | 0 | 0 |  | 1407.973 | 0 |  | 1414.2469 | 0 |  | 736.153 | 0 |  | 736.202 | 0 |  | 1403.325 | 0 |  | 1428.369 | 0 |  | 759.719 | 0 |  | 759.899 | 0 |  | 1400.683 | 0 |  | 1422.019 | 0 |  | 770.638 | 0 |  | 770.439 | 0 |  | 1536.573 | 0 |  | 1536.675 | 0 |  | 775.885 | 0 |  | 775.735 | 0 |  | 1450.594 | 0 |  | 1450.645 | 0 |  | 749.42 | 0 |  | 749.264 | 0 |  | 1494.714 | 0 |  | 1499.108 | 0 |  | 721.641 | 0.102 |  | 721.76 | 0.102 |  | 1447.521 | 0 |  | 1449.172 | 0 |  | 759.017 | 0.025 |  | 759.241 | 0.025 | 149.7127 | 134.3737 | 110.7347 | 98.26532 | 97.49991 | 127.302 | 121.7677 | 0 | 0 | 0 | 0 | 0 | -28.83154 | -7.0237604 | -67.26053 | -39.05266 | -7.047421432 | -39.7224 | -40.45617 | -12.70768 | -10.43154 | 0 | 0 | 0 | 0 | 0 | 0 | 0 | 36.5744 | 36.0666 | 35.80272 | 35.69774 | 36.19576 | 0 | 0 | -28.86653 | -24.44862 | -24.50747 | -23.88073 | -25.63229 | -44.05281 | -33.17942 | 90.16000638 | 106.939 | 114.9826 | 70.35994 | 67.60722 | 41.71001 | 71.13301
388 | E35790 | 2017-05-28 | 63.7454 | 63.2942 | 20 | 62 | 1.1619 | 763.8268 | 18456 | 30 | 239715 | 239897 | 139204 | 139212 | 139345 | 139352 | 220962 | 220970 | 220905 | 220590 | 215384 | 215319 | 215863 | 215954 | 294090 | 294140 | 1382.14 | 34497.5938 | 6 | 301.3169 | 301.3169 | 301.3169 | 93.2698 | 93.2698 | 15.6592 | 15.6592 | 1272.4609 | 1175.6246 | 1138.6666 | 885.4977 | 1096.3406 | 1015.9194 | 994.1675 | 971.5123 | 948.5804 | 934.2588 | 919.312 | 901.1311 | 16 | 26.4 | 30.8435 | 16.8592 | 9.8022 | 6.8496 | 4.9884 | 3.8048 | 2.9459 | 2.4826 | 2.5288 | 83.43 | 128.87 | 146.2 | 220.9 | 214.81 | 321.81 | 294.51 | 440.64 | 393.8 | 582.87 | 507.29 | 755.21 | 604.2 | 904.55 | 51.3 | 43.7 | 38.2759 | 4.94 | 4.352 | 4.352 | -1.244 | 4.352 | 6215592 | 2 |  |  | 3.58 | 6.9336 | 8.6314 | 10.9514 | 12.395 | 16.64 | 3.8282 | 7.4859 | 8.9718 | 12.2592 | 13.0099 | 18.6141 | 24.9677 | 24.9596 | 25.0253 | 25.0554 | 24.9721 | 24.9479 |  | 22381 | 555 | 8 |  | CC100 | 246 | 1245 | 6 | 1 | 35 | 26.833334 | 4.94 | 1858.2928 | 1749.7142 | 1474.5428 | 1362.6643 | 1243.3643 | 1197.7928 | 1172.4071 | 72.2521 | 65.1707 | 67.9721 | 62.8643 | 59.9871 | 70.855 | 71.6471 | 30.8435 | 16.8592 | 9.8022 | 6.8496 | 4.9884 | 3.8048 | 2.9459 | 2.4826 | 0 | 0 | 0 | 0 | 0 | 0.1016 | 0.0254 | 0 | 0 | 0 | 0 | 0 | 0 | 0 | 0.055936 | 0.043769 | 0.036393 | 0.03529 | 0.036533 | 0.010128 | 0.008517 | -0.003659 | -0.011908 | -0.029196 | -0.004893 | -0.006326 | -0.000396 | -3.3e-05 | 0.082747 | 0.078672 | 0.07715 | 0.073977 | 0.079746 | 0.10752 | 0.101014 | -0.275171 | -0.270899 | -0.268514 | -0.267665 | -0.271778 | -0.283534 | -0.276124 | -1.370811 | -1.340193 | -1.323208 | -1.317902 | -1.348597 | -1.424624 | -1.372442 | -0.441494 | -0.403035 | -0.388112 | -0.384681 | -0.424588 | -0.610898 | -0.529153 | -0.378981 | -0.348374 | -0.331555 | -0.325331 | -0.353756 | -0.439313 | -0.387019 | 0.390279 | 0.337207 | 0.266429 | 0.212472 | 0.339684 | 0.273577 | 0.242325 | -30 | -30 | -30 | -30 | -25 | -40 | 40 | -1.827485 | -1.802115 | -1.788945 | -1.783732 | -1.809505 | 0 | 0 |  | 1407.973 | 0 |  | 1414.2469 | 0 |  | 736.153 | 0 |  | 736.202 | 0 |  | 1403.325 | 0 |  | 1428.369 | 0 |  | 759.719 | 0 |  | 759.899 | 0 |  | 1400.683 | 0 |  | 1422.019 | 0 |  | 770.638 | 0 |  | 770.439 | 0 |  | 1536.573 | 0 |  | 1536.675 | 0 |  | 775.885 | 0 |  | 775.735 | 0 |  | 1450.594 | 0 |  | 1450.645 | 0 |  | 749.42 | 0 |  | 749.264 | 0 |  | 1494.714 | 0 |  | 1499.108 | 0 |  | 721.641 | 0.102 |  | 721.76 | 0.102 |  | 1447.521 | 0 |  | 1449.172 | 0 |  | 759.017 | 0.025 |  | 759.241 | 0.025 | 153.7682 | 137.6535 | 113.761 | 100.8058 | 99.15333 | 128.7867 | 118.4295 | 0 | 0 | 0 | 0 | 0 | -28.8070544 | -7.0135496 | -71.66189 | -42.69989 | -9.523127976 | -40.06027 | -40.73707 | -13.86444 | -11.6438 | 0 | 0 | 0 | 0 | 0 | 0 | 0 | 54.82455 | 54.06345 | 53.66835 | 53.51196 | 45.237625 | 0 | 0 | -31.89887 | -26.26607 | -26.38079 | -24.1827 | -25.4698 | -43.28517779 | -37.91228 | 105.0319 | 122.751 | 131.5254 | 90.07481 | 78.18408 | 42.83001 | 61.85991
388 | E35791 | 2017-05-28 00:01 | 64.3626 | 63.7231 | 27 | 62 | 1.1619 | 766.0147 | 18545 | 30 | 239715 | 239897 | 139204 | 139212 | 139345 | 139352 | 220962 | 220970 | 220905 | 220590 | 215384 | 215319 | 215863 | 215954 | 294090 | 294140 | 1382.14 | 34516.5703 | 6 | 302.1398 | 302.1398 | 302.1398 | 94.0927 | 94.0927 | 16.482 | 16.482 | 1268.9453 | 1175.9052 | 1146.3334 | 886.8584 | 1094.1672 | 1012.8427 | 990.7598 | 967.5057 | 943.9326 | 929.8149 | 915.1356 | 896.2352 | 16 | 25.4 | 30.7868 | 16.8137 | 9.7852 | 6.8566 | 5.0197 | 3.8112 | 2.9274 | 2.4839 | 2.5254 | 82.84 | 127.72 | 145.39 | 219.09 | 212.48 | 319.16 | 290.71 | 436.73 | 389.41 | 581.95 | 503.04 | 756.15 | 599.48 | 898.74 | 51.1 | 43.8 | 40.5636 | -10.339999 | -6.9069 | 6.9421 | 9.3119 | -6.9069 | 6215592 | 1 |  |  | 3.6464 | 6.9814 | 8.7536 | 11.0679 | 12.5171 | 15.9364 | 3.875 | 7.5028 | 9.2708 | 11.7069 | 12.7347 | 16.9139 | 24.9312 | 24.9726 | 24.9454 | 24.9274 | 24.8588 | 24.9563 |  | 22381 | 555 | 9 |  | CC100 | 246 | 1245 | 6 | 1 | 35 | 31 | -10.339999 | 1846.2 | 1735.5571 | 1447.8928 | 1349.1215 | 1278.5643 | 1243.4785 | 1104.1643 | 66.6029 | 61.32 | 63.71 | 63.9807 | 57.4336 | 65.8836 | 61.8186 | 30.7868 | 16.8137 | 9.7852 | 6.8566 | 5.0197 | 3.8112 | 2.9274 | 2.4839 | 0 | 0 | 0 | 0 | 0 | 0.1016 | 0.0254 | 0 | 0 | 0 | 0 | 0 | 0 | 0 | 0.056973 | 0.044623 | 0.036798 | 0.035683 | 0.036774 | 0.011355 | 0.009575 | -0.003678 | -0.01197 | -0.029248 | -0.004966 | -0.006481 | 0.000149 | 0.000356 | 0.082686 | 0.078613 | 0.077093 | 0.073926 | 0.079674 | 0.107398 | 0.100994 | -0.275803 | -0.271551 | -0.269193 | -0.26824 | -0.272572 | -0.284822 | -0.2768 | -1.367362 | -1.337437 | -1.321484 | -1.314423 | -1.346743 | -1.432428 | -1.375803 | -0.442909 | -0.40432 | -0.389402 | -0.386037 | -0.425531 | -0.612014 | -0.53217 | -0.378405 | -0.347862 | -0.330935 | -0.324526 | -0.354267 | -0.44031 | -0.383954 | 0.390248 | 0.336595 | 0.266742 | 0.213151 | 0.340268 | 0.273233 | 0.242012 | -35 | -35 | -35 | -35 | -30 | -30 | 30 | -1.827317 | -1.80195 | -1.788794 | -1.783599 | -1.80964 | 0 | 0 |  | 1407.973 | 0 |  | 1414.2469 | 0 |  | 736.153 | 0 |  | 736.202 | 0 |  | 1403.325 | 0 |  | 1428.369 | 0 |  | 759.719 | 0 |  | 759.899 | 0 |  | 1400.683 | 0 |  | 1422.019 | 0 |  | 770.638 | 0 |  | 770.439 | 0 |  | 1536.573 | 0 |  | 1536.675 | 0 |  | 775.885 | 0 |  | 775.735 | 0 |  | 1450.594 | 0 |  | 1450.645 | 0 |  | 749.42 | 0 |  | 749.264 | 0 |  | 1494.714 | 0 |  | 1499.108 | 0 |  | 721.641 | 0.102 |  | 721.76 | 0.102 |  | 1447.521 | 0 |  | 1449.172 | 0 |  | 759.017 | 0.025 |  | 759.241 | 0.025 | 152.6548932 | 136.4374 | 111.6224 | 99.73516 | 101.8683 | 133.5471 | 111.514 | 0 | 0 | 0 | 0 | 0 | -28.9379152 | -7.03072 | -72.87355779 | -43.67133 | -9.9772042 | -40.37513 | -40.79689 | -16.47865 | -13.6631 | 0 | 0 | 0 | 0 | 0 | 0 | 0 | 63.956095 | 63.06825 | 62.60779 | 62.425965 | 54.2892 | 0 | 0 | -29.49902 | -24.7929024 | -24.80880142 | -24.69892 | -24.43978 | -40.32169 | -32.898 | 114.2384 | 131.0414 | 139.4442 | 97.08707 | 90.92087 | 47.80885 | 57.92215
388 | E35792 | 2017-05-28 00:03 | 65.1124 | 64.2227 | 18 | 61 | 1.1619 | 765.8047 | 18549 | 30 | 239715 | 239897 | 139204 | 139212 | 139345 | 139352 | 220962 | 220970 | 220905 | 220590 | 215384 | 215319 | 215863 | 215954 | 294090 | 294140 | 1382.14 | 34535.543 | 6 | 302.9624 | 302.9624 | 302.9624 | 94.9153 | 94.9153 | 17.3046 | 17.3046 | 1267.7734 | 1173.1134 | 1136.3334 | 891.1636 | 1098.2499 | 1020.1581 | 999.1541 | 976.6688 | 954.3897 | 940.2372 | 925.3923 | 907.2913 | 15.8 | 25.4 | 31.1026 | 16.896 | 9.7711 | 6.8163 | 4.9849 | 3.7838 | 2.9314 | 2.4844 | 2.5283 | 85.99 | 130.1 | 150.52 | 223.89 | 219.88 | 326.23 | 301.01 | 445.89 | 401.4 | 592.95 | 517.86 | 763.55 | 620.93 | 907.73 | 51 | 43.8 | 36.9017 | 8.336363 | 8.0434 | 8.0434 | 10.128 | 8.0434 | 6215592 | 2 |  |  | 3.5786 | 6.8821 | 8.5693 | 10.9907 | 12.2986 | 15.4957 | 3.5957 | 7.6159 | 7.4058 | 11.4116 | 12.7449 | 16.5159 | 24.9794 | 24.9111 | 24.9566 | 25.0239 | 24.9604 | 24.8753 |  | 22381 | 555 | 10 |  | CC100 | 246 | 1245 | 6 | 1 | 35 | 27.5 | 8.336363 | 1843 | 1744.3572 | 1446.65 | 1339.9928 | 1250.3572 | 1164.4214 | 1124.65 | 72.2886 | 66.0929 | 67.7407 | 60.9207 | 58.8443 | 65.34 | 50.845 | 31.1026 | 16.896 | 9.7711 | 6.8163 | 4.9849 | 3.7838 | 2.9314 | 2.4844 | 0 | 0 | 0 | 0 | 0 | 0.1016 | 0.0254 | 0 | 0 | 0 | 0 | 0 | 0 | 0 | 0.058481 | 0.045615 | 0.037324 | 0.035968 | 0.036957 | 0.012078 | 0.010233 | -0.003704 | -0.012038 | -0.029254 | -0.004998 | -0.006633 | 0.000322 | 0.000485 | 0.082676 | 0.078603 | 0.077086 | 0.073921 | 0.079673 | 0.107436 | 0.100962 | -0.275803 | -0.271502 | -0.26912 | -0.268138 | -0.272461 | -0.284865 | -0.277239 | -1.364423 | -1.333352 | -1.317416 | -1.310097 | -1.342953 | -1.435022 | -1.380923 | -0.443271 | -0.404621 | -0.389781 | -0.386479 | -0.426171 | -0.613653 | -0.532138 | -0.378078 | -0.347634 | -0.330489 | -0.323922 | -0.353224 | -0.437773 | -0.384524 | 0.390331 | 0.336925 | 0.267329 | 0.213537 | 0.342177 | 0.27524 | 0.242244 | -40 | -40 | -40 | -40 | -35 | -20 | 20 | -1.826105 | -1.800759 | -1.787528 | -1.782268 | -1.808385 | 0 | 0 |  | 1407.973 | 0 |  | 1414.2469 | 0 |  | 736.153 | 0 |  | 736.202 | 0 |  | 1403.325 | 0 |  | 1428.369 | 0 |  | 759.719 | 0 |  | 759.899 | 0 |  | 1400.683 | 0 |  | 1422.019 | 0 |  | 770.638 | 0 |  | 770.439 | 0 |  | 1536.573 | 0 |  | 1536.675 | 0 |  | 775.885 | 0 |  | 775.735 | 0 |  | 1450.594 | 0 |  | 1450.645 | 0 |  | 749.42 | 0 |  | 749.264 | 0 |  | 1494.714 | 0 |  | 1499.108 | 0 |  | 721.641 | 0.102 |  | 721.76 | 0.102 |  | 1447.521 | 0 |  | 1449.172 | 0 |  | 759.017 | 0.025 |  | 759.241 | 0.025 | 152.371868 | 137.1117 | 111.5164619 | 99.05361 | 99.61971 | 125.1008 | 113.5469133 | 0 | 0 | 0 | 0 | 0 | -28.942284 | -7.0418706 | -74.739 | -44.76996 | -10.63154712 | -40.57370409 | -40.72371 | -17.7942728 | -14.80073 | 0 | 0 | 0 | 0 | 0 | 0 | 0 | 73.0442 | 72.03036 | 71.50112 | 71.29072 | 63.293475 | 0 | 0 | -32.04344 | -26.74258 | -26.40404 | -23.54457 | -25.07773 | -40.09608702 | -27.05655661 | 118.6336 | 137.6295 | 145.982 | 106.2261 | 97.11174 | 38.26813 | 64.64775
388 | E35793 | 2017-05-28 00:04 | 65.5439 | 64.5455 | 30 | 62 | 1.1619 | 765.5693 | 18520 | 30 | 239715 | 239897 | 139204 | 139212 | 139345 | 139352 | 220962 | 220970 | 220905 | 220590 | 215384 | 215319 | 215863 | 215954 | 294090 | 294140 | 1382.14 | 34554.4492 | 6 | 303.7848 | 303.7848 | 303.7848 | 95.7377 | 95.7377 | 18.127 | 18.127 | 1264.2578 | 1174.4639 | 1143.1666 | 887.4688 | 1095.4514 | 1014.3268 | 992.3316 | 969.2977 | 945.8249 | 931.6982 | 917.3817 | 899.6209 | 16.2 | 25.2 | 30.7765 | 16.7778 | 9.8099 | 6.8771 | 5.0622 | 3.862 | 2.9619 | 2.482 | 2.5268 | 82.87 | 128.04 | 145.39 | 217.37 | 212.67 | 315.52 | 289.52 | 429.36 | 389.66 | 570.44 | 505.09 | 750.66 | 603.53 | 898.7 | 49.4 | 43.7 | 38.5408 | 7.13 | 7.6925 | 7.6925 | -2.0158 | 7.6925 | 6215592 | 1 |  |  | 3.5579 | 6.9564 | 8.7471 | 10.6729 | 12.1486 | 16.4129 | 3.7347 | 7.6403 | 9.2236 | 12.3583 | 12.3167 | 17.9208 | 25.0696 | 24.9694 | 24.949 | 25.0907 | 24.9351 | 25.0004 |  | 22381 | 555 | 11 |  | CC100 | 246 | 1245 | 6 | 1 | 35 | 31.833334 | 7.13 | 1826.6143 | 1741.0643 | 1442.7715 | 1321.7786 | 1257.4642 | 1257.4214 | 1225.2285 | 68.9836 | 64.2121 | 65.1479 | 64.5 | 61.3186 | 65.5421 | 48.055 | 30.7765 | 16.7778 | 9.8099 | 6.8771 | 5.0622 | 3.862 | 2.9619 | 2.482 | 0 | 0 | 0 | 0 | 0 | 0.1016 | 0.0254 | 0 | 0 | 0 | 0 | 0 | 0 | 0 | 0.061518 | 0.047941 | 0.039126 | 0.036437 | 0.037246 | 0.013379 | 0.011428 | -0.003728 | -0.012095 | -0.029282 | -0.005001 | -0.006784 | 0.000412 | 0.000558 | 0.082689 | 0.078614 | 0.077095 | 0.073933 | 0.079683 | 0.107398 | 0.100894 | -0.275479 | -0.271228 | -0.268846 | -0.267817 | -0.272191 | -0.28516 | -0.277708 | -1.360749 | -1.330535 | -1.314211 | -1.306519 | -1.339976 | -1.440477 | -1.387174 | -0.443053 | -0.404386 | -0.389491 | -0.386305 | -0.425875 | -0.612053 | -0.530044 | -0.378076 | -0.347722 | -0.330736 | -0.323876 | -0.353436 | -0.440269 | -0.388082 | 0.390736 | 0.338107 | 0.268203 | 0.215313 | 0.342215 | 0.274173 | 0.242114 | -45 | -45 | -45 | -45 | -40 | -10 | 10 | -1.82518 | -1.799845 | -1.78666 | -1.781433 | -1.807753 | 0 | 0 |  | 1407.973 | 0 |  | 1414.2469 | 0 |  | 736.153 | 0 |  | 736.202 | 0 |  | 1403.325 | 0 |  | 1428.369 | 0 |  | 759.719 | 0 |  | 759.899 | 0 |  | 1400.683 | 0 |  | 1422.019 | 0 |  | 770.638 | 0 |  | 770.439 | 0 |  | 1536.573 | 0 |  | 1536.675 | 0 |  | 775.885 | 0 |  | 775.735 | 0 |  | 1450.594 | 0 |  | 1450.645 | 0 |  | 749.42 | 0 |  | 749.264 | 0 |  | 1494.714 | 0 |  | 1499.108 | 0 |  | 721.641 | 0.102 |  | 721.76 | 0.102 |  | 1447.521 | 0 |  | 1449.172 | 0 |  | 759.017 | 0.025 |  | 759.241 | 0.025 | 151.0409 | 136.872 | 111.2305 | 97.72306 | 100.1985 | 135.0445 | 123.6182 | 0 | 0 | 0 | 0 | 0 | -28.972256 | -7.0537832 | -78.63768471 | -47.69435761 | -12.93709 | -41.07173 | -40.81835 | -19.86562 | -16.62667 | 0 | 0 | 0 | 0 | 0 | 0 | 0 | 82.1331 | 80.993025 | 80.3997 | 80.164485 | 72.31012 | 0 | 0 | -30.56339 | -25.96647 | -25.37452 | -24.9166725 | -26.11406 | -40.11524 | -25.47126442 | 123.9729 | 144.2042 | 153.3186 | 111.8991 | 105.5762 | 46.09143 | 74.46649
388 | E35794 | 2017-05-28 00:05 | 66.2918 | 65.0061 | 17 | 62 | 1.1619 | 764.899 | 18529 | 30 | 239715 | 239897 | 139204 | 139212 | 139345 | 139352 | 220962 | 220970 | 220905 | 220590 | 215384 | 215319 | 215863 | 215954 | 294090 | 294140 | 1382.14 | 34573.3516 | 6 | 304.6064 | 304.6064 | 304.6064 | 96.5593 | 96.5593 | 18.9487 | 18.9487 | 1265.4297 | 1169.8925 | 1132.3334 | 882.4489 | 1096.9562 | 1016.004 | 993.7172 | 970.2115 | 946.4141 | 931.8436 | 916.9507 | 897.3799 | 16 | 23.2 | 30.9241 | 16.6665 | 9.7208 | 6.7804 | 4.9601 | 3.7802 | 2.8986 | 2.4857 | 2.5279 | 83.43 | 129.8 | 146.73 | 222.71 | 214.96 | 325.16 | 293.72 | 444.4 | 393.23 | 588.76 | 507.32 | 766.11 | 602.96 | 905.85 | 50.7 | 43.5 | 39.5349 | -1.25 | 0.5833 | 2.4527 | 3.644 | 0.5833 | 6215592 | 2 |  |  | 3.6071 | 6.96 | 8.7079 | 10.9943 | 12.57 | 16.0829 | 3.8931 | 7.4292 | 8.6375 | 11.6444 | 12.8472 | 16.8611 | 24.9184 | 24.9495 | 25.0221 | 24.9606 | 24.7921 | 24.8821 |  | 22381 | 555 | 12 |  | CC100 | 246 | 1245 | 6 | 1 | 35 | 33 | -1.25 | 1841.2715 | 1763.8 | 1481.8643 | 1370.8785 | 1267.1571 | 1255.5358 | 1041.6072 | 70.6114 | 66.6014 | 68.2186 | 61.6036 | 57.1007 | 61.21 | 45.0486 | 30.9241 | 16.6665 | 9.7208 | 6.7804 | 4.9601 | 3.7802 | 2.8986 | 2.4857 | 0 | 0 | 0 | 0 | 0 | 0.1016 | 0.0254 | 0 | 0 | 0 | 0 | 0 | 0 | 0 | 0.063716 | 0.049468 | 0.040167 | 0.036578 | 0.037432 | 0.014457 | 0.012422 | -0.003728 | -0.012095 | -0.029283 | -0.005 | -0.006786 | 0.000365 | 0.000538 | 0.082692 | 0.078618 | 0.077096 | 0.073926 | 0.079683 | 0.1074 | 0.101051 | -0.275442 | -0.271173 | -0.268827 | -0.267936 | -0.272196 | -0.285152 | -0.276772 | -1.361089 | -1.330743 | -1.314666 | -1.308423 | -1.340605 | -1.441628 | -1.381786 | -0.442788 | -0.404194 | -0.389212 | -0.385758 | -0.425501 | -0.611694 | -0.533126 | -0.378436 | -0.347928 | -0.331175 | -0.324991 | -0.354078 | -0.440645 | -0.381987 | 0.389938 | 0.335895 | 0.266018 | 0.212492 | 0.339142 | 0.27281 | 0.242201 | -45 | -45 | -45 | -45 | -40 | 0 | 0 | -1.825188 | -1.799853 | -1.786669 | -1.781446 | -1.807784 | 0 | 0 |  | 1407.973 | 0 |  | 1414.2469 | 0 |  | 736.153 | 0 |  | 736.202 | 0 |  | 1403.325 | 0 |  | 1428.369 | 0 |  | 759.719 | 0 |  | 759.899 | 0 |  | 1400.683 | 0 |  | 1422.019 | 0 |  | 770.638 | 0 |  | 770.439 | 0 |  | 1536.573 | 0 |  | 1536.675 | 0 |  | 775.885 | 0 |  | 775.735 | 0 |  | 1450.594 | 0 |  | 1450.645 | 0 |  | 749.42 | 0 |  | 749.264 | 0 |  | 1494.714 | 0 |  | 1499.108 | 0 |  | 721.641 | 0.102 |  | 721.76 | 0.102 |  | 1447.521 | 0 |  | 1449.172 | 0 |  | 759.017 | 0.025 |  | 759.241 | 0.025 | 152.2584 | 138.6664284 | 114.2458 | 101.3436 | 100.9709 | 134.8445 | 105.2554 | 0 | 0 | 0 | 0 | 0 | -28.9714432 | -7.0300088 | -81.64901 | -49.73386 | -14.30882 | -41.31738 | -41.08418083 | -21.36781 | -17.90794656 | 0 | 0 | 0 | 0 | 0 | 0 | 0 | 82.13346 | 80.993385 | 80.400105 | 80.16507 | 72.31136 | 0 | 0 | -31.26588 | -26.91989 | -26.5515 | -23.76408 | -24.2964 | -37.44178974 | -24.01658 | 121.477 | 143.0061 | 153.7856 | 116.4272 | 107.9017 | 47.0635 | 56.30091
388 | E35795 | 2017-05-28 00:07 | 66.8727 | 65.3933 | 20 | 62 | 1.1619 | 766.7065 | 18553 | 30 | 239715 | 239897 | 139204 | 139212 | 139345 | 139352 | 220962 | 220970 | 220905 | 220590 | 215384 | 215319 | 215863 | 215954 | 294090 | 294140 | 1382.14 | 34592.2539 | 6 | 305.4301 | 305.4301 | 305.4301 | 97.3829 | 97.3829 | 19.7723 | 19.7723 | 1251.3672 | 1167.0607 | 1136.3334 | 889.1384 | 1094.9597 | 1015.2375 | 993.6597 | 970.7328 | 947.615 | 933.3962 | 918.4462 | 900.9437 | 16 | 22.4 | 30.8456 | 16.6777 | 9.7533 | 6.8222 | 5.0114 | 3.8188 | 2.9584 | 2.4819 | 2.5272 | 84.29 | 130.13 | 147.57 | 221.18 | 215.98 | 323.1 | 294.23 | 438.96 | 392.85 | 581.5 | 507.58 | 756.33 | 608.6 | 897.83 | 50.2 | 43.8 | 38.1116 | 7.289999 | 7.6366 | 7.6366 | -0.5915 | 7.6366 | 6215592 | 1 |  |  | 3.5571 | 6.9757 | 8.7836 | 11.0136 | 12.4871 | 16.4257 | 3.7592 | 7.5141 | 9.0901 | 11.7775 | 13.1423 | 17.9563 | 24.9846 | 24.9324 | 24.9914 | 25.032 | 25.0371 | 25.2339 |  | 22381 | 555 | 13 |  | CC100 | 246 | 1245 | 6 | 1 | 35 | 30.666666 | 7.289999 | 1808.0786 | 1737.3286 | 1439.4357 | 1339.3357 | 1265.4714 | 1197.5714 | 1263.4429 | 66.9964 | 60.2914 | 63.0736 | 61.2136 | 59.22 | 62.5086 | 46.6214 | 30.8456 | 16.6777 | 9.7533 | 6.8222 | 5.0114 | 3.8188 | 2.9584 | 2.4819 | 0 | 0 | 0 | 0 | 0 | 0.1016 | 0.0254 | 0 | 0 | 0 | 0 | 0 | 0 | 0 | 0.065854 | 0.05099 | 0.041244 | 0.0368 | 0.03776 | 0.015069 | 0.013026 | -0.003728 | -0.012095 | -0.029283 | -0.004999 | -0.006787 | 0.000167 | 0.00042 | 0.082676 | 0.078601 | 0.077082 | 0.073914 | 0.079669 | 0.107417 | 0.10086 | -0.275668 | -0.271434 | -0.269046 | -0.268128 | -0.272432 | -0.285112 | -0.277966 | -1.36132 | -1.33123 | -1.314861 | -1.308438 | -1.3413 | -1.438805 | -1.387557 | -0.443392 | -0.404642 | -0.389745 | -0.386355 | -0.426122 | -0.613341 | -0.53007 | -0.377867 | -0.347666 | -0.330664 | -0.324316 | -0.353438 | -0.438461 | -0.388644 | 0.390015 | 0.336646 | 0.267203 | 0.214044 | 0.342499 | 0.275334 | 0.242151 | -45 | -45 | -45 | -45 | -40 | 10 | -10 | -1.825214 | -1.799878 | -1.786706 | -1.781491 | -1.807942 | 0 | 0 |  | 1407.973 | 0 |  | 1414.2469 | 0 |  | 736.153 | 0 |  | 736.202 | 0 |  | 1403.325 | 0 |  | 1428.369 | 0 |  | 759.719 | 0 |  | 759.899 | 0 |  | 1400.683 | 0 |  | 1422.019 | 0 |  | 770.638 | 0 |  | 770.439 | 0 |  | 1536.573 | 0 |  | 1536.675 | 0 |  | 775.885 | 0 |  | 775.735 | 0 |  | 1450.594 | 0 |  | 1450.645 | 0 |  | 749.42 | 0 |  | 749.264 | 0 |  | 1494.714 | 0 |  | 1499.108 | 0 |  | 721.641 | 0.102 |  | 721.76 | 0.102 |  | 1447.521 | 0 |  | 1449.172 | 0 |  | 759.017 | 0.025 |  | 759.241 | 0.025 | 149.4847 | 136.5558 | 110.9546 | 98.99566 | 100.8188 | 128.6395 | 127.4309 | 0 | 0 | 0 | 0 | 0 | -28.9673792 | -7.0603364 | -84.57336632 | -51.77819085 | -15.72705 | -41.60964 | -41.5440849 | -21.92163298 | -18.65709 | 0 | 0 | 0 | 0 | 0 | 0 | 0 | 82.13463 | 80.99451 | 80.40177 | 80.167095 | 72.31768 | 0 | 0 | -29.70567 | -24.39643 | -24.58262 | -23.65018 | -25.23494484 | -38.33909 | -24.71261 | 117.3403 | 141.3757 | 151.0467 | 113.9029 | 106.3575 | 39.41143 | 77.00082
388 | E35796 | 2017-05-28 00:08 | 67.583 | 65.815 | 15 | 62 | 1.1619 | 768.5725 | 18627 | 30 | 239715 | 239897 | 139204 | 139212 | 139345 | 139352 | 220962 | 220970 | 220905 | 220590 | 215384 | 215319 | 215863 | 215954 | 294090 | 294140 | 1382.14 | 34611.1602 | 6 | 306.2556 | 306.2556 | 306.2556 | 98.2085 | 98.2085 | 20.5979 | 20.5979 | 1246.6797 | 1159.8903 | 1123.5 | 886.5225 | 1094.8978 | 1015.9666 | 994.6736 | 972.1205 | 949.2464 | 935.3714 | 921.1292 | 902.5769 | 16 | 20.4 | 30.927 | 16.5032 | 9.6638 | 6.7557 | 4.9644 | 3.7944 | 2.9176 | 2.4856 | 2.5293 | 85.27 | 131.46 | 149.31 | 224.43 | 218.72 | 326.96 | 298.33 | 444.19 | 398.84 | 587.21 | 516.58 | 764.41 | 613.16 | 907.19 | 50.2 | 43.9 | 38.9465 | 5.95 | 6.185 | 6.185 | 0.1641 | 6.185 | 6215591 | 2 |  |  | 3.65 | 6.9921 | 8.7686 | 11.3579 | 12.4307 | 16.2171 | 3.91 | 7.4457 | 9.2229 | 12.5543 | 12.88 | 17.1657 | 24.9201 | 24.9106 | 24.9588 | 25.0034 | 25.0207 | 25.0081 |  | 22381 | 555 | 14 |  | CC100 | 246 | 1245 | 6 | 1 | 35 | 30.666666 | 5.95 | 1805.7715 | 1730.2786 | 1446.1428 | 1331.9286 | 1240.5286 | 1223.8928 | 1086.3857 | 70.0914 | 68.1679 | 66.5657 | 63.0464 | 59.7021 | 60.6979 | 45.4229 | 30.927 | 16.5032 | 9.6638 | 6.7557 | 4.9644 | 3.7944 | 2.9176 | 2.4856 | 0 | 0 | 0 | 0 | 0 | 0.1016 | 0.0254 | 0 | 0 | 0 | 0 | 0 | 0 | 0 | 0.067852 | 0.052271 | 0.042143 | 0.037015 | 0.038044 | 0.016086 | 0.013949 | -0.003728 | -0.012095 | -0.029283 | -0.004999 | -0.006788 | -0.000569 | -8.3e-05 | 0.082673 | 0.078601 | 0.077081 | 0.073913 | 0.079669 | 0.107392 | 0.100991 | -0.275744 | -0.271426 | -0.269064 | -0.268144 | -0.272429 | -0.285153 | -0.277082 | -1.361879 | -1.330707 | -1.314525 | -1.308087 | -1.340809 | -1.436358 | -1.37889 | -0.443571 | -0.404937 | -0.389959 | -0.386574 | -0.426416 | -0.613079 | -0.533187 | -0.377664 | -0.347146 | -0.33034 | -0.32398 | -0.352937 | -0.43922 | -0.382881 | 0.389325 | 0.335313 | 0.26573 | 0.212845 | 0.340086 | 0.272585 | 0.242319 | -45 | -45 | -45 | -45 | -40 | 20 | -20 | -1.825206 | -1.79987 | -1.786694 | -1.781474 | -1.807977 | 0 | 0 |  | 1407.973 | 0 |  | 1414.2469 | 0 |  | 736.153 | 0 |  | 736.202 | 0 |  | 1403.325 | 0 |  | 1428.369 | 0 |  | 759.719 | 0 |  | 759.899 | 0 |  | 1400.683 | 0 |  | 1422.019 | 0 |  | 770.638 | 0 |  | 770.439 | 0 |  | 1536.573 | 0 |  | 1536.675 | 0 |  | 775.885 | 0 |  | 775.735 | 0 |  | 1450.594 | 0 |  | 1450.645 | 0 |  | 749.42 | 0 |  | 749.264 | 0 |  | 1494.714 | 0 |  | 1499.108 | 0 |  | 721.641 | 0.102 |  | 721.76 | 0.102 |  | 1447.521 | 0 |  | 1449.172 | 0 |  | 759.017 | 0.025 |  | 759.241 | 0.025 | 149.2885 | 136.0016 | 111.4701 | 98.44684 | 98.83167 | 131.4363 | 109.7152 | 0 | 0 | 0 | 0 | 0 | -28.9715448 | -7.0378828 | -87.32913 | -53.46248 | -16.9047915 | -41.87971 | -41.90833 | -22.28797 | -19.11968874 | 0 | 0 | 0 | 0 | 0 | 0 | 0 | 82.13427 | 80.99415 | 80.40123 | 80.16633 | 72.31908 | 0 | 0 | -31.09051 | -27.6037 | -25.95789 | -24.3721 | -25.45793 | -37.21261 | -24.2189 | 113.0032 | 135.9296 | 149.0087 | 112.3614 | 103.7845 | 42.96418 | 59.33871
388 | E35797 | 2017-05-28 00:10 | 67.9036 | 66.0475 | 26 | 62 | 1.1619 | 765.3449 | 18528 | 30 | 239715 | 239897 | 139204 | 139212 | 139345 | 139352 | 220962 | 220970 | 220905 | 220590 | 215384 | 215319 | 215863 | 215954 | 294090 | 294140 | 1382.14 | 34630.0664 | 6 | 307.0778 | 307.0778 | 307.0778 | 99.0307 | 99.0307 | 21.42 | 21.42 | 1247.8516 | 1163.7002 | 1130.8334 | 890.0901 | 1093.6934 | 1014.0076 | 992.5151 | 969.4424 | 945.9915 | 931.9084 | 917.3354 | 898.9067 | 16 | 21.2 | 30.4914 | 16.3803 | 9.6573 | 6.8168 | 5.0372 | 3.8399 | 2.9403 | 2.4849 | 2.5292 | 86.48 | 129.04 | 150.75 | 218.67 | 219.72 | 316.62 | 299.31 | 430.27 | 399.28 | 572.8 | 515.67 | 747.26 | 616.71 | 894.68 | 49.5 | 43.9 | 40.7216 | 5.44 | 5.3323 | 5.3323 | -0.711 | 5.3323 | 6215590 | 1 |  |  | 3.565 | 6.8529 | 8.63 | 10.8593 | 12.2136 | 15.6221 | 3.5486 | 7.61 | 8.7143 | 11.7157 | 12.7257 | 16.0214 | 25.1374 | 24.9449 | 25.0089 | 25.1362 | 24.9935 | 25.0492 |  | 22381 | 555 | 15 |  | CC100 | 246 | 1245 | 6 | 1 | 35 | 32.166664 | 5.44 | 1807.0286 | 1706.3857 | 1406.2285 | 1310.3286 | 1272.3357 | 1245.9071 | 1146.6 | 63.5843 | 61.0136 | 61.8157 | 64.3114 | 59.7786 | 60.5564 | 41.9514 | 30.4914 | 16.3803 | 9.6573 | 6.8168 | 5.0372 | 3.8399 | 2.9403 | 2.4849 | 0 | 0 | 0 | 0 | 0 | 0.1016 | 0.0254 | 0 | 0 | 0 | 0 | 0 | 0 | 0 | 0.069585 | 0.053516 | 0.043147 | 0.037386 | 0.038518 | 0.017247 | 0.015003 | -0.003734 | -0.012095 | -0.0292 | -0.004922 | -0.006874 | -0.001976 | -0.001013 | 0.082677 | 0.078605 | 0.07709 | 0.073925 | 0.079671 | 0.107391 | 0.100955 | -0.275394 | -0.271161 | -0.268696 | -0.267735 | -0.272181 | -0.284909 | -0.277054 | -1.355954 | -1.326541 | -1.309195 | -1.302484 | -1.33665 | -1.432133 | -1.376284 | -0.443138 | -0.404527 | -0.389754 | -0.386481 | -0.425914 | -0.612423 | -0.531821 | -0.378272 | -0.347743 | -0.330434 | -0.323793 | -0.353734 | -0.439986 | -0.384998 | 0.389007 | 0.334967 | 0.266028 | 0.213425 | 0.341395 | 0.274247 | 0.242303 | -50 | -50 | -50 | -50 | -45 | 30 | -30 | -1.823805 | -1.798493 | -1.785227 | -1.779935 | -1.806589 | 0 | 0 |  | 1407.973 | 0 |  | 1414.2469 | 0 |  | 736.153 | 0 |  | 736.202 | 0 |  | 1403.325 | 0 |  | 1428.369 | 0 |  | 759.719 | 0 |  | 759.899 | 0 |  | 1400.683 | 0 |  | 1422.019 | 0 |  | 770.638 | 0 |  | 770.439 | 0 |  | 1536.573 | 0 |  | 1536.675 | 0 |  | 775.885 | 0 |  | 775.735 | 0 |  | 1450.594 | 0 |  | 1450.645 | 0 |  | 749.42 | 0 |  | 749.264 | 0 |  | 1494.714 | 0 |  | 1499.108 | 0 |  | 721.641 | 0.102 |  | 721.76 | 0.102 |  | 1447.521 | 0 |  | 1449.172 | 0 |  | 759.017 | 0.025 |  | 759.241 | 0.025 | 149.3997 | 134.1304 | 108.4062 | 96.86604 | 101.3683 | 133.7992 | 115.755003 | 0 | 0 | 0 | 0 | 0 | -28.9467544 | -7.0371716 | -89.29093 | -54.94665 | -18.25934 | -42.28384 | -42.2969526 | -21.8701 | -19.25421316 | 0 | 0 | 0 | 0 | 0 | 0 | 0 | 91.19025 | 89.92465 | 89.26135 | 88.99675 | 81.296505 | 0 | 0 | -28.17662 | -24.68165 | -24.09292 | -24.85513 | -25.46054 | -37.08613 | -22.31064 | 123.1224 | 144.4268 | 155.3152 | 118.7238 | 114.9073 | 45.89622 | 67.15298
388 | E35798 | 2017-05-28 00:11 | 68.4234 | 66.392 | 17 | 61 | 1.1619 | 763.4523 | 18486 | 30 | 239715 | 239897 | 139204 | 139212 | 139345 | 139352 | 220962 | 220970 | 220905 | 220590 | 215384 | 215319 | 215863 | 215954 | 294090 | 294140 | 1382.14 | 34648.9688 | 6 | 307.8979 | 307.8979 | 307.8979 | 99.8508 | 99.8508 | 22.2401 | 22.2401 | 1252.5391 | 1164.0164 | 1128.3334 | 891.5973 | 1094.7769 | 1016.5215 | 995.7675 | 973.4944 | 950.7013 | 936.9727 | 922.8976 | 905.0186 | 16 | 21.2 | 30.7765 | 16.4848 | 9.6337 | 6.7585 | 4.9969 | 3.8221 | 2.9347 | 2.4848 | 2.5328 | 86.54 | 131.03 | 150.56 | 224.19 | 219.81 | 324.96 | 299.65 | 439.61 | 399.6 | 582.53 | 517.79 | 757.42 | 617.7 | 903.54 | 51.1 | 44 | 37.4457 | 0 | 4.713 | 4.713 | -0.4807 | 4.713 | 6215590 | 2 |  |  | 3.645 | 6.995 | 8.7 | 11.0764 | 12.3857 | 15.7214 | 3.6429 | 7.6571 | 9.2671 | 11.6686 | 13.0943 | 15.9171 | 24.9045 | 24.8644 | 24.8999 | 24.9789 | 24.9456 | 25.0428 |  | 22381 | 555 | 16 |  | CC100 | 246 | 1245 | 6 | 1 | 35 | 30 | 0 | 1820.1929 | 1727.2072 | 1442.8286 | 1309.3715 | 1254.9714 | 1220.0857 | 1132.2428 | 68.9464 | 65.5414 | 65.3007 | 61.7429 | 59.7779 | 58.1714 | 41.4421 | 30.7765 | 16.4848 | 9.6337 | 6.7585 | 4.9969 | 3.8221 | 2.9347 | 2.4848 | 0 | 0 | 0 | 0 | 0 | 0.1016 | 0.0254 | 0 | 0 | 0 | 0 | 0 | 0 | 0 | 0.070909 | 0.054273 | 0.043658 | 0.037534 | 0.038703 | 0.01763 | 0.015355 | -0.003734 | -0.012095 | -0.029198 | -0.004921 | -0.006874 | -0.003563 | -0.002022 | 0.082697 | 0.078623 | 0.077105 | 0.073939 | 0.079694 | 0.107428 | 0.101002 | -0.275147 | -0.270893 | -0.2685 | -0.267584 | -0.27189 | -0.284349 | -0.276409 | -1.356034 | -1.325869 | -1.30958 | -1.303737 | -1.3364 | -1.425734 | -1.368912 | -0.442741 | -0.404124 | -0.389287 | -0.386 | -0.425667 | -0.612076 | -0.531783 | -0.378354 | -0.347923 | -0.330805 | -0.324203 | -0.353471 | -0.439685 | -0.38426 | 0.388929 | 0.335418 | 0.266137 | 0.213142 | 0.34175 | 0.274738 | 0.24261 | -50 | -50 | -50 | -50 | -45 | 40 | -40 | -1.823739 | -1.798426 | -1.785211 | -1.779952 | -1.806526 | 0 | 0 |  | 1407.973 | 0 |  | 1414.2469 | 0 |  | 736.153 | 0 |  | 736.202 | 0 |  | 1403.325 | 0 |  | 1428.369 | 0 |  | 759.719 | 0 |  | 759.899 | 0 |  | 1400.683 | 0 |  | 1422.019 | 0 |  | 770.638 | 0 |  | 770.439 | 0 |  | 1536.573 | 0 |  | 1536.675 | 0 |  | 775.885 | 0 |  | 775.735 | 0 |  | 1450.594 | 0 |  | 1450.645 | 0 |  | 749.42 | 0 |  | 749.264 | 0 |  | 1494.714 | 0 |  | 1499.108 | 0 |  | 721.641 | 0.102 |  | 721.76 | 0.102 |  | 1447.521 | 0 |  | 1449.172 | 0 |  | 759.017 | 0.025 |  | 759.241 | 0.025 | 150.5245 | 135.7982 | 111.2493 | 96.81362 | 100.0137 | 131.0714 | 114.3588 | 0 | 0 | 0 | 0 | 0 | -28.8898584 | -7.0207886 | -91.09158395 | -55.9225 | -18.9365268 | -42.51877 | -42.5362756 | -20.0558 | -18.2517 | 0 | 0 | 0 | 0 | 0 | 0 | 0 | 91.18695 | 89.9213 | 89.26055 | 88.9976 | 81.29367 | 0 | 0 | -30.5254 | -26.48685 | -25.42071 | -23.8327594 | -25.44548 | -35.60532 | -22.0382 | 120.0945 | 143.3102 | 156.1526 | 119.4597 | 113.3256 | 46.52039 | 67.04809
388 | E35799 | 2017-05-28 00:13 | 68.6066 | 66.5658 | 32 | 64 | 1.1619 | 768.1727 | 18591 | 30 | 239715 | 239897 | 139204 | 139212 | 139345 | 139352 | 220962 | 220970 | 220905 | 220590 | 215384 | 215319 | 215863 | 215954 | 294090 | 294140 | 1382.14 | 34667.875 | 6 | 308.7231 | 308.7231 | 308.7231 | 100.676 | 100.676 | 23.0653 | 23.0653 | 1239.6484 | 1159.0801 | 1126.8334 | 880.3478 | 1094.4762 | 1013.1255 | 990.7409 | 967.1509 | 943.2299 | 928.4578 | 913.209 | 894.8101 | 16 | 18.2 | 31.1351 | 16.6153 | 9.7172 | 6.7805 | 4.9758 | 3.7871 | 2.9356 | 2.4809 | 2.5326 | 82.73 | 129.98 | 144.38 | 220.77 | 210.38 | 322.03 | 287.39 | 437.87 | 382.17 | 579.89 | 493.59 | 747.41 | 589.64 | 887.19 | 48.1 | 43.7 | 41.0579 | 5.32 | 4.5101 | 4.5101 | 0.953 | 4.5101 | 6215592 | 1 |  |  | 3.585 | 7.0936 | 8.8407 | 11.215 | 12.61 | 16.6514 | 3.9432 | 7.4581 | 9.1838 | 11.4743 | 13.0446 | 18.1784 | 24.9591 | 24.9568 | 24.9071 | 24.9947 | 24.8708 | 25.0264 |  | 22381 | 555 | 17 |  | CC100 | 246 | 1245 | 6 | 1 | 35 | 34.666664 | 5.32 | 1801.7786 | 1760.7 | 1463.1 | 1348.9143 | 1282.6714 | 1217.6357 | 1215.8715 | 68.8871 | 66.9207 | 64.9114 | 63.3579 | 58.7436 | 57.325 | 38.6036 | 31.1351 | 16.6153 | 9.7172 | 6.7805 | 4.9758 | 3.7871 | 2.9356 | 2.4809 | 0 | 0 | 0 | 0 | 0 | 0.1016 | 0.0254 | 0 | 0 | 0 | 0 | 0 | 0 | 0 | 0.071909 | 0.055187 | 0.04437 | 0.037809 | 0.039024 | 0.017977 | 0.015699 | -0.003739 | -0.012101 | -0.029081 | -0.004824 | -0.006822 | -0.001907 | -0.000945 | 0.082676 | 0.0786 | 0.07708 | 0.073912 | 0.079661 | 0.107391 | 0.100889 | -0.275234 | -0.271021 | -0.26862 | -0.267744 | -0.272122 | -0.28496 | -0.277481 | -1.351712 | -1.321937 | -1.305075 | -1.299583 | -1.33286 | -1.432238 | -1.378613 | -0.443511 | -0.40471 | -0.389767 | -0.38638 | -0.425935 | -0.612865 | -0.530775 | -0.377657 | -0.347576 | -0.330688 | -0.324332 | -0.353991 | -0.439469 | -0.387318 | 0.389121 | 0.335431 | 0.266197 | 0.213092 | 0.341971 | 0.274733 | 0.242589 | -55 | -55 | -55 | -55 | -50 | 30 | -30 | -1.822563 | -1.797263 | -1.784122 | -1.778926 | -1.805758 | 0 | 0 |  | 1407.973 | 0 |  | 1414.2469 | 0 |  | 736.153 | 0 |  | 736.202 | 0 |  | 1403.325 | 0 |  | 1428.369 | 0 |  | 759.719 | 0 |  | 759.899 | 0 |  | 1400.683 | 0 |  | 1422.019 | 0 |  | 770.638 | 0 |  | 770.439 | 0 |  | 1536.573 | 0 |  | 1536.675 | 0 |  | 775.885 | 0 |  | 775.735 | 0 |  | 1450.594 | 0 |  | 1450.645 | 0 |  | 749.42 | 0 |  | 749.264 | 0 |  | 1494.714 | 0 |  | 1499.108 | 0 |  | 721.641 | 0.102 |  | 721.76 | 0.102 |  | 1447.521 | 0 |  | 1449.172 | 0 |  | 759.017 | 0.025 |  | 759.241 | 0.025 | 148.9638 | 138.39102 | 112.775748 | 99.70095 | 102.1789 | 130.7631 | 122.6681 | 0 | 0 | 0 | 0 | 0 | -28.951936 | -7.0480174 | -92.14620704 | -56.95698 | -19.95329 | -42.86675 | -42.92075772 | -23.01606466 | -20.34006 | 0 | 0 | 0 | 0 | 0 | 0 | 0 | 100.240965 | 98.849465 | 98.12671 | 97.84093 | 90.2879 | 0 | 0 | -30.55219 | -27.08348 | -25.30032 | -24.48023 | -25.02096 | -35.13249 | -20.48982579 | 126.5064 | 153.2 | 165.6488 | 130.1949 | 124.5251 | 43.66263 | 74.79016
388 | E35800 | 2017-05-28 00:14 | 69.0765 | 66.8596 | 17 | 61 | 1.1619 | 764.1907 | 18503 | 30 | 239715 | 239897 | 139204 | 139212 | 139345 | 139352 | 220962 | 220970 | 220905 | 220590 | 215384 | 215319 | 215863 | 215954 | 294090 | 294140 | 1382.14 | 34686.7773 | 6 | 309.544 | 309.544 | 309.544 | 101.4969 | 101.4969 | 23.8862 | 23.8862 | 1246.6797 | 1160.3278 | 1123.8334 | 889.5981 | 1089.2202 | 1011.6075 | 991.1735 | 969.0407 | 946.4969 | 932.6481 | 918.6884 | 900.7881 | 16 | 22.2 | 30.5459 | 16.4826 | 9.6233 | 6.7767 | 4.9843 | 3.8257 | 2.9392 | 2.4852 | 2.5314 | 87.4 | 128.99 | 152.07 | 220.87 | 221.74 | 321.94 | 303.15 | 436.92 | 404.3 | 578.91 | 521.93 | 754.89 | 621.36 | 902.4 | 50.5 | 43.9 | 39.7046 | 5.1 | 5.5874 | 5.5874 | 1.1623 | 5.5874 | 6215590 | 2 |  |  | 3.5836 | 6.955 | 8.6207 | 11.1479 | 12.4379 | 16.065 | 3.7329 | 7.4614 | 9.5443 | 12.7014 | 13.03 | 16.9429 | 24.9163 | 24.9566 | 24.9225 | 25.0725 | 24.9606 | 24.9786 |  | 22381 | 555 | 18 |  | CC100 | 246 | 1245 | 6 | 1 | 35 | 30.333334 | 5.1 | 1818.7214 | 1752.1929 | 1439.5714 | 1342.4429 | 1235.8928 | 1228.1571 | 1138.5428 | 66.1736 | 63.7271 | 63.555 | 63.0493 | 60.37 | 59.5179 | 41.5871 | 30.5459 | 16.4826 | 9.6233 | 6.7767 | 4.9843 | 3.8257 | 2.9392 | 2.4852 | 0 | 0 | 0 | 0 | 0 | 0.1016 | 0.0254 | 0 | 0 | 0 | 0 | 0 | 0 | 0 | 0.071063 | 0.054245 | 0.043394 | 0.037616 | 0.039125 | 0.018079 | 0.015824 | -0.003739 | -0.012101 | -0.029079 | -0.004823 | -0.006823 | -0.000446 | 4.5e-05 | 0.082671 | 0.078602 | 0.077085 | 0.073917 | 0.079679 | 0.107401 | 0.10096 | -0.275291 | -0.270994 | -0.268598 | -0.267684 | -0.271899 | -0.285073 | -0.277228 | -1.352685 | -1.322314 | -1.306104 | -1.299725 | -1.331889 | -1.437002 | -1.380807 | -0.44298 | -0.404454 | -0.389618 | -0.386223 | -0.426221 | -0.612688 | -0.531949 | -0.378695 | -0.347954 | -0.330804 | -0.324468 | -0.352991 | -0.439498 | -0.384779 | 0.388836 | 0.335317 | 0.266042 | 0.212607 | 0.340534 | 0.273622 | 0.242495 | -55 | -55 | -55 | -55 | -50 | 20 | -20 | -1.822406 | -1.79711 | -1.783939 | -1.778718 | -1.805493 | 0 | 0 |  | 1407.973 | 0 |  | 1414.2469 | 0 |  | 736.153 | 0 |  | 736.202 | 0 |  | 1403.325 | 0 |  | 1428.369 | 0 |  | 759.719 | 0 |  | 759.899 | 0 |  | 1400.683 | 0 |  | 1422.019 | 0 |  | 770.638 | 0 |  | 770.439 | 0 |  | 1536.573 | 0 |  | 1536.675 | 0 |  | 775.885 | 0 |  | 775.735 | 0 |  | 1450.594 | 0 |  | 1450.645 | 0 |  | 749.42 | 0 |  | 749.264 | 0 |  | 1494.714 | 0 |  | 1499.108 | 0 |  | 721.641 | 0.102 |  | 721.76 | 0.102 |  | 1447.521 | 0 |  | 1449.172 | 0 |  | 759.017 | 0.025 |  | 759.241 | 0.025 | 150.3555 | 137.7259 | 110.9694 | 99.22935 | 98.4747 | 131.9053 | 114.9473 | 0 | 0 | 0 | 0 | 0 | -28.9634168 | -7.0415912 | -91.06816494 | -55.7276 | -18.69687876 | -42.62188 | -43.02268 | -25.33866 | -21.91203 | 0 | 0 | 0 | 0 | 0 | 0 | 0 | 100.23233 | 98.84105 | 98.116645 | 97.82949 | 90.27465 | 0 | 0 | -29.31358 | -25.77468 | -24.76217199 | -24.35109 | -25.73096177 | -36.4659 | -22.12222 | 130.2061 | 155.0646 | 165.627 | 130.0859 | 119.9957 | 41.13732 | 63.87145
388 | E35801 | 2017-05-28 00:16 | 69.062 | 66.9173 | 37 | 63 | 1.1619 | 769.6512 | 18608 | 30 | 239715 | 239897 | 139204 | 139212 | 139345 | 139352 | 220962 | 220970 | 220905 | 220590 | 215384 | 215319 | 215863 | 215954 | 294090 | 294140 | 1382.14 | 34705.6797 | 6 | 310.3707 | 310.3707 | 310.3707 | 102.3236 | 102.3236 | 24.713 | 24.713 | 1233.7891 | 1156.5603 | 1123.5 | 882.3186 | 1093.8529 | 1013.1262 | 990.9271 | 967.2917 | 943.2523 | 928.3322 | 913.2078 | 894.9946 | 16 | 18 | 30.7916 | 16.502 | 9.7064 | 6.8043 | 5.0025 | 3.8207 | 2.9512 | 2.4805 | 2.5328 | 84.43 | 129.1 | 147.26 | 218.59 | 214.4 | 316.18 | 292.16 | 431.33 | 389.49 | 573.36 | 503.01 | 751.32 | 599.95 | 892.74 | 49.8 | 43.7 | 40.747 | 7.61 | 7.3151 | 7.3151 | 0.7497 | 7.3151 | 6215591 | 1 |  |  | 3.5593 | 7.0729 | 8.7621 | 11.1029 | 12.4329 | 16.7814 | 3.8699 | 7.4836 | 9.5151 | 11.5329 | 12.4055 | 18.2712 | 25.0065 | 24.9474 | 24.9305 | 25.0041 | 25.0186 | 25.1996 |  | 22381 | 555 | 19 |  | CC100 | 246 | 1245 | 6 | 1 | 35 | 32.333336 | 7.61 | 1796.1428 | 1758.4785 | 1453.6072 | 1341.1428 | 1271.1357 | 1231.9785 | 1242.0571 | 61.2293 | 55.3357 | 57.41 | 57.0179 | 53.5421 | 70.975 | 38.6371 | 30.7916 | 16.502 | 9.7064 | 6.8043 | 5.0025 | 3.8207 | 2.9512 | 2.4805 | 0 | 0 | 0 | 0 | 0 | 0.1016 | 0.0254 | 0 | 0 | 0 | 0 | 0 | 0 | 0 | 0.070641 | 0.053795 | 0.042992 | 0.03779 | 0.039342 | 0.018918 | 0.016593 | -0.003733 | -0.012092 | -0.028992 | -0.004742 | -0.006753 | 0.000327 | 0.000594 | 0.08269 | 0.078609 | 0.077092 | 0.073926 | 0.079677 | 0.107405 | 0.100882 | -0.274842 | -0.270673 | -0.268335 | -0.267351 | -0.271707 | -0.285131 | -0.277779 | -1.346783 | -1.317381 | -1.302334 | -1.294819 | -1.328112 | -1.440011 | -1.387295 | -0.443254 | -0.40437 | -0.389522 | -0.386195 | -0.425819 | -0.612382 | -0.529954 | -0.377697 | -0.347879 | -0.330771 | -0.324265 | -0.353696 | -0.439763 | -0.388382 | 0.388735 | 0.335085 | 0.266199 | 0.213259 | 0.341522 | 0.27441 | 0.242615 | -60 | -60 | -60 | -60 | -55 | 10 | -10 | -1.820889 | -1.795613 | -1.782465 | -1.777255 | -1.804186 | 0 | 0 |  | 1407.973 | 0 |  | 1414.2469 | 0 |  | 736.153 | 0 |  | 736.202 | 0 |  | 1403.325 | 0 |  | 1428.369 | 0 |  | 759.719 | 0 |  | 759.899 | 0 |  | 1400.683 | 0 |  | 1422.019 | 0 |  | 770.638 | 0 |  | 770.439 | 0 |  | 1536.573 | 0 |  | 1536.675 | 0 |  | 775.885 | 0 |  | 775.735 | 0 |  | 1450.594 | 0 |  | 1450.645 | 0 |  | 749.42 | 0 |  | 749.264 | 0 |  | 1494.714 | 0 |  | 1499.108 | 0 |  | 721.641 | 0.102 |  | 721.76 | 0.102 |  | 1447.521 | 0 |  | 1449.172 | 0 |  | 759.017 | 0.025 |  | 759.241 | 0.025 | 148.523 | 138.2322 | 112.0615 | 99.14532 | 101.2803 | 132.3207 | 125.3012 | 0 | 0 | 0 | 0 | 0 | -28.9693096 | -7.0555866 | -90.11056 | -54.93874 | -18.232676 | -42.79118 | -43.28184 | -27.71301 | -23.84344 | 0 | 0 | 0 | 0 | 0 | 0 | 0 | 109.25334 | 107.73678 | 106.9479 | 106.6353 | 99.23023 | 0 | 0 | -27.14013 | -22.3761 | -22.36245802 | -22.02003 | -22.79924 | -43.46381245 | -20.47589 | 140.5257 | 168.6542 | 178.4143 | 140.9694 | 134.4294 | 32.17452 | 73.92629
388 | E35802 | 2017-05-28 00:17 | 69.4813 | 67.189 | 18 | 62 | 1.1619 | 770.2408 | 18632 | 30 | 239715 | 239897 | 139204 | 139212 | 139345 | 139352 | 220962 | 220970 | 220905 | 220590 | 215384 | 215319 | 215863 | 215954 | 294090 | 294140 | 1382.14 | 34724.6523 | 6 | 311.1981 | 311.1981 | 311.1981 | 103.151 | 103.151 | 25.5404 | 25.5404 | 1240.8203 | 1156.856 | 1119.8334 | 883.0588 | 1086.4694 | 1009.2833 | 988.5041 | 966.0627 | 943.169 | 929.3819 | 915.2203 | 896.2261 | 16.2 | 22.2 | 30.9739 | 16.5081 | 9.7133 | 6.7859 | 4.9698 | 3.7781 | 2.8945 | 2.4848 | 2.5328 | 86.63 | 130.66 | 150.36 | 222.69 | 219.94 | 323.78 | 299.69 | 442.77 | 400.74 | 589.33 | 517.48 | 766.47 | 614.71 | 903.93 | 50.1 | 44 | 38.5211 | -12.58 | -9.8755 | 9.8755 | 20.9717 | -9.8755 | 6215591 | 2 |  |  | 3.7193 | 7.1221 | 8.8193 | 11.3271 | 12.6271 | 16.5807 | 4.0268 | 7.3563 | 8.7451 | 11.9423 | 13.1592 | 18.0465 | 24.8846 | 24.9209 | 24.9876 | 24.9256 | 24.8381 | 24.8284 |  | 22381 | 556 | 1 |  | CC100 | 246 | 1245 | 6 | 1 | 35 | 36.5 | -12.58 | 1825.55 | 1773.65 | 1470.9714 | 1352.6571 | 1273.55 | 1244.1 | 1032.1215 | 64.5079 | 59.0657 | 58.5464 | 52.9679 | 50.2793 | 66.9064 | 37.5521 | 30.9739 | 16.5081 | 9.7133 | 6.7859 | 4.9698 | 3.7781 | 2.8945 | 2.4848 | 0 | 0 | 0 | 0 | 0 | 0.1016 | 0.0254 | 0 | 0 | 0 | 0 | 0 | 0 | 0 | 0.070943 | 0.053718 | 0.042801 | 0.037843 | 0.039278 | 0.019622 | 0.017236 | -0.003726 | -0.012077 | -0.028992 | -0.004697 | -0.006685 | 0.000499 | 0.00072 | 0.082737 | 0.078658 | 0.077137 | 0.073964 | 0.079722 | 0.107459 | 0.101117 | -0.274012 | -0.269812 | -0.267424 | -0.266598 | -0.270913 | -0.284603 | -0.276177 | -1.342169 | -1.312568 | -1.295846 | -1.290806 | -1.324052 | -1.441997 | -1.381709 | -0.441935 | -0.403286 | -0.388388 | -0.384914 | -0.424531 | -0.610378 | -0.532225 | -0.378536 | -0.348348 | -0.331445 | -0.325324 | -0.354541 | -0.441031 | -0.381893 | 0.388486 | 0.335369 | 0.265993 | 0.212638 | 0.340025 | 0.273165 | 0.242625 | -65 | -65 | -65 | -65 | -60 | 0 | 0 | -1.819201 | -1.793946 | -1.780845 | -1.775677 | -1.80273 | 0 | 0 |  | 1407.973 | 0 |  | 1414.2469 | 0 |  | 736.153 | 0 |  | 736.202 | 0 |  | 1403.325 | 0 |  | 1428.369 | 0 |  | 759.719 | 0 |  | 759.899 | 0 |  | 1400.683 | 0 |  | 1422.019 | 0 |  | 770.638 | 0 |  | 770.439 | 0 |  | 1536.573 | 0 |  | 1536.675 | 0 |  | 775.885 | 0 |  | 775.735 | 0 |  | 1450.594 | 0 |  | 1450.645 | 0 |  | 749.42 | 0 |  | 749.264 | 0 |  | 1494.714 | 0 |  | 1499.108 | 0 |  | 721.641 | 0.102 |  | 721.76 | 0.102 |  | 1447.521 | 0 |  | 1449.172 | 0 |  | 759.017 | 0.025 |  | 759.241 | 0.025 | 151.0405 | 139.5117617 | 113.4663 | 100.0479 | 101.5299531 | 133.6897419 | 104.365 | 0 | 0 | 0 | 0 | 0 | -28.9156648 | -7.0148958 | -90.21657 | -54.65664 | -17.89434 | -42.78506 | -43.15483 | -29.01442 | -24.80997 | 0 | 0 | 0 | 0 | 0 | 0 | 0 | 118.248065 | 116.60649 | 115.754925 | 115.419005 | 108.1638 | 0 | 0 | -28.5083 | -23.82037 | -22.73872 | -20.38809 | -21.34512 | -40.83819 | -19.98617 | 150.5637 | 177.6412 | 188.5882 | 152.2938 | 145.1938 | 34.92146 | 52.554
388 | E35803 | 2017-05-28 00:19 | 69.4267 | 67.195 | 36 | 62 | 1.1619 | 773.3787 | 18680 | 30 | 239715 | 239897 | 139204 | 139212 | 139345 | 139352 | 220962 | 220970 | 220905 | 220590 | 215384 | 215319 | 215863 | 215954 | 294090 | 294140 | 1382.14 | 34743.625 | 6 | 312.0289 | 312.0289 | 312.0289 | 103.9818 | 103.9818 | 26.3711 | 26.3711 | 1227.9297 | 1152.0798 | 1118.1666 | 888.3773 | 1088.2477 | 1012.3125 | 991.8472 | 969.7779 | 947.3315 | 933.6315 | 919.2543 | 902.1786 | 16 | 18.2 | 30.9098 | 16.3938 | 9.6848 | 6.7835 | 4.9939 | 3.7927 | 2.9401 | 2.479 | 2.5328 | 89.54 | 132.2 | 154.62 | 222.81 | 224.9 | 322.35 | 306.02 | 440.26 | 408 | 588.75 | 527.05 | 760.26 | 633.09 | 900.11 | 50.2 | 43.7 | 38.3691 | 2.945455 | 2.8824 | 4.9554 | 32.7284 | 2.8824 | 6215591 | 1 |  |  | 3.5921 | 7.0464 | 8.8029 | 11.5014 | 12.405 | 15.7021 | 3.7765 | 7.325 | 9.1118 | 12.4588 | 13.0515 | 16.3618 | 24.9656 | 24.9214 | 24.9912 | 25.3501 | 24.9074 | 24.7293 |  | 22381 | 556 | 2 |  | CC100 | 246 | 1245 | 6 | 1 | 35 | 32.5 | 2.945455 | 1803.6143 | 1745.1 | 1429.8785 | 1307.7214 | 1257.8928 | 1170.3071 | 1194.6714 | 62.5157 | 57.2629 | 58.3921 | 53.36 | 51.1421 | 73.4457 | 37.5107 | 30.9098 | 16.3938 | 9.6848 | 6.7835 | 4.9939 | 3.7927 | 2.9401 | 2.479 | 0 | 0 | 0 | 0 | 0 | 0.1016 | 0.0254 | 0 | 0 | 0 | 0 | 0 | 0 | 0 | 0.071131 | 0.053777 | 0.042808 | 0.037462 | 0.038883 | 0.019847 | 0.017489 | -0.003726 | -0.012078 | -0.028994 | -0.004696 | -0.006687 | 0.000388 | 0.000662 | 0.082732 | 0.078655 | 0.077137 | 0.073968 | 0.07972 | 0.107491 | 0.100964 | -0.274081 | -0.269858 | -0.267421 | -0.266552 | -0.270943 | -0.284421 | -0.277098 | -1.341865 | -1.312115 | -1.295064 | -1.289736 | -1.323482 | -1.439167 | -1.386814 | -0.442225 | -0.403612 | -0.388831 | -0.385465 | -0.42492 | -0.611624 | -0.529305 | -0.37821 | -0.34789 | -0.330676 | -0.324284 | -0.353953 | -0.439039 | -0.387714 | 0.388489 | 0.336258 | 0.26747 | 0.214674 | 0.343909 | 0.276325 | 0.242621 | -65 | -65 | -65 | -65 | -60 | -10 | 10 | -1.819026 | -1.793779 | -1.78059 | -1.775346 | -1.802359 | 0 | 0 |  | 1407.973 | 0 |  | 1414.2469 | 0 |  | 736.153 | 0 |  | 736.202 | 0 |  | 1403.325 | 0 |  | 1428.369 | 0 |  | 759.719 | 0 |  | 759.899 | 0 |  | 1400.683 | 0 |  | 1422.019 | 0 |  | 770.638 | 0 |  | 770.439 | 0 |  | 1536.573 | 0 |  | 1536.675 | 0 |  | 775.885 | 0 |  | 775.735 | 0 |  | 1450.594 | 0 |  | 1450.645 | 0 |  | 749.42 | 0 |  | 749.264 | 0 |  | 1494.714 | 0 |  | 1499.108 | 0 |  | 721.641 | 0.102 |  | 721.76 | 0.102 |  | 1447.521 | 0 |  | 1449.172 | 0 |  | 759.017 | 0.025 |  | 759.241 | 0.025 | 149.2166 | 137.2608405 | 110.2965 | 96.72954 | 100.2792 | 125.7975 | 120.6188 | 0 | 0 | 0 | 0 | 0 | -28.8971736 | -7.0382892 | -90.44841 | -54.71388 | -17.89001 | -42.25949 | -42.61083 | -29.12154 | -25.17206 | 0 | 0 | 0 | 0 | 0 | 0 | 0 | 118.23669 | 116.595635 | 115.73835 | 115.39749 | 108.14154 | 0 | 0 | -27.64601 | -23.11199 | -22.70466 | -20.5684124 | -21.7313 | -44.92115 | -19.8546 | 149.3589 | 176.0306 | 185.4402 | 149.2991 | 144.0786 | 22.85761 | 68.55385
388 | E35804 | 2017-05-28 00:20 | 69.7674 | 67.4063 | 18 | 61 | 1.1619 | 771.1863 | 18670 | 30 | 239715 | 239897 | 139204 | 139212 | 139345 | 139352 | 220962 | 220970 | 220905 | 220590 | 215384 | 215319 | 215863 | 215954 | 294090 | 294140 | 1382.14 | 34762.5273 | 6 | 312.8573 | 312.8573 | 312.8573 | 104.8102 | 104.8102 | 27.1995 | 27.1995 | 1231.4453 | 1148.8646 | 1111.3334 | 889.2339 | 1081.5101 | 1009.1775 | 990.6174 | 969.9517 | 948.6943 | 936.2242 | 923.2297 | 906.6258 | 16.2 | 22 | 30.7206 | 16.4517 | 9.8114 | 6.8898 | 5.0501 | 3.837 | 2.9391 | 2.4828 | 2.532 | 92.36 | 130.93 | 158.98 | 219.59 | 232.74 | 317.09 | 317.72 | 433.57 | 425.79 | 578.15 | 552.4 | 753.93 | 659.38 | 902.92 | 50.8 | 44 | 37.2174 | -1.090909 | -0.4652 | 1.9022 | 24.1763 | -0.4652 | 6215591 | 2 |  |  | 3.6914 | 6.975 | 8.6393 | 10.9329 | 12.185 | 16.045 | 4.0938 | 7.4769 | 8.4831 | 11.8508 | 13.3738 | 16.7908 | 24.9109 | 24.9796 | 24.9947 | 25.1041 | 25.0594 | 24.8667 |  | 22381 | 556 | 3 |  | CC100 | 246 | 1245 | 6 | 1 | 35 | 35.666664 | -1.090909 | 1820.4928 | 1732.4785 | 1436.2214 | 1334.4642 | 1254.1929 | 1212.85 | 1131.7 | 62.8193 | 57.9414 | 56.1371 | 55.1357 | 54.1871 | 74.9514 | 37.545 | 30.7206 | 16.4517 | 9.8114 | 6.8898 | 5.0501 | 3.837 | 2.9391 | 2.4828 | 0 | 0 | 0 | 0 | 0 | 0.1016 | 0.0254 | 0 | 0 | 0 | 0 | 0 | 0 | 0 | 0.071886 | 0.054133 | 0.042976 | 0.037531 | 0.038824 | 0.02056 | 0.018119 | -0.003718 | -0.012062 | -0.029188 | -0.004686 | -0.006654 | -0.000393 | 0.00017 | 0.082671 | 0.078602 | 0.077082 | 0.073915 | 0.079671 | 0.107403 | 0.100934 | -0.274562 | -0.270259 | -0.267868 | -0.267001 | -0.271324 | -0.285066 | -0.277423 | -1.336079 | -1.30596 | -1.289325 | -1.2841 | -1.317428 | -1.436162 | -1.381936 | -0.443249 | -0.404747 | -0.389793 | -0.386419 | -0.426233 | -0.613078 | -0.531672 | -0.378269 | -0.347439 | -0.33058 | -0.324193 | -0.353199 | -0.43901 | -0.38553 | 0.389068 | 0.338059 | 0.268361 | 0.214752 | 0.342719 | 0.274257 | 0.242547 | -70 | -70 | -70 | -70 | -65 | -20 | 20 | -1.817425 | -1.792198 | -1.779052 | -1.773833 | -1.800966 | 0 | 0 |  | 1407.973 | 0 |  | 1414.2469 | 0 |  | 736.153 | 0 |  | 736.202 | 0 |  | 1403.325 | 0 |  | 1428.369 | 0 |  | 759.719 | 0 |  | 759.899 | 0 |  | 1400.683 | 0 |  | 1422.019 | 0 |  | 770.638 | 0 |  | 770.439 | 0 |  | 1536.573 | 0 |  | 1536.675 | 0 |  | 775.885 | 0 |  | 775.735 | 0 |  | 1450.594 | 0 |  | 1450.645 | 0 |  | 749.42 | 0 |  | 749.264 | 0 |  | 1494.714 | 0 |  | 1499.108 | 0 |  | 721.641 | 0.102 |  | 721.76 | 0.102 |  | 1447.521 | 0 |  | 1449.172 | 0 |  | 759.017 | 0.025 |  | 759.241 | 0.025 | 150.502 | 136.1763 | 110.7068 | 98.63692 | 99.9228 | 130.2637 | 114.2270078 | 0 | 0 | 0 | 0 | 0 | -28.9627056 | -7.0465442 | -91.07783 | -54.94304316 | -17.7772131 | -42.1762645 | -42.38165876 | -28.96308 | -25.27423 | 0 | 0 | 0 | 0 | 0 | 0 | 0 | 127.21975 | 125.45386 | 124.53364 | 124.16831 | 117.06279 | 0 | 0 | -27.84459 | -23.45161 | -21.88185 | -21.30548 | -23.09633 | -45.95105 | -19.96162524 | 158.7993 | 183.2355 | 195.5814 | 159.3235 | 151.5076 | 26.38689 | 61.94461
388 | E35805 | 2017-05-28 00:22 | 69.586 | 67.3375 | 37 | 60 | 1.1619 | 764.9833 | 18526 | 30 | 239715 | 239897 | 139204 | 139212 | 139345 | 139352 | 220962 | 220970 | 220905 | 220590 | 215384 | 215319 | 215863 | 215954 | 294090 | 294140 | 1382.14 | 34781.5039 | 6 | 313.6791 | 313.6791 | 313.6791 | 105.632 | 105.632 | 28.0213 | 28.0213 | 1212.6953 | 1136.574 | 1100 | 884.6575 | 1077.7273 | 1005.1742 | 986.2742 | 965.2485 | 943.6078 | 930.4312 | 916.9214 | 899.2833 | 16.2 | 17.8 | 30.9976 | 16.5854 | 9.7894 | 6.8811 | 5.0513 | 3.8405 | 2.9461 | 2.483 | 2.5328 | 92.14 | 133.18 | 158.96 | 226.04 | 231.28 | 327.35 | 315.84 | 445.98 | 424.42 | 593.78 | 552.2 | 771.79 | 660.19 | 920.15 | 49.5 | 43.6 | 37.6543 | -6.763636 | -5.422 | 5.5386 | 42.3742 | -5.422 | 6215590 | 1 |  |  | 3.715 | 7.0171 | 8.8321 | 10.9257 | 12.3136 | 16.5671 | 3.6954 | 7.5077 | 8.7908 | 11.9246 | 13.3 | 18.4308 | 24.9983 | 24.9469 | 24.9729 | 25.0367 | 24.9107 | 25.1896 |  | 22381 | 556 | 4 |  | CC100 | 246 | 1245 | 6 | 1 | 35 | 43.666664 | -6.763636 | 1844.4214 | 1756.0358 | 1449.7 | 1332.9214 | 1273.5072 | 1223.2 | 1143.7643 | 57.5871 | 52.3857 | 52.6864 | 51.3607 | 50.4857 | 71.1629 | 37.6021 | 30.9976 | 16.5854 | 9.7894 | 6.8811 | 5.0513 | 3.8405 | 2.9461 | 2.483 | 0 | 0 | 0 | 0 | 0 | 0.1016 | 0.0254 | 0 | 0 | 0 | 0 | 0 | 0 | 0 | 0.073858 | 0.055595 | 0.044271 | 0.037539 | 0.038506 | 0.021375 | 0.0189 | -0.003718 | -0.012062 | -0.029189 | -0.004685 | -0.006654 | -0.001921 | -0.000841 | 0.082641 | 0.078573 | 0.077057 | 0.073891 | 0.079641 | 0.107354 | 0.100906 | -0.274916 | -0.270626 | -0.268181 | -0.267256 | -0.271739 | -0.285252 | -0.277506 | -1.336416 | -1.306416 | -1.289434 | -1.283028 | -1.318956 | -1.43173 | -1.377124 | -0.443533 | -0.404956 | -0.390129 | -0.386762 | -0.426468 | -0.613384 | -0.532313 | -0.378635 | -0.347905 | -0.330693 | -0.324279 | -0.353653 | -0.439562 | -0.385281 | 0.389568 | 0.339025 | 0.269462 | 0.215783 | 0.343794 | 0.274519 | 0.242614 | -70 | -70 | -70 | -70 | -65 | -30 | 30 | -1.817537 | -1.792306 | -1.779201 | -1.774014 | -1.801166 | 0 | 0 |  | 1407.973 | 0 |  | 1414.2469 | 0 |  | 736.153 | 0 |  | 736.202 | 0 |  | 1403.325 | 0 |  | 1428.369 | 0 |  | 759.719 | 0 |  | 759.899 | 0 |  | 1400.683 | 0 |  | 1422.019 | 0 |  | 770.638 | 0 |  | 770.439 | 0 |  | 1536.573 | 0 |  | 1536.675 | 0 |  | 775.885 | 0 |  | 775.735 | 0 |  | 1450.594 | 0 |  | 1450.645 | 0 |  | 749.42 | 0 |  | 749.264 | 0 |  | 1494.714 | 0 |  | 1499.108 | 0 |  | 721.641 | 0.102 |  | 721.76 | 0.102 |  | 1447.521 | 0 |  | 1449.172 | 0 |  | 759.017 | 0.025 |  | 759.241 | 0.025 | 152.4248 | 137.977 | 111.7095329 | 98.4909 | 101.4234 | 131.3154128 | 115.4127 | 0 | 0 | 0 | 0 | 0 | -28.9816032 | -7.0486524 | -93.73621824 | -56.87221 | -19.44724 | -42.1526 | -42.01139 | -27.85287542 | -24.86948 | 0 | 0 | 0 | 0 | 0 | 0 | 0 | 127.22759 | 125.46142 | 124.54407 | 124.18098 | 117.07579 | 0 | 0 | -25.54178 | -21.2139 | -20.55449 | -19.86437 | -21.53054 | -43.65018 | -20.01609 | 160.3744 | 185.3523 | 196.2519 | 160.6549 | 154.9573 | 30.83075 | 63.47846
388 | E35806 | 2017-05-28 00:23 | 69.8115 | 67.5017 | 21 | 60 | 1.1619 | 763.0583 | 18451 | 30 | 239715 | 239897 | 139204 | 139212 | 139345 | 139352 | 220962 | 220970 | 220905 | 220590 | 215384 | 215319 | 215863 | 215954 | 294090 | 294140 | 1382.14 | 34781.5039 | 6 | 314.4976 | 314.4976 | 314.4976 | 106.4504 | 106.4504 | 28.8398 | 28.8398 | 1229.1016 | 1142.672 | 1104.5 | 886.4194 | 1075.4088 | 1003.8928 | 985.7555 | 965.5372 | 944.7413 | 932.2798 | 919.533 | 903.1539 | 16.2 | 22 | 30.8598 | 16.6213 | 9.8636 | 6.9265 | 5.069 | 3.842 | 2.9501 | 2.4801 | 2.537 | 91.8 | 129.4 | 157.81 | 217.24 | 230.28 | 314.65 | 314.84 | 430.06 | 422.93 | 575.61 | 550.49 | 748.38 | 659.8 | 896.96 | 49.2 | 43.8 | 37.489 | 8.227273 | 7.1451 | 7.7496 | 37.309 | 7.1451 | 6215590 | 2 |  |  | 3.69 | 7.0729 | 8.7479 | 11.1871 | 12.3929 | 16.4636 | 3.897 | 7.5682 | 8.447 | 12.0152 | 12.7758 | 17.8485 | 24.9538 | 24.9325 | 25.0644 | 25.0739 | 25.0398 | 25.2108 |  | 22381 | 556 | 5 |  | CC100 | 246 | 1245 | 6 | 1 | 35 | 40.333336 | 8.227273 | 1833.3071 | 1757.3071 | 1463.7357 | 1360.1571 | 1282.6714 | 1218.9 | 1177.0857 | 65.9964 | 67.36 | 68.6707 | 67.8379 | 56.0064 | 73.4621 | 37.775 | 30.8598 | 16.6213 | 9.8636 | 6.9265 | 5.069 | 3.842 | 2.9501 | 2.4801 | 0 | 0 | 0 | 0 | 0 | 0.1016 | 0.0254 | 0 | 0 | 0 | 0 | 0 | 0 | 0 | 0.07528 | 0.0566 | 0.045011 | 0.03759 | 0.038278 | 0.021428 | 0.018994 | -0.003718 | -0.012061 | -0.029186 | -0.004684 | -0.006654 | -0.004024 | -0.002227 | 0.0827 | 0.078631 | 0.077111 | 0.073941 | 0.079697 | 0.10744 | 0.100943 | -0.274195 | -0.269888 | -0.267496 | -0.266596 | -0.271045 | -0.284195 | -0.276745 | -1.336834 | -1.30663 | -1.28996 | -1.283705 | -1.319503 | -1.425133 | -1.372776 | -0.442252 | -0.403864 | -0.388955 | -0.385538 | -0.42518 | -0.611698 | -0.529926 | -0.37908 | -0.348116 | -0.331201 | -0.324928 | -0.354207 | -0.439884 | -0.387366 | 0.389981 | 0.340271 | 0.270786 | 0.216577 | 0.345261 | 0.275803 | 0.242962 | -70 | -70 | -70 | -70 | -65 | -40 | 40 | -1.817494 | -1.79226 | -1.779192 | -1.774037 | -1.801204 | 0 | 0 |  | 1407.973 | 0 |  | 1414.2469 | 0 |  | 736.153 | 0 |  | 736.202 | 0 |  | 1403.325 | 0 |  | 1428.369 | 0 |  | 759.719 | 0 |  | 759.899 | 0 |  | 1400.683 | 0 |  | 1422.019 | 0 |  | 770.638 | 0 |  | 770.439 | 0 |  | 1536.573 | 0 |  | 1536.675 | 0 |  | 775.885 | 0 |  | 775.735 | 0 |  | 1450.594 | 0 |  | 1450.645 | 0 |  | 749.42 | 0 |  | 749.264 | 0 |  | 1494.714 | 0 |  | 1499.108 | 0 |  | 721.641 | 0.102 |  | 721.76 | 0.102 |  | 1447.521 | 0 |  | 1449.172 | 0 |  | 759.017 | 0.025 |  | 759.241 | 0.025 | 151.6145 | 138.1788 | 112.8701 | 100.5714 | 102.2251 | 130.958616 | 118.8186 | 0 | 0 | 0 | 0 | 0 | -28.874212 | -7.029323 | -95.66651 | -58.19599357 | -20.413617 | -42.24159673 | -41.72796 | -24.80301 | -23.01734 | 0 | 0 | 0 | 0 | 0 | 0 | 0 | 127.22458 | 125.4582 | 124.54344 | 124.18259 | 117.07826 | 0 | 0 | -29.18704 | -27.20427904 | -26.70981 | -26.15409 | -23.8128 | -44.93662 | -20.01795465 | 153.9855 | 178.2367 | 190.2901 | 156.3583 | 153.7626 | 32.34477 | 68.75395
388 | E35807 | 2017-05-28 00:25 | 69.5474 | 67.4017 | 41 | 60 | 1.1619 | 764.5671 | 18473 | 30 | 239715 | 239897 | 139204 | 139212 | 139345 | 139352 | 220962 | 220970 | 220905 | 220590 | 215384 | 215319 | 215863 | 215954 | 294090 | 294140 | 1382.14 | 34819.375 | 6 | 315.3187 | 315.3187 | 315.3187 | 107.2716 | 107.2716 | 29.6609 | 29.6609 | 1220.8984 | 1141.4612 | 1106.8334 | 889.1964 | 1078.3918 | 1005.8377 | 987.7397 | 967.3441 | 946.3784 | 933.9668 | 921.0349 | 904.603 | 16 | 17.8 | 30.7607 | 16.6182 | 9.8178 | 6.9033 | 5.0755 | 3.8435 | 2.9544 | 2.4813 | 2.5335 | 91.6 | 128.99 | 158.62 | 217.84 | 231.19 | 315.43 | 316.02 | 431.27 | 424.41 | 577.77 | 551.8 | 751.17 | 659.51 | 896.7 | 49.6 | 43.7 | 37.3147 | 0 | 2.9029 | 3.0529 | 7.4051 | 2.9029 | 6215565 | 1 |  |  | 3.655 | 7.0721 | 8.7743 | 11.0014 | 12.375 | 16.5171 | 3.86 | 7.8677 | 8.8723 | 11.98 | 13.6 | 18.0169 | 25.0739 | 24.9227 | 25.0436 | 24.9799 | 25.0375 | 25.2291 |  | 22381 | 556 | 6 |  | CC100 | 246 | 1245 | 6 | 1 | 35 | 30.833334 | 0 | 1807.2142 | 1740.2357 | 1433.4857 | 1324.7 | 1278.6215 | 1198.6428 | 1169.9286 | 69.2236 | 71.6836 | 79.59 | 79.0664 | 58.2636 | 75.0779 | 37.6379 | 30.7607 | 16.6182 | 9.8178 | 6.9033 | 5.0755 | 3.8435 | 2.9544 | 2.4813 | 0 | 0 | 0 | 0 | 0 | 0.1016 | 0.0254 | 0 | 0 | 0 | 0 | 0 | 0 | 0 | 0.076005 | 0.057343 | 0.045653 | 0.037737 | 0.038056 | 0.021629 | 0.01917 | -0.003718 | -0.012061 | -0.029185 | -0.004683 | -0.006654 | -0.001852 | -0.000774 | 0.082725 | 0.078651 | 0.077134 | 0.073967 | 0.07972 | 0.107489 | 0.100976 | -0.273895 | -0.269638 | -0.267199 | -0.266255 | -0.270756 | -0.284122 | -0.276713 | -1.336752 | -1.306866 | -1.289853 | -1.283293 | -1.319474 | -1.43206 | -1.379179 | -0.44188 | -0.403398 | -0.388637 | -0.385341 | -0.4248 | -0.61146 | -0.529472 | -0.37899 | -0.348354 | -0.331091 | -0.32452 | -0.354171 | -0.439261 | -0.387301 | 0.390078 | 0.339103 | 0.269676 | 0.215812 | 0.343822 | 0.274765 | 0.242682 | -70 | -70 | -70 | -70 | -65 | -30 | 30 | -1.817446 | -1.792215 | -1.779139 | -1.77398 | -1.801144 | 0 | 0 |  | 1407.973 | 0 |  | 1414.2469 | 0 |  | 736.153 | 0 |  | 736.202 | 0 |  | 1403.325 | 0 |  | 1428.369 | 0 |  | 759.719 | 0 |  | 759.899 | 0 |  | 1400.683 | 0 |  | 1422.019 | 0 |  | 770.638 | 0 |  | 770.439 | 0 |  | 1536.573 | 0 |  | 1536.675 | 0 |  | 775.885 | 0 |  | 775.735 | 0 |  | 1450.594 | 0 |  | 1450.645 | 0 |  | 749.42 | 0 |  | 749.264 | 0 |  | 1494.714 | 0 |  | 1499.108 | 0 |  | 721.641 | 0.102 |  | 721.76 | 0.102 |  | 1447.521 | 0 |  | 1449.172 | 0 |  | 759.017 | 0.025 |  | 759.241 | 0.025 | 149.5018 | 136.8713 | 110.5705 | 97.9840849 | 101.9317 | 128.8409 | 118.1347 | 0 | 0 | 0 | 0 | 0 | -28.8667952 | -7.0285102 | -96.62979 | -59.17751 | -21.2413 | -42.41797 | -41.43412 | -28.32185062 | -25.37138 | 0 | 0 | 0 | 0 | 0 | 0 | 0 | 127.22122 | 125.45505 | 124.53973 | 124.1786 | 117.07436 | 0 | 0 | -30.58852 | -28.91702 | -30.93161883 | -30.46753 | -24.75037728 | -45.90713 | -19.92821 | 149.5047 | 174.2318 | 182.9373 | 149.2772 | 152.8216 | 25.74514 | 65.80661
388 | E35808 | 2017-05-28 00:26 | 69.6846 | 67.531 | 23 | 60 | 1.1619 | 764.9051 | 18528 | 30 | 239715 | 239897 | 139204 | 139212 | 139345 | 139352 | 220962 | 220970 | 220905 | 220590 | 215384 | 215319 | 215863 | 215954 | 294090 | 294140 | 1382.14 | 34819.375 | 6 | 316.1404 | 316.1404 | 316.1404 | 108.0932 | 108.0932 | 30.4826 | 30.4826 | 1226.7578 | 1140.9753 | 1102.8334 | 884.7202 | 1074.3239 | 1002.5847 | 984.6503 | 964.3045 | 943.2975 | 930.7894 | 918.5109 | 901.1633 | 16.2 | 21 | 30.9337 | 16.7547 | 9.89 | 6.9351 | 5.08 | 3.8596 | 2.9288 | 2.4856 | 2.5328 | 91.31 | 128.57 | 158 | 218.47 | 230.41 | 317.46 | 314.71 | 434.59 | 423.13 | 577.99 | 551.34 | 759.27 | 659.57 | 904.53 | 50 | 43.9 | 38.1914 | -4.072727 | -4.9106 | 5.3773 | 6.973 | -4.9106 | 6215565 | 2 |  |  | 3.6893 | 7.0571 | 8.7971 | 11.2057 | 12.2936 | 16.1314 | 3.9545 | 7.4348 | 9.0803 | 12.6742 | 13.0227 | 17.0182 | 24.9884 | 24.9756 | 24.9006 | 25.1496 | 24.9981 | 24.9444 |  | 22381 | 556 | 7 |  | CC100 | 246 | 1245 | 6 | 1 | 35 | 36 | -4.072727 | 1821.2072 | 1776.5428 | 1472.3715 | 1360.5929 | 1265.2928 | 1276.4429 | 1071.0929 | 56.1836 | 53.0943 | 51.4714 | 49.6929 | 52.1836 | 72.9679 | 37.5014 | 30.9337 | 16.7547 | 9.89 | 6.9351 | 5.08 | 3.8596 | 2.9288 | 2.4856 | 0 | 0 | 0 | 0 | 0 | 0.1016 | 0.0254 | 0 | 0 | 0 | 0 | 0 | 0 | 0 | 0.077098 | 0.057996 | 0.046081 | 0.037936 | 0.03821 | 0.021504 | 0.019079 | -0.003706 | -0.012054 | -0.029375 | -0.004688 | -0.006634 | -0.000282 | 0.000289 | 0.082688 | 0.078614 | 0.077096 | 0.073926 | 0.079686 | 0.107388 | 0.101026 | -0.274126 | -0.269883 | -0.267412 | -0.266582 | -0.270864 | -0.285055 | -0.276777 | -1.331593 | -1.301935 | -1.283939 | -1.279022 | -1.312241 | -1.438148 | -1.379413 | -0.442641 | -0.404047 | -0.389187 | -0.385738 | -0.425623 | -0.611432 | -0.532549 | -0.378801 | -0.348296 | -0.331233 | -0.325038 | -0.353768 | -0.441157 | -0.38302 | 0.390295 | 0.339947 | 0.270236 | 0.216257 | 0.344387 | 0.274563 | 0.242583 | -75 | -75 | -75 | -75 | -70 | -20 | 20 | -1.816207 | -1.790992 | -1.777935 | -1.772791 | -1.800074 | 0 | 0 |  | 1407.973 | 0 |  | 1414.2469 | 0 |  | 736.153 | 0 |  | 736.202 | 0 |  | 1403.325 | 0 |  | 1428.369 | 0 |  | 759.719 | 0 |  | 759.899 | 0 |  | 1400.683 | 0 |  | 1422.019 | 0 |  | 770.638 | 0 |  | 770.439 | 0 |  | 1536.573 | 0 |  | 1536.675 | 0 |  | 775.885 | 0 |  | 775.735 | 0 |  | 1450.594 | 0 |  | 1450.645 | 0 |  | 749.42 | 0 |  | 749.264 | 0 |  | 1494.714 | 0 |  | 1499.108 | 0 |  | 721.641 | 0.102 |  | 721.76 | 0.102 |  | 1447.521 | 0 |  | 1449.172 | 0 |  | 759.017 | 0.025 |  | 759.241 | 0.025 | 150.592 | 139.6611 | 113.514 | 100.5832 | 100.8261 | 137.0747 | 108.2082 | 0 | 0 | 0 | 0 | 0 | -28.961588 | -7.0301358 | -97.72827 | -59.81349777 | -21.44948 | -42.52492 | -41.43532 | -30.52038 | -26.71647 | 0 | 0 | 0 | 0 | 0 | 0 | 0 | 136.215525 | 134.3244 | 133.345125 | 132.959325 | 126.00518 | 0 | 0 | -24.86916 | -21.45259 | -20.032 | -19.16844 | -22.21054 | -44.61491 | -19.97133 | 164.2101 | 192.7194 | 205.3776 | 171.8492 | 163.1854 | 32.97778 | 54.49029
388 | E35809 | 2017-05-28 00:28 | 69.3553 | 67.3745 | 44 | 60 | 1.1619 | 765.4788 | 18525 | 30 | 239715 | 239897 | 139204 | 139212 | 139345 | 139352 | 220962 | 220970 | 220905 | 220590 | 215384 | 215319 | 215863 | 215954 | 294090 | 294140 | 1382.14 | 34857.1836 | 6 | 316.9626 | 316.9626 | 316.9626 | 108.9155 | 108.9155 | 31.3049 | 31.3049 | 1216.2109 | 1138.7667 | 1100.5 | 886.8219 | 1073.9501 | 1001.4113 | 983.0961 | 962.5035 | 941.3842 | 928.6232 | 915.8694 | 899.2801 | 16 | 18 | 30.6846 | 16.683 | 9.8913 | 6.9606 | 5.1017 | 3.8819 | 2.9587 | 2.4821 | 2.5327 | 91.5 | 129.86 | 158.01 | 218.29 | 229.68 | 314.82 | 313.84 | 429.39 | 421.44 | 571.72 | 547.47 | 748.98 | 659.44 | 902.36 | 50 | 44.1 | 40.3141 | 0.4 | -0.009 | 2.5224 | 1.6791 | -0.009 | 6215565 | 1 |  |  | 3.6943 | 7.1143 | 8.8007 | 11.0421 | 12.3929 | 16.235 | 3.9348 | 7.4985 | 9.403 | 12.1833 | 12.9485 | 18.0652 | 24.9962 | 24.9666 | 24.9241 | 24.9987 | 24.9114 | 24.9986 |  | 22381 | 556 | 8 |  | CC100 | 246 | 1245 | 6 | 1 | 35 | 35.833336 | 0.4 | 1807.1285 | 1758.9 | 1440.15 | 1336.75 | 1256.3857 | 1249.5072 | 1175.6643 | 50.88 | 44.8686 | 40.9314 | 41.9386 | 48.8414 | 72.9843 | 37.5286 | 30.6846 | 16.683 | 9.8913 | 6.9606 | 5.1017 | 3.8819 | 2.9587 | 2.4821 | 0 | 0 | 0 | 0 | 0 | 0.1016 | 0.0254 | 0 | 0 | 0 | 0 | 0 | 0 | 0 | 0.077428 | 0.058332 | 0.046487 | 0.038016 | 0.038329 | 0.022113 | 0.019639 | -0.003706 | -0.012054 | -0.029375 | -0.004687 | -0.006635 | 0.000541 | 0.000829 | 0.082665 | 0.078592 | 0.077076 | 0.07391 | 0.079663 | 0.107367 | 0.100898 | -0.274401 | -0.270168 | -0.267728 | -0.266796 | -0.271212 | -0.28542 | -0.277773 | -1.331115 | -1.301572 | -1.284656 | -1.278209 | -1.313106 | -1.44028 | -1.385805 | -0.443333 | -0.404637 | -0.38982 | -0.386477 | -0.426223 | -0.612556 | -0.531159 | -0.378286 | -0.347928 | -0.330716 | -0.324246 | -0.353444 | -0.440264 | -0.386732 | 0.390433 | 0.340602 | 0.271145 | 0.217077 | 0.346028 | 0.27676 | 0.242574 | -75 | -75 | -75 | -75 | -70 | -10 | 10 | -1.816184 | -1.790969 | -1.777913 | -1.772773 | -1.800056 | 0 | 0 |  | 1407.973 | 0 |  | 1414.2469 | 0 |  | 736.153 | 0 |  | 736.202 | 0 |  | 1403.325 | 0 |  | 1428.369 | 0 |  | 759.719 | 0 |  | 759.899 | 0 |  | 1400.683 | 0 |  | 1422.019 | 0 |  | 770.638 | 0 |  | 770.439 | 0 |  | 1536.573 | 0 |  | 1536.675 | 0 |  | 775.885 | 0 |  | 775.735 | 0 |  | 1450.594 | 0 |  | 1450.645 | 0 |  | 749.42 | 0 |  | 749.264 | 0 |  | 1494.714 | 0 |  | 1499.108 | 0 |  | 721.641 | 0.102 |  | 721.76 | 0.102 |  | 1447.521 | 0 |  | 1449.172 | 0 |  | 759.017 | 0.025 |  | 759.241 | 0.025 | 149.3863 | 138.2354688 | 111.0010014 | 98.7991925 | 100.0875 | 134.1558 | 118.6222 | 0 | 0 | 0 | 0 | 0 | -28.998672 | -7.0554342 | -98.13246003 | -60.23415 | -21.98303 | -42.60143 | -41.61758 | -32.62810312 | -28.36465674 | 0 | 0 | 0 | 0 | 0 | 0 | 0 | 136.2138 | 134.322675 | 133.343475 | 132.957975 | 126.00392 | 0 | 0 | -22.55678304 | -18.1555 | -15.95588 | -16.2083 | -20.81733 | -44.70697 | -19.93365 | 164.9108 | 194.1685 | 206.4056 | 172.9474 | 163.6565 | 27.82209 | 63.26843
388 | E35810 | 2017-05-28 00:29 | 69.1912 | 67.3199 | 38 | 60 | 1.1619 | 765.8508 | 18524 | 30 | 239715 | 239897 | 139204 | 139212 | 139345 | 139352 | 220962 | 220970 | 220905 | 220590 | 215384 | 215319 | 215863 | 215954 | 294090 | 294140 | 1382.14 | 34857.1836 | 6 | 317.7853 | 317.7853 | 317.7853 | 109.7382 | 109.7382 | 32.1275 | 32.1275 | 1223.2422 | 1137.9254 | 1097.3334 | 887.3762 | 1078.2443 | 1005.7123 | 987.1483 | 966.3608 | 944.9146 | 931.6797 | 917.9233 | 901.1352 | 16.2 | 17.2 | 31.0271 | 16.7031 | 9.8565 | 6.8997 | 5.0535 | 3.8472 | 2.9656 | 2.4808 | 2.5328 | 91.76 | 128.91 | 158.89 | 217.66 | 231.12 | 315.64 | 316.45 | 431.81 | 425.47 | 575.93 | 551.31 | 748.59 | 659.55 | 895.73 | 50.1 | 43.9 | 37.0629 | 2.754545 | 1.1184 | 3.7449 | 2.5993 | 1.1184 | 6215565 | 2 |  |  | 3.6529 | 7.0993 | 8.7929 | 10.9964 | 12.33 | 16.3693 | 3.7569 | 7.5508 | 9.4846 | 12.5585 | 12.2585 | 18.0892 | 25.0235 | 24.9574 | 24.9584 | 25.1331 | 25.0475 | 25.1515 |  | 22381 | 556 | 9 |  | CC100 | 246 | 1245 | 6 | 1 | 35 | 33 | 2.754545 | 1809.2715 | 1757.7928 | 1453.9 | 1336.0929 | 1248.1786 | 1185.3 | 1207.5143 | 68.3243 | 67.7 | 67.335 | 65.1557 | 60.4993 | 60.4471 | 37.5771 | 31.0271 | 16.7031 | 9.8565 | 6.8997 | 5.0535 | 3.8472 | 2.9656 | 2.4808 | 0 | 0 | 0 | 0 | 0 | 0.1016 | 0.0254 | 0 | 0 | 0 | 0 | 0 | 0 | 0 | 0.077519 | 0.058345 | 0.046516 | 0.037998 | 0.038436 | 0.022583 | 0.020098 | -0.003705 | -0.012048 | -0.029364 | -0.004681 | -0.006632 | 0.000631 | 0.000892 | 0.082669 | 0.078598 | 0.07708 | 0.073916 | 0.079673 | 0.107415 | 0.100884 | -0.274351 | -0.270091 | -0.267665 | -0.266713 | -0.271086 | -0.285157 | -0.277857 | -1.331319 | -1.301577 | -1.284755 | -1.278163 | -1.312777 | -1.439707 | -1.387498 | -0.443133 | -0.404533 | -0.389684 | -0.386398 | -0.426253 | -0.613276 | -0.530563 | -0.378505 | -0.347933 | -0.330812 | -0.324199 | -0.353099 | -0.438575 | -0.387645 | 0.389964 | 0.339194 | 0.269627 | 0.215592 | 0.343048 | 0.275175 | 0.242614 | -75 | -75 | -75 | -75 | -70 | 0 | 0 | -1.815637 | -1.790433 | -1.777348 | -1.772178 | -1.799438 | 0 | 0 |  | 1407.973 | 0 |  | 1414.2469 | 0 |  | 736.153 | 0 |  | 736.202 | 0 |  | 1403.325 | 0 |  | 1428.369 | 0 |  | 759.719 | 0 |  | 759.899 | 0 |  | 1400.683 | 0 |  | 1422.019 | 0 |  | 770.638 | 0 |  | 770.439 | 0 |  | 1536.573 | 0 |  | 1536.675 | 0 |  | 775.885 | 0 |  | 775.735 | 0 |  | 1450.594 | 0 |  | 1450.645 | 0 |  | 749.42 | 0 |  | 749.264 | 0 |  | 1494.714 | 0 |  | 1499.108 | 0 |  | 721.641 | 0.102 |  | 721.76 | 0.102 |  | 1447.521 | 0 |  | 1449.172 | 0 |  | 759.017 | 0.025 |  | 759.241 | 0.025 | 149.5707 | 138.159 | 112.066612 | 98.75864 | 99.44613 | 127.3189995 | 121.8189 | 0 | 0 | 0 | 0 | 0 | -28.9719512 | -7.0575678 | -98.26998 | -60.25911 | -22.03611776 | -42.58456 | -41.75156 | -33.42136 | -29.12358302 | 0 | 0 | 0 | 0 | 0 | 0 | 0 | 136.172775 | 134.282475 | 133.3011 | 132.91335 | 125.96066 | 0 | 0 | -30.27675 | -27.3868841 | -26.23937214 | -25.17603 | -25.78801 | -37.07076 | -19.93702 | 157.1967 | 184.7955 | 197.0922221 | 163.9114 | 157.8672 | 27.85493 | 65.7007
388 | E35811 | 2017-05-28 00:32 | 68.4917 | 66.877 | 67 | 60 | 1.1619 | 765.1668 | 18518 | 30 | 239715 | 239897 | 139204 | 139212 | 139345 | 139352 | 220962 | 220970 | 220905 | 220590 | 215384 | 215319 | 215863 | 215954 | 294090 | 294140 | 1382.14 | 34876.0859 | 6 | 318.6072 | 318.6072 | 318.6072 | 110.5601 | 110.5601 | 32.9495 | 32.9495 | 1216.2109 | 1138.801 | 1101.8334 | 886.1324 | 1073.7903 | 1001.1718 | 982.8595 | 962.3871 | 941.3455 | 928.9476 | 915.8544 | 898.9243 | 16.2 | 17.8 | 30.8016 | 16.6712 | 9.8686 | 6.9136 | 5.0726 | 3.8335 | 2.944 | 2.4819 | 2.5328 | 91.56 | 130.42 | 157.93 | 220.17 | 230.37 | 319.06 | 315.76 | 437.46 | 425.26 | 586.42 | 552.75 | 758.97 | 659.42 | 904.9 | 50.3 | 43.9 | 38.0245 | -4.854545 | -5.5098 | 5.8782 | 2.5917 | -5.5098 | 6214560 | 1 |  |  | 3.6971 | 7.1157 | 8.8114 | 11.0936 | 12.3579 | 16.4736 | 3.9727 | 7.6333 | 9.253 | 12.0485 | 13.0333 | 18.0409 | 24.9589 | 24.9104 | 24.9679 | 24.9915 | 24.9512 | 25.0222 |  | 22381 | 556 | 10 |  | CC100 | 246 | 1245 | 6 | 1 | 35 | 35 | -4.854545 | 1807.2285 | 1752.8143 | 1447.4857 | 1330.1215 | 1278.4143 | 1195.5428 | 1135.2214 | 65.315 | 62.8007 | 62.9286 | 61.7314 | 58.2086 | 58.4507 | 37.6486 | 30.8016 | 16.6712 | 9.8686 | 6.9136 | 5.0726 | 3.8335 | 2.944 | 2.4819 | 0 | 0 | 0 | 0 | 0 | 0.1016 | 0.0254 | 0 | 0 | 0 | 0 | 0 | 0 | 0 | 0.076425 | 0.057782 | 0.046246 | 0.037964 | 0.038502 | 0.022195 | 0.019863 | -0.003705 | -0.012049 | -0.029364 | -0.00468 | -0.006633 | 0.000308 | 0.000679 | 0.082679 | 0.078606 | 0.077089 | 0.073924 | 0.079672 | 0.107417 | 0.100946 | -0.274231 | -0.269986 | -0.267559 | -0.266599 | -0.27109 | -0.28507 | -0.277405 | -1.331307 | -1.301658 | -1.284822 | -1.278174 | -1.313611 | -1.439411 | -1.38451 | -0.44297 | -0.404347 | -0.389509 | -0.386247 | -0.425743 | -0.612763 | -0.531397 | -0.378492 | -0.348014 | -0.330877 | -0.324207 | -0.353967 | -0.439115 | -0.385626 | 0.39024 | 0.340098 | 0.270236 | 0.215792 | 0.342904 | 0.274137 | 0.242614 | -75 | -75 | -75 | -75 | -70 | 10 | -10 | -1.815736 | -1.790528 | -1.777473 | -1.772331 | -1.799607 | 0 | 0 |  | 1407.973 | 0 |  | 1414.2469 | 0 |  | 736.153 | 0 |  | 736.202 | 0 |  | 1403.325 | 0 |  | 1428.369 | 0 |  | 759.719 | 0 |  | 759.899 | 0 |  | 1400.683 | 0 |  | 1422.019 | 0 |  | 770.638 | 0 |  | 770.439 | 0 |  | 1536.573 | 0 |  | 1536.675 | 0 |  | 775.885 | 0 |  | 775.735 | 0 |  | 1450.594 | 0 |  | 1450.645 | 0 |  | 749.42 | 0 |  | 749.264 | 0 |  | 1494.714 | 0 |  | 1499.108 | 0 |  | 721.641 | 0.102 |  | 721.76 | 0.102 |  | 1447.521 | 0 |  | 1449.172 | 0 |  | 759.017 | 0.025 |  | 759.241 | 0.025 | 149.4198 | 137.7817 | 111.5852 | 98.3279 | 101.8538 | 128.4216 | 114.5961 | 0 | 0 | 0 | 0 | 0 | -28.963112 | -7.046087 | -96.81264504 | -59.52873 | -21.69037 | -42.54274 | -41.86347 | -32.39107 | -28.44060442 | 0 | 0 | 0 | 0 | 0 | 0 | 0 | 136.1802 | 134.2896 | 133.310475 | 132.924825 | 125.97249 | 0 | 0 | -28.93258555 | -25.39327 | -24.51126 | -23.84357 | -24.7819 | -35.81643 | -20.00635 | 159.8548 | 187.1493 | 198.6941 | 164.8664 | 161.1809 | 31.25102 | 59.10301
388 | E35812 | 2017-05-28 00:33 | 68.2848 | 66.7588 | 45 | 60 | 1.1619 | 765.7823 | 18524 | 30 | 239715 | 239897 | 139204 | 139212 | 139345 | 139352 | 220962 | 220970 | 220905 | 220590 | 215384 | 215319 | 215863 | 215954 | 294090 | 294140 | 1382.14 | 34894.9844 | 6 | 319.4299 | 319.4299 | 319.4299 | 111.3828 | 111.3828 | 33.7721 | 33.7721 | 1223.2422 | 1135.5199 | 1093.5 | 885.7202 | 1073.8679 | 1001.4774 | 982.9193 | 962.1973 | 941.0496 | 928.4426 | 915.1675 | 897.7184 | 16.2 | 17.2 | 30.9232 | 16.6869 | 9.8576 | 6.9055 | 5.057 | 3.8257 | 2.9358 | 2.4837 | 2.5328 | 91.43 | 128 | 158.08 | 217.73 | 230.16 | 316.12 | 315.19 | 433 | 424.22 | 579.61 | 551.71 | 753.51 | 659.56 | 896.02 | 49.8 | 43.7 | 37.6419 | -1.418182 | -1.7597 | 4.0254 | 0.7448 | -1.7597 | 6214560 | 2 |  |  | 3.6964 | 7.1979 | 8.7 | 11.6 | 12.9657 | 16.6864 | 4.0788 | 7.5803 | 9.0091 | 12.4848 | 14.9742 | 19.1606 | 24.9248 | 24.8784 | 24.9521 | 25.1391 | 24.9956 | 24.7317 |  | 22381 | 556 | 11 |  | CC100 | 246 | 1245 | 6 | 1 | 35 | 33.5 | -1.418182 | 1810.75 | 1765.1929 | 1460.8572 | 1341.7214 | 1272.2786 | 1195.0786 | 1117.4357 | 75.235 | 74.3993 | 79.1593 | 74.5629 | 60.0064 | 58.485 | 37.6757 | 30.9232 | 16.6869 | 9.8576 | 6.9055 | 5.057 | 3.8257 | 2.9358 | 2.4837 | 0 | 0 | 0 | 0 | 0 | 0.1016 | 0.0254 | 0 | 0 | 0 | 0 | 0 | 0 | 0 | 0.076247 | 0.057506 | 0.045981 | 0.037853 | 0.038484 | 0.022556 | 0.020235 | -0.003704 | -0.012046 | -0.029359 | -0.004677 | -0.006633 | -0.001129 | -0.000317 | 0.082713 | 0.078639 | 0.077121 | 0.073951 | 0.079704 | 0.107459 | 0.10103 | -0.273875 | -0.269571 | -0.26715 | -0.266242 | -0.270751 | -0.284542 | -0.276622 | -1.333043 | -1.302062 | -1.285239 | -1.278931 | -1.31535 | -1.437283 | -1.38045 | -0.44209 | -0.403564 | -0.388748 | -0.385359 | -0.42485 | -0.611476 | -0.531232 | -0.378992 | -0.348423 | -0.331285 | -0.324943 | -0.354557 | -0.439789 | -0.384411 | 0.390209 | 0.340396 | 0.270572 | 0.216064 | 0.343799 | 0.274779 | 0.242629 | -75 | -75 | -75 | -75 | -70 | 20 | -20 | -1.81545 | -1.790248 | -1.777171 | -1.77201 | -1.799269 | 0 | 0 |  | 1407.973 | 0 |  | 1414.2469 | 0 |  | 736.153 | 0 |  | 736.202 | 0 |  | 1403.325 | 0 |  | 1428.369 | 0 |  | 759.719 | 0 |  | 759.899 | 0 |  | 1400.683 | 0 |  | 1422.019 | 0 |  | 770.638 | 0 |  | 770.439 | 0 |  | 1536.573 | 0 |  | 1536.675 | 0 |  | 775.885 | 0 |  | 775.735 | 0 |  | 1450.594 | 0 |  | 1450.645 | 0 |  | 749.42 | 0 |  | 749.264 | 0 |  | 1494.714 | 0 |  | 1499.108 | 0 |  | 721.641 | 0.102 |  | 721.76 | 0.102 |  | 1447.521 | 0 |  | 1449.172 | 0 |  | 759.017 | 0.025 |  | 759.241 | 0.025 | 149.7726 | 138.813 | 112.6628 | 99.22164 | 101.4057 | 128.422 | 112.8945 | 0 | 0 | 0 | 0 | 0 | -28.9094672 | -7.0261988 | -96.70294 | -59.19173852 | -21.36324 | -42.42981 | -41.89521285 | -30.79666 | -27.4958031 | 0 | 0 | 0 | 0 | 0 | 0 | 0 | 136.15875 | 134.2686 | 133.287825 | 132.90075 | 125.94883 | 0 | 0 | -33.26064115 | -30.02488 | -30.77302 | -28.73348 | -25.49371904 | -35.76217386 | -20.01454 | 155.9677 | 183.865 | 193.8143 | 160.9591 | 159.9656 | 32.95365 | 58.35799
388 | E35813 | 2017-05-28 00:36 | 67.4907 | 66.2552 | 75 | 61 | 1.1619 | 773.0085 | 18441 | 30 | 239715 | 239897 | 139204 | 139212 | 139345 | 139352 | 220962 | 220970 | 220905 | 220590 | 215384 | 215319 | 215863 | 215954 | 294090 | 294140 | 1382.14 | 34914.2422 | 6 | 320.2507 | 320.2507 | 320.2507 | 112.2036 | 112.2036 | 34.5929 | 34.5929 | 1215.0391 | 1135.5525 | 1091 | 888.0234 | 1076.4255 | 1005.0003 | 987.3157 | 967.7606 | 947.5837 | 935.6667 | 923.9267 | 908.3762 | 16.2 | 19 | 30.6549 | 16.7843 | 10.0114 | 7.0621 | 5.2039 | 3.9708 | 3.024 | 2.533 | 2.5866 | 93.02 | 132.22 | 158.75 | 221.96 | 230.64 | 320.43 | 314.79 | 436.81 | 422.02 | 581.18 | 549.03 | 759.61 | 659.5 | 910.97 | 49.4 | 44 | 38.2429 | -1.163636 | -1.0857 | 2.0707 | 13.7105 | -1.0857 | 1107717 | 1 |  |  | 3.7443 | 6.9621 | 8.6657 | 11.2907 | 12.5907 | 15.84 | 4.0203 | 7.4656 | 9.0797 | 12.6031 | 14.6078 | 17.3875 | 24.8622 | 24.9366 | 24.9692 | 25.0794 | 25.2062 | 25.0523 |  | 22381 | 556 | 12 |  | CC100 | 249 | 1229 | 6 | 1 | 35 | 38.666664 | -1.163636 | 1791.9572 | 1727.3928 | 1431.2072 | 1308.9071 | 1221.2357 | 1232.3715 | 1177.5143 | 79.0021 | 79.5357 | 84.6379 | 81.9071 | 65.8243 | 63.5993 | 37.6971 | 30.6549 | 16.7843 | 10.0114 | 7.0621 | 5.2039 | 3.9708 | 3.024 | 2.533 | 0 | 0 | 0 | 0 | 0 | 0.1016 | 0.0254 | 0 | 0 | 0 | 0 | 0 | 0 | 0 | 0.070994 | 0.053442 | 0.042657 | 0.03536 | 0.03608 | 0.021372 | 0.01922 | -0.003558 | -0.011564 | -0.028145 | -0.004359 | -0.006213 | -0.001638 | -0.000682 | 0.083186 | 0.079088 | 0.077561 | 0.074378 | 0.08017 | 0.108088 | 0.101583 | -0.267851 | -0.263645 | -0.261288 | -0.260345 | -0.264675 | -0.278259 | -0.270726 | -1.33637 | -1.305338 | -1.28854 | -1.281834 | -1.317776 | -1.437609 | -1.382144 | -0.431438 | -0.393829 | -0.379342 | -0.37618 | -0.414957 | -0.596019 | -0.516998 | -0.382528 | -0.351699 | -0.334459 | -0.327674 | -0.356945 | -0.445136 | -0.390665 | 0.392249 | 0.347153 | 0.277165 | 0.222587 | 0.355748 | 0.284567 | 0.250246 | -75 | -75 | -75 | -75 | -70 | 30 | -30 | -1.769234 | -1.744667 | -1.73183 | -1.726671 | -1.753181 | 0 | 0 |  | 1407.973 | 0 |  | 1414.2469 | 0 |  | 736.153 | 0 |  | 736.202 | 0 |  | 1403.325 | 0 |  | 1428.369 | 0 |  | 759.719 | 0 |  | 759.899 | 0 |  | 1400.683 | 0 |  | 1422.019 | 0 |  | 770.638 | 0 |  | 770.439 | 0 |  | 1536.573 | 0 |  | 1536.675 | 0 |  | 775.885 | 0 |  | 775.735 | 0 |  | 1450.594 | 0 |  | 1450.645 | 0 |  | 749.42 | 0 |  | 749.264 | 0 |  | 1494.714 | 0 |  | 1499.108 | 0 |  | 721.641 | 0.102 |  | 721.76 | 0.102 |  | 1447.521 | 0 |  | 1449.172 | 0 |  | 759.017 | 0.025 |  | 759.241 | 0.025 | 149.0658 | 136.616 | 111.0059 | 97.35389 | 97.90647 | 133.2046 | 119.6154 | 0 | 0 | 0 | 0 | 0 | -28.2711144 | -6.8764404 | -90.11944732 | -54.66494 | -18.69929248 | -39.73814 | -39.35802 | -28.36978 | -25.62219 | 0 | 0 | 0 | 0 | 0 | 0 | 0 | 132.69255 | 130.850025 | 129.88725 | 129.500325 | 122.72267 | 0 | 0 | -34.08451 | -31.32347 | -32.10671 | -30.81181 | -27.31425 | -37.90639 | -19.48933 | 157.5543 | 181.4777 | 190.0871 | 156.3043 | 153.9569 | 38.65729 | 67.62748
388 | E35814 | 2017-05-28 00:37 | 67.2463 | 66.1126 | 49 | 60 | 1.1619 | 776.4764 | 18868 | 30 | 239715 | 239897 | 139204 | 139212 | 139345 | 139352 | 220962 | 220970 | 220905 | 220590 | 215384 | 215319 | 215863 | 215954 | 294090 | 294140 | 1382.14 | 34933.4961 | 6 | 321.0771 | 321.0771 | 321.0771 | 113.03 | 113.03 | 35.4194 | 35.4194 | 1218.5547 | 1131.8984 | 1080.3334 | 887.0701 | 1077.2375 | 1004.9929 | 986.7523 | 966.3286 | 945.4597 | 932.9001 | 920.0403 | 903.3562 | 16 | 17.2 | 30.5542 | 16.6929 | 9.9743 | 7.0381 | 5.1635 | 3.9344 | 3.004 | 2.5239 | 2.5764 | 92.97 | 131.84 | 159.72 | 220.82 | 231.84 | 319.05 | 316.88 | 436.63 | 426.08 | 582.36 | 551.77 | 759.18 | 659.35 | 912.48 | 49.7 | 44.1 | 37.5109 | -0.354545 | -0.5862 | 1.1754 | 1.1992 | -0.5862 | 1107245 | 2 |  |  | 3.7171 | 6.9686 | 8.5793 | 10.7679 | 12.4393 | 16.1864 | 3.85 | 7.4719 | 9.4719 | 12.1938 | 14.4984 | 18.5953 | 24.9978 | 24.997 | 24.9219 | 25.0631 | 25.0538 | 24.8059 |  | 22381 | 556 | 13 |  | CC100 | 249 | 1229 | 6 | 1 | 35 | 33.333336 | -0.354545 | 1785.8071 | 1729.2142 | 1434.1857 | 1332.5929 | 1243.7214 | 1219.4429 | 1160.95 | 96.5236 | 104.495 | 118.1814 | 117.525 | 74.3657 | 64.8921 | 37.7193 | 30.5542 | 16.6929 | 9.9743 | 7.0381 | 5.1635 | 3.9344 | 3.004 | 2.5239 | 0 | 0 | 0 | 0 | 0 | 0.1016 | 0.0254 | 0 | 0 | 0 | 0 | 0 | 0 | 0 | 0.070696 | 0.05315 | 0.042309 | 0.035226 | 0.035992 | 0.022312 | 0.01934 | -0.003558 | -0.011564 | -0.028145 | -0.004359 | -0.006214 | -0.004805 | -0.00282 | 0.083165 | 0.07907 | 0.077542 | 0.074355 | 0.080145 | 0.108066 | 0.101562 | -0.268121 | -0.263893 | -0.261539 | -0.260652 | -0.264998 | -0.278174 | -0.27067 | -1.336665 | -1.305497 | -1.288735 | -1.28243 | -1.318465 | -1.429942 | -1.375358 | -0.431641 | -0.394065 | -0.379556 | -0.37624 | -0.414992 | -0.596549 | -0.517443 | -0.382854 | -0.351867 | -0.334659 | -0.32827 | -0.357677 | -0.444977 | -0.390554 | 0.391772 | 0.345246 | 0.275441 | 0.220603 | 0.351623 | 0.282244 | 0.249417 | -75 | -75 | -75 | -75 | -70 | 40 | -40 | -1.769223 | -1.744659 | -1.731812 | -1.726655 | -1.753165 | 0 | 0 |  | 1407.973 | 0 |  | 1414.2469 | 0 |  | 736.153 | 0 |  | 736.202 | 0 |  | 1403.325 | 0 |  | 1428.369 | 0 |  | 759.719 | 0 |  | 759.899 | 0 |  | 1400.683 | 0 |  | 1422.019 | 0 |  | 770.638 | 0 |  | 770.439 | 0 |  | 1536.573 | 0 |  | 1536.675 | 0 |  | 775.885 | 0 |  | 775.735 | 0 |  | 1450.594 | 0 |  | 1450.645 | 0 |  | 749.42 | 0 |  | 749.264 | 0 |  | 1494.714 | 0 |  | 1499.108 | 0 |  | 721.641 | 0.102 |  | 721.76 | 0.102 |  | 1447.521 | 0 |  | 1449.172 | 0 |  | 759.017 | 0.025 |  | 759.241 | 0.025 | 148.5166 | 136.729 | 111.2096 | 99.08495 | 99.67805 | 131.7803 | 117.9084039 | 0 | 0 | 0 | 0 | 0 | -28.2624784 | -6.875018 | -89.74101477 | -54.2904 | -18.25364254 | -39.58476681 | -39.26125077 | -25.03399 | -22.72091416 | 0 | 0 | 0 | 0 | 0 | 0 | 0 | 132.691725 | 130.849425 | 129.8859 | 129.499125 | 122.72155 | 0 | 0 | -41.66354 | -41.17782 | -44.85646 | -44.217606 | -30.86117 | -38.71132 | -19.51759 | 149.8038 | 172.1102 | 177.9854 | 144.7817 | 152.2772 | 39.77253 | 68.79488
388 | E35815 | 2017-05-28 00:40 | 66.5804 | 65.673 | 72 | 60 | 1.1619 | 775.7302 | 18846 | 30 | 239715 | 239897 | 139204 | 139212 | 139345 | 139352 | 220962 | 220970 | 220905 | 220590 | 215384 | 215319 | 215863 | 215954 | 294090 | 294140 | 1382.14 | 34952.7578 | 6 | 321.9023 | 321.9023 | 321.9023 | 113.8551 | 113.8551 | 36.2445 | 36.2445 | 1199.8047 | 1121.2877 | 1069.5 | 881.5442 | 1074.114 | 1002.2078 | 984.4088 | 964.8675 | 944.6101 | 931.8408 | 918.6812 | 901.5653 | 16.2 | 17.2 | 30.617 | 16.8688 | 10.0623 | 7.092 | 5.197 | 3.9448 | 3.0038 | 2.5235 | 2.5803 | 92.51 | 132.46 | 158.81 | 222.47 | 230.8 | 321.44 | 315.99 | 440.78 | 425.17 | 590.48 | 551.22 | 771.13 | 660.39 | 923.95 | 49.9 | 43.8 | 39.2638 | -0.036364 | 0.1016 | 3.0952 | -5.0968 | 0.1016 | 1107245 | 1 |  |  | 3.7421 | 7.0493 | 8.6607 | 10.8964 | 12.485 | 15.9943 | 3.9078 | 7.6156 | 9.3016 | 12.2188 | 14.4625 | 17.7922 | 24.9164 | 24.9886 | 24.9599 | 24.9946 | 25.0536 | 25.0141 |  | 22381 | 556 | 14 |  | CC100 | 249 | 1229 | 6 | 1 | 35 | 35.333336 | -0.036364 | 1823.0643 | 1753.8286 | 1468.9 | 1349.2786 | 1260.6714 | 1229.4714 | 1165.6786 | 102.7357 | 109.7314 | 122.8879 | 122.0393 | 75.345 | 63.9 | 37.8557 | 30.617 | 16.8688 | 10.0623 | 7.092 | 5.197 | 3.9448 | 3.0038 | 2.5235 | 0 | 0 | 0 | 0 | 0 | 0.1016 | 0.0254 | 0 | 0 | 0 | 0 | 0 | 0 | 0 | 0.070142 | 0.052823 | 0.042079 | 0.035102 | 0.035885 | 0.021909 | 0.019415 | -0.003558 | -0.011564 | -0.028146 | -0.004358 | -0.006215 | -0.001559 | -0.000603 | 0.083162 | 0.079066 | 0.077537 | 0.074354 | 0.080139 | 0.108056 | 0.101562 | -0.268165 | -0.26395 | -0.261556 | -0.26068 | -0.265129 | -0.278532 | -0.270961 | -1.33656 | -1.305493 | -1.287599 | -1.282229 | -1.319767 | -1.436999 | -1.381736 | -0.431769 | -0.394143 | -0.379588 | -0.376389 | -0.415012 | -0.596596 | -0.517689 | -0.382741 | -0.351864 | -0.334772 | -0.328072 | -0.357838 | -0.445117 | -0.390265 | 0.392455 | 0.34671 | 0.276427 | 0.221347 | 0.352754 | 0.282885 | 0.249734 | -75 | -75 | -75 | -75 | -70 | 30 | -30 | -1.769391 | -1.744821 | -1.732047 | -1.726943 | -1.753483 | 0 | 0 |  | 1407.973 | 0 |  | 1414.2469 | 0 |  | 736.153 | 0 |  | 736.202 | 0 |  | 1403.325 | 0 |  | 1428.369 | 0 |  | 759.719 | 0 |  | 759.899 | 0 |  | 1400.683 | 0 |  | 1422.019 | 0 |  | 770.638 | 0 |  | 770.439 | 0 |  | 1536.573 | 0 |  | 1536.675 | 0 |  | 775.885 | 0 |  | 775.735 | 0 |  | 1450.594 | 0 |  | 1450.645 | 0 |  | 749.42 | 0 |  | 749.264 | 0 |  | 1494.714 | 0 |  | 1499.108 | 0 |  | 721.641 | 0.102 |  | 721.76 | 0.102 |  | 1447.521 | 0 |  | 1449.172 | 0 |  | 759.017 | 0.025 |  | 759.241 | 0.025 | 151.6097 | 138.6682 | 113.8940993 | 100.3243 | 101.0289 | 132.8518 | 118.3886 | 0 | 0 | 0 | 0 | 0 | -28.2988512 | -6.8824094 | -88.99351104 | -53.86334 | -17.94012 | -39.42085 | -39.15748689 | -29.24292965 | -25.99322 | 0 | 0 | 0 | 0 | 0 | 0 | 0 | 132.704325 | 130.861575 | 129.903525 | 129.520725 | 122.74381 | 0 | 0 | -44.35809 | -43.24986 | -46.64677 | -45.93425 | -31.26907914 | -38.1224844 | -19.59748 | 150.9624 | 172.4166 | 179.2107 | 144.4899 | 153.3462 | 37.1875 | 65.91554
388 | E35816 | 2017-05-28 00:42 | 66.7644 | 66.1541 | 54 | 79 | 1.3678 | 1007.465 | 22581 | 30 | 239715 | 239897 | 139204 | 139212 | 139345 | 139352 | 220962 | 220970 | 220905 | 220590 | 215384 | 215319 | 215863 | 215954 | 294090 | 294140 | 1382.14 | 34975.8086 | 6 | 323.1657 | 323.1657 | 323.1657 | 115.1186 | 115.1186 | 37.5079 | 37.5079 | 1216.2109 | 1128.4847 | 1090 | 896.8904 | 1078.2587 | 1011.9785 | 993.9955 | 972.9131 | 953.3844 | 942.6639 | 930.3325 | 911.6362 | 15.6 | 17.6 | 30.6709 | 17.5008 | 10.0303 | 7.0692 | 5.0289 | 3.707 | 2.8025 | 2.3826 | 2.4265 | 85.49 | 112.19 | 150.07 | 193.81 | 218.75 | 287.91 | 303.18 | 408.32 | 418.9 | 565 | 549.34 | 743.88 | 659.37 | 884.09 | 50.8 | 43.9 | 52.2112 | -5.42 | -7.1584 | 7.265 | 3.7073 | -7.1584 | 6212638 | 2 |  |  | 4.0236 | 8.1586 | 9.8343 | 11.935 | 13.55 | 17.3279 | 4.4362 | 9.0377 | 10.2362 | 13.0159 | 14.7145 | 18.8551 | 24.9954 | 25.0244 | 25.0801 | 25.1889 | 24.9346 | 24.9286 |  | 22381 | 556 | 15 |  | CC220 | 234 | 1202 | 6 | 6 | 35 | 41.833336 | -5.42 | 2030.55 | 2002.4928 | 1615.8572 | 1613.8715 | 1510.6215 | 1422.5 | 1172.3357 | 108.0429 | 104.5321 | 114.5521 | 113.7264 | 75.6857 | 63.0571 | 37.7443 | 30.6709 | 17.5008 | 10.0303 | 7.0692 | 5.0289 | 3.707 | 2.8025 | 2.3826 | 0 | 0 | 0 | 0 | 0 | 0.1016 | 0.0254 | 0 | 0 | 0 | 0 | 0 | 0 | 0 | 0.063266 | 0.047243 | 0.037221 | 0.0313 | 0.032068 | 0.019652 | 0.01751 | -0.003353 | -0.010915 | -0.026502 | -0.004055 | -0.005785 | 0.001105 | 0.001212 | 0.083944 | 0.079791 | 0.078256 | 0.075019 | 0.080858 | 0.10905 | 0.102587 | -0.256894 | -0.253059 | -0.250672 | -0.250124 | -0.254371 | -0.267402 | -0.259633 | -1.346129 | -1.316334 | -1.29762 | -1.294345 | -1.332083 | -1.455679 | -1.395939 | -0.40968 | -0.373425 | -0.359889 | -0.3561 | -0.3927 | -0.564512 | -0.491521 | -0.393036 | -0.362895 | -0.344612 | -0.339872 | -0.370553 | -0.459833 | -0.399358 | 0.396463 | 0.350958 | 0.280827 | 0.222185 | 0.347176 | 0.275996 | 0.24332 | -75 | -75 | -75 | -75 | -70 | 20 | -20 | -1.68355 | -1.659888 | -1.647835 | -1.643704 | -1.669114 | 0 | 0 |  | 1407.973 | 0 |  | 1414.2469 | 0 |  | 736.153 | 0 |  | 736.202 | 0 |  | 1403.325 | 0 |  | 1428.369 | 0 |  | 759.719 | 0 |  | 759.899 | 0 |  | 1400.683 | 0 |  | 1422.019 | 0 |  | 770.638 | 0 |  | 770.439 | 0 |  | 1536.573 | 0 |  | 1536.675 | 0 |  | 775.885 | 0 |  | 775.735 | 0 |  | 1450.594 | 0 |  | 1450.645 | 0 |  | 749.42 | 0 |  | 749.264 | 0 |  | 1494.714 | 0 |  | 1499.108 | 0 |  | 721.641 | 0.102 |  | 721.76 | 0.102 |  | 1447.521 | 0 |  | 1449.172 | 0 |  | 759.017 | 0.025 |  | 759.241 | 0.025 | 170.4524892 | 159.7809 | 126.4505 | 121.071 | 122.1458 | 155.123625 | 120.2664 | 0 | 0 | 0 | 0 | 0 | -27.1680432 | -6.5946782 | -80.65063 | -47.81978 | -13.90918878 | -35.26443 | -35.01114 | -30.21553 | -26.13477 | 0 | 0 | 0 | 0 | 0 | 0 | 0 | 126.26625 | 124.4916 | 123.587625 | 123.2778 | 116.83798 | 0 | 0 | -44.26302 | -39.0349 | -41.22604 | -40.49797104 | -29.72177439 | -35.59649 | -18.55212 | 171.8051 | 197.4178 | 194.9029 | 168.5864 | 174.2509 | 62.14356 | 68.98484
388 | E35817 | 2017-05-28 00:44 | 67.1174 | 66.6905 | 48 | 79 | 1.3678 | 1017.5386 | 22593 | 30 | 239715 | 239897 | 139204 | 139212 | 139345 | 139352 | 220962 | 220970 | 220905 | 220590 | 215384 | 215319 | 215863 | 215954 | 294090 | 294140 | 1382.14 | 35017.9336 | 6 | 324.447 | 324.447 | 324.447 | 116.3999 | 116.3999 | 38.7893 | 38.7893 | 1210.3516 | 1133.38 | 1088.6666 | 897.1913 | 1080.6635 | 1015.6973 | 997.6678 | 976.997 | 957.2751 | 945.0594 | 932.2188 | 915.1971 | 15.8 | 18.4 | 30.8007 | 17.1157 | 9.6927 | 6.7907 | 4.8706 | 3.6838 | 2.8269 | 2.3596 | 2.4128 | 86.47 | 115.33 | 153.5 | 205.42 | 224.25 | 303.09 | 309.57 | 422.72 | 422.23 | 568.87 | 549.14 | 749.41 | 659.27 | 901 | 50.2 | 43.9 | 52.548 | 6.354546 | 4.1588 | 6.7926 | 1.8784 | 4.1588 | 6212638 | 1 |  |  | 3.9793 | 7.9864 | 9.8321 | 12.2786 | 13.6914 | 18.0529 | 4.0014 | 8.713 | 10.6826 | 13.913 | 14.3565 | 20.0087 | 24.9361 | 25.0201 | 24.9914 | 25.1461 | 25.0629 | 25.5874 |  | 22381 | 556 | 16 |  | CC220 | 234 | 1202 | 6 | 6 | 35 | 39.5 | 6.354546 | 2110.7285 | 1974.5643 | 1617.8071 | 1558.5786 | 1387.0286 | 1372.8785 | 1373.9143 | 117.6964 | 110.7371 | 108.6357 | 104.4879 | 87.0907 | 65.6836 | 41.8193 | 30.8007 | 17.1157 | 9.6927 | 6.7907 | 4.8706 | 3.6838 | 2.8269 | 2.3596 | 0 | 0 | 0 | 0 | 0 | 0.1016 | 0.0254 | 0 | 0 | 0 | 0 | 0 | 0 | 0 | 0.065899 | 0.047492 | 0.037309 | 0.031132 | 0.032417 | 0.020565 | 0.018349 | -0.003355 | -0.01092 | -0.026644 | -0.004085 | -0.00579 | 0.001343 | 0.001385 | 0.083917 | 0.079785 | 0.078249 | 0.075018 | 0.080876 | 0.109066 | 0.102447 | -0.257236 | -0.253176 | -0.251359 | -0.250687 | -0.254225 | -0.267538 | -0.260621 | -1.347155 | -1.315713 | -1.310041 | -1.30498 | -1.329504 | -1.457212 | -1.403847 | -0.409567 | -0.373927 | -0.360319 | -0.356704 | -0.393965 | -0.565636 | -0.489606 | -0.39418 | -0.362249 | -0.344138 | -0.338897 | -0.367803 | -0.458215 | -0.404467 | 0.394516 | 0.345174 | 0.274796 | 0.218119 | 0.343981 | 0.2753 | 0.242099 | -75 | -75 | -65 | -65 | -70 | 10 | -10 | -1.684174 | -1.660512 | -1.651831 | -1.647581 | -1.669656 | 0 | 0 |  | 1407.973 | 0 |  | 1414.2469 | 0 |  | 736.153 | 0 |  | 736.202 | 0 |  | 1403.325 | 0 |  | 1428.369 | 0 |  | 759.719 | 0 |  | 759.899 | 0 |  | 1400.683 | 0 |  | 1422.019 | 0 |  | 770.638 | 0 |  | 770.439 | 0 |  | 1536.573 | 0 |  | 1536.675 | 0 |  | 775.885 | 0 |  | 775.735 | 0 |  | 1450.594 | 0 |  | 1450.645 | 0 |  | 749.42 | 0 |  | 749.264 | 0 |  | 1494.714 | 0 |  | 1499.108 | 0 |  | 721.641 | 0.102 |  | 721.76 | 0.102 |  | 1447.521 | 0 |  | 1449.172 | 0 |  | 759.017 | 0.025 |  | 759.241 | 0.025 | 177.126 | 157.5406 | 126.5918 | 116.9214 | 112.1773 | 149.7344 | 140.7534 | 0 | 0 | 0 | 0 | 0 | -27.1818608 | -6.6197734 | -84.25646232 | -48.11826 | -13.97159 | -35.29579406 | -35.4007 | -31.9246 | -27.70352 | 0 | 0 | 0 | 0 | 0 | 0 | 0 | 126.31305 | 124.5384 | 107.369015 | 107.092765 | 116.87592 | 0 | 0 | -48.20456 | -41.40759 | -39.14351 | -37.27125 | -34.31069 | -37.15301 | -20.47498 | 170.978 | 192.5532 | 180.8457 | 151.4472 | 159.3419 | 53.4749 | 85.95513
388 | E35818 | 2017-05-28 00:45 | 67.4054 | 67.0075 | 24 | 63 | 1.2273 | 805.8599 | 18569 | 30 | 239715 | 239897 | 139204 | 139212 | 139345 | 139352 | 220962 | 220970 | 220905 | 220590 | 215384 | 215319 | 215863 | 215954 | 294090 | 294140 | 1382.14 | 35017.9336 | 6 | 325.357 | 325.357 | 325.357 | 117.3099 | 117.3099 | 39.6992 | 39.6992 | 1217.3828 | 1133.6161 | 1090.1666 | 898.9667 | 1069.9949 | 1005.9173 | 988.4348 | 968.1483 | 947.3591 | 935.5917 | 923.0004 | 906.1165 | 16 | 18.2 | 30.7413 | 17.429 | 10.1284 | 7.1249 | 5.2311 | 3.9477 | 3.0268 | 2.5643 | 2.5997 | 89.09 | 129.59 | 154.94 | 221.05 | 225.25 | 320.76 | 307.35 | 437.91 | 415.88 | 587.26 | 538.75 | 766.41 | 644.87 | 911.17 | 49.9 | 44 | 40.3799 | 6.827272 | 6.0938 | 6.0938 | 13.8855 | 6.0938 | 5802110 | 2 |  |  | 3.9471 | 7.6693 | 9.3164 | 11.5836 | 13.1536 | 16.6036 | 4.2231 | 8.0985 | 9.5815 | 12.5062 | 13.2185 | 17.6431 | 24.8324 | 24.9333 | 24.9527 | 24.8492 | 24.9366 | 24.8828 |  | 22381 | 556 | 17 |  | CC174 | 254 | 1148 | 6 | 1 | 35 | 37.333336 | 6.827272 | 1820.2715 | 1699.1072 | 1404.6357 | 1298.0714 | 1258.8857 | 1192.4785 | 1098.2572 | 96.0364 | 95.2414 | 98.3579 | 95.7514 | 92.1764 | 64.0457 | 46.4879 | 30.7413 | 17.429 | 10.1284 | 7.1249 | 5.2311 | 3.9477 | 3.0268 | 2.5643 | 0 | 0 | 0 | 0 | 0 | 0.1016 | 0.0254 | 0 | 0 | 0 | 0 | 0 | 0 | 0 | 0.054227 | 0.038352 | 0.029892 | 0.025179 | 0.026081 | 0.015966 | 0.01418 | -0.002982 | -0.009771 | -0.024001 | -0.003262 | -0.00454 | 0.001519 | 0.001436 | 0.085129 | 0.08095 | 0.079388 | 0.076125 | 0.082045 | 0.110833 | 0.104199 | -0.234835 | -0.231012 | -0.229131 | -0.2284 | -0.231761 | -0.243702 | -0.236946 | -1.369622 | -1.336817 | -1.324755 | -1.319371 | -1.343222 | -1.470352 | -1.412711 | -0.369023 | -0.337237 | -0.324887 | -0.322029 | -0.35496 | -0.509902 | -0.442939 | -0.406538 | -0.372535 | -0.354099 | -0.347393 | -0.379277 | -0.470753 | -0.411597 | 0.401392 | 0.368765 | 0.296363 | 0.239013 | 0.381252 | 0.307677 | 0.271722 | -65 | -65 | -60 | -60 | -65 | 0 | 0 | -1.519252 | -1.49815 | -1.488534 | -1.484136 | -1.503995 | 0 | 0 |  | 1407.973 | 0 |  | 1414.2469 | 0 |  | 736.153 | 0 |  | 736.202 | 0 |  | 1403.325 | 0 |  | 1428.369 | 0 |  | 759.719 | 0 |  | 759.899 | 0 |  | 1400.683 | 0 |  | 1422.019 | 0 |  | 770.638 | 0 |  | 770.439 | 0 |  | 1536.573 | 0 |  | 1536.675 | 0 |  | 775.885 | 0 |  | 775.735 | 0 |  | 1450.594 | 0 |  | 1450.645 | 0 |  | 749.42 | 0 |  | 749.264 | 0 |  | 1494.714 | 0 |  | 1499.108 | 0 |  | 721.641 | 0.102 |  | 721.76 | 0.102 |  | 1447.521 | 0 |  | 1449.172 | 0 |  | 759.017 | 0.025 |  | 759.241 | 0.025 | 154.9579 | 137.5427 | 111.5112 | 98.81569 | 103.2853 | 132.166 | 114.4373 | 0 | 0 | 0 | 0 | 0 | -24.7601232 | -6.0184284 | -70.18627939 | -38.20757 | -7.804131705 | -28.91665 | -28.93435 | -25.70910472 | -22.06089 | 0 | 0 | 0 | 0 | 0 | 0 | 0 | 98.75138 | 97.37975 | 89.31204 | 89.04816 | 97.759675 | 0 | 0 | -35.43964 | -32.11892 | -31.9552 | -30.83473 | -32.71893 | -32.65703 | -20.5913 | 148.0834 | 164.596 | 161.0639 | 128.1125 | 139.3917 | 49.03971 | 65.76667
388 | E35819 | 2017-05-28 00:47 | 66.9962 | 66.9443 | 55 | 65 | 1.2273 | 813.2886 | 18713 | 30 | 239715 | 239897 | 139204 | 139212 | 139345 | 139352 | 220962 | 220970 | 220905 | 220590 | 215384 | 215319 | 215863 | 215954 | 294090 | 294140 | 1382.14 | 35055.8711 | 6 | 326.2753 | 326.2753 | 326.2753 | 118.2282 | 118.2282 | 40.6176 | 40.6176 | 1230.2734 | 1151.5806 | 1110.3334 | 897.0372 | 1073.3062 | 1005.4178 | 986.9844 | 965.9999 | 944.5005 | 932.1659 | 919.1725 | 902.3044 | 16 | 23 | 30.5524 | 17.6336 | 10.1991 | 7.1617 | 5.2423 | 3.9616 | 3.0351 | 2.5623 | 2.5963 | 84.03 | 127.12 | 146.71 | 216.91 | 214.77 | 314.8 | 294.68 | 431.84 | 397.29 | 580.81 | 515.12 | 757.12 | 615.6 | 905.71 | 50.3 | 43.8 | 41.0815 | 6.44 | 8.3898 | 8.3898 | 6.9204 | 8.3898 | 5802111 | 1 |  |  | 3.7957 | 7.5821 | 9.4493 | 11.6736 | 13.1529 | 17.3779 | 3.9926 | 7.9132 | 9.9279 | 11.8221 | 13.8382 | 18.9426 | 24.9241 | 24.9843 | 24.9256 | 25.0243 | 24.9421 | 25.1251 |  | 22381 | 556 | 18 |  | CC174 | 254 | 1148 | 6 | 1 | 35 | 34.666664 | 6.44 | 1757.9928 | 1699.6072 | 1410.4143 | 1296.2715 | 1252.6929 | 1188.5786 | 1136.4 | 100.9207 | 98.14 | 93.8507 | 92.1243 | 74.575 | 62.8021 | 44.2407 | 30.5524 | 17.6336 | 10.1991 | 7.1617 | 5.2423 | 3.9616 | 3.0351 | 2.5623 | 0 | 0 | 0 | 0 | 0 | 0.1016 | 0.0254 | 0 | 0 | 0 | 0 | 0 | 0 | 0 | 0.05754 | 0.041671 | 0.032867 | 0.025878 | 0.026627 | 0.017421 | 0.015568 | -0.002932 | -0.009681 | -0.023607 | -0.003017 | -0.004535 | 0.001535 | 0.001465 | 0.085152 | 0.080957 | 0.079394 | 0.076135 | 0.082054 | 0.110845 | 0.104146 | -0.234812 | -0.231182 | -0.229278 | -0.228499 | -0.231548 | -0.243414 | -0.236985 | -1.378238 | -1.347588 | -1.334631 | -1.328703 | -1.344555 | -1.469846 | -1.414899 | -0.368875 | -0.336698 | -0.324339 | -0.321593 | -0.354469 | -0.509161 | -0.441165 | -0.405603 | -0.372989 | -0.354629 | -0.347568 | -0.379502 | -0.471092 | -0.414673 | 0.403079 | 0.370157 | 0.296118 | 0.238111 | 0.380889 | 0.306861 | 0.271473 | -55 | -55 | -50 | -50 | -65 | -10 | 10 | -1.521469 | -1.500333 | -1.490531 | -1.486164 | -1.503679 | 0 | 0 |  | 1407.973 | 0 |  | 1414.2469 | 0 |  | 736.153 | 0 |  | 736.202 | 0 |  | 1403.325 | 0 |  | 1428.369 | 0 |  | 759.719 | 0 |  | 759.899 | 0 |  | 1400.683 | 0 |  | 1422.019 | 0 |  | 770.638 | 0 |  | 770.439 | 0 |  | 1536.573 | 0 |  | 1536.675 | 0 |  | 775.885 | 0 |  | 775.735 | 0 |  | 1450.594 | 0 |  | 1450.645 | 0 |  | 749.42 | 0 |  | 749.264 | 0 |  | 1494.714 | 0 |  | 1499.108 | 0 |  | 721.641 | 0.102 |  | 721.76 | 0.102 |  | 1447.521 | 0 |  | 1449.172 | 0 |  | 759.017 | 0.025 |  | 759.241 | 0.025 | 149.6966 | 137.5951 | 111.9784 | 98.69163 | 102.7885 | 131.748 | 118.3515144 | 0 | 0 | 0 | 0 | 0 | -24.7308624 | -6.019419 | -75.26282 | -43.10934012 | -12.35868306 | -30.37548 | -29.70390906 | -27.8624 | -24.09997 | 0 | 0 | 0 | 0 | 0 | 0 | 0 | 83.680795 | 82.518315 | 74.52655 | 74.3082 | 97.739135 | 0 | 0 | -37.22712 | -33.04354172 | -30.43944 | -29.62653 | -26.43453 | -31.97638 | -19.51745 | 120.8875 | 143.9605 | 143.7069 | 112.9978 | 144.3892 | 47.17835 | 68.71467
388 | E35820 | 2017-05-28 00:49 | 67.0096 | 67.1295 | 37 | 65 | 1.2273 | 813.6619 | 18716 | 30 | 239715 | 239897 | 139204 | 139212 | 139345 | 139352 | 220962 | 220970 | 220905 | 220590 | 215384 | 215319 | 215863 | 215954 | 294090 | 294140 | 1382.14 | 35074.8516 | 6 | 327.1941 | 327.1941 | 327.1941 | 119.147 | 119.147 | 41.5363 | 41.5363 | 1229.1016 | 1136.1895 | 1090 | 889.078 | 1069.7059 | 1000.6736 | 981.518 | 960.0743 | 937.7288 | 924.392 | 910.7913 | 892.6578 | 16 | 19.2 | 30.6703 | 17.638 | 10.1949 | 7.1622 | 5.2222 | 3.9519 | 3.0223 | 2.5606 | 2.5976 | 82.19 | 126.35 | 144.75 | 216.87 | 212.2 | 315.3 | 291.2 | 433.94 | 392.72 | 582.24 | 509.37 | 760.96 | 607.6 | 907.9 | 50.7 | 43.9 | 42.3974 | 5.73 | 4.2807 | 4.5767 | 22.6493 | 4.2807 | 5802111 | 2 |  |  | 3.9243 | 7.5743 | 9.3671 | 11.8793 | 13.2607 | 17.2221 | 4.1333 | 7.9652 | 10.4478 | 13.2072 | 13.5348 | 17.3304 | 24.9234 | 25.0363 | 24.9291 | 25.0161 | 25.0495 | 24.9082 |  | 22381 | 557 | 1 |  | CC174 | 254 | 1148 | 6 | 1 | 35 | 32.5 | 5.73 | 1792.7858 | 1737.5857 | 1449.6285 | 1351.9286 | 1269.8357 | 1228.4429 | 1146.1357 | 83.72 | 82.1121 | 100.1521 | 96.0493 | 59.7707 | 64.1179 | 45.5171 | 30.6703 | 17.638 | 10.1949 | 7.1622 | 5.2222 | 3.9519 | 3.0223 | 2.5606 | 0 | 0 | 0 | 0 | 0 | 0.1016 | 0.0254 | 0 | 0 | 0 | 0 | 0 | 0 | 0 | 0.059995 | 0.04388 | 0.034615 | 0.026385 | 0.027218 | 0.018755 | 0.016841 | -0.002935 | -0.009689 | -0.023624 | -0.003023 | -0.004538 | 0.001497 | 0.001462 | 0.08515 | 0.080955 | 0.079392 | 0.076128 | 0.082059 | 0.110835 | 0.104183 | -0.234835 | -0.231198 | -0.229258 | -0.228535 | -0.231433 | -0.243276 | -0.236616 | -1.380806 | -1.35004 | -1.336084 | -1.330606 | -1.344658 | -1.467827 | -1.410992 | -0.368447 | -0.336327 | -0.323975 | -0.321086 | -0.354245 | -0.508525 | -0.441428 | -0.406344 | -0.373609 | -0.355251 | -0.348657 | -0.379609 | -0.472 | -0.413425 | 0.403391 | 0.370196 | 0.2958 | 0.237577 | 0.380395 | 0.30595 | 0.271526 | -55 | -55 | -50 | -50 | -65 | -20 | 20 | -1.522285 | -1.501135 | -1.491367 | -1.487036 | -1.50458 | 0 | 0 |  | 1407.973 | 0 |  | 1414.2469 | 0 |  | 736.153 | 0 |  | 736.202 | 0 |  | 1403.325 | 0 |  | 1428.369 | 0 |  | 759.719 | 0 |  | 759.899 | 0 |  | 1400.683 | 0 |  | 1422.019 | 0 |  | 770.638 | 0 |  | 770.439 | 0 |  | 1536.573 | 0 |  | 1536.675 | 0 |  | 775.885 | 0 |  | 775.735 | 0 |  | 1450.594 | 0 |  | 1450.645 | 0 |  | 749.42 | 0 |  | 749.264 | 0 |  | 1494.714 | 0 |  | 1499.108 | 0 |  | 721.641 | 0.102 |  | 721.76 | 0.102 |  | 1447.521 | 0 |  | 1449.172 | 0 |  | 759.017 | 0.025 |  | 759.241 | 0.025 | 152.6557 | 140.6663 | 115.0889 | 102.9196 | 104.2014 | 136.1545 | 119.4079 | 0 | 0 | 0 | 0 | 0 | -24.7168416 | -6.0100464 | -78.78879036 | -46.15921764 | -14.6849 | -31.08562 | -30.49684344 | -29.72643 | -25.82539 | 0 | 0 | 0 | 0 | 0 | 0 | 0 | 83.725675 | 82.562425 | 74.56835 | 74.3518 | 97.7977 | 0 | 0 | -30.84638284 | -27.61652 | -32.44678 | -30.84009 | -21.17347 | -32.60556 | -20.09252 | 126.7462 | 149.4529 | 142.5256 | 115.3457 | 150.3288 | 49.10563972 | 67.4799
388 | E35821 | 2017-05-28 00:51 | 67.0322 | 67.3489 | 34 | 65 | 1.2273 | 811.2825 | 18694 | 30 | 239715 | 239897 | 139204 | 139212 | 139345 | 139352 | 220962 | 220970 | 220905 | 220590 | 215384 | 215319 | 215863 | 215954 | 294090 | 294140 | 1382.14 | 35095.0469 | 6 | 328.1102 | 328.1102 | 328.1102 | 120.0631 | 120.0631 | 42.4524 | 42.4524 | 1226.7578 | 1149.7606 | 1109.5 | 905.4112 | 1079.1062 | 1012.6053 | 994.3967 | 973.5518 | 952.24 | 939.8412 | 926.6671 | 908.9655 | 16 | 21 | 30.9313 | 17.8824 | 10.2622 | 7.1614 | 5.2248 | 3.926 | 3.01 | 2.5645 | 2.5984 | 85.97 | 125.92 | 150.22 | 215.47 | 220.31 | 314.8 | 302.16 | 434.78 | 406.5 | 587.46 | 528.94 | 764.82 | 632.55 | 903.98 | 48.7 | 43.8 | 39.805 | -4.7 | -2.1937 | 6.7317 | 22.8479 | -2.1937 | 5802111 | 1 |  |  | 3.8207 | 7.5086 | 9.2086 | 11.695 | 13.1979 | 16.9393 | 4.2152 | 7.8758 | 9.75 | 12.2076 | 13.4879 | 18.3227 | 24.8335 | 24.9364 | 24.8949 | 25.0443 | 25.0631 | 24.912 |  | 22381 | 557 | 2 |  | CC174 | 254 | 1148 | 6 | 1 | 35 | 34.666664 | -4.7 | 1758.2786 | 1704.8572 | 1397.1643 | 1285.9572 | 1252.9 | 1159.4143 | 1030.3214 | 87.095 | 77.2771 | 91.1793 | 90.315 | 54.6207 | 61.9493 | 39.1443 | 30.9313 | 17.8824 | 10.2622 | 7.1614 | 5.2248 | 3.926 | 3.01 | 2.5645 | 0 | 0 | 0 | 0 | 0 | 0.1016 | 0.0254 | 0 | 0 | 0 | 0 | 0 | 0 | 0 | 0.061834 | 0.045629 | 0.035985 | 0.026866 | 0.027753 | 0.019581 | 0.017612 | -0.002932 | -0.009679 | -0.023602 | -0.003012 | -0.004532 | 0.001406 | 0.001423 | 0.085143 | 0.080946 | 0.079385 | 0.076125 | 0.082043 | 0.11085 | 0.104236 | -0.23516 | -0.23155 | -0.229586 | -0.228813 | -0.23189 | -0.243363 | -0.236512 | -1.379655 | -1.34918 | -1.335055 | -1.32917 | -1.34541 | -1.461073 | -1.402929 | -0.369552 | -0.337248 | -0.324917 | -0.322146 | -0.355041 | -0.510375 | -0.443757 | -0.40507 | -0.372716 | -0.354213 | -0.347222 | -0.379246 | -0.469835 | -0.409879 | 0.40356 | 0.371083 | 0.297072 | 0.238629 | 0.382273 | 0.307198 | 0.271679 | -55 | -55 | -50 | -50 | -65 | -30 | 30 | -1.521131 | -1.500002 | -1.490167 | -1.485769 | -1.503265 | 0 | 0 |  | 1407.973 | 0 |  | 1414.2469 | 0 |  | 736.153 | 0 |  | 736.202 | 0 |  | 1403.325 | 0 |  | 1428.369 | 0 |  | 759.719 | 0 |  | 759.899 | 0 |  | 1400.683 | 0 |  | 1422.019 | 0 |  | 770.638 | 0 |  | 770.439 | 0 |  | 1536.573 | 0 |  | 1536.675 | 0 |  | 775.885 | 0 |  | 775.735 | 0 |  | 1450.594 | 0 |  | 1450.645 | 0 |  | 749.42 | 0 |  | 749.264 | 0 |  | 1494.714 | 0 |  | 1499.108 | 0 |  | 721.641 | 0.102 |  | 721.76 | 0.102 |  | 1447.521 | 0 |  | 1449.172 | 0 |  | 759.017 | 0.025 |  | 759.241 | 0.025 | 149.7051 | 138.0014 | 110.9139 | 97.89349185 | 102.7916747 | 128.5211 | 107.3966 | 0 | 0 | 0 | 0 | 0 | -24.7256808 | -6.0074048 | -81.26443881 | -48.503021 | -16.53199 | -31.70602118 | -31.24176561 | -30.66354 | -26.70475 | 0 | 0 | 0 | 0 | 0 | 0 | 0 | 83.662205 | 82.50011 | 74.50835 | 74.28845 | 97.712225 | 0 | 0 | -32.18613144 | -26.06155 | -29.6257 | -29.09461599 | -19.39259 | -31.61737 | -17.37056 | 119.9167 | 145.9369 | 139.2645 | 111.3813 | 149.8695 | 41.51448 | 57.31387
388 | E35822 | 2017-05-28 00:52 | 67.0523 | 67.5714 | 39 | 68 | 1.2273 | 874.638 | 19805 | 31 | 239715 | 239897 | 139204 | 139212 | 139345 | 139352 | 220962 | 220970 | 220905 | 220590 | 215384 | 215319 | 215863 | 215954 | 294090 | 294140 | 1382.14 | 35112.6484 | 6 | 329.0978 | 329.0978 | 329.0978 | 121.0507 | 121.0507 | 43.44 | 43.44 | 1219.7266 | 1136.8883 | 1093.5 | 897.9393 | 1077.4659 | 1010.4086 | 992.2512 | 971.8378 | 951.0878 | 938.8814 | 926.8243 | 910.6578 | 16 | 20 | 30.8507 | 17.8981 | 10.3796 | 7.2896 | 5.3147 | 4.022 | 3.0535 | 2.5609 | 2.5951 | 84.19 | 129.47 | 147.4 | 219.57 | 215.46 | 319.71 | 296.09 | 439.84 | 398.58 | 592.15 | 520.69 | 779.58 | 626.57 | 935.3 | 51.1 | 43.8 | 42.352 | 10.236364 | 10.313 | 10.313 | 36.4232 | 10.313 | 5401433 | 2 |  |  | 3.8014 | 7.3414 | 9.1893 | 11.5421 | 12.7286 | 16.6271 | 4.1529 | 7.8706 | 9.6882 | 12.8147 | 13.7632 | 17.7485 | 24.9239 | 25.0242 | 24.9544 | 25.0034 | 25.0371 | 24.9222 |  | 22381 | 557 | 3 |  | CC174 | 254 | 1128 | 6 | 1 | 35 | 34.666664 | 10.236364 | 1746.75 | 1690.4572 | 1413.2357 | 1314.0857 | 1224.35 | 1217.6357 | 1158.8357 | 84.3014 | 76.785 | 98.6814 | 95.8321 | 60.8936 | 66.7414 | 48.7714 | 30.8507 | 17.8981 | 10.3796 | 7.2896 | 5.3147 | 4.022 | 3.0535 | 2.5609 | 0 | 0 | 0 | 0 | 0 | 0.1016 | 0.0254 | 0 | 0 | 0 | 0 | 0 | 0 | 0 | 0.058079 | 0.042876 | 0.033731 | 0.025068 | 0.025775 | 0.018494 | 0.016621 | -0.002772 | -0.00915 | -0.022086 | -0.002456 | -0.004245 | 0.001362 | 0.001386 | 0.085428 | 0.081213 | 0.079646 | 0.076373 | 0.08232 | 0.111231 | 0.104531 | -0.2278 | -0.224332 | -0.222447 | -0.221722 | -0.224599 | -0.235736 | -0.229405 | -1.382431 | -1.352137 | -1.338136 | -1.332442 | -1.34783 | -1.459225 | -1.403778 | -0.356838 | -0.325571 | -0.313618 | -0.310883 | -0.342919 | -0.491901 | -0.426575 | -0.407921 | -0.375597 | -0.357105 | -0.35026 | -0.381584 | -0.475207 | -0.417341 | 0.405909 | 0.355422 | 0.303628 | 0.244219 | 0.391661 | 0.313876 | 0.276494 | -55 | -55 | -50 | -50 | -65 | -40 | 40 | -1.465665 | -1.445309 | -1.435751 | -1.431458 | -1.448285 | 0 | 0 |  | 1407.973 | 0 |  | 1414.2469 | 0 |  | 736.153 | 0 |  | 736.202 | 0 |  | 1403.325 | 0 |  | 1428.369 | 0 |  | 759.719 | 0 |  | 759.899 | 0 |  | 1400.683 | 0 |  | 1422.019 | 0 |  | 770.638 | 0 |  | 770.439 | 0 |  | 1536.573 | 0 |  | 1536.675 | 0 |  | 775.885 | 0 |  | 775.735 | 0 |  | 1450.594 | 0 |  | 1450.645 | 0 |  | 749.42 | 0 |  | 749.264 | 0 |  | 1494.714 | 0 |  | 1499.108 | 0 |  | 721.641 | 0.102 |  | 721.76 | 0.102 |  | 1447.521 | 0 |  | 1449.172 | 0 |  | 759.017 | 0.025 |  | 759.241 | 0.025 | 149.221359 | 137.2871 | 112.5586 | 100.3607 | 100.788492 | 135.4388 | 121.1343 | 0 | 0 | 0 | 0 | 0 | -23.9507776 | -5.826887 | -76.45811 | -45.60217 | -15.58259372 | -30.12918 | -29.0187799 | -28.9743716 | -25.27783 | 0 | 0 | 0 | 0 | 0 | 0 | 0 | 80.611575 | 79.491995 | 71.78755 | 71.5729 | 94.138525 | 0 | 0 | -30.08194 | -24.99897 | -30.94826 | -29.79257 | -20.88157 | -32.83016 | -20.80466 | 123.2929 | 146.178 | 137.8153 | 112.0118 | 145.0267 | 49.68353 | 69.22488
388 | E35823 | 2017-05-28 00:54 | 67.0322 | 67.6993 | 39 | 66 | 1.2273 | 819.7246 | 17327 | 31 | 239715 | 239897 | 139204 | 139212 | 139345 | 139352 | 220962 | 220970 | 220905 | 220590 | 215384 | 215319 | 215863 | 215954 | 294090 | 294140 | 1382.14 | 35112.6484 | 6 | 330.0234 | 330.0234 | 330.0234 | 121.9763 | 121.9763 | 44.3656 | 44.3656 | 1222.0703 | 1150.0088 | 1111.3334 | 893.0872 | 1070.8033 | 1002.4606 | 983.7144 | 963.0897 | 941.8526 | 928.9559 | 915.5065 | 897.2842 | 15.6 | 25.2 | 30.8988 | 17.7376 | 10.2419 | 7.161 | 5.2207 | 3.9289 | 2.9999 | 2.564 | 2.5957 | 83.04 | 127.23 | 144.36 | 217.29 | 211.43 | 317.4 | 290.65 | 437.86 | 391.7 | 590.96 | 509.32 | 770.73 | 608.26 | 906.94 | 49.1 | 43.7 | 40.3831 | -4.37 | -2.5072 | 3.6283 | 6.5842 | -2.5072 | 5801724 | 1 |  |  | 3.8857 | 7.5571 | 9.3229 | 11.7779 | 13.2507 | 17.0379 | 4.0797 | 7.9029 | 10.0029 | 12.1826 | 13.6754 | 17.7203 | 24.8174 | 24.9026 | 24.8966 | 24.8833 | 24.9319 | 24.88 |  | 22381 | 557 | 4 |  | CC174 | 254 | 1051 | 6 | 1 | 35 | 40 | -4.37 | 1635.3928 | 1583.15 | 1323.4286 | 1219.8785 | 1170.5358 | 1110.2858 | 976.9929 | 90.3921 | 84.6871 | 96.64 | 92.8143 | 53.5871 | 58.9807 | 61.4936 | 30.8988 | 17.7376 | 10.2419 | 7.161 | 5.2207 | 3.9289 | 2.9999 | 2.564 | 0 | 0 | 0 | 0 | 0 | 0.1016 | 0.0254 | 0 | 0 | 0 | 0 | 0 | 0 | 0 | 0.04284 | 0.030686 | 0.023531 | 0.017898 | 0.018676 | 0.012889 | 0.011327 | -0.001737 | -0.005704 | -0.01296 | -0.00141 | -0.001973 | 0.001368 | 0.001286 | 0.086017 | 0.081776 | 0.080196 | 0.076902 | 0.082882 | 0.112231 | 0.105543 | -0.197981 | -0.194944 | -0.193322 | -0.192683 | -0.19526 | -0.205099 | -0.199273 | -1.392517 | -1.361782 | -1.347839 | -1.342019 | -1.358274 | -1.477392 | -1.41767 | -0.304949 | -0.278286 | -0.268027 | -0.265711 | -0.292883 | -0.420028 | -0.365353 | -0.418396 | -0.385003 | -0.366201 | -0.359087 | -0.392045 | -0.486944 | -0.424422 | 0.41164 | 0.364762 | 0.320257 | 0.258818 | 0.416609 | 0.336597 | 0.29898 | -55 | -55 | -50 | -50 | -65 | -30 | 30 | -1.25715 | -1.23965 | -1.23114 | -1.227276 | -1.241619 | 0 | 0 |  | 1407.973 | 0 |  | 1414.2469 | 0 |  | 736.153 | 0 |  | 736.202 | 0 |  | 1403.325 | 0 |  | 1428.369 | 0 |  | 759.719 | 0 |  | 759.899 | 0 |  | 1400.683 | 0 |  | 1422.019 | 0 |  | 770.638 | 0 |  | 770.439 | 0 |  | 1536.573 | 0 |  | 1536.675 | 0 |  | 775.885 | 0 |  | 775.735 | 0 |  | 1450.594 | 0 |  | 1450.645 | 0 |  | 749.42 | 0 |  | 749.264 | 0 |  | 1494.714 | 0 |  | 1499.108 | 0 |  | 721.641 | 0.102 |  | 721.76 | 0.102 |  | 1447.521 | 0 |  | 1449.172 | 0 |  | 759.017 | 0.025 |  | 759.241 | 0.025 | 140.6716 | 129.4636744 | 106.1337 | 93.8111 | 97.01635 | 124.6085 | 103.1148 | 0 | 0 | 0 | 0 | 0 | -20.8380584 | -5.0615342 | -57.23663 | -34.02004 | -14.24801 | -22.12721 | -22.68725 | -21.06318 | -17.88107171 | 0 | 0 | 0 | 0 | 0 | 0 | 0 | 69.14325 | 68.18075 | 61.557 | 61.3638 | 80.705235 | 0 | 0 | -27.56498 | -23.56723 | -25.90212928 | -24.66178 | -15.69475 | -24.77355 | -22.46687 | 125.0132 | 140.0572 | 127.5405 | 108.3859 | 139.3396 | 57.9337 | 57.70528
388 | E35824 | 2017-05-28 00:57 | 65.4745 | 66.3489 | 108 | 59 | 1.401 | 617.6238 | 20305 | 31 | 239715 | 239897 | 139204 | 139212 | 139345 | 139352 | 220962 | 220970 | 220905 | 220590 | 215384 | 215319 | 215863 | 215954 | 294090 | 294140 | 1382.14 | 35149.1211 | 6 | 330.7124 | 330.7124 | 330.7124 | 122.6653 | 122.6653 | 45.0546 | 45.0546 | 1134.1797 | 1055.6063 | 1017.8333 | 898.1818 | 1022.4694 | 978.0067 | 965.4569 | 951.4487 | 937.6918 | 930.3893 | 922.6593 | 910.8627 | 15.8 | 17.4 | 33.3082 | 21.9415 | 14.7068 | 10.9813 | 8.2304 | 6.2772 | 4.8252 | 4.0992 | 4.1329 | 100 | 121.99 | 149.85 | 180.65 | 203.55 | 245.94 | 270.17 | 328.41 | 358.38 | 436.21 | 461.1 | 563.84 | 549.41 | 670.31 | 50.6 | 43.6 | 30.5727 | -0.72 | -0.0587 | 5.3525 | 0.2318 | -0.0587 | 2104454 | 2 |  |  | 4.6407 | 8.2893 | 9.965 | 12.1471 | 14.01 | 18.4779 | 4.5765 | 8.8961 | 10.5588 | 13.5804 | 15.6333 | 20.4922 | 24.9731 | 25.0819 | 25.0556 | 25.0818 | 24.9765 | 24.964 |  | 22381 | 557 | 5 |  | EA072 | 305 | 1023 | 9 | 6 | 35 | 68.599998 | -0.72 | 1659.4214 | 1546.7928 | 1302.8572 | 1243.2428 | 1214.55 | 1164.1571 | 1102.7072 | 74.3679 | 68.44 | 80.6793 | 91.3921 | 66.945 | 69.2457 | 59.2107 | 33.3082 | 21.9415 | 14.7068 | 10.9813 | 8.2304 | 6.2772 | 4.8252 | 4.0992 | 0 | 0 | 0 | 0 | 0 | 0.1016 | 0.0254 | 0 | 0 | 0 | 0 | 0 | 0 | 0 | 0.040824 | 0.029733 | 0.022997 | 0.016416 | 0.017088 | 0.012439 | 0.010559 | -0.001287 | -0.004209 | -0.010578 | -0.001031 | -0.00148 | 0.001226 | 0.001163 | 0.086018 | 0.081787 | 0.080202 | 0.076912 | 0.082891 | 0.112324 | 0.105583 | -0.18787 | -0.184936 | -0.183461 | -0.182831 | -0.185341 | -0.194825 | -0.189501 | -1.391609 | -1.360998 | -1.348411 | -1.342353 | -1.360616 | -1.483858 | -1.426773 | -0.287856 | -0.262901 | -0.253128 | -0.251002 | -0.276651 | -0.396462 | -0.344193 | -0.420456 | -0.385958 | -0.367455 | -0.36005 | -0.393172 | -0.488923 | -0.428222 | 0.425657 | 0.400599 | 0.375199 | 0.355352 | 0.591471 | 0.492252 | 0.443177 | -55 | -55 | -50 | -50 | -65 | -20 | 20 | -1.18738 | -1.170777 | -1.163103 | -1.159905 | -1.173211 | 0 | 0 |  | 1407.973 | 0 |  | 1414.2469 | 0 |  | 736.153 | 0 |  | 736.202 | 0 |  | 1403.325 | 0 |  | 1428.369 | 0 |  | 759.719 | 0 |  | 759.899 | 0 |  | 1400.683 | 0 |  | 1422.019 | 0 |  | 770.638 | 0 |  | 770.439 | 0 |  | 1536.573 | 0 |  | 1536.675 | 0 |  | 775.885 | 0 |  | 775.735 | 0 |  | 1450.594 | 0 |  | 1450.645 | 0 |  | 749.42 | 0 |  | 749.264 | 0 |  | 1494.714 | 0 |  | 1499.108 | 0 |  | 721.641 | 0.102 |  | 721.76 | 0.102 |  | 1447.521 | 0 |  | 1449.172 | 0 |  | 759.017 | 0.025 |  | 759.241 | 0.025 | 142.7401 | 126.5075 | 104.4918 | 95.62029 | 100.6753 | 130.7628 | 116.4271 | 0 | 0 | 0 | 0 | 0 | -19.79422 | -4.8133254 | -55.02005 | -34.73811 | -16.74592 | -20.6521 | -21.23649 | -20.27691957 | -16.72463 | 0 | 0 | 0 | 0 | 0 | 0 | 0 | 65.3059 | 64.392735 | 58.15515 | 57.99525 | 76.258715 | 0 | 0 | -21.40725 | -17.99294444 | -20.42219 | -22.9396 | -18.5204 | -27.45329 | -20.37991 | 131.6187 | 138.1692 | 125.4788 | 110.0238 | 137.1771 | 63.23835 | 74.50927
388 | E35825 | 2017-05-28 00:58 | 65.8032 | 66.4684 | 15 | 57 | 1.401 | 637.0005 | 15646 | 31 | 239715 | 239897 | 139204 | 139212 | 139345 | 139352 | 220962 | 220970 | 220905 | 220590 | 215384 | 215319 | 215863 | 215954 | 294090 | 294140 | 1382.14 | 35149.1211 | 6 | 331.423 | 331.423 | 331.423 | 123.3759 | 123.3759 | 45.7652 | 45.7652 | 1156.4453 | 1104.5034 | 1064.6666 | 898.5522 | 1073.1326 | 1013.5643 | 993.6741 | 973.2218 | 953.9899 | 941.9584 | 929.2949 | 912.2301 | 15.8 | 17.4 | 32.962 | 19.7109 | 12.2969 | 8.8388 | 6.4022 | 4.7641 | 3.6347 | 3.1239 | 3.1463 | 86.62 | 117.06 | 141.58 | 190.28 | 200.85 | 269.17 | 275.13 | 371.56 | 372.46 | 504.75 | 485.57 | 661.88 | 581.4 | 780.42 | 50.3 | 43.7 | 32.5234 | -10.909999 | -12.3869 | 12.5072 | 1.4137 | -12.3869 | 2104165 | 1 |  |  | 4.1936 | 8.1621 | 9.7471 | 11.9436 | 13.6907 | 18.3607 | 4.5629 | 8.8435 | 10.4468 | 12.4484 | 14.6387 | 20.4661 | 24.9051 | 24.8467 | 24.922 | 25.133 | 24.9801 | 24.6837 |  | 22381 | 557 | 6 |  | EA072 | 305 | 1004 | 7 | 6 | 35 | 52 | -10.909999 | 1728.25 | 1567.5358 | 1340.15 | 1293.3286 | 1181.3785 | 1165.6072 | 1018.6071 | 118.0871 | 112.4029 | 109.6943 | 102.7593 | 100.7093 | 81.8814 | 64.395 | 32.962 | 19.7109 | 12.2969 | 8.8388 | 6.4022 | 4.7641 | 3.6347 | 3.1239 | 0 | 0 | 0 | 0 | 0 | 0.1016 | 0.0254 | 0 | 0 | 0 | 0 | 0 | 0 | 0 | 0.040042 | 0.029218 | 0.022344 | 0.01546 | 0.015949 | 0.012366 | 0.01041 | -0.001089 | -0.00355 | -0.008465 | -0.000744 | -0.001289 | 0.001108 | 0.001062 | 0.085947 | 0.081728 | 0.080136 | 0.076829 | 0.082824 | 0.112306 | 0.105612 | -0.180329 | -0.177396 | -0.175912 | -0.175469 | -0.177652 | -0.186755 | -0.181473 | -1.403467 | -1.370137 | -1.353616 | -1.349238 | -1.363835 | -1.488039 | -1.428675 | -0.27454 | -0.250907 | -0.241421 | -0.238985 | -0.263869 | -0.37809 | -0.328893 | -0.42166 | -0.386294 | -0.368496 | -0.362932 | -0.394227 | -0.490037 | -0.427136 | 0.421827 | 0.388486 | 0.355275 | 0.309884 | 0.504356 | 0.411622 | 0.367138 | -45 | -45 | -45 | -45 | -60 | -10 | 10 | -1.141521 | -1.125526 | -1.117283 | -1.114266 | -1.127029 | 0 | 0 |  | 1407.973 | 0 |  | 1414.2469 | 0 |  | 736.153 | 0 |  | 736.202 | 0 |  | 1403.325 | 0 |  | 1428.369 | 0 |  | 759.719 | 0 |  | 759.899 | 0 |  | 1400.683 | 0 |  | 1422.019 | 0 |  | 770.638 | 0 |  | 770.439 | 0 |  | 1536.573 | 0 |  | 1536.675 | 0 |  | 775.885 | 0 |  | 775.735 | 0 |  | 1450.594 | 0 |  | 1450.645 | 0 |  | 749.42 | 0 |  | 749.264 | 0 |  | 1494.714 | 0 |  | 1499.108 | 0 |  | 721.641 | 0.102 |  | 721.76 | 0.102 |  | 1447.521 | 0 |  | 1449.172 | 0 |  | 759.017 | 0.025 |  | 759.241 | 0.025 | 148.5379 | 128.1116 | 107.3942604 | 99.36514 | 97.84649 | 130.9047 | 107.5771 | 0 | 0 | 0 | 0 | 0 | -18.974308 | -4.6094142 | -54.66925 | -35.16868 | -18.78684 | -19.85539 | -19.9938211 | -20.04984 | -16.3897596 | 0 | 0 | 0 | 0 | 0 | 0 | 0 | 51.368445 | 50.64867 | 50.277735 | 50.14197 | 67.62174 | 0 | 0 | -32.41963 | -28.20267 | -26.48251 | -24.55793 | -26.57406 | -30.95854 | -21.17906 | 112.8175 | 115.3889 | 112.4027 | 105.0938 | 118.9003 | 60.922 | 65.39889
388 | E35826 | 2017-05-28 01:24 | 60.692 | 59.6503 | 1453 | 56 | 1.401 | 541.7907 | 15990 | 31 | 239715 | 239897 | 139204 | 139212 | 139345 | 139352 | 220962 | 220970 | 220905 | 220590 | 215384 | 215319 | 215863 | 215954 | 294090 | 294140 | 1382.14 | 35182.4414 | 6 | 331.8806 | 331.8806 | 331.8806 | 123.8335 | 123.8335 | 46.2229 | 46.2229 | 1169.3359 | 1101.1558 | 1053.8334 | 904.8644 | 1059.6937 | 1005.6208 | 987.1888 | 969.2722 | 952.3632 | 941.8024 | 931.6822 | 917.3992 | 15.6 | 18.2 | 32.9146 | 21.274 | 14.2763 | 10.6123 | 7.9943 | 6.2135 | 4.8123 | 4.1505 | 4.1626 | 91.75 | 124.8 | 138.18 | 186.71 | 188.83 | 254.75 | 251.53 | 339.09 | 331.43 | 441.99 | 421.63 | 568.13 | 497.5 | 666.39 | 0 | 44 | 0 | -3.822222 | -2.3257 | 4.5924 | -0.5585 | -2.3257 | 2101994 | 2 |  |  | 4.2921 | 7.8864 | 9.3814 | 11.56 | 13.3807 | 18.0257 | 4.9418 | 8.6964 | 10.0618 | 13.4636 | 13.4436 | 20.0182 | 24.9724 | 25.0011 | 24.9855 | 24.923 | 25.1519 | 24.9046 |  | 22381 | 557 | 7 |  | EA072 | 406 | 905 | 9 | 6 | 35 | 53 | -3.822222 | 1454.2643 | 1301.6357 | 1133.2214 | 1054.3214 | 1002.4429 | 998.1929 | 859.2072 | 121.4971 | 113.3157 | 108.4286 | 105.835 | 108.3464 | 83.2971 | 56.3957 | 32.9146 | 21.274 | 14.2763 | 10.6123 | 7.9943 | 6.2135 | 4.8123 | 4.1505 | 0 | 0 | 0 | 0 | 0 | 0.1016 | 0.0254 | 0 | 0 | 0 | 0 | 0 | 0 | 0 | 0.020424 | 0.01683 | 0.013993 | 0.011446 | 0.01162 | 0.007519 | 0.006953 | -9.7e-05 | -0.000344 | -0.00077 | -0.000119 | -0.000612 | 0.000665 | 0.000666 | 0.084998 | 0.080827 | 0.079249 | 0.075999 | 0.081919 | 0.1114 | 0.104772 | -0.147076 | -0.144667 | -0.143494 | -0.142975 | -0.144802 | -0.152286 | -0.147938 | -1.407611 | -1.373668 | -1.358006 | -1.350991 | -1.365737 | -1.486756 | -1.426754 | -0.220345 | -0.201398 | -0.19373 | -0.192119 | -0.211947 | -0.302824 | -0.263635 | -0.417641 | -0.382473 | -0.365145 | -0.357685 | -0.389501 | -0.487155 | -0.424057 | 0.433125 | 0.411435 | 0.388872 | 0.359684 | 0.652382 | 0.550425 | 0.501753 | -35 | -35 | -35 | -35 | -55 | 0 | 0 | -0.934148 | -0.921012 | -0.913548 | -0.910775 | -0.92033 | 0 | 0 |  | 1407.973 | 0 |  | 1414.2469 | 0 |  | 736.153 | 0 |  | 736.202 | 0 |  | 1403.325 | 0 |  | 1428.369 | 0 |  | 759.719 | 0 |  | 759.899 | 0 |  | 1400.683 | 0 |  | 1422.019 | 0 |  | 770.638 | 0 |  | 770.439 | 0 |  | 1536.573 | 0 |  | 1536.675 | 0 |  | 775.885 | 0 |  | 775.735 | 0 |  | 1450.594 | 0 |  | 1450.645 | 0 |  | 749.42 | 0 |  | 749.264 | 0 |  | 1494.714 | 0 |  | 1499.108 | 0 |  | 721.641 | 0.102 |  | 721.76 | 0.102 |  | 1447.521 | 0 |  | 1449.172 | 0 |  | 759.017 | 0.025 |  | 759.241 | 0.025 | 123.6096 | 105.2073 | 89.80666 | 80.12737 | 82.11912 | 111.1987 | 90.02086 | 0 | 0 | 0 | 0 | 0 | -15.4722576 | -3.7576252 | -28.61251 | -22.64629 | -17.95691 | -15.30268 | -15.03403 | -12.16761 | -10.87044 | 0 | 0 | 0 | 0 | 0 | 0 | 0 | 32.69518 | 32.23542 | 31.97418 | 31.877125 | 50.61815 | 0 | 0 | -26.77128 | -22.82156 | -21.00587 | -20.33291 | -22.96369 | -25.22436 | -14.86788 | 100.9209 | 91.97488 | 82.81806 | 76.36891 | 94.73954 | 58.33446 | 60.52491
388 | E35827 | 2017-05-28 01:25 | 60.5747 | 59.695 | 34 | 54 | 1.1661 | 474.9978 | 16797 | 30 | 239715 | 239897 | 139204 | 139212 | 139345 | 139352 | 220962 | 220970 | 220905 | 220590 | 215384 | 215319 | 215863 | 215954 | 294090 | 294140 | 1382.14 | 35198.9688 | 6 | 332.1636 | 332.1636 | 332.1636 | 124.1165 | 124.1165 | 46.5059 | 46.5059 | 1179.8828 | 1105.3549 | 1066.6666 | 898.7939 | 1045.4946 | 988.9918 | 973.2548 | 957.9104 | 943.0699 | 929.0517 | 915.3537 | 899.1169 | 15.8 | 20.2 | 31.9607 | 20.9836 | 14.3805 | 10.7816 | 8.2274 | 6.6106 | 5.4124 | 4.7986 | 4.8341 | 98.6 | 129.14 | 146.32 | 187.8 | 198.14 | 254.05 | 260.35 | 333.85 | 331.83 | 422.38 | 404.73 | 517.33 | 464.06 | 590.51 | 0 | 44 | 0 | -2.0625 | -2.525 | 4.7602 | -0.3486 | -2.525 | 1108199 | 1 |  |  | 2.8843 | 5.2721 | 6.3386 | 8.1036 | 9.8657 | 13.1429 | 3.4255 | 5.9882 | 7.2529 | 9.8706 | 10.8039 | 15.4569 | 25.0221 | 24.9376 | 24.9586 | 24.9441 | 24.8631 | 25.024 |  | 22381 | 557 | 8 |  | CC650D | 472 | 939 | 10 | 3 | 40 | 46.400002 | -2.0625 | 1314.8715 | 1217.2214 | 1056.2072 | 982.0286 | 869.85 | 869.5214 | 801.2357 | 106.7657 | 106.8536 | 108.3857 | 102.035 | 96.1407 | 82.0664 | 63.0936 | 31.9607 | 20.9836 | 14.3805 | 10.7816 | 8.2274 | 6.6106 | 5.4124 | 4.7986 | 0 | 0 | 0 | 0 | 0 | 0.1016 | 0.0254 | 0 | 0 | 0 | 0 | 0 | 0 | 0 | 0.027321 | 0.022577 | 0.018912 | 0.014091 | 0.014867 | 0.010619 | 0.009617 | -0.000433 | -0.001503 | -0.003637 | -0.000216 | -0.000937 | 0.000803 | 0.000805 | 0.085463 | 0.08127 | 0.079687 | 0.076416 | 0.082383 | 0.111959 | 0.105246 | -0.158283 | -0.155708 | -0.154403 | -0.153867 | -0.15582 | -0.163521 | -0.159018 | -1.412868 | -1.379551 | -1.362884 | -1.35613 | -1.373199 | -1.483706 | -1.425779 | -0.238711 | -0.218189 | -0.209951 | -0.20815 | -0.229914 | -0.329076 | -0.285852 | -0.417901 | -0.382685 | -0.364984 | -0.357814 | -0.388204 | -0.484471 | -0.423999 | 0.430992 | 0.409247 | 0.386636 | 0.358809 | 0.664517 | 0.57918 | 0.537899 | -25 | -25 | -25 | -25 | -45 | 10 | -10 | -1.003714 | -0.989456 | -0.981076 | -0.977596 | -0.987516 | 0 | 0 |  | 1407.973 | 0 |  | 1414.2469 | 0 |  | 736.153 | 0 |  | 736.202 | 0 |  | 1403.325 | 0 |  | 1428.369 | 0 |  | 759.719 | 0 |  | 759.899 | 0 |  | 1400.683 | 0 |  | 1422.019 | 0 |  | 770.638 | 0 |  | 770.439 | 0 |  | 1536.573 | 0 |  | 1536.675 | 0 |  | 775.885 | 0 |  | 775.735 | 0 |  | 1450.594 | 0 |  | 1450.645 | 0 |  | 749.42 | 0 |  | 749.264 | 0 |  | 1494.714 | 0 |  | 1499.108 | 0 |  | 721.641 | 0.102 |  | 721.76 | 0.102 |  | 1447.521 | 0 |  | 1449.172 | 0 |  | 759.017 | 0.025 |  | 759.241 | 0.025 | 112.3729 | 98.92358 | 84.16598 | 75.0427 | 71.66085255 | 97.35075 | 84.32685 | 0 | 0 | 0 | 0 | 0 | -16.6137336 | -4.0390572 | -37.98919 | -29.07266 | -20.8180531 | -18.81630375 | -19.12866207 | -16.94689 | -14.85947 | 0 | 0 | 0 | 0 | 0 | 0 | 0 | 25.09285 | 24.7364 | 24.5269 | 24.4399 | 44.43822 | 0 | 0 | -25.48615 | -23.31428 | -22.75569 | -21.23858525 | -22.10409 | -27.00608 | -18.03543 | 73.99037 | 71.27305 | 65.11914 | 59.42771 | 74.86632 | 36.78404 | 47.39289
388 | E35828 | 2017-05-28 01:27 | 60.3066 | 59.6948 | 33 | 52 | 1.1704 | 448.5781 | 16079 | 30 | 239715 | 239897 | 139204 | 139212 | 139345 | 139352 | 220962 | 220970 | 220905 | 220590 | 215384 | 215319 | 215863 | 215954 | 294090 | 294140 | 1382.14 | 35215.4336 | 6 | 332.4327 | 332.4327 | 332.4327 | 124.3856 | 124.3856 | 46.7749 | 46.7749 | 1193.9453 | 1115.3038 | 1070.5 | 922.4516 | 1063.1085 | 1014.0953 | 998.3184 | 982.9228 | 967.9829 | 954.244 | 942.7601 | 930.035 | 15.8 | 20 | 32.0509 | 21.6016 | 14.9016 | 11.3162 | 8.6642 | 6.9623 | 5.7465 | 5.143 | 5.1484 | 104.75 | 133.68 | 152.23 | 192.67 | 204.02 | 257.09 | 265.47 | 335.71 | 335.55 | 424.71 | 405.59 | 516.84 | 462.96 | 584.82 | 0 | 43.9 | 0 | 1.15 | 1.6719 | 2.0624 | -0.0795 | 1.6719 | 6114386 | 2 |  |  | 2.7571 | 4.9843 | 5.9079 | 7.7457 | 9.4543 | 12.9214 | 3.784 | 5.51 | 6.808 | 9.28 | 11.178 | 16.458 | 24.9744 | 24.9264 | 25.004 | 25.0461 | 25.0755 | 24.8166 |  | 22381 | 557 | 9 |  | CC650E | 508 | 891 | 10 | 3 | 40 | 23.5 | 1.15 | 1148.4642 | 1065.5358 | 934.8143 | 880.05 | 755.0214 | 710.8714 | 623.5428 | 104.5886 | 99.055 | 101.4279 | 93.2407 | 96.1064 | 87.2086 | 65.4471 | 32.0509 | 21.6016 | 14.9016 | 11.3162 | 8.6642 | 6.9623 | 5.7465 | 5.143 | 0 | 0 | 0 | 0 | 0 | 0.1016 | 0.0254 | 0 | 0 | 0 | 0 | 0 | 0 | 0 | 0.02341 | 0.018941 | 0.015473 | 0.011563 | 0.011797 | 0.008776 | 0.007783 | -0.000204 | -0.000663 | -0.001599 | 6.3e-05 | -8.3e-05 | 0.000671 | 0.00067 | 0.084754 | 0.08059 | 0.079018 | 0.07577 | 0.081699 | 0.111323 | 0.104672 | -0.141055 | -0.138792 | -0.137648 | -0.1372 | -0.138958 | -0.145408 | -0.14133 | -1.410562 | -1.377868 | -1.361477 | -1.355159 | -1.37523 | -1.472154 | -1.413486 | -0.211631 | -0.193369 | -0.186026 | -0.184358 | -0.203848 | -0.292779 | -0.254714 | -0.411746 | -0.377453 | -0.360231 | -0.35358 | -0.38239 | -0.474372 | -0.414054 | 0.43479 | 0.415559 | 0.395696 | 0.371204 | 0.717418 | 0.631523 | 0.58953 | -15 | -15 | -15 | -15 | -35 | 20 | -20 | -0.906922 | -0.893787 | -0.885441 | -0.881954 | -0.891084 | 0 | 0 |  | 1407.973 | 0 |  | 1414.2469 | 0 |  | 736.153 | 0 |  | 736.202 | 0 |  | 1403.325 | 0 |  | 1428.369 | 0 |  | 759.719 | 0 |  | 759.899 | 0 |  | 1400.683 | 0 |  | 1422.019 | 0 |  | 770.638 | 0 |  | 770.439 | 0 |  | 1536.573 | 0 |  | 1536.675 | 0 |  | 775.885 | 0 |  | 775.735 | 0 |  | 1450.594 | 0 |  | 1450.645 | 0 |  | 749.42 | 0 |  | 749.264 | 0 |  | 1494.714 | 0 |  | 1499.108 | 0 |  | 721.641 | 0.102 |  | 721.76 | 0.102 |  | 1447.521 | 0 |  | 1449.172 | 0 |  | 759.017 | 0.025 |  | 759.241 | 0.025 | 97.33693 | 85.87153 | 73.86716 | 66.6813885 | 61.68449 | 79.13634 | 65.26747 | 0 | 0 | 0 | 0 | 0 | -14.7734528 | -3.589782 | -32.7335 | -25.18467 | -18.88913 | -15.75508 | -16.10944422 | -13.90744 | -11.9482 | 0 | 0 | 0 | 0 | 0 | 0 | 0 | 13.60383 | 13.406805 | 13.281615 | 13.22931 | 31.18794 | 0 | 0 | -22.13419 | -19.15417 | -18.86823 | -17.18967 | -19.5911 | -25.53285 | -16.67029 | 56.07307 | 54.9395 | 49.39141 | 46.96595 | 57.17189 | 24.9226 | 33.0592
388 | E35829 | 2017-05-28 01:28 | 59.9429 | 59.6301 | 36 | 51 | 1.1704 | 448.0409 | 16064 | 30 | 239715 | 239897 | 139204 | 139212 | 139345 | 139352 | 220962 | 220970 | 220905 | 220590 | 215384 | 215319 | 215863 | 215954 | 294090 | 294140 | 1382.14 | 35231.625 | 6 | 332.7015 | 332.7015 | 332.7015 | 124.6544 | 124.6544 | 47.0437 | 47.0437 | 1191.6016 | 1113.0951 | 1062.8334 | 918.8506 | 1052.9167 | 1004.5018 | 989.6678 | 975.1376 | 960.8881 | 947.4866 | 934.2484 | 918.8944 | 15.6 | 20 | 32.0159 | 21.9998 | 15.2321 | 11.6059 | 8.911 | 7.1093 | 5.8054 | 5.1353 | 5.1472 | 104.54 | 132.27 | 151.37 | 190.11 | 201.54 | 253.11 | 261.36 | 329.92 | 332.58 | 419.05 | 407.1 | 514.72 | 466.88 | 587.54 | 0 | 44 | 0 | 1.1125 | 1.1695 | 2.065 | -0.2005 | 1.1695 | 6114385 | 1 |  |  | 2.6379 | 5.07 | 5.93 | 7.4636 | 8.9886 | 12.57 | 2.784 | 5.614 | 7.57 | 8.844 | 10.44 | 14.75 | 24.9303 | 24.9954 | 24.9551 | 25.0245 | 24.9008 | 24.9986 |  | 22381 | 557 | 10 |  | CC650E | 508 | 891 | 10 | 3 | 40 | 29.5 | 1.1125 | 1114.2 | 1080.8572 | 935.1714 | 885.7 | 788.3071 | 747.4572 | 710.8 | 71.45 | 75.1607 | 72.4893 | 67.4421 | 92.12 | 82.2593 | 67.1443 | 32.0159 | 21.9998 | 15.2321 | 11.6059 | 8.911 | 7.1093 | 5.8054 | 5.1353 | 0 | 0 | 0 | 0 | 0 | 0.1016 | 0.0254 | 0 | 0 | 0 | 0 | 0 | 0 | 0 | 0.026845 | 0.021944 | 0.018025 | 0.012097 | 0.012442 | 0.00979 | 0.008449 | -0.0001 | -0.000292 | -0.000546 | 5.6e-05 | -6.8e-05 | 0.000684 | 0.000692 | 0.084771 | 0.080593 | 0.079028 | 0.07578 | 0.081697 | 0.111262 | 0.104566 | -0.141333 | -0.139157 | -0.137928 | -0.137514 | -0.139511 | -0.145878 | -0.141926 | -1.40854 | -1.377326 | -1.358788 | -1.353971 | -1.381826 | -1.470662 | -1.413865 | -0.212168 | -0.19364 | -0.186402 | -0.184731 | -0.204033 | -0.292413 | -0.25374 | -0.411769 | -0.378765 | -0.360812 | -0.354145 | -0.384294 | -0.478335 | -0.419706 | 0.43543 | 0.416646 | 0.397545 | 0.373907 | 0.725374 | 0.633403 | 0.589442 | -20 | -20 | -25 | -20 | -25 | 30 | -30 | -0.906586 | -0.893449 | -0.884791 | -0.881577 | -0.89168 | 0 | 0 |  | 1407.973 | 0 |  | 1414.2469 | 0 |  | 736.153 | 0 |  | 736.202 | 0 |  | 1403.325 | 0 |  | 1428.369 | 0 |  | 759.719 | 0 |  | 759.899 | 0 |  | 1400.683 | 0 |  | 1422.019 | 0 |  | 770.638 | 0 |  | 770.439 | 0 |  | 1536.573 | 0 |  | 1536.675 | 0 |  | 775.885 | 0 |  | 775.735 | 0 |  | 1450.594 | 0 |  | 1450.645 | 0 |  | 749.42 | 0 |  | 749.264 | 0 |  | 1494.714 | 0 |  | 1499.108 | 0 |  | 721.641 | 0.102 |  | 721.76 | 0.102 |  | 1447.521 | 0 |  | 1449.172 | 0 |  | 759.017 | 0.025 |  | 759.241 | 0.025 | 94.4518482 | 87.10952 | 73.90473 | 67.118346 | 64.40233 | 83.16358 | 74.3255128 | 0 | 0 | 0 | 0 | 0 | -14.8212048 | -3.6049204 | -37.6714023 | -29.82186 | -23.75026 | -16.45481 | -17.09871 | -15.40371 | -12.92414 | 0 | 0 | 0 | 0 | 0 | 0 | 0 | 18.13172 | 17.86898 | 22.119775 | 17.63154 | 22.292 | 0 | 0 | -15.1594036 | -14.55412 | -13.51215 | -12.45865 | -18.79551996 | -24.05369 | -17.03719 | 59.7527623 | 60.60252 | 58.76209 | 55.83643 | 50.80009 | 28.88498 | 40.75926
388 | E35830 | 2017-05-28 01:30 | 59.576 | 59.5387 | 39 | 52 | 1.1704 | 440.6131 | 15798 | 30 | 239715 | 239897 | 139204 | 139212 | 139345 | 139352 | 220962 | 220970 | 220905 | 220590 | 215384 | 215319 | 215863 | 215954 | 294090 | 294140 | 1382.14 | 35231.625 | 6 | 332.9658 | 332.9658 | 332.9658 | 124.9187 | 124.9187 | 47.308 | 47.308 | 1193.9453 | 1115.5703 | 1067 | 919.8125 | 1056.6545 | 1007.1774 | 991.7985 | 977.1193 | 962.6973 | 949.3339 | 936.2303 | 920.8199 | 15.8 | 18 | 32.013 | 21.863 | 15.2142 | 11.5624 | 8.8755 | 7.0758 | 5.7875 | 5.1355 | 5.1429 | 101.12 | 129.99 | 146.39 | 185.79 | 195.53 | 248 | 253.54 | 322.68 | 322.84 | 410.15 | 394.51 | 504.3 | 450.86 | 573.78 | 0 | 44 | 0 | 0.75 | 0.9238 | 2.9051 | -0.6308 | 0.9238 | 6114385 | 2 |  |  | 2.7614 | 5.1029 | 6.0521 | 7.5571 | 9.1443 | 12.7436 | 3.618 | 5.92 | 7.122 | 9.008 | 10.902 | 15.728 | 24.9757 | 24.8684 | 24.9566 | 24.8398 | 24.9895 | 24.9983 |  | 22381 | 557 | 11 |  | CC650E | 508 | 891 | 10 | 3 | 40 | 34.599998 | 0.75 | 1119.0286 | 1064.55 | 939.1429 | 888.7286 | 801.7 | 755.4214 | 713.1429 | 69.365 | 67.175 | 68.0793 | 63.1329 | 74.625 | 78.7943 | 61.6364 | 32.013 | 21.863 | 15.2142 | 11.5624 | 8.8755 | 7.0758 | 5.7875 | 5.1355 | 0 | 0 | 0 | 0 | 0 | 0.1016 | 0.0254 | 0 | 0 | 0 | 0 | 0 | 0 | 0 | 0.027845 | 0.022742 | 0.018791 | 0.012268 | 0.012802 | 0.011009 | 0.009575 | -7.1e-05 | -0.000192 | -0.000416 | 3.7e-05 | -6.9e-05 | 0.000677 | 0.000704 | 0.084764 | 0.080595 | 0.079022 | 0.075774 | 0.081685 | 0.11125 | 0.104561 | -0.141156 | -0.138927 | -0.137796 | -0.137338 | -0.139462 | -0.145661 | -0.141692 | -1.40431 | -1.372418 | -1.356628 | -1.349853 | -1.382393 | -1.464013 | -1.407035 | -0.211978 | -0.193608 | -0.18625 | -0.184573 | -0.203778 | -0.292124 | -0.25356 | -0.411997 | -0.378142 | -0.360926 | -0.354296 | -0.384922 | -0.478622 | -0.419699 | 0.435223 | 0.41647 | 0.397208 | 0.373304 | 0.722097 | 0.631351 | 0.589099 | -30 | -30 | -30 | -30 | -25 | 40 | -40 | -0.90619 | -0.893077 | -0.88478 | -0.881307 | -0.892085 | 0 | 0 |  | 1407.973 | 0 |  | 1414.2469 | 0 |  | 736.153 | 0 |  | 736.202 | 0 |  | 1403.325 | 0 |  | 1428.369 | 0 |  | 759.719 | 0 |  | 759.899 | 0 |  | 1400.683 | 0 |  | 1422.019 | 0 |  | 770.638 | 0 |  | 770.439 | 0 |  | 1536.573 | 0 |  | 1536.675 | 0 |  | 775.885 | 0 |  | 775.735 | 0 |  | 1450.594 | 0 |  | 1450.645 | 0 |  | 749.42 | 0 |  | 749.264 | 0 |  | 1494.714 | 0 |  | 1499.108 | 0 |  | 721.641 | 0.102 |  | 721.76 | 0.102 |  | 1447.521 | 0 |  | 1449.172 | 0 |  | 759.017 | 0.025 |  | 759.241 | 0.025 | 94.85334 | 85.79740725 | 74.21295 | 67.34252 | 65.4868645 | 84.04063075 | 74.56693 | 0 | 0 | 0 | 0 | 0 | -14.7991576 | -3.5989768 | -39.00330594 | -30.9480259 | -24.9280395 | -16.60994 | -17.60201 | -17.10846 | -14.46291 | 0 | 0 | 0 | 0 | 0 | 0 | 0 | 27.1857 | 26.79231 | 26.5434 | 26.43921 | 22.302125 | 0 | 0 | -14.70385397 | -13.0056174 | -12.67977 | -11.65263 | -15.20693325 | -23.01771 | -15.62853 | 68.33188 | 68.63607395 | 63.14854 | 65.51916 | 54.98005 | 29.11531 | 40.87652
388 | E35831 | 2017-05-28 01:32 | 58.7756 | 59.1547 | 70 | 52 | 1.1704 | 495.386 | 15711 | 30 | 239715 | 239897 | 139204 | 139212 | 139345 | 139352 | 220962 | 220970 | 220905 | 220590 | 215384 | 215319 | 215863 | 215954 | 294090 | 294140 | 1382.14 | 35247.8203 | 6 | 333.263 | 333.263 | 333.263 | 125.2159 | 125.2159 | 47.6052 | 47.6052 | 1181.0547 | 1110.9292 | 1066.6666 | 917.8354 | 1057.0599 | 1008.6039 | 994.138 | 979.679 | 965.7137 | 953.2946 | 940.8682 | 925.9987 | 15.8 | 22 | 32.0065 | 21.5239 | 14.6376 | 10.9463 | 8.2598 | 6.4916 | 5.2234 | 4.6209 | 4.6218 | 104.09 | 134.63 | 154.49 | 197.71 | 209.96 | 268.61 | 277.46 | 356.91 | 357.63 | 460.85 | 442.62 | 572.78 | 509.9 | 654.92 | 50 | 43.9 | 26.7477 | -1.288889 | -1.4727 | 1.653 | 0.0579 | -1.4727 | 6113358 | 1 |  |  | 2.7886 | 5.15 | 6.1343 | 7.65 | 9.3714 | 12.9129 | 3.126 | 5.836 | 7.264 | 8.766 | 11.314 | 15.192 | 24.9426 | 24.9791 | 24.9869 | 25.0704 | 24.8556 | 25.0801 |  | 22381 | 557 | 12 |  | CC650E | 457 | 877 | 10 | 3 | 40 | 27.200001 | -1.288889 | 1162.7572 | 1121.8857 | 984.3929 | 928.25 | 820.9072 | 770.7786 | 731.5286 | 70.3121 | 66.7079 | 61.7486 | 61.0436 | 70.5786 | 81.89 | 56.765 | 32.0065 | 21.5239 | 14.6376 | 10.9463 | 8.2598 | 6.4916 | 5.2234 | 4.6209 | 0 | 0 | 0 | 0 | 0 | 0.1016 | 0.0254 | 0 | 0 | 0 | 0 | 0 | 0 | 0 | 0.026932 | 0.022062 | 0.01829 | 0.011761 | 0.012142 | 0.011227 | 0.009778 | -3.6e-05 | -7.3e-05 | -0.000132 | 5.8e-05 | -5e-05 | 0.000678 | 0.000681 | 0.084485 | 0.080323 | 0.078756 | 0.075519 | 0.081417 | 0.110958 | 0.104285 | -0.136203 | -0.134101 | -0.133009 | -0.132566 | -0.134586 | -0.140653 | -0.136843 | -1.403133 | -1.372334 | -1.356555 | -1.349756 | -1.382115 | -1.46943 | -1.413105 | -0.203905 | -0.18614 | -0.179063 | -0.177455 | -0.196024 | -0.281181 | -0.244041 | -0.411346 | -0.378125 | -0.360924 | -0.354271 | -0.384267 | -0.476979 | -0.418352 | 0.435515 | 0.415302 | 0.394258 | 0.367657 | 0.693461 | 0.599863 | 0.55644 | -30 | -30 | -30 | -30 | -25 | 30 | -30 | -0.878932 | -0.866374 | -0.858484 | -0.855256 | -0.865639 | 0 | 0 |  | 1407.973 | 0 |  | 1414.2469 | 0 |  | 736.153 | 0 |  | 736.202 | 0 |  | 1403.325 | 0 |  | 1428.369 | 0 |  | 759.719 | 0 |  | 759.899 | 0 |  | 1400.683 | 0 |  | 1422.019 | 0 |  | 770.638 | 0 |  | 770.439 | 0 |  | 1536.573 | 0 |  | 1536.675 | 0 |  | 775.885 | 0 |  | 775.735 | 0 |  | 1450.594 | 0 |  | 1450.645 | 0 |  | 749.42 | 0 |  | 749.264 | 0 |  | 1494.714 | 0 |  | 1499.108 | 0 |  | 721.641 | 0.102 |  | 721.76 | 0.102 |  | 1447.521 | 0 |  | 1449.172 | 0 |  | 759.017 | 0.025 |  | 759.241 | 0.025 | 98.23554 | 90.11323 | 77.52685 | 70.10051175 | 66.8358 | 85.52405 | 76.28746 | 0 | 0 | 0 | 0 | 0 | -14.2903448 | -3.4758122 | -37.73867 | -30.17625 | -24.63232569 | -15.95277 | -16.71253458 | -17.49356415 | -14.77967 | 0 | 0 | 0 | 0 | 0 | 0 | 0 | 26.36796 | 25.99122 | 25.75452 | 25.65768 | 21.640975 | 0 | 0 | -14.33699 | -12.41701 | -11.05689 | -10.83249 | -13.8351 | -23.02591209 | -13.85299 | 72.52785 | 73.51118 | 67.59215 | 68.97293 | 57.92914 | 30.71423 | 44.179
388 | E35832 | 2017-05-28 01:34 | 58.1481 | 58.8519 | 64 | 51 | 1.1704 | 486.392 | 15428 | 30 | 239715 | 239897 | 139204 | 139212 | 139345 | 139352 | 220962 | 220970 | 220905 | 220590 | 215384 | 215319 | 215863 | 215954 | 294090 | 294140 | 1382.14 | 35263.7109 | 6 | 333.5547 | 333.5547 | 333.5547 | 125.5076 | 125.5076 | 47.897 | 47.897 | 1188.0859 | 1117.2443 | 1065.6666 | 919.9051 | 1050.519 | 1002.5252 | 988.7082 | 974.9512 | 961.6063 | 949.1286 | 937.6597 | 922.652 | 15.8 | 25.2 | 32.1641 | 21.6363 | 14.7385 | 11.0295 | 8.333 | 6.5546 | 5.2417 | 4.6207 | 4.6229 | 103.47 | 130.07 | 153.43 | 189.66 | 207.51 | 257.25 | 274.02 | 340.18 | 353.69 | 438.56 | 441.46 | 550.46 | 509.33 | 633.67 | 49.3 | 43.9 | 22.8571 | 1.377778 | 1.544 | 2.2769 | -0.2368 | 1.544 | 6113358 | 2 |  |  | 2.7721 | 5.1464 | 6.1236 | 7.5814 | 9.0657 | 12.9314 | 3.108 | 5.956 | 7.48 | 8.964 | 10.294 | 15.368 | 25.0015 | 24.9621 | 24.9428 | 24.8442 | 25.0341 | 24.8814 |  | 22381 | 557 | 13 |  | CC650E | 457 | 877 | 10 | 3 | 40 | 36.799999 | 1.377778 | 1153.6143 | 1118.2715 | 976.6857 | 910.1786 | 809.8643 | 818.8357 | 730.25 | 65.4743 | 65.6664 | 64.5021 | 60.4207 | 59.725 | 72.6614 | 56.3686 | 32.1641 | 21.6363 | 14.7385 | 11.0295 | 8.333 | 6.5546 | 5.2417 | 4.6207 | 0 | 0 | 0 | 0 | 0 | 0.1016 | 0.0254 | 0 | 0 | 0 | 0 | 0 | 0 | 0 | 0.027721 | 0.022798 | 0.018952 | 0.01213 | 0.012848 | 0.011552 | 0.010053 | -3.3e-05 | -6.1e-05 | -0.000107 | 4.6e-05 | -5.2e-05 | 0.000682 | 0.000679 | 0.08448 | 0.080318 | 0.078754 | 0.075519 | 0.081416 | 0.11089 | 0.104266 | -0.136226 | -0.134119 | -0.132993 | -0.13255 | -0.134554 | -0.140975 | -0.137025 | -1.401368 | -1.37018 | -1.353595 | -1.347138 | -1.378682 | -1.476793 | -1.418279 | -0.203857 | -0.186078 | -0.17906 | -0.17748 | -0.196046 | -0.280371 | -0.243859 | -0.412002 | -0.378836 | -0.361264 | -0.354429 | -0.384477 | -0.480389 | -0.419299 | 0.435649 | 0.415694 | 0.395051 | 0.368817 | 0.697314 | 0.59948 | 0.556523 | -35 | -35 | -35 | -35 | -30 | 20 | -20 | -0.878543 | -0.86599 | -0.858104 | -0.854875 | -0.865316 | 0 | 0 |  | 1407.973 | 0 |  | 1414.2469 | 0 |  | 736.153 | 0 |  | 736.202 | 0 |  | 1403.325 | 0 |  | 1428.369 | 0 |  | 759.719 | 0 |  | 759.899 | 0 |  | 1400.683 | 0 |  | 1422.019 | 0 |  | 770.638 | 0 |  | 770.439 | 0 |  | 1536.573 | 0 |  | 1536.675 | 0 |  | 775.885 | 0 |  | 775.735 | 0 |  | 1450.594 | 0 |  | 1450.645 | 0 |  | 749.42 | 0 |  | 749.264 | 0 |  | 1494.714 | 0 |  | 1499.108 | 0 |  | 721.641 | 0.102 |  | 721.76 | 0.102 |  | 1447.521 | 0 |  | 1449.172 | 0 |  | 759.017 | 0.025 |  | 759.241 | 0.025 | 97.45734 | 89.81733 | 76.91791 | 68.73578 | 65.93591 | 90.80069 | 76.1402465 | 0 | 0 | 0 | 0 | 0 | -14.32306 | -3.480435 | -38.80108 | -31.15378266 | -25.5085 | -16.40275 | -17.64161 | -18.06709 | -15.22097 | 0 | 0 | 0 | 0 | 0 | 0 | 0 | 30.749005 | 30.30965 | 30.03364 | 29.920625 | 25.95948 | 0 | 0 | -13.34739 | -12.21907 | -11.54975 | -10.72347 | -11.70884735 | -20.37215 | -13.74599 | 76.05787 | 76.75413 | 69.8933 | 71.53018 | 62.54493 | 38.0384 | 43.69285
388 | E35833 | 2017-05-28 01:36 | 57.7291 | 58.6635 | 73 | 56 | 1.1704 | 584.399 | 14484 | 30 | 239715 | 239897 | 139204 | 139212 | 139345 | 139352 | 220962 | 220970 | 220905 | 220590 | 215384 | 215319 | 215863 | 215954 | 294090 | 294140 | 1382.14 | 35278.582 | 6 | 334.0371 | 334.0371 | 334.0371 | 125.99 | 125.99 | 48.3793 | 48.3793 | 1183.3984 | 1112.7339 | 1058.5 | 912.1543 | 1044.6572 | 992.579 | 977.6107 | 961.9921 | 946.994 | 937.1788 | 926.6693 | 913.5103 | 15.8 | 24.2 | 32.2289 | 20.7262 | 13.5516 | 9.8785 | 7.2902 | 5.5813 | 4.3894 | 3.8467 | 3.8541 | 95.19 | 128.2 | 147.88 | 195.37 | 206.48 | 272.58 | 279.59 | 369.85 | 368.97 | 490.34 | 462.72 | 626.49 | 541.2 | 726.95 | 50.7 | 44.1 | 31.0541 | 0.27 | -0.3453 | 3.4238 | -0.321 | -0.3453 | 6111667 | 1 |  |  | 4.2793 | 7.8843 | 9.4464 | 11.8364 | 14.6714 | 19.6086 | 4.8091 | 8.8073 | 10.2418 | 13.2891 | 16.4055 | 21.7455 | 25.014 | 25.0681 | 25.0049 | 25.0791 | 24.9632 | 24.8476 |  | 22381 | 557 | 14 |  | CC650E | 381 | 821 | 9 | 3 | 40 | 40.200001 | 0.27 | 1162.8357 | 1135.0929 | 976.4572 | 916.4143 | 819.7429 | 771.7357 | 739.2571 | 62.9821 | 62.3329 | 64.3343 | 59.3564 | 56.61 | 85.9429 | 54.9729 | 32.2289 | 20.7262 | 13.5516 | 9.8785 | 7.2902 | 5.5813 | 4.3894 | 3.8467 | 0 | 0 | 0 | 0 | 0 | 0.1016 | 0.0254 | 0 | 0 | 0 | 0 | 0 | 0 | 0 | 0.022524 | 0.018112 | 0.014706 | 0.008953 | 0.009287 | 0.009152 | 0.007709 | 1.4e-05 | 9.6e-05 | 0.000262 | 8.3e-05 | -1.6e-05 | 0.000532 | 0.000526 | 0.083285 | 0.079183 | 0.077645 | 0.074455 | 0.080267 | 0.109572 | 0.102968 | -0.119003 | -0.117154 | -0.116166 | -0.115773 | -0.117545 | -0.123179 | -0.11988 | -1.395627 | -1.364442 | -1.34831 | -1.341308 | -1.373374 | -1.475174 | -1.419394 | -0.176014 | -0.160683 | -0.154665 | -0.153284 | -0.169284 | -0.242366 | -0.210205 | -0.409597 | -0.37649 | -0.358726 | -0.352051 | -0.382138 | -0.475385 | -0.417575 | 0.437598 | 0.415621 | 0.392501 | 0.362803 | 0.664487 | 0.568654 | 0.520935 | -40 | -40 | -40 | -40 | -35 | 10 | -10 | -0.782868 | -0.771662 | -0.76445 | -0.76158 | -0.771242 | 0 | 0 |  | 1407.973 | 0 |  | 1414.2469 | 0 |  | 736.153 | 0 |  | 736.202 | 0 |  | 1403.325 | 0 |  | 1428.369 | 0 |  | 759.719 | 0 |  | 759.899 | 0 |  | 1400.683 | 0 |  | 1422.019 | 0 |  | 770.638 | 0 |  | 770.439 | 0 |  | 1536.573 | 0 |  | 1536.675 | 0 |  | 775.885 | 0 |  | 775.735 | 0 |  | 1450.594 | 0 |  | 1450.645 | 0 |  | 749.42 | 0 |  | 749.264 | 0 |  | 1494.714 | 0 |  | 1499.108 | 0 |  | 721.641 | 0.102 |  | 721.76 | 0.102 |  | 1447.521 | 0 |  | 1449.172 | 0 |  | 759.017 | 0.025 |  | 759.241 | 0.025 | 96.84677 | 89.88006 | 75.81702 | 68.23163 | 65.7983 | 84.56062 | 76.11983 | 0 | 0 | 0 | 0 | 0 | -12.5149864 | -3.044952 | -31.45464 | -24.84376 | -20.18150408 | -12.12006 | -12.73255 | -14.28559 | -11.68870959 | 0 | 0 | 0 | 0 | 0 | 0 | 0 | 31.31472 | 30.86648 | 30.578 | 30.4632 | 26.99347 | 0 | 0 | -11.08573 | -10.01584 | -9.950265 | -9.098386 | -9.58316724 | -20.82964 | -11.55558 | 85.62112 | 85.88694 | 76.26325 | 77.47638 | 70.47606 | 36.93042 | 49.83059
388 | E35834 | 2017-05-28 01:37 | 57.5796 | 58.6636 | 48 | 53 | 1.1704 | 520.6067 | 14615 | 30 | 239715 | 239897 | 139204 | 139212 | 139345 | 139352 | 220962 | 220970 | 220905 | 220590 | 215384 | 215319 | 215863 | 215954 | 294090 | 294140 | 1382.14 | 35293.5039 | 6 | 334.3869 | 334.3869 | 334.3869 | 126.3398 | 126.3398 | 48.7291 | 48.7291 | 1188.0859 | 1104.7429 | 1052.5 | 912.7736 | 1046.0083 | 999.2133 | 985.6132 | 971.829 | 958.4623 | 946.171 | 934.0887 | 919.4552 | 15.8 | 22.8 | 32.584 | 21.5589 | 14.5002 | 10.7374 | 8.0245 | 6.3117 | 5.1159 | 4.4965 | 4.5081 | 104.33 | 130.88 | 155.76 | 193.62 | 213.29 | 265.57 | 283.48 | 355.8 | 366.18 | 460.39 | 452.81 | 571.85 | 521.84 | 653.57 | 50.1 | 44.1 | 27.7451 | 1.844445 | 1.7561 | 2.1166 | -0.138 | 1.7561 | 6111415 | 2 |  |  | 2.8557 | 5.1907 | 6.3021 | 7.9093 | 9.7893 | 13.6014 | 4.194 | 6.374 | 7.57 | 9.098 | 12.204 | 15.664 | 24.9775 | 24.9354 | 24.9601 | 25.0334 | 25.0449 | 24.8494 |  | 22381 | 557 | 15 |  | CC650E | 445 | 796 | 10 | 3 | 40 | 45.200001 | 1.844445 | 1077.5428 | 1050.7928 | 924.2429 | 863.7928 | 761.6929 | 712.0143 | 717.0928 | 100.01 | 96.82 | 95.3679 | 97.12 | 66.9793 | 94.0671 | 55.2571 | 32.584 | 21.5589 | 14.5002 | 10.7374 | 8.0245 | 6.3117 | 5.1159 | 4.4965 | 0 | 0 | 0 | 0 | 0 | 0.1016 | 0.0254 | 0 | 0 | 0 | 0 | 0 | 0 | 0 | 0.022397 | 0.017837 | 0.014388 | 0.008056 | 0.008597 | 0.00932 | 0.007763 | 1.9e-05 | 0.000109 | 0.000292 | 8.6e-05 | -8e-06 | 0.000462 | 0.000464 | 0.082674 | 0.078602 | 0.077068 | 0.073903 | 0.07968 | 0.108909 | 0.10231 | -0.111251 | -0.109523 | -0.108632 | -0.108263 | -0.109877 | -0.115139 | -0.11214 | -1.391694 | -1.360586 | -1.345071 | -1.338063 | -1.369297 | -1.47119 | -1.416934 | -0.164247 | -0.149942 | -0.144249 | -0.142965 | -0.158003 | -0.22641 | -0.19601 | -0.405298 | -0.372525 | -0.355524 | -0.348881 | -0.377854 | -0.469806 | -0.414327 | 0.440534 | 0.422354 | 0.40289 | 0.378302 | 0.73876 | 0.642108 | 0.596367 | -40 | -40 | -40 | -40 | -35 | 0 | 0 | -0.740899 | -0.730291 | -0.723386 | -0.720595 | -0.729275 | 0 | 0 |  | 1407.973 | 0 |  | 1414.2469 | 0 |  | 736.153 | 0 |  | 736.202 | 0 |  | 1403.325 | 0 |  | 1428.369 | 0 |  | 759.719 | 0 |  | 759.899 | 0 |  | 1400.683 | 0 |  | 1422.019 | 0 |  | 770.638 | 0 |  | 770.439 | 0 |  | 1536.573 | 0 |  | 1536.675 | 0 |  | 775.885 | 0 |  | 775.735 | 0 |  | 1450.594 | 0 |  | 1450.645 | 0 |  | 749.42 | 0 |  | 749.264 | 0 |  | 1494.714 | 0 |  | 1499.108 | 0 |  | 721.641 | 0.102 |  | 721.76 | 0.102 |  | 1447.521 | 0 |  | 1449.172 | 0 |  | 759.017 | 0.025 |  | 759.241 | 0.025 | 89.08477 | 82.59442 | 71.22955 | 63.83688 | 60.69169 | 77.54477 | 73.36576 | 0 | 0 | 0 | 0 | 0 | -11.6981224 | -2.848356 | -31.19621 | -24.41708 | -19.74564228 | -10.89451 | -11.76089 | -14.39118058 | -11.65712 | 0 | 0 | 0 | 0 | 0 | 0 | 0 | 29.63596 | 29.21164 | 28.93544 | 28.8238 | 25.524625 | 0 | 0 | -16.42634247 | -14.51738444 | -13.75672 | -13.8847608 | -10.58293 | -21.29773 | -10.83094 | 71.09818 | 72.87159 | 66.66263 | 67.88141 | 63.87249 | 30.15773 | 48.02935
388 | E35835 | 2017-05-28 01:39 | 57.4189 | 58.6327 | 49 | 53 | 1.1704 | 520.699 | 14613 | 31 | 239715 | 239897 | 139204 | 139212 | 139345 | 139352 | 220962 | 220970 | 220905 | 220590 | 215384 | 215319 | 215863 | 215954 | 294090 | 294140 | 1382.14 | 35308.4375 | 6 | 334.7367 | 334.7367 | 334.7367 | 126.6896 | 126.6896 | 49.079 | 49.079 | 1181.0547 | 1101.625 | 1050 | 914.962 | 1044.9432 | 997.6511 | 984.1503 | 970.5853 | 957.6015 | 945.2199 | 933.2537 | 918.3628 | 15.8 | 19.8 | 32.2985 | 21.4044 | 14.4608 | 10.7739 | 8.0606 | 6.3234 | 5.0913 | 4.494 | 4.5088 | 104.54 | 134.26 | 155.68 | 197.81 | 212.22 | 269.55 | 281.91 | 360.8 | 365.64 | 467.21 | 454.64 | 581.65 | 523.07 | 668.12 | 50.2 | 44 | 28.233 | 1.444444 | 0.9946 | 1.9774 | -0.5108 | 0.9946 | 6111414 | 1 |  |  | 2.8514 | 5.2257 | 6.1843 | 7.755 | 9.4821 | 13.4114 | 3.246 | 6.208 | 7.204 | 9.368 | 12.514 | 15.002 | 25.0105 | 24.9896 | 24.9913 | 24.9924 | 25.0546 | 24.9263 |  | 22381 | 557 | 16 |  | CC650E | 445 | 796 | 10 | 3 | 40 | 48.599998 | 1.444444 | 1066.1072 | 1044.1714 | 902.95 | 848.4857 | 747.3643 | 709.2928 | 673.9857 | 109.1971 | 109.895 | 101.9 | 98.0257 | 72.7043 | 86.3064 | 61.5943 | 32.2985 | 21.4044 | 14.4608 | 10.7739 | 8.0606 | 6.3234 | 5.0913 | 4.494 | 0 | 0 | 0 | 0 | 0 | 0.1016 | 0.0254 | 0 | 0 | 0 | 0 | 0 | 0 | 0 | 0.025275 | 0.020383 | 0.016759 | 0.008994 | 0.009469 | 0.011051 | 0.009318 | 1.5e-05 | 9.9e-05 | 0.000264 | 9.1e-05 | -9e-06 | 0.000448 | 0.000462 | 0.082668 | 0.078596 | 0.077066 | 0.073899 | 0.079675 | 0.108892 | 0.102328 | -0.11132 | -0.109583 | -0.108669 | -0.108322 | -0.10979 | -0.115051 | -0.11197 | -1.400571 | -1.368853 | -1.352666 | -1.346486 | -1.36967 | -1.470502 | -1.41477 | -0.164128 | -0.149832 | -0.144188 | -0.142879 | -0.157901 | -0.226129 | -0.196119 | -0.405131 | -0.372381 | -0.355056 | -0.348606 | -0.37761 | -0.470182 | -0.413056 | 0.440568 | 0.422572 | 0.403506 | 0.379111 | 0.740604 | 0.641362 | 0.59671 | -25 | -25 | -25 | -25 | -35 | -10 | 10 | -0.741028 | -0.730405 | -0.723434 | -0.720619 | -0.728241 | 0 | 0 |  | 1407.973 | 0 |  | 1414.2469 | 0 |  | 736.153 | 0 |  | 736.202 | 0 |  | 1403.325 | 0 |  | 1428.369 | 0 |  | 759.719 | 0 |  | 759.899 | 0 |  | 1400.683 | 0 |  | 1422.019 | 0 |  | 770.638 | 0 |  | 770.439 | 0 |  | 1536.573 | 0 |  | 1536.675 | 0 |  | 775.885 | 0 |  | 775.735 | 0 |  | 1450.594 | 0 |  | 1450.645 | 0 |  | 749.42 | 0 |  | 749.264 | 0 |  | 1494.714 | 0 |  | 1499.108 | 0 |  | 721.641 | 0.102 |  | 721.76 | 0.102 |  | 1447.521 | 0 |  | 1449.172 | 0 |  | 759.017 | 0.025 |  | 759.241 | 0.025 | 88.13295 | 82.0677 | 69.5867447 | 62.70224 | 59.54625 | 77.23631 | 68.96761 | 0 | 0 | 0 | 0 | 0 | -11.6891816 | -2.844038 | -35.42044059 | -28.03685 | -23.02643 | -12.23282531 | -12.9570782 | -16.9093 | -13.8364506 | 0 | 0 | 0 | 0 | 0 | 0 | 0 | 18.5257 | 18.260125 | 18.08585 | 18.015475 | 25.488435 | 0 | 0 | -17.9223 | -16.46578764 | -14.6927572 | -14.00581 | -11.48008 | -19.51638 | -12.07981 | 53.31591 | 55.82519 | 49.9534 | 54.47908 | 60.59753 | 29.12145 | 40.20731
388 | E35836 | 2017-05-28 01:41 | 57.2575 | 58.6073 | 49 | 53 | 1.1704 | 520.4739 | 14607 | 31 | 239715 | 239897 | 139204 | 139212 | 139345 | 139352 | 220962 | 220970 | 220905 | 220590 | 215384 | 215319 | 215863 | 215954 | 294090 | 294140 | 1382.14 | 35323.3711 | 6 | 335.0864 | 335.0864 | 335.0864 | 127.0393 | 127.0393 | 49.4286 | 49.4286 | 1184.5703 | 1101.8911 | 1047 | 917.5507 | 1050.4011 | 1003.4173 | 989.5742 | 975.6811 | 962.4716 | 950.496 | 939.0361 | 927.4349 | 15.8 | 21 | 32.2963 | 21.4215 | 14.5109 | 10.8324 | 8.1251 | 6.3727 | 5.1225 | 4.4977 | 4.51 | 104.75 | 133.42 | 155.87 | 196.05 | 212.52 | 266.31 | 281.55 | 354.54 | 365.74 | 457.49 | 455.48 | 570.55 | 524.41 | 656.96 | 49.9 | 43.9 | 29.4872 | -0.744444 | -1.0249 | 1.4459 | 0.0094 | -1.0249 | 6112217 | 2 |  |  | 2.7579 | 5.13 | 6.14 | 7.545 | 9.3264 | 13.0171 | 3.97 | 5.784 | 7.576 | 9.206 | 10.93 | 15.684 | 24.9926 | 24.9581 | 24.9189 | 24.8511 | 25.0966 | 24.9859 |  | 22381 | 557 | 17 |  | CC650E | 445 | 796 | 10 | 3 | 40 | 42.599998 | -0.744444 | 1063.1 | 1041 | 899.0428 | 840.1429 | 756.6643 | 726.7786 | 688.3214 | 105.1464 | 102.3736 | 107.1471 | 106.5243 | 93.6129 | 109.9407 | 62.4914 | 32.2963 | 21.4215 | 14.5109 | 10.8324 | 8.1251 | 6.3727 | 5.1225 | 4.4977 | 0 | 0 | 0 | 0 | 0 | 0.1016 | 0.0254 | 0 | 0 | 0 | 0 | 0 | 0 | 0 | 0.028407 | 0.023294 | 0.019501 | 0.010179 | 0.010419 | 0.011843 | 0.010022 | 9e-06 | 7.8e-05 | 0.000215 | 9.1e-05 | -1e-05 | 0.000417 | 0.000451 | 0.082666 | 0.078596 | 0.077063 | 0.073895 | 0.079669 | 0.108895 | 0.102344 | -0.111258 | -0.109509 | -0.108608 | -0.108264 | -0.10968 | -0.114878 | -0.111763 | -1.403765 | -1.371553 | -1.355441 | -1.349303 | -1.369401 | -1.467322 | -1.410765 | -0.164062 | -0.149793 | -0.144112 | -0.142798 | -0.157789 | -0.226051 | -0.196189 | -0.404439 | -0.371589 | -0.354582 | -0.34819 | -0.377316 | -0.469545 | -0.411887 | 0.440485 | 0.42257 | 0.403723 | 0.37948 | 0.741328 | 0.64158 | 0.596817 | -15 | -15 | -15 | -15 | -35 | -20 | 20 | -0.741176 | -0.730536 | -0.723487 | -0.720644 | -0.727806 | 0 | 0 |  | 1407.973 | 0 |  | 1414.2469 | 0 |  | 736.153 | 0 |  | 736.202 | 0 |  | 1403.325 | 0 |  | 1428.369 | 0 |  | 759.719 | 0 |  | 759.899 | 0 |  | 1400.683 | 0 |  | 1422.019 | 0 |  | 770.638 | 0 |  | 770.439 | 0 |  | 1536.573 | 0 |  | 1536.675 | 0 |  | 775.885 | 0 |  | 775.735 | 0 |  | 1450.594 | 0 |  | 1450.645 | 0 |  | 749.42 | 0 |  | 749.264 | 0 |  | 1494.714 | 0 |  | 1499.108 | 0 |  | 721.641 | 0.102 |  | 721.76 | 0.102 |  | 1447.521 | 0 |  | 1449.172 | 0 |  | 759.017 | 0.025 |  | 759.241 | 0.025 | 87.8822246 | 81.818436 | 69.28294 | 62.08236 | 60.28269 | 79.14256 | 70.44557 | 0 | 0 | 0 | 0 | 0 | -11.6716048 | -2.8387802 | -39.88938624 | -32.05594 | -26.72387 | -13.85734181 | -14.2541 | -17.98936772 | -14.77494 | 0 | 0 | 0 | 0 | 0 | 0 | 0 | 11.11764 | 10.95804 | 10.852305 | 10.80966 | 25.47321 | 0 | 0 | -17.25053 | -15.33485 | -15.44118 | -15.21146 | -14.77109 | -24.85221 | -12.26013 | 41.85995 | 45.38569 | 37.97018 | 43.82322 | 56.73072 | 24.62938 | 40.57172
388 | E35837 | 2017-05-28 01:43 | 57.1983 | 58.6356 | 45 | 54 | 1.1704 | 519.8741 | 14588 | 31 | 239715 | 239897 | 139204 | 139212 | 139345 | 139352 | 220962 | 220970 | 220905 | 220590 | 215384 | 215319 | 215863 | 215954 | 294090 | 294140 | 1382.14 | 35338.3047 | 6 | 335.4357 | 335.4357 | 335.4357 | 127.3886 | 127.3886 | 49.7779 | 49.7779 | 1176.3672 | 1100.3674 | 1048.8334 | 914.0938 | 1049.8065 | 1000.8909 | 986.014 | 970.8057 | 956.3007 | 943.0465 | 930.7175 | 914.9561 | 15.8 | 17.2 | 32.307 | 21.4239 | 14.4994 | 10.8426 | 8.1508 | 6.3714 | 5.1032 | 4.497 | 4.5096 | 102.98 | 134.4 | 153.14 | 197.46 | 208.26 | 268.24 | 275.66 | 357.33 | 358.16 | 464.35 | 447.3 | 580.15 | 515.16 | 665.87 | 50.3 | 43.8 | 29.7747 | 1.444444 | 1.6704 | 1.7263 | -0.3782 | 1.6704 | 6112388 | 1 |  |  | 2.7593 | 5.1471 | 6.1271 | 7.5729 | 9.1964 | 13.16 | 2.534 | 6.356 | 7.35 | 9.148 | 9.554 | 15.922 | 24.9626 | 25.0167 | 24.9728 | 24.9931 | 25.0589 | 24.9044 |  | 22381 | 557 | 18 |  | CC650E | 445 | 796 | 10 | 3 | 40 | 33 | 1.444444 | 1064.4071 | 1037.4572 | 894.1714 | 836.5428 | 761.4214 | 723.8714 | 684.3714 | 108.1736 | 110.6636 | 106.1693 | 98.8257 | 78.0186 | 85.8993 | 62.2471 | 32.307 | 21.4239 | 14.4994 | 10.8426 | 8.1508 | 6.3714 | 5.1032 | 4.497 | 0 | 0 | 0 | 0 | 0 | 0.1016 | 0.0254 | 0 | 0 | 0 | 0 | 0 | 0 | 0 | 0.029132 | 0.023873 | 0.020029 | 0.010565 | 0.011332 | 0.012774 | 0.010871 | 9e-06 | 7.8e-05 | 0.000213 | 9.1e-05 | -1.1e-05 | 0.000372 | 0.000434 | 0.082665 | 0.078592 | 0.077064 | 0.073901 | 0.079665 | 0.108856 | 0.102323 | -0.111359 | -0.109632 | -0.108695 | -0.10833 | -0.109801 | -0.114977 | -0.111829 | -1.404354 | -1.372727 | -1.355648 | -1.34931 | -1.370363 | -1.464416 | -1.407703 | -0.164084 | -0.149764 | -0.144147 | -0.142894 | -0.15775 | -0.225707 | -0.196034 | -0.405103 | -0.37257 | -0.35505 | -0.348195 | -0.378374 | -0.471806 | -0.413183 | 0.440521 | 0.42259 | 0.40393 | 0.379855 | 0.742803 | 0.641564 | 0.596699 | -15 | -15 | -15 | -15 | -35 | -30 | 30 | -0.741283 | -0.730636 | -0.723561 | -0.72071 | -0.727859 | 0 | 0 |  | 1407.973 | 0 |  | 1414.2469 | 0 |  | 736.153 | 0 |  | 736.202 | 0 |  | 1403.325 | 0 |  | 1428.369 | 0 |  | 759.719 | 0 |  | 759.899 | 0 |  | 1400.683 | 0 |  | 1422.019 | 0 |  | 770.638 | 0 |  | 770.439 | 0 |  | 1536.573 | 0 |  | 1536.675 | 0 |  | 775.885 | 0 |  | 775.735 | 0 |  | 1450.594 | 0 |  | 1450.645 | 0 |  | 749.42 | 0 |  | 749.264 | 0 |  | 1494.714 | 0 |  | 1499.108 | 0 |  | 721.641 | 0.102 |  | 721.76 | 0.102 |  | 1447.521 | 0 |  | 1449.172 | 0 |  | 759.017 | 0.025 |  | 759.241 | 0.025 | 87.98921 | 81.53584 | 68.90842 | 61.82135 | 60.65864 | 78.79775 | 70.02693 | 0 | 0 | 0 | 0 | 0 | -11.6816632 | -2.8404566 | -40.92428 | -32.87818 | -27.44103 | -14.37824736 | -15.51388 | -19.25121 | -15.91408 | 0 | 0 | 0 | 0 | 0 | 0 | 0 | 11.119245 | 10.95954 | 10.853415 | 10.81065 | 25.475065 | 0 | 0 | -17.74956 | -16.57342 | -15.30399 | -14.1216 | -12.30743415 | -19.38807 | -12.20255 | 40.43462 | 43.04377 | 37.01683 | 44.13215 | 58.31239 | 28.4768 | 39.06985

## F6top
[6 empty] | 0 | 1 | 2 | 3 | 4 | 5 | 6 | 7 | 8 | 9 | 10 | 11 | 12 | 13 | 14 | 15 | 16 | 17 | 18 | 19 | 20 | 21 | 22 | 23 | 24 | 25 | 26 | 27 | 28 | 29 | 30 | 31 | 32 | 33 | 34 | 35 | 36 | 37 | 38 | 39 | 40 | 41 | 42 | 43 | 44 | 45 | 46 | 47 | 48 | 49 | 50 | 51 | 52 | 53 | 54 | 55 | 56 | 57 | 58 | 59 | 60 | 61 | 62 | 63 | 64
ord_wdt | alpha | alpha/k | WROLL_SHIFT_POS_6 | Width1 | Width2 | -855.04 | -828.32 | -801.6 | -774.88 | -748.16 | -721.44 | -694.72 | -668 | -641.28 | -614.56 | -587.84 | -561.12 | -534.4 | -507.68 | -480.96 | -454.24 | -427.52 | -400.8 | -374.08 | -347.36 | -320.64 | -293.92 | -267.2 | -240.48 | -213.76 | -187.04 | -160.32 | -133.6 | -106.88 | -80.16 | -53.44 | -26.72 | 0 | 26.72 | 53.44 | 80.16 | 106.88 | 133.6 | 160.32 | 187.04 | 213.76 | 240.48 | 267.2 | 293.92 | 320.64 | 347.36 | 374.08 | 400.8 | 427.52 | 454.24 | 480.96 | 507.68 | 534.4 | 561.12 | 587.84 | 614.56 | 641.28 | 668 | 694.72 | 721.44 | 748.16 | 774.88 | 801.6 | 828.32 | 855.04
1194 | 358.7878 | 0.001067554 | 0 | 597 | -597 | 0 | 0 | 0 | 0 | 0 | 0 | 0 | 0 | 0 | 0 | 0.001067554 | 0.001067554 | 0.001067554 | 0.001067554 | 0.001067554 | 0.001067554 | 0.001067554 | 0.001067554 | 0.001067554 | 0.001067554 | 0.001067554 | 0.001067554 | 0.001067554 | 0.001067554 | 0.001067554 | 0.001067554 | 0.001067554 | 0.001067554 | 0.001067554 | 0.001067554 | 0.001067554 | 0.001067554 | 0.001067554 | 0.001067554 | 0.001067554 | 0.001067554 | 0.001067554 | 0.001067554 | 0.001067554 | 0.001067554 | 0.001067554 | 0.001067554 | 0.001067554 | 0.001067554 | 0.001067554 | 0.001067554 | 0.001067554 | 0.001067554 | 0.001067554 | 0.001067554 | 0.001067554 | 0.001067554 | 0.001067554 | 0.001067554 | 0.001067554 | 0 | 0 | 0 | 0 | 0 | 0 | 0 | 0 | 0 | 0
1248 | 456.978 | 0.001359714 | 0 | 624 | -624 | 0 | 0 | 0 | 0 | 0 | 0 | 0 | 0 | 0 | 0.001359714 | 0.001359714 | 0.001359714 | 0.001359714 | 0.001359714 | 0.001359714 | 0.001359714 | 0.001359714 | 0.001359714 | 0.001359714 | 0.001359714 | 0.001359714 | 0.001359714 | 0.001359714 | 0.001359714 | 0.001359714 | 0.001359714 | 0.001359714 | 0.001359714 | 0.001359714 | 0.001359714 | 0.001359714 | 0.001359714 | 0.001359714 | 0.001359714 | 0.001359714 | 0.001359714 | 0.001359714 | 0.001359714 | 0.001359714 | 0.001359714 | 0.001359714 | 0.001359714 | 0.001359714 | 0.001359714 | 0.001359714 | 0.001359714 | 0.001359714 | 0.001359714 | 0.001359714 | 0.001359714 | 0.001359714 | 0.001359714 | 0.001359714 | 0.001359714 | 0.001359714 | 0.001359714 | 0 | 0 | 0 | 0 | 0 | 0 | 0 | 0 | 0
1248 | 402.9105 | 0.001198839 | 0 | 624 | -624 | 0 | 0 | 0 | 0 | 0 | 0 | 0 | 0 | 0 | 0.001198839 | 0.001198839 | 0.001198839 | 0.001198839 | 0.001198839 | 0.001198839 | 0.001198839 | 0.001198839 | 0.001198839 | 0.001198839 | 0.001198839 | 0.001198839 | 0.001198839 | 0.001198839 | 0.001198839 | 0.001198839 | 0.001198839 | 0.001198839 | 0.001198839 | 0.001198839 | 0.001198839 | 0.001198839 | 0.001198839 | 0.001198839 | 0.001198839 | 0.001198839 | 0.001198839 | 0.001198839 | 0.001198839 | 0.001198839 | 0.001198839 | 0.001198839 | 0.001198839 | 0.001198839 | 0.001198839 | 0.001198839 | 0.001198839 | 0.001198839 | 0.001198839 | 0.001198839 | 0.001198839 | 0.001198839 | 0.001198839 | 0.001198839 | 0.001198839 | 0.001198839 | 0.001198839 | 0 | 0 | 0 | 0 | 0 | 0 | 0 | 0 | 0
1248 | 436.0529 | 0.001297452 | 0 | 624 | -624 | 0 | 0 | 0 | 0 | 0 | 0 | 0 | 0 | 0 | 0.001297452 | 0.001297452 | 0.001297452 | 0.001297452 | 0.001297452 | 0.001297452 | 0.001297452 | 0.001297452 | 0.001297452 | 0.001297452 | 0.001297452 | 0.001297452 | 0.001297452 | 0.001297452 | 0.001297452 | 0.001297452 | 0.001297452 | 0.001297452 | 0.001297452 | 0.001297452 | 0.001297452 | 0.001297452 | 0.001297452 | 0.001297452 | 0.001297452 | 0.001297452 | 0.001297452 | 0.001297452 | 0.001297452 | 0.001297452 | 0.001297452 | 0.001297452 | 0.001297452 | 0.001297452 | 0.001297452 | 0.001297452 | 0.001297452 | 0.001297452 | 0.001297452 | 0.001297452 | 0.001297452 | 0.001297452 | 0.001297452 | 0.001297452 | 0.001297452 | 0.001297452 | 0.001297452 | 0 | 0 | 0 | 0 | 0 | 0 | 0 | 0 | 0
1248 | 431.3963 | 0.001283597 | 0 | 624 | -624 | 0 | 0 | 0 | 0 | 0 | 0 | 0 | 0 | 0 | 0.001283597 | 0.001283597 | 0.001283597 | 0.001283597 | 0.001283597 | 0.001283597 | 0.001283597 | 0.001283597 | 0.001283597 | 0.001283597 | 0.001283597 | 0.001283597 | 0.001283597 | 0.001283597 | 0.001283597 | 0.001283597 | 0.001283597 | 0.001283597 | 0.001283597 | 0.001283597 | 0.001283597 | 0.001283597 | 0.001283597 | 0.001283597 | 0.001283597 | 0.001283597 | 0.001283597 | 0.001283597 | 0.001283597 | 0.001283597 | 0.001283597 | 0.001283597 | 0.001283597 | 0.001283597 | 0.001283597 | 0.001283597 | 0.001283597 | 0.001283597 | 0.001283597 | 0.001283597 | 0.001283597 | 0.001283597 | 0.001283597 | 0.001283597 | 0.001283597 | 0.001283597 | 0.001283597 | 0 | 0 | 0 | 0 | 0 | 0 | 0 | 0 | 0
1248 | 436.9224 | 0.001300039 | -10 | 614 | -634 | 0 | 0 | 0 | 0 | 0 | 0 | 0 | 0 | 0 | 0.001300039 | 0.001300039 | 0.001300039 | 0.001300039 | 0.001300039 | 0.001300039 | 0.001300039 | 0.001300039 | 0.001300039 | 0.001300039 | 0.001300039 | 0.001300039 | 0.001300039 | 0.001300039 | 0.001300039 | 0.001300039 | 0.001300039 | 0.001300039 | 0.001300039 | 0.001300039 | 0.001300039 | 0.001300039 | 0.001300039 | 0.001300039 | 0.001300039 | 0.001300039 | 0.001300039 | 0.001300039 | 0.001300039 | 0.001300039 | 0.001300039 | 0.001300039 | 0.001300039 | 0.001300039 | 0.001300039 | 0.001300039 | 0.001300039 | 0.001300039 | 0.001300039 | 0.001300039 | 0.001300039 | 0.001300039 | 0.001300039 | 0.001300039 | 0.001300039 | 0.001300039 | 0 | 0 | 0 | 0 | 0 | 0 | 0 | 0 | 0 | 0
1269 | 584.5665 | 0.001739346 | -20 | 614.5 | -654.5 | 0 | 0 | 0 | 0 | 0 | 0 | 0 | 0 | 0.001739346 | 0.001739346 | 0.001739346 | 0.001739346 | 0.001739346 | 0.001739346 | 0.001739346 | 0.001739346 | 0.001739346 | 0.001739346 | 0.001739346 | 0.001739346 | 0.001739346 | 0.001739346 | 0.001739346 | 0.001739346 | 0.001739346 | 0.001739346 | 0.001739346 | 0.001739346 | 0.001739346 | 0.001739346 | 0.001739346 | 0.001739346 | 0.001739346 | 0.001739346 | 0.001739346 | 0.001739346 | 0.001739346 | 0.001739346 | 0.001739346 | 0.001739346 | 0.001739346 | 0.001739346 | 0.001739346 | 0.001739346 | 0.001739346 | 0.001739346 | 0.001739346 | 0.001739346 | 0.001739346 | 0.001739346 | 0.001739346 | 0.001739346 | 0.001739346 | 0.001739346 | 0.001739346 | 0 | 0 | 0 | 0 | 0 | 0 | 0 | 0 | 0 | 0
1393 | 494.2317 | 0.00147056 | -30 | 666.5 | -726.5 | 0 | 0 | 0 | 0 | 0 | 0.00147056 | 0.00147056 | 0.00147056 | 0.00147056 | 0.00147056 | 0.00147056 | 0.00147056 | 0.00147056 | 0.00147056 | 0.00147056 | 0.00147056 | 0.00147056 | 0.00147056 | 0.00147056 | 0.00147056 | 0.00147056 | 0.00147056 | 0.00147056 | 0.00147056 | 0.00147056 | 0.00147056 | 0.00147056 | 0.00147056 | 0.00147056 | 0.00147056 | 0.00147056 | 0.00147056 | 0.00147056 | 0.00147056 | 0.00147056 | 0.00147056 | 0.00147056 | 0.00147056 | 0.00147056 | 0.00147056 | 0.00147056 | 0.00147056 | 0.00147056 | 0.00147056 | 0.00147056 | 0.00147056 | 0.00147056 | 0.00147056 | 0.00147056 | 0.00147056 | 0.00147056 | 0.00147056 | 0.00147056 | 0.00147056 | 0.00147056 | 0.00147056 | 0.00147056 | 0 | 0 | 0 | 0 | 0 | 0 | 0 | 0
1558 | 468.7335 | 0.001394691 | -40 | 739 | -819 | 0 | 0 | 0.001394691 | 0.001394691 | 0.001394691 | 0.001394691 | 0.001394691 | 0.001394691 | 0.001394691 | 0.001394691 | 0.001394691 | 0.001394691 | 0.001394691 | 0.001394691 | 0.001394691 | 0.001394691 | 0.001394691 | 0.001394691 | 0.001394691 | 0.001394691 | 0.001394691 | 0.001394691 | 0.001394691 | 0.001394691 | 0.001394691 | 0.001394691 | 0.001394691 | 0.001394691 | 0.001394691 | 0.001394691 | 0.001394691 | 0.001394691 | 0.001394691 | 0.001394691 | 0.001394691 | 0.001394691 | 0.001394691 | 0.001394691 | 0.001394691 | 0.001394691 | 0.001394691 | 0.001394691 | 0.001394691 | 0.001394691 | 0.001394691 | 0.001394691 | 0.001394691 | 0.001394691 | 0.001394691 | 0.001394691 | 0.001394691 | 0.001394691 | 0.001394691 | 0.001394691 | 0.001394691 | 0.001394691 | 0.001394691 | 0.001394691 | 0.001394691 | 0.001394691 | 0 | 0 | 0 | 0 | 0
1558 | 464.8323 | 0.001383084 | -30 | 749 | -809 | 0 | 0 | 0.001383084 | 0.001383084 | 0.001383084 | 0.001383084 | 0.001383084 | 0.001383084 | 0.001383084 | 0.001383084 | 0.001383084 | 0.001383084 | 0.001383084 | 0.001383084 | 0.001383084 | 0.001383084 | 0.001383084 | 0.001383084 | 0.001383084 | 0.001383084 | 0.001383084 | 0.001383084 | 0.001383084 | 0.001383084 | 0.001383084 | 0.001383084 | 0.001383084 | 0.001383084 | 0.001383084 | 0.001383084 | 0.001383084 | 0.001383084 | 0.001383084 | 0.001383084 | 0.001383084 | 0.001383084 | 0.001383084 | 0.001383084 | 0.001383084 | 0.001383084 | 0.001383084 | 0.001383084 | 0.001383084 | 0.001383084 | 0.001383084 | 0.001383084 | 0.001383084 | 0.001383084 | 0.001383084 | 0.001383084 | 0.001383084 | 0.001383084 | 0.001383084 | 0.001383084 | 0.001383084 | 0.001383084 | 0.001383084 | 0.001383084 | 0.001383084 | 0.001383084 | 0.001383084 | 0 | 0 | 0 | 0
1558 | 478.3511 | 0.001423308 | -20 | 759 | -799 | 0 | 0 | 0 | 0.001423308 | 0.001423308 | 0.001423308 | 0.001423308 | 0.001423308 | 0.001423308 | 0.001423308 | 0.001423308 | 0.001423308 | 0.001423308 | 0.001423308 | 0.001423308 | 0.001423308 | 0.001423308 | 0.001423308 | 0.001423308 | 0.001423308 | 0.001423308 | 0.001423308 | 0.001423308 | 0.001423308 | 0.001423308 | 0.001423308 | 0.001423308 | 0.001423308 | 0.001423308 | 0.001423308 | 0.001423308 | 0.001423308 | 0.001423308 | 0.001423308 | 0.001423308 | 0.001423308 | 0.001423308 | 0.001423308 | 0.001423308 | 0.001423308 | 0.001423308 | 0.001423308 | 0.001423308 | 0.001423308 | 0.001423308 | 0.001423308 | 0.001423308 | 0.001423308 | 0.001423308 | 0.001423308 | 0.001423308 | 0.001423308 | 0.001423308 | 0.001423308 | 0.001423308 | 0.001423308 | 0.001423308 | 0.001423308 | 0.001423308 | 0.001423308 | 0.001423308 | 0 | 0 | 0 | 0
1559 | 420.8487 | 0.001252213 | -10 | 769.5 | -789.5 | 0 | 0 | 0 | 0.001252213 | 0.001252213 | 0.001252213 | 0.001252213 | 0.001252213 | 0.001252213 | 0.001252213 | 0.001252213 | 0.001252213 | 0.001252213 | 0.001252213 | 0.001252213 | 0.001252213 | 0.001252213 | 0.001252213 | 0.001252213 | 0.001252213 | 0.001252213 | 0.001252213 | 0.001252213 | 0.001252213 | 0.001252213 | 0.001252213 | 0.001252213 | 0.001252213 | 0.001252213 | 0.001252213 | 0.001252213 | 0.001252213 | 0.001252213 | 0.001252213 | 0.001252213 | 0.001252213 | 0.001252213 | 0.001252213 | 0.001252213 | 0.001252213 | 0.001252213 | 0.001252213 | 0.001252213 | 0.001252213 | 0.001252213 | 0.001252213 | 0.001252213 | 0.001252213 | 0.001252213 | 0.001252213 | 0.001252213 | 0.001252213 | 0.001252213 | 0.001252213 | 0.001252213 | 0.001252213 | 0.001252213 | 0.001252213 | 0.001252213 | 0.001252213 | 0.001252213 | 0 | 0 | 0 | 0
1558 | 477.0598 | 0.001419466 | 0 | 779 | -779 | 0 | 0 | 0 | 0.001419466 | 0.001419466 | 0.001419466 | 0.001419466 | 0.001419466 | 0.001419466 | 0.001419466 | 0.001419466 | 0.001419466 | 0.001419466 | 0.001419466 | 0.001419466 | 0.001419466 | 0.001419466 | 0.001419466 | 0.001419466 | 0.001419466 | 0.001419466 | 0.001419466 | 0.001419466 | 0.001419466 | 0.001419466 | 0.001419466 | 0.001419466 | 0.001419466 | 0.001419466 | 0.001419466 | 0.001419466 | 0.001419466 | 0.001419466 | 0.001419466 | 0.001419466 | 0.001419466 | 0.001419466 | 0.001419466 | 0.001419466 | 0.001419466 | 0.001419466 | 0.001419466 | 0.001419466 | 0.001419466 | 0.001419466 | 0.001419466 | 0.001419466 | 0.001419466 | 0.001419466 | 0.001419466 | 0.001419466 | 0.001419466 | 0.001419466 | 0.001419466 | 0.001419466 | 0.001419466 | 0.001419466 | 0.001419466 | 0.001419466 | 0.001419466 | 0.001419466 | 0.001419466 | 0 | 0 | 0
1559 | 429.8041 | 0.001278859 | 10 | 789.5 | -769.5 | 0 | 0 | 0 | 0 | 0.001278859 | 0.001278859 | 0.001278859 | 0.001278859 | 0.001278859 | 0.001278859 | 0.001278859 | 0.001278859 | 0.001278859 | 0.001278859 | 0.001278859 | 0.001278859 | 0.001278859 | 0.001278859 | 0.001278859 | 0.001278859 | 0.001278859 | 0.001278859 | 0.001278859 | 0.001278859 | 0.001278859 | 0.001278859 | 0.001278859 | 0.001278859 | 0.001278859 | 0.001278859 | 0.001278859 | 0.001278859 | 0.001278859 | 0.001278859 | 0.001278859 | 0.001278859 | 0.001278859 | 0.001278859 | 0.001278859 | 0.001278859 | 0.001278859 | 0.001278859 | 0.001278859 | 0.001278859 | 0.001278859 | 0.001278859 | 0.001278859 | 0.001278859 | 0.001278859 | 0.001278859 | 0.001278859 | 0.001278859 | 0.001278859 | 0.001278859 | 0.001278859 | 0.001278859 | 0.001278859 | 0.001278859 | 0.001278859 | 0.001278859 | 0.001278859 | 0.001278859 | 0 | 0 | 0
1549 | 709.7882 | 0.002111936 | 20 | 794.5 | -754.5 | 0 | 0 | 0 | 0 | 0.002111936 | 0.002111936 | 0.002111936 | 0.002111936 | 0.002111936 | 0.002111936 | 0.002111936 | 0.002111936 | 0.002111936 | 0.002111936 | 0.002111936 | 0.002111936 | 0.002111936 | 0.002111936 | 0.002111936 | 0.002111936 | 0.002111936 | 0.002111936 | 0.002111936 | 0.002111936 | 0.002111936 | 0.002111936 | 0.002111936 | 0.002111936 | 0.002111936 | 0.002111936 | 0.002111936 | 0.002111936 | 0.002111936 | 0.002111936 | 0.002111936 | 0.002111936 | 0.002111936 | 0.002111936 | 0.002111936 | 0.002111936 | 0.002111936 | 0.002111936 | 0.002111936 | 0.002111936 | 0.002111936 | 0.002111936 | 0.002111936 | 0.002111936 | 0.002111936 | 0.002111936 | 0.002111936 | 0.002111936 | 0.002111936 | 0.002111936 | 0.002111936 | 0.002111936 | 0.002111936 | 0.002111936 | 0.002111936 | 0.002111936 | 0.002111936 | 0.002111936 | 0 | 0 | 0
1473 | 780.4187 | 0.002322094 | 30 | 766.5 | -706.5 | 0 | 0 | 0 | 0 | 0 | 0 | 0.002322094 | 0.002322094 | 0.002322094 | 0.002322094 | 0.002322094 | 0.002322094 | 0.002322094 | 0.002322094 | 0.002322094 | 0.002322094 | 0.002322094 | 0.002322094 | 0.002322094 | 0.002322094 | 0.002322094 | 0.002322094 | 0.002322094 | 0.002322094 | 0.002322094 | 0.002322094 | 0.002322094 | 0.002322094 | 0.002322094 | 0.002322094 | 0.002322094 | 0.002322094 | 0.002322094 | 0.002322094 | 0.002322094 | 0.002322094 | 0.002322094 | 0.002322094 | 0.002322094 | 0.002322094 | 0.002322094 | 0.002322094 | 0.002322094 | 0.002322094 | 0.002322094 | 0.002322094 | 0.002322094 | 0.002322094 | 0.002322094 | 0.002322094 | 0.002322094 | 0.002322094 | 0.002322094 | 0.002322094 | 0.002322094 | 0.002322094 | 0.002322094 | 0.002322094 | 0.002322094 | 0.002322094 | 0.002322094 | 0 | 0 | 0 | 0
1339 | 714.1949 | 0.002125049 | 40 | 709.5 | -629.5 | 0 | 0 | 0 | 0 | 0 | 0 | 0 | 0 | 0 | 0.002125049 | 0.002125049 | 0.002125049 | 0.002125049 | 0.002125049 | 0.002125049 | 0.002125049 | 0.002125049 | 0.002125049 | 0.002125049 | 0.002125049 | 0.002125049 | 0.002125049 | 0.002125049 | 0.002125049 | 0.002125049 | 0.002125049 | 0.002125049 | 0.002125049 | 0.002125049 | 0.002125049 | 0.002125049 | 0.002125049 | 0.002125049 | 0.002125049 | 0.002125049 | 0.002125049 | 0.002125049 | 0.002125049 | 0.002125049 | 0.002125049 | 0.002125049 | 0.002125049 | 0.002125049 | 0.002125049 | 0.002125049 | 0.002125049 | 0.002125049 | 0.002125049 | 0.002125049 | 0.002125049 | 0.002125049 | 0.002125049 | 0.002125049 | 0.002125049 | 0.002125049 | 0.002125049 | 0.002125049 | 0.002125049 | 0.002125049 | 0 | 0 | 0 | 0 | 0 | 0
1339 | 747.0419 | 0.002222783 | 30 | 699.5 | -639.5 | 0 | 0 | 0 | 0 | 0 | 0 | 0 | 0 | 0 | 0.002222783 | 0.002222783 | 0.002222783 | 0.002222783 | 0.002222783 | 0.002222783 | 0.002222783 | 0.002222783 | 0.002222783 | 0.002222783 | 0.002222783 | 0.002222783 | 0.002222783 | 0.002222783 | 0.002222783 | 0.002222783 | 0.002222783 | 0.002222783 | 0.002222783 | 0.002222783 | 0.002222783 | 0.002222783 | 0.002222783 | 0.002222783 | 0.002222783 | 0.002222783 | 0.002222783 | 0.002222783 | 0.002222783 | 0.002222783 | 0.002222783 | 0.002222783 | 0.002222783 | 0.002222783 | 0.002222783 | 0.002222783 | 0.002222783 | 0.002222783 | 0.002222783 | 0.002222783 | 0.002222783 | 0.002222783 | 0.002222783 | 0.002222783 | 0.002222783 | 0.002222783 | 0.002222783 | 0.002222783 | 0.002222783 | 0.002222783 | 0 | 0 | 0 | 0 | 0 | 0
1338 | 538.227 | 0.001601466 | 20 | 689 | -649 | 0 | 0 | 0 | 0 | 0 | 0 | 0 | 0 | 0.001601466 | 0.001601466 | 0.001601466 | 0.001601466 | 0.001601466 | 0.001601466 | 0.001601466 | 0.001601466 | 0.001601466 | 0.001601466 | 0.001601466 | 0.001601466 | 0.001601466 | 0.001601466 | 0.001601466 | 0.001601466 | 0.001601466 | 0.001601466 | 0.001601466 | 0.001601466 | 0.001601466 | 0.001601466 | 0.001601466 | 0.001601466 | 0.001601466 | 0.001601466 | 0.001601466 | 0.001601466 | 0.001601466 | 0.001601466 | 0.001601466 | 0.001601466 | 0.001601466 | 0.001601466 | 0.001601466 | 0.001601466 | 0.001601466 | 0.001601466 | 0.001601466 | 0.001601466 | 0.001601466 | 0.001601466 | 0.001601466 | 0.001601466 | 0.001601466 | 0.001601466 | 0.001601466 | 0.001601466 | 0.001601466 | 0.001601466 | 0 | 0 | 0 | 0 | 0 | 0 | 0
1330 | 709.0087 | 0.002109617 | 10 | 675 | -655 | 0 | 0 | 0 | 0 | 0 | 0 | 0 | 0 | 0.002109617 | 0.002109617 | 0.002109617 | 0.002109617 | 0.002109617 | 0.002109617 | 0.002109617 | 0.002109617 | 0.002109617 | 0.002109617 | 0.002109617 | 0.002109617 | 0.002109617 | 0.002109617 | 0.002109617 | 0.002109617 | 0.002109617 | 0.002109617 | 0.002109617 | 0.002109617 | 0.002109617 | 0.002109617 | 0.002109617 | 0.002109617 | 0.002109617 | 0.002109617 | 0.002109617 | 0.002109617 | 0.002109617 | 0.002109617 | 0.002109617 | 0.002109617 | 0.002109617 | 0.002109617 | 0.002109617 | 0.002109617 | 0.002109617 | 0.002109617 | 0.002109617 | 0.002109617 | 0.002109617 | 0.002109617 | 0.002109617 | 0.002109617 | 0.002109617 | 0.002109617 | 0.002109617 | 0.002109617 | 0.002109617 | 0.002109617 | 0 | 0 | 0 | 0 | 0 | 0 | 0
1311 | 871.3601 | 0.002592685 | 0 | 655.5 | -655.5 | 0 | 0 | 0 | 0 | 0 | 0 | 0 | 0 | 0.002592685 | 0.002592685 | 0.002592685 | 0.002592685 | 0.002592685 | 0.002592685 | 0.002592685 | 0.002592685 | 0.002592685 | 0.002592685 | 0.002592685 | 0.002592685 | 0.002592685 | 0.002592685 | 0.002592685 | 0.002592685 | 0.002592685 | 0.002592685 | 0.002592685 | 0.002592685 | 0.002592685 | 0.002592685 | 0.002592685 | 0.002592685 | 0.002592685 | 0.002592685 | 0.002592685 | 0.002592685 | 0.002592685 | 0.002592685 | 0.002592685 | 0.002592685 | 0.002592685 | 0.002592685 | 0.002592685 | 0.002592685 | 0.002592685 | 0.002592685 | 0.002592685 | 0.002592685 | 0.002592685 | 0.002592685 | 0.002592685 | 0.002592685 | 0.002592685 | 0.002592685 | 0.002592685 | 0.002592685 | 0.002592685 | 0 | 0 | 0 | 0 | 0 | 0 | 0 | 0
1308 | 709.6541 | 0.002111538 | -10 | 644 | -664 | 0 | 0 | 0 | 0 | 0 | 0 | 0 | 0 | 0.002111538 | 0.002111538 | 0.002111538 | 0.002111538 | 0.002111538 | 0.002111538 | 0.002111538 | 0.002111538 | 0.002111538 | 0.002111538 | 0.002111538 | 0.002111538 | 0.002111538 | 0.002111538 | 0.002111538 | 0.002111538 | 0.002111538 | 0.002111538 | 0.002111538 | 0.002111538 | 0.002111538 | 0.002111538 | 0.002111538 | 0.002111538 | 0.002111538 | 0.002111538 | 0.002111538 | 0.002111538 | 0.002111538 | 0.002111538 | 0.002111538 | 0.002111538 | 0.002111538 | 0.002111538 | 0.002111538 | 0.002111538 | 0.002111538 | 0.002111538 | 0.002111538 | 0.002111538 | 0.002111538 | 0.002111538 | 0.002111538 | 0.002111538 | 0.002111538 | 0.002111538 | 0.002111538 | 0.002111538 | 0.002111538 | 0 | 0 | 0 | 0 | 0 | 0 | 0 | 0
1256 | 602.3658 | 0.001792307 | -20 | 608 | -648 | 0 | 0 | 0 | 0 | 0 | 0 | 0 | 0 | 0.001792307 | 0.001792307 | 0.001792307 | 0.001792307 | 0.001792307 | 0.001792307 | 0.001792307 | 0.001792307 | 0.001792307 | 0.001792307 | 0.001792307 | 0.001792307 | 0.001792307 | 0.001792307 | 0.001792307 | 0.001792307 | 0.001792307 | 0.001792307 | 0.001792307 | 0.001792307 | 0.001792307 | 0.001792307 | 0.001792307 | 0.001792307 | 0.001792307 | 0.001792307 | 0.001792307 | 0.001792307 | 0.001792307 | 0.001792307 | 0.001792307 | 0.001792307 | 0.001792307 | 0.001792307 | 0.001792307 | 0.001792307 | 0.001792307 | 0.001792307 | 0.001792307 | 0.001792307 | 0.001792307 | 0.001792307 | 0.001792307 | 0.001792307 | 0.001792307 | 0.001792307 | 0.001792307 | 0 | 0 | 0 | 0 | 0 | 0 | 0 | 0 | 0 | 0
1245 | 604.0442 | 0.001797301 | -30 | 592.5 | -652.5 | 0 | 0 | 0 | 0 | 0 | 0 | 0 | 0 | 0.001797301 | 0.001797301 | 0.001797301 | 0.001797301 | 0.001797301 | 0.001797301 | 0.001797301 | 0.001797301 | 0.001797301 | 0.001797301 | 0.001797301 | 0.001797301 | 0.001797301 | 0.001797301 | 0.001797301 | 0.001797301 | 0.001797301 | 0.001797301 | 0.001797301 | 0.001797301 | 0.001797301 | 0.001797301 | 0.001797301 | 0.001797301 | 0.001797301 | 0.001797301 | 0.001797301 | 0.001797301 | 0.001797301 | 0.001797301 | 0.001797301 | 0.001797301 | 0.001797301 | 0.001797301 | 0.001797301 | 0.001797301 | 0.001797301 | 0.001797301 | 0.001797301 | 0.001797301 | 0.001797301 | 0.001797301 | 0.001797301 | 0.001797301 | 0.001797301 | 0.001797301 | 0.001797301 | 0 | 0 | 0 | 0 | 0 | 0 | 0 | 0 | 0 | 0
1245 | 619.2927 | 0.001842672 | -40 | 582.5 | -662.5 | 0 | 0 | 0 | 0 | 0 | 0 | 0 | 0 | 0.001842672 | 0.001842672 | 0.001842672 | 0.001842672 | 0.001842672 | 0.001842672 | 0.001842672 | 0.001842672 | 0.001842672 | 0.001842672 | 0.001842672 | 0.001842672 | 0.001842672 | 0.001842672 | 0.001842672 | 0.001842672 | 0.001842672 | 0.001842672 | 0.001842672 | 0.001842672 | 0.001842672 | 0.001842672 | 0.001842672 | 0.001842672 | 0.001842672 | 0.001842672 | 0.001842672 | 0.001842672 | 0.001842672 | 0.001842672 | 0.001842672 | 0.001842672 | 0.001842672 | 0.001842672 | 0.001842672 | 0.001842672 | 0.001842672 | 0.001842672 | 0.001842672 | 0.001842672 | 0.001842672 | 0.001842672 | 0.001842672 | 0.001842672 | 0.001842672 | 0.001842672 | 0 | 0 | 0 | 0 | 0 | 0 | 0 | 0 | 0 | 0 | 0
1245 | 649.1694 | 0.001931569 | -30 | 592.5 | -652.5 | 0 | 0 | 0 | 0 | 0 | 0 | 0 | 0 | 0.001931569 | 0.001931569 | 0.001931569 | 0.001931569 | 0.001931569 | 0.001931569 | 0.001931569 | 0.001931569 | 0.001931569 | 0.001931569 | 0.001931569 | 0.001931569 | 0.001931569 | 0.001931569 | 0.001931569 | 0.001931569 | 0.001931569 | 0.001931569 | 0.001931569 | 0.001931569 | 0.001931569 | 0.001931569 | 0.001931569 | 0.001931569 | 0.001931569 | 0.001931569 | 0.001931569 | 0.001931569 | 0.001931569 | 0.001931569 | 0.001931569 | 0.001931569 | 0.001931569 | 0.001931569 | 0.001931569 | 0.001931569 | 0.001931569 | 0.001931569 | 0.001931569 | 0.001931569 | 0.001931569 | 0.001931569 | 0.001931569 | 0.001931569 | 0.001931569 | 0.001931569 | 0.001931569 | 0 | 0 | 0 | 0 | 0 | 0 | 0 | 0 | 0 | 0
1245 | 607.0232 | 0.001806165 | -20 | 602.5 | -642.5 | 0 | 0 | 0 | 0 | 0 | 0 | 0 | 0 | 0.001806165 | 0.001806165 | 0.001806165 | 0.001806165 | 0.001806165 | 0.001806165 | 0.001806165 | 0.001806165 | 0.001806165 | 0.001806165 | 0.001806165 | 0.001806165 | 0.001806165 | 0.001806165 | 0.001806165 | 0.001806165 | 0.001806165 | 0.001806165 | 0.001806165 | 0.001806165 | 0.001806165 | 0.001806165 | 0.001806165 | 0.001806165 | 0.001806165 | 0.001806165 | 0.001806165 | 0.001806165 | 0.001806165 | 0.001806165 | 0.001806165 | 0.001806165 | 0.001806165 | 0.001806165 | 0.001806165 | 0.001806165 | 0.001806165 | 0.001806165 | 0.001806165 | 0.001806165 | 0.001806165 | 0.001806165 | 0.001806165 | 0.001806165 | 0.001806165 | 0.001806165 | 0.001806165 | 0 | 0 | 0 | 0 | 0 | 0 | 0 | 0 | 0 | 0
1245 | 647.929 | 0.001927878 | -10 | 612.5 | -632.5 | 0 | 0 | 0 | 0 | 0 | 0 | 0 | 0 | 0 | 0.001927878 | 0.001927878 | 0.001927878 | 0.001927878 | 0.001927878 | 0.001927878 | 0.001927878 | 0.001927878 | 0.001927878 | 0.001927878 | 0.001927878 | 0.001927878 | 0.001927878 | 0.001927878 | 0.001927878 | 0.001927878 | 0.001927878 | 0.001927878 | 0.001927878 | 0.001927878 | 0.001927878 | 0.001927878 | 0.001927878 | 0.001927878 | 0.001927878 | 0.001927878 | 0.001927878 | 0.001927878 | 0.001927878 | 0.001927878 | 0.001927878 | 0.001927878 | 0.001927878 | 0.001927878 | 0.001927878 | 0.001927878 | 0.001927878 | 0.001927878 | 0.001927878 | 0.001927878 | 0.001927878 | 0.001927878 | 0.001927878 | 0.001927878 | 0.001927878 | 0.001927878 | 0 | 0 | 0 | 0 | 0 | 0 | 0 | 0 | 0 | 0
1245 | 661.4915 | 0.001968232 | 0 | 622.5 | -622.5 | 0 | 0 | 0 | 0 | 0 | 0 | 0 | 0 | 0 | 0.001968232 | 0.001968232 | 0.001968232 | 0.001968232 | 0.001968232 | 0.001968232 | 0.001968232 | 0.001968232 | 0.001968232 | 0.001968232 | 0.001968232 | 0.001968232 | 0.001968232 | 0.001968232 | 0.001968232 | 0.001968232 | 0.001968232 | 0.001968232 | 0.001968232 | 0.001968232 | 0.001968232 | 0.001968232 | 0.001968232 | 0.001968232 | 0.001968232 | 0.001968232 | 0.001968232 | 0.001968232 | 0.001968232 | 0.001968232 | 0.001968232 | 0.001968232 | 0.001968232 | 0.001968232 | 0.001968232 | 0.001968232 | 0.001968232 | 0.001968232 | 0.001968232 | 0.001968232 | 0.001968232 | 0.001968232 | 0.001968232 | 0.001968232 | 0.001968232 | 0.001968232 | 0.001968232 | 0 | 0 | 0 | 0 | 0 | 0 | 0 | 0 | 0
1245 | 618.7121 | 0.001840945 | 10 | 632.5 | -612.5 | 0 | 0 | 0 | 0 | 0 | 0 | 0 | 0 | 0 | 0 | 0.001840945 | 0.001840945 | 0.001840945 | 0.001840945 | 0.001840945 | 0.001840945 | 0.001840945 | 0.001840945 | 0.001840945 | 0.001840945 | 0.001840945 | 0.001840945 | 0.001840945 | 0.001840945 | 0.001840945 | 0.001840945 | 0.001840945 | 0.001840945 | 0.001840945 | 0.001840945 | 0.001840945 | 0.001840945 | 0.001840945 | 0.001840945 | 0.001840945 | 0.001840945 | 0.001840945 | 0.001840945 | 0.001840945 | 0.001840945 | 0.001840945 | 0.001840945 | 0.001840945 | 0.001840945 | 0.001840945 | 0.001840945 | 0.001840945 | 0.001840945 | 0.001840945 | 0.001840945 | 0.001840945 | 0.001840945 | 0.001840945 | 0.001840945 | 0.001840945 | 0.001840945 | 0 | 0 | 0 | 0 | 0 | 0 | 0 | 0 | 0
1245 | 643.6716 | 0.00191521 | 20 | 642.5 | -602.5 | 0 | 0 | 0 | 0 | 0 | 0 | 0 | 0 | 0 | 0 | 0.00191521 | 0.00191521 | 0.00191521 | 0.00191521 | 0.00191521 | 0.00191521 | 0.00191521 | 0.00191521 | 0.00191521 | 0.00191521 | 0.00191521 | 0.00191521 | 0.00191521 | 0.00191521 | 0.00191521 | 0.00191521 | 0.00191521 | 0.00191521 | 0.00191521 | 0.00191521 | 0.00191521 | 0.00191521 | 0.00191521 | 0.00191521 | 0.00191521 | 0.00191521 | 0.00191521 | 0.00191521 | 0.00191521 | 0.00191521 | 0.00191521 | 0.00191521 | 0.00191521 | 0.00191521 | 0.00191521 | 0.00191521 | 0.00191521 | 0.00191521 | 0.00191521 | 0.00191521 | 0.00191521 | 0.00191521 | 0.00191521 | 0.00191521 | 0.00191521 | 0.00191521 | 0.00191521 | 0 | 0 | 0 | 0 | 0 | 0 | 0 | 0
1245 | 647.2779 | 0.001925941 | 30 | 652.5 | -592.5 | 0 | 0 | 0 | 0 | 0 | 0 | 0 | 0 | 0 | 0 | 0.001925941 | 0.001925941 | 0.001925941 | 0.001925941 | 0.001925941 | 0.001925941 | 0.001925941 | 0.001925941 | 0.001925941 | 0.001925941 | 0.001925941 | 0.001925941 | 0.001925941 | 0.001925941 | 0.001925941 | 0.001925941 | 0.001925941 | 0.001925941 | 0.001925941 | 0.001925941 | 0.001925941 | 0.001925941 | 0.001925941 | 0.001925941 | 0.001925941 | 0.001925941 | 0.001925941 | 0.001925941 | 0.001925941 | 0.001925941 | 0.001925941 | 0.001925941 | 0.001925941 | 0.001925941 | 0.001925941 | 0.001925941 | 0.001925941 | 0.001925941 | 0.001925941 | 0.001925941 | 0.001925941 | 0.001925941 | 0.001925941 | 0.001925941 | 0.001925941 | 0.001925941 | 0.001925941 | 0 | 0 | 0 | 0 | 0 | 0 | 0 | 0
1245 | 633.4767 | 0.001884876 | 40 | 662.5 | -582.5 | 0 | 0 | 0 | 0 | 0 | 0 | 0 | 0 | 0 | 0 | 0 | 0.001884876 | 0.001884876 | 0.001884876 | 0.001884876 | 0.001884876 | 0.001884876 | 0.001884876 | 0.001884876 | 0.001884876 | 0.001884876 | 0.001884876 | 0.001884876 | 0.001884876 | 0.001884876 | 0.001884876 | 0.001884876 | 0.001884876 | 0.001884876 | 0.001884876 | 0.001884876 | 0.001884876 | 0.001884876 | 0.001884876 | 0.001884876 | 0.001884876 | 0.001884876 | 0.001884876 | 0.001884876 | 0.001884876 | 0.001884876 | 0.001884876 | 0.001884876 | 0.001884876 | 0.001884876 | 0.001884876 | 0.001884876 | 0.001884876 | 0.001884876 | 0.001884876 | 0.001884876 | 0.001884876 | 0.001884876 | 0.001884876 | 0.001884876 | 0.001884876 | 0.001884876 | 0 | 0 | 0 | 0 | 0 | 0 | 0 | 0
1245 | 634.9204 | 0.001889171 | 30 | 652.5 | -592.5 | 0 | 0 | 0 | 0 | 0 | 0 | 0 | 0 | 0 | 0 | 0.001889171 | 0.001889171 | 0.001889171 | 0.001889171 | 0.001889171 | 0.001889171 | 0.001889171 | 0.001889171 | 0.001889171 | 0.001889171 | 0.001889171 | 0.001889171 | 0.001889171 | 0.001889171 | 0.001889171 | 0.001889171 | 0.001889171 | 0.001889171 | 0.001889171 | 0.001889171 | 0.001889171 | 0.001889171 | 0.001889171 | 0.001889171 | 0.001889171 | 0.001889171 | 0.001889171 | 0.001889171 | 0.001889171 | 0.001889171 | 0.001889171 | 0.001889171 | 0.001889171 | 0.001889171 | 0.001889171 | 0.001889171 | 0.001889171 | 0.001889171 | 0.001889171 | 0.001889171 | 0.001889171 | 0.001889171 | 0.001889171 | 0.001889171 | 0.001889171 | 0.001889171 | 0.001889171 | 0 | 0 | 0 | 0 | 0 | 0 | 0 | 0
1245 | 637.4095 | 0.001896578 | 20 | 642.5 | -602.5 | 0 | 0 | 0 | 0 | 0 | 0 | 0 | 0 | 0 | 0 | 0.001896578 | 0.001896578 | 0.001896578 | 0.001896578 | 0.001896578 | 0.001896578 | 0.001896578 | 0.001896578 | 0.001896578 | 0.001896578 | 0.001896578 | 0.001896578 | 0.001896578 | 0.001896578 | 0.001896578 | 0.001896578 | 0.001896578 | 0.001896578 | 0.001896578 | 0.001896578 | 0.001896578 | 0.001896578 | 0.001896578 | 0.001896578 | 0.001896578 | 0.001896578 | 0.001896578 | 0.001896578 | 0.001896578 | 0.001896578 | 0.001896578 | 0.001896578 | 0.001896578 | 0.001896578 | 0.001896578 | 0.001896578 | 0.001896578 | 0.001896578 | 0.001896578 | 0.001896578 | 0.001896578 | 0.001896578 | 0.001896578 | 0.001896578 | 0.001896578 | 0.001896578 | 0.001896578 | 0 | 0 | 0 | 0 | 0 | 0 | 0 | 0
1245 | 640.1302 | 0.001904673 | 10 | 632.5 | -612.5 | 0 | 0 | 0 | 0 | 0 | 0 | 0 | 0 | 0 | 0 | 0.001904673 | 0.001904673 | 0.001904673 | 0.001904673 | 0.001904673 | 0.001904673 | 0.001904673 | 0.001904673 | 0.001904673 | 0.001904673 | 0.001904673 | 0.001904673 | 0.001904673 | 0.001904673 | 0.001904673 | 0.001904673 | 0.001904673 | 0.001904673 | 0.001904673 | 0.001904673 | 0.001904673 | 0.001904673 | 0.001904673 | 0.001904673 | 0.001904673 | 0.001904673 | 0.001904673 | 0.001904673 | 0.001904673 | 0.001904673 | 0.001904673 | 0.001904673 | 0.001904673 | 0.001904673 | 0.001904673 | 0.001904673 | 0.001904673 | 0.001904673 | 0.001904673 | 0.001904673 | 0.001904673 | 0.001904673 | 0.001904673 | 0.001904673 | 0.001904673 | 0.001904673 | 0 | 0 | 0 | 0 | 0 | 0 | 0 | 0 | 0
1245 | 660.7396 | 0.001965995 | 0 | 622.5 | -622.5 | 0 | 0 | 0 | 0 | 0 | 0 | 0 | 0 | 0 | 0.001965995 | 0.001965995 | 0.001965995 | 0.001965995 | 0.001965995 | 0.001965995 | 0.001965995 | 0.001965995 | 0.001965995 | 0.001965995 | 0.001965995 | 0.001965995 | 0.001965995 | 0.001965995 | 0.001965995 | 0.001965995 | 0.001965995 | 0.001965995 | 0.001965995 | 0.001965995 | 0.001965995 | 0.001965995 | 0.001965995 | 0.001965995 | 0.001965995 | 0.001965995 | 0.001965995 | 0.001965995 | 0.001965995 | 0.001965995 | 0.001965995 | 0.001965995 | 0.001965995 | 0.001965995 | 0.001965995 | 0.001965995 | 0.001965995 | 0.001965995 | 0.001965995 | 0.001965995 | 0.001965995 | 0.001965995 | 0.001965995 | 0.001965995 | 0.001965995 | 0.001965995 | 0.001965995 | 0 | 0 | 0 | 0 | 0 | 0 | 0 | 0 | 0
1245 | 612.967 | 0.00182385 | -10 | 612.5 | -632.5 | 0 | 0 | 0 | 0 | 0 | 0 | 0 | 0 | 0 | 0.00182385 | 0.00182385 | 0.00182385 | 0.00182385 | 0.00182385 | 0.00182385 | 0.00182385 | 0.00182385 | 0.00182385 | 0.00182385 | 0.00182385 | 0.00182385 | 0.00182385 | 0.00182385 | 0.00182385 | 0.00182385 | 0.00182385 | 0.00182385 | 0.00182385 | 0.00182385 | 0.00182385 | 0.00182385 | 0.00182385 | 0.00182385 | 0.00182385 | 0.00182385 | 0.00182385 | 0.00182385 | 0.00182385 | 0.00182385 | 0.00182385 | 0.00182385 | 0.00182385 | 0.00182385 | 0.00182385 | 0.00182385 | 0.00182385 | 0.00182385 | 0.00182385 | 0.00182385 | 0.00182385 | 0.00182385 | 0.00182385 | 0.00182385 | 0.00182385 | 0.00182385 | 0 | 0 | 0 | 0 | 0 | 0 | 0 | 0 | 0 | 0
1245 | 634.6356 | 0.001888324 | -20 | 602.5 | -642.5 | 0 | 0 | 0 | 0 | 0 | 0 | 0 | 0 | 0.001888324 | 0.001888324 | 0.001888324 | 0.001888324 | 0.001888324 | 0.001888324 | 0.001888324 | 0.001888324 | 0.001888324 | 0.001888324 | 0.001888324 | 0.001888324 | 0.001888324 | 0.001888324 | 0.001888324 | 0.001888324 | 0.001888324 | 0.001888324 | 0.001888324 | 0.001888324 | 0.001888324 | 0.001888324 | 0.001888324 | 0.001888324 | 0.001888324 | 0.001888324 | 0.001888324 | 0.001888324 | 0.001888324 | 0.001888324 | 0.001888324 | 0.001888324 | 0.001888324 | 0.001888324 | 0.001888324 | 0.001888324 | 0.001888324 | 0.001888324 | 0.001888324 | 0.001888324 | 0.001888324 | 0.001888324 | 0.001888324 | 0.001888324 | 0.001888324 | 0.001888324 | 0.001888324 | 0 | 0 | 0 | 0 | 0 | 0 | 0 | 0 | 0 | 0
1245 | 633.4456 | 0.001884783 | -30 | 592.5 | -652.5 | 0 | 0 | 0 | 0 | 0 | 0 | 0 | 0 | 0.001884783 | 0.001884783 | 0.001884783 | 0.001884783 | 0.001884783 | 0.001884783 | 0.001884783 | 0.001884783 | 0.001884783 | 0.001884783 | 0.001884783 | 0.001884783 | 0.001884783 | 0.001884783 | 0.001884783 | 0.001884783 | 0.001884783 | 0.001884783 | 0.001884783 | 0.001884783 | 0.001884783 | 0.001884783 | 0.001884783 | 0.001884783 | 0.001884783 | 0.001884783 | 0.001884783 | 0.001884783 | 0.001884783 | 0.001884783 | 0.001884783 | 0.001884783 | 0.001884783 | 0.001884783 | 0.001884783 | 0.001884783 | 0.001884783 | 0.001884783 | 0.001884783 | 0.001884783 | 0.001884783 | 0.001884783 | 0.001884783 | 0.001884783 | 0.001884783 | 0.001884783 | 0.001884783 | 0 | 0 | 0 | 0 | 0 | 0 | 0 | 0 | 0 | 0
1245 | 628.0423 | 0.001868706 | -40 | 582.5 | -662.5 | 0 | 0 | 0 | 0 | 0 | 0 | 0 | 0 | 0.001868706 | 0.001868706 | 0.001868706 | 0.001868706 | 0.001868706 | 0.001868706 | 0.001868706 | 0.001868706 | 0.001868706 | 0.001868706 | 0.001868706 | 0.001868706 | 0.001868706 | 0.001868706 | 0.001868706 | 0.001868706 | 0.001868706 | 0.001868706 | 0.001868706 | 0.001868706 | 0.001868706 | 0.001868706 | 0.001868706 | 0.001868706 | 0.001868706 | 0.001868706 | 0.001868706 | 0.001868706 | 0.001868706 | 0.001868706 | 0.001868706 | 0.001868706 | 0.001868706 | 0.001868706 | 0.001868706 | 0.001868706 | 0.001868706 | 0.001868706 | 0.001868706 | 0.001868706 | 0.001868706 | 0.001868706 | 0.001868706 | 0.001868706 | 0.001868706 | 0.001868706 | 0 | 0 | 0 | 0 | 0 | 0 | 0 | 0 | 0 | 0 | 0
1245 | 618.2242 | 0.001839493 | -30 | 592.5 | -652.5 | 0 | 0 | 0 | 0 | 0 | 0 | 0 | 0 | 0.001839493 | 0.001839493 | 0.001839493 | 0.001839493 | 0.001839493 | 0.001839493 | 0.001839493 | 0.001839493 | 0.001839493 | 0.001839493 | 0.001839493 | 0.001839493 | 0.001839493 | 0.001839493 | 0.001839493 | 0.001839493 | 0.001839493 | 0.001839493 | 0.001839493 | 0.001839493 | 0.001839493 | 0.001839493 | 0.001839493 | 0.001839493 | 0.001839493 | 0.001839493 | 0.001839493 | 0.001839493 | 0.001839493 | 0.001839493 | 0.001839493 | 0.001839493 | 0.001839493 | 0.001839493 | 0.001839493 | 0.001839493 | 0.001839493 | 0.001839493 | 0.001839493 | 0.001839493 | 0.001839493 | 0.001839493 | 0.001839493 | 0.001839493 | 0.001839493 | 0.001839493 | 0.001839493 | 0 | 0 | 0 | 0 | 0 | 0 | 0 | 0 | 0 | 0
1245 | 665.5507 | 0.00198031 | -20 | 602.5 | -642.5 | 0 | 0 | 0 | 0 | 0 | 0 | 0 | 0 | 0.00198031 | 0.00198031 | 0.00198031 | 0.00198031 | 0.00198031 | 0.00198031 | 0.00198031 | 0.00198031 | 0.00198031 | 0.00198031 | 0.00198031 | 0.00198031 | 0.00198031 | 0.00198031 | 0.00198031 | 0.00198031 | 0.00198031 | 0.00198031 | 0.00198031 | 0.00198031 | 0.00198031 | 0.00198031 | 0.00198031 | 0.00198031 | 0.00198031 | 0.00198031 | 0.00198031 | 0.00198031 | 0.00198031 | 0.00198031 | 0.00198031 | 0.00198031 | 0.00198031 | 0.00198031 | 0.00198031 | 0.00198031 | 0.00198031 | 0.00198031 | 0.00198031 | 0.00198031 | 0.00198031 | 0.00198031 | 0.00198031 | 0.00198031 | 0.00198031 | 0.00198031 | 0.00198031 | 0 | 0 | 0 | 0 | 0 | 0 | 0 | 0 | 0 | 0
1245 | 644.497 | 0.001917666 | -10 | 612.5 | -632.5 | 0 | 0 | 0 | 0 | 0 | 0 | 0 | 0 | 0 | 0.001917666 | 0.001917666 | 0.001917666 | 0.001917666 | 0.001917666 | 0.001917666 | 0.001917666 | 0.001917666 | 0.001917666 | 0.001917666 | 0.001917666 | 0.001917666 | 0.001917666 | 0.001917666 | 0.001917666 | 0.001917666 | 0.001917666 | 0.001917666 | 0.001917666 | 0.001917666 | 0.001917666 | 0.001917666 | 0.001917666 | 0.001917666 | 0.001917666 | 0.001917666 | 0.001917666 | 0.001917666 | 0.001917666 | 0.001917666 | 0.001917666 | 0.001917666 | 0.001917666 | 0.001917666 | 0.001917666 | 0.001917666 | 0.001917666 | 0.001917666 | 0.001917666 | 0.001917666 | 0.001917666 | 0.001917666 | 0.001917666 | 0.001917666 | 0.001917666 | 0.001917666 | 0 | 0 | 0 | 0 | 0 | 0 | 0 | 0 | 0 | 0
1245 | 609.9332 | 0.001814823 | 0 | 622.5 | -622.5 | 0 | 0 | 0 | 0 | 0 | 0 | 0 | 0 | 0 | 0.001814823 | 0.001814823 | 0.001814823 | 0.001814823 | 0.001814823 | 0.001814823 | 0.001814823 | 0.001814823 | 0.001814823 | 0.001814823 | 0.001814823 | 0.001814823 | 0.001814823 | 0.001814823 | 0.001814823 | 0.001814823 | 0.001814823 | 0.001814823 | 0.001814823 | 0.001814823 | 0.001814823 | 0.001814823 | 0.001814823 | 0.001814823 | 0.001814823 | 0.001814823 | 0.001814823 | 0.001814823 | 0.001814823 | 0.001814823 | 0.001814823 | 0.001814823 | 0.001814823 | 0.001814823 | 0.001814823 | 0.001814823 | 0.001814823 | 0.001814823 | 0.001814823 | 0.001814823 | 0.001814823 | 0.001814823 | 0.001814823 | 0.001814823 | 0.001814823 | 0.001814823 | 0.001814823 | 0 | 0 | 0 | 0 | 0 | 0 | 0 | 0 | 0
1245 | 619.4387 | 0.001843107 | 10 | 632.5 | -612.5 | 0 | 0 | 0 | 0 | 0 | 0 | 0 | 0 | 0 | 0 | 0.001843107 | 0.001843107 | 0.001843107 | 0.001843107 | 0.001843107 | 0.001843107 | 0.001843107 | 0.001843107 | 0.001843107 | 0.001843107 | 0.001843107 | 0.001843107 | 0.001843107 | 0.001843107 | 0.001843107 | 0.001843107 | 0.001843107 | 0.001843107 | 0.001843107 | 0.001843107 | 0.001843107 | 0.001843107 | 0.001843107 | 0.001843107 | 0.001843107 | 0.001843107 | 0.001843107 | 0.001843107 | 0.001843107 | 0.001843107 | 0.001843107 | 0.001843107 | 0.001843107 | 0.001843107 | 0.001843107 | 0.001843107 | 0.001843107 | 0.001843107 | 0.001843107 | 0.001843107 | 0.001843107 | 0.001843107 | 0.001843107 | 0.001843107 | 0.001843107 | 0.001843107 | 0 | 0 | 0 | 0 | 0 | 0 | 0 | 0 | 0
1245 | 621.8779 | 0.001850364 | 20 | 642.5 | -602.5 | 0 | 0 | 0 | 0 | 0 | 0 | 0 | 0 | 0 | 0 | 0.001850364 | 0.001850364 | 0.001850364 | 0.001850364 | 0.001850364 | 0.001850364 | 0.001850364 | 0.001850364 | 0.001850364 | 0.001850364 | 0.001850364 | 0.001850364 | 0.001850364 | 0.001850364 | 0.001850364 | 0.001850364 | 0.001850364 | 0.001850364 | 0.001850364 | 0.001850364 | 0.001850364 | 0.001850364 | 0.001850364 | 0.001850364 | 0.001850364 | 0.001850364 | 0.001850364 | 0.001850364 | 0.001850364 | 0.001850364 | 0.001850364 | 0.001850364 | 0.001850364 | 0.001850364 | 0.001850364 | 0.001850364 | 0.001850364 | 0.001850364 | 0.001850364 | 0.001850364 | 0.001850364 | 0.001850364 | 0.001850364 | 0.001850364 | 0.001850364 | 0.001850364 | 0.001850364 | 0 | 0 | 0 | 0 | 0 | 0 | 0 | 0
1229 | 649.2731 | 0.001931877 | 30 | 644.5 | -584.5 | 0 | 0 | 0 | 0 | 0 | 0 | 0 | 0 | 0 | 0 | 0 | 0.001931877 | 0.001931877 | 0.001931877 | 0.001931877 | 0.001931877 | 0.001931877 | 0.001931877 | 0.001931877 | 0.001931877 | 0.001931877 | 0.001931877 | 0.001931877 | 0.001931877 | 0.001931877 | 0.001931877 | 0.001931877 | 0.001931877 | 0.001931877 | 0.001931877 | 0.001931877 | 0.001931877 | 0.001931877 | 0.001931877 | 0.001931877 | 0.001931877 | 0.001931877 | 0.001931877 | 0.001931877 | 0.001931877 | 0.001931877 | 0.001931877 | 0.001931877 | 0.001931877 | 0.001931877 | 0.001931877 | 0.001931877 | 0.001931877 | 0.001931877 | 0.001931877 | 0.001931877 | 0.001931877 | 0.001931877 | 0.001931877 | 0.001931877 | 0.001931877 | 0.001931877 | 0 | 0 | 0 | 0 | 0 | 0 | 0 | 0
1229 | 647.3066 | 0.001926026 | 40 | 654.5 | -574.5 | 0 | 0 | 0 | 0 | 0 | 0 | 0 | 0 | 0 | 0 | 0 | 0.001926026 | 0.001926026 | 0.001926026 | 0.001926026 | 0.001926026 | 0.001926026 | 0.001926026 | 0.001926026 | 0.001926026 | 0.001926026 | 0.001926026 | 0.001926026 | 0.001926026 | 0.001926026 | 0.001926026 | 0.001926026 | 0.001926026 | 0.001926026 | 0.001926026 | 0.001926026 | 0.001926026 | 0.001926026 | 0.001926026 | 0.001926026 | 0.001926026 | 0.001926026 | 0.001926026 | 0.001926026 | 0.001926026 | 0.001926026 | 0.001926026 | 0.001926026 | 0.001926026 | 0.001926026 | 0.001926026 | 0.001926026 | 0.001926026 | 0.001926026 | 0.001926026 | 0.001926026 | 0.001926026 | 0.001926026 | 0.001926026 | 0.001926026 | 0.001926026 | 0.001926026 | 0 | 0 | 0 | 0 | 0 | 0 | 0 | 0
1229 | 651.9429 | 0.001939821 | 30 | 644.5 | -584.5 | 0 | 0 | 0 | 0 | 0 | 0 | 0 | 0 | 0 | 0 | 0 | 0.001939821 | 0.001939821 | 0.001939821 | 0.001939821 | 0.001939821 | 0.001939821 | 0.001939821 | 0.001939821 | 0.001939821 | 0.001939821 | 0.001939821 | 0.001939821 | 0.001939821 | 0.001939821 | 0.001939821 | 0.001939821 | 0.001939821 | 0.001939821 | 0.001939821 | 0.001939821 | 0.001939821 | 0.001939821 | 0.001939821 | 0.001939821 | 0.001939821 | 0.001939821 | 0.001939821 | 0.001939821 | 0.001939821 | 0.001939821 | 0.001939821 | 0.001939821 | 0.001939821 | 0.001939821 | 0.001939821 | 0.001939821 | 0.001939821 | 0.001939821 | 0.001939821 | 0.001939821 | 0.001939821 | 0.001939821 | 0.001939821 | 0.001939821 | 0.001939821 | 0.001939821 | 0 | 0 | 0 | 0 | 0 | 0 | 0 | 0
1202 | 1013.639 | 0.003016028 | 20 | 621 | -581 | 0 | 0 | 0 | 0 | 0 | 0 | 0 | 0 | 0 | 0 | 0 | 0.003016028 | 0.003016028 | 0.003016028 | 0.003016028 | 0.003016028 | 0.003016028 | 0.003016028 | 0.003016028 | 0.003016028 | 0.003016028 | 0.003016028 | 0.003016028 | 0.003016028 | 0.003016028 | 0.003016028 | 0.003016028 | 0.003016028 | 0.003016028 | 0.003016028 | 0.003016028 | 0.003016028 | 0.003016028 | 0.003016028 | 0.003016028 | 0.003016028 | 0.003016028 | 0.003016028 | 0.003016028 | 0.003016028 | 0.003016028 | 0.003016028 | 0.003016028 | 0.003016028 | 0.003016028 | 0.003016028 | 0.003016028 | 0.003016028 | 0.003016028 | 0.003016028 | 0.003016028 | 0.003016028 | 0.003016028 | 0.003016028 | 0.003016028 | 0.003016028 | 0 | 0 | 0 | 0 | 0 | 0 | 0 | 0 | 0
1202 | 970.0776 | 0.002886414 | 10 | 611 | -591 | 0 | 0 | 0 | 0 | 0 | 0 | 0 | 0 | 0 | 0 | 0.002886414 | 0.002886414 | 0.002886414 | 0.002886414 | 0.002886414 | 0.002886414 | 0.002886414 | 0.002886414 | 0.002886414 | 0.002886414 | 0.002886414 | 0.002886414 | 0.002886414 | 0.002886414 | 0.002886414 | 0.002886414 | 0.002886414 | 0.002886414 | 0.002886414 | 0.002886414 | 0.002886414 | 0.002886414 | 0.002886414 | 0.002886414 | 0.002886414 | 0.002886414 | 0.002886414 | 0.002886414 | 0.002886414 | 0.002886414 | 0.002886414 | 0.002886414 | 0.002886414 | 0.002886414 | 0.002886414 | 0.002886414 | 0.002886414 | 0.002886414 | 0.002886414 | 0.002886414 | 0.002886414 | 0.002886414 | 0.002886414 | 0.002886414 | 0.002886414 | 0 | 0 | 0 | 0 | 0 | 0 | 0 | 0 | 0 | 0
1148 | 709.1748 | 0.002110112 | 0 | 574 | -574 | 0 | 0 | 0 | 0 | 0 | 0 | 0 | 0 | 0 | 0 | 0 | 0.002110112 | 0.002110112 | 0.002110112 | 0.002110112 | 0.002110112 | 0.002110112 | 0.002110112 | 0.002110112 | 0.002110112 | 0.002110112 | 0.002110112 | 0.002110112 | 0.002110112 | 0.002110112 | 0.002110112 | 0.002110112 | 0.002110112 | 0.002110112 | 0.002110112 | 0.002110112 | 0.002110112 | 0.002110112 | 0.002110112 | 0.002110112 | 0.002110112 | 0.002110112 | 0.002110112 | 0.002110112 | 0.002110112 | 0.002110112 | 0.002110112 | 0.002110112 | 0.002110112 | 0.002110112 | 0.002110112 | 0.002110112 | 0.002110112 | 0.002110112 | 0.002110112 | 0.002110112 | 0.002110112 | 0.002110112 | 0.002110112 | 0 | 0 | 0 | 0 | 0 | 0 | 0 | 0 | 0 | 0 | 0
1148 | 710.8659 | 0.002115143 | -10 | 564 | -584 | 0 | 0 | 0 | 0 | 0 | 0 | 0 | 0 | 0 | 0 | 0 | 0.002115143 | 0.002115143 | 0.002115143 | 0.002115143 | 0.002115143 | 0.002115143 | 0.002115143 | 0.002115143 | 0.002115143 | 0.002115143 | 0.002115143 | 0.002115143 | 0.002115143 | 0.002115143 | 0.002115143 | 0.002115143 | 0.002115143 | 0.002115143 | 0.002115143 | 0.002115143 | 0.002115143 | 0.002115143 | 0.002115143 | 0.002115143 | 0.002115143 | 0.002115143 | 0.002115143 | 0.002115143 | 0.002115143 | 0.002115143 | 0.002115143 | 0.002115143 | 0.002115143 | 0.002115143 | 0.002115143 | 0.002115143 | 0.002115143 | 0.002115143 | 0.002115143 | 0.002115143 | 0.002115143 | 0.002115143 | 0.002115143 | 0 | 0 | 0 | 0 | 0 | 0 | 0 | 0 | 0 | 0 | 0
1148 | 737.6685 | 0.002194893 | -20 | 554 | -594 | 0 | 0 | 0 | 0 | 0 | 0 | 0 | 0 | 0 | 0 | 0.002194893 | 0.002194893 | 0.002194893 | 0.002194893 | 0.002194893 | 0.002194893 | 0.002194893 | 0.002194893 | 0.002194893 | 0.002194893 | 0.002194893 | 0.002194893 | 0.002194893 | 0.002194893 | 0.002194893 | 0.002194893 | 0.002194893 | 0.002194893 | 0.002194893 | 0.002194893 | 0.002194893 | 0.002194893 | 0.002194893 | 0.002194893 | 0.002194893 | 0.002194893 | 0.002194893 | 0.002194893 | 0.002194893 | 0.002194893 | 0.002194893 | 0.002194893 | 0.002194893 | 0.002194893 | 0.002194893 | 0.002194893 | 0.002194893 | 0.002194893 | 0.002194893 | 0.002194893 | 0.002194893 | 0.002194893 | 0.002194893 | 0 | 0 | 0 | 0 | 0 | 0 | 0 | 0 | 0 | 0 | 0 | 0
1148 | 698.0798 | 0.002077099 | -30 | 544 | -604 | 0 | 0 | 0 | 0 | 0 | 0 | 0 | 0 | 0 | 0 | 0.002077099 | 0.002077099 | 0.002077099 | 0.002077099 | 0.002077099 | 0.002077099 | 0.002077099 | 0.002077099 | 0.002077099 | 0.002077099 | 0.002077099 | 0.002077099 | 0.002077099 | 0.002077099 | 0.002077099 | 0.002077099 | 0.002077099 | 0.002077099 | 0.002077099 | 0.002077099 | 0.002077099 | 0.002077099 | 0.002077099 | 0.002077099 | 0.002077099 | 0.002077099 | 0.002077099 | 0.002077099 | 0.002077099 | 0.002077099 | 0.002077099 | 0.002077099 | 0.002077099 | 0.002077099 | 0.002077099 | 0.002077099 | 0.002077099 | 0.002077099 | 0.002077099 | 0.002077099 | 0.002077099 | 0.002077099 | 0.002077099 | 0 | 0 | 0 | 0 | 0 | 0 | 0 | 0 | 0 | 0 | 0 | 0
1128 | 791.8288 | 0.002356044 | -40 | 524 | -604 | 0 | 0 | 0 | 0 | 0 | 0 | 0 | 0 | 0 | 0 | 0.002356044 | 0.002356044 | 0.002356044 | 0.002356044 | 0.002356044 | 0.002356044 | 0.002356044 | 0.002356044 | 0.002356044 | 0.002356044 | 0.002356044 | 0.002356044 | 0.002356044 | 0.002356044 | 0.002356044 | 0.002356044 | 0.002356044 | 0.002356044 | 0.002356044 | 0.002356044 | 0.002356044 | 0.002356044 | 0.002356044 | 0.002356044 | 0.002356044 | 0.002356044 | 0.002356044 | 0.002356044 | 0.002356044 | 0.002356044 | 0.002356044 | 0.002356044 | 0.002356044 | 0.002356044 | 0.002356044 | 0.002356044 | 0.002356044 | 0.002356044 | 0.002356044 | 0.002356044 | 0.002356044 | 0.002356044 | 0 | 0 | 0 | 0 | 0 | 0 | 0 | 0 | 0 | 0 | 0 | 0 | 0
1051 | 740.1356 | 0.002202234 | -30 | 495.5 | -555.5 | 0 | 0 | 0 | 0 | 0 | 0 | 0 | 0 | 0 | 0 | 0 | 0 | 0.002202234 | 0.002202234 | 0.002202234 | 0.002202234 | 0.002202234 | 0.002202234 | 0.002202234 | 0.002202234 | 0.002202234 | 0.002202234 | 0.002202234 | 0.002202234 | 0.002202234 | 0.002202234 | 0.002202234 | 0.002202234 | 0.002202234 | 0.002202234 | 0.002202234 | 0.002202234 | 0.002202234 | 0.002202234 | 0.002202234 | 0.002202234 | 0.002202234 | 0.002202234 | 0.002202234 | 0.002202234 | 0.002202234 | 0.002202234 | 0.002202234 | 0.002202234 | 0.002202234 | 0.002202234 | 0.002202234 | 0.002202234 | 0.002202234 | 0.002202234 | 0.002202234 | 0 | 0 | 0 | 0 | 0 | 0 | 0 | 0 | 0 | 0 | 0 | 0 | 0 | 0
1023 | 597.0955 | 0.001776625 | -20 | 491.5 | -531.5 | 0 | 0 | 0 | 0 | 0 | 0 | 0 | 0 | 0 | 0 | 0 | 0 | 0 | 0.001776625 | 0.001776625 | 0.001776625 | 0.001776625 | 0.001776625 | 0.001776625 | 0.001776625 | 0.001776625 | 0.001776625 | 0.001776625 | 0.001776625 | 0.001776625 | 0.001776625 | 0.001776625 | 0.001776625 | 0.001776625 | 0.001776625 | 0.001776625 | 0.001776625 | 0.001776625 | 0.001776625 | 0.001776625 | 0.001776625 | 0.001776625 | 0.001776625 | 0.001776625 | 0.001776625 | 0.001776625 | 0.001776625 | 0.001776625 | 0.001776625 | 0.001776625 | 0.001776625 | 0.001776625 | 0.001776625 | 0.001776625 | 0.001776625 | 0.001776625 | 0 | 0 | 0 | 0 | 0 | 0 | 0 | 0 | 0 | 0 | 0 | 0 | 0 | 0
1004 | 635.6043 | 0.001891206 | -10 | 492 | -512 | 0 | 0 | 0 | 0 | 0 | 0 | 0 | 0 | 0 | 0 | 0 | 0 | 0 | 0.001891206 | 0.001891206 | 0.001891206 | 0.001891206 | 0.001891206 | 0.001891206 | 0.001891206 | 0.001891206 | 0.001891206 | 0.001891206 | 0.001891206 | 0.001891206 | 0.001891206 | 0.001891206 | 0.001891206 | 0.001891206 | 0.001891206 | 0.001891206 | 0.001891206 | 0.001891206 | 0.001891206 | 0.001891206 | 0.001891206 | 0.001891206 | 0.001891206 | 0.001891206 | 0.001891206 | 0.001891206 | 0.001891206 | 0.001891206 | 0.001891206 | 0.001891206 | 0.001891206 | 0.001891206 | 0.001891206 | 0.001891206 | 0.001891206 | 0.001891206 | 0 | 0 | 0 | 0 | 0 | 0 | 0 | 0 | 0 | 0 | 0 | 0 | 0 | 0
905 | 515.4009 | 0.001533548 | 0 | 452.5 | -452.5 | 0 | 0 | 0 | 0 | 0 | 0 | 0 | 0 | 0 | 0 | 0 | 0 | 0 | 0 | 0 | 0 | 0.001533548 | 0.001533548 | 0.001533548 | 0.001533548 | 0.001533548 | 0.001533548 | 0.001533548 | 0.001533548 | 0.001533548 | 0.001533548 | 0.001533548 | 0.001533548 | 0.001533548 | 0.001533548 | 0.001533548 | 0.001533548 | 0.001533548 | 0.001533548 | 0.001533548 | 0.001533548 | 0.001533548 | 0.001533548 | 0.001533548 | 0.001533548 | 0.001533548 | 0.001533548 | 0.001533548 | 0.001533548 | 0.001533548 | 0.001533548 | 0.001533548 | 0.001533548 | 0.001533548 | 0 | 0 | 0 | 0 | 0 | 0 | 0 | 0 | 0 | 0 | 0 | 0 | 0 | 0 | 0 | 0
939 | 389.9698 | 0.001160334 | 10 | 479.5 | -459.5 | 0 | 0 | 0 | 0 | 0 | 0 | 0 | 0 | 0 | 0 | 0 | 0 | 0 | 0 | 0 | 0.001160334 | 0.001160334 | 0.001160334 | 0.001160334 | 0.001160334 | 0.001160334 | 0.001160334 | 0.001160334 | 0.001160334 | 0.001160334 | 0.001160334 | 0.001160334 | 0.001160334 | 0.001160334 | 0.001160334 | 0.001160334 | 0.001160334 | 0.001160334 | 0.001160334 | 0.001160334 | 0.001160334 | 0.001160334 | 0.001160334 | 0.001160334 | 0.001160334 | 0.001160334 | 0.001160334 | 0.001160334 | 0.001160334 | 0.001160334 | 0.001160334 | 0.001160334 | 0.001160334 | 0.001160334 | 0.001160334 | 0 | 0 | 0 | 0 | 0 | 0 | 0 | 0 | 0 | 0 | 0 | 0 | 0 | 0 | 0
891 | 320.3056 | 0.0009530521 | 20 | 465.5 | -425.5 | 0 | 0 | 0 | 0 | 0 | 0 | 0 | 0 | 0 | 0 | 0 | 0 | 0 | 0 | 0 | 0 | 0 | 0.0009530521 | 0.0009530521 | 0.0009530521 | 0.0009530521 | 0.0009530521 | 0.0009530521 | 0.0009530521 | 0.0009530521 | 0.0009530521 | 0.0009530521 | 0.0009530521 | 0.0009530521 | 0.0009530521 | 0.0009530521 | 0.0009530521 | 0.0009530521 | 0.0009530521 | 0.0009530521 | 0.0009530521 | 0.0009530521 | 0.0009530521 | 0.0009530521 | 0.0009530521 | 0.0009530521 | 0.0009530521 | 0.0009530521 | 0.0009530521 | 0.0009530521 | 0.0009530521 | 0.0009530521 | 0.0009530521 | 0.0009530521 | 0.0009530521 | 0 | 0 | 0 | 0 | 0 | 0 | 0 | 0 | 0 | 0 | 0 | 0 | 0 | 0 | 0
891 | 332.4757 | 0.0009892637 | 30 | 475.5 | -415.5 | 0 | 0 | 0 | 0 | 0 | 0 | 0 | 0 | 0 | 0 | 0 | 0 | 0 | 0 | 0 | 0 | 0 | 0.0009892637 | 0.0009892637 | 0.0009892637 | 0.0009892637 | 0.0009892637 | 0.0009892637 | 0.0009892637 | 0.0009892637 | 0.0009892637 | 0.0009892637 | 0.0009892637 | 0.0009892637 | 0.0009892637 | 0.0009892637 | 0.0009892637 | 0.0009892637 | 0.0009892637 | 0.0009892637 | 0.0009892637 | 0.0009892637 | 0.0009892637 | 0.0009892637 | 0.0009892637 | 0.0009892637 | 0.0009892637 | 0.0009892637 | 0.0009892637 | 0.0009892637 | 0.0009892637 | 0.0009892637 | 0.0009892637 | 0.0009892637 | 0.0009892637 | 0 | 0 | 0 | 0 | 0 | 0 | 0 | 0 | 0 | 0 | 0 | 0 | 0 | 0 | 0
891 | 331.4826 | 0.0009863086 | 40 | 485.5 | -405.5 | 0 | 0 | 0 | 0 | 0 | 0 | 0 | 0 | 0 | 0 | 0 | 0 | 0 | 0 | 0 | 0 | 0 | 0.0009863086 | 0.0009863086 | 0.0009863086 | 0.0009863086 | 0.0009863086 | 0.0009863086 | 0.0009863086 | 0.0009863086 | 0.0009863086 | 0.0009863086 | 0.0009863086 | 0.0009863086 | 0.0009863086 | 0.0009863086 | 0.0009863086 | 0.0009863086 | 0.0009863086 | 0.0009863086 | 0.0009863086 | 0.0009863086 | 0.0009863086 | 0.0009863086 | 0.0009863086 | 0.0009863086 | 0.0009863086 | 0.0009863086 | 0.0009863086 | 0.0009863086 | 0.0009863086 | 0.0009863086 | 0.0009863086 | 0.0009863086 | 0.0009863086 | 0.0009863086 | 0 | 0 | 0 | 0 | 0 | 0 | 0 | 0 | 0 | 0 | 0 | 0 | 0 | 0
877 | 385.1652 | 0.001146038 | 30 | 468.5 | -408.5 | 0 | 0 | 0 | 0 | 0 | 0 | 0 | 0 | 0 | 0 | 0 | 0 | 0 | 0 | 0 | 0 | 0 | 0.001146038 | 0.001146038 | 0.001146038 | 0.001146038 | 0.001146038 | 0.001146038 | 0.001146038 | 0.001146038 | 0.001146038 | 0.001146038 | 0.001146038 | 0.001146038 | 0.001146038 | 0.001146038 | 0.001146038 | 0.001146038 | 0.001146038 | 0.001146038 | 0.001146038 | 0.001146038 | 0.001146038 | 0.001146038 | 0.001146038 | 0.001146038 | 0.001146038 | 0.001146038 | 0.001146038 | 0.001146038 | 0.001146038 | 0.001146038 | 0.001146038 | 0.001146038 | 0.001146038 | 0 | 0 | 0 | 0 | 0 | 0 | 0 | 0 | 0 | 0 | 0 | 0 | 0 | 0 | 0
877 | 400.331 | 0.001191163 | 20 | 458.5 | -418.5 | 0 | 0 | 0 | 0 | 0 | 0 | 0 | 0 | 0 | 0 | 0 | 0 | 0 | 0 | 0 | 0 | 0 | 0.001191163 | 0.001191163 | 0.001191163 | 0.001191163 | 0.001191163 | 0.001191163 | 0.001191163 | 0.001191163 | 0.001191163 | 0.001191163 | 0.001191163 | 0.001191163 | 0.001191163 | 0.001191163 | 0.001191163 | 0.001191163 | 0.001191163 | 0.001191163 | 0.001191163 | 0.001191163 | 0.001191163 | 0.001191163 | 0.001191163 | 0.001191163 | 0.001191163 | 0.001191163 | 0.001191163 | 0.001191163 | 0.001191163 | 0.001191163 | 0.001191163 | 0.001191163 | 0.001191163 | 0 | 0 | 0 | 0 | 0 | 0 | 0 | 0 | 0 | 0 | 0 | 0 | 0 | 0 | 0
821 | 481.4133 | 0.001432419 | 10 | 420.5 | -400.5 | 0 | 0 | 0 | 0 | 0 | 0 | 0 | 0 | 0 | 0 | 0 | 0 | 0 | 0 | 0 | 0 | 0 | 0 | 0.001432419 | 0.001432419 | 0.001432419 | 0.001432419 | 0.001432419 | 0.001432419 | 0.001432419 | 0.001432419 | 0.001432419 | 0.001432419 | 0.001432419 | 0.001432419 | 0.001432419 | 0.001432419 | 0.001432419 | 0.001432419 | 0.001432419 | 0.001432419 | 0.001432419 | 0.001432419 | 0.001432419 | 0.001432419 | 0.001432419 | 0.001432419 | 0.001432419 | 0.001432419 | 0.001432419 | 0.001432419 | 0.001432419 | 0.001432419 | 0 | 0 | 0 | 0 | 0 | 0 | 0 | 0 | 0 | 0 | 0 | 0 | 0 | 0 | 0 | 0 | 0
796 | 409.2964 | 0.00121784 | 0 | 398 | -398 | 0 | 0 | 0 | 0 | 0 | 0 | 0 | 0 | 0 | 0 | 0 | 0 | 0 | 0 | 0 | 0 | 0 | 0 | 0.00121784 | 0.00121784 | 0.00121784 | 0.00121784 | 0.00121784 | 0.00121784 | 0.00121784 | 0.00121784 | 0.00121784 | 0.00121784 | 0.00121784 | 0.00121784 | 0.00121784 | 0.00121784 | 0.00121784 | 0.00121784 | 0.00121784 | 0.00121784 | 0.00121784 | 0.00121784 | 0.00121784 | 0.00121784 | 0.00121784 | 0.00121784 | 0.00121784 | 0.00121784 | 0.00121784 | 0.00121784 | 0.00121784 | 0 | 0 | 0 | 0 | 0 | 0 | 0 | 0 | 0 | 0 | 0 | 0 | 0 | 0 | 0 | 0 | 0 | 0
796 | 409.5469 | 0.001218585 | -10 | 388 | -408 | 0 | 0 | 0 | 0 | 0 | 0 | 0 | 0 | 0 | 0 | 0 | 0 | 0 | 0 | 0 | 0 | 0 | 0.001218585 | 0.001218585 | 0.001218585 | 0.001218585 | 0.001218585 | 0.001218585 | 0.001218585 | 0.001218585 | 0.001218585 | 0.001218585 | 0.001218585 | 0.001218585 | 0.001218585 | 0.001218585 | 0.001218585 | 0.001218585 | 0.001218585 | 0.001218585 | 0.001218585 | 0.001218585 | 0.001218585 | 0.001218585 | 0.001218585 | 0.001218585 | 0.001218585 | 0.001218585 | 0.001218585 | 0.001218585 | 0.001218585 | 0.001218585 | 0 | 0 | 0 | 0 | 0 | 0 | 0 | 0 | 0 | 0 | 0 | 0 | 0 | 0 | 0 | 0 | 0 | 0
796 | 417.2502 | 0.001241505 | -20 | 378 | -418 | 0 | 0 | 0 | 0 | 0 | 0 | 0 | 0 | 0 | 0 | 0 | 0 | 0 | 0 | 0 | 0 | 0 | 0.001241505 | 0.001241505 | 0.001241505 | 0.001241505 | 0.001241505 | 0.001241505 | 0.001241505 | 0.001241505 | 0.001241505 | 0.001241505 | 0.001241505 | 0.001241505 | 0.001241505 | 0.001241505 | 0.001241505 | 0.001241505 | 0.001241505 | 0.001241505 | 0.001241505 | 0.001241505 | 0.001241505 | 0.001241505 | 0.001241505 | 0.001241505 | 0.001241505 | 0.001241505 | 0.001241505 | 0.001241505 | 0.001241505 | 0.001241505 | 0 | 0 | 0 | 0 | 0 | 0 | 0 | 0 | 0 | 0 | 0 | 0 | 0 | 0 | 0 | 0 | 0 | 0
796 | 416.6073 | 0.001239592 | -30 | 368 | -428 | 0 | 0 | 0 | 0 | 0 | 0 | 0 | 0 | 0 | 0 | 0 | 0 | 0 | 0 | 0 | 0 | 0.001239592 | 0.001239592 | 0.001239592 | 0.001239592 | 0.001239592 | 0.001239592 | 0.001239592 | 0.001239592 | 0.001239592 | 0.001239592 | 0.001239592 | 0.001239592 | 0.001239592 | 0.001239592 | 0.001239592 | 0.001239592 | 0.001239592 | 0.001239592 | 0.001239592 | 0.001239592 | 0.001239592 | 0.001239592 | 0.001239592 | 0.001239592 | 0.001239592 | 0.001239592 | 0.001239592 | 0.001239592 | 0.001239592 | 0.001239592 | 0 | 0 | 0 | 0 | 0 | 0 | 0 | 0 | 0 | 0 | 0 | 0 | 0 | 0 | 0 | 0 | 0 | 0 | 0

## F6bottom
[6 empty] | 0 | 1 | 2 | 3 | 4 | 5 | 6 | 7 | 8 | 9 | 10 | 11 | 12 | 13 | 14 | 15 | 16 | 17 | 18 | 19 | 20 | 21 | 22 | 23 | 24 | 25 | 26 | 27 | 28 | 29 | 30 | 31 | 32 | 33 | 34 | 35 | 36 | 37 | 38 | 39 | 40 | 41 | 42 | 43 | 44 | 45 | 46 | 47 | 48 | 49 | 50 | 51 | 52 | 53 | 54 | 55 | 56 | 57 | 58 | 59 | 60 | 61 | 62 | 63 | 64
ord_wdt | alpha | alpha/k | WROLL_SHIFT_POS_6 | Width1 | Width2 | -855.04 | -828.32 | -801.6 | -774.88 | -748.16 | -721.44 | -694.72 | -668 | -641.28 | -614.56 | -587.84 | -561.12 | -534.4 | -507.68 | -480.96 | -454.24 | -427.52 | -400.8 | -374.08 | -347.36 | -320.64 | -293.92 | -267.2 | -240.48 | -213.76 | -187.04 | -160.32 | -133.6 | -106.88 | -80.16 | -53.44 | -26.72 | 0 | 26.72 | 53.44 | 80.16 | 106.88 | 133.6 | 160.32 | 187.04 | 213.76 | 240.48 | 267.2 | 293.92 | 320.64 | 347.36 | 374.08 | 400.8 | 427.52 | 454.24 | 480.96 | 507.68 | 534.4 | 561.12 | 587.84 | 614.56 | 641.28 | 668 | 694.72 | 721.44 | 748.16 | 774.88 | 801.6 | 828.32 | 855.04
1194 | 358.7878 | 0.001043793 | 0 | 597 | -597 | 0 | 0 | 0 | 0 | 0 | 0 | 0 | 0 | 0 | 0 | 0.001043793 | 0.001043793 | 0.001043793 | 0.001043793 | 0.001043793 | 0.001043793 | 0.001043793 | 0.001043793 | 0.001043793 | 0.001043793 | 0.001043793 | 0.001043793 | 0.001043793 | 0.001043793 | 0.001043793 | 0.001043793 | 0.001043793 | 0.001043793 | 0.001043793 | 0.001043793 | 0.001043793 | 0.001043793 | 0.001043793 | 0.001043793 | 0.001043793 | 0.001043793 | 0.001043793 | 0.001043793 | 0.001043793 | 0.001043793 | 0.001043793 | 0.001043793 | 0.001043793 | 0.001043793 | 0.001043793 | 0.001043793 | 0.001043793 | 0.001043793 | 0.001043793 | 0.001043793 | 0.001043793 | 0.001043793 | 0.001043793 | 0.001043793 | 0.001043793 | 0 | 0 | 0 | 0 | 0 | 0 | 0 | 0 | 0 | 0
1248 | 456.978 | 0.00132945 | 0 | 624 | -624 | 0 | 0 | 0 | 0 | 0 | 0 | 0 | 0 | 0 | 0.00132945 | 0.00132945 | 0.00132945 | 0.00132945 | 0.00132945 | 0.00132945 | 0.00132945 | 0.00132945 | 0.00132945 | 0.00132945 | 0.00132945 | 0.00132945 | 0.00132945 | 0.00132945 | 0.00132945 | 0.00132945 | 0.00132945 | 0.00132945 | 0.00132945 | 0.00132945 | 0.00132945 | 0.00132945 | 0.00132945 | 0.00132945 | 0.00132945 | 0.00132945 | 0.00132945 | 0.00132945 | 0.00132945 | 0.00132945 | 0.00132945 | 0.00132945 | 0.00132945 | 0.00132945 | 0.00132945 | 0.00132945 | 0.00132945 | 0.00132945 | 0.00132945 | 0.00132945 | 0.00132945 | 0.00132945 | 0.00132945 | 0.00132945 | 0.00132945 | 0.00132945 | 0.00132945 | 0 | 0 | 0 | 0 | 0 | 0 | 0 | 0 | 0
1248 | 402.9105 | 0.001172155 | 0 | 624 | -624 | 0 | 0 | 0 | 0 | 0 | 0 | 0 | 0 | 0 | 0.001172155 | 0.001172155 | 0.001172155 | 0.001172155 | 0.001172155 | 0.001172155 | 0.001172155 | 0.001172155 | 0.001172155 | 0.001172155 | 0.001172155 | 0.001172155 | 0.001172155 | 0.001172155 | 0.001172155 | 0.001172155 | 0.001172155 | 0.001172155 | 0.001172155 | 0.001172155 | 0.001172155 | 0.001172155 | 0.001172155 | 0.001172155 | 0.001172155 | 0.001172155 | 0.001172155 | 0.001172155 | 0.001172155 | 0.001172155 | 0.001172155 | 0.001172155 | 0.001172155 | 0.001172155 | 0.001172155 | 0.001172155 | 0.001172155 | 0.001172155 | 0.001172155 | 0.001172155 | 0.001172155 | 0.001172155 | 0.001172155 | 0.001172155 | 0.001172155 | 0.001172155 | 0.001172155 | 0 | 0 | 0 | 0 | 0 | 0 | 0 | 0 | 0
1248 | 436.0529 | 0.001268574 | 0 | 624 | -624 | 0 | 0 | 0 | 0 | 0 | 0 | 0 | 0 | 0 | 0.001268574 | 0.001268574 | 0.001268574 | 0.001268574 | 0.001268574 | 0.001268574 | 0.001268574 | 0.001268574 | 0.001268574 | 0.001268574 | 0.001268574 | 0.001268574 | 0.001268574 | 0.001268574 | 0.001268574 | 0.001268574 | 0.001268574 | 0.001268574 | 0.001268574 | 0.001268574 | 0.001268574 | 0.001268574 | 0.001268574 | 0.001268574 | 0.001268574 | 0.001268574 | 0.001268574 | 0.001268574 | 0.001268574 | 0.001268574 | 0.001268574 | 0.001268574 | 0.001268574 | 0.001268574 | 0.001268574 | 0.001268574 | 0.001268574 | 0.001268574 | 0.001268574 | 0.001268574 | 0.001268574 | 0.001268574 | 0.001268574 | 0.001268574 | 0.001268574 | 0.001268574 | 0.001268574 | 0 | 0 | 0 | 0 | 0 | 0 | 0 | 0 | 0
1248 | 431.3963 | 0.001255027 | 0 | 624 | -624 | 0 | 0 | 0 | 0 | 0 | 0 | 0 | 0 | 0 | 0.001255027 | 0.001255027 | 0.001255027 | 0.001255027 | 0.001255027 | 0.001255027 | 0.001255027 | 0.001255027 | 0.001255027 | 0.001255027 | 0.001255027 | 0.001255027 | 0.001255027 | 0.001255027 | 0.001255027 | 0.001255027 | 0.001255027 | 0.001255027 | 0.001255027 | 0.001255027 | 0.001255027 | 0.001255027 | 0.001255027 | 0.001255027 | 0.001255027 | 0.001255027 | 0.001255027 | 0.001255027 | 0.001255027 | 0.001255027 | 0.001255027 | 0.001255027 | 0.001255027 | 0.001255027 | 0.001255027 | 0.001255027 | 0.001255027 | 0.001255027 | 0.001255027 | 0.001255027 | 0.001255027 | 0.001255027 | 0.001255027 | 0.001255027 | 0.001255027 | 0.001255027 | 0.001255027 | 0 | 0 | 0 | 0 | 0 | 0 | 0 | 0 | 0
1248 | 436.9224 | 0.001271103 | -10 | 634 | -614 | 0 | 0 | 0 | 0 | 0 | 0 | 0 | 0 | 0 | 0 | 0.001271103 | 0.001271103 | 0.001271103 | 0.001271103 | 0.001271103 | 0.001271103 | 0.001271103 | 0.001271103 | 0.001271103 | 0.001271103 | 0.001271103 | 0.001271103 | 0.001271103 | 0.001271103 | 0.001271103 | 0.001271103 | 0.001271103 | 0.001271103 | 0.001271103 | 0.001271103 | 0.001271103 | 0.001271103 | 0.001271103 | 0.001271103 | 0.001271103 | 0.001271103 | 0.001271103 | 0.001271103 | 0.001271103 | 0.001271103 | 0.001271103 | 0.001271103 | 0.001271103 | 0.001271103 | 0.001271103 | 0.001271103 | 0.001271103 | 0.001271103 | 0.001271103 | 0.001271103 | 0.001271103 | 0.001271103 | 0.001271103 | 0.001271103 | 0.001271103 | 0.001271103 | 0 | 0 | 0 | 0 | 0 | 0 | 0 | 0 | 0
1269 | 584.5665 | 0.001700633 | -20 | 654.5 | -614.5 | 0 | 0 | 0 | 0 | 0 | 0 | 0 | 0 | 0 | 0 | 0.001700633 | 0.001700633 | 0.001700633 | 0.001700633 | 0.001700633 | 0.001700633 | 0.001700633 | 0.001700633 | 0.001700633 | 0.001700633 | 0.001700633 | 0.001700633 | 0.001700633 | 0.001700633 | 0.001700633 | 0.001700633 | 0.001700633 | 0.001700633 | 0.001700633 | 0.001700633 | 0.001700633 | 0.001700633 | 0.001700633 | 0.001700633 | 0.001700633 | 0.001700633 | 0.001700633 | 0.001700633 | 0.001700633 | 0.001700633 | 0.001700633 | 0.001700633 | 0.001700633 | 0.001700633 | 0.001700633 | 0.001700633 | 0.001700633 | 0.001700633 | 0.001700633 | 0.001700633 | 0.001700633 | 0.001700633 | 0.001700633 | 0.001700633 | 0.001700633 | 0.001700633 | 0.001700633 | 0 | 0 | 0 | 0 | 0 | 0 | 0 | 0
1393 | 494.2317 | 0.001437829 | -30 | 726.5 | -666.5 | 0 | 0 | 0 | 0 | 0 | 0 | 0 | 0 | 0.001437829 | 0.001437829 | 0.001437829 | 0.001437829 | 0.001437829 | 0.001437829 | 0.001437829 | 0.001437829 | 0.001437829 | 0.001437829 | 0.001437829 | 0.001437829 | 0.001437829 | 0.001437829 | 0.001437829 | 0.001437829 | 0.001437829 | 0.001437829 | 0.001437829 | 0.001437829 | 0.001437829 | 0.001437829 | 0.001437829 | 0.001437829 | 0.001437829 | 0.001437829 | 0.001437829 | 0.001437829 | 0.001437829 | 0.001437829 | 0.001437829 | 0.001437829 | 0.001437829 | 0.001437829 | 0.001437829 | 0.001437829 | 0.001437829 | 0.001437829 | 0.001437829 | 0.001437829 | 0.001437829 | 0.001437829 | 0.001437829 | 0.001437829 | 0.001437829 | 0.001437829 | 0.001437829 | 0.001437829 | 0.001437829 | 0.001437829 | 0.001437829 | 0.001437829 | 0 | 0 | 0 | 0 | 0
1558 | 468.7335 | 0.001363649 | -40 | 819 | -739 | 0 | 0 | 0 | 0 | 0 | 0.001363649 | 0.001363649 | 0.001363649 | 0.001363649 | 0.001363649 | 0.001363649 | 0.001363649 | 0.001363649 | 0.001363649 | 0.001363649 | 0.001363649 | 0.001363649 | 0.001363649 | 0.001363649 | 0.001363649 | 0.001363649 | 0.001363649 | 0.001363649 | 0.001363649 | 0.001363649 | 0.001363649 | 0.001363649 | 0.001363649 | 0.001363649 | 0.001363649 | 0.001363649 | 0.001363649 | 0.001363649 | 0.001363649 | 0.001363649 | 0.001363649 | 0.001363649 | 0.001363649 | 0.001363649 | 0.001363649 | 0.001363649 | 0.001363649 | 0.001363649 | 0.001363649 | 0.001363649 | 0.001363649 | 0.001363649 | 0.001363649 | 0.001363649 | 0.001363649 | 0.001363649 | 0.001363649 | 0.001363649 | 0.001363649 | 0.001363649 | 0.001363649 | 0.001363649 | 0.001363649 | 0.001363649 | 0.001363649 | 0.001363649 | 0.001363649 | 0.001363649 | 0 | 0
1558 | 464.8323 | 0.0013523 | -30 | 809 | -749 | 0 | 0 | 0 | 0 | 0.0013523 | 0.0013523 | 0.0013523 | 0.0013523 | 0.0013523 | 0.0013523 | 0.0013523 | 0.0013523 | 0.0013523 | 0.0013523 | 0.0013523 | 0.0013523 | 0.0013523 | 0.0013523 | 0.0013523 | 0.0013523 | 0.0013523 | 0.0013523 | 0.0013523 | 0.0013523 | 0.0013523 | 0.0013523 | 0.0013523 | 0.0013523 | 0.0013523 | 0.0013523 | 0.0013523 | 0.0013523 | 0.0013523 | 0.0013523 | 0.0013523 | 0.0013523 | 0.0013523 | 0.0013523 | 0.0013523 | 0.0013523 | 0.0013523 | 0.0013523 | 0.0013523 | 0.0013523 | 0.0013523 | 0.0013523 | 0.0013523 | 0.0013523 | 0.0013523 | 0.0013523 | 0.0013523 | 0.0013523 | 0.0013523 | 0.0013523 | 0.0013523 | 0.0013523 | 0.0013523 | 0.0013523 | 0.0013523 | 0.0013523 | 0.0013523 | 0.0013523 | 0.0013523 | 0 | 0
1558 | 478.3511 | 0.001391629 | -20 | 799 | -759 | 0 | 0 | 0 | 0 | 0.001391629 | 0.001391629 | 0.001391629 | 0.001391629 | 0.001391629 | 0.001391629 | 0.001391629 | 0.001391629 | 0.001391629 | 0.001391629 | 0.001391629 | 0.001391629 | 0.001391629 | 0.001391629 | 0.001391629 | 0.001391629 | 0.001391629 | 0.001391629 | 0.001391629 | 0.001391629 | 0.001391629 | 0.001391629 | 0.001391629 | 0.001391629 | 0.001391629 | 0.001391629 | 0.001391629 | 0.001391629 | 0.001391629 | 0.001391629 | 0.001391629 | 0.001391629 | 0.001391629 | 0.001391629 | 0.001391629 | 0.001391629 | 0.001391629 | 0.001391629 | 0.001391629 | 0.001391629 | 0.001391629 | 0.001391629 | 0.001391629 | 0.001391629 | 0.001391629 | 0.001391629 | 0.001391629 | 0.001391629 | 0.001391629 | 0.001391629 | 0.001391629 | 0.001391629 | 0.001391629 | 0.001391629 | 0.001391629 | 0.001391629 | 0.001391629 | 0.001391629 | 0 | 0 | 0
1559 | 420.8487 | 0.001224341 | -10 | 789.5 | -769.5 | 0 | 0 | 0 | 0 | 0.001224341 | 0.001224341 | 0.001224341 | 0.001224341 | 0.001224341 | 0.001224341 | 0.001224341 | 0.001224341 | 0.001224341 | 0.001224341 | 0.001224341 | 0.001224341 | 0.001224341 | 0.001224341 | 0.001224341 | 0.001224341 | 0.001224341 | 0.001224341 | 0.001224341 | 0.001224341 | 0.001224341 | 0.001224341 | 0.001224341 | 0.001224341 | 0.001224341 | 0.001224341 | 0.001224341 | 0.001224341 | 0.001224341 | 0.001224341 | 0.001224341 | 0.001224341 | 0.001224341 | 0.001224341 | 0.001224341 | 0.001224341 | 0.001224341 | 0.001224341 | 0.001224341 | 0.001224341 | 0.001224341 | 0.001224341 | 0.001224341 | 0.001224341 | 0.001224341 | 0.001224341 | 0.001224341 | 0.001224341 | 0.001224341 | 0.001224341 | 0.001224341 | 0.001224341 | 0.001224341 | 0.001224341 | 0.001224341 | 0.001224341 | 0.001224341 | 0.001224341 | 0 | 0 | 0
1558 | 477.0598 | 0.001387872 | 0 | 779 | -779 | 0 | 0 | 0 | 0.001387872 | 0.001387872 | 0.001387872 | 0.001387872 | 0.001387872 | 0.001387872 | 0.001387872 | 0.001387872 | 0.001387872 | 0.001387872 | 0.001387872 | 0.001387872 | 0.001387872 | 0.001387872 | 0.001387872 | 0.001387872 | 0.001387872 | 0.001387872 | 0.001387872 | 0.001387872 | 0.001387872 | 0.001387872 | 0.001387872 | 0.001387872 | 0.001387872 | 0.001387872 | 0.001387872 | 0.001387872 | 0.001387872 | 0.001387872 | 0.001387872 | 0.001387872 | 0.001387872 | 0.001387872 | 0.001387872 | 0.001387872 | 0.001387872 | 0.001387872 | 0.001387872 | 0.001387872 | 0.001387872 | 0.001387872 | 0.001387872 | 0.001387872 | 0.001387872 | 0.001387872 | 0.001387872 | 0.001387872 | 0.001387872 | 0.001387872 | 0.001387872 | 0.001387872 | 0.001387872 | 0.001387872 | 0.001387872 | 0.001387872 | 0.001387872 | 0.001387872 | 0.001387872 | 0 | 0 | 0
1559 | 429.8041 | 0.001250395 | 10 | 769.5 | -789.5 | 0 | 0 | 0 | 0.001250395 | 0.001250395 | 0.001250395 | 0.001250395 | 0.001250395 | 0.001250395 | 0.001250395 | 0.001250395 | 0.001250395 | 0.001250395 | 0.001250395 | 0.001250395 | 0.001250395 | 0.001250395 | 0.001250395 | 0.001250395 | 0.001250395 | 0.001250395 | 0.001250395 | 0.001250395 | 0.001250395 | 0.001250395 | 0.001250395 | 0.001250395 | 0.001250395 | 0.001250395 | 0.001250395 | 0.001250395 | 0.001250395 | 0.001250395 | 0.001250395 | 0.001250395 | 0.001250395 | 0.001250395 | 0.001250395 | 0.001250395 | 0.001250395 | 0.001250395 | 0.001250395 | 0.001250395 | 0.001250395 | 0.001250395 | 0.001250395 | 0.001250395 | 0.001250395 | 0.001250395 | 0.001250395 | 0.001250395 | 0.001250395 | 0.001250395 | 0.001250395 | 0.001250395 | 0.001250395 | 0.001250395 | 0.001250395 | 0.001250395 | 0.001250395 | 0.001250395 | 0 | 0 | 0 | 0
1549 | 709.7882 | 0.00206493 | 20 | 754.5 | -794.5 | 0 | 0 | 0 | 0.00206493 | 0.00206493 | 0.00206493 | 0.00206493 | 0.00206493 | 0.00206493 | 0.00206493 | 0.00206493 | 0.00206493 | 0.00206493 | 0.00206493 | 0.00206493 | 0.00206493 | 0.00206493 | 0.00206493 | 0.00206493 | 0.00206493 | 0.00206493 | 0.00206493 | 0.00206493 | 0.00206493 | 0.00206493 | 0.00206493 | 0.00206493 | 0.00206493 | 0.00206493 | 0.00206493 | 0.00206493 | 0.00206493 | 0.00206493 | 0.00206493 | 0.00206493 | 0.00206493 | 0.00206493 | 0.00206493 | 0.00206493 | 0.00206493 | 0.00206493 | 0.00206493 | 0.00206493 | 0.00206493 | 0.00206493 | 0.00206493 | 0.00206493 | 0.00206493 | 0.00206493 | 0.00206493 | 0.00206493 | 0.00206493 | 0.00206493 | 0.00206493 | 0.00206493 | 0.00206493 | 0.00206493 | 0.00206493 | 0.00206493 | 0.00206493 | 0.00206493 | 0 | 0 | 0 | 0
1473 | 780.4187 | 0.00227041 | 30 | 706.5 | -766.5 | 0 | 0 | 0 | 0 | 0.00227041 | 0.00227041 | 0.00227041 | 0.00227041 | 0.00227041 | 0.00227041 | 0.00227041 | 0.00227041 | 0.00227041 | 0.00227041 | 0.00227041 | 0.00227041 | 0.00227041 | 0.00227041 | 0.00227041 | 0.00227041 | 0.00227041 | 0.00227041 | 0.00227041 | 0.00227041 | 0.00227041 | 0.00227041 | 0.00227041 | 0.00227041 | 0.00227041 | 0.00227041 | 0.00227041 | 0.00227041 | 0.00227041 | 0.00227041 | 0.00227041 | 0.00227041 | 0.00227041 | 0.00227041 | 0.00227041 | 0.00227041 | 0.00227041 | 0.00227041 | 0.00227041 | 0.00227041 | 0.00227041 | 0.00227041 | 0.00227041 | 0.00227041 | 0.00227041 | 0.00227041 | 0.00227041 | 0.00227041 | 0.00227041 | 0.00227041 | 0.00227041 | 0.00227041 | 0.00227041 | 0.00227041 | 0.00227041 | 0 | 0 | 0 | 0 | 0 | 0
1339 | 714.1949 | 0.00207775 | 40 | 629.5 | -709.5 | 0 | 0 | 0 | 0 | 0 | 0 | 0.00207775 | 0.00207775 | 0.00207775 | 0.00207775 | 0.00207775 | 0.00207775 | 0.00207775 | 0.00207775 | 0.00207775 | 0.00207775 | 0.00207775 | 0.00207775 | 0.00207775 | 0.00207775 | 0.00207775 | 0.00207775 | 0.00207775 | 0.00207775 | 0.00207775 | 0.00207775 | 0.00207775 | 0.00207775 | 0.00207775 | 0.00207775 | 0.00207775 | 0.00207775 | 0.00207775 | 0.00207775 | 0.00207775 | 0.00207775 | 0.00207775 | 0.00207775 | 0.00207775 | 0.00207775 | 0.00207775 | 0.00207775 | 0.00207775 | 0.00207775 | 0.00207775 | 0.00207775 | 0.00207775 | 0.00207775 | 0.00207775 | 0.00207775 | 0.00207775 | 0.00207775 | 0.00207775 | 0.00207775 | 0.00207775 | 0.00207775 | 0 | 0 | 0 | 0 | 0 | 0 | 0 | 0 | 0
1339 | 747.0419 | 0.002173309 | 30 | 639.5 | -699.5 | 0 | 0 | 0 | 0 | 0 | 0 | 0.002173309 | 0.002173309 | 0.002173309 | 0.002173309 | 0.002173309 | 0.002173309 | 0.002173309 | 0.002173309 | 0.002173309 | 0.002173309 | 0.002173309 | 0.002173309 | 0.002173309 | 0.002173309 | 0.002173309 | 0.002173309 | 0.002173309 | 0.002173309 | 0.002173309 | 0.002173309 | 0.002173309 | 0.002173309 | 0.002173309 | 0.002173309 | 0.002173309 | 0.002173309 | 0.002173309 | 0.002173309 | 0.002173309 | 0.002173309 | 0.002173309 | 0.002173309 | 0.002173309 | 0.002173309 | 0.002173309 | 0.002173309 | 0.002173309 | 0.002173309 | 0.002173309 | 0.002173309 | 0.002173309 | 0.002173309 | 0.002173309 | 0.002173309 | 0.002173309 | 0.002173309 | 0.002173309 | 0.002173309 | 0.002173309 | 0.002173309 | 0 | 0 | 0 | 0 | 0 | 0 | 0 | 0 | 0
1338 | 538.227 | 0.001565821 | 20 | 649 | -689 | 0 | 0 | 0 | 0 | 0 | 0 | 0 | 0.001565821 | 0.001565821 | 0.001565821 | 0.001565821 | 0.001565821 | 0.001565821 | 0.001565821 | 0.001565821 | 0.001565821 | 0.001565821 | 0.001565821 | 0.001565821 | 0.001565821 | 0.001565821 | 0.001565821 | 0.001565821 | 0.001565821 | 0.001565821 | 0.001565821 | 0.001565821 | 0.001565821 | 0.001565821 | 0.001565821 | 0.001565821 | 0.001565821 | 0.001565821 | 0.001565821 | 0.001565821 | 0.001565821 | 0.001565821 | 0.001565821 | 0.001565821 | 0.001565821 | 0.001565821 | 0.001565821 | 0.001565821 | 0.001565821 | 0.001565821 | 0.001565821 | 0.001565821 | 0.001565821 | 0.001565821 | 0.001565821 | 0.001565821 | 0.001565821 | 0.001565821 | 0.001565821 | 0.001565821 | 0.001565821 | 0.001565821 | 0 | 0 | 0 | 0 | 0 | 0 | 0 | 0
1330 | 709.0087 | 0.002062662 | 10 | 655 | -675 | 0 | 0 | 0 | 0 | 0 | 0 | 0 | 0.002062662 | 0.002062662 | 0.002062662 | 0.002062662 | 0.002062662 | 0.002062662 | 0.002062662 | 0.002062662 | 0.002062662 | 0.002062662 | 0.002062662 | 0.002062662 | 0.002062662 | 0.002062662 | 0.002062662 | 0.002062662 | 0.002062662 | 0.002062662 | 0.002062662 | 0.002062662 | 0.002062662 | 0.002062662 | 0.002062662 | 0.002062662 | 0.002062662 | 0.002062662 | 0.002062662 | 0.002062662 | 0.002062662 | 0.002062662 | 0.002062662 | 0.002062662 | 0.002062662 | 0.002062662 | 0.002062662 | 0.002062662 | 0.002062662 | 0.002062662 | 0.002062662 | 0.002062662 | 0.002062662 | 0.002062662 | 0.002062662 | 0.002062662 | 0.002062662 | 0.002062662 | 0.002062662 | 0.002062662 | 0.002062662 | 0.002062662 | 0 | 0 | 0 | 0 | 0 | 0 | 0 | 0
1311 | 871.3601 | 0.002534978 | 0 | 655.5 | -655.5 | 0 | 0 | 0 | 0 | 0 | 0 | 0 | 0 | 0.002534978 | 0.002534978 | 0.002534978 | 0.002534978 | 0.002534978 | 0.002534978 | 0.002534978 | 0.002534978 | 0.002534978 | 0.002534978 | 0.002534978 | 0.002534978 | 0.002534978 | 0.002534978 | 0.002534978 | 0.002534978 | 0.002534978 | 0.002534978 | 0.002534978 | 0.002534978 | 0.002534978 | 0.002534978 | 0.002534978 | 0.002534978 | 0.002534978 | 0.002534978 | 0.002534978 | 0.002534978 | 0.002534978 | 0.002534978 | 0.002534978 | 0.002534978 | 0.002534978 | 0.002534978 | 0.002534978 | 0.002534978 | 0.002534978 | 0.002534978 | 0.002534978 | 0.002534978 | 0.002534978 | 0.002534978 | 0.002534978 | 0.002534978 | 0.002534978 | 0.002534978 | 0.002534978 | 0.002534978 | 0.002534978 | 0 | 0 | 0 | 0 | 0 | 0 | 0 | 0
1308 | 709.6541 | 0.00206454 | -10 | 664 | -644 | 0 | 0 | 0 | 0 | 0 | 0 | 0 | 0 | 0.00206454 | 0.00206454 | 0.00206454 | 0.00206454 | 0.00206454 | 0.00206454 | 0.00206454 | 0.00206454 | 0.00206454 | 0.00206454 | 0.00206454 | 0.00206454 | 0.00206454 | 0.00206454 | 0.00206454 | 0.00206454 | 0.00206454 | 0.00206454 | 0.00206454 | 0.00206454 | 0.00206454 | 0.00206454 | 0.00206454 | 0.00206454 | 0.00206454 | 0.00206454 | 0.00206454 | 0.00206454 | 0.00206454 | 0.00206454 | 0.00206454 | 0.00206454 | 0.00206454 | 0.00206454 | 0.00206454 | 0.00206454 | 0.00206454 | 0.00206454 | 0.00206454 | 0.00206454 | 0.00206454 | 0.00206454 | 0.00206454 | 0.00206454 | 0.00206454 | 0.00206454 | 0.00206454 | 0.00206454 | 0.00206454 | 0 | 0 | 0 | 0 | 0 | 0 | 0 | 0
1256 | 602.3658 | 0.001752415 | -20 | 648 | -608 | 0 | 0 | 0 | 0 | 0 | 0 | 0 | 0 | 0 | 0 | 0.001752415 | 0.001752415 | 0.001752415 | 0.001752415 | 0.001752415 | 0.001752415 | 0.001752415 | 0.001752415 | 0.001752415 | 0.001752415 | 0.001752415 | 0.001752415 | 0.001752415 | 0.001752415 | 0.001752415 | 0.001752415 | 0.001752415 | 0.001752415 | 0.001752415 | 0.001752415 | 0.001752415 | 0.001752415 | 0.001752415 | 0.001752415 | 0.001752415 | 0.001752415 | 0.001752415 | 0.001752415 | 0.001752415 | 0.001752415 | 0.001752415 | 0.001752415 | 0.001752415 | 0.001752415 | 0.001752415 | 0.001752415 | 0.001752415 | 0.001752415 | 0.001752415 | 0.001752415 | 0.001752415 | 0.001752415 | 0.001752415 | 0.001752415 | 0.001752415 | 0.001752415 | 0.001752415 | 0 | 0 | 0 | 0 | 0 | 0 | 0 | 0
1245 | 604.0442 | 0.001757298 | -30 | 652.5 | -592.5 | 0 | 0 | 0 | 0 | 0 | 0 | 0 | 0 | 0 | 0 | 0.001757298 | 0.001757298 | 0.001757298 | 0.001757298 | 0.001757298 | 0.001757298 | 0.001757298 | 0.001757298 | 0.001757298 | 0.001757298 | 0.001757298 | 0.001757298 | 0.001757298 | 0.001757298 | 0.001757298 | 0.001757298 | 0.001757298 | 0.001757298 | 0.001757298 | 0.001757298 | 0.001757298 | 0.001757298 | 0.001757298 | 0.001757298 | 0.001757298 | 0.001757298 | 0.001757298 | 0.001757298 | 0.001757298 | 0.001757298 | 0.001757298 | 0.001757298 | 0.001757298 | 0.001757298 | 0.001757298 | 0.001757298 | 0.001757298 | 0.001757298 | 0.001757298 | 0.001757298 | 0.001757298 | 0.001757298 | 0.001757298 | 0.001757298 | 0.001757298 | 0.001757298 | 0.001757298 | 0 | 0 | 0 | 0 | 0 | 0 | 0 | 0
1245 | 619.2927 | 0.001801659 | -40 | 662.5 | -582.5 | 0 | 0 | 0 | 0 | 0 | 0 | 0 | 0 | 0 | 0 | 0 | 0.001801659 | 0.001801659 | 0.001801659 | 0.001801659 | 0.001801659 | 0.001801659 | 0.001801659 | 0.001801659 | 0.001801659 | 0.001801659 | 0.001801659 | 0.001801659 | 0.001801659 | 0.001801659 | 0.001801659 | 0.001801659 | 0.001801659 | 0.001801659 | 0.001801659 | 0.001801659 | 0.001801659 | 0.001801659 | 0.001801659 | 0.001801659 | 0.001801659 | 0.001801659 | 0.001801659 | 0.001801659 | 0.001801659 | 0.001801659 | 0.001801659 | 0.001801659 | 0.001801659 | 0.001801659 | 0.001801659 | 0.001801659 | 0.001801659 | 0.001801659 | 0.001801659 | 0.001801659 | 0.001801659 | 0.001801659 | 0.001801659 | 0.001801659 | 0.001801659 | 0.001801659 | 0 | 0 | 0 | 0 | 0 | 0 | 0 | 0
1245 | 649.1694 | 0.001888577 | -30 | 652.5 | -592.5 | 0 | 0 | 0 | 0 | 0 | 0 | 0 | 0 | 0 | 0 | 0.001888577 | 0.001888577 | 0.001888577 | 0.001888577 | 0.001888577 | 0.001888577 | 0.001888577 | 0.001888577 | 0.001888577 | 0.001888577 | 0.001888577 | 0.001888577 | 0.001888577 | 0.001888577 | 0.001888577 | 0.001888577 | 0.001888577 | 0.001888577 | 0.001888577 | 0.001888577 | 0.001888577 | 0.001888577 | 0.001888577 | 0.001888577 | 0.001888577 | 0.001888577 | 0.001888577 | 0.001888577 | 0.001888577 | 0.001888577 | 0.001888577 | 0.001888577 | 0.001888577 | 0.001888577 | 0.001888577 | 0.001888577 | 0.001888577 | 0.001888577 | 0.001888577 | 0.001888577 | 0.001888577 | 0.001888577 | 0.001888577 | 0.001888577 | 0.001888577 | 0.001888577 | 0.001888577 | 0 | 0 | 0 | 0 | 0 | 0 | 0 | 0
1245 | 607.0232 | 0.001765964 | -20 | 642.5 | -602.5 | 0 | 0 | 0 | 0 | 0 | 0 | 0 | 0 | 0 | 0 | 0.001765964 | 0.001765964 | 0.001765964 | 0.001765964 | 0.001765964 | 0.001765964 | 0.001765964 | 0.001765964 | 0.001765964 | 0.001765964 | 0.001765964 | 0.001765964 | 0.001765964 | 0.001765964 | 0.001765964 | 0.001765964 | 0.001765964 | 0.001765964 | 0.001765964 | 0.001765964 | 0.001765964 | 0.001765964 | 0.001765964 | 0.001765964 | 0.001765964 | 0.001765964 | 0.001765964 | 0.001765964 | 0.001765964 | 0.001765964 | 0.001765964 | 0.001765964 | 0.001765964 | 0.001765964 | 0.001765964 | 0.001765964 | 0.001765964 | 0.001765964 | 0.001765964 | 0.001765964 | 0.001765964 | 0.001765964 | 0.001765964 | 0.001765964 | 0.001765964 | 0.001765964 | 0.001765964 | 0 | 0 | 0 | 0 | 0 | 0 | 0 | 0
1245 | 647.929 | 0.001884968 | -10 | 632.5 | -612.5 | 0 | 0 | 0 | 0 | 0 | 0 | 0 | 0 | 0 | 0 | 0.001884968 | 0.001884968 | 0.001884968 | 0.001884968 | 0.001884968 | 0.001884968 | 0.001884968 | 0.001884968 | 0.001884968 | 0.001884968 | 0.001884968 | 0.001884968 | 0.001884968 | 0.001884968 | 0.001884968 | 0.001884968 | 0.001884968 | 0.001884968 | 0.001884968 | 0.001884968 | 0.001884968 | 0.001884968 | 0.001884968 | 0.001884968 | 0.001884968 | 0.001884968 | 0.001884968 | 0.001884968 | 0.001884968 | 0.001884968 | 0.001884968 | 0.001884968 | 0.001884968 | 0.001884968 | 0.001884968 | 0.001884968 | 0.001884968 | 0.001884968 | 0.001884968 | 0.001884968 | 0.001884968 | 0.001884968 | 0.001884968 | 0.001884968 | 0.001884968 | 0.001884968 | 0 | 0 | 0 | 0 | 0 | 0 | 0 | 0 | 0
1245 | 661.4915 | 0.001924424 | 0 | 622.5 | -622.5 | 0 | 0 | 0 | 0 | 0 | 0 | 0 | 0 | 0 | 0.001924424 | 0.001924424 | 0.001924424 | 0.001924424 | 0.001924424 | 0.001924424 | 0.001924424 | 0.001924424 | 0.001924424 | 0.001924424 | 0.001924424 | 0.001924424 | 0.001924424 | 0.001924424 | 0.001924424 | 0.001924424 | 0.001924424 | 0.001924424 | 0.001924424 | 0.001924424 | 0.001924424 | 0.001924424 | 0.001924424 | 0.001924424 | 0.001924424 | 0.001924424 | 0.001924424 | 0.001924424 | 0.001924424 | 0.001924424 | 0.001924424 | 0.001924424 | 0.001924424 | 0.001924424 | 0.001924424 | 0.001924424 | 0.001924424 | 0.001924424 | 0.001924424 | 0.001924424 | 0.001924424 | 0.001924424 | 0.001924424 | 0.001924424 | 0.001924424 | 0.001924424 | 0.001924424 | 0 | 0 | 0 | 0 | 0 | 0 | 0 | 0 | 0
1245 | 618.7121 | 0.00179997 | 10 | 612.5 | -632.5 | 0 | 0 | 0 | 0 | 0 | 0 | 0 | 0 | 0 | 0.00179997 | 0.00179997 | 0.00179997 | 0.00179997 | 0.00179997 | 0.00179997 | 0.00179997 | 0.00179997 | 0.00179997 | 0.00179997 | 0.00179997 | 0.00179997 | 0.00179997 | 0.00179997 | 0.00179997 | 0.00179997 | 0.00179997 | 0.00179997 | 0.00179997 | 0.00179997 | 0.00179997 | 0.00179997 | 0.00179997 | 0.00179997 | 0.00179997 | 0.00179997 | 0.00179997 | 0.00179997 | 0.00179997 | 0.00179997 | 0.00179997 | 0.00179997 | 0.00179997 | 0.00179997 | 0.00179997 | 0.00179997 | 0.00179997 | 0.00179997 | 0.00179997 | 0.00179997 | 0.00179997 | 0.00179997 | 0.00179997 | 0.00179997 | 0.00179997 | 0.00179997 | 0 | 0 | 0 | 0 | 0 | 0 | 0 | 0 | 0 | 0
1245 | 643.6716 | 0.001872582 | 20 | 602.5 | -642.5 | 0 | 0 | 0 | 0 | 0 | 0 | 0 | 0 | 0.001872582 | 0.001872582 | 0.001872582 | 0.001872582 | 0.001872582 | 0.001872582 | 0.001872582 | 0.001872582 | 0.001872582 | 0.001872582 | 0.001872582 | 0.001872582 | 0.001872582 | 0.001872582 | 0.001872582 | 0.001872582 | 0.001872582 | 0.001872582 | 0.001872582 | 0.001872582 | 0.001872582 | 0.001872582 | 0.001872582 | 0.001872582 | 0.001872582 | 0.001872582 | 0.001872582 | 0.001872582 | 0.001872582 | 0.001872582 | 0.001872582 | 0.001872582 | 0.001872582 | 0.001872582 | 0.001872582 | 0.001872582 | 0.001872582 | 0.001872582 | 0.001872582 | 0.001872582 | 0.001872582 | 0.001872582 | 0.001872582 | 0.001872582 | 0.001872582 | 0.001872582 | 0.001872582 | 0 | 0 | 0 | 0 | 0 | 0 | 0 | 0 | 0 | 0
1245 | 647.2779 | 0.001883074 | 30 | 592.5 | -652.5 | 0 | 0 | 0 | 0 | 0 | 0 | 0 | 0 | 0.001883074 | 0.001883074 | 0.001883074 | 0.001883074 | 0.001883074 | 0.001883074 | 0.001883074 | 0.001883074 | 0.001883074 | 0.001883074 | 0.001883074 | 0.001883074 | 0.001883074 | 0.001883074 | 0.001883074 | 0.001883074 | 0.001883074 | 0.001883074 | 0.001883074 | 0.001883074 | 0.001883074 | 0.001883074 | 0.001883074 | 0.001883074 | 0.001883074 | 0.001883074 | 0.001883074 | 0.001883074 | 0.001883074 | 0.001883074 | 0.001883074 | 0.001883074 | 0.001883074 | 0.001883074 | 0.001883074 | 0.001883074 | 0.001883074 | 0.001883074 | 0.001883074 | 0.001883074 | 0.001883074 | 0.001883074 | 0.001883074 | 0.001883074 | 0.001883074 | 0.001883074 | 0.001883074 | 0 | 0 | 0 | 0 | 0 | 0 | 0 | 0 | 0 | 0
1245 | 633.4767 | 0.001842923 | 40 | 582.5 | -662.5 | 0 | 0 | 0 | 0 | 0 | 0 | 0 | 0 | 0.001842923 | 0.001842923 | 0.001842923 | 0.001842923 | 0.001842923 | 0.001842923 | 0.001842923 | 0.001842923 | 0.001842923 | 0.001842923 | 0.001842923 | 0.001842923 | 0.001842923 | 0.001842923 | 0.001842923 | 0.001842923 | 0.001842923 | 0.001842923 | 0.001842923 | 0.001842923 | 0.001842923 | 0.001842923 | 0.001842923 | 0.001842923 | 0.001842923 | 0.001842923 | 0.001842923 | 0.001842923 | 0.001842923 | 0.001842923 | 0.001842923 | 0.001842923 | 0.001842923 | 0.001842923 | 0.001842923 | 0.001842923 | 0.001842923 | 0.001842923 | 0.001842923 | 0.001842923 | 0.001842923 | 0.001842923 | 0.001842923 | 0.001842923 | 0.001842923 | 0.001842923 | 0 | 0 | 0 | 0 | 0 | 0 | 0 | 0 | 0 | 0 | 0
1245 | 634.9204 | 0.001847123 | 30 | 592.5 | -652.5 | 0 | 0 | 0 | 0 | 0 | 0 | 0 | 0 | 0.001847123 | 0.001847123 | 0.001847123 | 0.001847123 | 0.001847123 | 0.001847123 | 0.001847123 | 0.001847123 | 0.001847123 | 0.001847123 | 0.001847123 | 0.001847123 | 0.001847123 | 0.001847123 | 0.001847123 | 0.001847123 | 0.001847123 | 0.001847123 | 0.001847123 | 0.001847123 | 0.001847123 | 0.001847123 | 0.001847123 | 0.001847123 | 0.001847123 | 0.001847123 | 0.001847123 | 0.001847123 | 0.001847123 | 0.001847123 | 0.001847123 | 0.001847123 | 0.001847123 | 0.001847123 | 0.001847123 | 0.001847123 | 0.001847123 | 0.001847123 | 0.001847123 | 0.001847123 | 0.001847123 | 0.001847123 | 0.001847123 | 0.001847123 | 0.001847123 | 0.001847123 | 0.001847123 | 0 | 0 | 0 | 0 | 0 | 0 | 0 | 0 | 0 | 0
1245 | 637.4095 | 0.001854364 | 20 | 602.5 | -642.5 | 0 | 0 | 0 | 0 | 0 | 0 | 0 | 0 | 0.001854364 | 0.001854364 | 0.001854364 | 0.001854364 | 0.001854364 | 0.001854364 | 0.001854364 | 0.001854364 | 0.001854364 | 0.001854364 | 0.001854364 | 0.001854364 | 0.001854364 | 0.001854364 | 0.001854364 | 0.001854364 | 0.001854364 | 0.001854364 | 0.001854364 | 0.001854364 | 0.001854364 | 0.001854364 | 0.001854364 | 0.001854364 | 0.001854364 | 0.001854364 | 0.001854364 | 0.001854364 | 0.001854364 | 0.001854364 | 0.001854364 | 0.001854364 | 0.001854364 | 0.001854364 | 0.001854364 | 0.001854364 | 0.001854364 | 0.001854364 | 0.001854364 | 0.001854364 | 0.001854364 | 0.001854364 | 0.001854364 | 0.001854364 | 0.001854364 | 0.001854364 | 0.001854364 | 0 | 0 | 0 | 0 | 0 | 0 | 0 | 0 | 0 | 0
1245 | 640.1302 | 0.00186228 | 10 | 612.5 | -632.5 | 0 | 0 | 0 | 0 | 0 | 0 | 0 | 0 | 0 | 0.00186228 | 0.00186228 | 0.00186228 | 0.00186228 | 0.00186228 | 0.00186228 | 0.00186228 | 0.00186228 | 0.00186228 | 0.00186228 | 0.00186228 | 0.00186228 | 0.00186228 | 0.00186228 | 0.00186228 | 0.00186228 | 0.00186228 | 0.00186228 | 0.00186228 | 0.00186228 | 0.00186228 | 0.00186228 | 0.00186228 | 0.00186228 | 0.00186228 | 0.00186228 | 0.00186228 | 0.00186228 | 0.00186228 | 0.00186228 | 0.00186228 | 0.00186228 | 0.00186228 | 0.00186228 | 0.00186228 | 0.00186228 | 0.00186228 | 0.00186228 | 0.00186228 | 0.00186228 | 0.00186228 | 0.00186228 | 0.00186228 | 0.00186228 | 0.00186228 | 0.00186228 | 0 | 0 | 0 | 0 | 0 | 0 | 0 | 0 | 0 | 0
1245 | 660.7396 | 0.001922237 | 0 | 622.5 | -622.5 | 0 | 0 | 0 | 0 | 0 | 0 | 0 | 0 | 0 | 0.001922237 | 0.001922237 | 0.001922237 | 0.001922237 | 0.001922237 | 0.001922237 | 0.001922237 | 0.001922237 | 0.001922237 | 0.001922237 | 0.001922237 | 0.001922237 | 0.001922237 | 0.001922237 | 0.001922237 | 0.001922237 | 0.001922237 | 0.001922237 | 0.001922237 | 0.001922237 | 0.001922237 | 0.001922237 | 0.001922237 | 0.001922237 | 0.001922237 | 0.001922237 | 0.001922237 | 0.001922237 | 0.001922237 | 0.001922237 | 0.001922237 | 0.001922237 | 0.001922237 | 0.001922237 | 0.001922237 | 0.001922237 | 0.001922237 | 0.001922237 | 0.001922237 | 0.001922237 | 0.001922237 | 0.001922237 | 0.001922237 | 0.001922237 | 0.001922237 | 0.001922237 | 0.001922237 | 0 | 0 | 0 | 0 | 0 | 0 | 0 | 0 | 0
1245 | 612.967 | 0.001783256 | -10 | 632.5 | -612.5 | 0 | 0 | 0 | 0 | 0 | 0 | 0 | 0 | 0 | 0 | 0.001783256 | 0.001783256 | 0.001783256 | 0.001783256 | 0.001783256 | 0.001783256 | 0.001783256 | 0.001783256 | 0.001783256 | 0.001783256 | 0.001783256 | 0.001783256 | 0.001783256 | 0.001783256 | 0.001783256 | 0.001783256 | 0.001783256 | 0.001783256 | 0.001783256 | 0.001783256 | 0.001783256 | 0.001783256 | 0.001783256 | 0.001783256 | 0.001783256 | 0.001783256 | 0.001783256 | 0.001783256 | 0.001783256 | 0.001783256 | 0.001783256 | 0.001783256 | 0.001783256 | 0.001783256 | 0.001783256 | 0.001783256 | 0.001783256 | 0.001783256 | 0.001783256 | 0.001783256 | 0.001783256 | 0.001783256 | 0.001783256 | 0.001783256 | 0.001783256 | 0.001783256 | 0 | 0 | 0 | 0 | 0 | 0 | 0 | 0 | 0
1245 | 634.6356 | 0.001846295 | -20 | 642.5 | -602.5 | 0 | 0 | 0 | 0 | 0 | 0 | 0 | 0 | 0 | 0 | 0.001846295 | 0.001846295 | 0.001846295 | 0.001846295 | 0.001846295 | 0.001846295 | 0.001846295 | 0.001846295 | 0.001846295 | 0.001846295 | 0.001846295 | 0.001846295 | 0.001846295 | 0.001846295 | 0.001846295 | 0.001846295 | 0.001846295 | 0.001846295 | 0.001846295 | 0.001846295 | 0.001846295 | 0.001846295 | 0.001846295 | 0.001846295 | 0.001846295 | 0.001846295 | 0.001846295 | 0.001846295 | 0.001846295 | 0.001846295 | 0.001846295 | 0.001846295 | 0.001846295 | 0.001846295 | 0.001846295 | 0.001846295 | 0.001846295 | 0.001846295 | 0.001846295 | 0.001846295 | 0.001846295 | 0.001846295 | 0.001846295 | 0.001846295 | 0.001846295 | 0.001846295 | 0.001846295 | 0 | 0 | 0 | 0 | 0 | 0 | 0 | 0
1245 | 633.4456 | 0.001842833 | -30 | 652.5 | -592.5 | 0 | 0 | 0 | 0 | 0 | 0 | 0 | 0 | 0 | 0 | 0.001842833 | 0.001842833 | 0.001842833 | 0.001842833 | 0.001842833 | 0.001842833 | 0.001842833 | 0.001842833 | 0.001842833 | 0.001842833 | 0.001842833 | 0.001842833 | 0.001842833 | 0.001842833 | 0.001842833 | 0.001842833 | 0.001842833 | 0.001842833 | 0.001842833 | 0.001842833 | 0.001842833 | 0.001842833 | 0.001842833 | 0.001842833 | 0.001842833 | 0.001842833 | 0.001842833 | 0.001842833 | 0.001842833 | 0.001842833 | 0.001842833 | 0.001842833 | 0.001842833 | 0.001842833 | 0.001842833 | 0.001842833 | 0.001842833 | 0.001842833 | 0.001842833 | 0.001842833 | 0.001842833 | 0.001842833 | 0.001842833 | 0.001842833 | 0.001842833 | 0.001842833 | 0.001842833 | 0 | 0 | 0 | 0 | 0 | 0 | 0 | 0
1245 | 628.0423 | 0.001827113 | -40 | 662.5 | -582.5 | 0 | 0 | 0 | 0 | 0 | 0 | 0 | 0 | 0 | 0 | 0 | 0.001827113 | 0.001827113 | 0.001827113 | 0.001827113 | 0.001827113 | 0.001827113 | 0.001827113 | 0.001827113 | 0.001827113 | 0.001827113 | 0.001827113 | 0.001827113 | 0.001827113 | 0.001827113 | 0.001827113 | 0.001827113 | 0.001827113 | 0.001827113 | 0.001827113 | 0.001827113 | 0.001827113 | 0.001827113 | 0.001827113 | 0.001827113 | 0.001827113 | 0.001827113 | 0.001827113 | 0.001827113 | 0.001827113 | 0.001827113 | 0.001827113 | 0.001827113 | 0.001827113 | 0.001827113 | 0.001827113 | 0.001827113 | 0.001827113 | 0.001827113 | 0.001827113 | 0.001827113 | 0.001827113 | 0.001827113 | 0.001827113 | 0.001827113 | 0.001827113 | 0.001827113 | 0 | 0 | 0 | 0 | 0 | 0 | 0 | 0
1245 | 618.2242 | 0.00179855 | -30 | 652.5 | -592.5 | 0 | 0 | 0 | 0 | 0 | 0 | 0 | 0 | 0 | 0 | 0.00179855 | 0.00179855 | 0.00179855 | 0.00179855 | 0.00179855 | 0.00179855 | 0.00179855 | 0.00179855 | 0.00179855 | 0.00179855 | 0.00179855 | 0.00179855 | 0.00179855 | 0.00179855 | 0.00179855 | 0.00179855 | 0.00179855 | 0.00179855 | 0.00179855 | 0.00179855 | 0.00179855 | 0.00179855 | 0.00179855 | 0.00179855 | 0.00179855 | 0.00179855 | 0.00179855 | 0.00179855 | 0.00179855 | 0.00179855 | 0.00179855 | 0.00179855 | 0.00179855 | 0.00179855 | 0.00179855 | 0.00179855 | 0.00179855 | 0.00179855 | 0.00179855 | 0.00179855 | 0.00179855 | 0.00179855 | 0.00179855 | 0.00179855 | 0.00179855 | 0.00179855 | 0.00179855 | 0 | 0 | 0 | 0 | 0 | 0 | 0 | 0
1245 | 665.5507 | 0.001936233 | -20 | 642.5 | -602.5 | 0 | 0 | 0 | 0 | 0 | 0 | 0 | 0 | 0 | 0 | 0.001936233 | 0.001936233 | 0.001936233 | 0.001936233 | 0.001936233 | 0.001936233 | 0.001936233 | 0.001936233 | 0.001936233 | 0.001936233 | 0.001936233 | 0.001936233 | 0.001936233 | 0.001936233 | 0.001936233 | 0.001936233 | 0.001936233 | 0.001936233 | 0.001936233 | 0.001936233 | 0.001936233 | 0.001936233 | 0.001936233 | 0.001936233 | 0.001936233 | 0.001936233 | 0.001936233 | 0.001936233 | 0.001936233 | 0.001936233 | 0.001936233 | 0.001936233 | 0.001936233 | 0.001936233 | 0.001936233 | 0.001936233 | 0.001936233 | 0.001936233 | 0.001936233 | 0.001936233 | 0.001936233 | 0.001936233 | 0.001936233 | 0.001936233 | 0.001936233 | 0.001936233 | 0.001936233 | 0 | 0 | 0 | 0 | 0 | 0 | 0 | 0
1245 | 644.497 | 0.001874984 | -10 | 632.5 | -612.5 | 0 | 0 | 0 | 0 | 0 | 0 | 0 | 0 | 0 | 0 | 0.001874984 | 0.001874984 | 0.001874984 | 0.001874984 | 0.001874984 | 0.001874984 | 0.001874984 | 0.001874984 | 0.001874984 | 0.001874984 | 0.001874984 | 0.001874984 | 0.001874984 | 0.001874984 | 0.001874984 | 0.001874984 | 0.001874984 | 0.001874984 | 0.001874984 | 0.001874984 | 0.001874984 | 0.001874984 | 0.001874984 | 0.001874984 | 0.001874984 | 0.001874984 | 0.001874984 | 0.001874984 | 0.001874984 | 0.001874984 | 0.001874984 | 0.001874984 | 0.001874984 | 0.001874984 | 0.001874984 | 0.001874984 | 0.001874984 | 0.001874984 | 0.001874984 | 0.001874984 | 0.001874984 | 0.001874984 | 0.001874984 | 0.001874984 | 0.001874984 | 0.001874984 | 0 | 0 | 0 | 0 | 0 | 0 | 0 | 0 | 0
1245 | 609.9332 | 0.00177443 | 0 | 622.5 | -622.5 | 0 | 0 | 0 | 0 | 0 | 0 | 0 | 0 | 0 | 0.00177443 | 0.00177443 | 0.00177443 | 0.00177443 | 0.00177443 | 0.00177443 | 0.00177443 | 0.00177443 | 0.00177443 | 0.00177443 | 0.00177443 | 0.00177443 | 0.00177443 | 0.00177443 | 0.00177443 | 0.00177443 | 0.00177443 | 0.00177443 | 0.00177443 | 0.00177443 | 0.00177443 | 0.00177443 | 0.00177443 | 0.00177443 | 0.00177443 | 0.00177443 | 0.00177443 | 0.00177443 | 0.00177443 | 0.00177443 | 0.00177443 | 0.00177443 | 0.00177443 | 0.00177443 | 0.00177443 | 0.00177443 | 0.00177443 | 0.00177443 | 0.00177443 | 0.00177443 | 0.00177443 | 0.00177443 | 0.00177443 | 0.00177443 | 0.00177443 | 0.00177443 | 0.00177443 | 0 | 0 | 0 | 0 | 0 | 0 | 0 | 0 | 0
1245 | 619.4387 | 0.001802084 | 10 | 612.5 | -632.5 | 0 | 0 | 0 | 0 | 0 | 0 | 0 | 0 | 0 | 0.001802084 | 0.001802084 | 0.001802084 | 0.001802084 | 0.001802084 | 0.001802084 | 0.001802084 | 0.001802084 | 0.001802084 | 0.001802084 | 0.001802084 | 0.001802084 | 0.001802084 | 0.001802084 | 0.001802084 | 0.001802084 | 0.001802084 | 0.001802084 | 0.001802084 | 0.001802084 | 0.001802084 | 0.001802084 | 0.001802084 | 0.001802084 | 0.001802084 | 0.001802084 | 0.001802084 | 0.001802084 | 0.001802084 | 0.001802084 | 0.001802084 | 0.001802084 | 0.001802084 | 0.001802084 | 0.001802084 | 0.001802084 | 0.001802084 | 0.001802084 | 0.001802084 | 0.001802084 | 0.001802084 | 0.001802084 | 0.001802084 | 0.001802084 | 0.001802084 | 0.001802084 | 0 | 0 | 0 | 0 | 0 | 0 | 0 | 0 | 0 | 0
1245 | 621.8779 | 0.00180918 | 20 | 602.5 | -642.5 | 0 | 0 | 0 | 0 | 0 | 0 | 0 | 0 | 0.00180918 | 0.00180918 | 0.00180918 | 0.00180918 | 0.00180918 | 0.00180918 | 0.00180918 | 0.00180918 | 0.00180918 | 0.00180918 | 0.00180918 | 0.00180918 | 0.00180918 | 0.00180918 | 0.00180918 | 0.00180918 | 0.00180918 | 0.00180918 | 0.00180918 | 0.00180918 | 0.00180918 | 0.00180918 | 0.00180918 | 0.00180918 | 0.00180918 | 0.00180918 | 0.00180918 | 0.00180918 | 0.00180918 | 0.00180918 | 0.00180918 | 0.00180918 | 0.00180918 | 0.00180918 | 0.00180918 | 0.00180918 | 0.00180918 | 0.00180918 | 0.00180918 | 0.00180918 | 0.00180918 | 0.00180918 | 0.00180918 | 0.00180918 | 0.00180918 | 0.00180918 | 0.00180918 | 0 | 0 | 0 | 0 | 0 | 0 | 0 | 0 | 0 | 0
1229 | 649.2731 | 0.001888878 | 30 | 584.5 | -644.5 | 0 | 0 | 0 | 0 | 0 | 0 | 0 | 0 | 0.001888878 | 0.001888878 | 0.001888878 | 0.001888878 | 0.001888878 | 0.001888878 | 0.001888878 | 0.001888878 | 0.001888878 | 0.001888878 | 0.001888878 | 0.001888878 | 0.001888878 | 0.001888878 | 0.001888878 | 0.001888878 | 0.001888878 | 0.001888878 | 0.001888878 | 0.001888878 | 0.001888878 | 0.001888878 | 0.001888878 | 0.001888878 | 0.001888878 | 0.001888878 | 0.001888878 | 0.001888878 | 0.001888878 | 0.001888878 | 0.001888878 | 0.001888878 | 0.001888878 | 0.001888878 | 0.001888878 | 0.001888878 | 0.001888878 | 0.001888878 | 0.001888878 | 0.001888878 | 0.001888878 | 0.001888878 | 0.001888878 | 0.001888878 | 0.001888878 | 0.001888878 | 0 | 0 | 0 | 0 | 0 | 0 | 0 | 0 | 0 | 0 | 0
1229 | 647.3066 | 0.001883157 | 40 | 574.5 | -654.5 | 0 | 0 | 0 | 0 | 0 | 0 | 0 | 0 | 0.001883157 | 0.001883157 | 0.001883157 | 0.001883157 | 0.001883157 | 0.001883157 | 0.001883157 | 0.001883157 | 0.001883157 | 0.001883157 | 0.001883157 | 0.001883157 | 0.001883157 | 0.001883157 | 0.001883157 | 0.001883157 | 0.001883157 | 0.001883157 | 0.001883157 | 0.001883157 | 0.001883157 | 0.001883157 | 0.001883157 | 0.001883157 | 0.001883157 | 0.001883157 | 0.001883157 | 0.001883157 | 0.001883157 | 0.001883157 | 0.001883157 | 0.001883157 | 0.001883157 | 0.001883157 | 0.001883157 | 0.001883157 | 0.001883157 | 0.001883157 | 0.001883157 | 0.001883157 | 0.001883157 | 0.001883157 | 0.001883157 | 0.001883157 | 0.001883157 | 0.001883157 | 0 | 0 | 0 | 0 | 0 | 0 | 0 | 0 | 0 | 0 | 0
1229 | 651.9429 | 0.001896645 | 30 | 584.5 | -644.5 | 0 | 0 | 0 | 0 | 0 | 0 | 0 | 0 | 0.001896645 | 0.001896645 | 0.001896645 | 0.001896645 | 0.001896645 | 0.001896645 | 0.001896645 | 0.001896645 | 0.001896645 | 0.001896645 | 0.001896645 | 0.001896645 | 0.001896645 | 0.001896645 | 0.001896645 | 0.001896645 | 0.001896645 | 0.001896645 | 0.001896645 | 0.001896645 | 0.001896645 | 0.001896645 | 0.001896645 | 0.001896645 | 0.001896645 | 0.001896645 | 0.001896645 | 0.001896645 | 0.001896645 | 0.001896645 | 0.001896645 | 0.001896645 | 0.001896645 | 0.001896645 | 0.001896645 | 0.001896645 | 0.001896645 | 0.001896645 | 0.001896645 | 0.001896645 | 0.001896645 | 0.001896645 | 0.001896645 | 0.001896645 | 0.001896645 | 0.001896645 | 0 | 0 | 0 | 0 | 0 | 0 | 0 | 0 | 0 | 0 | 0
1202 | 1013.639 | 0.002948899 | 20 | 581 | -621 | 0 | 0 | 0 | 0 | 0 | 0 | 0 | 0 | 0 | 0.002948899 | 0.002948899 | 0.002948899 | 0.002948899 | 0.002948899 | 0.002948899 | 0.002948899 | 0.002948899 | 0.002948899 | 0.002948899 | 0.002948899 | 0.002948899 | 0.002948899 | 0.002948899 | 0.002948899 | 0.002948899 | 0.002948899 | 0.002948899 | 0.002948899 | 0.002948899 | 0.002948899 | 0.002948899 | 0.002948899 | 0.002948899 | 0.002948899 | 0.002948899 | 0.002948899 | 0.002948899 | 0.002948899 | 0.002948899 | 0.002948899 | 0.002948899 | 0.002948899 | 0.002948899 | 0.002948899 | 0.002948899 | 0.002948899 | 0.002948899 | 0.002948899 | 0.002948899 | 0.002948899 | 0.002948899 | 0.002948899 | 0.002948899 | 0.002948899 | 0 | 0 | 0 | 0 | 0 | 0 | 0 | 0 | 0 | 0 | 0
1202 | 970.0776 | 0.002822169 | 10 | 591 | -611 | 0 | 0 | 0 | 0 | 0 | 0 | 0 | 0 | 0 | 0 | 0.002822169 | 0.002822169 | 0.002822169 | 0.002822169 | 0.002822169 | 0.002822169 | 0.002822169 | 0.002822169 | 0.002822169 | 0.002822169 | 0.002822169 | 0.002822169 | 0.002822169 | 0.002822169 | 0.002822169 | 0.002822169 | 0.002822169 | 0.002822169 | 0.002822169 | 0.002822169 | 0.002822169 | 0.002822169 | 0.002822169 | 0.002822169 | 0.002822169 | 0.002822169 | 0.002822169 | 0.002822169 | 0.002822169 | 0.002822169 | 0.002822169 | 0.002822169 | 0.002822169 | 0.002822169 | 0.002822169 | 0.002822169 | 0.002822169 | 0.002822169 | 0.002822169 | 0.002822169 | 0.002822169 | 0.002822169 | 0.002822169 | 0.002822169 | 0.002822169 | 0 | 0 | 0 | 0 | 0 | 0 | 0 | 0 | 0 | 0
1148 | 709.1748 | 0.002063146 | 0 | 574 | -574 | 0 | 0 | 0 | 0 | 0 | 0 | 0 | 0 | 0 | 0 | 0 | 0.002063146 | 0.002063146 | 0.002063146 | 0.002063146 | 0.002063146 | 0.002063146 | 0.002063146 | 0.002063146 | 0.002063146 | 0.002063146 | 0.002063146 | 0.002063146 | 0.002063146 | 0.002063146 | 0.002063146 | 0.002063146 | 0.002063146 | 0.002063146 | 0.002063146 | 0.002063146 | 0.002063146 | 0.002063146 | 0.002063146 | 0.002063146 | 0.002063146 | 0.002063146 | 0.002063146 | 0.002063146 | 0.002063146 | 0.002063146 | 0.002063146 | 0.002063146 | 0.002063146 | 0.002063146 | 0.002063146 | 0.002063146 | 0.002063146 | 0.002063146 | 0.002063146 | 0.002063146 | 0.002063146 | 0.002063146 | 0.002063146 | 0 | 0 | 0 | 0 | 0 | 0 | 0 | 0 | 0 | 0 | 0
1148 | 710.8659 | 0.002068065 | -10 | 584 | -564 | 0 | 0 | 0 | 0 | 0 | 0 | 0 | 0 | 0 | 0 | 0 | 0.002068065 | 0.002068065 | 0.002068065 | 0.002068065 | 0.002068065 | 0.002068065 | 0.002068065 | 0.002068065 | 0.002068065 | 0.002068065 | 0.002068065 | 0.002068065 | 0.002068065 | 0.002068065 | 0.002068065 | 0.002068065 | 0.002068065 | 0.002068065 | 0.002068065 | 0.002068065 | 0.002068065 | 0.002068065 | 0.002068065 | 0.002068065 | 0.002068065 | 0.002068065 | 0.002068065 | 0.002068065 | 0.002068065 | 0.002068065 | 0.002068065 | 0.002068065 | 0.002068065 | 0.002068065 | 0.002068065 | 0.002068065 | 0.002068065 | 0.002068065 | 0.002068065 | 0.002068065 | 0.002068065 | 0.002068065 | 0.002068065 | 0 | 0 | 0 | 0 | 0 | 0 | 0 | 0 | 0 | 0 | 0
1148 | 737.6685 | 0.00214604 | -20 | 594 | -554 | 0 | 0 | 0 | 0 | 0 | 0 | 0 | 0 | 0 | 0 | 0 | 0 | 0.00214604 | 0.00214604 | 0.00214604 | 0.00214604 | 0.00214604 | 0.00214604 | 0.00214604 | 0.00214604 | 0.00214604 | 0.00214604 | 0.00214604 | 0.00214604 | 0.00214604 | 0.00214604 | 0.00214604 | 0.00214604 | 0.00214604 | 0.00214604 | 0.00214604 | 0.00214604 | 0.00214604 | 0.00214604 | 0.00214604 | 0.00214604 | 0.00214604 | 0.00214604 | 0.00214604 | 0.00214604 | 0.00214604 | 0.00214604 | 0.00214604 | 0.00214604 | 0.00214604 | 0.00214604 | 0.00214604 | 0.00214604 | 0.00214604 | 0.00214604 | 0.00214604 | 0.00214604 | 0.00214604 | 0.00214604 | 0.00214604 | 0 | 0 | 0 | 0 | 0 | 0 | 0 | 0 | 0 | 0
1148 | 698.0798 | 0.002030868 | -30 | 604 | -544 | 0 | 0 | 0 | 0 | 0 | 0 | 0 | 0 | 0 | 0 | 0 | 0 | 0.002030868 | 0.002030868 | 0.002030868 | 0.002030868 | 0.002030868 | 0.002030868 | 0.002030868 | 0.002030868 | 0.002030868 | 0.002030868 | 0.002030868 | 0.002030868 | 0.002030868 | 0.002030868 | 0.002030868 | 0.002030868 | 0.002030868 | 0.002030868 | 0.002030868 | 0.002030868 | 0.002030868 | 0.002030868 | 0.002030868 | 0.002030868 | 0.002030868 | 0.002030868 | 0.002030868 | 0.002030868 | 0.002030868 | 0.002030868 | 0.002030868 | 0.002030868 | 0.002030868 | 0.002030868 | 0.002030868 | 0.002030868 | 0.002030868 | 0.002030868 | 0.002030868 | 0.002030868 | 0.002030868 | 0.002030868 | 0.002030868 | 0 | 0 | 0 | 0 | 0 | 0 | 0 | 0 | 0 | 0
1128 | 791.8288 | 0.002303604 | -40 | 604 | -524 | 0 | 0 | 0 | 0 | 0 | 0 | 0 | 0 | 0 | 0 | 0 | 0 | 0 | 0.002303604 | 0.002303604 | 0.002303604 | 0.002303604 | 0.002303604 | 0.002303604 | 0.002303604 | 0.002303604 | 0.002303604 | 0.002303604 | 0.002303604 | 0.002303604 | 0.002303604 | 0.002303604 | 0.002303604 | 0.002303604 | 0.002303604 | 0.002303604 | 0.002303604 | 0.002303604 | 0.002303604 | 0.002303604 | 0.002303604 | 0.002303604 | 0.002303604 | 0.002303604 | 0.002303604 | 0.002303604 | 0.002303604 | 0.002303604 | 0.002303604 | 0.002303604 | 0.002303604 | 0.002303604 | 0.002303604 | 0.002303604 | 0.002303604 | 0.002303604 | 0.002303604 | 0.002303604 | 0.002303604 | 0.002303604 | 0 | 0 | 0 | 0 | 0 | 0 | 0 | 0 | 0 | 0
1051 | 740.1356 | 0.002153217 | -30 | 555.5 | -495.5 | 0 | 0 | 0 | 0 | 0 | 0 | 0 | 0 | 0 | 0 | 0 | 0 | 0 | 0 | 0.002153217 | 0.002153217 | 0.002153217 | 0.002153217 | 0.002153217 | 0.002153217 | 0.002153217 | 0.002153217 | 0.002153217 | 0.002153217 | 0.002153217 | 0.002153217 | 0.002153217 | 0.002153217 | 0.002153217 | 0.002153217 | 0.002153217 | 0.002153217 | 0.002153217 | 0.002153217 | 0.002153217 | 0.002153217 | 0.002153217 | 0.002153217 | 0.002153217 | 0.002153217 | 0.002153217 | 0.002153217 | 0.002153217 | 0.002153217 | 0.002153217 | 0.002153217 | 0.002153217 | 0.002153217 | 0.002153217 | 0.002153217 | 0.002153217 | 0.002153217 | 0.002153217 | 0 | 0 | 0 | 0 | 0 | 0 | 0 | 0 | 0 | 0 | 0 | 0
1023 | 597.0955 | 0.001737082 | -20 | 531.5 | -491.5 | 0 | 0 | 0 | 0 | 0 | 0 | 0 | 0 | 0 | 0 | 0 | 0 | 0 | 0 | 0.001737082 | 0.001737082 | 0.001737082 | 0.001737082 | 0.001737082 | 0.001737082 | 0.001737082 | 0.001737082 | 0.001737082 | 0.001737082 | 0.001737082 | 0.001737082 | 0.001737082 | 0.001737082 | 0.001737082 | 0.001737082 | 0.001737082 | 0.001737082 | 0.001737082 | 0.001737082 | 0.001737082 | 0.001737082 | 0.001737082 | 0.001737082 | 0.001737082 | 0.001737082 | 0.001737082 | 0.001737082 | 0.001737082 | 0.001737082 | 0.001737082 | 0.001737082 | 0.001737082 | 0.001737082 | 0.001737082 | 0.001737082 | 0.001737082 | 0.001737082 | 0 | 0 | 0 | 0 | 0 | 0 | 0 | 0 | 0 | 0 | 0 | 0 | 0
1004 | 635.6043 | 0.001849113 | -10 | 512 | -492 | 0 | 0 | 0 | 0 | 0 | 0 | 0 | 0 | 0 | 0 | 0 | 0 | 0 | 0 | 0.001849113 | 0.001849113 | 0.001849113 | 0.001849113 | 0.001849113 | 0.001849113 | 0.001849113 | 0.001849113 | 0.001849113 | 0.001849113 | 0.001849113 | 0.001849113 | 0.001849113 | 0.001849113 | 0.001849113 | 0.001849113 | 0.001849113 | 0.001849113 | 0.001849113 | 0.001849113 | 0.001849113 | 0.001849113 | 0.001849113 | 0.001849113 | 0.001849113 | 0.001849113 | 0.001849113 | 0.001849113 | 0.001849113 | 0.001849113 | 0.001849113 | 0.001849113 | 0.001849113 | 0.001849113 | 0.001849113 | 0.001849113 | 0.001849113 | 0.001849113 | 0 | 0 | 0 | 0 | 0 | 0 | 0 | 0 | 0 | 0 | 0 | 0 | 0
905 | 515.4009 | 0.001499415 | 0 | 452.5 | -452.5 | 0 | 0 | 0 | 0 | 0 | 0 | 0 | 0 | 0 | 0 | 0 | 0 | 0 | 0 | 0 | 0 | 0.001499415 | 0.001499415 | 0.001499415 | 0.001499415 | 0.001499415 | 0.001499415 | 0.001499415 | 0.001499415 | 0.001499415 | 0.001499415 | 0.001499415 | 0.001499415 | 0.001499415 | 0.001499415 | 0.001499415 | 0.001499415 | 0.001499415 | 0.001499415 | 0.001499415 | 0.001499415 | 0.001499415 | 0.001499415 | 0.001499415 | 0.001499415 | 0.001499415 | 0.001499415 | 0.001499415 | 0.001499415 | 0.001499415 | 0.001499415 | 0.001499415 | 0.001499415 | 0.001499415 | 0 | 0 | 0 | 0 | 0 | 0 | 0 | 0 | 0 | 0 | 0 | 0 | 0 | 0 | 0 | 0
939 | 389.9698 | 0.001134508 | 10 | 459.5 | -479.5 | 0 | 0 | 0 | 0 | 0 | 0 | 0 | 0 | 0 | 0 | 0 | 0 | 0 | 0 | 0 | 0.001134508 | 0.001134508 | 0.001134508 | 0.001134508 | 0.001134508 | 0.001134508 | 0.001134508 | 0.001134508 | 0.001134508 | 0.001134508 | 0.001134508 | 0.001134508 | 0.001134508 | 0.001134508 | 0.001134508 | 0.001134508 | 0.001134508 | 0.001134508 | 0.001134508 | 0.001134508 | 0.001134508 | 0.001134508 | 0.001134508 | 0.001134508 | 0.001134508 | 0.001134508 | 0.001134508 | 0.001134508 | 0.001134508 | 0.001134508 | 0.001134508 | 0.001134508 | 0.001134508 | 0.001134508 | 0.001134508 | 0 | 0 | 0 | 0 | 0 | 0 | 0 | 0 | 0 | 0 | 0 | 0 | 0 | 0 | 0
891 | 320.3056 | 0.0009318395 | 20 | 425.5 | -465.5 | 0 | 0 | 0 | 0 | 0 | 0 | 0 | 0 | 0 | 0 | 0 | 0 | 0 | 0 | 0 | 0.0009318395 | 0.0009318395 | 0.0009318395 | 0.0009318395 | 0.0009318395 | 0.0009318395 | 0.0009318395 | 0.0009318395 | 0.0009318395 | 0.0009318395 | 0.0009318395 | 0.0009318395 | 0.0009318395 | 0.0009318395 | 0.0009318395 | 0.0009318395 | 0.0009318395 | 0.0009318395 | 0.0009318395 | 0.0009318395 | 0.0009318395 | 0.0009318395 | 0.0009318395 | 0.0009318395 | 0.0009318395 | 0.0009318395 | 0.0009318395 | 0.0009318395 | 0.0009318395 | 0.0009318395 | 0.0009318395 | 0.0009318395 | 0.0009318395 | 0 | 0 | 0 | 0 | 0 | 0 | 0 | 0 | 0 | 0 | 0 | 0 | 0 | 0 | 0 | 0 | 0
891 | 332.4757 | 0.0009672451 | 30 | 415.5 | -475.5 | 0 | 0 | 0 | 0 | 0 | 0 | 0 | 0 | 0 | 0 | 0 | 0 | 0 | 0 | 0 | 0.0009672451 | 0.0009672451 | 0.0009672451 | 0.0009672451 | 0.0009672451 | 0.0009672451 | 0.0009672451 | 0.0009672451 | 0.0009672451 | 0.0009672451 | 0.0009672451 | 0.0009672451 | 0.0009672451 | 0.0009672451 | 0.0009672451 | 0.0009672451 | 0.0009672451 | 0.0009672451 | 0.0009672451 | 0.0009672451 | 0.0009672451 | 0.0009672451 | 0.0009672451 | 0.0009672451 | 0.0009672451 | 0.0009672451 | 0.0009672451 | 0.0009672451 | 0.0009672451 | 0.0009672451 | 0.0009672451 | 0.0009672451 | 0.0009672451 | 0 | 0 | 0 | 0 | 0 | 0 | 0 | 0 | 0 | 0 | 0 | 0 | 0 | 0 | 0 | 0 | 0
891 | 331.4826 | 0.0009643558 | 40 | 405.5 | -485.5 | 0 | 0 | 0 | 0 | 0 | 0 | 0 | 0 | 0 | 0 | 0 | 0 | 0 | 0 | 0.0009643558 | 0.0009643558 | 0.0009643558 | 0.0009643558 | 0.0009643558 | 0.0009643558 | 0.0009643558 | 0.0009643558 | 0.0009643558 | 0.0009643558 | 0.0009643558 | 0.0009643558 | 0.0009643558 | 0.0009643558 | 0.0009643558 | 0.0009643558 | 0.0009643558 | 0.0009643558 | 0.0009643558 | 0.0009643558 | 0.0009643558 | 0.0009643558 | 0.0009643558 | 0.0009643558 | 0.0009643558 | 0.0009643558 | 0.0009643558 | 0.0009643558 | 0.0009643558 | 0.0009643558 | 0.0009643558 | 0.0009643558 | 0.0009643558 | 0.0009643558 | 0 | 0 | 0 | 0 | 0 | 0 | 0 | 0 | 0 | 0 | 0 | 0 | 0 | 0 | 0 | 0 | 0
877 | 385.1652 | 0.00112053 | 30 | 408.5 | -468.5 | 0 | 0 | 0 | 0 | 0 | 0 | 0 | 0 | 0 | 0 | 0 | 0 | 0 | 0 | 0 | 0.00112053 | 0.00112053 | 0.00112053 | 0.00112053 | 0.00112053 | 0.00112053 | 0.00112053 | 0.00112053 | 0.00112053 | 0.00112053 | 0.00112053 | 0.00112053 | 0.00112053 | 0.00112053 | 0.00112053 | 0.00112053 | 0.00112053 | 0.00112053 | 0.00112053 | 0.00112053 | 0.00112053 | 0.00112053 | 0.00112053 | 0.00112053 | 0.00112053 | 0.00112053 | 0.00112053 | 0.00112053 | 0.00112053 | 0.00112053 | 0.00112053 | 0.00112053 | 0.00112053 | 0 | 0 | 0 | 0 | 0 | 0 | 0 | 0 | 0 | 0 | 0 | 0 | 0 | 0 | 0 | 0 | 0
877 | 400.331 | 0.001164651 | 20 | 418.5 | -458.5 | 0 | 0 | 0 | 0 | 0 | 0 | 0 | 0 | 0 | 0 | 0 | 0 | 0 | 0 | 0 | 0.001164651 | 0.001164651 | 0.001164651 | 0.001164651 | 0.001164651 | 0.001164651 | 0.001164651 | 0.001164651 | 0.001164651 | 0.001164651 | 0.001164651 | 0.001164651 | 0.001164651 | 0.001164651 | 0.001164651 | 0.001164651 | 0.001164651 | 0.001164651 | 0.001164651 | 0.001164651 | 0.001164651 | 0.001164651 | 0.001164651 | 0.001164651 | 0.001164651 | 0.001164651 | 0.001164651 | 0.001164651 | 0.001164651 | 0.001164651 | 0.001164651 | 0.001164651 | 0.001164651 | 0 | 0 | 0 | 0 | 0 | 0 | 0 | 0 | 0 | 0 | 0 | 0 | 0 | 0 | 0 | 0 | 0
821 | 481.4133 | 0.001400537 | 10 | 400.5 | -420.5 | 0 | 0 | 0 | 0 | 0 | 0 | 0 | 0 | 0 | 0 | 0 | 0 | 0 | 0 | 0 | 0 | 0 | 0.001400537 | 0.001400537 | 0.001400537 | 0.001400537 | 0.001400537 | 0.001400537 | 0.001400537 | 0.001400537 | 0.001400537 | 0.001400537 | 0.001400537 | 0.001400537 | 0.001400537 | 0.001400537 | 0.001400537 | 0.001400537 | 0.001400537 | 0.001400537 | 0.001400537 | 0.001400537 | 0.001400537 | 0.001400537 | 0.001400537 | 0.001400537 | 0.001400537 | 0.001400537 | 0.001400537 | 0.001400537 | 0.001400537 | 0.001400537 | 0 | 0 | 0 | 0 | 0 | 0 | 0 | 0 | 0 | 0 | 0 | 0 | 0 | 0 | 0 | 0 | 0 | 0
796 | 409.2964 | 0.001190733 | 0 | 398 | -398 | 0 | 0 | 0 | 0 | 0 | 0 | 0 | 0 | 0 | 0 | 0 | 0 | 0 | 0 | 0 | 0 | 0 | 0 | 0.001190733 | 0.001190733 | 0.001190733 | 0.001190733 | 0.001190733 | 0.001190733 | 0.001190733 | 0.001190733 | 0.001190733 | 0.001190733 | 0.001190733 | 0.001190733 | 0.001190733 | 0.001190733 | 0.001190733 | 0.001190733 | 0.001190733 | 0.001190733 | 0.001190733 | 0.001190733 | 0.001190733 | 0.001190733 | 0.001190733 | 0.001190733 | 0.001190733 | 0.001190733 | 0.001190733 | 0.001190733 | 0.001190733 | 0 | 0 | 0 | 0 | 0 | 0 | 0 | 0 | 0 | 0 | 0 | 0 | 0 | 0 | 0 | 0 | 0 | 0
796 | 409.5469 | 0.001191462 | -10 | 408 | -388 | 0 | 0 | 0 | 0 | 0 | 0 | 0 | 0 | 0 | 0 | 0 | 0 | 0 | 0 | 0 | 0 | 0 | 0 | 0.001191462 | 0.001191462 | 0.001191462 | 0.001191462 | 0.001191462 | 0.001191462 | 0.001191462 | 0.001191462 | 0.001191462 | 0.001191462 | 0.001191462 | 0.001191462 | 0.001191462 | 0.001191462 | 0.001191462 | 0.001191462 | 0.001191462 | 0.001191462 | 0.001191462 | 0.001191462 | 0.001191462 | 0.001191462 | 0.001191462 | 0.001191462 | 0.001191462 | 0.001191462 | 0.001191462 | 0.001191462 | 0.001191462 | 0.001191462 | 0 | 0 | 0 | 0 | 0 | 0 | 0 | 0 | 0 | 0 | 0 | 0 | 0 | 0 | 0 | 0 | 0
796 | 417.2502 | 0.001213873 | -20 | 418 | -378 | 0 | 0 | 0 | 0 | 0 | 0 | 0 | 0 | 0 | 0 | 0 | 0 | 0 | 0 | 0 | 0 | 0 | 0 | 0.001213873 | 0.001213873 | 0.001213873 | 0.001213873 | 0.001213873 | 0.001213873 | 0.001213873 | 0.001213873 | 0.001213873 | 0.001213873 | 0.001213873 | 0.001213873 | 0.001213873 | 0.001213873 | 0.001213873 | 0.001213873 | 0.001213873 | 0.001213873 | 0.001213873 | 0.001213873 | 0.001213873 | 0.001213873 | 0.001213873 | 0.001213873 | 0.001213873 | 0.001213873 | 0.001213873 | 0.001213873 | 0.001213873 | 0.001213873 | 0 | 0 | 0 | 0 | 0 | 0 | 0 | 0 | 0 | 0 | 0 | 0 | 0 | 0 | 0 | 0 | 0
796 | 416.6073 | 0.001212002 | -30 | 428 | -368 | 0 | 0 | 0 | 0 | 0 | 0 | 0 | 0 | 0 | 0 | 0 | 0 | 0 | 0 | 0 | 0 | 0 | 0 | 0 | 0.001212002 | 0.001212002 | 0.001212002 | 0.001212002 | 0.001212002 | 0.001212002 | 0.001212002 | 0.001212002 | 0.001212002 | 0.001212002 | 0.001212002 | 0.001212002 | 0.001212002 | 0.001212002 | 0.001212002 | 0.001212002 | 0.001212002 | 0.001212002 | 0.001212002 | 0.001212002 | 0.001212002 | 0.001212002 | 0.001212002 | 0.001212002 | 0.001212002 | 0.001212002 | 0.001212002 | 0.001212002 | 0.001212002 | 0.001212002 | 0 | 0 | 0 | 0 | 0 | 0 | 0 | 0 | 0 | 0 | 0 | 0 | 0 | 0 | 0 | 0

## F7top
[6 empty] | 0 | 1 | 2 | 3 | 4 | 5 | 6 | 7 | 8 | 9 | 10 | 11 | 12 | 13 | 14 | 15 | 16 | 17 | 18 | 19 | 20 | 21 | 22 | 23 | 24 | 25 | 26 | 27 | 28 | 29 | 30 | 31 | 32 | 33 | 34 | 35 | 36 | 37 | 38 | 39 | 40 | 41 | 42 | 43 | 44 | 45 | 46 | 47 | 48 | 49 | 50 | 51 | 52 | 53 | 54 | 55 | 56 | 57 | 58 | 59 | 60 | 61 | 62 | 63 | 64
ord_wdt | alpha | alpha/k | WROLL_SHIFT_POS_7 | Width1 | Width2 | -855.04 | -828.32 | -801.6 | -774.88 | -748.16 | -721.44 | -694.72 | -668 | -641.28 | -614.56 | -587.84 | -561.12 | -534.4 | -507.68 | -480.96 | -454.24 | -427.52 | -400.8 | -374.08 | -347.36 | -320.64 | -293.92 | -267.2 | -240.48 | -213.76 | -187.04 | -160.32 | -133.6 | -106.88 | -80.16 | -53.44 | -26.72 | 0 | 26.72 | 53.44 | 80.16 | 106.88 | 133.6 | 160.32 | 187.04 | 213.76 | 240.48 | 267.2 | 293.92 | 320.64 | 347.36 | 374.08 | 400.8 | 427.52 | 454.24 | 480.96 | 507.68 | 534.4 | 561.12 | 587.84 | 614.56 | 641.28 | 668 | 694.72 | 721.44 | 748.16 | 774.88 | 801.6 | 828.32 | 855.04
1194 | 437.0822 | 0.0009058817 | 0 | 597 | -597 | 0 | 0 | 0 | 0 | 0 | 0 | 0 | 0 | 0 | 0 | 0.0009058817 | 0.0009058817 | 0.0009058817 | 0.0009058817 | 0.0009058817 | 0.0009058817 | 0.0009058817 | 0.0009058817 | 0.0009058817 | 0.0009058817 | 0.0009058817 | 0.0009058817 | 0.0009058817 | 0.0009058817 | 0.0009058817 | 0.0009058817 | 0.0009058817 | 0.0009058817 | 0.0009058817 | 0.0009058817 | 0.0009058817 | 0.0009058817 | 0.0009058817 | 0.0009058817 | 0.0009058817 | 0.0009058817 | 0.0009058817 | 0.0009058817 | 0.0009058817 | 0.0009058817 | 0.0009058817 | 0.0009058817 | 0.0009058817 | 0.0009058817 | 0.0009058817 | 0.0009058817 | 0.0009058817 | 0.0009058817 | 0.0009058817 | 0.0009058817 | 0.0009058817 | 0.0009058817 | 0.0009058817 | 0.0009058817 | 0.0009058817 | 0 | 0 | 0 | 0 | 0 | 0 | 0 | 0 | 0 | 0
1248 | 497.2243 | 0.00103053 | 0 | 624 | -624 | 0 | 0 | 0 | 0 | 0 | 0 | 0 | 0 | 0 | 0.00103053 | 0.00103053 | 0.00103053 | 0.00103053 | 0.00103053 | 0.00103053 | 0.00103053 | 0.00103053 | 0.00103053 | 0.00103053 | 0.00103053 | 0.00103053 | 0.00103053 | 0.00103053 | 0.00103053 | 0.00103053 | 0.00103053 | 0.00103053 | 0.00103053 | 0.00103053 | 0.00103053 | 0.00103053 | 0.00103053 | 0.00103053 | 0.00103053 | 0.00103053 | 0.00103053 | 0.00103053 | 0.00103053 | 0.00103053 | 0.00103053 | 0.00103053 | 0.00103053 | 0.00103053 | 0.00103053 | 0.00103053 | 0.00103053 | 0.00103053 | 0.00103053 | 0.00103053 | 0.00103053 | 0.00103053 | 0.00103053 | 0.00103053 | 0.00103053 | 0.00103053 | 0.00103053 | 0 | 0 | 0 | 0 | 0 | 0 | 0 | 0 | 0
1248 | 469.7307 | 0.0009735477 | 0 | 624 | -624 | 0 | 0 | 0 | 0 | 0 | 0 | 0 | 0 | 0 | 0.0009735477 | 0.0009735477 | 0.0009735477 | 0.0009735477 | 0.0009735477 | 0.0009735477 | 0.0009735477 | 0.0009735477 | 0.0009735477 | 0.0009735477 | 0.0009735477 | 0.0009735477 | 0.0009735477 | 0.0009735477 | 0.0009735477 | 0.0009735477 | 0.0009735477 | 0.0009735477 | 0.0009735477 | 0.0009735477 | 0.0009735477 | 0.0009735477 | 0.0009735477 | 0.0009735477 | 0.0009735477 | 0.0009735477 | 0.0009735477 | 0.0009735477 | 0.0009735477 | 0.0009735477 | 0.0009735477 | 0.0009735477 | 0.0009735477 | 0.0009735477 | 0.0009735477 | 0.0009735477 | 0.0009735477 | 0.0009735477 | 0.0009735477 | 0.0009735477 | 0.0009735477 | 0.0009735477 | 0.0009735477 | 0.0009735477 | 0.0009735477 | 0.0009735477 | 0.0009735477 | 0 | 0 | 0 | 0 | 0 | 0 | 0 | 0 | 0
1248 | 443.3752 | 0.0009189243 | 0 | 624 | -624 | 0 | 0 | 0 | 0 | 0 | 0 | 0 | 0 | 0 | 0.0009189243 | 0.0009189243 | 0.0009189243 | 0.0009189243 | 0.0009189243 | 0.0009189243 | 0.0009189243 | 0.0009189243 | 0.0009189243 | 0.0009189243 | 0.0009189243 | 0.0009189243 | 0.0009189243 | 0.0009189243 | 0.0009189243 | 0.0009189243 | 0.0009189243 | 0.0009189243 | 0.0009189243 | 0.0009189243 | 0.0009189243 | 0.0009189243 | 0.0009189243 | 0.0009189243 | 0.0009189243 | 0.0009189243 | 0.0009189243 | 0.0009189243 | 0.0009189243 | 0.0009189243 | 0.0009189243 | 0.0009189243 | 0.0009189243 | 0.0009189243 | 0.0009189243 | 0.0009189243 | 0.0009189243 | 0.0009189243 | 0.0009189243 | 0.0009189243 | 0.0009189243 | 0.0009189243 | 0.0009189243 | 0.0009189243 | 0.0009189243 | 0.0009189243 | 0.0009189243 | 0 | 0 | 0 | 0 | 0 | 0 | 0 | 0 | 0
1248 | 470.4917 | 0.0009751251 | 0 | 624 | -624 | 0 | 0 | 0 | 0 | 0 | 0 | 0 | 0 | 0 | 0.0009751251 | 0.0009751251 | 0.0009751251 | 0.0009751251 | 0.0009751251 | 0.0009751251 | 0.0009751251 | 0.0009751251 | 0.0009751251 | 0.0009751251 | 0.0009751251 | 0.0009751251 | 0.0009751251 | 0.0009751251 | 0.0009751251 | 0.0009751251 | 0.0009751251 | 0.0009751251 | 0.0009751251 | 0.0009751251 | 0.0009751251 | 0.0009751251 | 0.0009751251 | 0.0009751251 | 0.0009751251 | 0.0009751251 | 0.0009751251 | 0.0009751251 | 0.0009751251 | 0.0009751251 | 0.0009751251 | 0.0009751251 | 0.0009751251 | 0.0009751251 | 0.0009751251 | 0.0009751251 | 0.0009751251 | 0.0009751251 | 0.0009751251 | 0.0009751251 | 0.0009751251 | 0.0009751251 | 0.0009751251 | 0.0009751251 | 0.0009751251 | 0.0009751251 | 0.0009751251 | 0 | 0 | 0 | 0 | 0 | 0 | 0 | 0 | 0
1248 | 445.5008 | 0.0009233297 | 10 | 634 | -614 | 0 | 0 | 0 | 0 | 0 | 0 | 0 | 0 | 0 | 0 | 0.0009233297 | 0.0009233297 | 0.0009233297 | 0.0009233297 | 0.0009233297 | 0.0009233297 | 0.0009233297 | 0.0009233297 | 0.0009233297 | 0.0009233297 | 0.0009233297 | 0.0009233297 | 0.0009233297 | 0.0009233297 | 0.0009233297 | 0.0009233297 | 0.0009233297 | 0.0009233297 | 0.0009233297 | 0.0009233297 | 0.0009233297 | 0.0009233297 | 0.0009233297 | 0.0009233297 | 0.0009233297 | 0.0009233297 | 0.0009233297 | 0.0009233297 | 0.0009233297 | 0.0009233297 | 0.0009233297 | 0.0009233297 | 0.0009233297 | 0.0009233297 | 0.0009233297 | 0.0009233297 | 0.0009233297 | 0.0009233297 | 0.0009233297 | 0.0009233297 | 0.0009233297 | 0.0009233297 | 0.0009233297 | 0.0009233297 | 0.0009233297 | 0.0009233297 | 0 | 0 | 0 | 0 | 0 | 0 | 0 | 0 | 0
1269 | 611.6184 | 0.001267619 | 20 | 654.5 | -614.5 | 0 | 0 | 0 | 0 | 0 | 0 | 0 | 0 | 0 | 0 | 0.001267619 | 0.001267619 | 0.001267619 | 0.001267619 | 0.001267619 | 0.001267619 | 0.001267619 | 0.001267619 | 0.001267619 | 0.001267619 | 0.001267619 | 0.001267619 | 0.001267619 | 0.001267619 | 0.001267619 | 0.001267619 | 0.001267619 | 0.001267619 | 0.001267619 | 0.001267619 | 0.001267619 | 0.001267619 | 0.001267619 | 0.001267619 | 0.001267619 | 0.001267619 | 0.001267619 | 0.001267619 | 0.001267619 | 0.001267619 | 0.001267619 | 0.001267619 | 0.001267619 | 0.001267619 | 0.001267619 | 0.001267619 | 0.001267619 | 0.001267619 | 0.001267619 | 0.001267619 | 0.001267619 | 0.001267619 | 0.001267619 | 0.001267619 | 0.001267619 | 0.001267619 | 0.001267619 | 0 | 0 | 0 | 0 | 0 | 0 | 0 | 0
1393 | 544.6276 | 0.001128777 | 30 | 726.5 | -666.5 | 0 | 0 | 0 | 0 | 0 | 0 | 0 | 0 | 0.001128777 | 0.001128777 | 0.001128777 | 0.001128777 | 0.001128777 | 0.001128777 | 0.001128777 | 0.001128777 | 0.001128777 | 0.001128777 | 0.001128777 | 0.001128777 | 0.001128777 | 0.001128777 | 0.001128777 | 0.001128777 | 0.001128777 | 0.001128777 | 0.001128777 | 0.001128777 | 0.001128777 | 0.001128777 | 0.001128777 | 0.001128777 | 0.001128777 | 0.001128777 | 0.001128777 | 0.001128777 | 0.001128777 | 0.001128777 | 0.001128777 | 0.001128777 | 0.001128777 | 0.001128777 | 0.001128777 | 0.001128777 | 0.001128777 | 0.001128777 | 0.001128777 | 0.001128777 | 0.001128777 | 0.001128777 | 0.001128777 | 0.001128777 | 0.001128777 | 0.001128777 | 0.001128777 | 0.001128777 | 0.001128777 | 0.001128777 | 0.001128777 | 0.001128777 | 0 | 0 | 0 | 0 | 0
1558 | 469.0717 | 0.000972182 | 40 | 819 | -739 | 0 | 0 | 0 | 0 | 0 | 0.000972182 | 0.000972182 | 0.000972182 | 0.000972182 | 0.000972182 | 0.000972182 | 0.000972182 | 0.000972182 | 0.000972182 | 0.000972182 | 0.000972182 | 0.000972182 | 0.000972182 | 0.000972182 | 0.000972182 | 0.000972182 | 0.000972182 | 0.000972182 | 0.000972182 | 0.000972182 | 0.000972182 | 0.000972182 | 0.000972182 | 0.000972182 | 0.000972182 | 0.000972182 | 0.000972182 | 0.000972182 | 0.000972182 | 0.000972182 | 0.000972182 | 0.000972182 | 0.000972182 | 0.000972182 | 0.000972182 | 0.000972182 | 0.000972182 | 0.000972182 | 0.000972182 | 0.000972182 | 0.000972182 | 0.000972182 | 0.000972182 | 0.000972182 | 0.000972182 | 0.000972182 | 0.000972182 | 0.000972182 | 0.000972182 | 0.000972182 | 0.000972182 | 0.000972182 | 0.000972182 | 0.000972182 | 0.000972182 | 0.000972182 | 0.000972182 | 0.000972182 | 0 | 0
1558 | 461.0769 | 0.0009556122 | 30 | 809 | -749 | 0 | 0 | 0 | 0 | 0.0009556122 | 0.0009556122 | 0.0009556122 | 0.0009556122 | 0.0009556122 | 0.0009556122 | 0.0009556122 | 0.0009556122 | 0.0009556122 | 0.0009556122 | 0.0009556122 | 0.0009556122 | 0.0009556122 | 0.0009556122 | 0.0009556122 | 0.0009556122 | 0.0009556122 | 0.0009556122 | 0.0009556122 | 0.0009556122 | 0.0009556122 | 0.0009556122 | 0.0009556122 | 0.0009556122 | 0.0009556122 | 0.0009556122 | 0.0009556122 | 0.0009556122 | 0.0009556122 | 0.0009556122 | 0.0009556122 | 0.0009556122 | 0.0009556122 | 0.0009556122 | 0.0009556122 | 0.0009556122 | 0.0009556122 | 0.0009556122 | 0.0009556122 | 0.0009556122 | 0.0009556122 | 0.0009556122 | 0.0009556122 | 0.0009556122 | 0.0009556122 | 0.0009556122 | 0.0009556122 | 0.0009556122 | 0.0009556122 | 0.0009556122 | 0.0009556122 | 0.0009556122 | 0.0009556122 | 0.0009556122 | 0.0009556122 | 0.0009556122 | 0.0009556122 | 0.0009556122 | 0.0009556122 | 0 | 0
1558 | 526.9016 | 0.001092038 | 20 | 799 | -759 | 0 | 0 | 0 | 0 | 0.001092038 | 0.001092038 | 0.001092038 | 0.001092038 | 0.001092038 | 0.001092038 | 0.001092038 | 0.001092038 | 0.001092038 | 0.001092038 | 0.001092038 | 0.001092038 | 0.001092038 | 0.001092038 | 0.001092038 | 0.001092038 | 0.001092038 | 0.001092038 | 0.001092038 | 0.001092038 | 0.001092038 | 0.001092038 | 0.001092038 | 0.001092038 | 0.001092038 | 0.001092038 | 0.001092038 | 0.001092038 | 0.001092038 | 0.001092038 | 0.001092038 | 0.001092038 | 0.001092038 | 0.001092038 | 0.001092038 | 0.001092038 | 0.001092038 | 0.001092038 | 0.001092038 | 0.001092038 | 0.001092038 | 0.001092038 | 0.001092038 | 0.001092038 | 0.001092038 | 0.001092038 | 0.001092038 | 0.001092038 | 0.001092038 | 0.001092038 | 0.001092038 | 0.001092038 | 0.001092038 | 0.001092038 | 0.001092038 | 0.001092038 | 0.001092038 | 0.001092038 | 0 | 0 | 0
1559 | 445.9652 | 0.0009242921 | 10 | 789.5 | -769.5 | 0 | 0 | 0 | 0 | 0.0009242921 | 0.0009242921 | 0.0009242921 | 0.0009242921 | 0.0009242921 | 0.0009242921 | 0.0009242921 | 0.0009242921 | 0.0009242921 | 0.0009242921 | 0.0009242921 | 0.0009242921 | 0.0009242921 | 0.0009242921 | 0.0009242921 | 0.0009242921 | 0.0009242921 | 0.0009242921 | 0.0009242921 | 0.0009242921 | 0.0009242921 | 0.0009242921 | 0.0009242921 | 0.0009242921 | 0.0009242921 | 0.0009242921 | 0.0009242921 | 0.0009242921 | 0.0009242921 | 0.0009242921 | 0.0009242921 | 0.0009242921 | 0.0009242921 | 0.0009242921 | 0.0009242921 | 0.0009242921 | 0.0009242921 | 0.0009242921 | 0.0009242921 | 0.0009242921 | 0.0009242921 | 0.0009242921 | 0.0009242921 | 0.0009242921 | 0.0009242921 | 0.0009242921 | 0.0009242921 | 0.0009242921 | 0.0009242921 | 0.0009242921 | 0.0009242921 | 0.0009242921 | 0.0009242921 | 0.0009242921 | 0.0009242921 | 0.0009242921 | 0.0009242921 | 0.0009242921 | 0 | 0 | 0
1558 | 523.6924 | 0.001085387 | 0 | 779 | -779 | 0 | 0 | 0 | 0.001085387 | 0.001085387 | 0.001085387 | 0.001085387 | 0.001085387 | 0.001085387 | 0.001085387 | 0.001085387 | 0.001085387 | 0.001085387 | 0.001085387 | 0.001085387 | 0.001085387 | 0.001085387 | 0.001085387 | 0.001085387 | 0.001085387 | 0.001085387 | 0.001085387 | 0.001085387 | 0.001085387 | 0.001085387 | 0.001085387 | 0.001085387 | 0.001085387 | 0.001085387 | 0.001085387 | 0.001085387 | 0.001085387 | 0.001085387 | 0.001085387 | 0.001085387 | 0.001085387 | 0.001085387 | 0.001085387 | 0.001085387 | 0.001085387 | 0.001085387 | 0.001085387 | 0.001085387 | 0.001085387 | 0.001085387 | 0.001085387 | 0.001085387 | 0.001085387 | 0.001085387 | 0.001085387 | 0.001085387 | 0.001085387 | 0.001085387 | 0.001085387 | 0.001085387 | 0.001085387 | 0.001085387 | 0.001085387 | 0.001085387 | 0.001085387 | 0.001085387 | 0.001085387 | 0 | 0 | 0
1559 | 428.9508 | 0.0008890287 | -10 | 769.5 | -789.5 | 0 | 0 | 0 | 0.0008890287 | 0.0008890287 | 0.0008890287 | 0.0008890287 | 0.0008890287 | 0.0008890287 | 0.0008890287 | 0.0008890287 | 0.0008890287 | 0.0008890287 | 0.0008890287 | 0.0008890287 | 0.0008890287 | 0.0008890287 | 0.0008890287 | 0.0008890287 | 0.0008890287 | 0.0008890287 | 0.0008890287 | 0.0008890287 | 0.0008890287 | 0.0008890287 | 0.0008890287 | 0.0008890287 | 0.0008890287 | 0.0008890287 | 0.0008890287 | 0.0008890287 | 0.0008890287 | 0.0008890287 | 0.0008890287 | 0.0008890287 | 0.0008890287 | 0.0008890287 | 0.0008890287 | 0.0008890287 | 0.0008890287 | 0.0008890287 | 0.0008890287 | 0.0008890287 | 0.0008890287 | 0.0008890287 | 0.0008890287 | 0.0008890287 | 0.0008890287 | 0.0008890287 | 0.0008890287 | 0.0008890287 | 0.0008890287 | 0.0008890287 | 0.0008890287 | 0.0008890287 | 0.0008890287 | 0.0008890287 | 0.0008890287 | 0.0008890287 | 0.0008890287 | 0.0008890287 | 0 | 0 | 0 | 0
1549 | 714.7228 | 0.00148131 | -20 | 754.5 | -794.5 | 0 | 0 | 0 | 0.00148131 | 0.00148131 | 0.00148131 | 0.00148131 | 0.00148131 | 0.00148131 | 0.00148131 | 0.00148131 | 0.00148131 | 0.00148131 | 0.00148131 | 0.00148131 | 0.00148131 | 0.00148131 | 0.00148131 | 0.00148131 | 0.00148131 | 0.00148131 | 0.00148131 | 0.00148131 | 0.00148131 | 0.00148131 | 0.00148131 | 0.00148131 | 0.00148131 | 0.00148131 | 0.00148131 | 0.00148131 | 0.00148131 | 0.00148131 | 0.00148131 | 0.00148131 | 0.00148131 | 0.00148131 | 0.00148131 | 0.00148131 | 0.00148131 | 0.00148131 | 0.00148131 | 0.00148131 | 0.00148131 | 0.00148131 | 0.00148131 | 0.00148131 | 0.00148131 | 0.00148131 | 0.00148131 | 0.00148131 | 0.00148131 | 0.00148131 | 0.00148131 | 0.00148131 | 0.00148131 | 0.00148131 | 0.00148131 | 0.00148131 | 0.00148131 | 0.00148131 | 0 | 0 | 0 | 0
1473 | 745.5148 | 0.001545129 | -30 | 706.5 | -766.5 | 0 | 0 | 0 | 0 | 0.001545129 | 0.001545129 | 0.001545129 | 0.001545129 | 0.001545129 | 0.001545129 | 0.001545129 | 0.001545129 | 0.001545129 | 0.001545129 | 0.001545129 | 0.001545129 | 0.001545129 | 0.001545129 | 0.001545129 | 0.001545129 | 0.001545129 | 0.001545129 | 0.001545129 | 0.001545129 | 0.001545129 | 0.001545129 | 0.001545129 | 0.001545129 | 0.001545129 | 0.001545129 | 0.001545129 | 0.001545129 | 0.001545129 | 0.001545129 | 0.001545129 | 0.001545129 | 0.001545129 | 0.001545129 | 0.001545129 | 0.001545129 | 0.001545129 | 0.001545129 | 0.001545129 | 0.001545129 | 0.001545129 | 0.001545129 | 0.001545129 | 0.001545129 | 0.001545129 | 0.001545129 | 0.001545129 | 0.001545129 | 0.001545129 | 0.001545129 | 0.001545129 | 0.001545129 | 0.001545129 | 0.001545129 | 0.001545129 | 0 | 0 | 0 | 0 | 0 | 0
1339 | 786.3455 | 0.001629753 | -40 | 629.5 | -709.5 | 0 | 0 | 0 | 0 | 0 | 0 | 0.001629753 | 0.001629753 | 0.001629753 | 0.001629753 | 0.001629753 | 0.001629753 | 0.001629753 | 0.001629753 | 0.001629753 | 0.001629753 | 0.001629753 | 0.001629753 | 0.001629753 | 0.001629753 | 0.001629753 | 0.001629753 | 0.001629753 | 0.001629753 | 0.001629753 | 0.001629753 | 0.001629753 | 0.001629753 | 0.001629753 | 0.001629753 | 0.001629753 | 0.001629753 | 0.001629753 | 0.001629753 | 0.001629753 | 0.001629753 | 0.001629753 | 0.001629753 | 0.001629753 | 0.001629753 | 0.001629753 | 0.001629753 | 0.001629753 | 0.001629753 | 0.001629753 | 0.001629753 | 0.001629753 | 0.001629753 | 0.001629753 | 0.001629753 | 0.001629753 | 0.001629753 | 0.001629753 | 0.001629753 | 0.001629753 | 0.001629753 | 0 | 0 | 0 | 0 | 0 | 0 | 0 | 0 | 0
1339 | 748.6879 | 0.001551705 | -30 | 639.5 | -699.5 | 0 | 0 | 0 | 0 | 0 | 0 | 0.001551705 | 0.001551705 | 0.001551705 | 0.001551705 | 0.001551705 | 0.001551705 | 0.001551705 | 0.001551705 | 0.001551705 | 0.001551705 | 0.001551705 | 0.001551705 | 0.001551705 | 0.001551705 | 0.001551705 | 0.001551705 | 0.001551705 | 0.001551705 | 0.001551705 | 0.001551705 | 0.001551705 | 0.001551705 | 0.001551705 | 0.001551705 | 0.001551705 | 0.001551705 | 0.001551705 | 0.001551705 | 0.001551705 | 0.001551705 | 0.001551705 | 0.001551705 | 0.001551705 | 0.001551705 | 0.001551705 | 0.001551705 | 0.001551705 | 0.001551705 | 0.001551705 | 0.001551705 | 0.001551705 | 0.001551705 | 0.001551705 | 0.001551705 | 0.001551705 | 0.001551705 | 0.001551705 | 0.001551705 | 0.001551705 | 0.001551705 | 0 | 0 | 0 | 0 | 0 | 0 | 0 | 0 | 0
1338 | 581.4438 | 0.001205081 | -20 | 649 | -689 | 0 | 0 | 0 | 0 | 0 | 0 | 0 | 0.001205081 | 0.001205081 | 0.001205081 | 0.001205081 | 0.001205081 | 0.001205081 | 0.001205081 | 0.001205081 | 0.001205081 | 0.001205081 | 0.001205081 | 0.001205081 | 0.001205081 | 0.001205081 | 0.001205081 | 0.001205081 | 0.001205081 | 0.001205081 | 0.001205081 | 0.001205081 | 0.001205081 | 0.001205081 | 0.001205081 | 0.001205081 | 0.001205081 | 0.001205081 | 0.001205081 | 0.001205081 | 0.001205081 | 0.001205081 | 0.001205081 | 0.001205081 | 0.001205081 | 0.001205081 | 0.001205081 | 0.001205081 | 0.001205081 | 0.001205081 | 0.001205081 | 0.001205081 | 0.001205081 | 0.001205081 | 0.001205081 | 0.001205081 | 0.001205081 | 0.001205081 | 0.001205081 | 0.001205081 | 0.001205081 | 0.001205081 | 0 | 0 | 0 | 0 | 0 | 0 | 0 | 0
1330 | 718.7333 | 0.001489622 | -10 | 655 | -675 | 0 | 0 | 0 | 0 | 0 | 0 | 0 | 0.001489622 | 0.001489622 | 0.001489622 | 0.001489622 | 0.001489622 | 0.001489622 | 0.001489622 | 0.001489622 | 0.001489622 | 0.001489622 | 0.001489622 | 0.001489622 | 0.001489622 | 0.001489622 | 0.001489622 | 0.001489622 | 0.001489622 | 0.001489622 | 0.001489622 | 0.001489622 | 0.001489622 | 0.001489622 | 0.001489622 | 0.001489622 | 0.001489622 | 0.001489622 | 0.001489622 | 0.001489622 | 0.001489622 | 0.001489622 | 0.001489622 | 0.001489622 | 0.001489622 | 0.001489622 | 0.001489622 | 0.001489622 | 0.001489622 | 0.001489622 | 0.001489622 | 0.001489622 | 0.001489622 | 0.001489622 | 0.001489622 | 0.001489622 | 0.001489622 | 0.001489622 | 0.001489622 | 0.001489622 | 0.001489622 | 0.001489622 | 0 | 0 | 0 | 0 | 0 | 0 | 0 | 0
1311 | 987.2376 | 0.002046115 | 0 | 655.5 | -655.5 | 0 | 0 | 0 | 0 | 0 | 0 | 0 | 0 | 0.002046115 | 0.002046115 | 0.002046115 | 0.002046115 | 0.002046115 | 0.002046115 | 0.002046115 | 0.002046115 | 0.002046115 | 0.002046115 | 0.002046115 | 0.002046115 | 0.002046115 | 0.002046115 | 0.002046115 | 0.002046115 | 0.002046115 | 0.002046115 | 0.002046115 | 0.002046115 | 0.002046115 | 0.002046115 | 0.002046115 | 0.002046115 | 0.002046115 | 0.002046115 | 0.002046115 | 0.002046115 | 0.002046115 | 0.002046115 | 0.002046115 | 0.002046115 | 0.002046115 | 0.002046115 | 0.002046115 | 0.002046115 | 0.002046115 | 0.002046115 | 0.002046115 | 0.002046115 | 0.002046115 | 0.002046115 | 0.002046115 | 0.002046115 | 0.002046115 | 0.002046115 | 0.002046115 | 0.002046115 | 0.002046115 | 0 | 0 | 0 | 0 | 0 | 0 | 0 | 0
1308 | 729.0774 | 0.001511061 | 10 | 664 | -644 | 0 | 0 | 0 | 0 | 0 | 0 | 0 | 0 | 0.001511061 | 0.001511061 | 0.001511061 | 0.001511061 | 0.001511061 | 0.001511061 | 0.001511061 | 0.001511061 | 0.001511061 | 0.001511061 | 0.001511061 | 0.001511061 | 0.001511061 | 0.001511061 | 0.001511061 | 0.001511061 | 0.001511061 | 0.001511061 | 0.001511061 | 0.001511061 | 0.001511061 | 0.001511061 | 0.001511061 | 0.001511061 | 0.001511061 | 0.001511061 | 0.001511061 | 0.001511061 | 0.001511061 | 0.001511061 | 0.001511061 | 0.001511061 | 0.001511061 | 0.001511061 | 0.001511061 | 0.001511061 | 0.001511061 | 0.001511061 | 0.001511061 | 0.001511061 | 0.001511061 | 0.001511061 | 0.001511061 | 0.001511061 | 0.001511061 | 0.001511061 | 0.001511061 | 0.001511061 | 0.001511061 | 0 | 0 | 0 | 0 | 0 | 0 | 0 | 0
1256 | 588.612 | 0.001219937 | 20 | 648 | -608 | 0 | 0 | 0 | 0 | 0 | 0 | 0 | 0 | 0 | 0 | 0.001219937 | 0.001219937 | 0.001219937 | 0.001219937 | 0.001219937 | 0.001219937 | 0.001219937 | 0.001219937 | 0.001219937 | 0.001219937 | 0.001219937 | 0.001219937 | 0.001219937 | 0.001219937 | 0.001219937 | 0.001219937 | 0.001219937 | 0.001219937 | 0.001219937 | 0.001219937 | 0.001219937 | 0.001219937 | 0.001219937 | 0.001219937 | 0.001219937 | 0.001219937 | 0.001219937 | 0.001219937 | 0.001219937 | 0.001219937 | 0.001219937 | 0.001219937 | 0.001219937 | 0.001219937 | 0.001219937 | 0.001219937 | 0.001219937 | 0.001219937 | 0.001219937 | 0.001219937 | 0.001219937 | 0.001219937 | 0.001219937 | 0.001219937 | 0.001219937 | 0.001219937 | 0.001219937 | 0 | 0 | 0 | 0 | 0 | 0 | 0 | 0
1245 | 736.4927 | 0.00152643 | 30 | 652.5 | -592.5 | 0 | 0 | 0 | 0 | 0 | 0 | 0 | 0 | 0 | 0 | 0.00152643 | 0.00152643 | 0.00152643 | 0.00152643 | 0.00152643 | 0.00152643 | 0.00152643 | 0.00152643 | 0.00152643 | 0.00152643 | 0.00152643 | 0.00152643 | 0.00152643 | 0.00152643 | 0.00152643 | 0.00152643 | 0.00152643 | 0.00152643 | 0.00152643 | 0.00152643 | 0.00152643 | 0.00152643 | 0.00152643 | 0.00152643 | 0.00152643 | 0.00152643 | 0.00152643 | 0.00152643 | 0.00152643 | 0.00152643 | 0.00152643 | 0.00152643 | 0.00152643 | 0.00152643 | 0.00152643 | 0.00152643 | 0.00152643 | 0.00152643 | 0.00152643 | 0.00152643 | 0.00152643 | 0.00152643 | 0.00152643 | 0.00152643 | 0.00152643 | 0.00152643 | 0.00152643 | 0 | 0 | 0 | 0 | 0 | 0 | 0 | 0
1245 | 719.2899 | 0.001490776 | 40 | 662.5 | -582.5 | 0 | 0 | 0 | 0 | 0 | 0 | 0 | 0 | 0 | 0 | 0 | 0.001490776 | 0.001490776 | 0.001490776 | 0.001490776 | 0.001490776 | 0.001490776 | 0.001490776 | 0.001490776 | 0.001490776 | 0.001490776 | 0.001490776 | 0.001490776 | 0.001490776 | 0.001490776 | 0.001490776 | 0.001490776 | 0.001490776 | 0.001490776 | 0.001490776 | 0.001490776 | 0.001490776 | 0.001490776 | 0.001490776 | 0.001490776 | 0.001490776 | 0.001490776 | 0.001490776 | 0.001490776 | 0.001490776 | 0.001490776 | 0.001490776 | 0.001490776 | 0.001490776 | 0.001490776 | 0.001490776 | 0.001490776 | 0.001490776 | 0.001490776 | 0.001490776 | 0.001490776 | 0.001490776 | 0.001490776 | 0.001490776 | 0.001490776 | 0.001490776 | 0.001490776 | 0 | 0 | 0 | 0 | 0 | 0 | 0 | 0
1245 | 679.3623 | 0.001408023 | 30 | 652.5 | -592.5 | 0 | 0 | 0 | 0 | 0 | 0 | 0 | 0 | 0 | 0 | 0.001408023 | 0.001408023 | 0.001408023 | 0.001408023 | 0.001408023 | 0.001408023 | 0.001408023 | 0.001408023 | 0.001408023 | 0.001408023 | 0.001408023 | 0.001408023 | 0.001408023 | 0.001408023 | 0.001408023 | 0.001408023 | 0.001408023 | 0.001408023 | 0.001408023 | 0.001408023 | 0.001408023 | 0.001408023 | 0.001408023 | 0.001408023 | 0.001408023 | 0.001408023 | 0.001408023 | 0.001408023 | 0.001408023 | 0.001408023 | 0.001408023 | 0.001408023 | 0.001408023 | 0.001408023 | 0.001408023 | 0.001408023 | 0.001408023 | 0.001408023 | 0.001408023 | 0.001408023 | 0.001408023 | 0.001408023 | 0.001408023 | 0.001408023 | 0.001408023 | 0.001408023 | 0.001408023 | 0 | 0 | 0 | 0 | 0 | 0 | 0 | 0
1245 | 691.7769 | 0.001433753 | 20 | 642.5 | -602.5 | 0 | 0 | 0 | 0 | 0 | 0 | 0 | 0 | 0 | 0 | 0.001433753 | 0.001433753 | 0.001433753 | 0.001433753 | 0.001433753 | 0.001433753 | 0.001433753 | 0.001433753 | 0.001433753 | 0.001433753 | 0.001433753 | 0.001433753 | 0.001433753 | 0.001433753 | 0.001433753 | 0.001433753 | 0.001433753 | 0.001433753 | 0.001433753 | 0.001433753 | 0.001433753 | 0.001433753 | 0.001433753 | 0.001433753 | 0.001433753 | 0.001433753 | 0.001433753 | 0.001433753 | 0.001433753 | 0.001433753 | 0.001433753 | 0.001433753 | 0.001433753 | 0.001433753 | 0.001433753 | 0.001433753 | 0.001433753 | 0.001433753 | 0.001433753 | 0.001433753 | 0.001433753 | 0.001433753 | 0.001433753 | 0.001433753 | 0.001433753 | 0.001433753 | 0.001433753 | 0 | 0 | 0 | 0 | 0 | 0 | 0 | 0
1245 | 753.4115 | 0.001561495 | 10 | 632.5 | -612.5 | 0 | 0 | 0 | 0 | 0 | 0 | 0 | 0 | 0 | 0 | 0.001561495 | 0.001561495 | 0.001561495 | 0.001561495 | 0.001561495 | 0.001561495 | 0.001561495 | 0.001561495 | 0.001561495 | 0.001561495 | 0.001561495 | 0.001561495 | 0.001561495 | 0.001561495 | 0.001561495 | 0.001561495 | 0.001561495 | 0.001561495 | 0.001561495 | 0.001561495 | 0.001561495 | 0.001561495 | 0.001561495 | 0.001561495 | 0.001561495 | 0.001561495 | 0.001561495 | 0.001561495 | 0.001561495 | 0.001561495 | 0.001561495 | 0.001561495 | 0.001561495 | 0.001561495 | 0.001561495 | 0.001561495 | 0.001561495 | 0.001561495 | 0.001561495 | 0.001561495 | 0.001561495 | 0.001561495 | 0.001561495 | 0.001561495 | 0.001561495 | 0.001561495 | 0 | 0 | 0 | 0 | 0 | 0 | 0 | 0 | 0
1245 | 639.9392 | 0.001326316 | 0 | 622.5 | -622.5 | 0 | 0 | 0 | 0 | 0 | 0 | 0 | 0 | 0 | 0.001326316 | 0.001326316 | 0.001326316 | 0.001326316 | 0.001326316 | 0.001326316 | 0.001326316 | 0.001326316 | 0.001326316 | 0.001326316 | 0.001326316 | 0.001326316 | 0.001326316 | 0.001326316 | 0.001326316 | 0.001326316 | 0.001326316 | 0.001326316 | 0.001326316 | 0.001326316 | 0.001326316 | 0.001326316 | 0.001326316 | 0.001326316 | 0.001326316 | 0.001326316 | 0.001326316 | 0.001326316 | 0.001326316 | 0.001326316 | 0.001326316 | 0.001326316 | 0.001326316 | 0.001326316 | 0.001326316 | 0.001326316 | 0.001326316 | 0.001326316 | 0.001326316 | 0.001326316 | 0.001326316 | 0.001326316 | 0.001326316 | 0.001326316 | 0.001326316 | 0.001326316 | 0.001326316 | 0 | 0 | 0 | 0 | 0 | 0 | 0 | 0 | 0
1245 | 778.0642 | 0.001612589 | -10 | 612.5 | -632.5 | 0 | 0 | 0 | 0 | 0 | 0 | 0 | 0 | 0 | 0.001612589 | 0.001612589 | 0.001612589 | 0.001612589 | 0.001612589 | 0.001612589 | 0.001612589 | 0.001612589 | 0.001612589 | 0.001612589 | 0.001612589 | 0.001612589 | 0.001612589 | 0.001612589 | 0.001612589 | 0.001612589 | 0.001612589 | 0.001612589 | 0.001612589 | 0.001612589 | 0.001612589 | 0.001612589 | 0.001612589 | 0.001612589 | 0.001612589 | 0.001612589 | 0.001612589 | 0.001612589 | 0.001612589 | 0.001612589 | 0.001612589 | 0.001612589 | 0.001612589 | 0.001612589 | 0.001612589 | 0.001612589 | 0.001612589 | 0.001612589 | 0.001612589 | 0.001612589 | 0.001612589 | 0.001612589 | 0.001612589 | 0.001612589 | 0.001612589 | 0.001612589 | 0 | 0 | 0 | 0 | 0 | 0 | 0 | 0 | 0 | 0
1245 | 670.6556 | 0.001389978 | -20 | 602.5 | -642.5 | 0 | 0 | 0 | 0 | 0 | 0 | 0 | 0 | 0.001389978 | 0.001389978 | 0.001389978 | 0.001389978 | 0.001389978 | 0.001389978 | 0.001389978 | 0.001389978 | 0.001389978 | 0.001389978 | 0.001389978 | 0.001389978 | 0.001389978 | 0.001389978 | 0.001389978 | 0.001389978 | 0.001389978 | 0.001389978 | 0.001389978 | 0.001389978 | 0.001389978 | 0.001389978 | 0.001389978 | 0.001389978 | 0.001389978 | 0.001389978 | 0.001389978 | 0.001389978 | 0.001389978 | 0.001389978 | 0.001389978 | 0.001389978 | 0.001389978 | 0.001389978 | 0.001389978 | 0.001389978 | 0.001389978 | 0.001389978 | 0.001389978 | 0.001389978 | 0.001389978 | 0.001389978 | 0.001389978 | 0.001389978 | 0.001389978 | 0.001389978 | 0.001389978 | 0 | 0 | 0 | 0 | 0 | 0 | 0 | 0 | 0 | 0
1245 | 704.855 | 0.001460858 | -30 | 592.5 | -652.5 | 0 | 0 | 0 | 0 | 0 | 0 | 0 | 0 | 0.001460858 | 0.001460858 | 0.001460858 | 0.001460858 | 0.001460858 | 0.001460858 | 0.001460858 | 0.001460858 | 0.001460858 | 0.001460858 | 0.001460858 | 0.001460858 | 0.001460858 | 0.001460858 | 0.001460858 | 0.001460858 | 0.001460858 | 0.001460858 | 0.001460858 | 0.001460858 | 0.001460858 | 0.001460858 | 0.001460858 | 0.001460858 | 0.001460858 | 0.001460858 | 0.001460858 | 0.001460858 | 0.001460858 | 0.001460858 | 0.001460858 | 0.001460858 | 0.001460858 | 0.001460858 | 0.001460858 | 0.001460858 | 0.001460858 | 0.001460858 | 0.001460858 | 0.001460858 | 0.001460858 | 0.001460858 | 0.001460858 | 0.001460858 | 0.001460858 | 0.001460858 | 0.001460858 | 0 | 0 | 0 | 0 | 0 | 0 | 0 | 0 | 0 | 0
1245 | 694.3079 | 0.001438999 | -40 | 582.5 | -662.5 | 0 | 0 | 0 | 0 | 0 | 0 | 0 | 0 | 0.001438999 | 0.001438999 | 0.001438999 | 0.001438999 | 0.001438999 | 0.001438999 | 0.001438999 | 0.001438999 | 0.001438999 | 0.001438999 | 0.001438999 | 0.001438999 | 0.001438999 | 0.001438999 | 0.001438999 | 0.001438999 | 0.001438999 | 0.001438999 | 0.001438999 | 0.001438999 | 0.001438999 | 0.001438999 | 0.001438999 | 0.001438999 | 0.001438999 | 0.001438999 | 0.001438999 | 0.001438999 | 0.001438999 | 0.001438999 | 0.001438999 | 0.001438999 | 0.001438999 | 0.001438999 | 0.001438999 | 0.001438999 | 0.001438999 | 0.001438999 | 0.001438999 | 0.001438999 | 0.001438999 | 0.001438999 | 0.001438999 | 0.001438999 | 0.001438999 | 0.001438999 | 0 | 0 | 0 | 0 | 0 | 0 | 0 | 0 | 0 | 0 | 0
1245 | 750.2002 | 0.001554839 | -30 | 592.5 | -652.5 | 0 | 0 | 0 | 0 | 0 | 0 | 0 | 0 | 0.001554839 | 0.001554839 | 0.001554839 | 0.001554839 | 0.001554839 | 0.001554839 | 0.001554839 | 0.001554839 | 0.001554839 | 0.001554839 | 0.001554839 | 0.001554839 | 0.001554839 | 0.001554839 | 0.001554839 | 0.001554839 | 0.001554839 | 0.001554839 | 0.001554839 | 0.001554839 | 0.001554839 | 0.001554839 | 0.001554839 | 0.001554839 | 0.001554839 | 0.001554839 | 0.001554839 | 0.001554839 | 0.001554839 | 0.001554839 | 0.001554839 | 0.001554839 | 0.001554839 | 0.001554839 | 0.001554839 | 0.001554839 | 0.001554839 | 0.001554839 | 0.001554839 | 0.001554839 | 0.001554839 | 0.001554839 | 0.001554839 | 0.001554839 | 0.001554839 | 0.001554839 | 0.001554839 | 0 | 0 | 0 | 0 | 0 | 0 | 0 | 0 | 0 | 0
1245 | 698.8464 | 0.001448405 | -20 | 602.5 | -642.5 | 0 | 0 | 0 | 0 | 0 | 0 | 0 | 0 | 0.001448405 | 0.001448405 | 0.001448405 | 0.001448405 | 0.001448405 | 0.001448405 | 0.001448405 | 0.001448405 | 0.001448405 | 0.001448405 | 0.001448405 | 0.001448405 | 0.001448405 | 0.001448405 | 0.001448405 | 0.001448405 | 0.001448405 | 0.001448405 | 0.001448405 | 0.001448405 | 0.001448405 | 0.001448405 | 0.001448405 | 0.001448405 | 0.001448405 | 0.001448405 | 0.001448405 | 0.001448405 | 0.001448405 | 0.001448405 | 0.001448405 | 0.001448405 | 0.001448405 | 0.001448405 | 0.001448405 | 0.001448405 | 0.001448405 | 0.001448405 | 0.001448405 | 0.001448405 | 0.001448405 | 0.001448405 | 0.001448405 | 0.001448405 | 0.001448405 | 0.001448405 | 0.001448405 | 0 | 0 | 0 | 0 | 0 | 0 | 0 | 0 | 0 | 0
1245 | 767.8319 | 0.001591382 | -10 | 612.5 | -632.5 | 0 | 0 | 0 | 0 | 0 | 0 | 0 | 0 | 0 | 0.001591382 | 0.001591382 | 0.001591382 | 0.001591382 | 0.001591382 | 0.001591382 | 0.001591382 | 0.001591382 | 0.001591382 | 0.001591382 | 0.001591382 | 0.001591382 | 0.001591382 | 0.001591382 | 0.001591382 | 0.001591382 | 0.001591382 | 0.001591382 | 0.001591382 | 0.001591382 | 0.001591382 | 0.001591382 | 0.001591382 | 0.001591382 | 0.001591382 | 0.001591382 | 0.001591382 | 0.001591382 | 0.001591382 | 0.001591382 | 0.001591382 | 0.001591382 | 0.001591382 | 0.001591382 | 0.001591382 | 0.001591382 | 0.001591382 | 0.001591382 | 0.001591382 | 0.001591382 | 0.001591382 | 0.001591382 | 0.001591382 | 0.001591382 | 0.001591382 | 0.001591382 | 0 | 0 | 0 | 0 | 0 | 0 | 0 | 0 | 0 | 0
1245 | 638.5398 | 0.001323416 | 0 | 622.5 | -622.5 | 0 | 0 | 0 | 0 | 0 | 0 | 0 | 0 | 0 | 0.001323416 | 0.001323416 | 0.001323416 | 0.001323416 | 0.001323416 | 0.001323416 | 0.001323416 | 0.001323416 | 0.001323416 | 0.001323416 | 0.001323416 | 0.001323416 | 0.001323416 | 0.001323416 | 0.001323416 | 0.001323416 | 0.001323416 | 0.001323416 | 0.001323416 | 0.001323416 | 0.001323416 | 0.001323416 | 0.001323416 | 0.001323416 | 0.001323416 | 0.001323416 | 0.001323416 | 0.001323416 | 0.001323416 | 0.001323416 | 0.001323416 | 0.001323416 | 0.001323416 | 0.001323416 | 0.001323416 | 0.001323416 | 0.001323416 | 0.001323416 | 0.001323416 | 0.001323416 | 0.001323416 | 0.001323416 | 0.001323416 | 0.001323416 | 0.001323416 | 0.001323416 | 0.001323416 | 0 | 0 | 0 | 0 | 0 | 0 | 0 | 0 | 0
1245 | 742.1152 | 0.001538083 | 10 | 632.5 | -612.5 | 0 | 0 | 0 | 0 | 0 | 0 | 0 | 0 | 0 | 0 | 0.001538083 | 0.001538083 | 0.001538083 | 0.001538083 | 0.001538083 | 0.001538083 | 0.001538083 | 0.001538083 | 0.001538083 | 0.001538083 | 0.001538083 | 0.001538083 | 0.001538083 | 0.001538083 | 0.001538083 | 0.001538083 | 0.001538083 | 0.001538083 | 0.001538083 | 0.001538083 | 0.001538083 | 0.001538083 | 0.001538083 | 0.001538083 | 0.001538083 | 0.001538083 | 0.001538083 | 0.001538083 | 0.001538083 | 0.001538083 | 0.001538083 | 0.001538083 | 0.001538083 | 0.001538083 | 0.001538083 | 0.001538083 | 0.001538083 | 0.001538083 | 0.001538083 | 0.001538083 | 0.001538083 | 0.001538083 | 0.001538083 | 0.001538083 | 0.001538083 | 0.001538083 | 0 | 0 | 0 | 0 | 0 | 0 | 0 | 0 | 0
1245 | 701.0052 | 0.00145288 | 20 | 642.5 | -602.5 | 0 | 0 | 0 | 0 | 0 | 0 | 0 | 0 | 0 | 0 | 0.00145288 | 0.00145288 | 0.00145288 | 0.00145288 | 0.00145288 | 0.00145288 | 0.00145288 | 0.00145288 | 0.00145288 | 0.00145288 | 0.00145288 | 0.00145288 | 0.00145288 | 0.00145288 | 0.00145288 | 0.00145288 | 0.00145288 | 0.00145288 | 0.00145288 | 0.00145288 | 0.00145288 | 0.00145288 | 0.00145288 | 0.00145288 | 0.00145288 | 0.00145288 | 0.00145288 | 0.00145288 | 0.00145288 | 0.00145288 | 0.00145288 | 0.00145288 | 0.00145288 | 0.00145288 | 0.00145288 | 0.00145288 | 0.00145288 | 0.00145288 | 0.00145288 | 0.00145288 | 0.00145288 | 0.00145288 | 0.00145288 | 0.00145288 | 0.00145288 | 0.00145288 | 0.00145288 | 0 | 0 | 0 | 0 | 0 | 0 | 0 | 0
1245 | 702.7796 | 0.001456557 | 30 | 652.5 | -592.5 | 0 | 0 | 0 | 0 | 0 | 0 | 0 | 0 | 0 | 0 | 0.001456557 | 0.001456557 | 0.001456557 | 0.001456557 | 0.001456557 | 0.001456557 | 0.001456557 | 0.001456557 | 0.001456557 | 0.001456557 | 0.001456557 | 0.001456557 | 0.001456557 | 0.001456557 | 0.001456557 | 0.001456557 | 0.001456557 | 0.001456557 | 0.001456557 | 0.001456557 | 0.001456557 | 0.001456557 | 0.001456557 | 0.001456557 | 0.001456557 | 0.001456557 | 0.001456557 | 0.001456557 | 0.001456557 | 0.001456557 | 0.001456557 | 0.001456557 | 0.001456557 | 0.001456557 | 0.001456557 | 0.001456557 | 0.001456557 | 0.001456557 | 0.001456557 | 0.001456557 | 0.001456557 | 0.001456557 | 0.001456557 | 0.001456557 | 0.001456557 | 0.001456557 | 0.001456557 | 0 | 0 | 0 | 0 | 0 | 0 | 0 | 0
1245 | 721.4337 | 0.001495219 | 40 | 662.5 | -582.5 | 0 | 0 | 0 | 0 | 0 | 0 | 0 | 0 | 0 | 0 | 0 | 0.001495219 | 0.001495219 | 0.001495219 | 0.001495219 | 0.001495219 | 0.001495219 | 0.001495219 | 0.001495219 | 0.001495219 | 0.001495219 | 0.001495219 | 0.001495219 | 0.001495219 | 0.001495219 | 0.001495219 | 0.001495219 | 0.001495219 | 0.001495219 | 0.001495219 | 0.001495219 | 0.001495219 | 0.001495219 | 0.001495219 | 0.001495219 | 0.001495219 | 0.001495219 | 0.001495219 | 0.001495219 | 0.001495219 | 0.001495219 | 0.001495219 | 0.001495219 | 0.001495219 | 0.001495219 | 0.001495219 | 0.001495219 | 0.001495219 | 0.001495219 | 0.001495219 | 0.001495219 | 0.001495219 | 0.001495219 | 0.001495219 | 0.001495219 | 0.001495219 | 0.001495219 | 0 | 0 | 0 | 0 | 0 | 0 | 0 | 0
1245 | 718.465 | 0.001489066 | 30 | 652.5 | -592.5 | 0 | 0 | 0 | 0 | 0 | 0 | 0 | 0 | 0 | 0 | 0.001489066 | 0.001489066 | 0.001489066 | 0.001489066 | 0.001489066 | 0.001489066 | 0.001489066 | 0.001489066 | 0.001489066 | 0.001489066 | 0.001489066 | 0.001489066 | 0.001489066 | 0.001489066 | 0.001489066 | 0.001489066 | 0.001489066 | 0.001489066 | 0.001489066 | 0.001489066 | 0.001489066 | 0.001489066 | 0.001489066 | 0.001489066 | 0.001489066 | 0.001489066 | 0.001489066 | 0.001489066 | 0.001489066 | 0.001489066 | 0.001489066 | 0.001489066 | 0.001489066 | 0.001489066 | 0.001489066 | 0.001489066 | 0.001489066 | 0.001489066 | 0.001489066 | 0.001489066 | 0.001489066 | 0.001489066 | 0.001489066 | 0.001489066 | 0.001489066 | 0.001489066 | 0.001489066 | 0 | 0 | 0 | 0 | 0 | 0 | 0 | 0
1245 | 658.0598 | 0.001363872 | 20 | 642.5 | -602.5 | 0 | 0 | 0 | 0 | 0 | 0 | 0 | 0 | 0 | 0 | 0.001363872 | 0.001363872 | 0.001363872 | 0.001363872 | 0.001363872 | 0.001363872 | 0.001363872 | 0.001363872 | 0.001363872 | 0.001363872 | 0.001363872 | 0.001363872 | 0.001363872 | 0.001363872 | 0.001363872 | 0.001363872 | 0.001363872 | 0.001363872 | 0.001363872 | 0.001363872 | 0.001363872 | 0.001363872 | 0.001363872 | 0.001363872 | 0.001363872 | 0.001363872 | 0.001363872 | 0.001363872 | 0.001363872 | 0.001363872 | 0.001363872 | 0.001363872 | 0.001363872 | 0.001363872 | 0.001363872 | 0.001363872 | 0.001363872 | 0.001363872 | 0.001363872 | 0.001363872 | 0.001363872 | 0.001363872 | 0.001363872 | 0.001363872 | 0.001363872 | 0.001363872 | 0.001363872 | 0 | 0 | 0 | 0 | 0 | 0 | 0 | 0
1245 | 722.8483 | 0.001498151 | 10 | 632.5 | -612.5 | 0 | 0 | 0 | 0 | 0 | 0 | 0 | 0 | 0 | 0 | 0.001498151 | 0.001498151 | 0.001498151 | 0.001498151 | 0.001498151 | 0.001498151 | 0.001498151 | 0.001498151 | 0.001498151 | 0.001498151 | 0.001498151 | 0.001498151 | 0.001498151 | 0.001498151 | 0.001498151 | 0.001498151 | 0.001498151 | 0.001498151 | 0.001498151 | 0.001498151 | 0.001498151 | 0.001498151 | 0.001498151 | 0.001498151 | 0.001498151 | 0.001498151 | 0.001498151 | 0.001498151 | 0.001498151 | 0.001498151 | 0.001498151 | 0.001498151 | 0.001498151 | 0.001498151 | 0.001498151 | 0.001498151 | 0.001498151 | 0.001498151 | 0.001498151 | 0.001498151 | 0.001498151 | 0.001498151 | 0.001498151 | 0.001498151 | 0.001498151 | 0.001498151 | 0 | 0 | 0 | 0 | 0 | 0 | 0 | 0 | 0
1245 | 742.7918 | 0.001539485 | 0 | 622.5 | -622.5 | 0 | 0 | 0 | 0 | 0 | 0 | 0 | 0 | 0 | 0.001539485 | 0.001539485 | 0.001539485 | 0.001539485 | 0.001539485 | 0.001539485 | 0.001539485 | 0.001539485 | 0.001539485 | 0.001539485 | 0.001539485 | 0.001539485 | 0.001539485 | 0.001539485 | 0.001539485 | 0.001539485 | 0.001539485 | 0.001539485 | 0.001539485 | 0.001539485 | 0.001539485 | 0.001539485 | 0.001539485 | 0.001539485 | 0.001539485 | 0.001539485 | 0.001539485 | 0.001539485 | 0.001539485 | 0.001539485 | 0.001539485 | 0.001539485 | 0.001539485 | 0.001539485 | 0.001539485 | 0.001539485 | 0.001539485 | 0.001539485 | 0.001539485 | 0.001539485 | 0.001539485 | 0.001539485 | 0.001539485 | 0.001539485 | 0.001539485 | 0.001539485 | 0.001539485 | 0 | 0 | 0 | 0 | 0 | 0 | 0 | 0 | 0
1245 | 697.6978 | 0.001446025 | -10 | 612.5 | -632.5 | 0 | 0 | 0 | 0 | 0 | 0 | 0 | 0 | 0 | 0.001446025 | 0.001446025 | 0.001446025 | 0.001446025 | 0.001446025 | 0.001446025 | 0.001446025 | 0.001446025 | 0.001446025 | 0.001446025 | 0.001446025 | 0.001446025 | 0.001446025 | 0.001446025 | 0.001446025 | 0.001446025 | 0.001446025 | 0.001446025 | 0.001446025 | 0.001446025 | 0.001446025 | 0.001446025 | 0.001446025 | 0.001446025 | 0.001446025 | 0.001446025 | 0.001446025 | 0.001446025 | 0.001446025 | 0.001446025 | 0.001446025 | 0.001446025 | 0.001446025 | 0.001446025 | 0.001446025 | 0.001446025 | 0.001446025 | 0.001446025 | 0.001446025 | 0.001446025 | 0.001446025 | 0.001446025 | 0.001446025 | 0.001446025 | 0.001446025 | 0.001446025 | 0 | 0 | 0 | 0 | 0 | 0 | 0 | 0 | 0 | 0
1245 | 687.3193 | 0.001424514 | -20 | 602.5 | -642.5 | 0 | 0 | 0 | 0 | 0 | 0 | 0 | 0 | 0.001424514 | 0.001424514 | 0.001424514 | 0.001424514 | 0.001424514 | 0.001424514 | 0.001424514 | 0.001424514 | 0.001424514 | 0.001424514 | 0.001424514 | 0.001424514 | 0.001424514 | 0.001424514 | 0.001424514 | 0.001424514 | 0.001424514 | 0.001424514 | 0.001424514 | 0.001424514 | 0.001424514 | 0.001424514 | 0.001424514 | 0.001424514 | 0.001424514 | 0.001424514 | 0.001424514 | 0.001424514 | 0.001424514 | 0.001424514 | 0.001424514 | 0.001424514 | 0.001424514 | 0.001424514 | 0.001424514 | 0.001424514 | 0.001424514 | 0.001424514 | 0.001424514 | 0.001424514 | 0.001424514 | 0.001424514 | 0.001424514 | 0.001424514 | 0.001424514 | 0.001424514 | 0.001424514 | 0 | 0 | 0 | 0 | 0 | 0 | 0 | 0 | 0 | 0
1229 | 740.6254 | 0.001534995 | -30 | 584.5 | -644.5 | 0 | 0 | 0 | 0 | 0 | 0 | 0 | 0 | 0.001534995 | 0.001534995 | 0.001534995 | 0.001534995 | 0.001534995 | 0.001534995 | 0.001534995 | 0.001534995 | 0.001534995 | 0.001534995 | 0.001534995 | 0.001534995 | 0.001534995 | 0.001534995 | 0.001534995 | 0.001534995 | 0.001534995 | 0.001534995 | 0.001534995 | 0.001534995 | 0.001534995 | 0.001534995 | 0.001534995 | 0.001534995 | 0.001534995 | 0.001534995 | 0.001534995 | 0.001534995 | 0.001534995 | 0.001534995 | 0.001534995 | 0.001534995 | 0.001534995 | 0.001534995 | 0.001534995 | 0.001534995 | 0.001534995 | 0.001534995 | 0.001534995 | 0.001534995 | 0.001534995 | 0.001534995 | 0.001534995 | 0.001534995 | 0.001534995 | 0.001534995 | 0 | 0 | 0 | 0 | 0 | 0 | 0 | 0 | 0 | 0 | 0
1229 | 733.4827 | 0.001520191 | -40 | 574.5 | -654.5 | 0 | 0 | 0 | 0 | 0 | 0 | 0 | 0 | 0.001520191 | 0.001520191 | 0.001520191 | 0.001520191 | 0.001520191 | 0.001520191 | 0.001520191 | 0.001520191 | 0.001520191 | 0.001520191 | 0.001520191 | 0.001520191 | 0.001520191 | 0.001520191 | 0.001520191 | 0.001520191 | 0.001520191 | 0.001520191 | 0.001520191 | 0.001520191 | 0.001520191 | 0.001520191 | 0.001520191 | 0.001520191 | 0.001520191 | 0.001520191 | 0.001520191 | 0.001520191 | 0.001520191 | 0.001520191 | 0.001520191 | 0.001520191 | 0.001520191 | 0.001520191 | 0.001520191 | 0.001520191 | 0.001520191 | 0.001520191 | 0.001520191 | 0.001520191 | 0.001520191 | 0.001520191 | 0.001520191 | 0.001520191 | 0.001520191 | 0.001520191 | 0 | 0 | 0 | 0 | 0 | 0 | 0 | 0 | 0 | 0 | 0
1229 | 735.7625 | 0.001524916 | -30 | 584.5 | -644.5 | 0 | 0 | 0 | 0 | 0 | 0 | 0 | 0 | 0.001524916 | 0.001524916 | 0.001524916 | 0.001524916 | 0.001524916 | 0.001524916 | 0.001524916 | 0.001524916 | 0.001524916 | 0.001524916 | 0.001524916 | 0.001524916 | 0.001524916 | 0.001524916 | 0.001524916 | 0.001524916 | 0.001524916 | 0.001524916 | 0.001524916 | 0.001524916 | 0.001524916 | 0.001524916 | 0.001524916 | 0.001524916 | 0.001524916 | 0.001524916 | 0.001524916 | 0.001524916 | 0.001524916 | 0.001524916 | 0.001524916 | 0.001524916 | 0.001524916 | 0.001524916 | 0.001524916 | 0.001524916 | 0.001524916 | 0.001524916 | 0.001524916 | 0.001524916 | 0.001524916 | 0.001524916 | 0.001524916 | 0.001524916 | 0.001524916 | 0.001524916 | 0 | 0 | 0 | 0 | 0 | 0 | 0 | 0 | 0 | 0 | 0
1202 | 982.6017 | 0.002036507 | -20 | 581 | -621 | 0 | 0 | 0 | 0 | 0 | 0 | 0 | 0 | 0 | 0.002036507 | 0.002036507 | 0.002036507 | 0.002036507 | 0.002036507 | 0.002036507 | 0.002036507 | 0.002036507 | 0.002036507 | 0.002036507 | 0.002036507 | 0.002036507 | 0.002036507 | 0.002036507 | 0.002036507 | 0.002036507 | 0.002036507 | 0.002036507 | 0.002036507 | 0.002036507 | 0.002036507 | 0.002036507 | 0.002036507 | 0.002036507 | 0.002036507 | 0.002036507 | 0.002036507 | 0.002036507 | 0.002036507 | 0.002036507 | 0.002036507 | 0.002036507 | 0.002036507 | 0.002036507 | 0.002036507 | 0.002036507 | 0.002036507 | 0.002036507 | 0.002036507 | 0.002036507 | 0.002036507 | 0.002036507 | 0.002036507 | 0.002036507 | 0.002036507 | 0 | 0 | 0 | 0 | 0 | 0 | 0 | 0 | 0 | 0 | 0
1202 | 1163.071 | 0.00241054 | -10 | 591 | -611 | 0 | 0 | 0 | 0 | 0 | 0 | 0 | 0 | 0 | 0 | 0.00241054 | 0.00241054 | 0.00241054 | 0.00241054 | 0.00241054 | 0.00241054 | 0.00241054 | 0.00241054 | 0.00241054 | 0.00241054 | 0.00241054 | 0.00241054 | 0.00241054 | 0.00241054 | 0.00241054 | 0.00241054 | 0.00241054 | 0.00241054 | 0.00241054 | 0.00241054 | 0.00241054 | 0.00241054 | 0.00241054 | 0.00241054 | 0.00241054 | 0.00241054 | 0.00241054 | 0.00241054 | 0.00241054 | 0.00241054 | 0.00241054 | 0.00241054 | 0.00241054 | 0.00241054 | 0.00241054 | 0.00241054 | 0.00241054 | 0.00241054 | 0.00241054 | 0.00241054 | 0.00241054 | 0.00241054 | 0.00241054 | 0.00241054 | 0.00241054 | 0 | 0 | 0 | 0 | 0 | 0 | 0 | 0 | 0 | 0
1148 | 770.942 | 0.001597828 | 0 | 574 | -574 | 0 | 0 | 0 | 0 | 0 | 0 | 0 | 0 | 0 | 0 | 0 | 0.001597828 | 0.001597828 | 0.001597828 | 0.001597828 | 0.001597828 | 0.001597828 | 0.001597828 | 0.001597828 | 0.001597828 | 0.001597828 | 0.001597828 | 0.001597828 | 0.001597828 | 0.001597828 | 0.001597828 | 0.001597828 | 0.001597828 | 0.001597828 | 0.001597828 | 0.001597828 | 0.001597828 | 0.001597828 | 0.001597828 | 0.001597828 | 0.001597828 | 0.001597828 | 0.001597828 | 0.001597828 | 0.001597828 | 0.001597828 | 0.001597828 | 0.001597828 | 0.001597828 | 0.001597828 | 0.001597828 | 0.001597828 | 0.001597828 | 0.001597828 | 0.001597828 | 0.001597828 | 0.001597828 | 0.001597828 | 0.001597828 | 0 | 0 | 0 | 0 | 0 | 0 | 0 | 0 | 0 | 0 | 0
1148 | 805.0707 | 0.001668562 | 10 | 584 | -564 | 0 | 0 | 0 | 0 | 0 | 0 | 0 | 0 | 0 | 0 | 0 | 0.001668562 | 0.001668562 | 0.001668562 | 0.001668562 | 0.001668562 | 0.001668562 | 0.001668562 | 0.001668562 | 0.001668562 | 0.001668562 | 0.001668562 | 0.001668562 | 0.001668562 | 0.001668562 | 0.001668562 | 0.001668562 | 0.001668562 | 0.001668562 | 0.001668562 | 0.001668562 | 0.001668562 | 0.001668562 | 0.001668562 | 0.001668562 | 0.001668562 | 0.001668562 | 0.001668562 | 0.001668562 | 0.001668562 | 0.001668562 | 0.001668562 | 0.001668562 | 0.001668562 | 0.001668562 | 0.001668562 | 0.001668562 | 0.001668562 | 0.001668562 | 0.001668562 | 0.001668562 | 0.001668562 | 0.001668562 | 0.001668562 | 0 | 0 | 0 | 0 | 0 | 0 | 0 | 0 | 0 | 0 | 0
1148 | 812.3405 | 0.001683629 | 20 | 594 | -554 | 0 | 0 | 0 | 0 | 0 | 0 | 0 | 0 | 0 | 0 | 0 | 0 | 0.001683629 | 0.001683629 | 0.001683629 | 0.001683629 | 0.001683629 | 0.001683629 | 0.001683629 | 0.001683629 | 0.001683629 | 0.001683629 | 0.001683629 | 0.001683629 | 0.001683629 | 0.001683629 | 0.001683629 | 0.001683629 | 0.001683629 | 0.001683629 | 0.001683629 | 0.001683629 | 0.001683629 | 0.001683629 | 0.001683629 | 0.001683629 | 0.001683629 | 0.001683629 | 0.001683629 | 0.001683629 | 0.001683629 | 0.001683629 | 0.001683629 | 0.001683629 | 0.001683629 | 0.001683629 | 0.001683629 | 0.001683629 | 0.001683629 | 0.001683629 | 0.001683629 | 0.001683629 | 0.001683629 | 0.001683629 | 0.001683629 | 0 | 0 | 0 | 0 | 0 | 0 | 0 | 0 | 0 | 0
1148 | 728.12 | 0.001509077 | 30 | 604 | -544 | 0 | 0 | 0 | 0 | 0 | 0 | 0 | 0 | 0 | 0 | 0 | 0 | 0.001509077 | 0.001509077 | 0.001509077 | 0.001509077 | 0.001509077 | 0.001509077 | 0.001509077 | 0.001509077 | 0.001509077 | 0.001509077 | 0.001509077 | 0.001509077 | 0.001509077 | 0.001509077 | 0.001509077 | 0.001509077 | 0.001509077 | 0.001509077 | 0.001509077 | 0.001509077 | 0.001509077 | 0.001509077 | 0.001509077 | 0.001509077 | 0.001509077 | 0.001509077 | 0.001509077 | 0.001509077 | 0.001509077 | 0.001509077 | 0.001509077 | 0.001509077 | 0.001509077 | 0.001509077 | 0.001509077 | 0.001509077 | 0.001509077 | 0.001509077 | 0.001509077 | 0.001509077 | 0.001509077 | 0.001509077 | 0.001509077 | 0 | 0 | 0 | 0 | 0 | 0 | 0 | 0 | 0 | 0
1128 | 898.5476 | 0.001862299 | 40 | 604 | -524 | 0 | 0 | 0 | 0 | 0 | 0 | 0 | 0 | 0 | 0 | 0 | 0 | 0 | 0.001862299 | 0.001862299 | 0.001862299 | 0.001862299 | 0.001862299 | 0.001862299 | 0.001862299 | 0.001862299 | 0.001862299 | 0.001862299 | 0.001862299 | 0.001862299 | 0.001862299 | 0.001862299 | 0.001862299 | 0.001862299 | 0.001862299 | 0.001862299 | 0.001862299 | 0.001862299 | 0.001862299 | 0.001862299 | 0.001862299 | 0.001862299 | 0.001862299 | 0.001862299 | 0.001862299 | 0.001862299 | 0.001862299 | 0.001862299 | 0.001862299 | 0.001862299 | 0.001862299 | 0.001862299 | 0.001862299 | 0.001862299 | 0.001862299 | 0.001862299 | 0.001862299 | 0.001862299 | 0.001862299 | 0.001862299 | 0 | 0 | 0 | 0 | 0 | 0 | 0 | 0 | 0 | 0
1051 | 762.003 | 0.001579301 | 30 | 555.5 | -495.5 | 0 | 0 | 0 | 0 | 0 | 0 | 0 | 0 | 0 | 0 | 0 | 0 | 0 | 0 | 0.001579301 | 0.001579301 | 0.001579301 | 0.001579301 | 0.001579301 | 0.001579301 | 0.001579301 | 0.001579301 | 0.001579301 | 0.001579301 | 0.001579301 | 0.001579301 | 0.001579301 | 0.001579301 | 0.001579301 | 0.001579301 | 0.001579301 | 0.001579301 | 0.001579301 | 0.001579301 | 0.001579301 | 0.001579301 | 0.001579301 | 0.001579301 | 0.001579301 | 0.001579301 | 0.001579301 | 0.001579301 | 0.001579301 | 0.001579301 | 0.001579301 | 0.001579301 | 0.001579301 | 0.001579301 | 0.001579301 | 0.001579301 | 0.001579301 | 0.001579301 | 0.001579301 | 0 | 0 | 0 | 0 | 0 | 0 | 0 | 0 | 0 | 0 | 0 | 0
1023 | 665.7461 | 0.001379803 | 20 | 531.5 | -491.5 | 0 | 0 | 0 | 0 | 0 | 0 | 0 | 0 | 0 | 0 | 0 | 0 | 0 | 0 | 0.001379803 | 0.001379803 | 0.001379803 | 0.001379803 | 0.001379803 | 0.001379803 | 0.001379803 | 0.001379803 | 0.001379803 | 0.001379803 | 0.001379803 | 0.001379803 | 0.001379803 | 0.001379803 | 0.001379803 | 0.001379803 | 0.001379803 | 0.001379803 | 0.001379803 | 0.001379803 | 0.001379803 | 0.001379803 | 0.001379803 | 0.001379803 | 0.001379803 | 0.001379803 | 0.001379803 | 0.001379803 | 0.001379803 | 0.001379803 | 0.001379803 | 0.001379803 | 0.001379803 | 0.001379803 | 0.001379803 | 0.001379803 | 0.001379803 | 0.001379803 | 0 | 0 | 0 | 0 | 0 | 0 | 0 | 0 | 0 | 0 | 0 | 0 | 0
1004 | 646.2682 | 0.001339433 | 10 | 512 | -492 | 0 | 0 | 0 | 0 | 0 | 0 | 0 | 0 | 0 | 0 | 0 | 0 | 0 | 0 | 0.001339433 | 0.001339433 | 0.001339433 | 0.001339433 | 0.001339433 | 0.001339433 | 0.001339433 | 0.001339433 | 0.001339433 | 0.001339433 | 0.001339433 | 0.001339433 | 0.001339433 | 0.001339433 | 0.001339433 | 0.001339433 | 0.001339433 | 0.001339433 | 0.001339433 | 0.001339433 | 0.001339433 | 0.001339433 | 0.001339433 | 0.001339433 | 0.001339433 | 0.001339433 | 0.001339433 | 0.001339433 | 0.001339433 | 0.001339433 | 0.001339433 | 0.001339433 | 0.001339433 | 0.001339433 | 0.001339433 | 0.001339433 | 0.001339433 | 0.001339433 | 0 | 0 | 0 | 0 | 0 | 0 | 0 | 0 | 0 | 0 | 0 | 0 | 0
905 | 514.3762 | 0.001066079 | 0 | 452.5 | -452.5 | 0 | 0 | 0 | 0 | 0 | 0 | 0 | 0 | 0 | 0 | 0 | 0 | 0 | 0 | 0 | 0 | 0.001066079 | 0.001066079 | 0.001066079 | 0.001066079 | 0.001066079 | 0.001066079 | 0.001066079 | 0.001066079 | 0.001066079 | 0.001066079 | 0.001066079 | 0.001066079 | 0.001066079 | 0.001066079 | 0.001066079 | 0.001066079 | 0.001066079 | 0.001066079 | 0.001066079 | 0.001066079 | 0.001066079 | 0.001066079 | 0.001066079 | 0.001066079 | 0.001066079 | 0.001066079 | 0.001066079 | 0.001066079 | 0.001066079 | 0.001066079 | 0.001066079 | 0.001066079 | 0.001066079 | 0 | 0 | 0 | 0 | 0 | 0 | 0 | 0 | 0 | 0 | 0 | 0 | 0 | 0 | 0 | 0
939 | 405.309 | 0.0008400297 | -10 | 459.5 | -479.5 | 0 | 0 | 0 | 0 | 0 | 0 | 0 | 0 | 0 | 0 | 0 | 0 | 0 | 0 | 0 | 0.0008400297 | 0.0008400297 | 0.0008400297 | 0.0008400297 | 0.0008400297 | 0.0008400297 | 0.0008400297 | 0.0008400297 | 0.0008400297 | 0.0008400297 | 0.0008400297 | 0.0008400297 | 0.0008400297 | 0.0008400297 | 0.0008400297 | 0.0008400297 | 0.0008400297 | 0.0008400297 | 0.0008400297 | 0.0008400297 | 0.0008400297 | 0.0008400297 | 0.0008400297 | 0.0008400297 | 0.0008400297 | 0.0008400297 | 0.0008400297 | 0.0008400297 | 0.0008400297 | 0.0008400297 | 0.0008400297 | 0.0008400297 | 0.0008400297 | 0.0008400297 | 0.0008400297 | 0 | 0 | 0 | 0 | 0 | 0 | 0 | 0 | 0 | 0 | 0 | 0 | 0 | 0 | 0
891 | 313.9255 | 0.0006506313 | -20 | 425.5 | -465.5 | 0 | 0 | 0 | 0 | 0 | 0 | 0 | 0 | 0 | 0 | 0 | 0 | 0 | 0 | 0 | 0.0006506313 | 0.0006506313 | 0.0006506313 | 0.0006506313 | 0.0006506313 | 0.0006506313 | 0.0006506313 | 0.0006506313 | 0.0006506313 | 0.0006506313 | 0.0006506313 | 0.0006506313 | 0.0006506313 | 0.0006506313 | 0.0006506313 | 0.0006506313 | 0.0006506313 | 0.0006506313 | 0.0006506313 | 0.0006506313 | 0.0006506313 | 0.0006506313 | 0.0006506313 | 0.0006506313 | 0.0006506313 | 0.0006506313 | 0.0006506313 | 0.0006506313 | 0.0006506313 | 0.0006506313 | 0.0006506313 | 0.0006506313 | 0.0006506313 | 0 | 0 | 0 | 0 | 0 | 0 | 0 | 0 | 0 | 0 | 0 | 0 | 0 | 0 | 0 | 0 | 0
891 | 357.427 | 0.000740791 | -30 | 415.5 | -475.5 | 0 | 0 | 0 | 0 | 0 | 0 | 0 | 0 | 0 | 0 | 0 | 0 | 0 | 0 | 0 | 0.000740791 | 0.000740791 | 0.000740791 | 0.000740791 | 0.000740791 | 0.000740791 | 0.000740791 | 0.000740791 | 0.000740791 | 0.000740791 | 0.000740791 | 0.000740791 | 0.000740791 | 0.000740791 | 0.000740791 | 0.000740791 | 0.000740791 | 0.000740791 | 0.000740791 | 0.000740791 | 0.000740791 | 0.000740791 | 0.000740791 | 0.000740791 | 0.000740791 | 0.000740791 | 0.000740791 | 0.000740791 | 0.000740791 | 0.000740791 | 0.000740791 | 0.000740791 | 0.000740791 | 0 | 0 | 0 | 0 | 0 | 0 | 0 | 0 | 0 | 0 | 0 | 0 | 0 | 0 | 0 | 0 | 0
891 | 352.66 | 0.0007309112 | -40 | 405.5 | -485.5 | 0 | 0 | 0 | 0 | 0 | 0 | 0 | 0 | 0 | 0 | 0 | 0 | 0 | 0 | 0.0007309112 | 0.0007309112 | 0.0007309112 | 0.0007309112 | 0.0007309112 | 0.0007309112 | 0.0007309112 | 0.0007309112 | 0.0007309112 | 0.0007309112 | 0.0007309112 | 0.0007309112 | 0.0007309112 | 0.0007309112 | 0.0007309112 | 0.0007309112 | 0.0007309112 | 0.0007309112 | 0.0007309112 | 0.0007309112 | 0.0007309112 | 0.0007309112 | 0.0007309112 | 0.0007309112 | 0.0007309112 | 0.0007309112 | 0.0007309112 | 0.0007309112 | 0.0007309112 | 0.0007309112 | 0.0007309112 | 0.0007309112 | 0.0007309112 | 0.0007309112 | 0 | 0 | 0 | 0 | 0 | 0 | 0 | 0 | 0 | 0 | 0 | 0 | 0 | 0 | 0 | 0 | 0
877 | 413.2144 | 0.000856414 | -30 | 408.5 | -468.5 | 0 | 0 | 0 | 0 | 0 | 0 | 0 | 0 | 0 | 0 | 0 | 0 | 0 | 0 | 0 | 0.000856414 | 0.000856414 | 0.000856414 | 0.000856414 | 0.000856414 | 0.000856414 | 0.000856414 | 0.000856414 | 0.000856414 | 0.000856414 | 0.000856414 | 0.000856414 | 0.000856414 | 0.000856414 | 0.000856414 | 0.000856414 | 0.000856414 | 0.000856414 | 0.000856414 | 0.000856414 | 0.000856414 | 0.000856414 | 0.000856414 | 0.000856414 | 0.000856414 | 0.000856414 | 0.000856414 | 0.000856414 | 0.000856414 | 0.000856414 | 0.000856414 | 0.000856414 | 0.000856414 | 0 | 0 | 0 | 0 | 0 | 0 | 0 | 0 | 0 | 0 | 0 | 0 | 0 | 0 | 0 | 0 | 0
877 | 405.0031 | 0.0008393957 | -20 | 418.5 | -458.5 | 0 | 0 | 0 | 0 | 0 | 0 | 0 | 0 | 0 | 0 | 0 | 0 | 0 | 0 | 0 | 0.0008393957 | 0.0008393957 | 0.0008393957 | 0.0008393957 | 0.0008393957 | 0.0008393957 | 0.0008393957 | 0.0008393957 | 0.0008393957 | 0.0008393957 | 0.0008393957 | 0.0008393957 | 0.0008393957 | 0.0008393957 | 0.0008393957 | 0.0008393957 | 0.0008393957 | 0.0008393957 | 0.0008393957 | 0.0008393957 | 0.0008393957 | 0.0008393957 | 0.0008393957 | 0.0008393957 | 0.0008393957 | 0.0008393957 | 0.0008393957 | 0.0008393957 | 0.0008393957 | 0.0008393957 | 0.0008393957 | 0.0008393957 | 0.0008393957 | 0 | 0 | 0 | 0 | 0 | 0 | 0 | 0 | 0 | 0 | 0 | 0 | 0 | 0 | 0 | 0 | 0
821 | 526.2133 | 0.001090612 | -10 | 400.5 | -420.5 | 0 | 0 | 0 | 0 | 0 | 0 | 0 | 0 | 0 | 0 | 0 | 0 | 0 | 0 | 0 | 0 | 0 | 0.001090612 | 0.001090612 | 0.001090612 | 0.001090612 | 0.001090612 | 0.001090612 | 0.001090612 | 0.001090612 | 0.001090612 | 0.001090612 | 0.001090612 | 0.001090612 | 0.001090612 | 0.001090612 | 0.001090612 | 0.001090612 | 0.001090612 | 0.001090612 | 0.001090612 | 0.001090612 | 0.001090612 | 0.001090612 | 0.001090612 | 0.001090612 | 0.001090612 | 0.001090612 | 0.001090612 | 0.001090612 | 0.001090612 | 0.001090612 | 0 | 0 | 0 | 0 | 0 | 0 | 0 | 0 | 0 | 0 | 0 | 0 | 0 | 0 | 0 | 0 | 0 | 0
796 | 468.9991 | 0.0009720316 | 0 | 398 | -398 | 0 | 0 | 0 | 0 | 0 | 0 | 0 | 0 | 0 | 0 | 0 | 0 | 0 | 0 | 0 | 0 | 0 | 0 | 0.0009720316 | 0.0009720316 | 0.0009720316 | 0.0009720316 | 0.0009720316 | 0.0009720316 | 0.0009720316 | 0.0009720316 | 0.0009720316 | 0.0009720316 | 0.0009720316 | 0.0009720316 | 0.0009720316 | 0.0009720316 | 0.0009720316 | 0.0009720316 | 0.0009720316 | 0.0009720316 | 0.0009720316 | 0.0009720316 | 0.0009720316 | 0.0009720316 | 0.0009720316 | 0.0009720316 | 0.0009720316 | 0.0009720316 | 0.0009720316 | 0.0009720316 | 0.0009720316 | 0 | 0 | 0 | 0 | 0 | 0 | 0 | 0 | 0 | 0 | 0 | 0 | 0 | 0 | 0 | 0 | 0 | 0
796 | 440.884 | 0.0009137612 | 10 | 408 | -388 | 0 | 0 | 0 | 0 | 0 | 0 | 0 | 0 | 0 | 0 | 0 | 0 | 0 | 0 | 0 | 0 | 0 | 0 | 0.0009137612 | 0.0009137612 | 0.0009137612 | 0.0009137612 | 0.0009137612 | 0.0009137612 | 0.0009137612 | 0.0009137612 | 0.0009137612 | 0.0009137612 | 0.0009137612 | 0.0009137612 | 0.0009137612 | 0.0009137612 | 0.0009137612 | 0.0009137612 | 0.0009137612 | 0.0009137612 | 0.0009137612 | 0.0009137612 | 0.0009137612 | 0.0009137612 | 0.0009137612 | 0.0009137612 | 0.0009137612 | 0.0009137612 | 0.0009137612 | 0.0009137612 | 0.0009137612 | 0.0009137612 | 0 | 0 | 0 | 0 | 0 | 0 | 0 | 0 | 0 | 0 | 0 | 0 | 0 | 0 | 0 | 0 | 0
796 | 450.067 | 0.0009327935 | 20 | 418 | -378 | 0 | 0 | 0 | 0 | 0 | 0 | 0 | 0 | 0 | 0 | 0 | 0 | 0 | 0 | 0 | 0 | 0 | 0 | 0.0009327935 | 0.0009327935 | 0.0009327935 | 0.0009327935 | 0.0009327935 | 0.0009327935 | 0.0009327935 | 0.0009327935 | 0.0009327935 | 0.0009327935 | 0.0009327935 | 0.0009327935 | 0.0009327935 | 0.0009327935 | 0.0009327935 | 0.0009327935 | 0.0009327935 | 0.0009327935 | 0.0009327935 | 0.0009327935 | 0.0009327935 | 0.0009327935 | 0.0009327935 | 0.0009327935 | 0.0009327935 | 0.0009327935 | 0.0009327935 | 0.0009327935 | 0.0009327935 | 0.0009327935 | 0 | 0 | 0 | 0 | 0 | 0 | 0 | 0 | 0 | 0 | 0 | 0 | 0 | 0 | 0 | 0 | 0
796 | 446.9685 | 0.0009263717 | 30 | 428 | -368 | 0 | 0 | 0 | 0 | 0 | 0 | 0 | 0 | 0 | 0 | 0 | 0 | 0 | 0 | 0 | 0 | 0 | 0 | 0 | 0.0009263717 | 0.0009263717 | 0.0009263717 | 0.0009263717 | 0.0009263717 | 0.0009263717 | 0.0009263717 | 0.0009263717 | 0.0009263717 | 0.0009263717 | 0.0009263717 | 0.0009263717 | 0.0009263717 | 0.0009263717 | 0.0009263717 | 0.0009263717 | 0.0009263717 | 0.0009263717 | 0.0009263717 | 0.0009263717 | 0.0009263717 | 0.0009263717 | 0.0009263717 | 0.0009263717 | 0.0009263717 | 0.0009263717 | 0.0009263717 | 0.0009263717 | 0.0009263717 | 0.0009263717 | 0 | 0 | 0 | 0 | 0 | 0 | 0 | 0 | 0 | 0 | 0 | 0 | 0 | 0 | 0 | 0

## F7bottom
[6 empty] | 0 | 1 | 2 | 3 | 4 | 5 | 6 | 7 | 8 | 9 | 10 | 11 | 12 | 13 | 14 | 15 | 16 | 17 | 18 | 19 | 20 | 21 | 22 | 23 | 24 | 25 | 26 | 27 | 28 | 29 | 30 | 31 | 32 | 33 | 34 | 35 | 36 | 37 | 38 | 39 | 40 | 41 | 42 | 43 | 44 | 45 | 46 | 47 | 48 | 49 | 50 | 51 | 52 | 53 | 54 | 55 | 56 | 57 | 58 | 59 | 60 | 61 | 62 | 63 | 64
ord_wdt | alpha | alpha/k | WROLL_SHIFT_POS_7 | Width1 | Width2 | -855.04 | -828.32 | -801.6 | -774.88 | -748.16 | -721.44 | -694.72 | -668 | -641.28 | -614.56 | -587.84 | -561.12 | -534.4 | -507.68 | -480.96 | -454.24 | -427.52 | -400.8 | -374.08 | -347.36 | -320.64 | -293.92 | -267.2 | -240.48 | -213.76 | -187.04 | -160.32 | -133.6 | -106.88 | -80.16 | -53.44 | -26.72 | 0 | 26.72 | 53.44 | 80.16 | 106.88 | 133.6 | 160.32 | 187.04 | 213.76 | 240.48 | 267.2 | 293.92 | 320.64 | 347.36 | 374.08 | 400.8 | 427.52 | 454.24 | 480.96 | 507.68 | 534.4 | 561.12 | 587.84 | 614.56 | 641.28 | 668 | 694.72 | 721.44 | 748.16 | 774.88 | 801.6 | 828.32 | 855.04
1194 | 437.0822 | 0.001558649 | 0 | 597 | -597 | 0 | 0 | 0 | 0 | 0 | 0 | 0 | 0 | 0 | 0 | 0.001558649 | 0.001558649 | 0.001558649 | 0.001558649 | 0.001558649 | 0.001558649 | 0.001558649 | 0.001558649 | 0.001558649 | 0.001558649 | 0.001558649 | 0.001558649 | 0.001558649 | 0.001558649 | 0.001558649 | 0.001558649 | 0.001558649 | 0.001558649 | 0.001558649 | 0.001558649 | 0.001558649 | 0.001558649 | 0.001558649 | 0.001558649 | 0.001558649 | 0.001558649 | 0.001558649 | 0.001558649 | 0.001558649 | 0.001558649 | 0.001558649 | 0.001558649 | 0.001558649 | 0.001558649 | 0.001558649 | 0.001558649 | 0.001558649 | 0.001558649 | 0.001558649 | 0.001558649 | 0.001558649 | 0.001558649 | 0.001558649 | 0.001558649 | 0.001558649 | 0 | 0 | 0 | 0 | 0 | 0 | 0 | 0 | 0 | 0
1248 | 497.2243 | 0.001773118 | 0 | 624 | -624 | 0 | 0 | 0 | 0 | 0 | 0 | 0 | 0 | 0 | 0.001773118 | 0.001773118 | 0.001773118 | 0.001773118 | 0.001773118 | 0.001773118 | 0.001773118 | 0.001773118 | 0.001773118 | 0.001773118 | 0.001773118 | 0.001773118 | 0.001773118 | 0.001773118 | 0.001773118 | 0.001773118 | 0.001773118 | 0.001773118 | 0.001773118 | 0.001773118 | 0.001773118 | 0.001773118 | 0.001773118 | 0.001773118 | 0.001773118 | 0.001773118 | 0.001773118 | 0.001773118 | 0.001773118 | 0.001773118 | 0.001773118 | 0.001773118 | 0.001773118 | 0.001773118 | 0.001773118 | 0.001773118 | 0.001773118 | 0.001773118 | 0.001773118 | 0.001773118 | 0.001773118 | 0.001773118 | 0.001773118 | 0.001773118 | 0.001773118 | 0.001773118 | 0.001773118 | 0 | 0 | 0 | 0 | 0 | 0 | 0 | 0 | 0
1248 | 469.7307 | 0.001675075 | 0 | 624 | -624 | 0 | 0 | 0 | 0 | 0 | 0 | 0 | 0 | 0 | 0.001675075 | 0.001675075 | 0.001675075 | 0.001675075 | 0.001675075 | 0.001675075 | 0.001675075 | 0.001675075 | 0.001675075 | 0.001675075 | 0.001675075 | 0.001675075 | 0.001675075 | 0.001675075 | 0.001675075 | 0.001675075 | 0.001675075 | 0.001675075 | 0.001675075 | 0.001675075 | 0.001675075 | 0.001675075 | 0.001675075 | 0.001675075 | 0.001675075 | 0.001675075 | 0.001675075 | 0.001675075 | 0.001675075 | 0.001675075 | 0.001675075 | 0.001675075 | 0.001675075 | 0.001675075 | 0.001675075 | 0.001675075 | 0.001675075 | 0.001675075 | 0.001675075 | 0.001675075 | 0.001675075 | 0.001675075 | 0.001675075 | 0.001675075 | 0.001675075 | 0.001675075 | 0.001675075 | 0 | 0 | 0 | 0 | 0 | 0 | 0 | 0 | 0
1248 | 443.3752 | 0.00158109 | 0 | 624 | -624 | 0 | 0 | 0 | 0 | 0 | 0 | 0 | 0 | 0 | 0.00158109 | 0.00158109 | 0.00158109 | 0.00158109 | 0.00158109 | 0.00158109 | 0.00158109 | 0.00158109 | 0.00158109 | 0.00158109 | 0.00158109 | 0.00158109 | 0.00158109 | 0.00158109 | 0.00158109 | 0.00158109 | 0.00158109 | 0.00158109 | 0.00158109 | 0.00158109 | 0.00158109 | 0.00158109 | 0.00158109 | 0.00158109 | 0.00158109 | 0.00158109 | 0.00158109 | 0.00158109 | 0.00158109 | 0.00158109 | 0.00158109 | 0.00158109 | 0.00158109 | 0.00158109 | 0.00158109 | 0.00158109 | 0.00158109 | 0.00158109 | 0.00158109 | 0.00158109 | 0.00158109 | 0.00158109 | 0.00158109 | 0.00158109 | 0.00158109 | 0.00158109 | 0.00158109 | 0 | 0 | 0 | 0 | 0 | 0 | 0 | 0 | 0
1248 | 470.4917 | 0.001677789 | 0 | 624 | -624 | 0 | 0 | 0 | 0 | 0 | 0 | 0 | 0 | 0 | 0.001677789 | 0.001677789 | 0.001677789 | 0.001677789 | 0.001677789 | 0.001677789 | 0.001677789 | 0.001677789 | 0.001677789 | 0.001677789 | 0.001677789 | 0.001677789 | 0.001677789 | 0.001677789 | 0.001677789 | 0.001677789 | 0.001677789 | 0.001677789 | 0.001677789 | 0.001677789 | 0.001677789 | 0.001677789 | 0.001677789 | 0.001677789 | 0.001677789 | 0.001677789 | 0.001677789 | 0.001677789 | 0.001677789 | 0.001677789 | 0.001677789 | 0.001677789 | 0.001677789 | 0.001677789 | 0.001677789 | 0.001677789 | 0.001677789 | 0.001677789 | 0.001677789 | 0.001677789 | 0.001677789 | 0.001677789 | 0.001677789 | 0.001677789 | 0.001677789 | 0.001677789 | 0.001677789 | 0 | 0 | 0 | 0 | 0 | 0 | 0 | 0 | 0
1248 | 445.5008 | 0.00158867 | -10 | 614 | -634 | 0 | 0 | 0 | 0 | 0 | 0 | 0 | 0 | 0 | 0.00158867 | 0.00158867 | 0.00158867 | 0.00158867 | 0.00158867 | 0.00158867 | 0.00158867 | 0.00158867 | 0.00158867 | 0.00158867 | 0.00158867 | 0.00158867 | 0.00158867 | 0.00158867 | 0.00158867 | 0.00158867 | 0.00158867 | 0.00158867 | 0.00158867 | 0.00158867 | 0.00158867 | 0.00158867 | 0.00158867 | 0.00158867 | 0.00158867 | 0.00158867 | 0.00158867 | 0.00158867 | 0.00158867 | 0.00158867 | 0.00158867 | 0.00158867 | 0.00158867 | 0.00158867 | 0.00158867 | 0.00158867 | 0.00158867 | 0.00158867 | 0.00158867 | 0.00158867 | 0.00158867 | 0.00158867 | 0.00158867 | 0.00158867 | 0.00158867 | 0.00158867 | 0 | 0 | 0 | 0 | 0 | 0 | 0 | 0 | 0 | 0
1269 | 611.6184 | 0.002181051 | -20 | 614.5 | -654.5 | 0 | 0 | 0 | 0 | 0 | 0 | 0 | 0 | 0.002181051 | 0.002181051 | 0.002181051 | 0.002181051 | 0.002181051 | 0.002181051 | 0.002181051 | 0.002181051 | 0.002181051 | 0.002181051 | 0.002181051 | 0.002181051 | 0.002181051 | 0.002181051 | 0.002181051 | 0.002181051 | 0.002181051 | 0.002181051 | 0.002181051 | 0.002181051 | 0.002181051 | 0.002181051 | 0.002181051 | 0.002181051 | 0.002181051 | 0.002181051 | 0.002181051 | 0.002181051 | 0.002181051 | 0.002181051 | 0.002181051 | 0.002181051 | 0.002181051 | 0.002181051 | 0.002181051 | 0.002181051 | 0.002181051 | 0.002181051 | 0.002181051 | 0.002181051 | 0.002181051 | 0.002181051 | 0.002181051 | 0.002181051 | 0.002181051 | 0.002181051 | 0.002181051 | 0 | 0 | 0 | 0 | 0 | 0 | 0 | 0 | 0 | 0
1393 | 544.6276 | 0.00194216 | -30 | 666.5 | -726.5 | 0 | 0 | 0 | 0 | 0 | 0.00194216 | 0.00194216 | 0.00194216 | 0.00194216 | 0.00194216 | 0.00194216 | 0.00194216 | 0.00194216 | 0.00194216 | 0.00194216 | 0.00194216 | 0.00194216 | 0.00194216 | 0.00194216 | 0.00194216 | 0.00194216 | 0.00194216 | 0.00194216 | 0.00194216 | 0.00194216 | 0.00194216 | 0.00194216 | 0.00194216 | 0.00194216 | 0.00194216 | 0.00194216 | 0.00194216 | 0.00194216 | 0.00194216 | 0.00194216 | 0.00194216 | 0.00194216 | 0.00194216 | 0.00194216 | 0.00194216 | 0.00194216 | 0.00194216 | 0.00194216 | 0.00194216 | 0.00194216 | 0.00194216 | 0.00194216 | 0.00194216 | 0.00194216 | 0.00194216 | 0.00194216 | 0.00194216 | 0.00194216 | 0.00194216 | 0.00194216 | 0.00194216 | 0.00194216 | 0 | 0 | 0 | 0 | 0 | 0 | 0 | 0
1558 | 469.0717 | 0.001672725 | -40 | 739 | -819 | 0 | 0 | 0.001672725 | 0.001672725 | 0.001672725 | 0.001672725 | 0.001672725 | 0.001672725 | 0.001672725 | 0.001672725 | 0.001672725 | 0.001672725 | 0.001672725 | 0.001672725 | 0.001672725 | 0.001672725 | 0.001672725 | 0.001672725 | 0.001672725 | 0.001672725 | 0.001672725 | 0.001672725 | 0.001672725 | 0.001672725 | 0.001672725 | 0.001672725 | 0.001672725 | 0.001672725 | 0.001672725 | 0.001672725 | 0.001672725 | 0.001672725 | 0.001672725 | 0.001672725 | 0.001672725 | 0.001672725 | 0.001672725 | 0.001672725 | 0.001672725 | 0.001672725 | 0.001672725 | 0.001672725 | 0.001672725 | 0.001672725 | 0.001672725 | 0.001672725 | 0.001672725 | 0.001672725 | 0.001672725 | 0.001672725 | 0.001672725 | 0.001672725 | 0.001672725 | 0.001672725 | 0.001672725 | 0.001672725 | 0.001672725 | 0.001672725 | 0.001672725 | 0.001672725 | 0 | 0 | 0 | 0 | 0
1558 | 461.0769 | 0.001644215 | -30 | 749 | -809 | 0 | 0 | 0.001644215 | 0.001644215 | 0.001644215 | 0.001644215 | 0.001644215 | 0.001644215 | 0.001644215 | 0.001644215 | 0.001644215 | 0.001644215 | 0.001644215 | 0.001644215 | 0.001644215 | 0.001644215 | 0.001644215 | 0.001644215 | 0.001644215 | 0.001644215 | 0.001644215 | 0.001644215 | 0.001644215 | 0.001644215 | 0.001644215 | 0.001644215 | 0.001644215 | 0.001644215 | 0.001644215 | 0.001644215 | 0.001644215 | 0.001644215 | 0.001644215 | 0.001644215 | 0.001644215 | 0.001644215 | 0.001644215 | 0.001644215 | 0.001644215 | 0.001644215 | 0.001644215 | 0.001644215 | 0.001644215 | 0.001644215 | 0.001644215 | 0.001644215 | 0.001644215 | 0.001644215 | 0.001644215 | 0.001644215 | 0.001644215 | 0.001644215 | 0.001644215 | 0.001644215 | 0.001644215 | 0.001644215 | 0.001644215 | 0.001644215 | 0.001644215 | 0.001644215 | 0.001644215 | 0 | 0 | 0 | 0
1558 | 526.9016 | 0.001878948 | -20 | 759 | -799 | 0 | 0 | 0 | 0.001878948 | 0.001878948 | 0.001878948 | 0.001878948 | 0.001878948 | 0.001878948 | 0.001878948 | 0.001878948 | 0.001878948 | 0.001878948 | 0.001878948 | 0.001878948 | 0.001878948 | 0.001878948 | 0.001878948 | 0.001878948 | 0.001878948 | 0.001878948 | 0.001878948 | 0.001878948 | 0.001878948 | 0.001878948 | 0.001878948 | 0.001878948 | 0.001878948 | 0.001878948 | 0.001878948 | 0.001878948 | 0.001878948 | 0.001878948 | 0.001878948 | 0.001878948 | 0.001878948 | 0.001878948 | 0.001878948 | 0.001878948 | 0.001878948 | 0.001878948 | 0.001878948 | 0.001878948 | 0.001878948 | 0.001878948 | 0.001878948 | 0.001878948 | 0.001878948 | 0.001878948 | 0.001878948 | 0.001878948 | 0.001878948 | 0.001878948 | 0.001878948 | 0.001878948 | 0.001878948 | 0.001878948 | 0.001878948 | 0.001878948 | 0.001878948 | 0.001878948 | 0 | 0 | 0 | 0
1559 | 445.9652 | 0.001590326 | -10 | 769.5 | -789.5 | 0 | 0 | 0 | 0.001590326 | 0.001590326 | 0.001590326 | 0.001590326 | 0.001590326 | 0.001590326 | 0.001590326 | 0.001590326 | 0.001590326 | 0.001590326 | 0.001590326 | 0.001590326 | 0.001590326 | 0.001590326 | 0.001590326 | 0.001590326 | 0.001590326 | 0.001590326 | 0.001590326 | 0.001590326 | 0.001590326 | 0.001590326 | 0.001590326 | 0.001590326 | 0.001590326 | 0.001590326 | 0.001590326 | 0.001590326 | 0.001590326 | 0.001590326 | 0.001590326 | 0.001590326 | 0.001590326 | 0.001590326 | 0.001590326 | 0.001590326 | 0.001590326 | 0.001590326 | 0.001590326 | 0.001590326 | 0.001590326 | 0.001590326 | 0.001590326 | 0.001590326 | 0.001590326 | 0.001590326 | 0.001590326 | 0.001590326 | 0.001590326 | 0.001590326 | 0.001590326 | 0.001590326 | 0.001590326 | 0.001590326 | 0.001590326 | 0.001590326 | 0.001590326 | 0.001590326 | 0 | 0 | 0 | 0
1558 | 523.6924 | 0.001867504 | 0 | 779 | -779 | 0 | 0 | 0 | 0.001867504 | 0.001867504 | 0.001867504 | 0.001867504 | 0.001867504 | 0.001867504 | 0.001867504 | 0.001867504 | 0.001867504 | 0.001867504 | 0.001867504 | 0.001867504 | 0.001867504 | 0.001867504 | 0.001867504 | 0.001867504 | 0.001867504 | 0.001867504 | 0.001867504 | 0.001867504 | 0.001867504 | 0.001867504 | 0.001867504 | 0.001867504 | 0.001867504 | 0.001867504 | 0.001867504 | 0.001867504 | 0.001867504 | 0.001867504 | 0.001867504 | 0.001867504 | 0.001867504 | 0.001867504 | 0.001867504 | 0.001867504 | 0.001867504 | 0.001867504 | 0.001867504 | 0.001867504 | 0.001867504 | 0.001867504 | 0.001867504 | 0.001867504 | 0.001867504 | 0.001867504 | 0.001867504 | 0.001867504 | 0.001867504 | 0.001867504 | 0.001867504 | 0.001867504 | 0.001867504 | 0.001867504 | 0.001867504 | 0.001867504 | 0.001867504 | 0.001867504 | 0.001867504 | 0 | 0 | 0
1559 | 428.9508 | 0.001529652 | 10 | 789.5 | -769.5 | 0 | 0 | 0 | 0 | 0.001529652 | 0.001529652 | 0.001529652 | 0.001529652 | 0.001529652 | 0.001529652 | 0.001529652 | 0.001529652 | 0.001529652 | 0.001529652 | 0.001529652 | 0.001529652 | 0.001529652 | 0.001529652 | 0.001529652 | 0.001529652 | 0.001529652 | 0.001529652 | 0.001529652 | 0.001529652 | 0.001529652 | 0.001529652 | 0.001529652 | 0.001529652 | 0.001529652 | 0.001529652 | 0.001529652 | 0.001529652 | 0.001529652 | 0.001529652 | 0.001529652 | 0.001529652 | 0.001529652 | 0.001529652 | 0.001529652 | 0.001529652 | 0.001529652 | 0.001529652 | 0.001529652 | 0.001529652 | 0.001529652 | 0.001529652 | 0.001529652 | 0.001529652 | 0.001529652 | 0.001529652 | 0.001529652 | 0.001529652 | 0.001529652 | 0.001529652 | 0.001529652 | 0.001529652 | 0.001529652 | 0.001529652 | 0.001529652 | 0.001529652 | 0.001529652 | 0.001529652 | 0 | 0 | 0
1549 | 714.7228 | 0.002548725 | 20 | 794.5 | -754.5 | 0 | 0 | 0 | 0 | 0.002548725 | 0.002548725 | 0.002548725 | 0.002548725 | 0.002548725 | 0.002548725 | 0.002548725 | 0.002548725 | 0.002548725 | 0.002548725 | 0.002548725 | 0.002548725 | 0.002548725 | 0.002548725 | 0.002548725 | 0.002548725 | 0.002548725 | 0.002548725 | 0.002548725 | 0.002548725 | 0.002548725 | 0.002548725 | 0.002548725 | 0.002548725 | 0.002548725 | 0.002548725 | 0.002548725 | 0.002548725 | 0.002548725 | 0.002548725 | 0.002548725 | 0.002548725 | 0.002548725 | 0.002548725 | 0.002548725 | 0.002548725 | 0.002548725 | 0.002548725 | 0.002548725 | 0.002548725 | 0.002548725 | 0.002548725 | 0.002548725 | 0.002548725 | 0.002548725 | 0.002548725 | 0.002548725 | 0.002548725 | 0.002548725 | 0.002548725 | 0.002548725 | 0.002548725 | 0.002548725 | 0.002548725 | 0.002548725 | 0.002548725 | 0.002548725 | 0.002548725 | 0 | 0 | 0
1473 | 745.5148 | 0.00265853 | 30 | 766.5 | -706.5 | 0 | 0 | 0 | 0 | 0 | 0 | 0.00265853 | 0.00265853 | 0.00265853 | 0.00265853 | 0.00265853 | 0.00265853 | 0.00265853 | 0.00265853 | 0.00265853 | 0.00265853 | 0.00265853 | 0.00265853 | 0.00265853 | 0.00265853 | 0.00265853 | 0.00265853 | 0.00265853 | 0.00265853 | 0.00265853 | 0.00265853 | 0.00265853 | 0.00265853 | 0.00265853 | 0.00265853 | 0.00265853 | 0.00265853 | 0.00265853 | 0.00265853 | 0.00265853 | 0.00265853 | 0.00265853 | 0.00265853 | 0.00265853 | 0.00265853 | 0.00265853 | 0.00265853 | 0.00265853 | 0.00265853 | 0.00265853 | 0.00265853 | 0.00265853 | 0.00265853 | 0.00265853 | 0.00265853 | 0.00265853 | 0.00265853 | 0.00265853 | 0.00265853 | 0.00265853 | 0.00265853 | 0.00265853 | 0.00265853 | 0.00265853 | 0.00265853 | 0.00265853 | 0 | 0 | 0 | 0
1339 | 786.3455 | 0.002804134 | 40 | 709.5 | -629.5 | 0 | 0 | 0 | 0 | 0 | 0 | 0 | 0 | 0 | 0.002804134 | 0.002804134 | 0.002804134 | 0.002804134 | 0.002804134 | 0.002804134 | 0.002804134 | 0.002804134 | 0.002804134 | 0.002804134 | 0.002804134 | 0.002804134 | 0.002804134 | 0.002804134 | 0.002804134 | 0.002804134 | 0.002804134 | 0.002804134 | 0.002804134 | 0.002804134 | 0.002804134 | 0.002804134 | 0.002804134 | 0.002804134 | 0.002804134 | 0.002804134 | 0.002804134 | 0.002804134 | 0.002804134 | 0.002804134 | 0.002804134 | 0.002804134 | 0.002804134 | 0.002804134 | 0.002804134 | 0.002804134 | 0.002804134 | 0.002804134 | 0.002804134 | 0.002804134 | 0.002804134 | 0.002804134 | 0.002804134 | 0.002804134 | 0.002804134 | 0.002804134 | 0.002804134 | 0.002804134 | 0.002804134 | 0.002804134 | 0 | 0 | 0 | 0 | 0 | 0
1339 | 748.6879 | 0.002669845 | 30 | 699.5 | -639.5 | 0 | 0 | 0 | 0 | 0 | 0 | 0 | 0 | 0 | 0.002669845 | 0.002669845 | 0.002669845 | 0.002669845 | 0.002669845 | 0.002669845 | 0.002669845 | 0.002669845 | 0.002669845 | 0.002669845 | 0.002669845 | 0.002669845 | 0.002669845 | 0.002669845 | 0.002669845 | 0.002669845 | 0.002669845 | 0.002669845 | 0.002669845 | 0.002669845 | 0.002669845 | 0.002669845 | 0.002669845 | 0.002669845 | 0.002669845 | 0.002669845 | 0.002669845 | 0.002669845 | 0.002669845 | 0.002669845 | 0.002669845 | 0.002669845 | 0.002669845 | 0.002669845 | 0.002669845 | 0.002669845 | 0.002669845 | 0.002669845 | 0.002669845 | 0.002669845 | 0.002669845 | 0.002669845 | 0.002669845 | 0.002669845 | 0.002669845 | 0.002669845 | 0.002669845 | 0.002669845 | 0.002669845 | 0.002669845 | 0 | 0 | 0 | 0 | 0 | 0
1338 | 581.4438 | 0.002073448 | 20 | 689 | -649 | 0 | 0 | 0 | 0 | 0 | 0 | 0 | 0 | 0.002073448 | 0.002073448 | 0.002073448 | 0.002073448 | 0.002073448 | 0.002073448 | 0.002073448 | 0.002073448 | 0.002073448 | 0.002073448 | 0.002073448 | 0.002073448 | 0.002073448 | 0.002073448 | 0.002073448 | 0.002073448 | 0.002073448 | 0.002073448 | 0.002073448 | 0.002073448 | 0.002073448 | 0.002073448 | 0.002073448 | 0.002073448 | 0.002073448 | 0.002073448 | 0.002073448 | 0.002073448 | 0.002073448 | 0.002073448 | 0.002073448 | 0.002073448 | 0.002073448 | 0.002073448 | 0.002073448 | 0.002073448 | 0.002073448 | 0.002073448 | 0.002073448 | 0.002073448 | 0.002073448 | 0.002073448 | 0.002073448 | 0.002073448 | 0.002073448 | 0.002073448 | 0.002073448 | 0.002073448 | 0.002073448 | 0.002073448 | 0 | 0 | 0 | 0 | 0 | 0 | 0
1330 | 718.7333 | 0.002563026 | 10 | 675 | -655 | 0 | 0 | 0 | 0 | 0 | 0 | 0 | 0 | 0.002563026 | 0.002563026 | 0.002563026 | 0.002563026 | 0.002563026 | 0.002563026 | 0.002563026 | 0.002563026 | 0.002563026 | 0.002563026 | 0.002563026 | 0.002563026 | 0.002563026 | 0.002563026 | 0.002563026 | 0.002563026 | 0.002563026 | 0.002563026 | 0.002563026 | 0.002563026 | 0.002563026 | 0.002563026 | 0.002563026 | 0.002563026 | 0.002563026 | 0.002563026 | 0.002563026 | 0.002563026 | 0.002563026 | 0.002563026 | 0.002563026 | 0.002563026 | 0.002563026 | 0.002563026 | 0.002563026 | 0.002563026 | 0.002563026 | 0.002563026 | 0.002563026 | 0.002563026 | 0.002563026 | 0.002563026 | 0.002563026 | 0.002563026 | 0.002563026 | 0.002563026 | 0.002563026 | 0.002563026 | 0.002563026 | 0.002563026 | 0 | 0 | 0 | 0 | 0 | 0 | 0
1311 | 987.2376 | 0.003520521 | 0 | 655.5 | -655.5 | 0 | 0 | 0 | 0 | 0 | 0 | 0 | 0 | 0.003520521 | 0.003520521 | 0.003520521 | 0.003520521 | 0.003520521 | 0.003520521 | 0.003520521 | 0.003520521 | 0.003520521 | 0.003520521 | 0.003520521 | 0.003520521 | 0.003520521 | 0.003520521 | 0.003520521 | 0.003520521 | 0.003520521 | 0.003520521 | 0.003520521 | 0.003520521 | 0.003520521 | 0.003520521 | 0.003520521 | 0.003520521 | 0.003520521 | 0.003520521 | 0.003520521 | 0.003520521 | 0.003520521 | 0.003520521 | 0.003520521 | 0.003520521 | 0.003520521 | 0.003520521 | 0.003520521 | 0.003520521 | 0.003520521 | 0.003520521 | 0.003520521 | 0.003520521 | 0.003520521 | 0.003520521 | 0.003520521 | 0.003520521 | 0.003520521 | 0.003520521 | 0.003520521 | 0.003520521 | 0.003520521 | 0 | 0 | 0 | 0 | 0 | 0 | 0 | 0
1308 | 729.0774 | 0.002599914 | -10 | 644 | -664 | 0 | 0 | 0 | 0 | 0 | 0 | 0 | 0 | 0.002599914 | 0.002599914 | 0.002599914 | 0.002599914 | 0.002599914 | 0.002599914 | 0.002599914 | 0.002599914 | 0.002599914 | 0.002599914 | 0.002599914 | 0.002599914 | 0.002599914 | 0.002599914 | 0.002599914 | 0.002599914 | 0.002599914 | 0.002599914 | 0.002599914 | 0.002599914 | 0.002599914 | 0.002599914 | 0.002599914 | 0.002599914 | 0.002599914 | 0.002599914 | 0.002599914 | 0.002599914 | 0.002599914 | 0.002599914 | 0.002599914 | 0.002599914 | 0.002599914 | 0.002599914 | 0.002599914 | 0.002599914 | 0.002599914 | 0.002599914 | 0.002599914 | 0.002599914 | 0.002599914 | 0.002599914 | 0.002599914 | 0.002599914 | 0.002599914 | 0.002599914 | 0.002599914 | 0.002599914 | 0.002599914 | 0 | 0 | 0 | 0 | 0 | 0 | 0 | 0
1256 | 588.612 | 0.00209901 | -20 | 608 | -648 | 0 | 0 | 0 | 0 | 0 | 0 | 0 | 0 | 0.00209901 | 0.00209901 | 0.00209901 | 0.00209901 | 0.00209901 | 0.00209901 | 0.00209901 | 0.00209901 | 0.00209901 | 0.00209901 | 0.00209901 | 0.00209901 | 0.00209901 | 0.00209901 | 0.00209901 | 0.00209901 | 0.00209901 | 0.00209901 | 0.00209901 | 0.00209901 | 0.00209901 | 0.00209901 | 0.00209901 | 0.00209901 | 0.00209901 | 0.00209901 | 0.00209901 | 0.00209901 | 0.00209901 | 0.00209901 | 0.00209901 | 0.00209901 | 0.00209901 | 0.00209901 | 0.00209901 | 0.00209901 | 0.00209901 | 0.00209901 | 0.00209901 | 0.00209901 | 0.00209901 | 0.00209901 | 0.00209901 | 0.00209901 | 0.00209901 | 0.00209901 | 0.00209901 | 0 | 0 | 0 | 0 | 0 | 0 | 0 | 0 | 0 | 0
1245 | 736.4927 | 0.002626357 | -30 | 592.5 | -652.5 | 0 | 0 | 0 | 0 | 0 | 0 | 0 | 0 | 0.002626357 | 0.002626357 | 0.002626357 | 0.002626357 | 0.002626357 | 0.002626357 | 0.002626357 | 0.002626357 | 0.002626357 | 0.002626357 | 0.002626357 | 0.002626357 | 0.002626357 | 0.002626357 | 0.002626357 | 0.002626357 | 0.002626357 | 0.002626357 | 0.002626357 | 0.002626357 | 0.002626357 | 0.002626357 | 0.002626357 | 0.002626357 | 0.002626357 | 0.002626357 | 0.002626357 | 0.002626357 | 0.002626357 | 0.002626357 | 0.002626357 | 0.002626357 | 0.002626357 | 0.002626357 | 0.002626357 | 0.002626357 | 0.002626357 | 0.002626357 | 0.002626357 | 0.002626357 | 0.002626357 | 0.002626357 | 0.002626357 | 0.002626357 | 0.002626357 | 0.002626357 | 0.002626357 | 0 | 0 | 0 | 0 | 0 | 0 | 0 | 0 | 0 | 0
1245 | 719.2899 | 0.002565011 | -40 | 582.5 | -662.5 | 0 | 0 | 0 | 0 | 0 | 0 | 0 | 0 | 0.002565011 | 0.002565011 | 0.002565011 | 0.002565011 | 0.002565011 | 0.002565011 | 0.002565011 | 0.002565011 | 0.002565011 | 0.002565011 | 0.002565011 | 0.002565011 | 0.002565011 | 0.002565011 | 0.002565011 | 0.002565011 | 0.002565011 | 0.002565011 | 0.002565011 | 0.002565011 | 0.002565011 | 0.002565011 | 0.002565011 | 0.002565011 | 0.002565011 | 0.002565011 | 0.002565011 | 0.002565011 | 0.002565011 | 0.002565011 | 0.002565011 | 0.002565011 | 0.002565011 | 0.002565011 | 0.002565011 | 0.002565011 | 0.002565011 | 0.002565011 | 0.002565011 | 0.002565011 | 0.002565011 | 0.002565011 | 0.002565011 | 0.002565011 | 0.002565011 | 0.002565011 | 0 | 0 | 0 | 0 | 0 | 0 | 0 | 0 | 0 | 0 | 0
1245 | 679.3623 | 0.002422628 | -30 | 592.5 | -652.5 | 0 | 0 | 0 | 0 | 0 | 0 | 0 | 0 | 0.002422628 | 0.002422628 | 0.002422628 | 0.002422628 | 0.002422628 | 0.002422628 | 0.002422628 | 0.002422628 | 0.002422628 | 0.002422628 | 0.002422628 | 0.002422628 | 0.002422628 | 0.002422628 | 0.002422628 | 0.002422628 | 0.002422628 | 0.002422628 | 0.002422628 | 0.002422628 | 0.002422628 | 0.002422628 | 0.002422628 | 0.002422628 | 0.002422628 | 0.002422628 | 0.002422628 | 0.002422628 | 0.002422628 | 0.002422628 | 0.002422628 | 0.002422628 | 0.002422628 | 0.002422628 | 0.002422628 | 0.002422628 | 0.002422628 | 0.002422628 | 0.002422628 | 0.002422628 | 0.002422628 | 0.002422628 | 0.002422628 | 0.002422628 | 0.002422628 | 0.002422628 | 0.002422628 | 0 | 0 | 0 | 0 | 0 | 0 | 0 | 0 | 0 | 0
1245 | 691.7769 | 0.002466899 | -20 | 602.5 | -642.5 | 0 | 0 | 0 | 0 | 0 | 0 | 0 | 0 | 0.002466899 | 0.002466899 | 0.002466899 | 0.002466899 | 0.002466899 | 0.002466899 | 0.002466899 | 0.002466899 | 0.002466899 | 0.002466899 | 0.002466899 | 0.002466899 | 0.002466899 | 0.002466899 | 0.002466899 | 0.002466899 | 0.002466899 | 0.002466899 | 0.002466899 | 0.002466899 | 0.002466899 | 0.002466899 | 0.002466899 | 0.002466899 | 0.002466899 | 0.002466899 | 0.002466899 | 0.002466899 | 0.002466899 | 0.002466899 | 0.002466899 | 0.002466899 | 0.002466899 | 0.002466899 | 0.002466899 | 0.002466899 | 0.002466899 | 0.002466899 | 0.002466899 | 0.002466899 | 0.002466899 | 0.002466899 | 0.002466899 | 0.002466899 | 0.002466899 | 0.002466899 | 0.002466899 | 0 | 0 | 0 | 0 | 0 | 0 | 0 | 0 | 0 | 0
1245 | 753.4115 | 0.00268669 | -10 | 612.5 | -632.5 | 0 | 0 | 0 | 0 | 0 | 0 | 0 | 0 | 0 | 0.00268669 | 0.00268669 | 0.00268669 | 0.00268669 | 0.00268669 | 0.00268669 | 0.00268669 | 0.00268669 | 0.00268669 | 0.00268669 | 0.00268669 | 0.00268669 | 0.00268669 | 0.00268669 | 0.00268669 | 0.00268669 | 0.00268669 | 0.00268669 | 0.00268669 | 0.00268669 | 0.00268669 | 0.00268669 | 0.00268669 | 0.00268669 | 0.00268669 | 0.00268669 | 0.00268669 | 0.00268669 | 0.00268669 | 0.00268669 | 0.00268669 | 0.00268669 | 0.00268669 | 0.00268669 | 0.00268669 | 0.00268669 | 0.00268669 | 0.00268669 | 0.00268669 | 0.00268669 | 0.00268669 | 0.00268669 | 0.00268669 | 0.00268669 | 0.00268669 | 0.00268669 | 0 | 0 | 0 | 0 | 0 | 0 | 0 | 0 | 0 | 0
1245 | 639.9392 | 0.002282044 | 0 | 622.5 | -622.5 | 0 | 0 | 0 | 0 | 0 | 0 | 0 | 0 | 0 | 0.002282044 | 0.002282044 | 0.002282044 | 0.002282044 | 0.002282044 | 0.002282044 | 0.002282044 | 0.002282044 | 0.002282044 | 0.002282044 | 0.002282044 | 0.002282044 | 0.002282044 | 0.002282044 | 0.002282044 | 0.002282044 | 0.002282044 | 0.002282044 | 0.002282044 | 0.002282044 | 0.002282044 | 0.002282044 | 0.002282044 | 0.002282044 | 0.002282044 | 0.002282044 | 0.002282044 | 0.002282044 | 0.002282044 | 0.002282044 | 0.002282044 | 0.002282044 | 0.002282044 | 0.002282044 | 0.002282044 | 0.002282044 | 0.002282044 | 0.002282044 | 0.002282044 | 0.002282044 | 0.002282044 | 0.002282044 | 0.002282044 | 0.002282044 | 0.002282044 | 0.002282044 | 0.002282044 | 0 | 0 | 0 | 0 | 0 | 0 | 0 | 0 | 0
1245 | 778.0642 | 0.002774602 | 10 | 632.5 | -612.5 | 0 | 0 | 0 | 0 | 0 | 0 | 0 | 0 | 0 | 0 | 0.002774602 | 0.002774602 | 0.002774602 | 0.002774602 | 0.002774602 | 0.002774602 | 0.002774602 | 0.002774602 | 0.002774602 | 0.002774602 | 0.002774602 | 0.002774602 | 0.002774602 | 0.002774602 | 0.002774602 | 0.002774602 | 0.002774602 | 0.002774602 | 0.002774602 | 0.002774602 | 0.002774602 | 0.002774602 | 0.002774602 | 0.002774602 | 0.002774602 | 0.002774602 | 0.002774602 | 0.002774602 | 0.002774602 | 0.002774602 | 0.002774602 | 0.002774602 | 0.002774602 | 0.002774602 | 0.002774602 | 0.002774602 | 0.002774602 | 0.002774602 | 0.002774602 | 0.002774602 | 0.002774602 | 0.002774602 | 0.002774602 | 0.002774602 | 0.002774602 | 0.002774602 | 0 | 0 | 0 | 0 | 0 | 0 | 0 | 0 | 0
1245 | 670.6556 | 0.002391579 | 20 | 642.5 | -602.5 | 0 | 0 | 0 | 0 | 0 | 0 | 0 | 0 | 0 | 0 | 0.002391579 | 0.002391579 | 0.002391579 | 0.002391579 | 0.002391579 | 0.002391579 | 0.002391579 | 0.002391579 | 0.002391579 | 0.002391579 | 0.002391579 | 0.002391579 | 0.002391579 | 0.002391579 | 0.002391579 | 0.002391579 | 0.002391579 | 0.002391579 | 0.002391579 | 0.002391579 | 0.002391579 | 0.002391579 | 0.002391579 | 0.002391579 | 0.002391579 | 0.002391579 | 0.002391579 | 0.002391579 | 0.002391579 | 0.002391579 | 0.002391579 | 0.002391579 | 0.002391579 | 0.002391579 | 0.002391579 | 0.002391579 | 0.002391579 | 0.002391579 | 0.002391579 | 0.002391579 | 0.002391579 | 0.002391579 | 0.002391579 | 0.002391579 | 0.002391579 | 0.002391579 | 0.002391579 | 0 | 0 | 0 | 0 | 0 | 0 | 0 | 0
1245 | 704.855 | 0.002513536 | 30 | 652.5 | -592.5 | 0 | 0 | 0 | 0 | 0 | 0 | 0 | 0 | 0 | 0 | 0.002513536 | 0.002513536 | 0.002513536 | 0.002513536 | 0.002513536 | 0.002513536 | 0.002513536 | 0.002513536 | 0.002513536 | 0.002513536 | 0.002513536 | 0.002513536 | 0.002513536 | 0.002513536 | 0.002513536 | 0.002513536 | 0.002513536 | 0.002513536 | 0.002513536 | 0.002513536 | 0.002513536 | 0.002513536 | 0.002513536 | 0.002513536 | 0.002513536 | 0.002513536 | 0.002513536 | 0.002513536 | 0.002513536 | 0.002513536 | 0.002513536 | 0.002513536 | 0.002513536 | 0.002513536 | 0.002513536 | 0.002513536 | 0.002513536 | 0.002513536 | 0.002513536 | 0.002513536 | 0.002513536 | 0.002513536 | 0.002513536 | 0.002513536 | 0.002513536 | 0.002513536 | 0.002513536 | 0 | 0 | 0 | 0 | 0 | 0 | 0 | 0
1245 | 694.3079 | 0.002475925 | 40 | 662.5 | -582.5 | 0 | 0 | 0 | 0 | 0 | 0 | 0 | 0 | 0 | 0 | 0 | 0.002475925 | 0.002475925 | 0.002475925 | 0.002475925 | 0.002475925 | 0.002475925 | 0.002475925 | 0.002475925 | 0.002475925 | 0.002475925 | 0.002475925 | 0.002475925 | 0.002475925 | 0.002475925 | 0.002475925 | 0.002475925 | 0.002475925 | 0.002475925 | 0.002475925 | 0.002475925 | 0.002475925 | 0.002475925 | 0.002475925 | 0.002475925 | 0.002475925 | 0.002475925 | 0.002475925 | 0.002475925 | 0.002475925 | 0.002475925 | 0.002475925 | 0.002475925 | 0.002475925 | 0.002475925 | 0.002475925 | 0.002475925 | 0.002475925 | 0.002475925 | 0.002475925 | 0.002475925 | 0.002475925 | 0.002475925 | 0.002475925 | 0.002475925 | 0.002475925 | 0.002475925 | 0 | 0 | 0 | 0 | 0 | 0 | 0 | 0
1245 | 750.2002 | 0.002675238 | 30 | 652.5 | -592.5 | 0 | 0 | 0 | 0 | 0 | 0 | 0 | 0 | 0 | 0 | 0.002675238 | 0.002675238 | 0.002675238 | 0.002675238 | 0.002675238 | 0.002675238 | 0.002675238 | 0.002675238 | 0.002675238 | 0.002675238 | 0.002675238 | 0.002675238 | 0.002675238 | 0.002675238 | 0.002675238 | 0.002675238 | 0.002675238 | 0.002675238 | 0.002675238 | 0.002675238 | 0.002675238 | 0.002675238 | 0.002675238 | 0.002675238 | 0.002675238 | 0.002675238 | 0.002675238 | 0.002675238 | 0.002675238 | 0.002675238 | 0.002675238 | 0.002675238 | 0.002675238 | 0.002675238 | 0.002675238 | 0.002675238 | 0.002675238 | 0.002675238 | 0.002675238 | 0.002675238 | 0.002675238 | 0.002675238 | 0.002675238 | 0.002675238 | 0.002675238 | 0.002675238 | 0.002675238 | 0 | 0 | 0 | 0 | 0 | 0 | 0 | 0
1245 | 698.8464 | 0.002492109 | 20 | 642.5 | -602.5 | 0 | 0 | 0 | 0 | 0 | 0 | 0 | 0 | 0 | 0 | 0.002492109 | 0.002492109 | 0.002492109 | 0.002492109 | 0.002492109 | 0.002492109 | 0.002492109 | 0.002492109 | 0.002492109 | 0.002492109 | 0.002492109 | 0.002492109 | 0.002492109 | 0.002492109 | 0.002492109 | 0.002492109 | 0.002492109 | 0.002492109 | 0.002492109 | 0.002492109 | 0.002492109 | 0.002492109 | 0.002492109 | 0.002492109 | 0.002492109 | 0.002492109 | 0.002492109 | 0.002492109 | 0.002492109 | 0.002492109 | 0.002492109 | 0.002492109 | 0.002492109 | 0.002492109 | 0.002492109 | 0.002492109 | 0.002492109 | 0.002492109 | 0.002492109 | 0.002492109 | 0.002492109 | 0.002492109 | 0.002492109 | 0.002492109 | 0.002492109 | 0.002492109 | 0.002492109 | 0 | 0 | 0 | 0 | 0 | 0 | 0 | 0
1245 | 767.8319 | 0.002738113 | 10 | 632.5 | -612.5 | 0 | 0 | 0 | 0 | 0 | 0 | 0 | 0 | 0 | 0 | 0.002738113 | 0.002738113 | 0.002738113 | 0.002738113 | 0.002738113 | 0.002738113 | 0.002738113 | 0.002738113 | 0.002738113 | 0.002738113 | 0.002738113 | 0.002738113 | 0.002738113 | 0.002738113 | 0.002738113 | 0.002738113 | 0.002738113 | 0.002738113 | 0.002738113 | 0.002738113 | 0.002738113 | 0.002738113 | 0.002738113 | 0.002738113 | 0.002738113 | 0.002738113 | 0.002738113 | 0.002738113 | 0.002738113 | 0.002738113 | 0.002738113 | 0.002738113 | 0.002738113 | 0.002738113 | 0.002738113 | 0.002738113 | 0.002738113 | 0.002738113 | 0.002738113 | 0.002738113 | 0.002738113 | 0.002738113 | 0.002738113 | 0.002738113 | 0.002738113 | 0.002738113 | 0 | 0 | 0 | 0 | 0 | 0 | 0 | 0 | 0
1245 | 638.5398 | 0.002277054 | 0 | 622.5 | -622.5 | 0 | 0 | 0 | 0 | 0 | 0 | 0 | 0 | 0 | 0.002277054 | 0.002277054 | 0.002277054 | 0.002277054 | 0.002277054 | 0.002277054 | 0.002277054 | 0.002277054 | 0.002277054 | 0.002277054 | 0.002277054 | 0.002277054 | 0.002277054 | 0.002277054 | 0.002277054 | 0.002277054 | 0.002277054 | 0.002277054 | 0.002277054 | 0.002277054 | 0.002277054 | 0.002277054 | 0.002277054 | 0.002277054 | 0.002277054 | 0.002277054 | 0.002277054 | 0.002277054 | 0.002277054 | 0.002277054 | 0.002277054 | 0.002277054 | 0.002277054 | 0.002277054 | 0.002277054 | 0.002277054 | 0.002277054 | 0.002277054 | 0.002277054 | 0.002277054 | 0.002277054 | 0.002277054 | 0.002277054 | 0.002277054 | 0.002277054 | 0.002277054 | 0.002277054 | 0 | 0 | 0 | 0 | 0 | 0 | 0 | 0 | 0
1245 | 742.1152 | 0.002646407 | -10 | 612.5 | -632.5 | 0 | 0 | 0 | 0 | 0 | 0 | 0 | 0 | 0 | 0.002646407 | 0.002646407 | 0.002646407 | 0.002646407 | 0.002646407 | 0.002646407 | 0.002646407 | 0.002646407 | 0.002646407 | 0.002646407 | 0.002646407 | 0.002646407 | 0.002646407 | 0.002646407 | 0.002646407 | 0.002646407 | 0.002646407 | 0.002646407 | 0.002646407 | 0.002646407 | 0.002646407 | 0.002646407 | 0.002646407 | 0.002646407 | 0.002646407 | 0.002646407 | 0.002646407 | 0.002646407 | 0.002646407 | 0.002646407 | 0.002646407 | 0.002646407 | 0.002646407 | 0.002646407 | 0.002646407 | 0.002646407 | 0.002646407 | 0.002646407 | 0.002646407 | 0.002646407 | 0.002646407 | 0.002646407 | 0.002646407 | 0.002646407 | 0.002646407 | 0.002646407 | 0 | 0 | 0 | 0 | 0 | 0 | 0 | 0 | 0 | 0
1245 | 701.0052 | 0.002499807 | -20 | 602.5 | -642.5 | 0 | 0 | 0 | 0 | 0 | 0 | 0 | 0 | 0.002499807 | 0.002499807 | 0.002499807 | 0.002499807 | 0.002499807 | 0.002499807 | 0.002499807 | 0.002499807 | 0.002499807 | 0.002499807 | 0.002499807 | 0.002499807 | 0.002499807 | 0.002499807 | 0.002499807 | 0.002499807 | 0.002499807 | 0.002499807 | 0.002499807 | 0.002499807 | 0.002499807 | 0.002499807 | 0.002499807 | 0.002499807 | 0.002499807 | 0.002499807 | 0.002499807 | 0.002499807 | 0.002499807 | 0.002499807 | 0.002499807 | 0.002499807 | 0.002499807 | 0.002499807 | 0.002499807 | 0.002499807 | 0.002499807 | 0.002499807 | 0.002499807 | 0.002499807 | 0.002499807 | 0.002499807 | 0.002499807 | 0.002499807 | 0.002499807 | 0.002499807 | 0.002499807 | 0 | 0 | 0 | 0 | 0 | 0 | 0 | 0 | 0 | 0
1245 | 702.7796 | 0.002506135 | -30 | 592.5 | -652.5 | 0 | 0 | 0 | 0 | 0 | 0 | 0 | 0 | 0.002506135 | 0.002506135 | 0.002506135 | 0.002506135 | 0.002506135 | 0.002506135 | 0.002506135 | 0.002506135 | 0.002506135 | 0.002506135 | 0.002506135 | 0.002506135 | 0.002506135 | 0.002506135 | 0.002506135 | 0.002506135 | 0.002506135 | 0.002506135 | 0.002506135 | 0.002506135 | 0.002506135 | 0.002506135 | 0.002506135 | 0.002506135 | 0.002506135 | 0.002506135 | 0.002506135 | 0.002506135 | 0.002506135 | 0.002506135 | 0.002506135 | 0.002506135 | 0.002506135 | 0.002506135 | 0.002506135 | 0.002506135 | 0.002506135 | 0.002506135 | 0.002506135 | 0.002506135 | 0.002506135 | 0.002506135 | 0.002506135 | 0.002506135 | 0.002506135 | 0.002506135 | 0.002506135 | 0 | 0 | 0 | 0 | 0 | 0 | 0 | 0 | 0 | 0
1245 | 721.4337 | 0.002572656 | -40 | 582.5 | -662.5 | 0 | 0 | 0 | 0 | 0 | 0 | 0 | 0 | 0.002572656 | 0.002572656 | 0.002572656 | 0.002572656 | 0.002572656 | 0.002572656 | 0.002572656 | 0.002572656 | 0.002572656 | 0.002572656 | 0.002572656 | 0.002572656 | 0.002572656 | 0.002572656 | 0.002572656 | 0.002572656 | 0.002572656 | 0.002572656 | 0.002572656 | 0.002572656 | 0.002572656 | 0.002572656 | 0.002572656 | 0.002572656 | 0.002572656 | 0.002572656 | 0.002572656 | 0.002572656 | 0.002572656 | 0.002572656 | 0.002572656 | 0.002572656 | 0.002572656 | 0.002572656 | 0.002572656 | 0.002572656 | 0.002572656 | 0.002572656 | 0.002572656 | 0.002572656 | 0.002572656 | 0.002572656 | 0.002572656 | 0.002572656 | 0.002572656 | 0.002572656 | 0 | 0 | 0 | 0 | 0 | 0 | 0 | 0 | 0 | 0 | 0
1245 | 718.465 | 0.002562069 | -30 | 592.5 | -652.5 | 0 | 0 | 0 | 0 | 0 | 0 | 0 | 0 | 0.002562069 | 0.002562069 | 0.002562069 | 0.002562069 | 0.002562069 | 0.002562069 | 0.002562069 | 0.002562069 | 0.002562069 | 0.002562069 | 0.002562069 | 0.002562069 | 0.002562069 | 0.002562069 | 0.002562069 | 0.002562069 | 0.002562069 | 0.002562069 | 0.002562069 | 0.002562069 | 0.002562069 | 0.002562069 | 0.002562069 | 0.002562069 | 0.002562069 | 0.002562069 | 0.002562069 | 0.002562069 | 0.002562069 | 0.002562069 | 0.002562069 | 0.002562069 | 0.002562069 | 0.002562069 | 0.002562069 | 0.002562069 | 0.002562069 | 0.002562069 | 0.002562069 | 0.002562069 | 0.002562069 | 0.002562069 | 0.002562069 | 0.002562069 | 0.002562069 | 0.002562069 | 0.002562069 | 0 | 0 | 0 | 0 | 0 | 0 | 0 | 0 | 0 | 0
1245 | 658.0598 | 0.002346662 | -20 | 602.5 | -642.5 | 0 | 0 | 0 | 0 | 0 | 0 | 0 | 0 | 0.002346662 | 0.002346662 | 0.002346662 | 0.002346662 | 0.002346662 | 0.002346662 | 0.002346662 | 0.002346662 | 0.002346662 | 0.002346662 | 0.002346662 | 0.002346662 | 0.002346662 | 0.002346662 | 0.002346662 | 0.002346662 | 0.002346662 | 0.002346662 | 0.002346662 | 0.002346662 | 0.002346662 | 0.002346662 | 0.002346662 | 0.002346662 | 0.002346662 | 0.002346662 | 0.002346662 | 0.002346662 | 0.002346662 | 0.002346662 | 0.002346662 | 0.002346662 | 0.002346662 | 0.002346662 | 0.002346662 | 0.002346662 | 0.002346662 | 0.002346662 | 0.002346662 | 0.002346662 | 0.002346662 | 0.002346662 | 0.002346662 | 0.002346662 | 0.002346662 | 0.002346662 | 0.002346662 | 0 | 0 | 0 | 0 | 0 | 0 | 0 | 0 | 0 | 0
1245 | 722.8483 | 0.0025777 | -10 | 612.5 | -632.5 | 0 | 0 | 0 | 0 | 0 | 0 | 0 | 0 | 0 | 0.0025777 | 0.0025777 | 0.0025777 | 0.0025777 | 0.0025777 | 0.0025777 | 0.0025777 | 0.0025777 | 0.0025777 | 0.0025777 | 0.0025777 | 0.0025777 | 0.0025777 | 0.0025777 | 0.0025777 | 0.0025777 | 0.0025777 | 0.0025777 | 0.0025777 | 0.0025777 | 0.0025777 | 0.0025777 | 0.0025777 | 0.0025777 | 0.0025777 | 0.0025777 | 0.0025777 | 0.0025777 | 0.0025777 | 0.0025777 | 0.0025777 | 0.0025777 | 0.0025777 | 0.0025777 | 0.0025777 | 0.0025777 | 0.0025777 | 0.0025777 | 0.0025777 | 0.0025777 | 0.0025777 | 0.0025777 | 0.0025777 | 0.0025777 | 0.0025777 | 0.0025777 | 0 | 0 | 0 | 0 | 0 | 0 | 0 | 0 | 0 | 0
1245 | 742.7918 | 0.00264882 | 0 | 622.5 | -622.5 | 0 | 0 | 0 | 0 | 0 | 0 | 0 | 0 | 0 | 0.00264882 | 0.00264882 | 0.00264882 | 0.00264882 | 0.00264882 | 0.00264882 | 0.00264882 | 0.00264882 | 0.00264882 | 0.00264882 | 0.00264882 | 0.00264882 | 0.00264882 | 0.00264882 | 0.00264882 | 0.00264882 | 0.00264882 | 0.00264882 | 0.00264882 | 0.00264882 | 0.00264882 | 0.00264882 | 0.00264882 | 0.00264882 | 0.00264882 | 0.00264882 | 0.00264882 | 0.00264882 | 0.00264882 | 0.00264882 | 0.00264882 | 0.00264882 | 0.00264882 | 0.00264882 | 0.00264882 | 0.00264882 | 0.00264882 | 0.00264882 | 0.00264882 | 0.00264882 | 0.00264882 | 0.00264882 | 0.00264882 | 0.00264882 | 0.00264882 | 0.00264882 | 0.00264882 | 0 | 0 | 0 | 0 | 0 | 0 | 0 | 0 | 0
1245 | 697.6978 | 0.002488013 | 10 | 632.5 | -612.5 | 0 | 0 | 0 | 0 | 0 | 0 | 0 | 0 | 0 | 0 | 0.002488013 | 0.002488013 | 0.002488013 | 0.002488013 | 0.002488013 | 0.002488013 | 0.002488013 | 0.002488013 | 0.002488013 | 0.002488013 | 0.002488013 | 0.002488013 | 0.002488013 | 0.002488013 | 0.002488013 | 0.002488013 | 0.002488013 | 0.002488013 | 0.002488013 | 0.002488013 | 0.002488013 | 0.002488013 | 0.002488013 | 0.002488013 | 0.002488013 | 0.002488013 | 0.002488013 | 0.002488013 | 0.002488013 | 0.002488013 | 0.002488013 | 0.002488013 | 0.002488013 | 0.002488013 | 0.002488013 | 0.002488013 | 0.002488013 | 0.002488013 | 0.002488013 | 0.002488013 | 0.002488013 | 0.002488013 | 0.002488013 | 0.002488013 | 0.002488013 | 0.002488013 | 0 | 0 | 0 | 0 | 0 | 0 | 0 | 0 | 0
1245 | 687.3193 | 0.002451003 | 20 | 642.5 | -602.5 | 0 | 0 | 0 | 0 | 0 | 0 | 0 | 0 | 0 | 0 | 0.002451003 | 0.002451003 | 0.002451003 | 0.002451003 | 0.002451003 | 0.002451003 | 0.002451003 | 0.002451003 | 0.002451003 | 0.002451003 | 0.002451003 | 0.002451003 | 0.002451003 | 0.002451003 | 0.002451003 | 0.002451003 | 0.002451003 | 0.002451003 | 0.002451003 | 0.002451003 | 0.002451003 | 0.002451003 | 0.002451003 | 0.002451003 | 0.002451003 | 0.002451003 | 0.002451003 | 0.002451003 | 0.002451003 | 0.002451003 | 0.002451003 | 0.002451003 | 0.002451003 | 0.002451003 | 0.002451003 | 0.002451003 | 0.002451003 | 0.002451003 | 0.002451003 | 0.002451003 | 0.002451003 | 0.002451003 | 0.002451003 | 0.002451003 | 0.002451003 | 0.002451003 | 0.002451003 | 0 | 0 | 0 | 0 | 0 | 0 | 0 | 0
1229 | 740.6254 | 0.002641094 | 30 | 644.5 | -584.5 | 0 | 0 | 0 | 0 | 0 | 0 | 0 | 0 | 0 | 0 | 0 | 0.002641094 | 0.002641094 | 0.002641094 | 0.002641094 | 0.002641094 | 0.002641094 | 0.002641094 | 0.002641094 | 0.002641094 | 0.002641094 | 0.002641094 | 0.002641094 | 0.002641094 | 0.002641094 | 0.002641094 | 0.002641094 | 0.002641094 | 0.002641094 | 0.002641094 | 0.002641094 | 0.002641094 | 0.002641094 | 0.002641094 | 0.002641094 | 0.002641094 | 0.002641094 | 0.002641094 | 0.002641094 | 0.002641094 | 0.002641094 | 0.002641094 | 0.002641094 | 0.002641094 | 0.002641094 | 0.002641094 | 0.002641094 | 0.002641094 | 0.002641094 | 0.002641094 | 0.002641094 | 0.002641094 | 0.002641094 | 0.002641094 | 0.002641094 | 0.002641094 | 0.002641094 | 0 | 0 | 0 | 0 | 0 | 0 | 0 | 0
1229 | 733.4827 | 0.002615623 | 40 | 654.5 | -574.5 | 0 | 0 | 0 | 0 | 0 | 0 | 0 | 0 | 0 | 0 | 0 | 0.002615623 | 0.002615623 | 0.002615623 | 0.002615623 | 0.002615623 | 0.002615623 | 0.002615623 | 0.002615623 | 0.002615623 | 0.002615623 | 0.002615623 | 0.002615623 | 0.002615623 | 0.002615623 | 0.002615623 | 0.002615623 | 0.002615623 | 0.002615623 | 0.002615623 | 0.002615623 | 0.002615623 | 0.002615623 | 0.002615623 | 0.002615623 | 0.002615623 | 0.002615623 | 0.002615623 | 0.002615623 | 0.002615623 | 0.002615623 | 0.002615623 | 0.002615623 | 0.002615623 | 0.002615623 | 0.002615623 | 0.002615623 | 0.002615623 | 0.002615623 | 0.002615623 | 0.002615623 | 0.002615623 | 0.002615623 | 0.002615623 | 0.002615623 | 0.002615623 | 0.002615623 | 0 | 0 | 0 | 0 | 0 | 0 | 0 | 0
1229 | 735.7625 | 0.002623753 | 30 | 644.5 | -584.5 | 0 | 0 | 0 | 0 | 0 | 0 | 0 | 0 | 0 | 0 | 0 | 0.002623753 | 0.002623753 | 0.002623753 | 0.002623753 | 0.002623753 | 0.002623753 | 0.002623753 | 0.002623753 | 0.002623753 | 0.002623753 | 0.002623753 | 0.002623753 | 0.002623753 | 0.002623753 | 0.002623753 | 0.002623753 | 0.002623753 | 0.002623753 | 0.002623753 | 0.002623753 | 0.002623753 | 0.002623753 | 0.002623753 | 0.002623753 | 0.002623753 | 0.002623753 | 0.002623753 | 0.002623753 | 0.002623753 | 0.002623753 | 0.002623753 | 0.002623753 | 0.002623753 | 0.002623753 | 0.002623753 | 0.002623753 | 0.002623753 | 0.002623753 | 0.002623753 | 0.002623753 | 0.002623753 | 0.002623753 | 0.002623753 | 0.002623753 | 0.002623753 | 0.002623753 | 0 | 0 | 0 | 0 | 0 | 0 | 0 | 0
1202 | 982.6017 | 0.003503989 | 20 | 621 | -581 | 0 | 0 | 0 | 0 | 0 | 0 | 0 | 0 | 0 | 0 | 0 | 0.003503989 | 0.003503989 | 0.003503989 | 0.003503989 | 0.003503989 | 0.003503989 | 0.003503989 | 0.003503989 | 0.003503989 | 0.003503989 | 0.003503989 | 0.003503989 | 0.003503989 | 0.003503989 | 0.003503989 | 0.003503989 | 0.003503989 | 0.003503989 | 0.003503989 | 0.003503989 | 0.003503989 | 0.003503989 | 0.003503989 | 0.003503989 | 0.003503989 | 0.003503989 | 0.003503989 | 0.003503989 | 0.003503989 | 0.003503989 | 0.003503989 | 0.003503989 | 0.003503989 | 0.003503989 | 0.003503989 | 0.003503989 | 0.003503989 | 0.003503989 | 0.003503989 | 0.003503989 | 0.003503989 | 0.003503989 | 0.003503989 | 0.003503989 | 0.003503989 | 0 | 0 | 0 | 0 | 0 | 0 | 0 | 0 | 0
1202 | 1163.071 | 0.004147547 | 10 | 611 | -591 | 0 | 0 | 0 | 0 | 0 | 0 | 0 | 0 | 0 | 0 | 0.004147547 | 0.004147547 | 0.004147547 | 0.004147547 | 0.004147547 | 0.004147547 | 0.004147547 | 0.004147547 | 0.004147547 | 0.004147547 | 0.004147547 | 0.004147547 | 0.004147547 | 0.004147547 | 0.004147547 | 0.004147547 | 0.004147547 | 0.004147547 | 0.004147547 | 0.004147547 | 0.004147547 | 0.004147547 | 0.004147547 | 0.004147547 | 0.004147547 | 0.004147547 | 0.004147547 | 0.004147547 | 0.004147547 | 0.004147547 | 0.004147547 | 0.004147547 | 0.004147547 | 0.004147547 | 0.004147547 | 0.004147547 | 0.004147547 | 0.004147547 | 0.004147547 | 0.004147547 | 0.004147547 | 0.004147547 | 0.004147547 | 0.004147547 | 0.004147547 | 0 | 0 | 0 | 0 | 0 | 0 | 0 | 0 | 0 | 0
1148 | 770.942 | 0.002749204 | 0 | 574 | -574 | 0 | 0 | 0 | 0 | 0 | 0 | 0 | 0 | 0 | 0 | 0 | 0.002749204 | 0.002749204 | 0.002749204 | 0.002749204 | 0.002749204 | 0.002749204 | 0.002749204 | 0.002749204 | 0.002749204 | 0.002749204 | 0.002749204 | 0.002749204 | 0.002749204 | 0.002749204 | 0.002749204 | 0.002749204 | 0.002749204 | 0.002749204 | 0.002749204 | 0.002749204 | 0.002749204 | 0.002749204 | 0.002749204 | 0.002749204 | 0.002749204 | 0.002749204 | 0.002749204 | 0.002749204 | 0.002749204 | 0.002749204 | 0.002749204 | 0.002749204 | 0.002749204 | 0.002749204 | 0.002749204 | 0.002749204 | 0.002749204 | 0.002749204 | 0.002749204 | 0.002749204 | 0.002749204 | 0.002749204 | 0.002749204 | 0 | 0 | 0 | 0 | 0 | 0 | 0 | 0 | 0 | 0 | 0
1148 | 805.0707 | 0.002870908 | -10 | 564 | -584 | 0 | 0 | 0 | 0 | 0 | 0 | 0 | 0 | 0 | 0 | 0 | 0.002870908 | 0.002870908 | 0.002870908 | 0.002870908 | 0.002870908 | 0.002870908 | 0.002870908 | 0.002870908 | 0.002870908 | 0.002870908 | 0.002870908 | 0.002870908 | 0.002870908 | 0.002870908 | 0.002870908 | 0.002870908 | 0.002870908 | 0.002870908 | 0.002870908 | 0.002870908 | 0.002870908 | 0.002870908 | 0.002870908 | 0.002870908 | 0.002870908 | 0.002870908 | 0.002870908 | 0.002870908 | 0.002870908 | 0.002870908 | 0.002870908 | 0.002870908 | 0.002870908 | 0.002870908 | 0.002870908 | 0.002870908 | 0.002870908 | 0.002870908 | 0.002870908 | 0.002870908 | 0.002870908 | 0.002870908 | 0.002870908 | 0 | 0 | 0 | 0 | 0 | 0 | 0 | 0 | 0 | 0 | 0
1148 | 812.3405 | 0.002896833 | -20 | 554 | -594 | 0 | 0 | 0 | 0 | 0 | 0 | 0 | 0 | 0 | 0 | 0.002896833 | 0.002896833 | 0.002896833 | 0.002896833 | 0.002896833 | 0.002896833 | 0.002896833 | 0.002896833 | 0.002896833 | 0.002896833 | 0.002896833 | 0.002896833 | 0.002896833 | 0.002896833 | 0.002896833 | 0.002896833 | 0.002896833 | 0.002896833 | 0.002896833 | 0.002896833 | 0.002896833 | 0.002896833 | 0.002896833 | 0.002896833 | 0.002896833 | 0.002896833 | 0.002896833 | 0.002896833 | 0.002896833 | 0.002896833 | 0.002896833 | 0.002896833 | 0.002896833 | 0.002896833 | 0.002896833 | 0.002896833 | 0.002896833 | 0.002896833 | 0.002896833 | 0.002896833 | 0.002896833 | 0.002896833 | 0.002896833 | 0 | 0 | 0 | 0 | 0 | 0 | 0 | 0 | 0 | 0 | 0 | 0
1148 | 728.12 | 0.002596499 | -30 | 544 | -604 | 0 | 0 | 0 | 0 | 0 | 0 | 0 | 0 | 0 | 0 | 0.002596499 | 0.002596499 | 0.002596499 | 0.002596499 | 0.002596499 | 0.002596499 | 0.002596499 | 0.002596499 | 0.002596499 | 0.002596499 | 0.002596499 | 0.002596499 | 0.002596499 | 0.002596499 | 0.002596499 | 0.002596499 | 0.002596499 | 0.002596499 | 0.002596499 | 0.002596499 | 0.002596499 | 0.002596499 | 0.002596499 | 0.002596499 | 0.002596499 | 0.002596499 | 0.002596499 | 0.002596499 | 0.002596499 | 0.002596499 | 0.002596499 | 0.002596499 | 0.002596499 | 0.002596499 | 0.002596499 | 0.002596499 | 0.002596499 | 0.002596499 | 0.002596499 | 0.002596499 | 0.002596499 | 0.002596499 | 0.002596499 | 0 | 0 | 0 | 0 | 0 | 0 | 0 | 0 | 0 | 0 | 0 | 0
1128 | 898.5476 | 0.00320425 | -40 | 524 | -604 | 0 | 0 | 0 | 0 | 0 | 0 | 0 | 0 | 0 | 0 | 0.00320425 | 0.00320425 | 0.00320425 | 0.00320425 | 0.00320425 | 0.00320425 | 0.00320425 | 0.00320425 | 0.00320425 | 0.00320425 | 0.00320425 | 0.00320425 | 0.00320425 | 0.00320425 | 0.00320425 | 0.00320425 | 0.00320425 | 0.00320425 | 0.00320425 | 0.00320425 | 0.00320425 | 0.00320425 | 0.00320425 | 0.00320425 | 0.00320425 | 0.00320425 | 0.00320425 | 0.00320425 | 0.00320425 | 0.00320425 | 0.00320425 | 0.00320425 | 0.00320425 | 0.00320425 | 0.00320425 | 0.00320425 | 0.00320425 | 0.00320425 | 0.00320425 | 0.00320425 | 0.00320425 | 0.00320425 | 0 | 0 | 0 | 0 | 0 | 0 | 0 | 0 | 0 | 0 | 0 | 0 | 0
1051 | 762.003 | 0.002717327 | -30 | 495.5 | -555.5 | 0 | 0 | 0 | 0 | 0 | 0 | 0 | 0 | 0 | 0 | 0 | 0 | 0.002717327 | 0.002717327 | 0.002717327 | 0.002717327 | 0.002717327 | 0.002717327 | 0.002717327 | 0.002717327 | 0.002717327 | 0.002717327 | 0.002717327 | 0.002717327 | 0.002717327 | 0.002717327 | 0.002717327 | 0.002717327 | 0.002717327 | 0.002717327 | 0.002717327 | 0.002717327 | 0.002717327 | 0.002717327 | 0.002717327 | 0.002717327 | 0.002717327 | 0.002717327 | 0.002717327 | 0.002717327 | 0.002717327 | 0.002717327 | 0.002717327 | 0.002717327 | 0.002717327 | 0.002717327 | 0.002717327 | 0.002717327 | 0.002717327 | 0.002717327 | 0.002717327 | 0 | 0 | 0 | 0 | 0 | 0 | 0 | 0 | 0 | 0 | 0 | 0 | 0 | 0
1023 | 665.7461 | 0.002374072 | -20 | 491.5 | -531.5 | 0 | 0 | 0 | 0 | 0 | 0 | 0 | 0 | 0 | 0 | 0 | 0 | 0 | 0.002374072 | 0.002374072 | 0.002374072 | 0.002374072 | 0.002374072 | 0.002374072 | 0.002374072 | 0.002374072 | 0.002374072 | 0.002374072 | 0.002374072 | 0.002374072 | 0.002374072 | 0.002374072 | 0.002374072 | 0.002374072 | 0.002374072 | 0.002374072 | 0.002374072 | 0.002374072 | 0.002374072 | 0.002374072 | 0.002374072 | 0.002374072 | 0.002374072 | 0.002374072 | 0.002374072 | 0.002374072 | 0.002374072 | 0.002374072 | 0.002374072 | 0.002374072 | 0.002374072 | 0.002374072 | 0.002374072 | 0.002374072 | 0.002374072 | 0.002374072 | 0 | 0 | 0 | 0 | 0 | 0 | 0 | 0 | 0 | 0 | 0 | 0 | 0 | 0
1004 | 646.2682 | 0.002304613 | -10 | 492 | -512 | 0 | 0 | 0 | 0 | 0 | 0 | 0 | 0 | 0 | 0 | 0 | 0 | 0 | 0.002304613 | 0.002304613 | 0.002304613 | 0.002304613 | 0.002304613 | 0.002304613 | 0.002304613 | 0.002304613 | 0.002304613 | 0.002304613 | 0.002304613 | 0.002304613 | 0.002304613 | 0.002304613 | 0.002304613 | 0.002304613 | 0.002304613 | 0.002304613 | 0.002304613 | 0.002304613 | 0.002304613 | 0.002304613 | 0.002304613 | 0.002304613 | 0.002304613 | 0.002304613 | 0.002304613 | 0.002304613 | 0.002304613 | 0.002304613 | 0.002304613 | 0.002304613 | 0.002304613 | 0.002304613 | 0.002304613 | 0.002304613 | 0.002304613 | 0.002304613 | 0 | 0 | 0 | 0 | 0 | 0 | 0 | 0 | 0 | 0 | 0 | 0 | 0 | 0
905 | 514.3762 | 0.001834282 | 0 | 452.5 | -452.5 | 0 | 0 | 0 | 0 | 0 | 0 | 0 | 0 | 0 | 0 | 0 | 0 | 0 | 0 | 0 | 0 | 0.001834282 | 0.001834282 | 0.001834282 | 0.001834282 | 0.001834282 | 0.001834282 | 0.001834282 | 0.001834282 | 0.001834282 | 0.001834282 | 0.001834282 | 0.001834282 | 0.001834282 | 0.001834282 | 0.001834282 | 0.001834282 | 0.001834282 | 0.001834282 | 0.001834282 | 0.001834282 | 0.001834282 | 0.001834282 | 0.001834282 | 0.001834282 | 0.001834282 | 0.001834282 | 0.001834282 | 0.001834282 | 0.001834282 | 0.001834282 | 0.001834282 | 0.001834282 | 0.001834282 | 0 | 0 | 0 | 0 | 0 | 0 | 0 | 0 | 0 | 0 | 0 | 0 | 0 | 0 | 0 | 0
939 | 405.309 | 0.001445345 | 10 | 479.5 | -459.5 | 0 | 0 | 0 | 0 | 0 | 0 | 0 | 0 | 0 | 0 | 0 | 0 | 0 | 0 | 0 | 0.001445345 | 0.001445345 | 0.001445345 | 0.001445345 | 0.001445345 | 0.001445345 | 0.001445345 | 0.001445345 | 0.001445345 | 0.001445345 | 0.001445345 | 0.001445345 | 0.001445345 | 0.001445345 | 0.001445345 | 0.001445345 | 0.001445345 | 0.001445345 | 0.001445345 | 0.001445345 | 0.001445345 | 0.001445345 | 0.001445345 | 0.001445345 | 0.001445345 | 0.001445345 | 0.001445345 | 0.001445345 | 0.001445345 | 0.001445345 | 0.001445345 | 0.001445345 | 0.001445345 | 0.001445345 | 0.001445345 | 0 | 0 | 0 | 0 | 0 | 0 | 0 | 0 | 0 | 0 | 0 | 0 | 0 | 0 | 0
891 | 313.9255 | 0.001119469 | 20 | 465.5 | -425.5 | 0 | 0 | 0 | 0 | 0 | 0 | 0 | 0 | 0 | 0 | 0 | 0 | 0 | 0 | 0 | 0 | 0 | 0.001119469 | 0.001119469 | 0.001119469 | 0.001119469 | 0.001119469 | 0.001119469 | 0.001119469 | 0.001119469 | 0.001119469 | 0.001119469 | 0.001119469 | 0.001119469 | 0.001119469 | 0.001119469 | 0.001119469 | 0.001119469 | 0.001119469 | 0.001119469 | 0.001119469 | 0.001119469 | 0.001119469 | 0.001119469 | 0.001119469 | 0.001119469 | 0.001119469 | 0.001119469 | 0.001119469 | 0.001119469 | 0.001119469 | 0.001119469 | 0.001119469 | 0.001119469 | 0.001119469 | 0 | 0 | 0 | 0 | 0 | 0 | 0 | 0 | 0 | 0 | 0 | 0 | 0 | 0 | 0
891 | 357.427 | 0.001274596 | 30 | 475.5 | -415.5 | 0 | 0 | 0 | 0 | 0 | 0 | 0 | 0 | 0 | 0 | 0 | 0 | 0 | 0 | 0 | 0 | 0 | 0.001274596 | 0.001274596 | 0.001274596 | 0.001274596 | 0.001274596 | 0.001274596 | 0.001274596 | 0.001274596 | 0.001274596 | 0.001274596 | 0.001274596 | 0.001274596 | 0.001274596 | 0.001274596 | 0.001274596 | 0.001274596 | 0.001274596 | 0.001274596 | 0.001274596 | 0.001274596 | 0.001274596 | 0.001274596 | 0.001274596 | 0.001274596 | 0.001274596 | 0.001274596 | 0.001274596 | 0.001274596 | 0.001274596 | 0.001274596 | 0.001274596 | 0.001274596 | 0.001274596 | 0 | 0 | 0 | 0 | 0 | 0 | 0 | 0 | 0 | 0 | 0 | 0 | 0 | 0 | 0
891 | 352.66 | 0.001257597 | 40 | 485.5 | -405.5 | 0 | 0 | 0 | 0 | 0 | 0 | 0 | 0 | 0 | 0 | 0 | 0 | 0 | 0 | 0 | 0 | 0 | 0.001257597 | 0.001257597 | 0.001257597 | 0.001257597 | 0.001257597 | 0.001257597 | 0.001257597 | 0.001257597 | 0.001257597 | 0.001257597 | 0.001257597 | 0.001257597 | 0.001257597 | 0.001257597 | 0.001257597 | 0.001257597 | 0.001257597 | 0.001257597 | 0.001257597 | 0.001257597 | 0.001257597 | 0.001257597 | 0.001257597 | 0.001257597 | 0.001257597 | 0.001257597 | 0.001257597 | 0.001257597 | 0.001257597 | 0.001257597 | 0.001257597 | 0.001257597 | 0.001257597 | 0.001257597 | 0 | 0 | 0 | 0 | 0 | 0 | 0 | 0 | 0 | 0 | 0 | 0 | 0 | 0
877 | 413.2144 | 0.001473536 | 30 | 468.5 | -408.5 | 0 | 0 | 0 | 0 | 0 | 0 | 0 | 0 | 0 | 0 | 0 | 0 | 0 | 0 | 0 | 0 | 0 | 0.001473536 | 0.001473536 | 0.001473536 | 0.001473536 | 0.001473536 | 0.001473536 | 0.001473536 | 0.001473536 | 0.001473536 | 0.001473536 | 0.001473536 | 0.001473536 | 0.001473536 | 0.001473536 | 0.001473536 | 0.001473536 | 0.001473536 | 0.001473536 | 0.001473536 | 0.001473536 | 0.001473536 | 0.001473536 | 0.001473536 | 0.001473536 | 0.001473536 | 0.001473536 | 0.001473536 | 0.001473536 | 0.001473536 | 0.001473536 | 0.001473536 | 0.001473536 | 0.001473536 | 0 | 0 | 0 | 0 | 0 | 0 | 0 | 0 | 0 | 0 | 0 | 0 | 0 | 0 | 0
877 | 405.0031 | 0.001444254 | 20 | 458.5 | -418.5 | 0 | 0 | 0 | 0 | 0 | 0 | 0 | 0 | 0 | 0 | 0 | 0 | 0 | 0 | 0 | 0 | 0 | 0.001444254 | 0.001444254 | 0.001444254 | 0.001444254 | 0.001444254 | 0.001444254 | 0.001444254 | 0.001444254 | 0.001444254 | 0.001444254 | 0.001444254 | 0.001444254 | 0.001444254 | 0.001444254 | 0.001444254 | 0.001444254 | 0.001444254 | 0.001444254 | 0.001444254 | 0.001444254 | 0.001444254 | 0.001444254 | 0.001444254 | 0.001444254 | 0.001444254 | 0.001444254 | 0.001444254 | 0.001444254 | 0.001444254 | 0.001444254 | 0.001444254 | 0.001444254 | 0.001444254 | 0 | 0 | 0 | 0 | 0 | 0 | 0 | 0 | 0 | 0 | 0 | 0 | 0 | 0 | 0
821 | 526.2133 | 0.001876494 | 10 | 420.5 | -400.5 | 0 | 0 | 0 | 0 | 0 | 0 | 0 | 0 | 0 | 0 | 0 | 0 | 0 | 0 | 0 | 0 | 0 | 0 | 0.001876494 | 0.001876494 | 0.001876494 | 0.001876494 | 0.001876494 | 0.001876494 | 0.001876494 | 0.001876494 | 0.001876494 | 0.001876494 | 0.001876494 | 0.001876494 | 0.001876494 | 0.001876494 | 0.001876494 | 0.001876494 | 0.001876494 | 0.001876494 | 0.001876494 | 0.001876494 | 0.001876494 | 0.001876494 | 0.001876494 | 0.001876494 | 0.001876494 | 0.001876494 | 0.001876494 | 0.001876494 | 0.001876494 | 0.001876494 | 0 | 0 | 0 | 0 | 0 | 0 | 0 | 0 | 0 | 0 | 0 | 0 | 0 | 0 | 0 | 0 | 0
796 | 468.9991 | 0.001672466 | 0 | 398 | -398 | 0 | 0 | 0 | 0 | 0 | 0 | 0 | 0 | 0 | 0 | 0 | 0 | 0 | 0 | 0 | 0 | 0 | 0 | 0.001672466 | 0.001672466 | 0.001672466 | 0.001672466 | 0.001672466 | 0.001672466 | 0.001672466 | 0.001672466 | 0.001672466 | 0.001672466 | 0.001672466 | 0.001672466 | 0.001672466 | 0.001672466 | 0.001672466 | 0.001672466 | 0.001672466 | 0.001672466 | 0.001672466 | 0.001672466 | 0.001672466 | 0.001672466 | 0.001672466 | 0.001672466 | 0.001672466 | 0.001672466 | 0.001672466 | 0.001672466 | 0.001672466 | 0 | 0 | 0 | 0 | 0 | 0 | 0 | 0 | 0 | 0 | 0 | 0 | 0 | 0 | 0 | 0 | 0 | 0
796 | 440.884 | 0.001572207 | -10 | 388 | -408 | 0 | 0 | 0 | 0 | 0 | 0 | 0 | 0 | 0 | 0 | 0 | 0 | 0 | 0 | 0 | 0 | 0 | 0.001572207 | 0.001572207 | 0.001572207 | 0.001572207 | 0.001572207 | 0.001572207 | 0.001572207 | 0.001572207 | 0.001572207 | 0.001572207 | 0.001572207 | 0.001572207 | 0.001572207 | 0.001572207 | 0.001572207 | 0.001572207 | 0.001572207 | 0.001572207 | 0.001572207 | 0.001572207 | 0.001572207 | 0.001572207 | 0.001572207 | 0.001572207 | 0.001572207 | 0.001572207 | 0.001572207 | 0.001572207 | 0.001572207 | 0.001572207 | 0 | 0 | 0 | 0 | 0 | 0 | 0 | 0 | 0 | 0 | 0 | 0 | 0 | 0 | 0 | 0 | 0 | 0
796 | 450.067 | 0.001604953 | -20 | 378 | -418 | 0 | 0 | 0 | 0 | 0 | 0 | 0 | 0 | 0 | 0 | 0 | 0 | 0 | 0 | 0 | 0 | 0 | 0.001604953 | 0.001604953 | 0.001604953 | 0.001604953 | 0.001604953 | 0.001604953 | 0.001604953 | 0.001604953 | 0.001604953 | 0.001604953 | 0.001604953 | 0.001604953 | 0.001604953 | 0.001604953 | 0.001604953 | 0.001604953 | 0.001604953 | 0.001604953 | 0.001604953 | 0.001604953 | 0.001604953 | 0.001604953 | 0.001604953 | 0.001604953 | 0.001604953 | 0.001604953 | 0.001604953 | 0.001604953 | 0.001604953 | 0.001604953 | 0 | 0 | 0 | 0 | 0 | 0 | 0 | 0 | 0 | 0 | 0 | 0 | 0 | 0 | 0 | 0 | 0 | 0
796 | 446.9685 | 0.001593904 | -30 | 368 | -428 | 0 | 0 | 0 | 0 | 0 | 0 | 0 | 0 | 0 | 0 | 0 | 0 | 0 | 0 | 0 | 0 | 0.001593904 | 0.001593904 | 0.001593904 | 0.001593904 | 0.001593904 | 0.001593904 | 0.001593904 | 0.001593904 | 0.001593904 | 0.001593904 | 0.001593904 | 0.001593904 | 0.001593904 | 0.001593904 | 0.001593904 | 0.001593904 | 0.001593904 | 0.001593904 | 0.001593904 | 0.001593904 | 0.001593904 | 0.001593904 | 0.001593904 | 0.001593904 | 0.001593904 | 0.001593904 | 0.001593904 | 0.001593904 | 0.001593904 | 0.001593904 | 0 | 0 | 0 | 0 | 0 | 0 | 0 | 0 | 0 | 0 | 0 | 0 | 0 | 0 | 0 | 0 | 0 | 0 | 0

## K_value
K_6_top | K_6_bottom | K_7_top | K_7_bottom
2.975446e-06 | 2.90922e-06 | 2.072566e-06 | 3.566032e-06

## F6top_comulative_column
[6 empty] | 0 | 1 | 2 | 3 | 4 | 5 | 6 | 7 | 8 | 9 | 10 | 11 | 12 | 13 | 14 | 15 | 16 | 17 | 18 | 19 | 20 | 21 | 22 | 23 | 24 | 25 | 26 | 27 | 28 | 29 | 30 | 31 | 32 | 33 | 34 | 35 | 36 | 37 | 38 | 39 | 40 | 41 | 42 | 43 | 44 | 45 | 46 | 47 | 48 | 49 | 50 | 51 | 52 | 53 | 54 | 55 | 56 | 57 | 58 | 59 | 60 | 61 | 62 | 63 | 64
ord_wdt | alpha | alpha/k | WROLL_SHIFT_POS_6 | Width1 | Width2 | -855.04 | -828.32 | -801.6 | -774.88 | -748.16 | -721.44 | -694.72 | -668 | -641.28 | -614.56 | -587.84 | -561.12 | -534.4 | -507.68 | -480.96 | -454.24 | -427.52 | -400.8 | -374.08 | -347.36 | -320.64 | -293.92 | -267.2 | -240.48 | -213.76 | -187.04 | -160.32 | -133.6 | -106.88 | -80.16 | -53.44 | -26.72 | 0 | 26.72 | 53.44 | 80.16 | 106.88 | 133.6 | 160.32 | 187.04 | 213.76 | 240.48 | 267.2 | 293.92 | 320.64 | 347.36 | 374.08 | 400.8 | 427.52 | 454.24 | 480.96 | 507.68 | 534.4 | 561.12 | 587.84 | 614.56 | 641.28 | 668 | 694.72 | 721.44 | 748.16 | 774.88 | 801.6 | 828.32 | 855.04 | C40-left | C40-right
1194 | 358.7878 | 0.001067554 | 0 | 597 | -597 | 0 | 0 | 0 | 0 | 0 | 0 | 0 | 0 | 0 | 0 | 0.001067554 | 0.001067554 | 0.001067554 | 0.001067554 | 0.001067554 | 0.001067554 | 0.001067554 | 0.001067554 | 0.001067554 | 0.001067554 | 0.001067554 | 0.001067554 | 0.001067554 | 0.001067554 | 0.001067554 | 0.001067554 | 0.001067554 | 0.001067554 | 0.001067554 | 0.001067554 | 0.001067554 | 0.001067554 | 0.001067554 | 0.001067554 | 0.001067554 | 0.001067554 | 0.001067554 | 0.001067554 | 0.001067554 | 0.001067554 | 0.001067554 | 0.001067554 | 0.001067554 | 0.001067554 | 0.001067554 | 0.001067554 | 0.001067554 | 0.001067554 | 0.001067554 | 0.001067554 | 0.001067554 | 0.001067554 | 0.001067554 | 0.001067554 | 0.001067554 | 0 | 0 | 0 | 0 | 0 | 0 | 0 | 0 | 0 | 0 | 0 | 0
1248 | 456.978 | 0.001359714 | 0 | 624 | -624 | 0 | 0 | 0 | 0 | 0 | 0 | 0 | 0 | 0 | 0.001359714 | 0.002427267 | 0.002427267 | 0.002427267 | 0.002427267 | 0.002427267 | 0.002427267 | 0.002427267 | 0.002427267 | 0.002427267 | 0.002427267 | 0.002427267 | 0.002427267 | 0.002427267 | 0.002427267 | 0.002427267 | 0.002427267 | 0.002427267 | 0.002427267 | 0.002427267 | 0.002427267 | 0.002427267 | 0.002427267 | 0.002427267 | 0.002427267 | 0.002427267 | 0.002427267 | 0.002427267 | 0.002427267 | 0.002427267 | 0.002427267 | 0.002427267 | 0.002427267 | 0.002427267 | 0.002427267 | 0.002427267 | 0.002427267 | 0.002427267 | 0.002427267 | 0.002427267 | 0.002427267 | 0.002427267 | 0.002427267 | 0.002427267 | 0.002427267 | 0.002427267 | 0.001359714 | 0 | 0 | 0 | 0 | 0 | 0 | 0 | 0 | 0 | 0 | 0
1248 | 402.9105 | 0.001198839 | 0 | 624 | -624 | 0 | 0 | 0 | 0 | 0 | 0 | 0 | 0 | 0 | 0.002558552 | 0.003626106 | 0.003626106 | 0.003626106 | 0.003626106 | 0.003626106 | 0.003626106 | 0.003626106 | 0.003626106 | 0.003626106 | 0.003626106 | 0.003626106 | 0.003626106 | 0.003626106 | 0.003626106 | 0.003626106 | 0.003626106 | 0.003626106 | 0.003626106 | 0.003626106 | 0.003626106 | 0.003626106 | 0.003626106 | 0.003626106 | 0.003626106 | 0.003626106 | 0.003626106 | 0.003626106 | 0.003626106 | 0.003626106 | 0.003626106 | 0.003626106 | 0.003626106 | 0.003626106 | 0.003626106 | 0.003626106 | 0.003626106 | 0.003626106 | 0.003626106 | 0.003626106 | 0.003626106 | 0.003626106 | 0.003626106 | 0.003626106 | 0.003626106 | 0.003626106 | 0.002558552 | 0 | 0 | 0 | 0 | 0 | 0 | 0 | 0 | 0 | 0 | 0
1248 | 436.0529 | 0.001297452 | 0 | 624 | -624 | 0 | 0 | 0 | 0 | 0 | 0 | 0 | 0 | 0 | 0.003856004 | 0.004923558 | 0.004923558 | 0.004923558 | 0.004923558 | 0.004923558 | 0.004923558 | 0.004923558 | 0.004923558 | 0.004923558 | 0.004923558 | 0.004923558 | 0.004923558 | 0.004923558 | 0.004923558 | 0.004923558 | 0.004923558 | 0.004923558 | 0.004923558 | 0.004923558 | 0.004923558 | 0.004923558 | 0.004923558 | 0.004923558 | 0.004923558 | 0.004923558 | 0.004923558 | 0.004923558 | 0.004923558 | 0.004923558 | 0.004923558 | 0.004923558 | 0.004923558 | 0.004923558 | 0.004923558 | 0.004923558 | 0.004923558 | 0.004923558 | 0.004923558 | 0.004923558 | 0.004923558 | 0.004923558 | 0.004923558 | 0.004923558 | 0.004923558 | 0.004923558 | 0.003856004 | 0 | 0 | 0 | 0 | 0 | 0 | 0 | 0 | 0 | 0 | 0
1248 | 431.3963 | 0.001283597 | 0 | 624 | -624 | 0 | 0 | 0 | 0 | 0 | 0 | 0 | 0 | 0 | 0.005139601 | 0.006207155 | 0.006207155 | 0.006207155 | 0.006207155 | 0.006207155 | 0.006207155 | 0.006207155 | 0.006207155 | 0.006207155 | 0.006207155 | 0.006207155 | 0.006207155 | 0.006207155 | 0.006207155 | 0.006207155 | 0.006207155 | 0.006207155 | 0.006207155 | 0.006207155 | 0.006207155 | 0.006207155 | 0.006207155 | 0.006207155 | 0.006207155 | 0.006207155 | 0.006207155 | 0.006207155 | 0.006207155 | 0.006207155 | 0.006207155 | 0.006207155 | 0.006207155 | 0.006207155 | 0.006207155 | 0.006207155 | 0.006207155 | 0.006207155 | 0.006207155 | 0.006207155 | 0.006207155 | 0.006207155 | 0.006207155 | 0.006207155 | 0.006207155 | 0.006207155 | 0.005139601 | 0 | 0 | 0 | 0 | 0 | 0 | 0 | 0 | 0 | 0 | 0
1248 | 436.9224 | 0.001300039 | -10 | 614 | -634 | 0 | 0 | 0 | 0 | 0 | 0 | 0 | 0 | 0 | 0.00643964 | 0.007507194 | 0.007507194 | 0.007507194 | 0.007507194 | 0.007507194 | 0.007507194 | 0.007507194 | 0.007507194 | 0.007507194 | 0.007507194 | 0.007507194 | 0.007507194 | 0.007507194 | 0.007507194 | 0.007507194 | 0.007507194 | 0.007507194 | 0.007507194 | 0.007507194 | 0.007507194 | 0.007507194 | 0.007507194 | 0.007507194 | 0.007507194 | 0.007507194 | 0.007507194 | 0.007507194 | 0.007507194 | 0.007507194 | 0.007507194 | 0.007507194 | 0.007507194 | 0.007507194 | 0.007507194 | 0.007507194 | 0.007507194 | 0.007507194 | 0.007507194 | 0.007507194 | 0.007507194 | 0.007507194 | 0.007507194 | 0.007507194 | 0.007507194 | 0.007507194 | 0.005139601 | 0 | 0 | 0 | 0 | 0 | 0 | 0 | 0 | 0 | 0.0002461127 | 0
1269 | 584.5665 | 0.001739346 | -20 | 614.5 | -654.5 | 0 | 0 | 0 | 0 | 0 | 0 | 0 | 0 | 0.001739346 | 0.008178986 | 0.00924654 | 0.00924654 | 0.00924654 | 0.00924654 | 0.00924654 | 0.00924654 | 0.00924654 | 0.00924654 | 0.00924654 | 0.00924654 | 0.00924654 | 0.00924654 | 0.00924654 | 0.00924654 | 0.00924654 | 0.00924654 | 0.00924654 | 0.00924654 | 0.00924654 | 0.00924654 | 0.00924654 | 0.00924654 | 0.00924654 | 0.00924654 | 0.00924654 | 0.00924654 | 0.00924654 | 0.00924654 | 0.00924654 | 0.00924654 | 0.00924654 | 0.00924654 | 0.00924654 | 0.00924654 | 0.00924654 | 0.00924654 | 0.00924654 | 0.00924654 | 0.00924654 | 0.00924654 | 0.00924654 | 0.00924654 | 0.00924654 | 0.00924654 | 0.00924654 | 0.005139601 | 0 | 0 | 0 | 0 | 0 | 0 | 0 | 0 | 0 | 0.001065157 | 0
1393 | 494.2317 | 0.00147056 | -30 | 666.5 | -726.5 | 0 | 0 | 0 | 0 | 0 | 0.00147056 | 0.00147056 | 0.00147056 | 0.003209906 | 0.009649546 | 0.0107171 | 0.0107171 | 0.0107171 | 0.0107171 | 0.0107171 | 0.0107171 | 0.0107171 | 0.0107171 | 0.0107171 | 0.0107171 | 0.0107171 | 0.0107171 | 0.0107171 | 0.0107171 | 0.0107171 | 0.0107171 | 0.0107171 | 0.0107171 | 0.0107171 | 0.0107171 | 0.0107171 | 0.0107171 | 0.0107171 | 0.0107171 | 0.0107171 | 0.0107171 | 0.0107171 | 0.0107171 | 0.0107171 | 0.0107171 | 0.0107171 | 0.0107171 | 0.0107171 | 0.0107171 | 0.0107171 | 0.0107171 | 0.0107171 | 0.0107171 | 0.0107171 | 0.0107171 | 0.0107171 | 0.0107171 | 0.0107171 | 0.0107171 | 0.0107171 | 0.006610161 | 0.00147056 | 0 | 0 | 0 | 0 | 0 | 0 | 0 | 0 | 0.00924654 | 0.006403602
1558 | 468.7335 | 0.001394691 | -40 | 739 | -819 | 0 | 0 | 0.001394691 | 0.001394691 | 0.001394691 | 0.002865251 | 0.002865251 | 0.002865251 | 0.004604597 | 0.01104424 | 0.01211179 | 0.01211179 | 0.01211179 | 0.01211179 | 0.01211179 | 0.01211179 | 0.01211179 | 0.01211179 | 0.01211179 | 0.01211179 | 0.01211179 | 0.01211179 | 0.01211179 | 0.01211179 | 0.01211179 | 0.01211179 | 0.01211179 | 0.01211179 | 0.01211179 | 0.01211179 | 0.01211179 | 0.01211179 | 0.01211179 | 0.01211179 | 0.01211179 | 0.01211179 | 0.01211179 | 0.01211179 | 0.01211179 | 0.01211179 | 0.01211179 | 0.01211179 | 0.01211179 | 0.01211179 | 0.01211179 | 0.01211179 | 0.01211179 | 0.01211179 | 0.01211179 | 0.01211179 | 0.01211179 | 0.01211179 | 0.01211179 | 0.01211179 | 0.01211179 | 0.008004852 | 0.002865251 | 0.001394691 | 0.001394691 | 0.001394691 | 0 | 0 | 0 | 0 | 0 | 0.0107171 | 0.0107171
1558 | 464.8323 | 0.001383084 | -30 | 749 | -809 | 0 | 0 | 0.002777775 | 0.002777775 | 0.002777775 | 0.004248335 | 0.004248335 | 0.004248335 | 0.005987681 | 0.01242732 | 0.01349487 | 0.01349487 | 0.01349487 | 0.01349487 | 0.01349487 | 0.01349487 | 0.01349487 | 0.01349487 | 0.01349487 | 0.01349487 | 0.01349487 | 0.01349487 | 0.01349487 | 0.01349487 | 0.01349487 | 0.01349487 | 0.01349487 | 0.01349487 | 0.01349487 | 0.01349487 | 0.01349487 | 0.01349487 | 0.01349487 | 0.01349487 | 0.01349487 | 0.01349487 | 0.01349487 | 0.01349487 | 0.01349487 | 0.01349487 | 0.01349487 | 0.01349487 | 0.01349487 | 0.01349487 | 0.01349487 | 0.01349487 | 0.01349487 | 0.01349487 | 0.01349487 | 0.01349487 | 0.01349487 | 0.01349487 | 0.01349487 | 0.01349487 | 0.01349487 | 0.009387935 | 0.004248335 | 0.002777775 | 0.002777775 | 0.002777775 | 0.001383084 | 0 | 0 | 0 | 0 | 0.0107171 | 0.0107171
1558 | 478.3511 | 0.001423308 | -20 | 759 | -799 | 0 | 0 | 0.002777775 | 0.004201083 | 0.004201083 | 0.005671643 | 0.005671643 | 0.005671643 | 0.007410989 | 0.01385063 | 0.01491818 | 0.01491818 | 0.01491818 | 0.01491818 | 0.01491818 | 0.01491818 | 0.01491818 | 0.01491818 | 0.01491818 | 0.01491818 | 0.01491818 | 0.01491818 | 0.01491818 | 0.01491818 | 0.01491818 | 0.01491818 | 0.01491818 | 0.01491818 | 0.01491818 | 0.01491818 | 0.01491818 | 0.01491818 | 0.01491818 | 0.01491818 | 0.01491818 | 0.01491818 | 0.01491818 | 0.01491818 | 0.01491818 | 0.01491818 | 0.01491818 | 0.01491818 | 0.01491818 | 0.01491818 | 0.01491818 | 0.01491818 | 0.01491818 | 0.01491818 | 0.01491818 | 0.01491818 | 0.01491818 | 0.01491818 | 0.01491818 | 0.01491818 | 0.01491818 | 0.01081124 | 0.005671643 | 0.004201083 | 0.004201083 | 0.004201083 | 0.002806392 | 0 | 0 | 0 | 0 | 0.0107171 | 0.0107171
1559 | 420.8487 | 0.001252213 | -10 | 769.5 | -789.5 | 0 | 0 | 0.002777775 | 0.005453295 | 0.005453295 | 0.006923855 | 0.006923855 | 0.006923855 | 0.008663202 | 0.01510284 | 0.0161704 | 0.0161704 | 0.0161704 | 0.0161704 | 0.0161704 | 0.0161704 | 0.0161704 | 0.0161704 | 0.0161704 | 0.0161704 | 0.0161704 | 0.0161704 | 0.0161704 | 0.0161704 | 0.0161704 | 0.0161704 | 0.0161704 | 0.0161704 | 0.0161704 | 0.0161704 | 0.0161704 | 0.0161704 | 0.0161704 | 0.0161704 | 0.0161704 | 0.0161704 | 0.0161704 | 0.0161704 | 0.0161704 | 0.0161704 | 0.0161704 | 0.0161704 | 0.0161704 | 0.0161704 | 0.0161704 | 0.0161704 | 0.0161704 | 0.0161704 | 0.0161704 | 0.0161704 | 0.0161704 | 0.0161704 | 0.0161704 | 0.0161704 | 0.0161704 | 0.01206346 | 0.006923855 | 0.005453295 | 0.005453295 | 0.005453295 | 0.004058604 | 0 | 0 | 0 | 0 | 0.0107171 | 0.0111378
1558 | 477.0598 | 0.001419466 | 0 | 779 | -779 | 0 | 0 | 0.002777775 | 0.006872761 | 0.006872761 | 0.008343321 | 0.008343321 | 0.008343321 | 0.01008267 | 0.01652231 | 0.01758986 | 0.01758986 | 0.01758986 | 0.01758986 | 0.01758986 | 0.01758986 | 0.01758986 | 0.01758986 | 0.01758986 | 0.01758986 | 0.01758986 | 0.01758986 | 0.01758986 | 0.01758986 | 0.01758986 | 0.01758986 | 0.01758986 | 0.01758986 | 0.01758986 | 0.01758986 | 0.01758986 | 0.01758986 | 0.01758986 | 0.01758986 | 0.01758986 | 0.01758986 | 0.01758986 | 0.01758986 | 0.01758986 | 0.01758986 | 0.01758986 | 0.01758986 | 0.01758986 | 0.01758986 | 0.01758986 | 0.01758986 | 0.01758986 | 0.01758986 | 0.01758986 | 0.01758986 | 0.01758986 | 0.01758986 | 0.01758986 | 0.01758986 | 0.01758986 | 0.01348292 | 0.008343321 | 0.006872761 | 0.006872761 | 0.006872761 | 0.00547807 | 0.001419466 | 0 | 0 | 0 | 0.01021297 | 0.01163367
1559 | 429.8041 | 0.001278859 | 10 | 789.5 | -769.5 | 0 | 0 | 0.002777775 | 0.006872761 | 0.00815162 | 0.00962218 | 0.00962218 | 0.00962218 | 0.01136153 | 0.01780117 | 0.01886872 | 0.01886872 | 0.01886872 | 0.01886872 | 0.01886872 | 0.01886872 | 0.01886872 | 0.01886872 | 0.01886872 | 0.01886872 | 0.01886872 | 0.01886872 | 0.01886872 | 0.01886872 | 0.01886872 | 0.01886872 | 0.01886872 | 0.01886872 | 0.01886872 | 0.01886872 | 0.01886872 | 0.01886872 | 0.01886872 | 0.01886872 | 0.01886872 | 0.01886872 | 0.01886872 | 0.01886872 | 0.01886872 | 0.01886872 | 0.01886872 | 0.01886872 | 0.01886872 | 0.01886872 | 0.01886872 | 0.01886872 | 0.01886872 | 0.01886872 | 0.01886872 | 0.01886872 | 0.01886872 | 0.01886872 | 0.01886872 | 0.01886872 | 0.01886872 | 0.01476178 | 0.00962218 | 0.00815162 | 0.00815162 | 0.00815162 | 0.006756929 | 0.002698325 | 0 | 0 | 0 | 0.009690129 | 0.01231533
1549 | 709.7882 | 0.002111936 | 20 | 794.5 | -754.5 | 0 | 0 | 0.002777775 | 0.006872761 | 0.01026356 | 0.01173412 | 0.01173412 | 0.01173412 | 0.01347346 | 0.0199131 | 0.02098066 | 0.02098066 | 0.02098066 | 0.02098066 | 0.02098066 | 0.02098066 | 0.02098066 | 0.02098066 | 0.02098066 | 0.02098066 | 0.02098066 | 0.02098066 | 0.02098066 | 0.02098066 | 0.02098066 | 0.02098066 | 0.02098066 | 0.02098066 | 0.02098066 | 0.02098066 | 0.02098066 | 0.02098066 | 0.02098066 | 0.02098066 | 0.02098066 | 0.02098066 | 0.02098066 | 0.02098066 | 0.02098066 | 0.02098066 | 0.02098066 | 0.02098066 | 0.02098066 | 0.02098066 | 0.02098066 | 0.02098066 | 0.02098066 | 0.02098066 | 0.02098066 | 0.02098066 | 0.02098066 | 0.02098066 | 0.02098066 | 0.02098066 | 0.02098066 | 0.01687372 | 0.01173412 | 0.01026356 | 0.01026356 | 0.01026356 | 0.008868865 | 0.004810261 | 0 | 0 | 0 | 0.00924654 | 0.0130748
1473 | 780.4187 | 0.002322094 | 30 | 766.5 | -706.5 | 0 | 0 | 0.002777775 | 0.006872761 | 0.01026356 | 0.01173412 | 0.01405621 | 0.01405621 | 0.01579556 | 0.0222352 | 0.02330275 | 0.02330275 | 0.02330275 | 0.02330275 | 0.02330275 | 0.02330275 | 0.02330275 | 0.02330275 | 0.02330275 | 0.02330275 | 0.02330275 | 0.02330275 | 0.02330275 | 0.02330275 | 0.02330275 | 0.02330275 | 0.02330275 | 0.02330275 | 0.02330275 | 0.02330275 | 0.02330275 | 0.02330275 | 0.02330275 | 0.02330275 | 0.02330275 | 0.02330275 | 0.02330275 | 0.02330275 | 0.02330275 | 0.02330275 | 0.02330275 | 0.02330275 | 0.02330275 | 0.02330275 | 0.02330275 | 0.02330275 | 0.02330275 | 0.02330275 | 0.02330275 | 0.02330275 | 0.02330275 | 0.02330275 | 0.02330275 | 0.02330275 | 0.02330275 | 0.01919581 | 0.01405621 | 0.01258565 | 0.01258565 | 0.01258565 | 0.01119096 | 0.004810261 | 0 | 0 | 0 | 0.009148897 | 0.01098121
1339 | 714.1949 | 0.002125049 | 40 | 709.5 | -629.5 | 0 | 0 | 0.002777775 | 0.006872761 | 0.01026356 | 0.01173412 | 0.01405621 | 0.01405621 | 0.01579556 | 0.02436024 | 0.0254278 | 0.0254278 | 0.0254278 | 0.0254278 | 0.0254278 | 0.0254278 | 0.0254278 | 0.0254278 | 0.0254278 | 0.0254278 | 0.0254278 | 0.0254278 | 0.0254278 | 0.0254278 | 0.0254278 | 0.0254278 | 0.0254278 | 0.0254278 | 0.0254278 | 0.0254278 | 0.0254278 | 0.0254278 | 0.0254278 | 0.0254278 | 0.0254278 | 0.0254278 | 0.0254278 | 0.0254278 | 0.0254278 | 0.0254278 | 0.0254278 | 0.0254278 | 0.0254278 | 0.0254278 | 0.0254278 | 0.0254278 | 0.0254278 | 0.0254278 | 0.0254278 | 0.0254278 | 0.0254278 | 0.0254278 | 0.0254278 | 0.0254278 | 0.0254278 | 0.02132086 | 0.01618126 | 0.0147107 | 0.0147107 | 0.01258565 | 0.01119096 | 0.004810261 | 0 | 0 | 0 | 6.632257e-05 | 0.0107171
1339 | 747.0419 | 0.002222783 | 30 | 699.5 | -639.5 | 0 | 0 | 0.002777775 | 0.006872761 | 0.01026356 | 0.01173412 | 0.01405621 | 0.01405621 | 0.01579556 | 0.02658303 | 0.02765058 | 0.02765058 | 0.02765058 | 0.02765058 | 0.02765058 | 0.02765058 | 0.02765058 | 0.02765058 | 0.02765058 | 0.02765058 | 0.02765058 | 0.02765058 | 0.02765058 | 0.02765058 | 0.02765058 | 0.02765058 | 0.02765058 | 0.02765058 | 0.02765058 | 0.02765058 | 0.02765058 | 0.02765058 | 0.02765058 | 0.02765058 | 0.02765058 | 0.02765058 | 0.02765058 | 0.02765058 | 0.02765058 | 0.02765058 | 0.02765058 | 0.02765058 | 0.02765058 | 0.02765058 | 0.02765058 | 0.02765058 | 0.02765058 | 0.02765058 | 0.02765058 | 0.02765058 | 0.02765058 | 0.02765058 | 0.02765058 | 0.02765058 | 0.02765058 | 0.02354364 | 0.01840404 | 0.01693348 | 0.01693348 | 0.01258565 | 0.01119096 | 0.004810261 | 0 | 0 | 0 | 0.0004658561 | 0.01024929
1338 | 538.227 | 0.001601466 | 20 | 689 | -649 | 0 | 0 | 0.002777775 | 0.006872761 | 0.01026356 | 0.01173412 | 0.01405621 | 0.01405621 | 0.01739702 | 0.02818449 | 0.02925205 | 0.02925205 | 0.02925205 | 0.02925205 | 0.02925205 | 0.02925205 | 0.02925205 | 0.02925205 | 0.02925205 | 0.02925205 | 0.02925205 | 0.02925205 | 0.02925205 | 0.02925205 | 0.02925205 | 0.02925205 | 0.02925205 | 0.02925205 | 0.02925205 | 0.02925205 | 0.02925205 | 0.02925205 | 0.02925205 | 0.02925205 | 0.02925205 | 0.02925205 | 0.02925205 | 0.02925205 | 0.02925205 | 0.02925205 | 0.02925205 | 0.02925205 | 0.02925205 | 0.02925205 | 0.02925205 | 0.02925205 | 0.02925205 | 0.02925205 | 0.02925205 | 0.02925205 | 0.02925205 | 0.02925205 | 0.02925205 | 0.02925205 | 0.02925205 | 0.02514511 | 0.02000551 | 0.01853495 | 0.01693348 | 0.01258565 | 0.01119096 | 0.004810261 | 0 | 0 | 0 | 0.000845413 | 0.009671417
1330 | 709.0087 | 0.002109617 | 10 | 675 | -655 | 0 | 0 | 0.002777775 | 0.006872761 | 0.01026356 | 0.01173412 | 0.01405621 | 0.01405621 | 0.01950664 | 0.03029411 | 0.03136166 | 0.03136166 | 0.03136166 | 0.03136166 | 0.03136166 | 0.03136166 | 0.03136166 | 0.03136166 | 0.03136166 | 0.03136166 | 0.03136166 | 0.03136166 | 0.03136166 | 0.03136166 | 0.03136166 | 0.03136166 | 0.03136166 | 0.03136166 | 0.03136166 | 0.03136166 | 0.03136166 | 0.03136166 | 0.03136166 | 0.03136166 | 0.03136166 | 0.03136166 | 0.03136166 | 0.03136166 | 0.03136166 | 0.03136166 | 0.03136166 | 0.03136166 | 0.03136166 | 0.03136166 | 0.03136166 | 0.03136166 | 0.03136166 | 0.03136166 | 0.03136166 | 0.03136166 | 0.03136166 | 0.03136166 | 0.03136166 | 0.03136166 | 0.03136166 | 0.02725473 | 0.02211512 | 0.02064457 | 0.01693348 | 0.01258565 | 0.01119096 | 0.004810261 | 0 | 0 | 0 | 0.001245192 | 0.00803858
1311 | 871.3601 | 0.002592685 | 0 | 655.5 | -655.5 | 0 | 0 | 0.002777775 | 0.006872761 | 0.01026356 | 0.01173412 | 0.01405621 | 0.01405621 | 0.02209932 | 0.0328868 | 0.03395435 | 0.03395435 | 0.03395435 | 0.03395435 | 0.03395435 | 0.03395435 | 0.03395435 | 0.03395435 | 0.03395435 | 0.03395435 | 0.03395435 | 0.03395435 | 0.03395435 | 0.03395435 | 0.03395435 | 0.03395435 | 0.03395435 | 0.03395435 | 0.03395435 | 0.03395435 | 0.03395435 | 0.03395435 | 0.03395435 | 0.03395435 | 0.03395435 | 0.03395435 | 0.03395435 | 0.03395435 | 0.03395435 | 0.03395435 | 0.03395435 | 0.03395435 | 0.03395435 | 0.03395435 | 0.03395435 | 0.03395435 | 0.03395435 | 0.03395435 | 0.03395435 | 0.03395435 | 0.03395435 | 0.03395435 | 0.03395435 | 0.03395435 | 0.03395435 | 0.02984741 | 0.02470781 | 0.02064457 | 0.01693348 | 0.01258565 | 0.01119096 | 0.004810261 | 0 | 0 | 0 | 0.001447053 | 0.004287748
1308 | 709.6541 | 0.002111538 | -10 | 644 | -664 | 0 | 0 | 0.002777775 | 0.006872761 | 0.01026356 | 0.01173412 | 0.01405621 | 0.01405621 | 0.02421086 | 0.03499833 | 0.03606589 | 0.03606589 | 0.03606589 | 0.03606589 | 0.03606589 | 0.03606589 | 0.03606589 | 0.03606589 | 0.03606589 | 0.03606589 | 0.03606589 | 0.03606589 | 0.03606589 | 0.03606589 | 0.03606589 | 0.03606589 | 0.03606589 | 0.03606589 | 0.03606589 | 0.03606589 | 0.03606589 | 0.03606589 | 0.03606589 | 0.03606589 | 0.03606589 | 0.03606589 | 0.03606589 | 0.03606589 | 0.03606589 | 0.03606589 | 0.03606589 | 0.03606589 | 0.03606589 | 0.03606589 | 0.03606589 | 0.03606589 | 0.03606589 | 0.03606589 | 0.03606589 | 0.03606589 | 0.03606589 | 0.03606589 | 0.03606589 | 0.03606589 | 0.03606589 | 0.03195895 | 0.02681935 | 0.02064457 | 0.01693348 | 0.01258565 | 0.01119096 | 0.004810261 | 0 | 0 | 0 | 0.004878696 | 0.002483837
1256 | 602.3658 | 0.001792307 | -20 | 608 | -648 | 0 | 0 | 0.002777775 | 0.006872761 | 0.01026356 | 0.01173412 | 0.01405621 | 0.01405621 | 0.02600317 | 0.03679064 | 0.03785819 | 0.03785819 | 0.03785819 | 0.03785819 | 0.03785819 | 0.03785819 | 0.03785819 | 0.03785819 | 0.03785819 | 0.03785819 | 0.03785819 | 0.03785819 | 0.03785819 | 0.03785819 | 0.03785819 | 0.03785819 | 0.03785819 | 0.03785819 | 0.03785819 | 0.03785819 | 0.03785819 | 0.03785819 | 0.03785819 | 0.03785819 | 0.03785819 | 0.03785819 | 0.03785819 | 0.03785819 | 0.03785819 | 0.03785819 | 0.03785819 | 0.03785819 | 0.03785819 | 0.03785819 | 0.03785819 | 0.03785819 | 0.03785819 | 0.03785819 | 0.03785819 | 0.03785819 | 0.03785819 | 0.03785819 | 0.03785819 | 0.03785819 | 0.03785819 | 0.03195895 | 0.02681935 | 0.02064457 | 0.01693348 | 0.01258565 | 0.01119096 | 0.004810261 | 0 | 0 | 0 | 0.0008054597 | 0
1245 | 604.0442 | 0.001797301 | -30 | 592.5 | -652.5 | 0 | 0 | 0.002777775 | 0.006872761 | 0.01026356 | 0.01173412 | 0.01405621 | 0.01405621 | 0.02780047 | 0.03858794 | 0.0396555 | 0.0396555 | 0.0396555 | 0.0396555 | 0.0396555 | 0.0396555 | 0.0396555 | 0.0396555 | 0.0396555 | 0.0396555 | 0.0396555 | 0.0396555 | 0.0396555 | 0.0396555 | 0.0396555 | 0.0396555 | 0.0396555 | 0.0396555 | 0.0396555 | 0.0396555 | 0.0396555 | 0.0396555 | 0.0396555 | 0.0396555 | 0.0396555 | 0.0396555 | 0.0396555 | 0.0396555 | 0.0396555 | 0.0396555 | 0.0396555 | 0.0396555 | 0.0396555 | 0.0396555 | 0.0396555 | 0.0396555 | 0.0396555 | 0.0396555 | 0.0396555 | 0.0396555 | 0.0396555 | 0.0396555 | 0.0396555 | 0.0396555 | 0.0396555 | 0.03195895 | 0.02681935 | 0.02064457 | 0.01693348 | 0.01258565 | 0.01119096 | 0.004810261 | 0 | 0 | 0 | 0.0009852498 | 0
1245 | 619.2927 | 0.001842672 | -40 | 582.5 | -662.5 | 0 | 0 | 0.002777775 | 0.006872761 | 0.01026356 | 0.01173412 | 0.01405621 | 0.01405621 | 0.02964314 | 0.04043061 | 0.04149817 | 0.04149817 | 0.04149817 | 0.04149817 | 0.04149817 | 0.04149817 | 0.04149817 | 0.04149817 | 0.04149817 | 0.04149817 | 0.04149817 | 0.04149817 | 0.04149817 | 0.04149817 | 0.04149817 | 0.04149817 | 0.04149817 | 0.04149817 | 0.04149817 | 0.04149817 | 0.04149817 | 0.04149817 | 0.04149817 | 0.04149817 | 0.04149817 | 0.04149817 | 0.04149817 | 0.04149817 | 0.04149817 | 0.04149817 | 0.04149817 | 0.04149817 | 0.04149817 | 0.04149817 | 0.04149817 | 0.04149817 | 0.04149817 | 0.04149817 | 0.04149817 | 0.04149817 | 0.04149817 | 0.04149817 | 0.04149817 | 0.04149817 | 0.0396555 | 0.03195895 | 0.02681935 | 0.02064457 | 0.01693348 | 0.01258565 | 0.01119096 | 0.004810261 | 0 | 0 | 0 | 0.004273112 | 0
1245 | 649.1694 | 0.001931569 | -30 | 592.5 | -652.5 | 0 | 0 | 0.002777775 | 0.006872761 | 0.01026356 | 0.01173412 | 0.01405621 | 0.01405621 | 0.03157471 | 0.04236218 | 0.04342974 | 0.04342974 | 0.04342974 | 0.04342974 | 0.04342974 | 0.04342974 | 0.04342974 | 0.04342974 | 0.04342974 | 0.04342974 | 0.04342974 | 0.04342974 | 0.04342974 | 0.04342974 | 0.04342974 | 0.04342974 | 0.04342974 | 0.04342974 | 0.04342974 | 0.04342974 | 0.04342974 | 0.04342974 | 0.04342974 | 0.04342974 | 0.04342974 | 0.04342974 | 0.04342974 | 0.04342974 | 0.04342974 | 0.04342974 | 0.04342974 | 0.04342974 | 0.04342974 | 0.04342974 | 0.04342974 | 0.04342974 | 0.04342974 | 0.04342974 | 0.04342974 | 0.04342974 | 0.04342974 | 0.04342974 | 0.04342974 | 0.04342974 | 0.04158706 | 0.03195895 | 0.02681935 | 0.02064457 | 0.01693348 | 0.01258565 | 0.01119096 | 0.004810261 | 0 | 0 | 0 | 0.0009852498 | 0
1245 | 607.0232 | 0.001806165 | -20 | 602.5 | -642.5 | 0 | 0 | 0.002777775 | 0.006872761 | 0.01026356 | 0.01173412 | 0.01405621 | 0.01405621 | 0.03338088 | 0.04416835 | 0.0452359 | 0.0452359 | 0.0452359 | 0.0452359 | 0.0452359 | 0.0452359 | 0.0452359 | 0.0452359 | 0.0452359 | 0.0452359 | 0.0452359 | 0.0452359 | 0.0452359 | 0.0452359 | 0.0452359 | 0.0452359 | 0.0452359 | 0.0452359 | 0.0452359 | 0.0452359 | 0.0452359 | 0.0452359 | 0.0452359 | 0.0452359 | 0.0452359 | 0.0452359 | 0.0452359 | 0.0452359 | 0.0452359 | 0.0452359 | 0.0452359 | 0.0452359 | 0.0452359 | 0.0452359 | 0.0452359 | 0.0452359 | 0.0452359 | 0.0452359 | 0.0452359 | 0.0452359 | 0.0452359 | 0.0452359 | 0.0452359 | 0.0452359 | 0.04339323 | 0.03195895 | 0.02681935 | 0.02064457 | 0.01693348 | 0.01258565 | 0.01119096 | 0.004810261 | 0 | 0 | 0 | 0.0005857162 | 9.516795e-05
1245 | 647.929 | 0.001927878 | -10 | 612.5 | -632.5 | 0 | 0 | 0.002777775 | 0.006872761 | 0.01026356 | 0.01173412 | 0.01405621 | 0.01405621 | 0.03338088 | 0.04609623 | 0.04716378 | 0.04716378 | 0.04716378 | 0.04716378 | 0.04716378 | 0.04716378 | 0.04716378 | 0.04716378 | 0.04716378 | 0.04716378 | 0.04716378 | 0.04716378 | 0.04716378 | 0.04716378 | 0.04716378 | 0.04716378 | 0.04716378 | 0.04716378 | 0.04716378 | 0.04716378 | 0.04716378 | 0.04716378 | 0.04716378 | 0.04716378 | 0.04716378 | 0.04716378 | 0.04716378 | 0.04716378 | 0.04716378 | 0.04716378 | 0.04716378 | 0.04716378 | 0.04716378 | 0.04716378 | 0.04716378 | 0.04716378 | 0.04716378 | 0.04716378 | 0.04716378 | 0.04716378 | 0.04716378 | 0.04716378 | 0.04716378 | 0.04716378 | 0.04532111 | 0.03195895 | 0.02681935 | 0.02064457 | 0.01693348 | 0.01258565 | 0.01119096 | 0.004810261 | 0 | 0 | 0 | 0.0001861826 | 0.0007847908
1245 | 661.4915 | 0.001968232 | 0 | 622.5 | -622.5 | 0 | 0 | 0.002777775 | 0.006872761 | 0.01026356 | 0.01173412 | 0.01405621 | 0.01405621 | 0.03338088 | 0.04806446 | 0.04913201 | 0.04913201 | 0.04913201 | 0.04913201 | 0.04913201 | 0.04913201 | 0.04913201 | 0.04913201 | 0.04913201 | 0.04913201 | 0.04913201 | 0.04913201 | 0.04913201 | 0.04913201 | 0.04913201 | 0.04913201 | 0.04913201 | 0.04913201 | 0.04913201 | 0.04913201 | 0.04913201 | 0.04913201 | 0.04913201 | 0.04913201 | 0.04913201 | 0.04913201 | 0.04913201 | 0.04913201 | 0.04913201 | 0.04913201 | 0.04913201 | 0.04913201 | 0.04913201 | 0.04913201 | 0.04913201 | 0.04913201 | 0.04913201 | 0.04913201 | 0.04913201 | 0.04913201 | 0.04913201 | 0.04913201 | 0.04913201 | 0.04913201 | 0.04728934 | 0.03392718 | 0.02681935 | 0.02064457 | 0.01693348 | 0.01258565 | 0.01119096 | 0.004810261 | 0 | 0 | 0 | 0 | 0.001474414
1245 | 618.7121 | 0.001840945 | 10 | 632.5 | -612.5 | 0 | 0 | 0.002777775 | 0.006872761 | 0.01026356 | 0.01173412 | 0.01405621 | 0.01405621 | 0.03338088 | 0.04806446 | 0.05097296 | 0.05097296 | 0.05097296 | 0.05097296 | 0.05097296 | 0.05097296 | 0.05097296 | 0.05097296 | 0.05097296 | 0.05097296 | 0.05097296 | 0.05097296 | 0.05097296 | 0.05097296 | 0.05097296 | 0.05097296 | 0.05097296 | 0.05097296 | 0.05097296 | 0.05097296 | 0.05097296 | 0.05097296 | 0.05097296 | 0.05097296 | 0.05097296 | 0.05097296 | 0.05097296 | 0.05097296 | 0.05097296 | 0.05097296 | 0.05097296 | 0.05097296 | 0.05097296 | 0.05097296 | 0.05097296 | 0.05097296 | 0.05097296 | 0.05097296 | 0.05097296 | 0.05097296 | 0.05097296 | 0.05097296 | 0.05097296 | 0.05097296 | 0.04913028 | 0.03576813 | 0.02681935 | 0.02064457 | 0.01693348 | 0.01258565 | 0.01119096 | 0.004810261 | 0 | 0 | 0 | 0 | 0.004173049
1245 | 643.6716 | 0.00191521 | 20 | 642.5 | -602.5 | 0 | 0 | 0.002777775 | 0.006872761 | 0.01026356 | 0.01173412 | 0.01405621 | 0.01405621 | 0.03338088 | 0.04806446 | 0.05288817 | 0.05288817 | 0.05288817 | 0.05288817 | 0.05288817 | 0.05288817 | 0.05288817 | 0.05288817 | 0.05288817 | 0.05288817 | 0.05288817 | 0.05288817 | 0.05288817 | 0.05288817 | 0.05288817 | 0.05288817 | 0.05288817 | 0.05288817 | 0.05288817 | 0.05288817 | 0.05288817 | 0.05288817 | 0.05288817 | 0.05288817 | 0.05288817 | 0.05288817 | 0.05288817 | 0.05288817 | 0.05288817 | 0.05288817 | 0.05288817 | 0.05288817 | 0.05288817 | 0.05288817 | 0.05288817 | 0.05288817 | 0.05288817 | 0.05288817 | 0.05288817 | 0.05288817 | 0.05288817 | 0.05288817 | 0.05288817 | 0.05288817 | 0.05104549 | 0.03768334 | 0.02873456 | 0.02064457 | 0.01693348 | 0.01258565 | 0.01119096 | 0.004810261 | 0 | 0 | 0 | 0 | 0.009173857
1245 | 647.2779 | 0.001925941 | 30 | 652.5 | -592.5 | 0 | 0 | 0.002777775 | 0.006872761 | 0.01026356 | 0.01173412 | 0.01405621 | 0.01405621 | 0.03338088 | 0.04806446 | 0.05481411 | 0.05481411 | 0.05481411 | 0.05481411 | 0.05481411 | 0.05481411 | 0.05481411 | 0.05481411 | 0.05481411 | 0.05481411 | 0.05481411 | 0.05481411 | 0.05481411 | 0.05481411 | 0.05481411 | 0.05481411 | 0.05481411 | 0.05481411 | 0.05481411 | 0.05481411 | 0.05481411 | 0.05481411 | 0.05481411 | 0.05481411 | 0.05481411 | 0.05481411 | 0.05481411 | 0.05481411 | 0.05481411 | 0.05481411 | 0.05481411 | 0.05481411 | 0.05481411 | 0.05481411 | 0.05481411 | 0.05481411 | 0.05481411 | 0.05481411 | 0.05481411 | 0.05481411 | 0.05481411 | 0.05481411 | 0.05481411 | 0.05481411 | 0.05297144 | 0.03960928 | 0.0306605 | 0.02064457 | 0.01693348 | 0.01258565 | 0.01119096 | 0.004810261 | 0 | 0 | 0 | 0 | 0.01417466
1245 | 633.4767 | 0.001884876 | 40 | 662.5 | -582.5 | 0 | 0 | 0.002777775 | 0.006872761 | 0.01026356 | 0.01173412 | 0.01405621 | 0.01405621 | 0.03338088 | 0.04806446 | 0.05481411 | 0.05669898 | 0.05669898 | 0.05669898 | 0.05669898 | 0.05669898 | 0.05669898 | 0.05669898 | 0.05669898 | 0.05669898 | 0.05669898 | 0.05669898 | 0.05669898 | 0.05669898 | 0.05669898 | 0.05669898 | 0.05669898 | 0.05669898 | 0.05669898 | 0.05669898 | 0.05669898 | 0.05669898 | 0.05669898 | 0.05669898 | 0.05669898 | 0.05669898 | 0.05669898 | 0.05669898 | 0.05669898 | 0.05669898 | 0.05669898 | 0.05669898 | 0.05669898 | 0.05669898 | 0.05669898 | 0.05669898 | 0.05669898 | 0.05669898 | 0.05669898 | 0.05669898 | 0.05669898 | 0.05669898 | 0.05669898 | 0.05669898 | 0.05485631 | 0.04149415 | 0.03254537 | 0.02064457 | 0.01693348 | 0.01258565 | 0.01119096 | 0.004810261 | 0 | 0 | 0 | 0 | 0.01786401
1245 | 634.9204 | 0.001889171 | 30 | 652.5 | -592.5 | 0 | 0 | 0.002777775 | 0.006872761 | 0.01026356 | 0.01173412 | 0.01405621 | 0.01405621 | 0.03338088 | 0.04806446 | 0.05670328 | 0.05858815 | 0.05858815 | 0.05858815 | 0.05858815 | 0.05858815 | 0.05858815 | 0.05858815 | 0.05858815 | 0.05858815 | 0.05858815 | 0.05858815 | 0.05858815 | 0.05858815 | 0.05858815 | 0.05858815 | 0.05858815 | 0.05858815 | 0.05858815 | 0.05858815 | 0.05858815 | 0.05858815 | 0.05858815 | 0.05858815 | 0.05858815 | 0.05858815 | 0.05858815 | 0.05858815 | 0.05858815 | 0.05858815 | 0.05858815 | 0.05858815 | 0.05858815 | 0.05858815 | 0.05858815 | 0.05858815 | 0.05858815 | 0.05858815 | 0.05858815 | 0.05858815 | 0.05858815 | 0.05858815 | 0.05858815 | 0.05858815 | 0.05674548 | 0.04338332 | 0.03443455 | 0.02064457 | 0.01693348 | 0.01258565 | 0.01119096 | 0.004810261 | 0 | 0 | 0 | 0 | 0.01417466
1245 | 637.4095 | 0.001896578 | 20 | 642.5 | -602.5 | 0 | 0 | 0.002777775 | 0.006872761 | 0.01026356 | 0.01173412 | 0.01405621 | 0.01405621 | 0.03338088 | 0.04806446 | 0.05859986 | 0.06048473 | 0.06048473 | 0.06048473 | 0.06048473 | 0.06048473 | 0.06048473 | 0.06048473 | 0.06048473 | 0.06048473 | 0.06048473 | 0.06048473 | 0.06048473 | 0.06048473 | 0.06048473 | 0.06048473 | 0.06048473 | 0.06048473 | 0.06048473 | 0.06048473 | 0.06048473 | 0.06048473 | 0.06048473 | 0.06048473 | 0.06048473 | 0.06048473 | 0.06048473 | 0.06048473 | 0.06048473 | 0.06048473 | 0.06048473 | 0.06048473 | 0.06048473 | 0.06048473 | 0.06048473 | 0.06048473 | 0.06048473 | 0.06048473 | 0.06048473 | 0.06048473 | 0.06048473 | 0.06048473 | 0.06048473 | 0.06048473 | 0.05864206 | 0.0452799 | 0.03633112 | 0.02064457 | 0.01693348 | 0.01258565 | 0.01119096 | 0.004810261 | 0 | 0 | 0 | 9.734762e-05 | 0.009173857
1245 | 640.1302 | 0.001904673 | 10 | 632.5 | -612.5 | 0 | 0 | 0.002777775 | 0.006872761 | 0.01026356 | 0.01173412 | 0.01405621 | 0.01405621 | 0.03338088 | 0.04806446 | 0.06050453 | 0.06238941 | 0.06238941 | 0.06238941 | 0.06238941 | 0.06238941 | 0.06238941 | 0.06238941 | 0.06238941 | 0.06238941 | 0.06238941 | 0.06238941 | 0.06238941 | 0.06238941 | 0.06238941 | 0.06238941 | 0.06238941 | 0.06238941 | 0.06238941 | 0.06238941 | 0.06238941 | 0.06238941 | 0.06238941 | 0.06238941 | 0.06238941 | 0.06238941 | 0.06238941 | 0.06238941 | 0.06238941 | 0.06238941 | 0.06238941 | 0.06238941 | 0.06238941 | 0.06238941 | 0.06238941 | 0.06238941 | 0.06238941 | 0.06238941 | 0.06238941 | 0.06238941 | 0.06238941 | 0.06238941 | 0.06238941 | 0.06238941 | 0.06054673 | 0.04718457 | 0.03633112 | 0.02064457 | 0.01693348 | 0.01258565 | 0.01119096 | 0.004810261 | 0 | 0 | 0 | 0.0008027652 | 0.004173049
1245 | 660.7396 | 0.001965995 | 0 | 622.5 | -622.5 | 0 | 0 | 0.002777775 | 0.006872761 | 0.01026356 | 0.01173412 | 0.01405621 | 0.01405621 | 0.03338088 | 0.05003045 | 0.06247052 | 0.0643554 | 0.0643554 | 0.0643554 | 0.0643554 | 0.0643554 | 0.0643554 | 0.0643554 | 0.0643554 | 0.0643554 | 0.0643554 | 0.0643554 | 0.0643554 | 0.0643554 | 0.0643554 | 0.0643554 | 0.0643554 | 0.0643554 | 0.0643554 | 0.0643554 | 0.0643554 | 0.0643554 | 0.0643554 | 0.0643554 | 0.0643554 | 0.0643554 | 0.0643554 | 0.0643554 | 0.0643554 | 0.0643554 | 0.0643554 | 0.0643554 | 0.0643554 | 0.0643554 | 0.0643554 | 0.0643554 | 0.0643554 | 0.0643554 | 0.0643554 | 0.0643554 | 0.0643554 | 0.0643554 | 0.0643554 | 0.0643554 | 0.06251273 | 0.04915057 | 0.03633112 | 0.02064457 | 0.01693348 | 0.01258565 | 0.01119096 | 0.004810261 | 0 | 0 | 0 | 0.001508183 | 0.001474414
1245 | 612.967 | 0.00182385 | -10 | 612.5 | -632.5 | 0 | 0 | 0.002777775 | 0.006872761 | 0.01026356 | 0.01173412 | 0.01405621 | 0.01405621 | 0.03338088 | 0.0518543 | 0.06429438 | 0.06617925 | 0.06617925 | 0.06617925 | 0.06617925 | 0.06617925 | 0.06617925 | 0.06617925 | 0.06617925 | 0.06617925 | 0.06617925 | 0.06617925 | 0.06617925 | 0.06617925 | 0.06617925 | 0.06617925 | 0.06617925 | 0.06617925 | 0.06617925 | 0.06617925 | 0.06617925 | 0.06617925 | 0.06617925 | 0.06617925 | 0.06617925 | 0.06617925 | 0.06617925 | 0.06617925 | 0.06617925 | 0.06617925 | 0.06617925 | 0.06617925 | 0.06617925 | 0.06617925 | 0.06617925 | 0.06617925 | 0.06617925 | 0.06617925 | 0.06617925 | 0.06617925 | 0.06617925 | 0.06617925 | 0.06617925 | 0.06617925 | 0.06433658 | 0.04915057 | 0.03633112 | 0.02064457 | 0.01693348 | 0.01258565 | 0.01119096 | 0.004810261 | 0 | 0 | 0 | 0.004054439 | 0.0007847908
1245 | 634.6356 | 0.001888324 | -20 | 602.5 | -642.5 | 0 | 0 | 0.002777775 | 0.006872761 | 0.01026356 | 0.01173412 | 0.01405621 | 0.01405621 | 0.0352692 | 0.05374263 | 0.0661827 | 0.06806757 | 0.06806757 | 0.06806757 | 0.06806757 | 0.06806757 | 0.06806757 | 0.06806757 | 0.06806757 | 0.06806757 | 0.06806757 | 0.06806757 | 0.06806757 | 0.06806757 | 0.06806757 | 0.06806757 | 0.06806757 | 0.06806757 | 0.06806757 | 0.06806757 | 0.06806757 | 0.06806757 | 0.06806757 | 0.06806757 | 0.06806757 | 0.06806757 | 0.06806757 | 0.06806757 | 0.06806757 | 0.06806757 | 0.06806757 | 0.06806757 | 0.06806757 | 0.06806757 | 0.06806757 | 0.06806757 | 0.06806757 | 0.06806757 | 0.06806757 | 0.06806757 | 0.06806757 | 0.06806757 | 0.06806757 | 0.06806757 | 0.0662249 | 0.04915057 | 0.03633112 | 0.02064457 | 0.01693348 | 0.01258565 | 0.01119096 | 0.004810261 | 0 | 0 | 0 | 0.008710154 | 9.516795e-05
1245 | 633.4456 | 0.001884783 | -30 | 592.5 | -652.5 | 0 | 0 | 0.002777775 | 0.006872761 | 0.01026356 | 0.01173412 | 0.01405621 | 0.01405621 | 0.03715398 | 0.05562741 | 0.06806748 | 0.06995236 | 0.06995236 | 0.06995236 | 0.06995236 | 0.06995236 | 0.06995236 | 0.06995236 | 0.06995236 | 0.06995236 | 0.06995236 | 0.06995236 | 0.06995236 | 0.06995236 | 0.06995236 | 0.06995236 | 0.06995236 | 0.06995236 | 0.06995236 | 0.06995236 | 0.06995236 | 0.06995236 | 0.06995236 | 0.06995236 | 0.06995236 | 0.06995236 | 0.06995236 | 0.06995236 | 0.06995236 | 0.06995236 | 0.06995236 | 0.06995236 | 0.06995236 | 0.06995236 | 0.06995236 | 0.06995236 | 0.06995236 | 0.06995236 | 0.06995236 | 0.06995236 | 0.06995236 | 0.06995236 | 0.06995236 | 0.06995236 | 0.06810969 | 0.04915057 | 0.03633112 | 0.02064457 | 0.01693348 | 0.01258565 | 0.01119096 | 0.004810261 | 0 | 0 | 0 | 0.01336587 | 0
1245 | 628.0423 | 0.001868706 | -40 | 582.5 | -662.5 | 0 | 0 | 0.002777775 | 0.006872761 | 0.01026356 | 0.01173412 | 0.01405621 | 0.01405621 | 0.03902269 | 0.05749612 | 0.06993619 | 0.07182106 | 0.07182106 | 0.07182106 | 0.07182106 | 0.07182106 | 0.07182106 | 0.07182106 | 0.07182106 | 0.07182106 | 0.07182106 | 0.07182106 | 0.07182106 | 0.07182106 | 0.07182106 | 0.07182106 | 0.07182106 | 0.07182106 | 0.07182106 | 0.07182106 | 0.07182106 | 0.07182106 | 0.07182106 | 0.07182106 | 0.07182106 | 0.07182106 | 0.07182106 | 0.07182106 | 0.07182106 | 0.07182106 | 0.07182106 | 0.07182106 | 0.07182106 | 0.07182106 | 0.07182106 | 0.07182106 | 0.07182106 | 0.07182106 | 0.07182106 | 0.07182106 | 0.07182106 | 0.07182106 | 0.07182106 | 0.07182106 | 0.06810969 | 0.04915057 | 0.03633112 | 0.02064457 | 0.01693348 | 0.01258565 | 0.01119096 | 0.004810261 | 0 | 0 | 0 | 0.01981443 | 0
1245 | 618.2242 | 0.001839493 | -30 | 592.5 | -652.5 | 0 | 0 | 0.002777775 | 0.006872761 | 0.01026356 | 0.01173412 | 0.01405621 | 0.01405621 | 0.04086218 | 0.05933561 | 0.07177568 | 0.07366056 | 0.07366056 | 0.07366056 | 0.07366056 | 0.07366056 | 0.07366056 | 0.07366056 | 0.07366056 | 0.07366056 | 0.07366056 | 0.07366056 | 0.07366056 | 0.07366056 | 0.07366056 | 0.07366056 | 0.07366056 | 0.07366056 | 0.07366056 | 0.07366056 | 0.07366056 | 0.07366056 | 0.07366056 | 0.07366056 | 0.07366056 | 0.07366056 | 0.07366056 | 0.07366056 | 0.07366056 | 0.07366056 | 0.07366056 | 0.07366056 | 0.07366056 | 0.07366056 | 0.07366056 | 0.07366056 | 0.07366056 | 0.07366056 | 0.07366056 | 0.07366056 | 0.07366056 | 0.07366056 | 0.07366056 | 0.07366056 | 0.06994918 | 0.04915057 | 0.03633112 | 0.02064457 | 0.01693348 | 0.01258565 | 0.01119096 | 0.004810261 | 0 | 0 | 0 | 0.01336587 | 0
1245 | 665.5507 | 0.00198031 | -20 | 602.5 | -642.5 | 0 | 0 | 0.002777775 | 0.006872761 | 0.01026356 | 0.01173412 | 0.01405621 | 0.01405621 | 0.04284249 | 0.06131592 | 0.07375599 | 0.07564087 | 0.07564087 | 0.07564087 | 0.07564087 | 0.07564087 | 0.07564087 | 0.07564087 | 0.07564087 | 0.07564087 | 0.07564087 | 0.07564087 | 0.07564087 | 0.07564087 | 0.07564087 | 0.07564087 | 0.07564087 | 0.07564087 | 0.07564087 | 0.07564087 | 0.07564087 | 0.07564087 | 0.07564087 | 0.07564087 | 0.07564087 | 0.07564087 | 0.07564087 | 0.07564087 | 0.07564087 | 0.07564087 | 0.07564087 | 0.07564087 | 0.07564087 | 0.07564087 | 0.07564087 | 0.07564087 | 0.07564087 | 0.07564087 | 0.07564087 | 0.07564087 | 0.07564087 | 0.07564087 | 0.07564087 | 0.07564087 | 0.07192949 | 0.04915057 | 0.03633112 | 0.02064457 | 0.01693348 | 0.01258565 | 0.01119096 | 0.004810261 | 0 | 0 | 0 | 0.008710154 | 0.0001916805
1245 | 644.497 | 0.001917666 | -10 | 612.5 | -632.5 | 0 | 0 | 0.002777775 | 0.006872761 | 0.01026356 | 0.01173412 | 0.01405621 | 0.01405621 | 0.04284249 | 0.06323359 | 0.07567366 | 0.07755853 | 0.07755853 | 0.07755853 | 0.07755853 | 0.07755853 | 0.07755853 | 0.07755853 | 0.07755853 | 0.07755853 | 0.07755853 | 0.07755853 | 0.07755853 | 0.07755853 | 0.07755853 | 0.07755853 | 0.07755853 | 0.07755853 | 0.07755853 | 0.07755853 | 0.07755853 | 0.07755853 | 0.07755853 | 0.07755853 | 0.07755853 | 0.07755853 | 0.07755853 | 0.07755853 | 0.07755853 | 0.07755853 | 0.07755853 | 0.07755853 | 0.07755853 | 0.07755853 | 0.07755853 | 0.07755853 | 0.07755853 | 0.07755853 | 0.07755853 | 0.07755853 | 0.07755853 | 0.07755853 | 0.07755853 | 0.07755853 | 0.07384716 | 0.04915057 | 0.03633112 | 0.02064457 | 0.01693348 | 0.01258565 | 0.01119096 | 0.004810261 | 0 | 0 | 0 | 0.004054439 | 0.001580669
1245 | 609.9332 | 0.001814823 | 0 | 622.5 | -622.5 | 0 | 0 | 0.002777775 | 0.006872761 | 0.01026356 | 0.01173412 | 0.01405621 | 0.01405621 | 0.04284249 | 0.06504841 | 0.07748848 | 0.07937336 | 0.07937336 | 0.07937336 | 0.07937336 | 0.07937336 | 0.07937336 | 0.07937336 | 0.07937336 | 0.07937336 | 0.07937336 | 0.07937336 | 0.07937336 | 0.07937336 | 0.07937336 | 0.07937336 | 0.07937336 | 0.07937336 | 0.07937336 | 0.07937336 | 0.07937336 | 0.07937336 | 0.07937336 | 0.07937336 | 0.07937336 | 0.07937336 | 0.07937336 | 0.07937336 | 0.07937336 | 0.07937336 | 0.07937336 | 0.07937336 | 0.07937336 | 0.07937336 | 0.07937336 | 0.07937336 | 0.07937336 | 0.07937336 | 0.07937336 | 0.07937336 | 0.07937336 | 0.07937336 | 0.07937336 | 0.07937336 | 0.07566198 | 0.05096539 | 0.03633112 | 0.02064457 | 0.01693348 | 0.01258565 | 0.01119096 | 0.004810261 | 0 | 0 | 0 | 0.001508183 | 0.002969658
1245 | 619.4387 | 0.001843107 | 10 | 632.5 | -612.5 | 0 | 0 | 0.002777775 | 0.006872761 | 0.01026356 | 0.01173412 | 0.01405621 | 0.01405621 | 0.04284249 | 0.06504841 | 0.07933159 | 0.08121646 | 0.08121646 | 0.08121646 | 0.08121646 | 0.08121646 | 0.08121646 | 0.08121646 | 0.08121646 | 0.08121646 | 0.08121646 | 0.08121646 | 0.08121646 | 0.08121646 | 0.08121646 | 0.08121646 | 0.08121646 | 0.08121646 | 0.08121646 | 0.08121646 | 0.08121646 | 0.08121646 | 0.08121646 | 0.08121646 | 0.08121646 | 0.08121646 | 0.08121646 | 0.08121646 | 0.08121646 | 0.08121646 | 0.08121646 | 0.08121646 | 0.08121646 | 0.08121646 | 0.08121646 | 0.08121646 | 0.08121646 | 0.08121646 | 0.08121646 | 0.08121646 | 0.08121646 | 0.08121646 | 0.08121646 | 0.08121646 | 0.07750509 | 0.0528085 | 0.03633112 | 0.02064457 | 0.01693348 | 0.01258565 | 0.01119096 | 0.004810261 | 0 | 0 | 0 | 0.0008027652 | 0.008018493
1245 | 621.8779 | 0.001850364 | 20 | 642.5 | -602.5 | 0 | 0 | 0.002777775 | 0.006872761 | 0.01026356 | 0.01173412 | 0.01405621 | 0.01405621 | 0.04284249 | 0.06504841 | 0.08118195 | 0.08306683 | 0.08306683 | 0.08306683 | 0.08306683 | 0.08306683 | 0.08306683 | 0.08306683 | 0.08306683 | 0.08306683 | 0.08306683 | 0.08306683 | 0.08306683 | 0.08306683 | 0.08306683 | 0.08306683 | 0.08306683 | 0.08306683 | 0.08306683 | 0.08306683 | 0.08306683 | 0.08306683 | 0.08306683 | 0.08306683 | 0.08306683 | 0.08306683 | 0.08306683 | 0.08306683 | 0.08306683 | 0.08306683 | 0.08306683 | 0.08306683 | 0.08306683 | 0.08306683 | 0.08306683 | 0.08306683 | 0.08306683 | 0.08306683 | 0.08306683 | 0.08306683 | 0.08306683 | 0.08306683 | 0.08306683 | 0.08306683 | 0.07935545 | 0.05465886 | 0.03818149 | 0.02064457 | 0.01693348 | 0.01258565 | 0.01119096 | 0.004810261 | 0 | 0 | 0 | 9.734762e-05 | 0.01726123
1229 | 649.2731 | 0.001931877 | 30 | 644.5 | -584.5 | 0 | 0 | 0.002777775 | 0.006872761 | 0.01026356 | 0.01173412 | 0.01405621 | 0.01405621 | 0.04284249 | 0.06504841 | 0.08118195 | 0.08499871 | 0.08499871 | 0.08499871 | 0.08499871 | 0.08499871 | 0.08499871 | 0.08499871 | 0.08499871 | 0.08499871 | 0.08499871 | 0.08499871 | 0.08499871 | 0.08499871 | 0.08499871 | 0.08499871 | 0.08499871 | 0.08499871 | 0.08499871 | 0.08499871 | 0.08499871 | 0.08499871 | 0.08499871 | 0.08499871 | 0.08499871 | 0.08499871 | 0.08499871 | 0.08499871 | 0.08499871 | 0.08499871 | 0.08499871 | 0.08499871 | 0.08499871 | 0.08499871 | 0.08499871 | 0.08499871 | 0.08499871 | 0.08499871 | 0.08499871 | 0.08499871 | 0.08499871 | 0.08499871 | 0.08499871 | 0.08499871 | 0.08128733 | 0.05659074 | 0.04011337 | 0.02064457 | 0.01693348 | 0.01258565 | 0.01119096 | 0.004810261 | 0 | 0 | 0 | 0 | 0.01910977
1229 | 647.3066 | 0.001926026 | 40 | 654.5 | -574.5 | 0 | 0 | 0.002777775 | 0.006872761 | 0.01026356 | 0.01173412 | 0.01405621 | 0.01405621 | 0.04284249 | 0.06504841 | 0.08118195 | 0.08692473 | 0.08692473 | 0.08692473 | 0.08692473 | 0.08692473 | 0.08692473 | 0.08692473 | 0.08692473 | 0.08692473 | 0.08692473 | 0.08692473 | 0.08692473 | 0.08692473 | 0.08692473 | 0.08692473 | 0.08692473 | 0.08692473 | 0.08692473 | 0.08692473 | 0.08692473 | 0.08692473 | 0.08692473 | 0.08692473 | 0.08692473 | 0.08692473 | 0.08692473 | 0.08692473 | 0.08692473 | 0.08692473 | 0.08692473 | 0.08692473 | 0.08692473 | 0.08692473 | 0.08692473 | 0.08692473 | 0.08692473 | 0.08692473 | 0.08692473 | 0.08692473 | 0.08692473 | 0.08692473 | 0.08692473 | 0.08692473 | 0.08321335 | 0.05851677 | 0.04203939 | 0.02064457 | 0.01693348 | 0.01258565 | 0.01119096 | 0.004810261 | 0 | 0 | 0 | 0 | 0.02835251
1229 | 651.9429 | 0.001939821 | 30 | 644.5 | -584.5 | 0 | 0 | 0.002777775 | 0.006872761 | 0.01026356 | 0.01173412 | 0.01405621 | 0.01405621 | 0.04284249 | 0.06504841 | 0.08118195 | 0.08886455 | 0.08886455 | 0.08886455 | 0.08886455 | 0.08886455 | 0.08886455 | 0.08886455 | 0.08886455 | 0.08886455 | 0.08886455 | 0.08886455 | 0.08886455 | 0.08886455 | 0.08886455 | 0.08886455 | 0.08886455 | 0.08886455 | 0.08886455 | 0.08886455 | 0.08886455 | 0.08886455 | 0.08886455 | 0.08886455 | 0.08886455 | 0.08886455 | 0.08886455 | 0.08886455 | 0.08886455 | 0.08886455 | 0.08886455 | 0.08886455 | 0.08886455 | 0.08886455 | 0.08886455 | 0.08886455 | 0.08886455 | 0.08886455 | 0.08886455 | 0.08886455 | 0.08886455 | 0.08886455 | 0.08886455 | 0.08886455 | 0.08515317 | 0.06045659 | 0.04397921 | 0.02064457 | 0.01693348 | 0.01258565 | 0.01119096 | 0.004810261 | 0 | 0 | 0 | 0 | 0.01910977
1202 | 1013.639 | 0.003016028 | 20 | 621 | -581 | 0 | 0 | 0.002777775 | 0.006872761 | 0.01026356 | 0.01173412 | 0.01405621 | 0.01405621 | 0.04284249 | 0.06504841 | 0.08118195 | 0.09188058 | 0.09188058 | 0.09188058 | 0.09188058 | 0.09188058 | 0.09188058 | 0.09188058 | 0.09188058 | 0.09188058 | 0.09188058 | 0.09188058 | 0.09188058 | 0.09188058 | 0.09188058 | 0.09188058 | 0.09188058 | 0.09188058 | 0.09188058 | 0.09188058 | 0.09188058 | 0.09188058 | 0.09188058 | 0.09188058 | 0.09188058 | 0.09188058 | 0.09188058 | 0.09188058 | 0.09188058 | 0.09188058 | 0.09188058 | 0.09188058 | 0.09188058 | 0.09188058 | 0.09188058 | 0.09188058 | 0.09188058 | 0.09188058 | 0.09188058 | 0.09188058 | 0.09188058 | 0.09188058 | 0.09188058 | 0.09188058 | 0.0881692 | 0.06347262 | 0.04397921 | 0.02064457 | 0.01693348 | 0.01258565 | 0.01119096 | 0.004810261 | 0 | 0 | 0 | 0 | 0.00276131
1202 | 970.0776 | 0.002886414 | 10 | 611 | -591 | 0 | 0 | 0.002777775 | 0.006872761 | 0.01026356 | 0.01173412 | 0.01405621 | 0.01405621 | 0.04284249 | 0.06504841 | 0.08406837 | 0.09476699 | 0.09476699 | 0.09476699 | 0.09476699 | 0.09476699 | 0.09476699 | 0.09476699 | 0.09476699 | 0.09476699 | 0.09476699 | 0.09476699 | 0.09476699 | 0.09476699 | 0.09476699 | 0.09476699 | 0.09476699 | 0.09476699 | 0.09476699 | 0.09476699 | 0.09476699 | 0.09476699 | 0.09476699 | 0.09476699 | 0.09476699 | 0.09476699 | 0.09476699 | 0.09476699 | 0.09476699 | 0.09476699 | 0.09476699 | 0.09476699 | 0.09476699 | 0.09476699 | 0.09476699 | 0.09476699 | 0.09476699 | 0.09476699 | 0.09476699 | 0.09476699 | 0.09476699 | 0.09476699 | 0.09476699 | 0.09476699 | 0.09105562 | 0.06347262 | 0.04397921 | 0.02064457 | 0.01693348 | 0.01258565 | 0.01119096 | 0.004810261 | 0 | 0 | 0 | 0 | 0.001372321
1148 | 709.1748 | 0.002110112 | 0 | 574 | -574 | 0 | 0 | 0.002777775 | 0.006872761 | 0.01026356 | 0.01173412 | 0.01405621 | 0.01405621 | 0.04284249 | 0.06504841 | 0.08406837 | 0.09687711 | 0.09687711 | 0.09687711 | 0.09687711 | 0.09687711 | 0.09687711 | 0.09687711 | 0.09687711 | 0.09687711 | 0.09687711 | 0.09687711 | 0.09687711 | 0.09687711 | 0.09687711 | 0.09687711 | 0.09687711 | 0.09687711 | 0.09687711 | 0.09687711 | 0.09687711 | 0.09687711 | 0.09687711 | 0.09687711 | 0.09687711 | 0.09687711 | 0.09687711 | 0.09687711 | 0.09687711 | 0.09687711 | 0.09687711 | 0.09687711 | 0.09687711 | 0.09687711 | 0.09687711 | 0.09687711 | 0.09687711 | 0.09687711 | 0.09687711 | 0.09687711 | 0.09687711 | 0.09687711 | 0.09687711 | 0.09687711 | 0.09105562 | 0.06347262 | 0.04397921 | 0.02064457 | 0.01693348 | 0.01258565 | 0.01119096 | 0.004810261 | 0 | 0 | 0 | 0 | 0
1148 | 710.8659 | 0.002115143 | -10 | 564 | -584 | 0 | 0 | 0.002777775 | 0.006872761 | 0.01026356 | 0.01173412 | 0.01405621 | 0.01405621 | 0.04284249 | 0.06504841 | 0.08406837 | 0.09899225 | 0.09899225 | 0.09899225 | 0.09899225 | 0.09899225 | 0.09899225 | 0.09899225 | 0.09899225 | 0.09899225 | 0.09899225 | 0.09899225 | 0.09899225 | 0.09899225 | 0.09899225 | 0.09899225 | 0.09899225 | 0.09899225 | 0.09899225 | 0.09899225 | 0.09899225 | 0.09899225 | 0.09899225 | 0.09899225 | 0.09899225 | 0.09899225 | 0.09899225 | 0.09899225 | 0.09899225 | 0.09899225 | 0.09899225 | 0.09899225 | 0.09899225 | 0.09899225 | 0.09899225 | 0.09899225 | 0.09899225 | 0.09899225 | 0.09899225 | 0.09899225 | 0.09899225 | 0.09899225 | 0.09899225 | 0.09899225 | 0.09105562 | 0.06347262 | 0.04397921 | 0.02064457 | 0.01693348 | 0.01258565 | 0.01119096 | 0.004810261 | 0 | 0 | 0 | 0 | 0
1148 | 737.6685 | 0.002194893 | -20 | 554 | -594 | 0 | 0 | 0.002777775 | 0.006872761 | 0.01026356 | 0.01173412 | 0.01405621 | 0.01405621 | 0.04284249 | 0.06504841 | 0.08626326 | 0.1011871 | 0.1011871 | 0.1011871 | 0.1011871 | 0.1011871 | 0.1011871 | 0.1011871 | 0.1011871 | 0.1011871 | 0.1011871 | 0.1011871 | 0.1011871 | 0.1011871 | 0.1011871 | 0.1011871 | 0.1011871 | 0.1011871 | 0.1011871 | 0.1011871 | 0.1011871 | 0.1011871 | 0.1011871 | 0.1011871 | 0.1011871 | 0.1011871 | 0.1011871 | 0.1011871 | 0.1011871 | 0.1011871 | 0.1011871 | 0.1011871 | 0.1011871 | 0.1011871 | 0.1011871 | 0.1011871 | 0.1011871 | 0.1011871 | 0.1011871 | 0.1011871 | 0.1011871 | 0.1011871 | 0.1011871 | 0.09899225 | 0.09105562 | 0.06347262 | 0.04397921 | 0.02064457 | 0.01693348 | 0.01258565 | 0.01119096 | 0.004810261 | 0 | 0 | 0 | 0 | 0
1148 | 698.0798 | 0.002077099 | -30 | 544 | -604 | 0 | 0 | 0.002777775 | 0.006872761 | 0.01026356 | 0.01173412 | 0.01405621 | 0.01405621 | 0.04284249 | 0.06504841 | 0.08834036 | 0.1032642 | 0.1032642 | 0.1032642 | 0.1032642 | 0.1032642 | 0.1032642 | 0.1032642 | 0.1032642 | 0.1032642 | 0.1032642 | 0.1032642 | 0.1032642 | 0.1032642 | 0.1032642 | 0.1032642 | 0.1032642 | 0.1032642 | 0.1032642 | 0.1032642 | 0.1032642 | 0.1032642 | 0.1032642 | 0.1032642 | 0.1032642 | 0.1032642 | 0.1032642 | 0.1032642 | 0.1032642 | 0.1032642 | 0.1032642 | 0.1032642 | 0.1032642 | 0.1032642 | 0.1032642 | 0.1032642 | 0.1032642 | 0.1032642 | 0.1032642 | 0.1032642 | 0.1032642 | 0.1032642 | 0.1032642 | 0.09899225 | 0.09105562 | 0.06347262 | 0.04397921 | 0.02064457 | 0.01693348 | 0.01258565 | 0.01119096 | 0.004810261 | 0 | 0 | 0 | 0.001608562 | 0
1128 | 791.8288 | 0.002356044 | -40 | 524 | -604 | 0 | 0 | 0.002777775 | 0.006872761 | 0.01026356 | 0.01173412 | 0.01405621 | 0.01405621 | 0.04284249 | 0.06504841 | 0.0906964 | 0.1056203 | 0.1056203 | 0.1056203 | 0.1056203 | 0.1056203 | 0.1056203 | 0.1056203 | 0.1056203 | 0.1056203 | 0.1056203 | 0.1056203 | 0.1056203 | 0.1056203 | 0.1056203 | 0.1056203 | 0.1056203 | 0.1056203 | 0.1056203 | 0.1056203 | 0.1056203 | 0.1056203 | 0.1056203 | 0.1056203 | 0.1056203 | 0.1056203 | 0.1056203 | 0.1056203 | 0.1056203 | 0.1056203 | 0.1056203 | 0.1056203 | 0.1056203 | 0.1056203 | 0.1056203 | 0.1056203 | 0.1056203 | 0.1056203 | 0.1056203 | 0.1056203 | 0.1056203 | 0.1056203 | 0.1032642 | 0.09899225 | 0.09105562 | 0.06347262 | 0.04397921 | 0.02064457 | 0.01693348 | 0.01258565 | 0.01119096 | 0.004810261 | 0 | 0 | 0 | 0.001608562 | 0
1051 | 740.1356 | 0.002202234 | -30 | 495.5 | -555.5 | 0 | 0 | 0.002777775 | 0.006872761 | 0.01026356 | 0.01173412 | 0.01405621 | 0.01405621 | 0.04284249 | 0.06504841 | 0.0906964 | 0.1056203 | 0.1078225 | 0.1078225 | 0.1078225 | 0.1078225 | 0.1078225 | 0.1078225 | 0.1078225 | 0.1078225 | 0.1078225 | 0.1078225 | 0.1078225 | 0.1078225 | 0.1078225 | 0.1078225 | 0.1078225 | 0.1078225 | 0.1078225 | 0.1078225 | 0.1078225 | 0.1078225 | 0.1078225 | 0.1078225 | 0.1078225 | 0.1078225 | 0.1078225 | 0.1078225 | 0.1078225 | 0.1078225 | 0.1078225 | 0.1078225 | 0.1078225 | 0.1078225 | 0.1078225 | 0.1078225 | 0.1078225 | 0.1078225 | 0.1078225 | 0.1078225 | 0.1078225 | 0.1056203 | 0.1032642 | 0.09899225 | 0.09105562 | 0.06347262 | 0.04397921 | 0.02064457 | 0.01693348 | 0.01258565 | 0.01119096 | 0.004810261 | 0 | 0 | 0 | 0 | 0
1023 | 597.0955 | 0.001776625 | -20 | 491.5 | -531.5 | 0 | 0 | 0.002777775 | 0.006872761 | 0.01026356 | 0.01173412 | 0.01405621 | 0.01405621 | 0.04284249 | 0.06504841 | 0.0906964 | 0.1056203 | 0.1078225 | 0.1095991 | 0.1095991 | 0.1095991 | 0.1095991 | 0.1095991 | 0.1095991 | 0.1095991 | 0.1095991 | 0.1095991 | 0.1095991 | 0.1095991 | 0.1095991 | 0.1095991 | 0.1095991 | 0.1095991 | 0.1095991 | 0.1095991 | 0.1095991 | 0.1095991 | 0.1095991 | 0.1095991 | 0.1095991 | 0.1095991 | 0.1095991 | 0.1095991 | 0.1095991 | 0.1095991 | 0.1095991 | 0.1095991 | 0.1095991 | 0.1095991 | 0.1095991 | 0.1095991 | 0.1095991 | 0.1095991 | 0.1095991 | 0.1095991 | 0.1095991 | 0.1056203 | 0.1032642 | 0.09899225 | 0.09105562 | 0.06347262 | 0.04397921 | 0.02064457 | 0.01693348 | 0.01258565 | 0.01119096 | 0.004810261 | 0 | 0 | 0 | 0 | 0
1004 | 635.6043 | 0.001891206 | -10 | 492 | -512 | 0 | 0 | 0.002777775 | 0.006872761 | 0.01026356 | 0.01173412 | 0.01405621 | 0.01405621 | 0.04284249 | 0.06504841 | 0.0906964 | 0.1056203 | 0.1078225 | 0.1114904 | 0.1114904 | 0.1114904 | 0.1114904 | 0.1114904 | 0.1114904 | 0.1114904 | 0.1114904 | 0.1114904 | 0.1114904 | 0.1114904 | 0.1114904 | 0.1114904 | 0.1114904 | 0.1114904 | 0.1114904 | 0.1114904 | 0.1114904 | 0.1114904 | 0.1114904 | 0.1114904 | 0.1114904 | 0.1114904 | 0.1114904 | 0.1114904 | 0.1114904 | 0.1114904 | 0.1114904 | 0.1114904 | 0.1114904 | 0.1114904 | 0.1114904 | 0.1114904 | 0.1114904 | 0.1114904 | 0.1114904 | 0.1114904 | 0.1114904 | 0.1056203 | 0.1032642 | 0.09899225 | 0.09105562 | 0.06347262 | 0.04397921 | 0.02064457 | 0.01693348 | 0.01258565 | 0.01119096 | 0.004810261 | 0 | 0 | 0 | 0 | 0
905 | 515.4009 | 0.001533548 | 0 | 452.5 | -452.5 | 0 | 0 | 0.002777775 | 0.006872761 | 0.01026356 | 0.01173412 | 0.01405621 | 0.01405621 | 0.04284249 | 0.06504841 | 0.0906964 | 0.1056203 | 0.1078225 | 0.1114904 | 0.1114904 | 0.1114904 | 0.1130239 | 0.1130239 | 0.1130239 | 0.1130239 | 0.1130239 | 0.1130239 | 0.1130239 | 0.1130239 | 0.1130239 | 0.1130239 | 0.1130239 | 0.1130239 | 0.1130239 | 0.1130239 | 0.1130239 | 0.1130239 | 0.1130239 | 0.1130239 | 0.1130239 | 0.1130239 | 0.1130239 | 0.1130239 | 0.1130239 | 0.1130239 | 0.1130239 | 0.1130239 | 0.1130239 | 0.1130239 | 0.1130239 | 0.1130239 | 0.1130239 | 0.1130239 | 0.1130239 | 0.1114904 | 0.1114904 | 0.1056203 | 0.1032642 | 0.09899225 | 0.09105562 | 0.06347262 | 0.04397921 | 0.02064457 | 0.01693348 | 0.01258565 | 0.01119096 | 0.004810261 | 0 | 0 | 0 | 0 | 0
939 | 389.9698 | 0.001160334 | 10 | 479.5 | -459.5 | 0 | 0 | 0.002777775 | 0.006872761 | 0.01026356 | 0.01173412 | 0.01405621 | 0.01405621 | 0.04284249 | 0.06504841 | 0.0906964 | 0.1056203 | 0.1078225 | 0.1114904 | 0.1114904 | 0.1126507 | 0.1141842 | 0.1141842 | 0.1141842 | 0.1141842 | 0.1141842 | 0.1141842 | 0.1141842 | 0.1141842 | 0.1141842 | 0.1141842 | 0.1141842 | 0.1141842 | 0.1141842 | 0.1141842 | 0.1141842 | 0.1141842 | 0.1141842 | 0.1141842 | 0.1141842 | 0.1141842 | 0.1141842 | 0.1141842 | 0.1141842 | 0.1141842 | 0.1141842 | 0.1141842 | 0.1141842 | 0.1141842 | 0.1141842 | 0.1141842 | 0.1141842 | 0.1141842 | 0.1141842 | 0.1126507 | 0.1114904 | 0.1056203 | 0.1032642 | 0.09899225 | 0.09105562 | 0.06347262 | 0.04397921 | 0.02064457 | 0.01693348 | 0.01258565 | 0.01119096 | 0.004810261 | 0 | 0 | 0 | 0 | 0.0006875711
891 | 320.3056 | 0.0009530521 | 20 | 465.5 | -425.5 | 0 | 0 | 0.002777775 | 0.006872761 | 0.01026356 | 0.01173412 | 0.01405621 | 0.01405621 | 0.04284249 | 0.06504841 | 0.0906964 | 0.1056203 | 0.1078225 | 0.1114904 | 0.1114904 | 0.1126507 | 0.1141842 | 0.1151373 | 0.1151373 | 0.1151373 | 0.1151373 | 0.1151373 | 0.1151373 | 0.1151373 | 0.1151373 | 0.1151373 | 0.1151373 | 0.1151373 | 0.1151373 | 0.1151373 | 0.1151373 | 0.1151373 | 0.1151373 | 0.1151373 | 0.1151373 | 0.1151373 | 0.1151373 | 0.1151373 | 0.1151373 | 0.1151373 | 0.1151373 | 0.1151373 | 0.1151373 | 0.1151373 | 0.1151373 | 0.1151373 | 0.1151373 | 0.1151373 | 0.1151373 | 0.1136037 | 0.1114904 | 0.1056203 | 0.1032642 | 0.09899225 | 0.09105562 | 0.06347262 | 0.04397921 | 0.02064457 | 0.01693348 | 0.01258565 | 0.01119096 | 0.004810261 | 0 | 0 | 0 | 0 | 0
891 | 332.4757 | 0.0009892637 | 30 | 475.5 | -415.5 | 0 | 0 | 0.002777775 | 0.006872761 | 0.01026356 | 0.01173412 | 0.01405621 | 0.01405621 | 0.04284249 | 0.06504841 | 0.0906964 | 0.1056203 | 0.1078225 | 0.1114904 | 0.1114904 | 0.1126507 | 0.1141842 | 0.1161265 | 0.1161265 | 0.1161265 | 0.1161265 | 0.1161265 | 0.1161265 | 0.1161265 | 0.1161265 | 0.1161265 | 0.1161265 | 0.1161265 | 0.1161265 | 0.1161265 | 0.1161265 | 0.1161265 | 0.1161265 | 0.1161265 | 0.1161265 | 0.1161265 | 0.1161265 | 0.1161265 | 0.1161265 | 0.1161265 | 0.1161265 | 0.1161265 | 0.1161265 | 0.1161265 | 0.1161265 | 0.1161265 | 0.1161265 | 0.1161265 | 0.1161265 | 0.114593 | 0.1114904 | 0.1056203 | 0.1032642 | 0.09899225 | 0.09105562 | 0.06347262 | 0.04397921 | 0.02064457 | 0.01693348 | 0.01258565 | 0.01119096 | 0.004810261 | 0 | 0 | 0 | 0 | 0.0004579981
891 | 331.4826 | 0.0009863086 | 40 | 485.5 | -405.5 | 0 | 0 | 0.002777775 | 0.006872761 | 0.01026356 | 0.01173412 | 0.01405621 | 0.01405621 | 0.04284249 | 0.06504841 | 0.0906964 | 0.1056203 | 0.1078225 | 0.1114904 | 0.1114904 | 0.1126507 | 0.1141842 | 0.1171129 | 0.1171129 | 0.1171129 | 0.1171129 | 0.1171129 | 0.1171129 | 0.1171129 | 0.1171129 | 0.1171129 | 0.1171129 | 0.1171129 | 0.1171129 | 0.1171129 | 0.1171129 | 0.1171129 | 0.1171129 | 0.1171129 | 0.1171129 | 0.1171129 | 0.1171129 | 0.1171129 | 0.1171129 | 0.1171129 | 0.1171129 | 0.1171129 | 0.1171129 | 0.1171129 | 0.1171129 | 0.1171129 | 0.1171129 | 0.1171129 | 0.1171129 | 0.1155793 | 0.1124767 | 0.1056203 | 0.1032642 | 0.09899225 | 0.09105562 | 0.06347262 | 0.04397921 | 0.02064457 | 0.01693348 | 0.01258565 | 0.01119096 | 0.004810261 | 0 | 0 | 0 | 0 | 0.001031931
877 | 385.1652 | 0.001146038 | 30 | 468.5 | -408.5 | 0 | 0 | 0.002777775 | 0.006872761 | 0.01026356 | 0.01173412 | 0.01405621 | 0.01405621 | 0.04284249 | 0.06504841 | 0.0906964 | 0.1056203 | 0.1078225 | 0.1114904 | 0.1114904 | 0.1126507 | 0.1141842 | 0.1182589 | 0.1182589 | 0.1182589 | 0.1182589 | 0.1182589 | 0.1182589 | 0.1182589 | 0.1182589 | 0.1182589 | 0.1182589 | 0.1182589 | 0.1182589 | 0.1182589 | 0.1182589 | 0.1182589 | 0.1182589 | 0.1182589 | 0.1182589 | 0.1182589 | 0.1182589 | 0.1182589 | 0.1182589 | 0.1182589 | 0.1182589 | 0.1182589 | 0.1182589 | 0.1182589 | 0.1182589 | 0.1182589 | 0.1182589 | 0.1182589 | 0.1182589 | 0.1167253 | 0.1124767 | 0.1056203 | 0.1032642 | 0.09899225 | 0.09105562 | 0.06347262 | 0.04397921 | 0.02064457 | 0.01693348 | 0.01258565 | 0.01119096 | 0.004810261 | 0 | 0 | 0 | 0 | 5.624539e-05
877 | 400.331 | 0.001191163 | 20 | 458.5 | -418.5 | 0 | 0 | 0.002777775 | 0.006872761 | 0.01026356 | 0.01173412 | 0.01405621 | 0.01405621 | 0.04284249 | 0.06504841 | 0.0906964 | 0.1056203 | 0.1078225 | 0.1114904 | 0.1114904 | 0.1126507 | 0.1141842 | 0.1194501 | 0.1194501 | 0.1194501 | 0.1194501 | 0.1194501 | 0.1194501 | 0.1194501 | 0.1194501 | 0.1194501 | 0.1194501 | 0.1194501 | 0.1194501 | 0.1194501 | 0.1194501 | 0.1194501 | 0.1194501 | 0.1194501 | 0.1194501 | 0.1194501 | 0.1194501 | 0.1194501 | 0.1194501 | 0.1194501 | 0.1194501 | 0.1194501 | 0.1194501 | 0.1194501 | 0.1194501 | 0.1194501 | 0.1194501 | 0.1194501 | 0.1194501 | 0.1179165 | 0.1124767 | 0.1056203 | 0.1032642 | 0.09899225 | 0.09105562 | 0.06347262 | 0.04397921 | 0.02064457 | 0.01693348 | 0.01258565 | 0.01119096 | 0.004810261 | 0 | 0 | 0 | 0 | 0
821 | 481.4133 | 0.001432419 | 10 | 420.5 | -400.5 | 0 | 0 | 0.002777775 | 0.006872761 | 0.01026356 | 0.01173412 | 0.01405621 | 0.01405621 | 0.04284249 | 0.06504841 | 0.0906964 | 0.1056203 | 0.1078225 | 0.1114904 | 0.1114904 | 0.1126507 | 0.1141842 | 0.1194501 | 0.1208825 | 0.1208825 | 0.1208825 | 0.1208825 | 0.1208825 | 0.1208825 | 0.1208825 | 0.1208825 | 0.1208825 | 0.1208825 | 0.1208825 | 0.1208825 | 0.1208825 | 0.1208825 | 0.1208825 | 0.1208825 | 0.1208825 | 0.1208825 | 0.1208825 | 0.1208825 | 0.1208825 | 0.1208825 | 0.1208825 | 0.1208825 | 0.1208825 | 0.1208825 | 0.1208825 | 0.1208825 | 0.1208825 | 0.1208825 | 0.1194501 | 0.1179165 | 0.1124767 | 0.1056203 | 0.1032642 | 0.09899225 | 0.09105562 | 0.06347262 | 0.04397921 | 0.02064457 | 0.01693348 | 0.01258565 | 0.01119096 | 0.004810261 | 0 | 0 | 0 | 0 | 0
796 | 409.2964 | 0.00121784 | 0 | 398 | -398 | 0 | 0 | 0.002777775 | 0.006872761 | 0.01026356 | 0.01173412 | 0.01405621 | 0.01405621 | 0.04284249 | 0.06504841 | 0.0906964 | 0.1056203 | 0.1078225 | 0.1114904 | 0.1114904 | 0.1126507 | 0.1141842 | 0.1194501 | 0.1221003 | 0.1221003 | 0.1221003 | 0.1221003 | 0.1221003 | 0.1221003 | 0.1221003 | 0.1221003 | 0.1221003 | 0.1221003 | 0.1221003 | 0.1221003 | 0.1221003 | 0.1221003 | 0.1221003 | 0.1221003 | 0.1221003 | 0.1221003 | 0.1221003 | 0.1221003 | 0.1221003 | 0.1221003 | 0.1221003 | 0.1221003 | 0.1221003 | 0.1221003 | 0.1221003 | 0.1221003 | 0.1221003 | 0.1208825 | 0.1194501 | 0.1179165 | 0.1124767 | 0.1056203 | 0.1032642 | 0.09899225 | 0.09105562 | 0.06347262 | 0.04397921 | 0.02064457 | 0.01693348 | 0.01258565 | 0.01119096 | 0.004810261 | 0 | 0 | 0 | 0 | 0
796 | 409.5469 | 0.001218585 | -10 | 388 | -408 | 0 | 0 | 0.002777775 | 0.006872761 | 0.01026356 | 0.01173412 | 0.01405621 | 0.01405621 | 0.04284249 | 0.06504841 | 0.0906964 | 0.1056203 | 0.1078225 | 0.1114904 | 0.1114904 | 0.1126507 | 0.1141842 | 0.1206686 | 0.1233189 | 0.1233189 | 0.1233189 | 0.1233189 | 0.1233189 | 0.1233189 | 0.1233189 | 0.1233189 | 0.1233189 | 0.1233189 | 0.1233189 | 0.1233189 | 0.1233189 | 0.1233189 | 0.1233189 | 0.1233189 | 0.1233189 | 0.1233189 | 0.1233189 | 0.1233189 | 0.1233189 | 0.1233189 | 0.1233189 | 0.1233189 | 0.1233189 | 0.1233189 | 0.1233189 | 0.1233189 | 0.1233189 | 0.1208825 | 0.1194501 | 0.1179165 | 0.1124767 | 0.1056203 | 0.1032642 | 0.09899225 | 0.09105562 | 0.06347262 | 0.04397921 | 0.02064457 | 0.01693348 | 0.01258565 | 0.01119096 | 0.004810261 | 0 | 0 | 0 | 0 | 0
796 | 417.2502 | 0.001241505 | -20 | 378 | -418 | 0 | 0 | 0.002777775 | 0.006872761 | 0.01026356 | 0.01173412 | 0.01405621 | 0.01405621 | 0.04284249 | 0.06504841 | 0.0906964 | 0.1056203 | 0.1078225 | 0.1114904 | 0.1114904 | 0.1126507 | 0.1141842 | 0.1219101 | 0.1245604 | 0.1245604 | 0.1245604 | 0.1245604 | 0.1245604 | 0.1245604 | 0.1245604 | 0.1245604 | 0.1245604 | 0.1245604 | 0.1245604 | 0.1245604 | 0.1245604 | 0.1245604 | 0.1245604 | 0.1245604 | 0.1245604 | 0.1245604 | 0.1245604 | 0.1245604 | 0.1245604 | 0.1245604 | 0.1245604 | 0.1245604 | 0.1245604 | 0.1245604 | 0.1245604 | 0.1245604 | 0.1245604 | 0.1208825 | 0.1194501 | 0.1179165 | 0.1124767 | 0.1056203 | 0.1032642 | 0.09899225 | 0.09105562 | 0.06347262 | 0.04397921 | 0.02064457 | 0.01693348 | 0.01258565 | 0.01119096 | 0.004810261 | 0 | 0 | 0 | 0.0003888104 | 0
796 | 416.6073 | 0.001239592 | -30 | 368 | -428 | 0 | 0 | 0.002777775 | 0.006872761 | 0.01026356 | 0.01173412 | 0.01405621 | 0.01405621 | 0.04284249 | 0.06504841 | 0.0906964 | 0.1056203 | 0.1078225 | 0.1114904 | 0.1114904 | 0.1126507 | 0.1154238 | 0.1231497 | 0.1258 | 0.1258 | 0.1258 | 0.1258 | 0.1258 | 0.1258 | 0.1258 | 0.1258 | 0.1258 | 0.1258 | 0.1258 | 0.1258 | 0.1258 | 0.1258 | 0.1258 | 0.1258 | 0.1258 | 0.1258 | 0.1258 | 0.1258 | 0.1258 | 0.1258 | 0.1258 | 0.1258 | 0.1258 | 0.1258 | 0.1258 | 0.1258 | 0.1245604 | 0.1208825 | 0.1194501 | 0.1179165 | 0.1124767 | 0.1056203 | 0.1032642 | 0.09899225 | 0.09105562 | 0.06347262 | 0.04397921 | 0.02064457 | 0.01693348 | 0.01258565 | 0.01119096 | 0.004810261 | 0 | 0 | 0 | 0.001380674 | 0

## F6bottom_comulative_column
[6 empty] | 0 | 1 | 2 | 3 | 4 | 5 | 6 | 7 | 8 | 9 | 10 | 11 | 12 | 13 | 14 | 15 | 16 | 17 | 18 | 19 | 20 | 21 | 22 | 23 | 24 | 25 | 26 | 27 | 28 | 29 | 30 | 31 | 32 | 33 | 34 | 35 | 36 | 37 | 38 | 39 | 40 | 41 | 42 | 43 | 44 | 45 | 46 | 47 | 48 | 49 | 50 | 51 | 52 | 53 | 54 | 55 | 56 | 57 | 58 | 59 | 60 | 61 | 62 | 63 | 64
ord_wdt | alpha | alpha/k | WROLL_SHIFT_POS_6 | Width1 | Width2 | -855.04 | -828.32 | -801.6 | -774.88 | -748.16 | -721.44 | -694.72 | -668 | -641.28 | -614.56 | -587.84 | -561.12 | -534.4 | -507.68 | -480.96 | -454.24 | -427.52 | -400.8 | -374.08 | -347.36 | -320.64 | -293.92 | -267.2 | -240.48 | -213.76 | -187.04 | -160.32 | -133.6 | -106.88 | -80.16 | -53.44 | -26.72 | 0 | 26.72 | 53.44 | 80.16 | 106.88 | 133.6 | 160.32 | 187.04 | 213.76 | 240.48 | 267.2 | 293.92 | 320.64 | 347.36 | 374.08 | 400.8 | 427.52 | 454.24 | 480.96 | 507.68 | 534.4 | 561.12 | 587.84 | 614.56 | 641.28 | 668 | 694.72 | 721.44 | 748.16 | 774.88 | 801.6 | 828.32 | 855.04 | C40-left | C40-right
1194 | 358.7878 | 0.001043793 | 0 | 597 | -597 | 0 | 0 | 0 | 0 | 0 | 0 | 0 | 0 | 0 | 0 | 0.001043793 | 0.001043793 | 0.001043793 | 0.001043793 | 0.001043793 | 0.001043793 | 0.001043793 | 0.001043793 | 0.001043793 | 0.001043793 | 0.001043793 | 0.001043793 | 0.001043793 | 0.001043793 | 0.001043793 | 0.001043793 | 0.001043793 | 0.001043793 | 0.001043793 | 0.001043793 | 0.001043793 | 0.001043793 | 0.001043793 | 0.001043793 | 0.001043793 | 0.001043793 | 0.001043793 | 0.001043793 | 0.001043793 | 0.001043793 | 0.001043793 | 0.001043793 | 0.001043793 | 0.001043793 | 0.001043793 | 0.001043793 | 0.001043793 | 0.001043793 | 0.001043793 | 0.001043793 | 0.001043793 | 0.001043793 | 0.001043793 | 0.001043793 | 0.001043793 | 0 | 0 | 0 | 0 | 0 | 0 | 0 | 0 | 0 | 0 | 0 | 0
1248 | 456.978 | 0.00132945 | 0 | 624 | -624 | 0 | 0 | 0 | 0 | 0 | 0 | 0 | 0 | 0 | 0.00132945 | 0.002373242 | 0.002373242 | 0.002373242 | 0.002373242 | 0.002373242 | 0.002373242 | 0.002373242 | 0.002373242 | 0.002373242 | 0.002373242 | 0.002373242 | 0.002373242 | 0.002373242 | 0.002373242 | 0.002373242 | 0.002373242 | 0.002373242 | 0.002373242 | 0.002373242 | 0.002373242 | 0.002373242 | 0.002373242 | 0.002373242 | 0.002373242 | 0.002373242 | 0.002373242 | 0.002373242 | 0.002373242 | 0.002373242 | 0.002373242 | 0.002373242 | 0.002373242 | 0.002373242 | 0.002373242 | 0.002373242 | 0.002373242 | 0.002373242 | 0.002373242 | 0.002373242 | 0.002373242 | 0.002373242 | 0.002373242 | 0.002373242 | 0.002373242 | 0.002373242 | 0.00132945 | 0 | 0 | 0 | 0 | 0 | 0 | 0 | 0 | 0 | 0 | 0
1248 | 402.9105 | 0.001172155 | 0 | 624 | -624 | 0 | 0 | 0 | 0 | 0 | 0 | 0 | 0 | 0 | 0.002501605 | 0.003545398 | 0.003545398 | 0.003545398 | 0.003545398 | 0.003545398 | 0.003545398 | 0.003545398 | 0.003545398 | 0.003545398 | 0.003545398 | 0.003545398 | 0.003545398 | 0.003545398 | 0.003545398 | 0.003545398 | 0.003545398 | 0.003545398 | 0.003545398 | 0.003545398 | 0.003545398 | 0.003545398 | 0.003545398 | 0.003545398 | 0.003545398 | 0.003545398 | 0.003545398 | 0.003545398 | 0.003545398 | 0.003545398 | 0.003545398 | 0.003545398 | 0.003545398 | 0.003545398 | 0.003545398 | 0.003545398 | 0.003545398 | 0.003545398 | 0.003545398 | 0.003545398 | 0.003545398 | 0.003545398 | 0.003545398 | 0.003545398 | 0.003545398 | 0.003545398 | 0.002501605 | 0 | 0 | 0 | 0 | 0 | 0 | 0 | 0 | 0 | 0 | 0
1248 | 436.0529 | 0.001268574 | 0 | 624 | -624 | 0 | 0 | 0 | 0 | 0 | 0 | 0 | 0 | 0 | 0.003770179 | 0.004813972 | 0.004813972 | 0.004813972 | 0.004813972 | 0.004813972 | 0.004813972 | 0.004813972 | 0.004813972 | 0.004813972 | 0.004813972 | 0.004813972 | 0.004813972 | 0.004813972 | 0.004813972 | 0.004813972 | 0.004813972 | 0.004813972 | 0.004813972 | 0.004813972 | 0.004813972 | 0.004813972 | 0.004813972 | 0.004813972 | 0.004813972 | 0.004813972 | 0.004813972 | 0.004813972 | 0.004813972 | 0.004813972 | 0.004813972 | 0.004813972 | 0.004813972 | 0.004813972 | 0.004813972 | 0.004813972 | 0.004813972 | 0.004813972 | 0.004813972 | 0.004813972 | 0.004813972 | 0.004813972 | 0.004813972 | 0.004813972 | 0.004813972 | 0.004813972 | 0.003770179 | 0 | 0 | 0 | 0 | 0 | 0 | 0 | 0 | 0 | 0 | 0
1248 | 431.3963 | 0.001255027 | 0 | 624 | -624 | 0 | 0 | 0 | 0 | 0 | 0 | 0 | 0 | 0 | 0.005025206 | 0.006068998 | 0.006068998 | 0.006068998 | 0.006068998 | 0.006068998 | 0.006068998 | 0.006068998 | 0.006068998 | 0.006068998 | 0.006068998 | 0.006068998 | 0.006068998 | 0.006068998 | 0.006068998 | 0.006068998 | 0.006068998 | 0.006068998 | 0.006068998 | 0.006068998 | 0.006068998 | 0.006068998 | 0.006068998 | 0.006068998 | 0.006068998 | 0.006068998 | 0.006068998 | 0.006068998 | 0.006068998 | 0.006068998 | 0.006068998 | 0.006068998 | 0.006068998 | 0.006068998 | 0.006068998 | 0.006068998 | 0.006068998 | 0.006068998 | 0.006068998 | 0.006068998 | 0.006068998 | 0.006068998 | 0.006068998 | 0.006068998 | 0.006068998 | 0.006068998 | 0.005025206 | 0 | 0 | 0 | 0 | 0 | 0 | 0 | 0 | 0 | 0 | 0
1248 | 436.9224 | 0.001271103 | -10 | 634 | -614 | 0 | 0 | 0 | 0 | 0 | 0 | 0 | 0 | 0 | 0.005025206 | 0.007340102 | 0.007340102 | 0.007340102 | 0.007340102 | 0.007340102 | 0.007340102 | 0.007340102 | 0.007340102 | 0.007340102 | 0.007340102 | 0.007340102 | 0.007340102 | 0.007340102 | 0.007340102 | 0.007340102 | 0.007340102 | 0.007340102 | 0.007340102 | 0.007340102 | 0.007340102 | 0.007340102 | 0.007340102 | 0.007340102 | 0.007340102 | 0.007340102 | 0.007340102 | 0.007340102 | 0.007340102 | 0.007340102 | 0.007340102 | 0.007340102 | 0.007340102 | 0.007340102 | 0.007340102 | 0.007340102 | 0.007340102 | 0.007340102 | 0.007340102 | 0.007340102 | 0.007340102 | 0.007340102 | 0.007340102 | 0.007340102 | 0.007340102 | 0.007340102 | 0.006296309 | 0 | 0 | 0 | 0 | 0 | 0 | 0 | 0 | 0 | 0 | 0.0002406348
1269 | 584.5665 | 0.001700633 | -20 | 654.5 | -614.5 | 0 | 0 | 0 | 0 | 0 | 0 | 0 | 0 | 0 | 0.005025206 | 0.009040734 | 0.009040734 | 0.009040734 | 0.009040734 | 0.009040734 | 0.009040734 | 0.009040734 | 0.009040734 | 0.009040734 | 0.009040734 | 0.009040734 | 0.009040734 | 0.009040734 | 0.009040734 | 0.009040734 | 0.009040734 | 0.009040734 | 0.009040734 | 0.009040734 | 0.009040734 | 0.009040734 | 0.009040734 | 0.009040734 | 0.009040734 | 0.009040734 | 0.009040734 | 0.009040734 | 0.009040734 | 0.009040734 | 0.009040734 | 0.009040734 | 0.009040734 | 0.009040734 | 0.009040734 | 0.009040734 | 0.009040734 | 0.009040734 | 0.009040734 | 0.009040734 | 0.009040734 | 0.009040734 | 0.009040734 | 0.009040734 | 0.009040734 | 0.009040734 | 0.007996942 | 0.001700633 | 0 | 0 | 0 | 0 | 0 | 0 | 0 | 0 | 0 | 0.001041449
1393 | 494.2317 | 0.001437829 | -30 | 726.5 | -666.5 | 0 | 0 | 0 | 0 | 0 | 0 | 0 | 0 | 0.001437829 | 0.006463035 | 0.01047856 | 0.01047856 | 0.01047856 | 0.01047856 | 0.01047856 | 0.01047856 | 0.01047856 | 0.01047856 | 0.01047856 | 0.01047856 | 0.01047856 | 0.01047856 | 0.01047856 | 0.01047856 | 0.01047856 | 0.01047856 | 0.01047856 | 0.01047856 | 0.01047856 | 0.01047856 | 0.01047856 | 0.01047856 | 0.01047856 | 0.01047856 | 0.01047856 | 0.01047856 | 0.01047856 | 0.01047856 | 0.01047856 | 0.01047856 | 0.01047856 | 0.01047856 | 0.01047856 | 0.01047856 | 0.01047856 | 0.01047856 | 0.01047856 | 0.01047856 | 0.01047856 | 0.01047856 | 0.01047856 | 0.01047856 | 0.01047856 | 0.01047856 | 0.01047856 | 0.009434771 | 0.003138461 | 0.001437829 | 0.001437829 | 0.001437829 | 0 | 0 | 0 | 0 | 0 | 0.006261073 | 0.009040734
1558 | 468.7335 | 0.001363649 | -40 | 819 | -739 | 0 | 0 | 0 | 0 | 0 | 0.001363649 | 0.001363649 | 0.001363649 | 0.002801478 | 0.007826683 | 0.01184221 | 0.01184221 | 0.01184221 | 0.01184221 | 0.01184221 | 0.01184221 | 0.01184221 | 0.01184221 | 0.01184221 | 0.01184221 | 0.01184221 | 0.01184221 | 0.01184221 | 0.01184221 | 0.01184221 | 0.01184221 | 0.01184221 | 0.01184221 | 0.01184221 | 0.01184221 | 0.01184221 | 0.01184221 | 0.01184221 | 0.01184221 | 0.01184221 | 0.01184221 | 0.01184221 | 0.01184221 | 0.01184221 | 0.01184221 | 0.01184221 | 0.01184221 | 0.01184221 | 0.01184221 | 0.01184221 | 0.01184221 | 0.01184221 | 0.01184221 | 0.01184221 | 0.01184221 | 0.01184221 | 0.01184221 | 0.01184221 | 0.01184221 | 0.01184221 | 0.01079842 | 0.00450211 | 0.002801478 | 0.002801478 | 0.002801478 | 0.001363649 | 0.001363649 | 0.001363649 | 0 | 0 | 0.01047856 | 0.01047856
1558 | 464.8323 | 0.0013523 | -30 | 809 | -749 | 0 | 0 | 0 | 0 | 0.0013523 | 0.002715948 | 0.002715948 | 0.002715948 | 0.004153777 | 0.009178983 | 0.01319451 | 0.01319451 | 0.01319451 | 0.01319451 | 0.01319451 | 0.01319451 | 0.01319451 | 0.01319451 | 0.01319451 | 0.01319451 | 0.01319451 | 0.01319451 | 0.01319451 | 0.01319451 | 0.01319451 | 0.01319451 | 0.01319451 | 0.01319451 | 0.01319451 | 0.01319451 | 0.01319451 | 0.01319451 | 0.01319451 | 0.01319451 | 0.01319451 | 0.01319451 | 0.01319451 | 0.01319451 | 0.01319451 | 0.01319451 | 0.01319451 | 0.01319451 | 0.01319451 | 0.01319451 | 0.01319451 | 0.01319451 | 0.01319451 | 0.01319451 | 0.01319451 | 0.01319451 | 0.01319451 | 0.01319451 | 0.01319451 | 0.01319451 | 0.01319451 | 0.01215072 | 0.00585441 | 0.004153777 | 0.004153777 | 0.004153777 | 0.002715948 | 0.002715948 | 0.002715948 | 0 | 0 | 0.01047856 | 0.01047856
1558 | 478.3511 | 0.001391629 | -20 | 799 | -759 | 0 | 0 | 0 | 0 | 0.002743928 | 0.004107577 | 0.004107577 | 0.004107577 | 0.005545406 | 0.01057061 | 0.01458614 | 0.01458614 | 0.01458614 | 0.01458614 | 0.01458614 | 0.01458614 | 0.01458614 | 0.01458614 | 0.01458614 | 0.01458614 | 0.01458614 | 0.01458614 | 0.01458614 | 0.01458614 | 0.01458614 | 0.01458614 | 0.01458614 | 0.01458614 | 0.01458614 | 0.01458614 | 0.01458614 | 0.01458614 | 0.01458614 | 0.01458614 | 0.01458614 | 0.01458614 | 0.01458614 | 0.01458614 | 0.01458614 | 0.01458614 | 0.01458614 | 0.01458614 | 0.01458614 | 0.01458614 | 0.01458614 | 0.01458614 | 0.01458614 | 0.01458614 | 0.01458614 | 0.01458614 | 0.01458614 | 0.01458614 | 0.01458614 | 0.01458614 | 0.01458614 | 0.01354235 | 0.007246038 | 0.005545406 | 0.005545406 | 0.005545406 | 0.004107577 | 0.004107577 | 0.002715948 | 0 | 0 | 0.01047856 | 0.01047856
1559 | 420.8487 | 0.001224341 | -10 | 789.5 | -769.5 | 0 | 0 | 0 | 0 | 0.00396827 | 0.005331918 | 0.005331918 | 0.005331918 | 0.006769747 | 0.01179495 | 0.01581048 | 0.01581048 | 0.01581048 | 0.01581048 | 0.01581048 | 0.01581048 | 0.01581048 | 0.01581048 | 0.01581048 | 0.01581048 | 0.01581048 | 0.01581048 | 0.01581048 | 0.01581048 | 0.01581048 | 0.01581048 | 0.01581048 | 0.01581048 | 0.01581048 | 0.01581048 | 0.01581048 | 0.01581048 | 0.01581048 | 0.01581048 | 0.01581048 | 0.01581048 | 0.01581048 | 0.01581048 | 0.01581048 | 0.01581048 | 0.01581048 | 0.01581048 | 0.01581048 | 0.01581048 | 0.01581048 | 0.01581048 | 0.01581048 | 0.01581048 | 0.01581048 | 0.01581048 | 0.01581048 | 0.01581048 | 0.01581048 | 0.01581048 | 0.01581048 | 0.01476669 | 0.00847038 | 0.006769747 | 0.006769747 | 0.006769747 | 0.005331918 | 0.005331918 | 0.002715948 | 0 | 0 | 0.0108899 | 0.01047856
1558 | 477.0598 | 0.001387872 | 0 | 779 | -779 | 0 | 0 | 0 | 0.001387872 | 0.005356141 | 0.00671979 | 0.00671979 | 0.00671979 | 0.008157619 | 0.01318282 | 0.01719835 | 0.01719835 | 0.01719835 | 0.01719835 | 0.01719835 | 0.01719835 | 0.01719835 | 0.01719835 | 0.01719835 | 0.01719835 | 0.01719835 | 0.01719835 | 0.01719835 | 0.01719835 | 0.01719835 | 0.01719835 | 0.01719835 | 0.01719835 | 0.01719835 | 0.01719835 | 0.01719835 | 0.01719835 | 0.01719835 | 0.01719835 | 0.01719835 | 0.01719835 | 0.01719835 | 0.01719835 | 0.01719835 | 0.01719835 | 0.01719835 | 0.01719835 | 0.01719835 | 0.01719835 | 0.01719835 | 0.01719835 | 0.01719835 | 0.01719835 | 0.01719835 | 0.01719835 | 0.01719835 | 0.01719835 | 0.01719835 | 0.01719835 | 0.01719835 | 0.01615456 | 0.009858252 | 0.008157619 | 0.008157619 | 0.008157619 | 0.00671979 | 0.00671979 | 0.002715948 | 0 | 0 | 0.01137473 | 0.009985655
1559 | 429.8041 | 0.001250395 | 10 | 769.5 | -789.5 | 0 | 0 | 0 | 0.002638267 | 0.006606536 | 0.007970185 | 0.007970185 | 0.007970185 | 0.009408014 | 0.01443322 | 0.01844875 | 0.01844875 | 0.01844875 | 0.01844875 | 0.01844875 | 0.01844875 | 0.01844875 | 0.01844875 | 0.01844875 | 0.01844875 | 0.01844875 | 0.01844875 | 0.01844875 | 0.01844875 | 0.01844875 | 0.01844875 | 0.01844875 | 0.01844875 | 0.01844875 | 0.01844875 | 0.01844875 | 0.01844875 | 0.01844875 | 0.01844875 | 0.01844875 | 0.01844875 | 0.01844875 | 0.01844875 | 0.01844875 | 0.01844875 | 0.01844875 | 0.01844875 | 0.01844875 | 0.01844875 | 0.01844875 | 0.01844875 | 0.01844875 | 0.01844875 | 0.01844875 | 0.01844875 | 0.01844875 | 0.01844875 | 0.01844875 | 0.01844875 | 0.01844875 | 0.01740496 | 0.01110865 | 0.009408014 | 0.009408014 | 0.009408014 | 0.007970185 | 0.00671979 | 0.002715948 | 0 | 0 | 0.01204122 | 0.009474451
1549 | 709.7882 | 0.00206493 | 20 | 754.5 | -794.5 | 0 | 0 | 0 | 0.004703196 | 0.008671466 | 0.01003511 | 0.01003511 | 0.01003511 | 0.01147294 | 0.01649815 | 0.02051368 | 0.02051368 | 0.02051368 | 0.02051368 | 0.02051368 | 0.02051368 | 0.02051368 | 0.02051368 | 0.02051368 | 0.02051368 | 0.02051368 | 0.02051368 | 0.02051368 | 0.02051368 | 0.02051368 | 0.02051368 | 0.02051368 | 0.02051368 | 0.02051368 | 0.02051368 | 0.02051368 | 0.02051368 | 0.02051368 | 0.02051368 | 0.02051368 | 0.02051368 | 0.02051368 | 0.02051368 | 0.02051368 | 0.02051368 | 0.02051368 | 0.02051368 | 0.02051368 | 0.02051368 | 0.02051368 | 0.02051368 | 0.02051368 | 0.02051368 | 0.02051368 | 0.02051368 | 0.02051368 | 0.02051368 | 0.02051368 | 0.02051368 | 0.02051368 | 0.01946989 | 0.01317358 | 0.01147294 | 0.01147294 | 0.01147294 | 0.01003511 | 0.00671979 | 0.002715948 | 0 | 0 | 0.01278378 | 0.009040734
1473 | 780.4187 | 0.00227041 | 30 | 706.5 | -766.5 | 0 | 0 | 0 | 0.004703196 | 0.01094188 | 0.01230552 | 0.01230552 | 0.01230552 | 0.01374335 | 0.01876856 | 0.02278409 | 0.02278409 | 0.02278409 | 0.02278409 | 0.02278409 | 0.02278409 | 0.02278409 | 0.02278409 | 0.02278409 | 0.02278409 | 0.02278409 | 0.02278409 | 0.02278409 | 0.02278409 | 0.02278409 | 0.02278409 | 0.02278409 | 0.02278409 | 0.02278409 | 0.02278409 | 0.02278409 | 0.02278409 | 0.02278409 | 0.02278409 | 0.02278409 | 0.02278409 | 0.02278409 | 0.02278409 | 0.02278409 | 0.02278409 | 0.02278409 | 0.02278409 | 0.02278409 | 0.02278409 | 0.02278409 | 0.02278409 | 0.02278409 | 0.02278409 | 0.02278409 | 0.02278409 | 0.02278409 | 0.02278409 | 0.02278409 | 0.02278409 | 0.02278409 | 0.0217403 | 0.01544399 | 0.01374335 | 0.01374335 | 0.01147294 | 0.01003511 | 0.00671979 | 0.002715948 | 0 | 0 | 0.0107368 | 0.008945265
1339 | 714.1949 | 0.00207775 | 40 | 629.5 | -709.5 | 0 | 0 | 0 | 0.004703196 | 0.01094188 | 0.01230552 | 0.01438328 | 0.01438328 | 0.0158211 | 0.02084631 | 0.02486184 | 0.02486184 | 0.02486184 | 0.02486184 | 0.02486184 | 0.02486184 | 0.02486184 | 0.02486184 | 0.02486184 | 0.02486184 | 0.02486184 | 0.02486184 | 0.02486184 | 0.02486184 | 0.02486184 | 0.02486184 | 0.02486184 | 0.02486184 | 0.02486184 | 0.02486184 | 0.02486184 | 0.02486184 | 0.02486184 | 0.02486184 | 0.02486184 | 0.02486184 | 0.02486184 | 0.02486184 | 0.02486184 | 0.02486184 | 0.02486184 | 0.02486184 | 0.02486184 | 0.02486184 | 0.02486184 | 0.02486184 | 0.02486184 | 0.02486184 | 0.02486184 | 0.02486184 | 0.02486184 | 0.02486184 | 0.02486184 | 0.02486184 | 0.02486184 | 0.02381805 | 0.01544399 | 0.01374335 | 0.01374335 | 0.01147294 | 0.01003511 | 0.00671979 | 0.002715948 | 0 | 0 | 0.01047856 | 6.484639e-05
1339 | 747.0419 | 0.002173309 | 30 | 639.5 | -699.5 | 0 | 0 | 0 | 0.004703196 | 0.01094188 | 0.01230552 | 0.01655658 | 0.01655658 | 0.01799441 | 0.02301962 | 0.02703515 | 0.02703515 | 0.02703515 | 0.02703515 | 0.02703515 | 0.02703515 | 0.02703515 | 0.02703515 | 0.02703515 | 0.02703515 | 0.02703515 | 0.02703515 | 0.02703515 | 0.02703515 | 0.02703515 | 0.02703515 | 0.02703515 | 0.02703515 | 0.02703515 | 0.02703515 | 0.02703515 | 0.02703515 | 0.02703515 | 0.02703515 | 0.02703515 | 0.02703515 | 0.02703515 | 0.02703515 | 0.02703515 | 0.02703515 | 0.02703515 | 0.02703515 | 0.02703515 | 0.02703515 | 0.02703515 | 0.02703515 | 0.02703515 | 0.02703515 | 0.02703515 | 0.02703515 | 0.02703515 | 0.02703515 | 0.02703515 | 0.02703515 | 0.02703515 | 0.02599135 | 0.01544399 | 0.01374335 | 0.01374335 | 0.01147294 | 0.01003511 | 0.00671979 | 0.002715948 | 0 | 0 | 0.01002117 | 0.0004554873
1338 | 538.227 | 0.001565821 | 20 | 649 | -689 | 0 | 0 | 0 | 0.004703196 | 0.01094188 | 0.01230552 | 0.01655658 | 0.01812241 | 0.01956023 | 0.02458544 | 0.02860097 | 0.02860097 | 0.02860097 | 0.02860097 | 0.02860097 | 0.02860097 | 0.02860097 | 0.02860097 | 0.02860097 | 0.02860097 | 0.02860097 | 0.02860097 | 0.02860097 | 0.02860097 | 0.02860097 | 0.02860097 | 0.02860097 | 0.02860097 | 0.02860097 | 0.02860097 | 0.02860097 | 0.02860097 | 0.02860097 | 0.02860097 | 0.02860097 | 0.02860097 | 0.02860097 | 0.02860097 | 0.02860097 | 0.02860097 | 0.02860097 | 0.02860097 | 0.02860097 | 0.02860097 | 0.02860097 | 0.02860097 | 0.02860097 | 0.02860097 | 0.02860097 | 0.02860097 | 0.02860097 | 0.02860097 | 0.02860097 | 0.02860097 | 0.02860097 | 0.02755718 | 0.01700981 | 0.01374335 | 0.01374335 | 0.01147294 | 0.01003511 | 0.00671979 | 0.002715948 | 0 | 0 | 0.009456155 | 0.0008265962
1330 | 709.0087 | 0.002062662 | 10 | 655 | -675 | 0 | 0 | 0 | 0.004703196 | 0.01094188 | 0.01230552 | 0.01655658 | 0.02018507 | 0.0216229 | 0.0266481 | 0.03066363 | 0.03066363 | 0.03066363 | 0.03066363 | 0.03066363 | 0.03066363 | 0.03066363 | 0.03066363 | 0.03066363 | 0.03066363 | 0.03066363 | 0.03066363 | 0.03066363 | 0.03066363 | 0.03066363 | 0.03066363 | 0.03066363 | 0.03066363 | 0.03066363 | 0.03066363 | 0.03066363 | 0.03066363 | 0.03066363 | 0.03066363 | 0.03066363 | 0.03066363 | 0.03066363 | 0.03066363 | 0.03066363 | 0.03066363 | 0.03066363 | 0.03066363 | 0.03066363 | 0.03066363 | 0.03066363 | 0.03066363 | 0.03066363 | 0.03066363 | 0.03066363 | 0.03066363 | 0.03066363 | 0.03066363 | 0.03066363 | 0.03066363 | 0.03066363 | 0.02961984 | 0.01907247 | 0.01374335 | 0.01374335 | 0.01147294 | 0.01003511 | 0.00671979 | 0.002715948 | 0 | 0 | 0.007859661 | 0.001217477
1311 | 871.3601 | 0.002534978 | 0 | 655.5 | -655.5 | 0 | 0 | 0 | 0.004703196 | 0.01094188 | 0.01230552 | 0.01655658 | 0.02018507 | 0.02415787 | 0.02918308 | 0.03319861 | 0.03319861 | 0.03319861 | 0.03319861 | 0.03319861 | 0.03319861 | 0.03319861 | 0.03319861 | 0.03319861 | 0.03319861 | 0.03319861 | 0.03319861 | 0.03319861 | 0.03319861 | 0.03319861 | 0.03319861 | 0.03319861 | 0.03319861 | 0.03319861 | 0.03319861 | 0.03319861 | 0.03319861 | 0.03319861 | 0.03319861 | 0.03319861 | 0.03319861 | 0.03319861 | 0.03319861 | 0.03319861 | 0.03319861 | 0.03319861 | 0.03319861 | 0.03319861 | 0.03319861 | 0.03319861 | 0.03319861 | 0.03319861 | 0.03319861 | 0.03319861 | 0.03319861 | 0.03319861 | 0.03319861 | 0.03319861 | 0.03319861 | 0.03319861 | 0.03215482 | 0.02160745 | 0.01374335 | 0.01374335 | 0.01147294 | 0.01003511 | 0.00671979 | 0.002715948 | 0 | 0 | 0.004192313 | 0.001414845
1308 | 709.6541 | 0.00206454 | -10 | 664 | -644 | 0 | 0 | 0 | 0.004703196 | 0.01094188 | 0.01230552 | 0.01655658 | 0.02018507 | 0.02622241 | 0.03124762 | 0.03526315 | 0.03526315 | 0.03526315 | 0.03526315 | 0.03526315 | 0.03526315 | 0.03526315 | 0.03526315 | 0.03526315 | 0.03526315 | 0.03526315 | 0.03526315 | 0.03526315 | 0.03526315 | 0.03526315 | 0.03526315 | 0.03526315 | 0.03526315 | 0.03526315 | 0.03526315 | 0.03526315 | 0.03526315 | 0.03526315 | 0.03526315 | 0.03526315 | 0.03526315 | 0.03526315 | 0.03526315 | 0.03526315 | 0.03526315 | 0.03526315 | 0.03526315 | 0.03526315 | 0.03526315 | 0.03526315 | 0.03526315 | 0.03526315 | 0.03526315 | 0.03526315 | 0.03526315 | 0.03526315 | 0.03526315 | 0.03526315 | 0.03526315 | 0.03526315 | 0.03421936 | 0.02367199 | 0.01374335 | 0.01374335 | 0.01147294 | 0.01003511 | 0.00671979 | 0.002715948 | 0 | 0 | 0.002428553 | 0.004770108
1256 | 602.3658 | 0.001752415 | -20 | 648 | -608 | 0 | 0 | 0 | 0.004703196 | 0.01094188 | 0.01230552 | 0.01655658 | 0.02018507 | 0.02622241 | 0.03124762 | 0.03701556 | 0.03701556 | 0.03701556 | 0.03701556 | 0.03701556 | 0.03701556 | 0.03701556 | 0.03701556 | 0.03701556 | 0.03701556 | 0.03701556 | 0.03701556 | 0.03701556 | 0.03701556 | 0.03701556 | 0.03701556 | 0.03701556 | 0.03701556 | 0.03701556 | 0.03701556 | 0.03701556 | 0.03701556 | 0.03701556 | 0.03701556 | 0.03701556 | 0.03701556 | 0.03701556 | 0.03701556 | 0.03701556 | 0.03701556 | 0.03701556 | 0.03701556 | 0.03701556 | 0.03701556 | 0.03701556 | 0.03701556 | 0.03701556 | 0.03701556 | 0.03701556 | 0.03701556 | 0.03701556 | 0.03701556 | 0.03701556 | 0.03701556 | 0.03701556 | 0.03597177 | 0.0254244 | 0.01374335 | 0.01374335 | 0.01147294 | 0.01003511 | 0.00671979 | 0.002715948 | 0 | 0 | 0 | 0.0007875321
1245 | 604.0442 | 0.001757298 | -30 | 652.5 | -592.5 | 0 | 0 | 0 | 0.004703196 | 0.01094188 | 0.01230552 | 0.01655658 | 0.02018507 | 0.02622241 | 0.03124762 | 0.03877286 | 0.03877286 | 0.03877286 | 0.03877286 | 0.03877286 | 0.03877286 | 0.03877286 | 0.03877286 | 0.03877286 | 0.03877286 | 0.03877286 | 0.03877286 | 0.03877286 | 0.03877286 | 0.03877286 | 0.03877286 | 0.03877286 | 0.03877286 | 0.03877286 | 0.03877286 | 0.03877286 | 0.03877286 | 0.03877286 | 0.03877286 | 0.03877286 | 0.03877286 | 0.03877286 | 0.03877286 | 0.03877286 | 0.03877286 | 0.03877286 | 0.03877286 | 0.03877286 | 0.03877286 | 0.03877286 | 0.03877286 | 0.03877286 | 0.03877286 | 0.03877286 | 0.03877286 | 0.03877286 | 0.03877286 | 0.03877286 | 0.03877286 | 0.03877286 | 0.03772907 | 0.0271817 | 0.01374335 | 0.01374335 | 0.01147294 | 0.01003511 | 0.00671979 | 0.002715948 | 0 | 0 | 0 | 0.0009633205
1245 | 619.2927 | 0.001801659 | -40 | 662.5 | -582.5 | 0 | 0 | 0 | 0.004703196 | 0.01094188 | 0.01230552 | 0.01655658 | 0.02018507 | 0.02622241 | 0.03124762 | 0.03877286 | 0.04057452 | 0.04057452 | 0.04057452 | 0.04057452 | 0.04057452 | 0.04057452 | 0.04057452 | 0.04057452 | 0.04057452 | 0.04057452 | 0.04057452 | 0.04057452 | 0.04057452 | 0.04057452 | 0.04057452 | 0.04057452 | 0.04057452 | 0.04057452 | 0.04057452 | 0.04057452 | 0.04057452 | 0.04057452 | 0.04057452 | 0.04057452 | 0.04057452 | 0.04057452 | 0.04057452 | 0.04057452 | 0.04057452 | 0.04057452 | 0.04057452 | 0.04057452 | 0.04057452 | 0.04057452 | 0.04057452 | 0.04057452 | 0.04057452 | 0.04057452 | 0.04057452 | 0.04057452 | 0.04057452 | 0.04057452 | 0.04057452 | 0.04057452 | 0.03953073 | 0.02898336 | 0.01374335 | 0.01374335 | 0.01147294 | 0.01003511 | 0.00671979 | 0.002715948 | 0 | 0 | 0 | 0.004178003
1245 | 649.1694 | 0.001888577 | -30 | 652.5 | -592.5 | 0 | 0 | 0 | 0.004703196 | 0.01094188 | 0.01230552 | 0.01655658 | 0.02018507 | 0.02622241 | 0.03124762 | 0.04066144 | 0.0424631 | 0.0424631 | 0.0424631 | 0.0424631 | 0.0424631 | 0.0424631 | 0.0424631 | 0.0424631 | 0.0424631 | 0.0424631 | 0.0424631 | 0.0424631 | 0.0424631 | 0.0424631 | 0.0424631 | 0.0424631 | 0.0424631 | 0.0424631 | 0.0424631 | 0.0424631 | 0.0424631 | 0.0424631 | 0.0424631 | 0.0424631 | 0.0424631 | 0.0424631 | 0.0424631 | 0.0424631 | 0.0424631 | 0.0424631 | 0.0424631 | 0.0424631 | 0.0424631 | 0.0424631 | 0.0424631 | 0.0424631 | 0.0424631 | 0.0424631 | 0.0424631 | 0.0424631 | 0.0424631 | 0.0424631 | 0.0424631 | 0.0424631 | 0.0414193 | 0.03087194 | 0.01374335 | 0.01374335 | 0.01147294 | 0.01003511 | 0.00671979 | 0.002715948 | 0 | 0 | 0 | 0.0009633205
1245 | 607.0232 | 0.001765964 | -20 | 642.5 | -602.5 | 0 | 0 | 0 | 0.004703196 | 0.01094188 | 0.01230552 | 0.01655658 | 0.02018507 | 0.02622241 | 0.03124762 | 0.0424274 | 0.04422906 | 0.04422906 | 0.04422906 | 0.04422906 | 0.04422906 | 0.04422906 | 0.04422906 | 0.04422906 | 0.04422906 | 0.04422906 | 0.04422906 | 0.04422906 | 0.04422906 | 0.04422906 | 0.04422906 | 0.04422906 | 0.04422906 | 0.04422906 | 0.04422906 | 0.04422906 | 0.04422906 | 0.04422906 | 0.04422906 | 0.04422906 | 0.04422906 | 0.04422906 | 0.04422906 | 0.04422906 | 0.04422906 | 0.04422906 | 0.04422906 | 0.04422906 | 0.04422906 | 0.04422906 | 0.04422906 | 0.04422906 | 0.04422906 | 0.04422906 | 0.04422906 | 0.04422906 | 0.04422906 | 0.04422906 | 0.04422906 | 0.04422906 | 0.04318527 | 0.0326379 | 0.01374335 | 0.01374335 | 0.01147294 | 0.01003511 | 0.00671979 | 0.002715948 | 0 | 0 | 9.304975e-05 | 0.0005726796
1245 | 647.929 | 0.001884968 | -10 | 632.5 | -612.5 | 0 | 0 | 0 | 0.004703196 | 0.01094188 | 0.01230552 | 0.01655658 | 0.02018507 | 0.02622241 | 0.03124762 | 0.04431237 | 0.04611403 | 0.04611403 | 0.04611403 | 0.04611403 | 0.04611403 | 0.04611403 | 0.04611403 | 0.04611403 | 0.04611403 | 0.04611403 | 0.04611403 | 0.04611403 | 0.04611403 | 0.04611403 | 0.04611403 | 0.04611403 | 0.04611403 | 0.04611403 | 0.04611403 | 0.04611403 | 0.04611403 | 0.04611403 | 0.04611403 | 0.04611403 | 0.04611403 | 0.04611403 | 0.04611403 | 0.04611403 | 0.04611403 | 0.04611403 | 0.04611403 | 0.04611403 | 0.04611403 | 0.04611403 | 0.04611403 | 0.04611403 | 0.04611403 | 0.04611403 | 0.04611403 | 0.04611403 | 0.04611403 | 0.04611403 | 0.04611403 | 0.04611403 | 0.04507024 | 0.0326379 | 0.01374335 | 0.01374335 | 0.01147294 | 0.01003511 | 0.00671979 | 0.002715948 | 0 | 0 | 0.0007673233 | 0.0001820387
1245 | 661.4915 | 0.001924424 | 0 | 622.5 | -622.5 | 0 | 0 | 0 | 0.004703196 | 0.01094188 | 0.01230552 | 0.01655658 | 0.02018507 | 0.02622241 | 0.03317204 | 0.04623679 | 0.04803845 | 0.04803845 | 0.04803845 | 0.04803845 | 0.04803845 | 0.04803845 | 0.04803845 | 0.04803845 | 0.04803845 | 0.04803845 | 0.04803845 | 0.04803845 | 0.04803845 | 0.04803845 | 0.04803845 | 0.04803845 | 0.04803845 | 0.04803845 | 0.04803845 | 0.04803845 | 0.04803845 | 0.04803845 | 0.04803845 | 0.04803845 | 0.04803845 | 0.04803845 | 0.04803845 | 0.04803845 | 0.04803845 | 0.04803845 | 0.04803845 | 0.04803845 | 0.04803845 | 0.04803845 | 0.04803845 | 0.04803845 | 0.04803845 | 0.04803845 | 0.04803845 | 0.04803845 | 0.04803845 | 0.04803845 | 0.04803845 | 0.04803845 | 0.04699466 | 0.0326379 | 0.01374335 | 0.01374335 | 0.01147294 | 0.01003511 | 0.00671979 | 0.002715948 | 0 | 0 | 0.001441597 | 0
1245 | 618.7121 | 0.00179997 | 10 | 612.5 | -632.5 | 0 | 0 | 0 | 0.004703196 | 0.01094188 | 0.01230552 | 0.01655658 | 0.02018507 | 0.02622241 | 0.03497201 | 0.04803676 | 0.04983842 | 0.04983842 | 0.04983842 | 0.04983842 | 0.04983842 | 0.04983842 | 0.04983842 | 0.04983842 | 0.04983842 | 0.04983842 | 0.04983842 | 0.04983842 | 0.04983842 | 0.04983842 | 0.04983842 | 0.04983842 | 0.04983842 | 0.04983842 | 0.04983842 | 0.04983842 | 0.04983842 | 0.04983842 | 0.04983842 | 0.04983842 | 0.04983842 | 0.04983842 | 0.04983842 | 0.04983842 | 0.04983842 | 0.04983842 | 0.04983842 | 0.04983842 | 0.04983842 | 0.04983842 | 0.04983842 | 0.04983842 | 0.04983842 | 0.04983842 | 0.04983842 | 0.04983842 | 0.04983842 | 0.04983842 | 0.04983842 | 0.04983842 | 0.04699466 | 0.0326379 | 0.01374335 | 0.01374335 | 0.01147294 | 0.01003511 | 0.00671979 | 0.002715948 | 0 | 0 | 0.004080167 | 0
1245 | 643.6716 | 0.001872582 | 20 | 602.5 | -642.5 | 0 | 0 | 0 | 0.004703196 | 0.01094188 | 0.01230552 | 0.01655658 | 0.02018507 | 0.028095 | 0.0368446 | 0.04990935 | 0.05171101 | 0.05171101 | 0.05171101 | 0.05171101 | 0.05171101 | 0.05171101 | 0.05171101 | 0.05171101 | 0.05171101 | 0.05171101 | 0.05171101 | 0.05171101 | 0.05171101 | 0.05171101 | 0.05171101 | 0.05171101 | 0.05171101 | 0.05171101 | 0.05171101 | 0.05171101 | 0.05171101 | 0.05171101 | 0.05171101 | 0.05171101 | 0.05171101 | 0.05171101 | 0.05171101 | 0.05171101 | 0.05171101 | 0.05171101 | 0.05171101 | 0.05171101 | 0.05171101 | 0.05171101 | 0.05171101 | 0.05171101 | 0.05171101 | 0.05171101 | 0.05171101 | 0.05171101 | 0.05171101 | 0.05171101 | 0.05171101 | 0.05171101 | 0.04699466 | 0.0326379 | 0.01374335 | 0.01374335 | 0.01147294 | 0.01003511 | 0.00671979 | 0.002715948 | 0 | 0 | 0.008969669 | 0
1245 | 647.2779 | 0.001883074 | 30 | 592.5 | -652.5 | 0 | 0 | 0 | 0.004703196 | 0.01094188 | 0.01230552 | 0.01655658 | 0.02018507 | 0.02997807 | 0.03872767 | 0.05179242 | 0.05359408 | 0.05359408 | 0.05359408 | 0.05359408 | 0.05359408 | 0.05359408 | 0.05359408 | 0.05359408 | 0.05359408 | 0.05359408 | 0.05359408 | 0.05359408 | 0.05359408 | 0.05359408 | 0.05359408 | 0.05359408 | 0.05359408 | 0.05359408 | 0.05359408 | 0.05359408 | 0.05359408 | 0.05359408 | 0.05359408 | 0.05359408 | 0.05359408 | 0.05359408 | 0.05359408 | 0.05359408 | 0.05359408 | 0.05359408 | 0.05359408 | 0.05359408 | 0.05359408 | 0.05359408 | 0.05359408 | 0.05359408 | 0.05359408 | 0.05359408 | 0.05359408 | 0.05359408 | 0.05359408 | 0.05359408 | 0.05359408 | 0.05359408 | 0.04699466 | 0.0326379 | 0.01374335 | 0.01374335 | 0.01147294 | 0.01003511 | 0.00671979 | 0.002715948 | 0 | 0 | 0.01385917 | 0
1245 | 633.4767 | 0.001842923 | 40 | 582.5 | -662.5 | 0 | 0 | 0 | 0.004703196 | 0.01094188 | 0.01230552 | 0.01655658 | 0.02018507 | 0.03182099 | 0.04057059 | 0.05363534 | 0.055437 | 0.055437 | 0.055437 | 0.055437 | 0.055437 | 0.055437 | 0.055437 | 0.055437 | 0.055437 | 0.055437 | 0.055437 | 0.055437 | 0.055437 | 0.055437 | 0.055437 | 0.055437 | 0.055437 | 0.055437 | 0.055437 | 0.055437 | 0.055437 | 0.055437 | 0.055437 | 0.055437 | 0.055437 | 0.055437 | 0.055437 | 0.055437 | 0.055437 | 0.055437 | 0.055437 | 0.055437 | 0.055437 | 0.055437 | 0.055437 | 0.055437 | 0.055437 | 0.055437 | 0.055437 | 0.055437 | 0.055437 | 0.055437 | 0.055437 | 0.05359408 | 0.04699466 | 0.0326379 | 0.01374335 | 0.01374335 | 0.01147294 | 0.01003511 | 0.00671979 | 0.002715948 | 0 | 0 | 0.0174664 | 0
1245 | 634.9204 | 0.001847123 | 30 | 592.5 | -652.5 | 0 | 0 | 0 | 0.004703196 | 0.01094188 | 0.01230552 | 0.01655658 | 0.02018507 | 0.03366812 | 0.04241772 | 0.05548247 | 0.05728413 | 0.05728413 | 0.05728413 | 0.05728413 | 0.05728413 | 0.05728413 | 0.05728413 | 0.05728413 | 0.05728413 | 0.05728413 | 0.05728413 | 0.05728413 | 0.05728413 | 0.05728413 | 0.05728413 | 0.05728413 | 0.05728413 | 0.05728413 | 0.05728413 | 0.05728413 | 0.05728413 | 0.05728413 | 0.05728413 | 0.05728413 | 0.05728413 | 0.05728413 | 0.05728413 | 0.05728413 | 0.05728413 | 0.05728413 | 0.05728413 | 0.05728413 | 0.05728413 | 0.05728413 | 0.05728413 | 0.05728413 | 0.05728413 | 0.05728413 | 0.05728413 | 0.05728413 | 0.05728413 | 0.05728413 | 0.05728413 | 0.0554412 | 0.04699466 | 0.0326379 | 0.01374335 | 0.01374335 | 0.01147294 | 0.01003511 | 0.00671979 | 0.002715948 | 0 | 0 | 0.01385917 | 0
1245 | 637.4095 | 0.001854364 | 20 | 602.5 | -642.5 | 0 | 0 | 0 | 0.004703196 | 0.01094188 | 0.01230552 | 0.01655658 | 0.02018507 | 0.03552248 | 0.04427208 | 0.05733683 | 0.05913849 | 0.05913849 | 0.05913849 | 0.05913849 | 0.05913849 | 0.05913849 | 0.05913849 | 0.05913849 | 0.05913849 | 0.05913849 | 0.05913849 | 0.05913849 | 0.05913849 | 0.05913849 | 0.05913849 | 0.05913849 | 0.05913849 | 0.05913849 | 0.05913849 | 0.05913849 | 0.05913849 | 0.05913849 | 0.05913849 | 0.05913849 | 0.05913849 | 0.05913849 | 0.05913849 | 0.05913849 | 0.05913849 | 0.05913849 | 0.05913849 | 0.05913849 | 0.05913849 | 0.05913849 | 0.05913849 | 0.05913849 | 0.05913849 | 0.05913849 | 0.05913849 | 0.05913849 | 0.05913849 | 0.05913849 | 0.05913849 | 0.05729557 | 0.04699466 | 0.0326379 | 0.01374335 | 0.01374335 | 0.01147294 | 0.01003511 | 0.00671979 | 0.002715948 | 0 | 0 | 0.008969669 | 9.51809e-05
1245 | 640.1302 | 0.00186228 | 10 | 612.5 | -632.5 | 0 | 0 | 0 | 0.004703196 | 0.01094188 | 0.01230552 | 0.01655658 | 0.02018507 | 0.03552248 | 0.04613436 | 0.05919911 | 0.06100077 | 0.06100077 | 0.06100077 | 0.06100077 | 0.06100077 | 0.06100077 | 0.06100077 | 0.06100077 | 0.06100077 | 0.06100077 | 0.06100077 | 0.06100077 | 0.06100077 | 0.06100077 | 0.06100077 | 0.06100077 | 0.06100077 | 0.06100077 | 0.06100077 | 0.06100077 | 0.06100077 | 0.06100077 | 0.06100077 | 0.06100077 | 0.06100077 | 0.06100077 | 0.06100077 | 0.06100077 | 0.06100077 | 0.06100077 | 0.06100077 | 0.06100077 | 0.06100077 | 0.06100077 | 0.06100077 | 0.06100077 | 0.06100077 | 0.06100077 | 0.06100077 | 0.06100077 | 0.06100077 | 0.06100077 | 0.06100077 | 0.05915785 | 0.04699466 | 0.0326379 | 0.01374335 | 0.01374335 | 0.01147294 | 0.01003511 | 0.00671979 | 0.002715948 | 0 | 0 | 0.004080167 | 0.0007848976
1245 | 660.7396 | 0.001922237 | 0 | 622.5 | -622.5 | 0 | 0 | 0 | 0.004703196 | 0.01094188 | 0.01230552 | 0.01655658 | 0.02018507 | 0.03552248 | 0.0480566 | 0.06112135 | 0.06292301 | 0.06292301 | 0.06292301 | 0.06292301 | 0.06292301 | 0.06292301 | 0.06292301 | 0.06292301 | 0.06292301 | 0.06292301 | 0.06292301 | 0.06292301 | 0.06292301 | 0.06292301 | 0.06292301 | 0.06292301 | 0.06292301 | 0.06292301 | 0.06292301 | 0.06292301 | 0.06292301 | 0.06292301 | 0.06292301 | 0.06292301 | 0.06292301 | 0.06292301 | 0.06292301 | 0.06292301 | 0.06292301 | 0.06292301 | 0.06292301 | 0.06292301 | 0.06292301 | 0.06292301 | 0.06292301 | 0.06292301 | 0.06292301 | 0.06292301 | 0.06292301 | 0.06292301 | 0.06292301 | 0.06292301 | 0.06292301 | 0.06108008 | 0.0489169 | 0.0326379 | 0.01374335 | 0.01374335 | 0.01147294 | 0.01003511 | 0.00671979 | 0.002715948 | 0 | 0 | 0.001441597 | 0.001474614
1245 | 612.967 | 0.001783256 | -10 | 632.5 | -612.5 | 0 | 0 | 0 | 0.004703196 | 0.01094188 | 0.01230552 | 0.01655658 | 0.02018507 | 0.03552248 | 0.0480566 | 0.0629046 | 0.06470626 | 0.06470626 | 0.06470626 | 0.06470626 | 0.06470626 | 0.06470626 | 0.06470626 | 0.06470626 | 0.06470626 | 0.06470626 | 0.06470626 | 0.06470626 | 0.06470626 | 0.06470626 | 0.06470626 | 0.06470626 | 0.06470626 | 0.06470626 | 0.06470626 | 0.06470626 | 0.06470626 | 0.06470626 | 0.06470626 | 0.06470626 | 0.06470626 | 0.06470626 | 0.06470626 | 0.06470626 | 0.06470626 | 0.06470626 | 0.06470626 | 0.06470626 | 0.06470626 | 0.06470626 | 0.06470626 | 0.06470626 | 0.06470626 | 0.06470626 | 0.06470626 | 0.06470626 | 0.06470626 | 0.06470626 | 0.06470626 | 0.06286334 | 0.05070015 | 0.0326379 | 0.01374335 | 0.01374335 | 0.01147294 | 0.01003511 | 0.00671979 | 0.002715948 | 0 | 0 | 0.0007673233 | 0.003964197
1245 | 634.6356 | 0.001846295 | -20 | 642.5 | -602.5 | 0 | 0 | 0 | 0.004703196 | 0.01094188 | 0.01230552 | 0.01655658 | 0.02018507 | 0.03552248 | 0.0480566 | 0.0647509 | 0.06655256 | 0.06655256 | 0.06655256 | 0.06655256 | 0.06655256 | 0.06655256 | 0.06655256 | 0.06655256 | 0.06655256 | 0.06655256 | 0.06655256 | 0.06655256 | 0.06655256 | 0.06655256 | 0.06655256 | 0.06655256 | 0.06655256 | 0.06655256 | 0.06655256 | 0.06655256 | 0.06655256 | 0.06655256 | 0.06655256 | 0.06655256 | 0.06655256 | 0.06655256 | 0.06655256 | 0.06655256 | 0.06655256 | 0.06655256 | 0.06655256 | 0.06655256 | 0.06655256 | 0.06655256 | 0.06655256 | 0.06655256 | 0.06655256 | 0.06655256 | 0.06655256 | 0.06655256 | 0.06655256 | 0.06655256 | 0.06655256 | 0.06470963 | 0.05254645 | 0.03448419 | 0.01374335 | 0.01374335 | 0.01147294 | 0.01003511 | 0.00671979 | 0.002715948 | 0 | 0 | 9.304975e-05 | 0.008516288
1245 | 633.4456 | 0.001842833 | -30 | 652.5 | -592.5 | 0 | 0 | 0 | 0.004703196 | 0.01094188 | 0.01230552 | 0.01655658 | 0.02018507 | 0.03552248 | 0.0480566 | 0.06659373 | 0.06839539 | 0.06839539 | 0.06839539 | 0.06839539 | 0.06839539 | 0.06839539 | 0.06839539 | 0.06839539 | 0.06839539 | 0.06839539 | 0.06839539 | 0.06839539 | 0.06839539 | 0.06839539 | 0.06839539 | 0.06839539 | 0.06839539 | 0.06839539 | 0.06839539 | 0.06839539 | 0.06839539 | 0.06839539 | 0.06839539 | 0.06839539 | 0.06839539 | 0.06839539 | 0.06839539 | 0.06839539 | 0.06839539 | 0.06839539 | 0.06839539 | 0.06839539 | 0.06839539 | 0.06839539 | 0.06839539 | 0.06839539 | 0.06839539 | 0.06839539 | 0.06839539 | 0.06839539 | 0.06839539 | 0.06839539 | 0.06839539 | 0.06655247 | 0.05438928 | 0.03632703 | 0.01374335 | 0.01374335 | 0.01147294 | 0.01003511 | 0.00671979 | 0.002715948 | 0 | 0 | 0 | 0.01306838
1245 | 628.0423 | 0.001827113 | -40 | 662.5 | -582.5 | 0 | 0 | 0 | 0.004703196 | 0.01094188 | 0.01230552 | 0.01655658 | 0.02018507 | 0.03552248 | 0.0480566 | 0.06659373 | 0.0702225 | 0.0702225 | 0.0702225 | 0.0702225 | 0.0702225 | 0.0702225 | 0.0702225 | 0.0702225 | 0.0702225 | 0.0702225 | 0.0702225 | 0.0702225 | 0.0702225 | 0.0702225 | 0.0702225 | 0.0702225 | 0.0702225 | 0.0702225 | 0.0702225 | 0.0702225 | 0.0702225 | 0.0702225 | 0.0702225 | 0.0702225 | 0.0702225 | 0.0702225 | 0.0702225 | 0.0702225 | 0.0702225 | 0.0702225 | 0.0702225 | 0.0702225 | 0.0702225 | 0.0702225 | 0.0702225 | 0.0702225 | 0.0702225 | 0.0702225 | 0.0702225 | 0.0702225 | 0.0702225 | 0.0702225 | 0.0702225 | 0.06837958 | 0.05621639 | 0.03815414 | 0.01374335 | 0.01374335 | 0.01147294 | 0.01003511 | 0.00671979 | 0.002715948 | 0 | 0 | 0 | 0.01937341
1245 | 618.2242 | 0.00179855 | -30 | 652.5 | -592.5 | 0 | 0 | 0 | 0.004703196 | 0.01094188 | 0.01230552 | 0.01655658 | 0.02018507 | 0.03552248 | 0.0480566 | 0.06839228 | 0.07202105 | 0.07202105 | 0.07202105 | 0.07202105 | 0.07202105 | 0.07202105 | 0.07202105 | 0.07202105 | 0.07202105 | 0.07202105 | 0.07202105 | 0.07202105 | 0.07202105 | 0.07202105 | 0.07202105 | 0.07202105 | 0.07202105 | 0.07202105 | 0.07202105 | 0.07202105 | 0.07202105 | 0.07202105 | 0.07202105 | 0.07202105 | 0.07202105 | 0.07202105 | 0.07202105 | 0.07202105 | 0.07202105 | 0.07202105 | 0.07202105 | 0.07202105 | 0.07202105 | 0.07202105 | 0.07202105 | 0.07202105 | 0.07202105 | 0.07202105 | 0.07202105 | 0.07202105 | 0.07202105 | 0.07202105 | 0.07202105 | 0.07017813 | 0.05801494 | 0.03995269 | 0.01374335 | 0.01374335 | 0.01147294 | 0.01003511 | 0.00671979 | 0.002715948 | 0 | 0 | 0 | 0.01306838
1245 | 665.5507 | 0.001936233 | -20 | 642.5 | -602.5 | 0 | 0 | 0 | 0.004703196 | 0.01094188 | 0.01230552 | 0.01655658 | 0.02018507 | 0.03552248 | 0.0480566 | 0.07032851 | 0.07395729 | 0.07395729 | 0.07395729 | 0.07395729 | 0.07395729 | 0.07395729 | 0.07395729 | 0.07395729 | 0.07395729 | 0.07395729 | 0.07395729 | 0.07395729 | 0.07395729 | 0.07395729 | 0.07395729 | 0.07395729 | 0.07395729 | 0.07395729 | 0.07395729 | 0.07395729 | 0.07395729 | 0.07395729 | 0.07395729 | 0.07395729 | 0.07395729 | 0.07395729 | 0.07395729 | 0.07395729 | 0.07395729 | 0.07395729 | 0.07395729 | 0.07395729 | 0.07395729 | 0.07395729 | 0.07395729 | 0.07395729 | 0.07395729 | 0.07395729 | 0.07395729 | 0.07395729 | 0.07395729 | 0.07395729 | 0.07395729 | 0.07211436 | 0.05995118 | 0.04188892 | 0.01374335 | 0.01374335 | 0.01147294 | 0.01003511 | 0.00671979 | 0.002715948 | 0 | 0 | 0.0001874141 | 0.008516288
1245 | 644.497 | 0.001874984 | -10 | 632.5 | -612.5 | 0 | 0 | 0 | 0.004703196 | 0.01094188 | 0.01230552 | 0.01655658 | 0.02018507 | 0.03552248 | 0.0480566 | 0.0722035 | 0.07583227 | 0.07583227 | 0.07583227 | 0.07583227 | 0.07583227 | 0.07583227 | 0.07583227 | 0.07583227 | 0.07583227 | 0.07583227 | 0.07583227 | 0.07583227 | 0.07583227 | 0.07583227 | 0.07583227 | 0.07583227 | 0.07583227 | 0.07583227 | 0.07583227 | 0.07583227 | 0.07583227 | 0.07583227 | 0.07583227 | 0.07583227 | 0.07583227 | 0.07583227 | 0.07583227 | 0.07583227 | 0.07583227 | 0.07583227 | 0.07583227 | 0.07583227 | 0.07583227 | 0.07583227 | 0.07583227 | 0.07583227 | 0.07583227 | 0.07583227 | 0.07583227 | 0.07583227 | 0.07583227 | 0.07583227 | 0.07583227 | 0.07398935 | 0.06182616 | 0.04188892 | 0.01374335 | 0.01374335 | 0.01147294 | 0.01003511 | 0.00671979 | 0.002715948 | 0 | 0 | 0.001545488 | 0.003964197
1245 | 609.9332 | 0.00177443 | 0 | 622.5 | -622.5 | 0 | 0 | 0 | 0.004703196 | 0.01094188 | 0.01230552 | 0.01655658 | 0.02018507 | 0.03552248 | 0.04983103 | 0.07397793 | 0.0776067 | 0.0776067 | 0.0776067 | 0.0776067 | 0.0776067 | 0.0776067 | 0.0776067 | 0.0776067 | 0.0776067 | 0.0776067 | 0.0776067 | 0.0776067 | 0.0776067 | 0.0776067 | 0.0776067 | 0.0776067 | 0.0776067 | 0.0776067 | 0.0776067 | 0.0776067 | 0.0776067 | 0.0776067 | 0.0776067 | 0.0776067 | 0.0776067 | 0.0776067 | 0.0776067 | 0.0776067 | 0.0776067 | 0.0776067 | 0.0776067 | 0.0776067 | 0.0776067 | 0.0776067 | 0.0776067 | 0.0776067 | 0.0776067 | 0.0776067 | 0.0776067 | 0.0776067 | 0.0776067 | 0.0776067 | 0.0776067 | 0.07576378 | 0.06360059 | 0.04188892 | 0.01374335 | 0.01374335 | 0.01147294 | 0.01003511 | 0.00671979 | 0.002715948 | 0 | 0 | 0.002903561 | 0.001474614
1245 | 619.4387 | 0.001802084 | 10 | 612.5 | -632.5 | 0 | 0 | 0 | 0.004703196 | 0.01094188 | 0.01230552 | 0.01655658 | 0.02018507 | 0.03552248 | 0.05163311 | 0.07578001 | 0.07940878 | 0.07940878 | 0.07940878 | 0.07940878 | 0.07940878 | 0.07940878 | 0.07940878 | 0.07940878 | 0.07940878 | 0.07940878 | 0.07940878 | 0.07940878 | 0.07940878 | 0.07940878 | 0.07940878 | 0.07940878 | 0.07940878 | 0.07940878 | 0.07940878 | 0.07940878 | 0.07940878 | 0.07940878 | 0.07940878 | 0.07940878 | 0.07940878 | 0.07940878 | 0.07940878 | 0.07940878 | 0.07940878 | 0.07940878 | 0.07940878 | 0.07940878 | 0.07940878 | 0.07940878 | 0.07940878 | 0.07940878 | 0.07940878 | 0.07940878 | 0.07940878 | 0.07940878 | 0.07940878 | 0.07940878 | 0.07940878 | 0.07756586 | 0.06360059 | 0.04188892 | 0.01374335 | 0.01374335 | 0.01147294 | 0.01003511 | 0.00671979 | 0.002715948 | 0 | 0 | 0.007840021 | 0.0007848976
1245 | 621.8779 | 0.00180918 | 20 | 602.5 | -642.5 | 0 | 0 | 0 | 0.004703196 | 0.01094188 | 0.01230552 | 0.01655658 | 0.02018507 | 0.03733166 | 0.05344229 | 0.07758919 | 0.08121796 | 0.08121796 | 0.08121796 | 0.08121796 | 0.08121796 | 0.08121796 | 0.08121796 | 0.08121796 | 0.08121796 | 0.08121796 | 0.08121796 | 0.08121796 | 0.08121796 | 0.08121796 | 0.08121796 | 0.08121796 | 0.08121796 | 0.08121796 | 0.08121796 | 0.08121796 | 0.08121796 | 0.08121796 | 0.08121796 | 0.08121796 | 0.08121796 | 0.08121796 | 0.08121796 | 0.08121796 | 0.08121796 | 0.08121796 | 0.08121796 | 0.08121796 | 0.08121796 | 0.08121796 | 0.08121796 | 0.08121796 | 0.08121796 | 0.08121796 | 0.08121796 | 0.08121796 | 0.08121796 | 0.08121796 | 0.08121796 | 0.07937504 | 0.06360059 | 0.04188892 | 0.01374335 | 0.01374335 | 0.01147294 | 0.01003511 | 0.00671979 | 0.002715948 | 0 | 0 | 0.01687703 | 9.51809e-05
1229 | 649.2731 | 0.001888878 | 30 | 584.5 | -644.5 | 0 | 0 | 0 | 0.004703196 | 0.01094188 | 0.01230552 | 0.01655658 | 0.02018507 | 0.03922054 | 0.05533117 | 0.07947807 | 0.08310684 | 0.08310684 | 0.08310684 | 0.08310684 | 0.08310684 | 0.08310684 | 0.08310684 | 0.08310684 | 0.08310684 | 0.08310684 | 0.08310684 | 0.08310684 | 0.08310684 | 0.08310684 | 0.08310684 | 0.08310684 | 0.08310684 | 0.08310684 | 0.08310684 | 0.08310684 | 0.08310684 | 0.08310684 | 0.08310684 | 0.08310684 | 0.08310684 | 0.08310684 | 0.08310684 | 0.08310684 | 0.08310684 | 0.08310684 | 0.08310684 | 0.08310684 | 0.08310684 | 0.08310684 | 0.08310684 | 0.08310684 | 0.08310684 | 0.08310684 | 0.08310684 | 0.08310684 | 0.08310684 | 0.08310684 | 0.08310684 | 0.07937504 | 0.06360059 | 0.04188892 | 0.01374335 | 0.01374335 | 0.01147294 | 0.01003511 | 0.00671979 | 0.002715948 | 0 | 0 | 0.01868444 | 0
1229 | 647.3066 | 0.001883157 | 40 | 574.5 | -654.5 | 0 | 0 | 0 | 0.004703196 | 0.01094188 | 0.01230552 | 0.01655658 | 0.02018507 | 0.0411037 | 0.05721433 | 0.08136123 | 0.08499 | 0.08499 | 0.08499 | 0.08499 | 0.08499 | 0.08499 | 0.08499 | 0.08499 | 0.08499 | 0.08499 | 0.08499 | 0.08499 | 0.08499 | 0.08499 | 0.08499 | 0.08499 | 0.08499 | 0.08499 | 0.08499 | 0.08499 | 0.08499 | 0.08499 | 0.08499 | 0.08499 | 0.08499 | 0.08499 | 0.08499 | 0.08499 | 0.08499 | 0.08499 | 0.08499 | 0.08499 | 0.08499 | 0.08499 | 0.08499 | 0.08499 | 0.08499 | 0.08499 | 0.08499 | 0.08499 | 0.08499 | 0.08499 | 0.08499 | 0.07937504 | 0.06360059 | 0.04188892 | 0.01374335 | 0.01374335 | 0.01147294 | 0.01003511 | 0.00671979 | 0.002715948 | 0 | 0 | 0.02772145 | 0
1229 | 651.9429 | 0.001896645 | 30 | 584.5 | -644.5 | 0 | 0 | 0 | 0.004703196 | 0.01094188 | 0.01230552 | 0.01655658 | 0.02018507 | 0.04300034 | 0.05911097 | 0.08325787 | 0.08688665 | 0.08688665 | 0.08688665 | 0.08688665 | 0.08688665 | 0.08688665 | 0.08688665 | 0.08688665 | 0.08688665 | 0.08688665 | 0.08688665 | 0.08688665 | 0.08688665 | 0.08688665 | 0.08688665 | 0.08688665 | 0.08688665 | 0.08688665 | 0.08688665 | 0.08688665 | 0.08688665 | 0.08688665 | 0.08688665 | 0.08688665 | 0.08688665 | 0.08688665 | 0.08688665 | 0.08688665 | 0.08688665 | 0.08688665 | 0.08688665 | 0.08688665 | 0.08688665 | 0.08688665 | 0.08688665 | 0.08688665 | 0.08688665 | 0.08688665 | 0.08688665 | 0.08688665 | 0.08688665 | 0.08688665 | 0.08688665 | 0.07937504 | 0.06360059 | 0.04188892 | 0.01374335 | 0.01374335 | 0.01147294 | 0.01003511 | 0.00671979 | 0.002715948 | 0 | 0 | 0.01868444 | 0
1202 | 1013.639 | 0.002948899 | 20 | 581 | -621 | 0 | 0 | 0 | 0.004703196 | 0.01094188 | 0.01230552 | 0.01655658 | 0.02018507 | 0.04300034 | 0.06205987 | 0.08620677 | 0.08983554 | 0.08983554 | 0.08983554 | 0.08983554 | 0.08983554 | 0.08983554 | 0.08983554 | 0.08983554 | 0.08983554 | 0.08983554 | 0.08983554 | 0.08983554 | 0.08983554 | 0.08983554 | 0.08983554 | 0.08983554 | 0.08983554 | 0.08983554 | 0.08983554 | 0.08983554 | 0.08983554 | 0.08983554 | 0.08983554 | 0.08983554 | 0.08983554 | 0.08983554 | 0.08983554 | 0.08983554 | 0.08983554 | 0.08983554 | 0.08983554 | 0.08983554 | 0.08983554 | 0.08983554 | 0.08983554 | 0.08983554 | 0.08983554 | 0.08983554 | 0.08983554 | 0.08983554 | 0.08983554 | 0.08983554 | 0.08983554 | 0.07937504 | 0.06360059 | 0.04188892 | 0.01374335 | 0.01374335 | 0.01147294 | 0.01003511 | 0.00671979 | 0.002715948 | 0 | 0 | 0.00269985 | 0
1202 | 970.0776 | 0.002822169 | 10 | 591 | -611 | 0 | 0 | 0 | 0.004703196 | 0.01094188 | 0.01230552 | 0.01655658 | 0.02018507 | 0.04300034 | 0.06205987 | 0.08902894 | 0.09265771 | 0.09265771 | 0.09265771 | 0.09265771 | 0.09265771 | 0.09265771 | 0.09265771 | 0.09265771 | 0.09265771 | 0.09265771 | 0.09265771 | 0.09265771 | 0.09265771 | 0.09265771 | 0.09265771 | 0.09265771 | 0.09265771 | 0.09265771 | 0.09265771 | 0.09265771 | 0.09265771 | 0.09265771 | 0.09265771 | 0.09265771 | 0.09265771 | 0.09265771 | 0.09265771 | 0.09265771 | 0.09265771 | 0.09265771 | 0.09265771 | 0.09265771 | 0.09265771 | 0.09265771 | 0.09265771 | 0.09265771 | 0.09265771 | 0.09265771 | 0.09265771 | 0.09265771 | 0.09265771 | 0.09265771 | 0.09265771 | 0.08219721 | 0.06360059 | 0.04188892 | 0.01374335 | 0.01374335 | 0.01147294 | 0.01003511 | 0.00671979 | 0.002715948 | 0 | 0 | 0.001341777 | 0
1148 | 709.1748 | 0.002063146 | 0 | 574 | -574 | 0 | 0 | 0 | 0.004703196 | 0.01094188 | 0.01230552 | 0.01655658 | 0.02018507 | 0.04300034 | 0.06205987 | 0.08902894 | 0.09472086 | 0.09472086 | 0.09472086 | 0.09472086 | 0.09472086 | 0.09472086 | 0.09472086 | 0.09472086 | 0.09472086 | 0.09472086 | 0.09472086 | 0.09472086 | 0.09472086 | 0.09472086 | 0.09472086 | 0.09472086 | 0.09472086 | 0.09472086 | 0.09472086 | 0.09472086 | 0.09472086 | 0.09472086 | 0.09472086 | 0.09472086 | 0.09472086 | 0.09472086 | 0.09472086 | 0.09472086 | 0.09472086 | 0.09472086 | 0.09472086 | 0.09472086 | 0.09472086 | 0.09472086 | 0.09472086 | 0.09472086 | 0.09472086 | 0.09472086 | 0.09472086 | 0.09472086 | 0.09472086 | 0.09472086 | 0.09472086 | 0.08219721 | 0.06360059 | 0.04188892 | 0.01374335 | 0.01374335 | 0.01147294 | 0.01003511 | 0.00671979 | 0.002715948 | 0 | 0 | 0 | 0
1148 | 710.8659 | 0.002068065 | -10 | 584 | -564 | 0 | 0 | 0 | 0.004703196 | 0.01094188 | 0.01230552 | 0.01655658 | 0.02018507 | 0.04300034 | 0.06205987 | 0.08902894 | 0.09678892 | 0.09678892 | 0.09678892 | 0.09678892 | 0.09678892 | 0.09678892 | 0.09678892 | 0.09678892 | 0.09678892 | 0.09678892 | 0.09678892 | 0.09678892 | 0.09678892 | 0.09678892 | 0.09678892 | 0.09678892 | 0.09678892 | 0.09678892 | 0.09678892 | 0.09678892 | 0.09678892 | 0.09678892 | 0.09678892 | 0.09678892 | 0.09678892 | 0.09678892 | 0.09678892 | 0.09678892 | 0.09678892 | 0.09678892 | 0.09678892 | 0.09678892 | 0.09678892 | 0.09678892 | 0.09678892 | 0.09678892 | 0.09678892 | 0.09678892 | 0.09678892 | 0.09678892 | 0.09678892 | 0.09678892 | 0.09678892 | 0.08219721 | 0.06360059 | 0.04188892 | 0.01374335 | 0.01374335 | 0.01147294 | 0.01003511 | 0.00671979 | 0.002715948 | 0 | 0 | 0 | 0
1148 | 737.6685 | 0.00214604 | -20 | 594 | -554 | 0 | 0 | 0 | 0.004703196 | 0.01094188 | 0.01230552 | 0.01655658 | 0.02018507 | 0.04300034 | 0.06205987 | 0.08902894 | 0.09678892 | 0.09893496 | 0.09893496 | 0.09893496 | 0.09893496 | 0.09893496 | 0.09893496 | 0.09893496 | 0.09893496 | 0.09893496 | 0.09893496 | 0.09893496 | 0.09893496 | 0.09893496 | 0.09893496 | 0.09893496 | 0.09893496 | 0.09893496 | 0.09893496 | 0.09893496 | 0.09893496 | 0.09893496 | 0.09893496 | 0.09893496 | 0.09893496 | 0.09893496 | 0.09893496 | 0.09893496 | 0.09893496 | 0.09893496 | 0.09893496 | 0.09893496 | 0.09893496 | 0.09893496 | 0.09893496 | 0.09893496 | 0.09893496 | 0.09893496 | 0.09893496 | 0.09893496 | 0.09893496 | 0.09893496 | 0.09893496 | 0.08434325 | 0.06360059 | 0.04188892 | 0.01374335 | 0.01374335 | 0.01147294 | 0.01003511 | 0.00671979 | 0.002715948 | 0 | 0 | 0 | 0
1148 | 698.0798 | 0.002030868 | -30 | 604 | -544 | 0 | 0 | 0 | 0.004703196 | 0.01094188 | 0.01230552 | 0.01655658 | 0.02018507 | 0.04300034 | 0.06205987 | 0.08902894 | 0.09678892 | 0.1009658 | 0.1009658 | 0.1009658 | 0.1009658 | 0.1009658 | 0.1009658 | 0.1009658 | 0.1009658 | 0.1009658 | 0.1009658 | 0.1009658 | 0.1009658 | 0.1009658 | 0.1009658 | 0.1009658 | 0.1009658 | 0.1009658 | 0.1009658 | 0.1009658 | 0.1009658 | 0.1009658 | 0.1009658 | 0.1009658 | 0.1009658 | 0.1009658 | 0.1009658 | 0.1009658 | 0.1009658 | 0.1009658 | 0.1009658 | 0.1009658 | 0.1009658 | 0.1009658 | 0.1009658 | 0.1009658 | 0.1009658 | 0.1009658 | 0.1009658 | 0.1009658 | 0.1009658 | 0.1009658 | 0.1009658 | 0.08637412 | 0.06360059 | 0.04188892 | 0.01374335 | 0.01374335 | 0.01147294 | 0.01003511 | 0.00671979 | 0.002715948 | 0 | 0 | 0 | 0.00157276
1128 | 791.8288 | 0.002303604 | -40 | 604 | -524 | 0 | 0 | 0 | 0.004703196 | 0.01094188 | 0.01230552 | 0.01655658 | 0.02018507 | 0.04300034 | 0.06205987 | 0.08902894 | 0.09678892 | 0.1009658 | 0.1032694 | 0.1032694 | 0.1032694 | 0.1032694 | 0.1032694 | 0.1032694 | 0.1032694 | 0.1032694 | 0.1032694 | 0.1032694 | 0.1032694 | 0.1032694 | 0.1032694 | 0.1032694 | 0.1032694 | 0.1032694 | 0.1032694 | 0.1032694 | 0.1032694 | 0.1032694 | 0.1032694 | 0.1032694 | 0.1032694 | 0.1032694 | 0.1032694 | 0.1032694 | 0.1032694 | 0.1032694 | 0.1032694 | 0.1032694 | 0.1032694 | 0.1032694 | 0.1032694 | 0.1032694 | 0.1032694 | 0.1032694 | 0.1032694 | 0.1032694 | 0.1032694 | 0.1032694 | 0.1032694 | 0.08867772 | 0.06360059 | 0.04188892 | 0.01374335 | 0.01374335 | 0.01147294 | 0.01003511 | 0.00671979 | 0.002715948 | 0 | 0 | 0 | 0.00157276
1051 | 740.1356 | 0.002153217 | -30 | 555.5 | -495.5 | 0 | 0 | 0 | 0.004703196 | 0.01094188 | 0.01230552 | 0.01655658 | 0.02018507 | 0.04300034 | 0.06205987 | 0.08902894 | 0.09678892 | 0.1009658 | 0.1032694 | 0.1054227 | 0.1054227 | 0.1054227 | 0.1054227 | 0.1054227 | 0.1054227 | 0.1054227 | 0.1054227 | 0.1054227 | 0.1054227 | 0.1054227 | 0.1054227 | 0.1054227 | 0.1054227 | 0.1054227 | 0.1054227 | 0.1054227 | 0.1054227 | 0.1054227 | 0.1054227 | 0.1054227 | 0.1054227 | 0.1054227 | 0.1054227 | 0.1054227 | 0.1054227 | 0.1054227 | 0.1054227 | 0.1054227 | 0.1054227 | 0.1054227 | 0.1054227 | 0.1054227 | 0.1054227 | 0.1054227 | 0.1054227 | 0.1054227 | 0.1054227 | 0.1054227 | 0.1032694 | 0.08867772 | 0.06360059 | 0.04188892 | 0.01374335 | 0.01374335 | 0.01147294 | 0.01003511 | 0.00671979 | 0.002715948 | 0 | 0 | 0 | 0
1023 | 597.0955 | 0.001737082 | -20 | 531.5 | -491.5 | 0 | 0 | 0 | 0.004703196 | 0.01094188 | 0.01230552 | 0.01655658 | 0.02018507 | 0.04300034 | 0.06205987 | 0.08902894 | 0.09678892 | 0.1009658 | 0.1032694 | 0.1071597 | 0.1071597 | 0.1071597 | 0.1071597 | 0.1071597 | 0.1071597 | 0.1071597 | 0.1071597 | 0.1071597 | 0.1071597 | 0.1071597 | 0.1071597 | 0.1071597 | 0.1071597 | 0.1071597 | 0.1071597 | 0.1071597 | 0.1071597 | 0.1071597 | 0.1071597 | 0.1071597 | 0.1071597 | 0.1071597 | 0.1071597 | 0.1071597 | 0.1071597 | 0.1071597 | 0.1071597 | 0.1071597 | 0.1071597 | 0.1071597 | 0.1071597 | 0.1071597 | 0.1071597 | 0.1071597 | 0.1071597 | 0.1071597 | 0.1071597 | 0.1054227 | 0.1032694 | 0.08867772 | 0.06360059 | 0.04188892 | 0.01374335 | 0.01374335 | 0.01147294 | 0.01003511 | 0.00671979 | 0.002715948 | 0 | 0 | 0 | 0
1004 | 635.6043 | 0.001849113 | -10 | 512 | -492 | 0 | 0 | 0 | 0.004703196 | 0.01094188 | 0.01230552 | 0.01655658 | 0.02018507 | 0.04300034 | 0.06205987 | 0.08902894 | 0.09678892 | 0.1009658 | 0.1032694 | 0.1090088 | 0.1090088 | 0.1090088 | 0.1090088 | 0.1090088 | 0.1090088 | 0.1090088 | 0.1090088 | 0.1090088 | 0.1090088 | 0.1090088 | 0.1090088 | 0.1090088 | 0.1090088 | 0.1090088 | 0.1090088 | 0.1090088 | 0.1090088 | 0.1090088 | 0.1090088 | 0.1090088 | 0.1090088 | 0.1090088 | 0.1090088 | 0.1090088 | 0.1090088 | 0.1090088 | 0.1090088 | 0.1090088 | 0.1090088 | 0.1090088 | 0.1090088 | 0.1090088 | 0.1090088 | 0.1090088 | 0.1090088 | 0.1090088 | 0.1090088 | 0.1054227 | 0.1032694 | 0.08867772 | 0.06360059 | 0.04188892 | 0.01374335 | 0.01374335 | 0.01147294 | 0.01003511 | 0.00671979 | 0.002715948 | 0 | 0 | 0 | 0
905 | 515.4009 | 0.001499415 | 0 | 452.5 | -452.5 | 0 | 0 | 0 | 0.004703196 | 0.01094188 | 0.01230552 | 0.01655658 | 0.02018507 | 0.04300034 | 0.06205987 | 0.08902894 | 0.09678892 | 0.1009658 | 0.1032694 | 0.1090088 | 0.1090088 | 0.1105083 | 0.1105083 | 0.1105083 | 0.1105083 | 0.1105083 | 0.1105083 | 0.1105083 | 0.1105083 | 0.1105083 | 0.1105083 | 0.1105083 | 0.1105083 | 0.1105083 | 0.1105083 | 0.1105083 | 0.1105083 | 0.1105083 | 0.1105083 | 0.1105083 | 0.1105083 | 0.1105083 | 0.1105083 | 0.1105083 | 0.1105083 | 0.1105083 | 0.1105083 | 0.1105083 | 0.1105083 | 0.1105083 | 0.1105083 | 0.1105083 | 0.1105083 | 0.1105083 | 0.1090088 | 0.1090088 | 0.1090088 | 0.1054227 | 0.1032694 | 0.08867772 | 0.06360059 | 0.04188892 | 0.01374335 | 0.01374335 | 0.01147294 | 0.01003511 | 0.00671979 | 0.002715948 | 0 | 0 | 0 | 0
939 | 389.9698 | 0.001134508 | 10 | 459.5 | -479.5 | 0 | 0 | 0 | 0.004703196 | 0.01094188 | 0.01230552 | 0.01655658 | 0.02018507 | 0.04300034 | 0.06205987 | 0.08902894 | 0.09678892 | 0.1009658 | 0.1032694 | 0.1090088 | 0.1101434 | 0.1116428 | 0.1116428 | 0.1116428 | 0.1116428 | 0.1116428 | 0.1116428 | 0.1116428 | 0.1116428 | 0.1116428 | 0.1116428 | 0.1116428 | 0.1116428 | 0.1116428 | 0.1116428 | 0.1116428 | 0.1116428 | 0.1116428 | 0.1116428 | 0.1116428 | 0.1116428 | 0.1116428 | 0.1116428 | 0.1116428 | 0.1116428 | 0.1116428 | 0.1116428 | 0.1116428 | 0.1116428 | 0.1116428 | 0.1116428 | 0.1116428 | 0.1116428 | 0.1116428 | 0.1101434 | 0.1090088 | 0.1090088 | 0.1054227 | 0.1032694 | 0.08867772 | 0.06360059 | 0.04188892 | 0.01374335 | 0.01374335 | 0.01147294 | 0.01003511 | 0.00671979 | 0.002715948 | 0 | 0 | 0.0006722675 | 0
891 | 320.3056 | 0.0009318395 | 20 | 425.5 | -465.5 | 0 | 0 | 0 | 0.004703196 | 0.01094188 | 0.01230552 | 0.01655658 | 0.02018507 | 0.04300034 | 0.06205987 | 0.08902894 | 0.09678892 | 0.1009658 | 0.1032694 | 0.1090088 | 0.1110752 | 0.1125746 | 0.1125746 | 0.1125746 | 0.1125746 | 0.1125746 | 0.1125746 | 0.1125746 | 0.1125746 | 0.1125746 | 0.1125746 | 0.1125746 | 0.1125746 | 0.1125746 | 0.1125746 | 0.1125746 | 0.1125746 | 0.1125746 | 0.1125746 | 0.1125746 | 0.1125746 | 0.1125746 | 0.1125746 | 0.1125746 | 0.1125746 | 0.1125746 | 0.1125746 | 0.1125746 | 0.1125746 | 0.1125746 | 0.1125746 | 0.1125746 | 0.1125746 | 0.1116428 | 0.1101434 | 0.1090088 | 0.1090088 | 0.1054227 | 0.1032694 | 0.08867772 | 0.06360059 | 0.04188892 | 0.01374335 | 0.01374335 | 0.01147294 | 0.01003511 | 0.00671979 | 0.002715948 | 0 | 0 | 0 | 0
891 | 332.4757 | 0.0009672451 | 30 | 415.5 | -475.5 | 0 | 0 | 0 | 0.004703196 | 0.01094188 | 0.01230552 | 0.01655658 | 0.02018507 | 0.04300034 | 0.06205987 | 0.08902894 | 0.09678892 | 0.1009658 | 0.1032694 | 0.1090088 | 0.1120424 | 0.1135419 | 0.1135419 | 0.1135419 | 0.1135419 | 0.1135419 | 0.1135419 | 0.1135419 | 0.1135419 | 0.1135419 | 0.1135419 | 0.1135419 | 0.1135419 | 0.1135419 | 0.1135419 | 0.1135419 | 0.1135419 | 0.1135419 | 0.1135419 | 0.1135419 | 0.1135419 | 0.1135419 | 0.1135419 | 0.1135419 | 0.1135419 | 0.1135419 | 0.1135419 | 0.1135419 | 0.1135419 | 0.1135419 | 0.1135419 | 0.1135419 | 0.1135419 | 0.1116428 | 0.1101434 | 0.1090088 | 0.1090088 | 0.1054227 | 0.1032694 | 0.08867772 | 0.06360059 | 0.04188892 | 0.01374335 | 0.01374335 | 0.01147294 | 0.01003511 | 0.00671979 | 0.002715948 | 0 | 0 | 0.0004478042 | 0
891 | 331.4826 | 0.0009643558 | 40 | 405.5 | -485.5 | 0 | 0 | 0 | 0.004703196 | 0.01094188 | 0.01230552 | 0.01655658 | 0.02018507 | 0.04300034 | 0.06205987 | 0.08902894 | 0.09678892 | 0.1009658 | 0.1032694 | 0.1099732 | 0.1130068 | 0.1145062 | 0.1145062 | 0.1145062 | 0.1145062 | 0.1145062 | 0.1145062 | 0.1145062 | 0.1145062 | 0.1145062 | 0.1145062 | 0.1145062 | 0.1145062 | 0.1145062 | 0.1145062 | 0.1145062 | 0.1145062 | 0.1145062 | 0.1145062 | 0.1145062 | 0.1145062 | 0.1145062 | 0.1145062 | 0.1145062 | 0.1145062 | 0.1145062 | 0.1145062 | 0.1145062 | 0.1145062 | 0.1145062 | 0.1145062 | 0.1145062 | 0.1145062 | 0.1116428 | 0.1101434 | 0.1090088 | 0.1090088 | 0.1054227 | 0.1032694 | 0.08867772 | 0.06360059 | 0.04188892 | 0.01374335 | 0.01374335 | 0.01147294 | 0.01003511 | 0.00671979 | 0.002715948 | 0 | 0 | 0.001008962 | 0
877 | 385.1652 | 0.00112053 | 30 | 408.5 | -468.5 | 0 | 0 | 0 | 0.004703196 | 0.01094188 | 0.01230552 | 0.01655658 | 0.02018507 | 0.04300034 | 0.06205987 | 0.08902894 | 0.09678892 | 0.1009658 | 0.1032694 | 0.1099732 | 0.1141273 | 0.1156267 | 0.1156267 | 0.1156267 | 0.1156267 | 0.1156267 | 0.1156267 | 0.1156267 | 0.1156267 | 0.1156267 | 0.1156267 | 0.1156267 | 0.1156267 | 0.1156267 | 0.1156267 | 0.1156267 | 0.1156267 | 0.1156267 | 0.1156267 | 0.1156267 | 0.1156267 | 0.1156267 | 0.1156267 | 0.1156267 | 0.1156267 | 0.1156267 | 0.1156267 | 0.1156267 | 0.1156267 | 0.1156267 | 0.1156267 | 0.1156267 | 0.1156267 | 0.1116428 | 0.1101434 | 0.1090088 | 0.1090088 | 0.1054227 | 0.1032694 | 0.08867772 | 0.06360059 | 0.04188892 | 0.01374335 | 0.01374335 | 0.01147294 | 0.01003511 | 0.00671979 | 0.002715948 | 0 | 0 | 5.49935e-05 | 0
877 | 400.331 | 0.001164651 | 20 | 418.5 | -458.5 | 0 | 0 | 0 | 0.004703196 | 0.01094188 | 0.01230552 | 0.01655658 | 0.02018507 | 0.04300034 | 0.06205987 | 0.08902894 | 0.09678892 | 0.1009658 | 0.1032694 | 0.1099732 | 0.115292 | 0.1167914 | 0.1167914 | 0.1167914 | 0.1167914 | 0.1167914 | 0.1167914 | 0.1167914 | 0.1167914 | 0.1167914 | 0.1167914 | 0.1167914 | 0.1167914 | 0.1167914 | 0.1167914 | 0.1167914 | 0.1167914 | 0.1167914 | 0.1167914 | 0.1167914 | 0.1167914 | 0.1167914 | 0.1167914 | 0.1167914 | 0.1167914 | 0.1167914 | 0.1167914 | 0.1167914 | 0.1167914 | 0.1167914 | 0.1167914 | 0.1167914 | 0.1167914 | 0.1116428 | 0.1101434 | 0.1090088 | 0.1090088 | 0.1054227 | 0.1032694 | 0.08867772 | 0.06360059 | 0.04188892 | 0.01374335 | 0.01374335 | 0.01147294 | 0.01003511 | 0.00671979 | 0.002715948 | 0 | 0 | 0 | 0
821 | 481.4133 | 0.001400537 | 10 | 400.5 | -420.5 | 0 | 0 | 0 | 0.004703196 | 0.01094188 | 0.01230552 | 0.01655658 | 0.02018507 | 0.04300034 | 0.06205987 | 0.08902894 | 0.09678892 | 0.1009658 | 0.1032694 | 0.1099732 | 0.115292 | 0.1167914 | 0.1181919 | 0.1181919 | 0.1181919 | 0.1181919 | 0.1181919 | 0.1181919 | 0.1181919 | 0.1181919 | 0.1181919 | 0.1181919 | 0.1181919 | 0.1181919 | 0.1181919 | 0.1181919 | 0.1181919 | 0.1181919 | 0.1181919 | 0.1181919 | 0.1181919 | 0.1181919 | 0.1181919 | 0.1181919 | 0.1181919 | 0.1181919 | 0.1181919 | 0.1181919 | 0.1181919 | 0.1181919 | 0.1181919 | 0.1181919 | 0.1167914 | 0.1116428 | 0.1101434 | 0.1090088 | 0.1090088 | 0.1054227 | 0.1032694 | 0.08867772 | 0.06360059 | 0.04188892 | 0.01374335 | 0.01374335 | 0.01147294 | 0.01003511 | 0.00671979 | 0.002715948 | 0 | 0 | 0 | 0
796 | 409.2964 | 0.001190733 | 0 | 398 | -398 | 0 | 0 | 0 | 0.004703196 | 0.01094188 | 0.01230552 | 0.01655658 | 0.02018507 | 0.04300034 | 0.06205987 | 0.08902894 | 0.09678892 | 0.1009658 | 0.1032694 | 0.1099732 | 0.115292 | 0.1167914 | 0.1181919 | 0.1193827 | 0.1193827 | 0.1193827 | 0.1193827 | 0.1193827 | 0.1193827 | 0.1193827 | 0.1193827 | 0.1193827 | 0.1193827 | 0.1193827 | 0.1193827 | 0.1193827 | 0.1193827 | 0.1193827 | 0.1193827 | 0.1193827 | 0.1193827 | 0.1193827 | 0.1193827 | 0.1193827 | 0.1193827 | 0.1193827 | 0.1193827 | 0.1193827 | 0.1193827 | 0.1193827 | 0.1193827 | 0.1193827 | 0.1167914 | 0.1116428 | 0.1101434 | 0.1090088 | 0.1090088 | 0.1054227 | 0.1032694 | 0.08867772 | 0.06360059 | 0.04188892 | 0.01374335 | 0.01374335 | 0.01147294 | 0.01003511 | 0.00671979 | 0.002715948 | 0 | 0 | 0 | 0
796 | 409.5469 | 0.001191462 | -10 | 408 | -388 | 0 | 0 | 0 | 0.004703196 | 0.01094188 | 0.01230552 | 0.01655658 | 0.02018507 | 0.04300034 | 0.06205987 | 0.08902894 | 0.09678892 | 0.1009658 | 0.1032694 | 0.1099732 | 0.115292 | 0.1167914 | 0.1181919 | 0.1205741 | 0.1205741 | 0.1205741 | 0.1205741 | 0.1205741 | 0.1205741 | 0.1205741 | 0.1205741 | 0.1205741 | 0.1205741 | 0.1205741 | 0.1205741 | 0.1205741 | 0.1205741 | 0.1205741 | 0.1205741 | 0.1205741 | 0.1205741 | 0.1205741 | 0.1205741 | 0.1205741 | 0.1205741 | 0.1205741 | 0.1205741 | 0.1205741 | 0.1205741 | 0.1205741 | 0.1205741 | 0.1205741 | 0.1179829 | 0.1116428 | 0.1101434 | 0.1090088 | 0.1090088 | 0.1054227 | 0.1032694 | 0.08867772 | 0.06360059 | 0.04188892 | 0.01374335 | 0.01374335 | 0.01147294 | 0.01003511 | 0.00671979 | 0.002715948 | 0 | 0 | 0 | 0
796 | 417.2502 | 0.001213873 | -20 | 418 | -378 | 0 | 0 | 0 | 0.004703196 | 0.01094188 | 0.01230552 | 0.01655658 | 0.02018507 | 0.04300034 | 0.06205987 | 0.08902894 | 0.09678892 | 0.1009658 | 0.1032694 | 0.1099732 | 0.115292 | 0.1167914 | 0.1181919 | 0.121788 | 0.121788 | 0.121788 | 0.121788 | 0.121788 | 0.121788 | 0.121788 | 0.121788 | 0.121788 | 0.121788 | 0.121788 | 0.121788 | 0.121788 | 0.121788 | 0.121788 | 0.121788 | 0.121788 | 0.121788 | 0.121788 | 0.121788 | 0.121788 | 0.121788 | 0.121788 | 0.121788 | 0.121788 | 0.121788 | 0.121788 | 0.121788 | 0.121788 | 0.1191967 | 0.1116428 | 0.1101434 | 0.1090088 | 0.1090088 | 0.1054227 | 0.1032694 | 0.08867772 | 0.06360059 | 0.04188892 | 0.01374335 | 0.01374335 | 0.01147294 | 0.01003511 | 0.00671979 | 0.002715948 | 0 | 0 | 0 | 0.0003801565
796 | 416.6073 | 0.001212002 | -30 | 428 | -368 | 0 | 0 | 0 | 0.004703196 | 0.01094188 | 0.01230552 | 0.01655658 | 0.02018507 | 0.04300034 | 0.06205987 | 0.08902894 | 0.09678892 | 0.1009658 | 0.1032694 | 0.1099732 | 0.115292 | 0.1167914 | 0.1181919 | 0.121788 | 0.123 | 0.123 | 0.123 | 0.123 | 0.123 | 0.123 | 0.123 | 0.123 | 0.123 | 0.123 | 0.123 | 0.123 | 0.123 | 0.123 | 0.123 | 0.123 | 0.123 | 0.123 | 0.123 | 0.123 | 0.123 | 0.123 | 0.123 | 0.123 | 0.123 | 0.123 | 0.123 | 0.123 | 0.1204087 | 0.1128548 | 0.1101434 | 0.1090088 | 0.1090088 | 0.1054227 | 0.1032694 | 0.08867772 | 0.06360059 | 0.04188892 | 0.01374335 | 0.01374335 | 0.01147294 | 0.01003511 | 0.00671979 | 0.002715948 | 0 | 0 | 0 | 0.001349943

## F7top_comulative_column
[6 empty] | 0 | 1 | 2 | 3 | 4 | 5 | 6 | 7 | 8 | 9 | 10 | 11 | 12 | 13 | 14 | 15 | 16 | 17 | 18 | 19 | 20 | 21 | 22 | 23 | 24 | 25 | 26 | 27 | 28 | 29 | 30 | 31 | 32 | 33 | 34 | 35 | 36 | 37 | 38 | 39 | 40 | 41 | 42 | 43 | 44 | 45 | 46 | 47 | 48 | 49 | 50 | 51 | 52 | 53 | 54 | 55 | 56 | 57 | 58 | 59 | 60 | 61 | 62 | 63 | 64
ord_wdt | alpha | alpha/k | WROLL_SHIFT_POS_7 | Width1 | Width2 | -855.04 | -828.32 | -801.6 | -774.88 | -748.16 | -721.44 | -694.72 | -668 | -641.28 | -614.56 | -587.84 | -561.12 | -534.4 | -507.68 | -480.96 | -454.24 | -427.52 | -400.8 | -374.08 | -347.36 | -320.64 | -293.92 | -267.2 | -240.48 | -213.76 | -187.04 | -160.32 | -133.6 | -106.88 | -80.16 | -53.44 | -26.72 | 0 | 26.72 | 53.44 | 80.16 | 106.88 | 133.6 | 160.32 | 187.04 | 213.76 | 240.48 | 267.2 | 293.92 | 320.64 | 347.36 | 374.08 | 400.8 | 427.52 | 454.24 | 480.96 | 507.68 | 534.4 | 561.12 | 587.84 | 614.56 | 641.28 | 668 | 694.72 | 721.44 | 748.16 | 774.88 | 801.6 | 828.32 | 855.04 | C40-left | C40-right
1194 | 437.0822 | 0.0009058817 | 0 | 597 | -597 | 0 | 0 | 0 | 0 | 0 | 0 | 0 | 0 | 0 | 0 | 0.0009058817 | 0.0009058817 | 0.0009058817 | 0.0009058817 | 0.0009058817 | 0.0009058817 | 0.0009058817 | 0.0009058817 | 0.0009058817 | 0.0009058817 | 0.0009058817 | 0.0009058817 | 0.0009058817 | 0.0009058817 | 0.0009058817 | 0.0009058817 | 0.0009058817 | 0.0009058817 | 0.0009058817 | 0.0009058817 | 0.0009058817 | 0.0009058817 | 0.0009058817 | 0.0009058817 | 0.0009058817 | 0.0009058817 | 0.0009058817 | 0.0009058817 | 0.0009058817 | 0.0009058817 | 0.0009058817 | 0.0009058817 | 0.0009058817 | 0.0009058817 | 0.0009058817 | 0.0009058817 | 0.0009058817 | 0.0009058817 | 0.0009058817 | 0.0009058817 | 0.0009058817 | 0.0009058817 | 0.0009058817 | 0.0009058817 | 0.0009058817 | 0 | 0 | 0 | 0 | 0 | 0 | 0 | 0 | 0 | 0 | 0 | 0
1248 | 497.2243 | 0.00103053 | 0 | 624 | -624 | 0 | 0 | 0 | 0 | 0 | 0 | 0 | 0 | 0 | 0.00103053 | 0.001936412 | 0.001936412 | 0.001936412 | 0.001936412 | 0.001936412 | 0.001936412 | 0.001936412 | 0.001936412 | 0.001936412 | 0.001936412 | 0.001936412 | 0.001936412 | 0.001936412 | 0.001936412 | 0.001936412 | 0.001936412 | 0.001936412 | 0.001936412 | 0.001936412 | 0.001936412 | 0.001936412 | 0.001936412 | 0.001936412 | 0.001936412 | 0.001936412 | 0.001936412 | 0.001936412 | 0.001936412 | 0.001936412 | 0.001936412 | 0.001936412 | 0.001936412 | 0.001936412 | 0.001936412 | 0.001936412 | 0.001936412 | 0.001936412 | 0.001936412 | 0.001936412 | 0.001936412 | 0.001936412 | 0.001936412 | 0.001936412 | 0.001936412 | 0.001936412 | 0.00103053 | 0 | 0 | 0 | 0 | 0 | 0 | 0 | 0 | 0 | 0 | 0
1248 | 469.7307 | 0.0009735477 | 0 | 624 | -624 | 0 | 0 | 0 | 0 | 0 | 0 | 0 | 0 | 0 | 0.002004078 | 0.00290996 | 0.00290996 | 0.00290996 | 0.00290996 | 0.00290996 | 0.00290996 | 0.00290996 | 0.00290996 | 0.00290996 | 0.00290996 | 0.00290996 | 0.00290996 | 0.00290996 | 0.00290996 | 0.00290996 | 0.00290996 | 0.00290996 | 0.00290996 | 0.00290996 | 0.00290996 | 0.00290996 | 0.00290996 | 0.00290996 | 0.00290996 | 0.00290996 | 0.00290996 | 0.00290996 | 0.00290996 | 0.00290996 | 0.00290996 | 0.00290996 | 0.00290996 | 0.00290996 | 0.00290996 | 0.00290996 | 0.00290996 | 0.00290996 | 0.00290996 | 0.00290996 | 0.00290996 | 0.00290996 | 0.00290996 | 0.00290996 | 0.00290996 | 0.00290996 | 0.002004078 | 0 | 0 | 0 | 0 | 0 | 0 | 0 | 0 | 0 | 0 | 0
1248 | 443.3752 | 0.0009189243 | 0 | 624 | -624 | 0 | 0 | 0 | 0 | 0 | 0 | 0 | 0 | 0 | 0.002923002 | 0.003828884 | 0.003828884 | 0.003828884 | 0.003828884 | 0.003828884 | 0.003828884 | 0.003828884 | 0.003828884 | 0.003828884 | 0.003828884 | 0.003828884 | 0.003828884 | 0.003828884 | 0.003828884 | 0.003828884 | 0.003828884 | 0.003828884 | 0.003828884 | 0.003828884 | 0.003828884 | 0.003828884 | 0.003828884 | 0.003828884 | 0.003828884 | 0.003828884 | 0.003828884 | 0.003828884 | 0.003828884 | 0.003828884 | 0.003828884 | 0.003828884 | 0.003828884 | 0.003828884 | 0.003828884 | 0.003828884 | 0.003828884 | 0.003828884 | 0.003828884 | 0.003828884 | 0.003828884 | 0.003828884 | 0.003828884 | 0.003828884 | 0.003828884 | 0.003828884 | 0.002923002 | 0 | 0 | 0 | 0 | 0 | 0 | 0 | 0 | 0 | 0 | 0
1248 | 470.4917 | 0.0009751251 | 0 | 624 | -624 | 0 | 0 | 0 | 0 | 0 | 0 | 0 | 0 | 0 | 0.003898127 | 0.004804009 | 0.004804009 | 0.004804009 | 0.004804009 | 0.004804009 | 0.004804009 | 0.004804009 | 0.004804009 | 0.004804009 | 0.004804009 | 0.004804009 | 0.004804009 | 0.004804009 | 0.004804009 | 0.004804009 | 0.004804009 | 0.004804009 | 0.004804009 | 0.004804009 | 0.004804009 | 0.004804009 | 0.004804009 | 0.004804009 | 0.004804009 | 0.004804009 | 0.004804009 | 0.004804009 | 0.004804009 | 0.004804009 | 0.004804009 | 0.004804009 | 0.004804009 | 0.004804009 | 0.004804009 | 0.004804009 | 0.004804009 | 0.004804009 | 0.004804009 | 0.004804009 | 0.004804009 | 0.004804009 | 0.004804009 | 0.004804009 | 0.004804009 | 0.004804009 | 0.003898127 | 0 | 0 | 0 | 0 | 0 | 0 | 0 | 0 | 0 | 0 | 0
1248 | 445.5008 | 0.0009233297 | 10 | 634 | -614 | 0 | 0 | 0 | 0 | 0 | 0 | 0 | 0 | 0 | 0.003898127 | 0.005727339 | 0.005727339 | 0.005727339 | 0.005727339 | 0.005727339 | 0.005727339 | 0.005727339 | 0.005727339 | 0.005727339 | 0.005727339 | 0.005727339 | 0.005727339 | 0.005727339 | 0.005727339 | 0.005727339 | 0.005727339 | 0.005727339 | 0.005727339 | 0.005727339 | 0.005727339 | 0.005727339 | 0.005727339 | 0.005727339 | 0.005727339 | 0.005727339 | 0.005727339 | 0.005727339 | 0.005727339 | 0.005727339 | 0.005727339 | 0.005727339 | 0.005727339 | 0.005727339 | 0.005727339 | 0.005727339 | 0.005727339 | 0.005727339 | 0.005727339 | 0.005727339 | 0.005727339 | 0.005727339 | 0.005727339 | 0.005727339 | 0.005727339 | 0.005727339 | 0.004821457 | 0 | 0 | 0 | 0 | 0 | 0 | 0 | 0 | 0 | 0 | 0.000208841
1269 | 611.6184 | 0.001267619 | 20 | 654.5 | -614.5 | 0 | 0 | 0 | 0 | 0 | 0 | 0 | 0 | 0 | 0.003898127 | 0.006994958 | 0.006994958 | 0.006994958 | 0.006994958 | 0.006994958 | 0.006994958 | 0.006994958 | 0.006994958 | 0.006994958 | 0.006994958 | 0.006994958 | 0.006994958 | 0.006994958 | 0.006994958 | 0.006994958 | 0.006994958 | 0.006994958 | 0.006994958 | 0.006994958 | 0.006994958 | 0.006994958 | 0.006994958 | 0.006994958 | 0.006994958 | 0.006994958 | 0.006994958 | 0.006994958 | 0.006994958 | 0.006994958 | 0.006994958 | 0.006994958 | 0.006994958 | 0.006994958 | 0.006994958 | 0.006994958 | 0.006994958 | 0.006994958 | 0.006994958 | 0.006994958 | 0.006994958 | 0.006994958 | 0.006994958 | 0.006994958 | 0.006994958 | 0.006994958 | 0.006089076 | 0.001267619 | 0 | 0 | 0 | 0 | 0 | 0 | 0 | 0 | 0 | 0.0009038475
1393 | 544.6276 | 0.001128777 | 30 | 726.5 | -666.5 | 0 | 0 | 0 | 0 | 0 | 0 | 0 | 0 | 0.001128777 | 0.005026904 | 0.008123735 | 0.008123735 | 0.008123735 | 0.008123735 | 0.008123735 | 0.008123735 | 0.008123735 | 0.008123735 | 0.008123735 | 0.008123735 | 0.008123735 | 0.008123735 | 0.008123735 | 0.008123735 | 0.008123735 | 0.008123735 | 0.008123735 | 0.008123735 | 0.008123735 | 0.008123735 | 0.008123735 | 0.008123735 | 0.008123735 | 0.008123735 | 0.008123735 | 0.008123735 | 0.008123735 | 0.008123735 | 0.008123735 | 0.008123735 | 0.008123735 | 0.008123735 | 0.008123735 | 0.008123735 | 0.008123735 | 0.008123735 | 0.008123735 | 0.008123735 | 0.008123735 | 0.008123735 | 0.008123735 | 0.008123735 | 0.008123735 | 0.008123735 | 0.008123735 | 0.007217853 | 0.002396396 | 0.001128777 | 0.001128777 | 0.001128777 | 0 | 0 | 0 | 0 | 0 | 0.004838733 | 0.006994958
1558 | 469.0717 | 0.000972182 | 40 | 819 | -739 | 0 | 0 | 0 | 0 | 0 | 0.000972182 | 0.000972182 | 0.000972182 | 0.002100959 | 0.005999086 | 0.009095917 | 0.009095917 | 0.009095917 | 0.009095917 | 0.009095917 | 0.009095917 | 0.009095917 | 0.009095917 | 0.009095917 | 0.009095917 | 0.009095917 | 0.009095917 | 0.009095917 | 0.009095917 | 0.009095917 | 0.009095917 | 0.009095917 | 0.009095917 | 0.009095917 | 0.009095917 | 0.009095917 | 0.009095917 | 0.009095917 | 0.009095917 | 0.009095917 | 0.009095917 | 0.009095917 | 0.009095917 | 0.009095917 | 0.009095917 | 0.009095917 | 0.009095917 | 0.009095917 | 0.009095917 | 0.009095917 | 0.009095917 | 0.009095917 | 0.009095917 | 0.009095917 | 0.009095917 | 0.009095917 | 0.009095917 | 0.009095917 | 0.009095917 | 0.009095917 | 0.008190035 | 0.003368578 | 0.002100959 | 0.002100959 | 0.002100959 | 0.000972182 | 0.000972182 | 0.000972182 | 0 | 0 | 0.008123735 | 0.008123735
1558 | 461.0769 | 0.0009556122 | 30 | 809 | -749 | 0 | 0 | 0 | 0 | 0.0009556122 | 0.001927794 | 0.001927794 | 0.001927794 | 0.003056571 | 0.006954698 | 0.01005153 | 0.01005153 | 0.01005153 | 0.01005153 | 0.01005153 | 0.01005153 | 0.01005153 | 0.01005153 | 0.01005153 | 0.01005153 | 0.01005153 | 0.01005153 | 0.01005153 | 0.01005153 | 0.01005153 | 0.01005153 | 0.01005153 | 0.01005153 | 0.01005153 | 0.01005153 | 0.01005153 | 0.01005153 | 0.01005153 | 0.01005153 | 0.01005153 | 0.01005153 | 0.01005153 | 0.01005153 | 0.01005153 | 0.01005153 | 0.01005153 | 0.01005153 | 0.01005153 | 0.01005153 | 0.01005153 | 0.01005153 | 0.01005153 | 0.01005153 | 0.01005153 | 0.01005153 | 0.01005153 | 0.01005153 | 0.01005153 | 0.01005153 | 0.01005153 | 0.009145647 | 0.00432419 | 0.003056571 | 0.003056571 | 0.003056571 | 0.001927794 | 0.001927794 | 0.001927794 | 0 | 0 | 0.008123735 | 0.008123735
1558 | 526.9016 | 0.001092038 | 20 | 799 | -759 | 0 | 0 | 0 | 0 | 0.002047651 | 0.003019832 | 0.003019832 | 0.003019832 | 0.004148609 | 0.008046736 | 0.01114357 | 0.01114357 | 0.01114357 | 0.01114357 | 0.01114357 | 0.01114357 | 0.01114357 | 0.01114357 | 0.01114357 | 0.01114357 | 0.01114357 | 0.01114357 | 0.01114357 | 0.01114357 | 0.01114357 | 0.01114357 | 0.01114357 | 0.01114357 | 0.01114357 | 0.01114357 | 0.01114357 | 0.01114357 | 0.01114357 | 0.01114357 | 0.01114357 | 0.01114357 | 0.01114357 | 0.01114357 | 0.01114357 | 0.01114357 | 0.01114357 | 0.01114357 | 0.01114357 | 0.01114357 | 0.01114357 | 0.01114357 | 0.01114357 | 0.01114357 | 0.01114357 | 0.01114357 | 0.01114357 | 0.01114357 | 0.01114357 | 0.01114357 | 0.01114357 | 0.01023769 | 0.005416228 | 0.004148609 | 0.004148609 | 0.004148609 | 0.003019832 | 0.003019832 | 0.001927794 | 0 | 0 | 0.008123735 | 0.008123735
1559 | 445.9652 | 0.0009242921 | 10 | 789.5 | -769.5 | 0 | 0 | 0 | 0 | 0.002971943 | 0.003944125 | 0.003944125 | 0.003944125 | 0.005072901 | 0.008971028 | 0.01206786 | 0.01206786 | 0.01206786 | 0.01206786 | 0.01206786 | 0.01206786 | 0.01206786 | 0.01206786 | 0.01206786 | 0.01206786 | 0.01206786 | 0.01206786 | 0.01206786 | 0.01206786 | 0.01206786 | 0.01206786 | 0.01206786 | 0.01206786 | 0.01206786 | 0.01206786 | 0.01206786 | 0.01206786 | 0.01206786 | 0.01206786 | 0.01206786 | 0.01206786 | 0.01206786 | 0.01206786 | 0.01206786 | 0.01206786 | 0.01206786 | 0.01206786 | 0.01206786 | 0.01206786 | 0.01206786 | 0.01206786 | 0.01206786 | 0.01206786 | 0.01206786 | 0.01206786 | 0.01206786 | 0.01206786 | 0.01206786 | 0.01206786 | 0.01206786 | 0.01116198 | 0.006340521 | 0.005072901 | 0.005072901 | 0.005072901 | 0.003944125 | 0.003944125 | 0.001927794 | 0 | 0 | 0.00841699 | 0.008123735
1558 | 523.6924 | 0.001085387 | 0 | 779 | -779 | 0 | 0 | 0 | 0.001085387 | 0.00405733 | 0.005029512 | 0.005029512 | 0.005029512 | 0.006158288 | 0.01005642 | 0.01315325 | 0.01315325 | 0.01315325 | 0.01315325 | 0.01315325 | 0.01315325 | 0.01315325 | 0.01315325 | 0.01315325 | 0.01315325 | 0.01315325 | 0.01315325 | 0.01315325 | 0.01315325 | 0.01315325 | 0.01315325 | 0.01315325 | 0.01315325 | 0.01315325 | 0.01315325 | 0.01315325 | 0.01315325 | 0.01315325 | 0.01315325 | 0.01315325 | 0.01315325 | 0.01315325 | 0.01315325 | 0.01315325 | 0.01315325 | 0.01315325 | 0.01315325 | 0.01315325 | 0.01315325 | 0.01315325 | 0.01315325 | 0.01315325 | 0.01315325 | 0.01315325 | 0.01315325 | 0.01315325 | 0.01315325 | 0.01315325 | 0.01315325 | 0.01315325 | 0.01224736 | 0.007425908 | 0.006158288 | 0.006158288 | 0.006158288 | 0.005029512 | 0.005029512 | 0.001927794 | 0 | 0 | 0.008762639 | 0.007736774
1559 | 428.9508 | 0.0008890287 | -10 | 769.5 | -789.5 | 0 | 0 | 0 | 0.001974416 | 0.004946358 | 0.00591854 | 0.00591854 | 0.00591854 | 0.007047317 | 0.01094544 | 0.01404227 | 0.01404227 | 0.01404227 | 0.01404227 | 0.01404227 | 0.01404227 | 0.01404227 | 0.01404227 | 0.01404227 | 0.01404227 | 0.01404227 | 0.01404227 | 0.01404227 | 0.01404227 | 0.01404227 | 0.01404227 | 0.01404227 | 0.01404227 | 0.01404227 | 0.01404227 | 0.01404227 | 0.01404227 | 0.01404227 | 0.01404227 | 0.01404227 | 0.01404227 | 0.01404227 | 0.01404227 | 0.01404227 | 0.01404227 | 0.01404227 | 0.01404227 | 0.01404227 | 0.01404227 | 0.01404227 | 0.01404227 | 0.01404227 | 0.01404227 | 0.01404227 | 0.01404227 | 0.01404227 | 0.01404227 | 0.01404227 | 0.01404227 | 0.01404227 | 0.01313639 | 0.008314936 | 0.007047317 | 0.007047317 | 0.007047317 | 0.00591854 | 0.005029512 | 0.001927794 | 0 | 0 | 0.009244959 | 0.00733545
1549 | 714.7228 | 0.00148131 | -20 | 754.5 | -794.5 | 0 | 0 | 0 | 0.003455726 | 0.006427668 | 0.00739985 | 0.00739985 | 0.00739985 | 0.008528627 | 0.01242675 | 0.01552359 | 0.01552359 | 0.01552359 | 0.01552359 | 0.01552359 | 0.01552359 | 0.01552359 | 0.01552359 | 0.01552359 | 0.01552359 | 0.01552359 | 0.01552359 | 0.01552359 | 0.01552359 | 0.01552359 | 0.01552359 | 0.01552359 | 0.01552359 | 0.01552359 | 0.01552359 | 0.01552359 | 0.01552359 | 0.01552359 | 0.01552359 | 0.01552359 | 0.01552359 | 0.01552359 | 0.01552359 | 0.01552359 | 0.01552359 | 0.01552359 | 0.01552359 | 0.01552359 | 0.01552359 | 0.01552359 | 0.01552359 | 0.01552359 | 0.01552359 | 0.01552359 | 0.01552359 | 0.01552359 | 0.01552359 | 0.01552359 | 0.01552359 | 0.01552359 | 0.0146177 | 0.009796246 | 0.008528627 | 0.008528627 | 0.008528627 | 0.00739985 | 0.005029512 | 0.001927794 | 0 | 0 | 0.009801086 | 0.006994958
1473 | 745.5148 | 0.001545129 | -30 | 706.5 | -766.5 | 0 | 0 | 0 | 0.003455726 | 0.007972797 | 0.008944979 | 0.008944979 | 0.008944979 | 0.01007376 | 0.01397188 | 0.01706871 | 0.01706871 | 0.01706871 | 0.01706871 | 0.01706871 | 0.01706871 | 0.01706871 | 0.01706871 | 0.01706871 | 0.01706871 | 0.01706871 | 0.01706871 | 0.01706871 | 0.01706871 | 0.01706871 | 0.01706871 | 0.01706871 | 0.01706871 | 0.01706871 | 0.01706871 | 0.01706871 | 0.01706871 | 0.01706871 | 0.01706871 | 0.01706871 | 0.01706871 | 0.01706871 | 0.01706871 | 0.01706871 | 0.01706871 | 0.01706871 | 0.01706871 | 0.01706871 | 0.01706871 | 0.01706871 | 0.01706871 | 0.01706871 | 0.01706871 | 0.01706871 | 0.01706871 | 0.01706871 | 0.01706871 | 0.01706871 | 0.01706871 | 0.01706871 | 0.01616283 | 0.01134137 | 0.01007376 | 0.01007376 | 0.008528627 | 0.00739985 | 0.005029512 | 0.001927794 | 0 | 0 | 0.008307838 | 0.006923797
1339 | 786.3455 | 0.001629753 | -40 | 629.5 | -709.5 | 0 | 0 | 0 | 0.003455726 | 0.007972797 | 0.008944979 | 0.01057473 | 0.01057473 | 0.01170351 | 0.01560164 | 0.01869847 | 0.01869847 | 0.01869847 | 0.01869847 | 0.01869847 | 0.01869847 | 0.01869847 | 0.01869847 | 0.01869847 | 0.01869847 | 0.01869847 | 0.01869847 | 0.01869847 | 0.01869847 | 0.01869847 | 0.01869847 | 0.01869847 | 0.01869847 | 0.01869847 | 0.01869847 | 0.01869847 | 0.01869847 | 0.01869847 | 0.01869847 | 0.01869847 | 0.01869847 | 0.01869847 | 0.01869847 | 0.01869847 | 0.01869847 | 0.01869847 | 0.01869847 | 0.01869847 | 0.01869847 | 0.01869847 | 0.01869847 | 0.01869847 | 0.01869847 | 0.01869847 | 0.01869847 | 0.01869847 | 0.01869847 | 0.01869847 | 0.01869847 | 0.01869847 | 0.01779258 | 0.01134137 | 0.01007376 | 0.01007376 | 0.008528627 | 0.00739985 | 0.005029512 | 0.001927794 | 0 | 0 | 0.008123735 | 5.627858e-05
1339 | 748.6879 | 0.001551705 | -30 | 639.5 | -699.5 | 0 | 0 | 0 | 0.003455726 | 0.007972797 | 0.008944979 | 0.01212644 | 0.01212644 | 0.01325521 | 0.01715334 | 0.02025017 | 0.02025017 | 0.02025017 | 0.02025017 | 0.02025017 | 0.02025017 | 0.02025017 | 0.02025017 | 0.02025017 | 0.02025017 | 0.02025017 | 0.02025017 | 0.02025017 | 0.02025017 | 0.02025017 | 0.02025017 | 0.02025017 | 0.02025017 | 0.02025017 | 0.02025017 | 0.02025017 | 0.02025017 | 0.02025017 | 0.02025017 | 0.02025017 | 0.02025017 | 0.02025017 | 0.02025017 | 0.02025017 | 0.02025017 | 0.02025017 | 0.02025017 | 0.02025017 | 0.02025017 | 0.02025017 | 0.02025017 | 0.02025017 | 0.02025017 | 0.02025017 | 0.02025017 | 0.02025017 | 0.02025017 | 0.02025017 | 0.02025017 | 0.02025017 | 0.01934429 | 0.01134137 | 0.01007376 | 0.01007376 | 0.008528627 | 0.00739985 | 0.005029512 | 0.001927794 | 0 | 0 | 0.007764655 | 0.0003953062
1338 | 581.4438 | 0.001205081 | -20 | 649 | -689 | 0 | 0 | 0 | 0.003455726 | 0.007972797 | 0.008944979 | 0.01212644 | 0.01333152 | 0.01446029 | 0.01835842 | 0.02145525 | 0.02145525 | 0.02145525 | 0.02145525 | 0.02145525 | 0.02145525 | 0.02145525 | 0.02145525 | 0.02145525 | 0.02145525 | 0.02145525 | 0.02145525 | 0.02145525 | 0.02145525 | 0.02145525 | 0.02145525 | 0.02145525 | 0.02145525 | 0.02145525 | 0.02145525 | 0.02145525 | 0.02145525 | 0.02145525 | 0.02145525 | 0.02145525 | 0.02145525 | 0.02145525 | 0.02145525 | 0.02145525 | 0.02145525 | 0.02145525 | 0.02145525 | 0.02145525 | 0.02145525 | 0.02145525 | 0.02145525 | 0.02145525 | 0.02145525 | 0.02145525 | 0.02145525 | 0.02145525 | 0.02145525 | 0.02145525 | 0.02145525 | 0.02145525 | 0.02054937 | 0.01254646 | 0.01007376 | 0.01007376 | 0.008528627 | 0.00739985 | 0.005029512 | 0.001927794 | 0 | 0 | 0.007321087 | 0.0007173824
1330 | 718.7333 | 0.001489622 | -10 | 655 | -675 | 0 | 0 | 0 | 0.003455726 | 0.007972797 | 0.008944979 | 0.01212644 | 0.01482114 | 0.01594992 | 0.01984804 | 0.02294487 | 0.02294487 | 0.02294487 | 0.02294487 | 0.02294487 | 0.02294487 | 0.02294487 | 0.02294487 | 0.02294487 | 0.02294487 | 0.02294487 | 0.02294487 | 0.02294487 | 0.02294487 | 0.02294487 | 0.02294487 | 0.02294487 | 0.02294487 | 0.02294487 | 0.02294487 | 0.02294487 | 0.02294487 | 0.02294487 | 0.02294487 | 0.02294487 | 0.02294487 | 0.02294487 | 0.02294487 | 0.02294487 | 0.02294487 | 0.02294487 | 0.02294487 | 0.02294487 | 0.02294487 | 0.02294487 | 0.02294487 | 0.02294487 | 0.02294487 | 0.02294487 | 0.02294487 | 0.02294487 | 0.02294487 | 0.02294487 | 0.02294487 | 0.02294487 | 0.02203899 | 0.01403608 | 0.01007376 | 0.01007376 | 0.008528627 | 0.00739985 | 0.005029512 | 0.001927794 | 0 | 0 | 0.006078781 | 0.001037666
1311 | 987.2376 | 0.002046115 | 0 | 655.5 | -655.5 | 0 | 0 | 0 | 0.003455726 | 0.007972797 | 0.008944979 | 0.01212644 | 0.01482114 | 0.01799603 | 0.02189416 | 0.02499099 | 0.02499099 | 0.02499099 | 0.02499099 | 0.02499099 | 0.02499099 | 0.02499099 | 0.02499099 | 0.02499099 | 0.02499099 | 0.02499099 | 0.02499099 | 0.02499099 | 0.02499099 | 0.02499099 | 0.02499099 | 0.02499099 | 0.02499099 | 0.02499099 | 0.02499099 | 0.02499099 | 0.02499099 | 0.02499099 | 0.02499099 | 0.02499099 | 0.02499099 | 0.02499099 | 0.02499099 | 0.02499099 | 0.02499099 | 0.02499099 | 0.02499099 | 0.02499099 | 0.02499099 | 0.02499099 | 0.02499099 | 0.02499099 | 0.02499099 | 0.02499099 | 0.02499099 | 0.02499099 | 0.02499099 | 0.02499099 | 0.02499099 | 0.02499099 | 0.02408511 | 0.01608219 | 0.01007376 | 0.01007376 | 0.008528627 | 0.00739985 | 0.005029512 | 0.001927794 | 0 | 0 | 0.003233965 | 0.001187421
1308 | 729.0774 | 0.001511061 | 10 | 664 | -644 | 0 | 0 | 0 | 0.003455726 | 0.007972797 | 0.008944979 | 0.01212644 | 0.01482114 | 0.01950709 | 0.02340522 | 0.02650205 | 0.02650205 | 0.02650205 | 0.02650205 | 0.02650205 | 0.02650205 | 0.02650205 | 0.02650205 | 0.02650205 | 0.02650205 | 0.02650205 | 0.02650205 | 0.02650205 | 0.02650205 | 0.02650205 | 0.02650205 | 0.02650205 | 0.02650205 | 0.02650205 | 0.02650205 | 0.02650205 | 0.02650205 | 0.02650205 | 0.02650205 | 0.02650205 | 0.02650205 | 0.02650205 | 0.02650205 | 0.02650205 | 0.02650205 | 0.02650205 | 0.02650205 | 0.02650205 | 0.02650205 | 0.02650205 | 0.02650205 | 0.02650205 | 0.02650205 | 0.02650205 | 0.02650205 | 0.02650205 | 0.02650205 | 0.02650205 | 0.02650205 | 0.02650205 | 0.02559617 | 0.01759325 | 0.01007376 | 0.01007376 | 0.008528627 | 0.00739985 | 0.005029512 | 0.001927794 | 0 | 0 | 0.001872934 | 0.003733259
1256 | 588.612 | 0.001219937 | 20 | 648 | -608 | 0 | 0 | 0 | 0.003455726 | 0.007972797 | 0.008944979 | 0.01212644 | 0.01482114 | 0.01950709 | 0.02340522 | 0.02772199 | 0.02772199 | 0.02772199 | 0.02772199 | 0.02772199 | 0.02772199 | 0.02772199 | 0.02772199 | 0.02772199 | 0.02772199 | 0.02772199 | 0.02772199 | 0.02772199 | 0.02772199 | 0.02772199 | 0.02772199 | 0.02772199 | 0.02772199 | 0.02772199 | 0.02772199 | 0.02772199 | 0.02772199 | 0.02772199 | 0.02772199 | 0.02772199 | 0.02772199 | 0.02772199 | 0.02772199 | 0.02772199 | 0.02772199 | 0.02772199 | 0.02772199 | 0.02772199 | 0.02772199 | 0.02772199 | 0.02772199 | 0.02772199 | 0.02772199 | 0.02772199 | 0.02772199 | 0.02772199 | 0.02772199 | 0.02772199 | 0.02772199 | 0.02772199 | 0.02681611 | 0.01881319 | 0.01007376 | 0.01007376 | 0.008528627 | 0.00739985 | 0.005029512 | 0.001927794 | 0 | 0 | 0 | 0.0006834796
1245 | 736.4927 | 0.00152643 | 30 | 652.5 | -592.5 | 0 | 0 | 0 | 0.003455726 | 0.007972797 | 0.008944979 | 0.01212644 | 0.01482114 | 0.01950709 | 0.02340522 | 0.02924842 | 0.02924842 | 0.02924842 | 0.02924842 | 0.02924842 | 0.02924842 | 0.02924842 | 0.02924842 | 0.02924842 | 0.02924842 | 0.02924842 | 0.02924842 | 0.02924842 | 0.02924842 | 0.02924842 | 0.02924842 | 0.02924842 | 0.02924842 | 0.02924842 | 0.02924842 | 0.02924842 | 0.02924842 | 0.02924842 | 0.02924842 | 0.02924842 | 0.02924842 | 0.02924842 | 0.02924842 | 0.02924842 | 0.02924842 | 0.02924842 | 0.02924842 | 0.02924842 | 0.02924842 | 0.02924842 | 0.02924842 | 0.02924842 | 0.02924842 | 0.02924842 | 0.02924842 | 0.02924842 | 0.02924842 | 0.02924842 | 0.02924842 | 0.02924842 | 0.02834254 | 0.02033962 | 0.01007376 | 0.01007376 | 0.008528627 | 0.00739985 | 0.005029512 | 0.001927794 | 0 | 0 | 0 | 0.000836042
1245 | 719.2899 | 0.001490776 | 40 | 662.5 | -582.5 | 0 | 0 | 0 | 0.003455726 | 0.007972797 | 0.008944979 | 0.01212644 | 0.01482114 | 0.01950709 | 0.02340522 | 0.02924842 | 0.03073919 | 0.03073919 | 0.03073919 | 0.03073919 | 0.03073919 | 0.03073919 | 0.03073919 | 0.03073919 | 0.03073919 | 0.03073919 | 0.03073919 | 0.03073919 | 0.03073919 | 0.03073919 | 0.03073919 | 0.03073919 | 0.03073919 | 0.03073919 | 0.03073919 | 0.03073919 | 0.03073919 | 0.03073919 | 0.03073919 | 0.03073919 | 0.03073919 | 0.03073919 | 0.03073919 | 0.03073919 | 0.03073919 | 0.03073919 | 0.03073919 | 0.03073919 | 0.03073919 | 0.03073919 | 0.03073919 | 0.03073919 | 0.03073919 | 0.03073919 | 0.03073919 | 0.03073919 | 0.03073919 | 0.03073919 | 0.03073919 | 0.03073919 | 0.02983331 | 0.0218304 | 0.01007376 | 0.01007376 | 0.008528627 | 0.00739985 | 0.005029512 | 0.001927794 | 0 | 0 | 0 | 0.003283993
1245 | 679.3623 | 0.001408023 | 30 | 652.5 | -592.5 | 0 | 0 | 0 | 0.003455726 | 0.007972797 | 0.008944979 | 0.01212644 | 0.01482114 | 0.01950709 | 0.02340522 | 0.03065644 | 0.03214722 | 0.03214722 | 0.03214722 | 0.03214722 | 0.03214722 | 0.03214722 | 0.03214722 | 0.03214722 | 0.03214722 | 0.03214722 | 0.03214722 | 0.03214722 | 0.03214722 | 0.03214722 | 0.03214722 | 0.03214722 | 0.03214722 | 0.03214722 | 0.03214722 | 0.03214722 | 0.03214722 | 0.03214722 | 0.03214722 | 0.03214722 | 0.03214722 | 0.03214722 | 0.03214722 | 0.03214722 | 0.03214722 | 0.03214722 | 0.03214722 | 0.03214722 | 0.03214722 | 0.03214722 | 0.03214722 | 0.03214722 | 0.03214722 | 0.03214722 | 0.03214722 | 0.03214722 | 0.03214722 | 0.03214722 | 0.03214722 | 0.03214722 | 0.03124133 | 0.02323842 | 0.01007376 | 0.01007376 | 0.008528627 | 0.00739985 | 0.005029512 | 0.001927794 | 0 | 0 | 0 | 0.000836042
1245 | 691.7769 | 0.001433753 | 20 | 642.5 | -602.5 | 0 | 0 | 0 | 0.003455726 | 0.007972797 | 0.008944979 | 0.01212644 | 0.01482114 | 0.01950709 | 0.02340522 | 0.03209019 | 0.03358097 | 0.03358097 | 0.03358097 | 0.03358097 | 0.03358097 | 0.03358097 | 0.03358097 | 0.03358097 | 0.03358097 | 0.03358097 | 0.03358097 | 0.03358097 | 0.03358097 | 0.03358097 | 0.03358097 | 0.03358097 | 0.03358097 | 0.03358097 | 0.03358097 | 0.03358097 | 0.03358097 | 0.03358097 | 0.03358097 | 0.03358097 | 0.03358097 | 0.03358097 | 0.03358097 | 0.03358097 | 0.03358097 | 0.03358097 | 0.03358097 | 0.03358097 | 0.03358097 | 0.03358097 | 0.03358097 | 0.03358097 | 0.03358097 | 0.03358097 | 0.03358097 | 0.03358097 | 0.03358097 | 0.03358097 | 0.03358097 | 0.03358097 | 0.03267509 | 0.02467217 | 0.01007376 | 0.01007376 | 0.008528627 | 0.00739985 | 0.005029512 | 0.001927794 | 0 | 0 | 7.699366e-05 | 0.0004970144
1245 | 753.4115 | 0.001561495 | 10 | 632.5 | -612.5 | 0 | 0 | 0 | 0.003455726 | 0.007972797 | 0.008944979 | 0.01212644 | 0.01482114 | 0.01950709 | 0.02340522 | 0.03365169 | 0.03514246 | 0.03514246 | 0.03514246 | 0.03514246 | 0.03514246 | 0.03514246 | 0.03514246 | 0.03514246 | 0.03514246 | 0.03514246 | 0.03514246 | 0.03514246 | 0.03514246 | 0.03514246 | 0.03514246 | 0.03514246 | 0.03514246 | 0.03514246 | 0.03514246 | 0.03514246 | 0.03514246 | 0.03514246 | 0.03514246 | 0.03514246 | 0.03514246 | 0.03514246 | 0.03514246 | 0.03514246 | 0.03514246 | 0.03514246 | 0.03514246 | 0.03514246 | 0.03514246 | 0.03514246 | 0.03514246 | 0.03514246 | 0.03514246 | 0.03514246 | 0.03514246 | 0.03514246 | 0.03514246 | 0.03514246 | 0.03514246 | 0.03514246 | 0.03423658 | 0.02467217 | 0.01007376 | 0.01007376 | 0.008528627 | 0.00739985 | 0.005029512 | 0.001927794 | 0 | 0 | 0.0006349187 | 0.0001579869
1245 | 639.9392 | 0.001326316 | 0 | 622.5 | -622.5 | 0 | 0 | 0 | 0.003455726 | 0.007972797 | 0.008944979 | 0.01212644 | 0.01482114 | 0.01950709 | 0.02473154 | 0.034978 | 0.03646878 | 0.03646878 | 0.03646878 | 0.03646878 | 0.03646878 | 0.03646878 | 0.03646878 | 0.03646878 | 0.03646878 | 0.03646878 | 0.03646878 | 0.03646878 | 0.03646878 | 0.03646878 | 0.03646878 | 0.03646878 | 0.03646878 | 0.03646878 | 0.03646878 | 0.03646878 | 0.03646878 | 0.03646878 | 0.03646878 | 0.03646878 | 0.03646878 | 0.03646878 | 0.03646878 | 0.03646878 | 0.03646878 | 0.03646878 | 0.03646878 | 0.03646878 | 0.03646878 | 0.03646878 | 0.03646878 | 0.03646878 | 0.03646878 | 0.03646878 | 0.03646878 | 0.03646878 | 0.03646878 | 0.03646878 | 0.03646878 | 0.03646878 | 0.0355629 | 0.02467217 | 0.01007376 | 0.01007376 | 0.008528627 | 0.00739985 | 0.005029512 | 0.001927794 | 0 | 0 | 0.001192844 | 0
1245 | 778.0642 | 0.001612589 | -10 | 612.5 | -632.5 | 0 | 0 | 0 | 0.003455726 | 0.007972797 | 0.008944979 | 0.01212644 | 0.01482114 | 0.01950709 | 0.02634412 | 0.03659059 | 0.03808137 | 0.03808137 | 0.03808137 | 0.03808137 | 0.03808137 | 0.03808137 | 0.03808137 | 0.03808137 | 0.03808137 | 0.03808137 | 0.03808137 | 0.03808137 | 0.03808137 | 0.03808137 | 0.03808137 | 0.03808137 | 0.03808137 | 0.03808137 | 0.03808137 | 0.03808137 | 0.03808137 | 0.03808137 | 0.03808137 | 0.03808137 | 0.03808137 | 0.03808137 | 0.03808137 | 0.03808137 | 0.03808137 | 0.03808137 | 0.03808137 | 0.03808137 | 0.03808137 | 0.03808137 | 0.03808137 | 0.03808137 | 0.03808137 | 0.03808137 | 0.03808137 | 0.03808137 | 0.03808137 | 0.03808137 | 0.03808137 | 0.03808137 | 0.0355629 | 0.02467217 | 0.01007376 | 0.01007376 | 0.008528627 | 0.00739985 | 0.005029512 | 0.001927794 | 0 | 0 | 0.003277772 | 0
1245 | 670.6556 | 0.001389978 | -20 | 602.5 | -642.5 | 0 | 0 | 0 | 0.003455726 | 0.007972797 | 0.008944979 | 0.01212644 | 0.01482114 | 0.02089707 | 0.0277341 | 0.03798057 | 0.03947135 | 0.03947135 | 0.03947135 | 0.03947135 | 0.03947135 | 0.03947135 | 0.03947135 | 0.03947135 | 0.03947135 | 0.03947135 | 0.03947135 | 0.03947135 | 0.03947135 | 0.03947135 | 0.03947135 | 0.03947135 | 0.03947135 | 0.03947135 | 0.03947135 | 0.03947135 | 0.03947135 | 0.03947135 | 0.03947135 | 0.03947135 | 0.03947135 | 0.03947135 | 0.03947135 | 0.03947135 | 0.03947135 | 0.03947135 | 0.03947135 | 0.03947135 | 0.03947135 | 0.03947135 | 0.03947135 | 0.03947135 | 0.03947135 | 0.03947135 | 0.03947135 | 0.03947135 | 0.03947135 | 0.03947135 | 0.03947135 | 0.03947135 | 0.0355629 | 0.02467217 | 0.01007376 | 0.01007376 | 0.008528627 | 0.00739985 | 0.005029512 | 0.001927794 | 0 | 0 | 0.007112529 | 0
1245 | 704.855 | 0.001460858 | -30 | 592.5 | -652.5 | 0 | 0 | 0 | 0.003455726 | 0.007972797 | 0.008944979 | 0.01212644 | 0.01482114 | 0.02235793 | 0.02919496 | 0.03944143 | 0.04093221 | 0.04093221 | 0.04093221 | 0.04093221 | 0.04093221 | 0.04093221 | 0.04093221 | 0.04093221 | 0.04093221 | 0.04093221 | 0.04093221 | 0.04093221 | 0.04093221 | 0.04093221 | 0.04093221 | 0.04093221 | 0.04093221 | 0.04093221 | 0.04093221 | 0.04093221 | 0.04093221 | 0.04093221 | 0.04093221 | 0.04093221 | 0.04093221 | 0.04093221 | 0.04093221 | 0.04093221 | 0.04093221 | 0.04093221 | 0.04093221 | 0.04093221 | 0.04093221 | 0.04093221 | 0.04093221 | 0.04093221 | 0.04093221 | 0.04093221 | 0.04093221 | 0.04093221 | 0.04093221 | 0.04093221 | 0.04093221 | 0.04093221 | 0.0355629 | 0.02467217 | 0.01007376 | 0.01007376 | 0.008528627 | 0.00739985 | 0.005029512 | 0.001927794 | 0 | 0 | 0.01094728 | 0
1245 | 694.3079 | 0.001438999 | -40 | 582.5 | -662.5 | 0 | 0 | 0 | 0.003455726 | 0.007972797 | 0.008944979 | 0.01212644 | 0.01482114 | 0.02379693 | 0.03063396 | 0.04088043 | 0.0423712 | 0.0423712 | 0.0423712 | 0.0423712 | 0.0423712 | 0.0423712 | 0.0423712 | 0.0423712 | 0.0423712 | 0.0423712 | 0.0423712 | 0.0423712 | 0.0423712 | 0.0423712 | 0.0423712 | 0.0423712 | 0.0423712 | 0.0423712 | 0.0423712 | 0.0423712 | 0.0423712 | 0.0423712 | 0.0423712 | 0.0423712 | 0.0423712 | 0.0423712 | 0.0423712 | 0.0423712 | 0.0423712 | 0.0423712 | 0.0423712 | 0.0423712 | 0.0423712 | 0.0423712 | 0.0423712 | 0.0423712 | 0.0423712 | 0.0423712 | 0.0423712 | 0.0423712 | 0.0423712 | 0.0423712 | 0.0423712 | 0.04093221 | 0.0355629 | 0.02467217 | 0.01007376 | 0.01007376 | 0.008528627 | 0.00739985 | 0.005029512 | 0.001927794 | 0 | 0 | 0.01376891 | 0
1245 | 750.2002 | 0.001554839 | -30 | 592.5 | -652.5 | 0 | 0 | 0 | 0.003455726 | 0.007972797 | 0.008944979 | 0.01212644 | 0.01482114 | 0.02535177 | 0.0321888 | 0.04243527 | 0.04392604 | 0.04392604 | 0.04392604 | 0.04392604 | 0.04392604 | 0.04392604 | 0.04392604 | 0.04392604 | 0.04392604 | 0.04392604 | 0.04392604 | 0.04392604 | 0.04392604 | 0.04392604 | 0.04392604 | 0.04392604 | 0.04392604 | 0.04392604 | 0.04392604 | 0.04392604 | 0.04392604 | 0.04392604 | 0.04392604 | 0.04392604 | 0.04392604 | 0.04392604 | 0.04392604 | 0.04392604 | 0.04392604 | 0.04392604 | 0.04392604 | 0.04392604 | 0.04392604 | 0.04392604 | 0.04392604 | 0.04392604 | 0.04392604 | 0.04392604 | 0.04392604 | 0.04392604 | 0.04392604 | 0.04392604 | 0.04392604 | 0.04248704 | 0.0355629 | 0.02467217 | 0.01007376 | 0.01007376 | 0.008528627 | 0.00739985 | 0.005029512 | 0.001927794 | 0 | 0 | 0.01094728 | 0
1245 | 698.8464 | 0.001448405 | -20 | 602.5 | -642.5 | 0 | 0 | 0 | 0.003455726 | 0.007972797 | 0.008944979 | 0.01212644 | 0.01482114 | 0.02680017 | 0.0336372 | 0.04388367 | 0.04537445 | 0.04537445 | 0.04537445 | 0.04537445 | 0.04537445 | 0.04537445 | 0.04537445 | 0.04537445 | 0.04537445 | 0.04537445 | 0.04537445 | 0.04537445 | 0.04537445 | 0.04537445 | 0.04537445 | 0.04537445 | 0.04537445 | 0.04537445 | 0.04537445 | 0.04537445 | 0.04537445 | 0.04537445 | 0.04537445 | 0.04537445 | 0.04537445 | 0.04537445 | 0.04537445 | 0.04537445 | 0.04537445 | 0.04537445 | 0.04537445 | 0.04537445 | 0.04537445 | 0.04537445 | 0.04537445 | 0.04537445 | 0.04537445 | 0.04537445 | 0.04537445 | 0.04537445 | 0.04537445 | 0.04537445 | 0.04537445 | 0.04393545 | 0.0355629 | 0.02467217 | 0.01007376 | 0.01007376 | 0.008528627 | 0.00739985 | 0.005029512 | 0.001927794 | 0 | 0 | 0.007112529 | 7.431955e-05
1245 | 767.8319 | 0.001591382 | -10 | 612.5 | -632.5 | 0 | 0 | 0 | 0.003455726 | 0.007972797 | 0.008944979 | 0.01212644 | 0.01482114 | 0.02680017 | 0.03522859 | 0.04547506 | 0.04696583 | 0.04696583 | 0.04696583 | 0.04696583 | 0.04696583 | 0.04696583 | 0.04696583 | 0.04696583 | 0.04696583 | 0.04696583 | 0.04696583 | 0.04696583 | 0.04696583 | 0.04696583 | 0.04696583 | 0.04696583 | 0.04696583 | 0.04696583 | 0.04696583 | 0.04696583 | 0.04696583 | 0.04696583 | 0.04696583 | 0.04696583 | 0.04696583 | 0.04696583 | 0.04696583 | 0.04696583 | 0.04696583 | 0.04696583 | 0.04696583 | 0.04696583 | 0.04696583 | 0.04696583 | 0.04696583 | 0.04696583 | 0.04696583 | 0.04696583 | 0.04696583 | 0.04696583 | 0.04696583 | 0.04696583 | 0.04696583 | 0.04552683 | 0.0355629 | 0.02467217 | 0.01007376 | 0.01007376 | 0.008528627 | 0.00739985 | 0.005029512 | 0.001927794 | 0 | 0 | 0.003277772 | 0.000612867
1245 | 638.5398 | 0.001323416 | 0 | 622.5 | -622.5 | 0 | 0 | 0 | 0.003455726 | 0.007972797 | 0.008944979 | 0.01212644 | 0.01482114 | 0.02680017 | 0.036552 | 0.04679847 | 0.04828925 | 0.04828925 | 0.04828925 | 0.04828925 | 0.04828925 | 0.04828925 | 0.04828925 | 0.04828925 | 0.04828925 | 0.04828925 | 0.04828925 | 0.04828925 | 0.04828925 | 0.04828925 | 0.04828925 | 0.04828925 | 0.04828925 | 0.04828925 | 0.04828925 | 0.04828925 | 0.04828925 | 0.04828925 | 0.04828925 | 0.04828925 | 0.04828925 | 0.04828925 | 0.04828925 | 0.04828925 | 0.04828925 | 0.04828925 | 0.04828925 | 0.04828925 | 0.04828925 | 0.04828925 | 0.04828925 | 0.04828925 | 0.04828925 | 0.04828925 | 0.04828925 | 0.04828925 | 0.04828925 | 0.04828925 | 0.04828925 | 0.04685025 | 0.03688631 | 0.02467217 | 0.01007376 | 0.01007376 | 0.008528627 | 0.00739985 | 0.005029512 | 0.001927794 | 0 | 0 | 0.001192844 | 0.001151415
1245 | 742.1152 | 0.001538083 | 10 | 632.5 | -612.5 | 0 | 0 | 0 | 0.003455726 | 0.007972797 | 0.008944979 | 0.01212644 | 0.01482114 | 0.02680017 | 0.036552 | 0.04833655 | 0.04982733 | 0.04982733 | 0.04982733 | 0.04982733 | 0.04982733 | 0.04982733 | 0.04982733 | 0.04982733 | 0.04982733 | 0.04982733 | 0.04982733 | 0.04982733 | 0.04982733 | 0.04982733 | 0.04982733 | 0.04982733 | 0.04982733 | 0.04982733 | 0.04982733 | 0.04982733 | 0.04982733 | 0.04982733 | 0.04982733 | 0.04982733 | 0.04982733 | 0.04982733 | 0.04982733 | 0.04982733 | 0.04982733 | 0.04982733 | 0.04982733 | 0.04982733 | 0.04982733 | 0.04982733 | 0.04982733 | 0.04982733 | 0.04982733 | 0.04982733 | 0.04982733 | 0.04982733 | 0.04982733 | 0.04982733 | 0.04982733 | 0.04838833 | 0.0384244 | 0.02467217 | 0.01007376 | 0.01007376 | 0.008528627 | 0.00739985 | 0.005029512 | 0.001927794 | 0 | 0 | 0.0006349187 | 0.003176721
1245 | 701.0052 | 0.00145288 | 20 | 642.5 | -602.5 | 0 | 0 | 0 | 0.003455726 | 0.007972797 | 0.008944979 | 0.01212644 | 0.01482114 | 0.02680017 | 0.036552 | 0.04978943 | 0.05128021 | 0.05128021 | 0.05128021 | 0.05128021 | 0.05128021 | 0.05128021 | 0.05128021 | 0.05128021 | 0.05128021 | 0.05128021 | 0.05128021 | 0.05128021 | 0.05128021 | 0.05128021 | 0.05128021 | 0.05128021 | 0.05128021 | 0.05128021 | 0.05128021 | 0.05128021 | 0.05128021 | 0.05128021 | 0.05128021 | 0.05128021 | 0.05128021 | 0.05128021 | 0.05128021 | 0.05128021 | 0.05128021 | 0.05128021 | 0.05128021 | 0.05128021 | 0.05128021 | 0.05128021 | 0.05128021 | 0.05128021 | 0.05128021 | 0.05128021 | 0.05128021 | 0.05128021 | 0.05128021 | 0.05128021 | 0.05128021 | 0.04984121 | 0.03987728 | 0.02612505 | 0.01007376 | 0.01007376 | 0.008528627 | 0.00739985 | 0.005029512 | 0.001927794 | 0 | 0 | 7.699366e-05 | 0.006905738
1245 | 702.7796 | 0.001456557 | 30 | 652.5 | -592.5 | 0 | 0 | 0 | 0.003455726 | 0.007972797 | 0.008944979 | 0.01212644 | 0.01482114 | 0.02680017 | 0.036552 | 0.05124599 | 0.05273677 | 0.05273677 | 0.05273677 | 0.05273677 | 0.05273677 | 0.05273677 | 0.05273677 | 0.05273677 | 0.05273677 | 0.05273677 | 0.05273677 | 0.05273677 | 0.05273677 | 0.05273677 | 0.05273677 | 0.05273677 | 0.05273677 | 0.05273677 | 0.05273677 | 0.05273677 | 0.05273677 | 0.05273677 | 0.05273677 | 0.05273677 | 0.05273677 | 0.05273677 | 0.05273677 | 0.05273677 | 0.05273677 | 0.05273677 | 0.05273677 | 0.05273677 | 0.05273677 | 0.05273677 | 0.05273677 | 0.05273677 | 0.05273677 | 0.05273677 | 0.05273677 | 0.05273677 | 0.05273677 | 0.05273677 | 0.05273677 | 0.05129777 | 0.04133383 | 0.02758161 | 0.01007376 | 0.01007376 | 0.008528627 | 0.00739985 | 0.005029512 | 0.001927794 | 0 | 0 | 0 | 0.01063476
1245 | 721.4337 | 0.001495219 | 40 | 662.5 | -582.5 | 0 | 0 | 0 | 0.003455726 | 0.007972797 | 0.008944979 | 0.01212644 | 0.01482114 | 0.02680017 | 0.036552 | 0.05124599 | 0.05423198 | 0.05423198 | 0.05423198 | 0.05423198 | 0.05423198 | 0.05423198 | 0.05423198 | 0.05423198 | 0.05423198 | 0.05423198 | 0.05423198 | 0.05423198 | 0.05423198 | 0.05423198 | 0.05423198 | 0.05423198 | 0.05423198 | 0.05423198 | 0.05423198 | 0.05423198 | 0.05423198 | 0.05423198 | 0.05423198 | 0.05423198 | 0.05423198 | 0.05423198 | 0.05423198 | 0.05423198 | 0.05423198 | 0.05423198 | 0.05423198 | 0.05423198 | 0.05423198 | 0.05423198 | 0.05423198 | 0.05423198 | 0.05423198 | 0.05423198 | 0.05423198 | 0.05423198 | 0.05423198 | 0.05423198 | 0.05423198 | 0.05279299 | 0.04282905 | 0.02907683 | 0.01007376 | 0.01007376 | 0.008528627 | 0.00739985 | 0.005029512 | 0.001927794 | 0 | 0 | 0 | 0.01548948
1245 | 718.465 | 0.001489066 | 30 | 652.5 | -592.5 | 0 | 0 | 0 | 0.003455726 | 0.007972797 | 0.008944979 | 0.01212644 | 0.01482114 | 0.02680017 | 0.036552 | 0.05273506 | 0.05572105 | 0.05572105 | 0.05572105 | 0.05572105 | 0.05572105 | 0.05572105 | 0.05572105 | 0.05572105 | 0.05572105 | 0.05572105 | 0.05572105 | 0.05572105 | 0.05572105 | 0.05572105 | 0.05572105 | 0.05572105 | 0.05572105 | 0.05572105 | 0.05572105 | 0.05572105 | 0.05572105 | 0.05572105 | 0.05572105 | 0.05572105 | 0.05572105 | 0.05572105 | 0.05572105 | 0.05572105 | 0.05572105 | 0.05572105 | 0.05572105 | 0.05572105 | 0.05572105 | 0.05572105 | 0.05572105 | 0.05572105 | 0.05572105 | 0.05572105 | 0.05572105 | 0.05572105 | 0.05572105 | 0.05572105 | 0.05572105 | 0.05428205 | 0.04431812 | 0.03056589 | 0.01007376 | 0.01007376 | 0.008528627 | 0.00739985 | 0.005029512 | 0.001927794 | 0 | 0 | 0 | 0.01063476
1245 | 658.0598 | 0.001363872 | 20 | 642.5 | -602.5 | 0 | 0 | 0 | 0.003455726 | 0.007972797 | 0.008944979 | 0.01212644 | 0.01482114 | 0.02680017 | 0.036552 | 0.05409893 | 0.05708492 | 0.05708492 | 0.05708492 | 0.05708492 | 0.05708492 | 0.05708492 | 0.05708492 | 0.05708492 | 0.05708492 | 0.05708492 | 0.05708492 | 0.05708492 | 0.05708492 | 0.05708492 | 0.05708492 | 0.05708492 | 0.05708492 | 0.05708492 | 0.05708492 | 0.05708492 | 0.05708492 | 0.05708492 | 0.05708492 | 0.05708492 | 0.05708492 | 0.05708492 | 0.05708492 | 0.05708492 | 0.05708492 | 0.05708492 | 0.05708492 | 0.05708492 | 0.05708492 | 0.05708492 | 0.05708492 | 0.05708492 | 0.05708492 | 0.05708492 | 0.05708492 | 0.05708492 | 0.05708492 | 0.05708492 | 0.05708492 | 0.05564592 | 0.04568199 | 0.03192977 | 0.01007376 | 0.01007376 | 0.008528627 | 0.00739985 | 0.005029512 | 0.001927794 | 0 | 0 | 0.0001542168 | 0.006905738
1245 | 722.8483 | 0.001498151 | 10 | 632.5 | -612.5 | 0 | 0 | 0 | 0.003455726 | 0.007972797 | 0.008944979 | 0.01212644 | 0.01482114 | 0.02680017 | 0.036552 | 0.05559708 | 0.05858307 | 0.05858307 | 0.05858307 | 0.05858307 | 0.05858307 | 0.05858307 | 0.05858307 | 0.05858307 | 0.05858307 | 0.05858307 | 0.05858307 | 0.05858307 | 0.05858307 | 0.05858307 | 0.05858307 | 0.05858307 | 0.05858307 | 0.05858307 | 0.05858307 | 0.05858307 | 0.05858307 | 0.05858307 | 0.05858307 | 0.05858307 | 0.05858307 | 0.05858307 | 0.05858307 | 0.05858307 | 0.05858307 | 0.05858307 | 0.05858307 | 0.05858307 | 0.05858307 | 0.05858307 | 0.05858307 | 0.05858307 | 0.05858307 | 0.05858307 | 0.05858307 | 0.05858307 | 0.05858307 | 0.05858307 | 0.05858307 | 0.05714407 | 0.04718014 | 0.03192977 | 0.01007376 | 0.01007376 | 0.008528627 | 0.00739985 | 0.005029512 | 0.001927794 | 0 | 0 | 0.00127173 | 0.003176721
1245 | 742.7918 | 0.001539485 | 0 | 622.5 | -622.5 | 0 | 0 | 0 | 0.003455726 | 0.007972797 | 0.008944979 | 0.01212644 | 0.01482114 | 0.02680017 | 0.03809149 | 0.05713656 | 0.06012256 | 0.06012256 | 0.06012256 | 0.06012256 | 0.06012256 | 0.06012256 | 0.06012256 | 0.06012256 | 0.06012256 | 0.06012256 | 0.06012256 | 0.06012256 | 0.06012256 | 0.06012256 | 0.06012256 | 0.06012256 | 0.06012256 | 0.06012256 | 0.06012256 | 0.06012256 | 0.06012256 | 0.06012256 | 0.06012256 | 0.06012256 | 0.06012256 | 0.06012256 | 0.06012256 | 0.06012256 | 0.06012256 | 0.06012256 | 0.06012256 | 0.06012256 | 0.06012256 | 0.06012256 | 0.06012256 | 0.06012256 | 0.06012256 | 0.06012256 | 0.06012256 | 0.06012256 | 0.06012256 | 0.06012256 | 0.06012256 | 0.05868356 | 0.04871963 | 0.03192977 | 0.01007376 | 0.01007376 | 0.008528627 | 0.00739985 | 0.005029512 | 0.001927794 | 0 | 0 | 0.002389243 | 0.001151415
1245 | 697.6978 | 0.001446025 | -10 | 612.5 | -632.5 | 0 | 0 | 0 | 0.003455726 | 0.007972797 | 0.008944979 | 0.01212644 | 0.01482114 | 0.02680017 | 0.03953751 | 0.05858259 | 0.06156858 | 0.06156858 | 0.06156858 | 0.06156858 | 0.06156858 | 0.06156858 | 0.06156858 | 0.06156858 | 0.06156858 | 0.06156858 | 0.06156858 | 0.06156858 | 0.06156858 | 0.06156858 | 0.06156858 | 0.06156858 | 0.06156858 | 0.06156858 | 0.06156858 | 0.06156858 | 0.06156858 | 0.06156858 | 0.06156858 | 0.06156858 | 0.06156858 | 0.06156858 | 0.06156858 | 0.06156858 | 0.06156858 | 0.06156858 | 0.06156858 | 0.06156858 | 0.06156858 | 0.06156858 | 0.06156858 | 0.06156858 | 0.06156858 | 0.06156858 | 0.06156858 | 0.06156858 | 0.06156858 | 0.06156858 | 0.06156858 | 0.06012958 | 0.04871963 | 0.03192977 | 0.01007376 | 0.01007376 | 0.008528627 | 0.00739985 | 0.005029512 | 0.001927794 | 0 | 0 | 0.006307479 | 0.000612867
1245 | 687.3193 | 0.001424514 | -20 | 602.5 | -642.5 | 0 | 0 | 0 | 0.003455726 | 0.007972797 | 0.008944979 | 0.01212644 | 0.01482114 | 0.02822469 | 0.04096203 | 0.0600071 | 0.0629931 | 0.0629931 | 0.0629931 | 0.0629931 | 0.0629931 | 0.0629931 | 0.0629931 | 0.0629931 | 0.0629931 | 0.0629931 | 0.0629931 | 0.0629931 | 0.0629931 | 0.0629931 | 0.0629931 | 0.0629931 | 0.0629931 | 0.0629931 | 0.0629931 | 0.0629931 | 0.0629931 | 0.0629931 | 0.0629931 | 0.0629931 | 0.0629931 | 0.0629931 | 0.0629931 | 0.0629931 | 0.0629931 | 0.0629931 | 0.0629931 | 0.0629931 | 0.0629931 | 0.0629931 | 0.0629931 | 0.0629931 | 0.0629931 | 0.0629931 | 0.0629931 | 0.0629931 | 0.0629931 | 0.0629931 | 0.0629931 | 0.0615541 | 0.04871963 | 0.03192977 | 0.01007376 | 0.01007376 | 0.008528627 | 0.00739985 | 0.005029512 | 0.001927794 | 0 | 0 | 0.01343513 | 7.431955e-05
1229 | 740.6254 | 0.001534995 | -30 | 584.5 | -644.5 | 0 | 0 | 0 | 0.003455726 | 0.007972797 | 0.008944979 | 0.01212644 | 0.01482114 | 0.02975968 | 0.04249702 | 0.0615421 | 0.06452809 | 0.06452809 | 0.06452809 | 0.06452809 | 0.06452809 | 0.06452809 | 0.06452809 | 0.06452809 | 0.06452809 | 0.06452809 | 0.06452809 | 0.06452809 | 0.06452809 | 0.06452809 | 0.06452809 | 0.06452809 | 0.06452809 | 0.06452809 | 0.06452809 | 0.06452809 | 0.06452809 | 0.06452809 | 0.06452809 | 0.06452809 | 0.06452809 | 0.06452809 | 0.06452809 | 0.06452809 | 0.06452809 | 0.06452809 | 0.06452809 | 0.06452809 | 0.06452809 | 0.06452809 | 0.06452809 | 0.06452809 | 0.06452809 | 0.06452809 | 0.06452809 | 0.06452809 | 0.06452809 | 0.06452809 | 0.06452809 | 0.0615541 | 0.04871963 | 0.03192977 | 0.01007376 | 0.01007376 | 0.008528627 | 0.00739985 | 0.005029512 | 0.001927794 | 0 | 0 | 0.01486066 | 0
1229 | 733.4827 | 0.001520191 | -40 | 574.5 | -654.5 | 0 | 0 | 0 | 0.003455726 | 0.007972797 | 0.008944979 | 0.01212644 | 0.01482114 | 0.03127987 | 0.04401721 | 0.06306229 | 0.06604828 | 0.06604828 | 0.06604828 | 0.06604828 | 0.06604828 | 0.06604828 | 0.06604828 | 0.06604828 | 0.06604828 | 0.06604828 | 0.06604828 | 0.06604828 | 0.06604828 | 0.06604828 | 0.06604828 | 0.06604828 | 0.06604828 | 0.06604828 | 0.06604828 | 0.06604828 | 0.06604828 | 0.06604828 | 0.06604828 | 0.06604828 | 0.06604828 | 0.06604828 | 0.06604828 | 0.06604828 | 0.06604828 | 0.06604828 | 0.06604828 | 0.06604828 | 0.06604828 | 0.06604828 | 0.06604828 | 0.06604828 | 0.06604828 | 0.06604828 | 0.06604828 | 0.06604828 | 0.06604828 | 0.06604828 | 0.06604828 | 0.0615541 | 0.04871963 | 0.03192977 | 0.01007376 | 0.01007376 | 0.008528627 | 0.00739985 | 0.005029512 | 0.001927794 | 0 | 0 | 0.02198831 | 0
1229 | 735.7625 | 0.001524916 | -30 | 584.5 | -644.5 | 0 | 0 | 0 | 0.003455726 | 0.007972797 | 0.008944979 | 0.01212644 | 0.01482114 | 0.03280479 | 0.04554213 | 0.06458721 | 0.0675732 | 0.0675732 | 0.0675732 | 0.0675732 | 0.0675732 | 0.0675732 | 0.0675732 | 0.0675732 | 0.0675732 | 0.0675732 | 0.0675732 | 0.0675732 | 0.0675732 | 0.0675732 | 0.0675732 | 0.0675732 | 0.0675732 | 0.0675732 | 0.0675732 | 0.0675732 | 0.0675732 | 0.0675732 | 0.0675732 | 0.0675732 | 0.0675732 | 0.0675732 | 0.0675732 | 0.0675732 | 0.0675732 | 0.0675732 | 0.0675732 | 0.0675732 | 0.0675732 | 0.0675732 | 0.0675732 | 0.0675732 | 0.0675732 | 0.0675732 | 0.0675732 | 0.0675732 | 0.0675732 | 0.0675732 | 0.0675732 | 0.0615541 | 0.04871963 | 0.03192977 | 0.01007376 | 0.01007376 | 0.008528627 | 0.00739985 | 0.005029512 | 0.001927794 | 0 | 0 | 0.01486066 | 0
1202 | 982.6017 | 0.002036507 | -20 | 581 | -621 | 0 | 0 | 0 | 0.003455726 | 0.007972797 | 0.008944979 | 0.01212644 | 0.01482114 | 0.03280479 | 0.04757863 | 0.06662371 | 0.06960971 | 0.06960971 | 0.06960971 | 0.06960971 | 0.06960971 | 0.06960971 | 0.06960971 | 0.06960971 | 0.06960971 | 0.06960971 | 0.06960971 | 0.06960971 | 0.06960971 | 0.06960971 | 0.06960971 | 0.06960971 | 0.06960971 | 0.06960971 | 0.06960971 | 0.06960971 | 0.06960971 | 0.06960971 | 0.06960971 | 0.06960971 | 0.06960971 | 0.06960971 | 0.06960971 | 0.06960971 | 0.06960971 | 0.06960971 | 0.06960971 | 0.06960971 | 0.06960971 | 0.06960971 | 0.06960971 | 0.06960971 | 0.06960971 | 0.06960971 | 0.06960971 | 0.06960971 | 0.06960971 | 0.06960971 | 0.06960971 | 0.0615541 | 0.04871963 | 0.03192977 | 0.01007376 | 0.01007376 | 0.008528627 | 0.00739985 | 0.005029512 | 0.001927794 | 0 | 0 | 0.002221616 | 0
1202 | 1163.071 | 0.00241054 | -10 | 591 | -611 | 0 | 0 | 0 | 0.003455726 | 0.007972797 | 0.008944979 | 0.01212644 | 0.01482114 | 0.03280479 | 0.04757863 | 0.06903425 | 0.07202025 | 0.07202025 | 0.07202025 | 0.07202025 | 0.07202025 | 0.07202025 | 0.07202025 | 0.07202025 | 0.07202025 | 0.07202025 | 0.07202025 | 0.07202025 | 0.07202025 | 0.07202025 | 0.07202025 | 0.07202025 | 0.07202025 | 0.07202025 | 0.07202025 | 0.07202025 | 0.07202025 | 0.07202025 | 0.07202025 | 0.07202025 | 0.07202025 | 0.07202025 | 0.07202025 | 0.07202025 | 0.07202025 | 0.07202025 | 0.07202025 | 0.07202025 | 0.07202025 | 0.07202025 | 0.07202025 | 0.07202025 | 0.07202025 | 0.07202025 | 0.07202025 | 0.07202025 | 0.07202025 | 0.07202025 | 0.07202025 | 0.06396464 | 0.04871963 | 0.03192977 | 0.01007376 | 0.01007376 | 0.008528627 | 0.00739985 | 0.005029512 | 0.001927794 | 0 | 0 | 0.001104103 | 0
1148 | 770.942 | 0.001597828 | 0 | 574 | -574 | 0 | 0 | 0 | 0.003455726 | 0.007972797 | 0.008944979 | 0.01212644 | 0.01482114 | 0.03280479 | 0.04757863 | 0.06903425 | 0.07361807 | 0.07361807 | 0.07361807 | 0.07361807 | 0.07361807 | 0.07361807 | 0.07361807 | 0.07361807 | 0.07361807 | 0.07361807 | 0.07361807 | 0.07361807 | 0.07361807 | 0.07361807 | 0.07361807 | 0.07361807 | 0.07361807 | 0.07361807 | 0.07361807 | 0.07361807 | 0.07361807 | 0.07361807 | 0.07361807 | 0.07361807 | 0.07361807 | 0.07361807 | 0.07361807 | 0.07361807 | 0.07361807 | 0.07361807 | 0.07361807 | 0.07361807 | 0.07361807 | 0.07361807 | 0.07361807 | 0.07361807 | 0.07361807 | 0.07361807 | 0.07361807 | 0.07361807 | 0.07361807 | 0.07361807 | 0.07361807 | 0.06396464 | 0.04871963 | 0.03192977 | 0.01007376 | 0.01007376 | 0.008528627 | 0.00739985 | 0.005029512 | 0.001927794 | 0 | 0 | 0 | 0
1148 | 805.0707 | 0.001668562 | 10 | 584 | -564 | 0 | 0 | 0 | 0.003455726 | 0.007972797 | 0.008944979 | 0.01212644 | 0.01482114 | 0.03280479 | 0.04757863 | 0.06903425 | 0.07528664 | 0.07528664 | 0.07528664 | 0.07528664 | 0.07528664 | 0.07528664 | 0.07528664 | 0.07528664 | 0.07528664 | 0.07528664 | 0.07528664 | 0.07528664 | 0.07528664 | 0.07528664 | 0.07528664 | 0.07528664 | 0.07528664 | 0.07528664 | 0.07528664 | 0.07528664 | 0.07528664 | 0.07528664 | 0.07528664 | 0.07528664 | 0.07528664 | 0.07528664 | 0.07528664 | 0.07528664 | 0.07528664 | 0.07528664 | 0.07528664 | 0.07528664 | 0.07528664 | 0.07528664 | 0.07528664 | 0.07528664 | 0.07528664 | 0.07528664 | 0.07528664 | 0.07528664 | 0.07528664 | 0.07528664 | 0.07528664 | 0.06396464 | 0.04871963 | 0.03192977 | 0.01007376 | 0.01007376 | 0.008528627 | 0.00739985 | 0.005029512 | 0.001927794 | 0 | 0 | 0 | 0
1148 | 812.3405 | 0.001683629 | 20 | 594 | -554 | 0 | 0 | 0 | 0.003455726 | 0.007972797 | 0.008944979 | 0.01212644 | 0.01482114 | 0.03280479 | 0.04757863 | 0.06903425 | 0.07528664 | 0.07697027 | 0.07697027 | 0.07697027 | 0.07697027 | 0.07697027 | 0.07697027 | 0.07697027 | 0.07697027 | 0.07697027 | 0.07697027 | 0.07697027 | 0.07697027 | 0.07697027 | 0.07697027 | 0.07697027 | 0.07697027 | 0.07697027 | 0.07697027 | 0.07697027 | 0.07697027 | 0.07697027 | 0.07697027 | 0.07697027 | 0.07697027 | 0.07697027 | 0.07697027 | 0.07697027 | 0.07697027 | 0.07697027 | 0.07697027 | 0.07697027 | 0.07697027 | 0.07697027 | 0.07697027 | 0.07697027 | 0.07697027 | 0.07697027 | 0.07697027 | 0.07697027 | 0.07697027 | 0.07697027 | 0.07697027 | 0.06564827 | 0.04871963 | 0.03192977 | 0.01007376 | 0.01007376 | 0.008528627 | 0.00739985 | 0.005029512 | 0.001927794 | 0 | 0 | 0 | 0
1148 | 728.12 | 0.001509077 | 30 | 604 | -544 | 0 | 0 | 0 | 0.003455726 | 0.007972797 | 0.008944979 | 0.01212644 | 0.01482114 | 0.03280479 | 0.04757863 | 0.06903425 | 0.07528664 | 0.07847934 | 0.07847934 | 0.07847934 | 0.07847934 | 0.07847934 | 0.07847934 | 0.07847934 | 0.07847934 | 0.07847934 | 0.07847934 | 0.07847934 | 0.07847934 | 0.07847934 | 0.07847934 | 0.07847934 | 0.07847934 | 0.07847934 | 0.07847934 | 0.07847934 | 0.07847934 | 0.07847934 | 0.07847934 | 0.07847934 | 0.07847934 | 0.07847934 | 0.07847934 | 0.07847934 | 0.07847934 | 0.07847934 | 0.07847934 | 0.07847934 | 0.07847934 | 0.07847934 | 0.07847934 | 0.07847934 | 0.07847934 | 0.07847934 | 0.07847934 | 0.07847934 | 0.07847934 | 0.07847934 | 0.07847934 | 0.06715734 | 0.04871963 | 0.03192977 | 0.01007376 | 0.01007376 | 0.008528627 | 0.00739985 | 0.005029512 | 0.001927794 | 0 | 0 | 0 | 0.001220335
1128 | 898.5476 | 0.001862299 | 40 | 604 | -524 | 0 | 0 | 0 | 0.003455726 | 0.007972797 | 0.008944979 | 0.01212644 | 0.01482114 | 0.03280479 | 0.04757863 | 0.06903425 | 0.07528664 | 0.07847934 | 0.08034164 | 0.08034164 | 0.08034164 | 0.08034164 | 0.08034164 | 0.08034164 | 0.08034164 | 0.08034164 | 0.08034164 | 0.08034164 | 0.08034164 | 0.08034164 | 0.08034164 | 0.08034164 | 0.08034164 | 0.08034164 | 0.08034164 | 0.08034164 | 0.08034164 | 0.08034164 | 0.08034164 | 0.08034164 | 0.08034164 | 0.08034164 | 0.08034164 | 0.08034164 | 0.08034164 | 0.08034164 | 0.08034164 | 0.08034164 | 0.08034164 | 0.08034164 | 0.08034164 | 0.08034164 | 0.08034164 | 0.08034164 | 0.08034164 | 0.08034164 | 0.08034164 | 0.08034164 | 0.08034164 | 0.06901964 | 0.04871963 | 0.03192977 | 0.01007376 | 0.01007376 | 0.008528627 | 0.00739985 | 0.005029512 | 0.001927794 | 0 | 0 | 0 | 0.001220335
1051 | 762.003 | 0.001579301 | 30 | 555.5 | -495.5 | 0 | 0 | 0 | 0.003455726 | 0.007972797 | 0.008944979 | 0.01212644 | 0.01482114 | 0.03280479 | 0.04757863 | 0.06903425 | 0.07528664 | 0.07847934 | 0.08034164 | 0.08192094 | 0.08192094 | 0.08192094 | 0.08192094 | 0.08192094 | 0.08192094 | 0.08192094 | 0.08192094 | 0.08192094 | 0.08192094 | 0.08192094 | 0.08192094 | 0.08192094 | 0.08192094 | 0.08192094 | 0.08192094 | 0.08192094 | 0.08192094 | 0.08192094 | 0.08192094 | 0.08192094 | 0.08192094 | 0.08192094 | 0.08192094 | 0.08192094 | 0.08192094 | 0.08192094 | 0.08192094 | 0.08192094 | 0.08192094 | 0.08192094 | 0.08192094 | 0.08192094 | 0.08192094 | 0.08192094 | 0.08192094 | 0.08192094 | 0.08192094 | 0.08192094 | 0.08034164 | 0.06901964 | 0.04871963 | 0.03192977 | 0.01007376 | 0.01007376 | 0.008528627 | 0.00739985 | 0.005029512 | 0.001927794 | 0 | 0 | 0 | 0
1023 | 665.7461 | 0.001379803 | 20 | 531.5 | -491.5 | 0 | 0 | 0 | 0.003455726 | 0.007972797 | 0.008944979 | 0.01212644 | 0.01482114 | 0.03280479 | 0.04757863 | 0.06903425 | 0.07528664 | 0.07847934 | 0.08034164 | 0.08330075 | 0.08330075 | 0.08330075 | 0.08330075 | 0.08330075 | 0.08330075 | 0.08330075 | 0.08330075 | 0.08330075 | 0.08330075 | 0.08330075 | 0.08330075 | 0.08330075 | 0.08330075 | 0.08330075 | 0.08330075 | 0.08330075 | 0.08330075 | 0.08330075 | 0.08330075 | 0.08330075 | 0.08330075 | 0.08330075 | 0.08330075 | 0.08330075 | 0.08330075 | 0.08330075 | 0.08330075 | 0.08330075 | 0.08330075 | 0.08330075 | 0.08330075 | 0.08330075 | 0.08330075 | 0.08330075 | 0.08330075 | 0.08330075 | 0.08330075 | 0.08192094 | 0.08034164 | 0.06901964 | 0.04871963 | 0.03192977 | 0.01007376 | 0.01007376 | 0.008528627 | 0.00739985 | 0.005029512 | 0.001927794 | 0 | 0 | 0 | 0
1004 | 646.2682 | 0.001339433 | 10 | 512 | -492 | 0 | 0 | 0 | 0.003455726 | 0.007972797 | 0.008944979 | 0.01212644 | 0.01482114 | 0.03280479 | 0.04757863 | 0.06903425 | 0.07528664 | 0.07847934 | 0.08034164 | 0.08464018 | 0.08464018 | 0.08464018 | 0.08464018 | 0.08464018 | 0.08464018 | 0.08464018 | 0.08464018 | 0.08464018 | 0.08464018 | 0.08464018 | 0.08464018 | 0.08464018 | 0.08464018 | 0.08464018 | 0.08464018 | 0.08464018 | 0.08464018 | 0.08464018 | 0.08464018 | 0.08464018 | 0.08464018 | 0.08464018 | 0.08464018 | 0.08464018 | 0.08464018 | 0.08464018 | 0.08464018 | 0.08464018 | 0.08464018 | 0.08464018 | 0.08464018 | 0.08464018 | 0.08464018 | 0.08464018 | 0.08464018 | 0.08464018 | 0.08464018 | 0.08192094 | 0.08034164 | 0.06901964 | 0.04871963 | 0.03192977 | 0.01007376 | 0.01007376 | 0.008528627 | 0.00739985 | 0.005029512 | 0.001927794 | 0 | 0 | 0 | 0
905 | 514.3762 | 0.001066079 | 0 | 452.5 | -452.5 | 0 | 0 | 0 | 0.003455726 | 0.007972797 | 0.008944979 | 0.01212644 | 0.01482114 | 0.03280479 | 0.04757863 | 0.06903425 | 0.07528664 | 0.07847934 | 0.08034164 | 0.08464018 | 0.08464018 | 0.08570626 | 0.08570626 | 0.08570626 | 0.08570626 | 0.08570626 | 0.08570626 | 0.08570626 | 0.08570626 | 0.08570626 | 0.08570626 | 0.08570626 | 0.08570626 | 0.08570626 | 0.08570626 | 0.08570626 | 0.08570626 | 0.08570626 | 0.08570626 | 0.08570626 | 0.08570626 | 0.08570626 | 0.08570626 | 0.08570626 | 0.08570626 | 0.08570626 | 0.08570626 | 0.08570626 | 0.08570626 | 0.08570626 | 0.08570626 | 0.08570626 | 0.08570626 | 0.08570626 | 0.08464018 | 0.08464018 | 0.08464018 | 0.08192094 | 0.08034164 | 0.06901964 | 0.04871963 | 0.03192977 | 0.01007376 | 0.01007376 | 0.008528627 | 0.00739985 | 0.005029512 | 0.001927794 | 0 | 0 | 0 | 0
939 | 405.309 | 0.0008400297 | -10 | 459.5 | -479.5 | 0 | 0 | 0 | 0.003455726 | 0.007972797 | 0.008944979 | 0.01212644 | 0.01482114 | 0.03280479 | 0.04757863 | 0.06903425 | 0.07528664 | 0.07847934 | 0.08034164 | 0.08464018 | 0.08548021 | 0.08654629 | 0.08654629 | 0.08654629 | 0.08654629 | 0.08654629 | 0.08654629 | 0.08654629 | 0.08654629 | 0.08654629 | 0.08654629 | 0.08654629 | 0.08654629 | 0.08654629 | 0.08654629 | 0.08654629 | 0.08654629 | 0.08654629 | 0.08654629 | 0.08654629 | 0.08654629 | 0.08654629 | 0.08654629 | 0.08654629 | 0.08654629 | 0.08654629 | 0.08654629 | 0.08654629 | 0.08654629 | 0.08654629 | 0.08654629 | 0.08654629 | 0.08654629 | 0.08654629 | 0.08548021 | 0.08464018 | 0.08464018 | 0.08192094 | 0.08034164 | 0.06901964 | 0.04871963 | 0.03192977 | 0.01007376 | 0.01007376 | 0.008528627 | 0.00739985 | 0.005029512 | 0.001927794 | 0 | 0 | 0.0004779798 | 0
891 | 313.9255 | 0.0006506313 | -20 | 425.5 | -465.5 | 0 | 0 | 0 | 0.003455726 | 0.007972797 | 0.008944979 | 0.01212644 | 0.01482114 | 0.03280479 | 0.04757863 | 0.06903425 | 0.07528664 | 0.07847934 | 0.08034164 | 0.08464018 | 0.08613084 | 0.08719692 | 0.08719692 | 0.08719692 | 0.08719692 | 0.08719692 | 0.08719692 | 0.08719692 | 0.08719692 | 0.08719692 | 0.08719692 | 0.08719692 | 0.08719692 | 0.08719692 | 0.08719692 | 0.08719692 | 0.08719692 | 0.08719692 | 0.08719692 | 0.08719692 | 0.08719692 | 0.08719692 | 0.08719692 | 0.08719692 | 0.08719692 | 0.08719692 | 0.08719692 | 0.08719692 | 0.08719692 | 0.08719692 | 0.08719692 | 0.08719692 | 0.08719692 | 0.08654629 | 0.08548021 | 0.08464018 | 0.08464018 | 0.08192094 | 0.08034164 | 0.06901964 | 0.04871963 | 0.03192977 | 0.01007376 | 0.01007376 | 0.008528627 | 0.00739985 | 0.005029512 | 0.001927794 | 0 | 0 | 0 | 0
891 | 357.427 | 0.000740791 | -30 | 415.5 | -475.5 | 0 | 0 | 0 | 0.003455726 | 0.007972797 | 0.008944979 | 0.01212644 | 0.01482114 | 0.03280479 | 0.04757863 | 0.06903425 | 0.07528664 | 0.07847934 | 0.08034164 | 0.08464018 | 0.08687163 | 0.08793771 | 0.08793771 | 0.08793771 | 0.08793771 | 0.08793771 | 0.08793771 | 0.08793771 | 0.08793771 | 0.08793771 | 0.08793771 | 0.08793771 | 0.08793771 | 0.08793771 | 0.08793771 | 0.08793771 | 0.08793771 | 0.08793771 | 0.08793771 | 0.08793771 | 0.08793771 | 0.08793771 | 0.08793771 | 0.08793771 | 0.08793771 | 0.08793771 | 0.08793771 | 0.08793771 | 0.08793771 | 0.08793771 | 0.08793771 | 0.08793771 | 0.08793771 | 0.08654629 | 0.08548021 | 0.08464018 | 0.08464018 | 0.08192094 | 0.08034164 | 0.06901964 | 0.04871963 | 0.03192977 | 0.01007376 | 0.01007376 | 0.008528627 | 0.00739985 | 0.005029512 | 0.001927794 | 0 | 0 | 0.0003183872 | 0
891 | 352.66 | 0.0007309112 | -40 | 405.5 | -485.5 | 0 | 0 | 0 | 0.003455726 | 0.007972797 | 0.008944979 | 0.01212644 | 0.01482114 | 0.03280479 | 0.04757863 | 0.06903425 | 0.07528664 | 0.07847934 | 0.08034164 | 0.08537109 | 0.08760254 | 0.08866862 | 0.08866862 | 0.08866862 | 0.08866862 | 0.08866862 | 0.08866862 | 0.08866862 | 0.08866862 | 0.08866862 | 0.08866862 | 0.08866862 | 0.08866862 | 0.08866862 | 0.08866862 | 0.08866862 | 0.08866862 | 0.08866862 | 0.08866862 | 0.08866862 | 0.08866862 | 0.08866862 | 0.08866862 | 0.08866862 | 0.08866862 | 0.08866862 | 0.08866862 | 0.08866862 | 0.08866862 | 0.08866862 | 0.08866862 | 0.08866862 | 0.08866862 | 0.08654629 | 0.08548021 | 0.08464018 | 0.08464018 | 0.08192094 | 0.08034164 | 0.06901964 | 0.04871963 | 0.03192977 | 0.01007376 | 0.01007376 | 0.008528627 | 0.00739985 | 0.005029512 | 0.001927794 | 0 | 0 | 0.0007173687 | 0
877 | 413.2144 | 0.000856414 | -30 | 408.5 | -468.5 | 0 | 0 | 0 | 0.003455726 | 0.007972797 | 0.008944979 | 0.01212644 | 0.01482114 | 0.03280479 | 0.04757863 | 0.06903425 | 0.07528664 | 0.07847934 | 0.08034164 | 0.08537109 | 0.08845896 | 0.08952503 | 0.08952503 | 0.08952503 | 0.08952503 | 0.08952503 | 0.08952503 | 0.08952503 | 0.08952503 | 0.08952503 | 0.08952503 | 0.08952503 | 0.08952503 | 0.08952503 | 0.08952503 | 0.08952503 | 0.08952503 | 0.08952503 | 0.08952503 | 0.08952503 | 0.08952503 | 0.08952503 | 0.08952503 | 0.08952503 | 0.08952503 | 0.08952503 | 0.08952503 | 0.08952503 | 0.08952503 | 0.08952503 | 0.08952503 | 0.08952503 | 0.08952503 | 0.08654629 | 0.08548021 | 0.08464018 | 0.08464018 | 0.08192094 | 0.08034164 | 0.06901964 | 0.04871963 | 0.03192977 | 0.01007376 | 0.01007376 | 0.008528627 | 0.00739985 | 0.005029512 | 0.001927794 | 0 | 0 | 3.910019e-05 | 0
877 | 405.0031 | 0.0008393957 | -20 | 418.5 | -458.5 | 0 | 0 | 0 | 0.003455726 | 0.007972797 | 0.008944979 | 0.01212644 | 0.01482114 | 0.03280479 | 0.04757863 | 0.06903425 | 0.07528664 | 0.07847934 | 0.08034164 | 0.08537109 | 0.08929835 | 0.09036443 | 0.09036443 | 0.09036443 | 0.09036443 | 0.09036443 | 0.09036443 | 0.09036443 | 0.09036443 | 0.09036443 | 0.09036443 | 0.09036443 | 0.09036443 | 0.09036443 | 0.09036443 | 0.09036443 | 0.09036443 | 0.09036443 | 0.09036443 | 0.09036443 | 0.09036443 | 0.09036443 | 0.09036443 | 0.09036443 | 0.09036443 | 0.09036443 | 0.09036443 | 0.09036443 | 0.09036443 | 0.09036443 | 0.09036443 | 0.09036443 | 0.09036443 | 0.08654629 | 0.08548021 | 0.08464018 | 0.08464018 | 0.08192094 | 0.08034164 | 0.06901964 | 0.04871963 | 0.03192977 | 0.01007376 | 0.01007376 | 0.008528627 | 0.00739985 | 0.005029512 | 0.001927794 | 0 | 0 | 0 | 0
821 | 526.2133 | 0.001090612 | -10 | 400.5 | -420.5 | 0 | 0 | 0 | 0.003455726 | 0.007972797 | 0.008944979 | 0.01212644 | 0.01482114 | 0.03280479 | 0.04757863 | 0.06903425 | 0.07528664 | 0.07847934 | 0.08034164 | 0.08537109 | 0.08929835 | 0.09036443 | 0.09145504 | 0.09145504 | 0.09145504 | 0.09145504 | 0.09145504 | 0.09145504 | 0.09145504 | 0.09145504 | 0.09145504 | 0.09145504 | 0.09145504 | 0.09145504 | 0.09145504 | 0.09145504 | 0.09145504 | 0.09145504 | 0.09145504 | 0.09145504 | 0.09145504 | 0.09145504 | 0.09145504 | 0.09145504 | 0.09145504 | 0.09145504 | 0.09145504 | 0.09145504 | 0.09145504 | 0.09145504 | 0.09145504 | 0.09145504 | 0.09036443 | 0.08654629 | 0.08548021 | 0.08464018 | 0.08464018 | 0.08192094 | 0.08034164 | 0.06901964 | 0.04871963 | 0.03192977 | 0.01007376 | 0.01007376 | 0.008528627 | 0.00739985 | 0.005029512 | 0.001927794 | 0 | 0 | 0 | 0
796 | 468.9991 | 0.0009720316 | 0 | 398 | -398 | 0 | 0 | 0 | 0.003455726 | 0.007972797 | 0.008944979 | 0.01212644 | 0.01482114 | 0.03280479 | 0.04757863 | 0.06903425 | 0.07528664 | 0.07847934 | 0.08034164 | 0.08537109 | 0.08929835 | 0.09036443 | 0.09145504 | 0.09242707 | 0.09242707 | 0.09242707 | 0.09242707 | 0.09242707 | 0.09242707 | 0.09242707 | 0.09242707 | 0.09242707 | 0.09242707 | 0.09242707 | 0.09242707 | 0.09242707 | 0.09242707 | 0.09242707 | 0.09242707 | 0.09242707 | 0.09242707 | 0.09242707 | 0.09242707 | 0.09242707 | 0.09242707 | 0.09242707 | 0.09242707 | 0.09242707 | 0.09242707 | 0.09242707 | 0.09242707 | 0.09242707 | 0.09036443 | 0.08654629 | 0.08548021 | 0.08464018 | 0.08464018 | 0.08192094 | 0.08034164 | 0.06901964 | 0.04871963 | 0.03192977 | 0.01007376 | 0.01007376 | 0.008528627 | 0.00739985 | 0.005029512 | 0.001927794 | 0 | 0 | 0 | 0
796 | 440.884 | 0.0009137612 | 10 | 408 | -388 | 0 | 0 | 0 | 0.003455726 | 0.007972797 | 0.008944979 | 0.01212644 | 0.01482114 | 0.03280479 | 0.04757863 | 0.06903425 | 0.07528664 | 0.07847934 | 0.08034164 | 0.08537109 | 0.08929835 | 0.09036443 | 0.09145504 | 0.09334083 | 0.09334083 | 0.09334083 | 0.09334083 | 0.09334083 | 0.09334083 | 0.09334083 | 0.09334083 | 0.09334083 | 0.09334083 | 0.09334083 | 0.09334083 | 0.09334083 | 0.09334083 | 0.09334083 | 0.09334083 | 0.09334083 | 0.09334083 | 0.09334083 | 0.09334083 | 0.09334083 | 0.09334083 | 0.09334083 | 0.09334083 | 0.09334083 | 0.09334083 | 0.09334083 | 0.09334083 | 0.09334083 | 0.09127819 | 0.08654629 | 0.08548021 | 0.08464018 | 0.08464018 | 0.08192094 | 0.08034164 | 0.06901964 | 0.04871963 | 0.03192977 | 0.01007376 | 0.01007376 | 0.008528627 | 0.00739985 | 0.005029512 | 0.001927794 | 0 | 0 | 0 | 0
796 | 450.067 | 0.0009327935 | 20 | 418 | -378 | 0 | 0 | 0 | 0.003455726 | 0.007972797 | 0.008944979 | 0.01212644 | 0.01482114 | 0.03280479 | 0.04757863 | 0.06903425 | 0.07528664 | 0.07847934 | 0.08034164 | 0.08537109 | 0.08929835 | 0.09036443 | 0.09145504 | 0.09427363 | 0.09427363 | 0.09427363 | 0.09427363 | 0.09427363 | 0.09427363 | 0.09427363 | 0.09427363 | 0.09427363 | 0.09427363 | 0.09427363 | 0.09427363 | 0.09427363 | 0.09427363 | 0.09427363 | 0.09427363 | 0.09427363 | 0.09427363 | 0.09427363 | 0.09427363 | 0.09427363 | 0.09427363 | 0.09427363 | 0.09427363 | 0.09427363 | 0.09427363 | 0.09427363 | 0.09427363 | 0.09427363 | 0.09221098 | 0.08654629 | 0.08548021 | 0.08464018 | 0.08464018 | 0.08192094 | 0.08034164 | 0.06901964 | 0.04871963 | 0.03192977 | 0.01007376 | 0.01007376 | 0.008528627 | 0.00739985 | 0.005029512 | 0.001927794 | 0 | 0 | 0 | 0.0003026034
796 | 446.9685 | 0.0009263717 | 30 | 428 | -368 | 0 | 0 | 0 | 0.003455726 | 0.007972797 | 0.008944979 | 0.01212644 | 0.01482114 | 0.03280479 | 0.04757863 | 0.06903425 | 0.07528664 | 0.07847934 | 0.08034164 | 0.08537109 | 0.08929835 | 0.09036443 | 0.09145504 | 0.09427363 | 0.0952 | 0.0952 | 0.0952 | 0.0952 | 0.0952 | 0.0952 | 0.0952 | 0.0952 | 0.0952 | 0.0952 | 0.0952 | 0.0952 | 0.0952 | 0.0952 | 0.0952 | 0.0952 | 0.0952 | 0.0952 | 0.0952 | 0.0952 | 0.0952 | 0.0952 | 0.0952 | 0.0952 | 0.0952 | 0.0952 | 0.0952 | 0.0952 | 0.09313736 | 0.08747266 | 0.08548021 | 0.08464018 | 0.08464018 | 0.08192094 | 0.08034164 | 0.06901964 | 0.04871963 | 0.03192977 | 0.01007376 | 0.01007376 | 0.008528627 | 0.00739985 | 0.005029512 | 0.001927794 | 0 | 0 | 0 | 0.001074551

## F7bottom_comulative_column
[6 empty] | 0 | 1 | 2 | 3 | 4 | 5 | 6 | 7 | 8 | 9 | 10 | 11 | 12 | 13 | 14 | 15 | 16 | 17 | 18 | 19 | 20 | 21 | 22 | 23 | 24 | 25 | 26 | 27 | 28 | 29 | 30 | 31 | 32 | 33 | 34 | 35 | 36 | 37 | 38 | 39 | 40 | 41 | 42 | 43 | 44 | 45 | 46 | 47 | 48 | 49 | 50 | 51 | 52 | 53 | 54 | 55 | 56 | 57 | 58 | 59 | 60 | 61 | 62 | 63 | 64
ord_wdt | alpha | alpha/k | WROLL_SHIFT_POS_7 | Width1 | Width2 | -855.04 | -828.32 | -801.6 | -774.88 | -748.16 | -721.44 | -694.72 | -668 | -641.28 | -614.56 | -587.84 | -561.12 | -534.4 | -507.68 | -480.96 | -454.24 | -427.52 | -400.8 | -374.08 | -347.36 | -320.64 | -293.92 | -267.2 | -240.48 | -213.76 | -187.04 | -160.32 | -133.6 | -106.88 | -80.16 | -53.44 | -26.72 | 0 | 26.72 | 53.44 | 80.16 | 106.88 | 133.6 | 160.32 | 187.04 | 213.76 | 240.48 | 267.2 | 293.92 | 320.64 | 347.36 | 374.08 | 400.8 | 427.52 | 454.24 | 480.96 | 507.68 | 534.4 | 561.12 | 587.84 | 614.56 | 641.28 | 668 | 694.72 | 721.44 | 748.16 | 774.88 | 801.6 | 828.32 | 855.04 | C40-left | C40-right
1194 | 437.0822 | 0.001558649 | 0 | 597 | -597 | 0 | 0 | 0 | 0 | 0 | 0 | 0 | 0 | 0 | 0 | 0.001558649 | 0.001558649 | 0.001558649 | 0.001558649 | 0.001558649 | 0.001558649 | 0.001558649 | 0.001558649 | 0.001558649 | 0.001558649 | 0.001558649 | 0.001558649 | 0.001558649 | 0.001558649 | 0.001558649 | 0.001558649 | 0.001558649 | 0.001558649 | 0.001558649 | 0.001558649 | 0.001558649 | 0.001558649 | 0.001558649 | 0.001558649 | 0.001558649 | 0.001558649 | 0.001558649 | 0.001558649 | 0.001558649 | 0.001558649 | 0.001558649 | 0.001558649 | 0.001558649 | 0.001558649 | 0.001558649 | 0.001558649 | 0.001558649 | 0.001558649 | 0.001558649 | 0.001558649 | 0.001558649 | 0.001558649 | 0.001558649 | 0.001558649 | 0.001558649 | 0 | 0 | 0 | 0 | 0 | 0 | 0 | 0 | 0 | 0 | 0 | 0
1248 | 497.2243 | 0.001773118 | 0 | 624 | -624 | 0 | 0 | 0 | 0 | 0 | 0 | 0 | 0 | 0 | 0.001773118 | 0.003331767 | 0.003331767 | 0.003331767 | 0.003331767 | 0.003331767 | 0.003331767 | 0.003331767 | 0.003331767 | 0.003331767 | 0.003331767 | 0.003331767 | 0.003331767 | 0.003331767 | 0.003331767 | 0.003331767 | 0.003331767 | 0.003331767 | 0.003331767 | 0.003331767 | 0.003331767 | 0.003331767 | 0.003331767 | 0.003331767 | 0.003331767 | 0.003331767 | 0.003331767 | 0.003331767 | 0.003331767 | 0.003331767 | 0.003331767 | 0.003331767 | 0.003331767 | 0.003331767 | 0.003331767 | 0.003331767 | 0.003331767 | 0.003331767 | 0.003331767 | 0.003331767 | 0.003331767 | 0.003331767 | 0.003331767 | 0.003331767 | 0.003331767 | 0.003331767 | 0.001773118 | 0 | 0 | 0 | 0 | 0 | 0 | 0 | 0 | 0 | 0 | 0
1248 | 469.7307 | 0.001675075 | 0 | 624 | -624 | 0 | 0 | 0 | 0 | 0 | 0 | 0 | 0 | 0 | 0.003448193 | 0.005006842 | 0.005006842 | 0.005006842 | 0.005006842 | 0.005006842 | 0.005006842 | 0.005006842 | 0.005006842 | 0.005006842 | 0.005006842 | 0.005006842 | 0.005006842 | 0.005006842 | 0.005006842 | 0.005006842 | 0.005006842 | 0.005006842 | 0.005006842 | 0.005006842 | 0.005006842 | 0.005006842 | 0.005006842 | 0.005006842 | 0.005006842 | 0.005006842 | 0.005006842 | 0.005006842 | 0.005006842 | 0.005006842 | 0.005006842 | 0.005006842 | 0.005006842 | 0.005006842 | 0.005006842 | 0.005006842 | 0.005006842 | 0.005006842 | 0.005006842 | 0.005006842 | 0.005006842 | 0.005006842 | 0.005006842 | 0.005006842 | 0.005006842 | 0.005006842 | 0.003448193 | 0 | 0 | 0 | 0 | 0 | 0 | 0 | 0 | 0 | 0 | 0
1248 | 443.3752 | 0.00158109 | 0 | 624 | -624 | 0 | 0 | 0 | 0 | 0 | 0 | 0 | 0 | 0 | 0.005029283 | 0.006587933 | 0.006587933 | 0.006587933 | 0.006587933 | 0.006587933 | 0.006587933 | 0.006587933 | 0.006587933 | 0.006587933 | 0.006587933 | 0.006587933 | 0.006587933 | 0.006587933 | 0.006587933 | 0.006587933 | 0.006587933 | 0.006587933 | 0.006587933 | 0.006587933 | 0.006587933 | 0.006587933 | 0.006587933 | 0.006587933 | 0.006587933 | 0.006587933 | 0.006587933 | 0.006587933 | 0.006587933 | 0.006587933 | 0.006587933 | 0.006587933 | 0.006587933 | 0.006587933 | 0.006587933 | 0.006587933 | 0.006587933 | 0.006587933 | 0.006587933 | 0.006587933 | 0.006587933 | 0.006587933 | 0.006587933 | 0.006587933 | 0.006587933 | 0.006587933 | 0.005029283 | 0 | 0 | 0 | 0 | 0 | 0 | 0 | 0 | 0 | 0 | 0
1248 | 470.4917 | 0.001677789 | 0 | 624 | -624 | 0 | 0 | 0 | 0 | 0 | 0 | 0 | 0 | 0 | 0.006707072 | 0.008265721 | 0.008265721 | 0.008265721 | 0.008265721 | 0.008265721 | 0.008265721 | 0.008265721 | 0.008265721 | 0.008265721 | 0.008265721 | 0.008265721 | 0.008265721 | 0.008265721 | 0.008265721 | 0.008265721 | 0.008265721 | 0.008265721 | 0.008265721 | 0.008265721 | 0.008265721 | 0.008265721 | 0.008265721 | 0.008265721 | 0.008265721 | 0.008265721 | 0.008265721 | 0.008265721 | 0.008265721 | 0.008265721 | 0.008265721 | 0.008265721 | 0.008265721 | 0.008265721 | 0.008265721 | 0.008265721 | 0.008265721 | 0.008265721 | 0.008265721 | 0.008265721 | 0.008265721 | 0.008265721 | 0.008265721 | 0.008265721 | 0.008265721 | 0.008265721 | 0.006707072 | 0 | 0 | 0 | 0 | 0 | 0 | 0 | 0 | 0 | 0 | 0
1248 | 445.5008 | 0.00158867 | -10 | 614 | -634 | 0 | 0 | 0 | 0 | 0 | 0 | 0 | 0 | 0 | 0.008295742 | 0.009854392 | 0.009854392 | 0.009854392 | 0.009854392 | 0.009854392 | 0.009854392 | 0.009854392 | 0.009854392 | 0.009854392 | 0.009854392 | 0.009854392 | 0.009854392 | 0.009854392 | 0.009854392 | 0.009854392 | 0.009854392 | 0.009854392 | 0.009854392 | 0.009854392 | 0.009854392 | 0.009854392 | 0.009854392 | 0.009854392 | 0.009854392 | 0.009854392 | 0.009854392 | 0.009854392 | 0.009854392 | 0.009854392 | 0.009854392 | 0.009854392 | 0.009854392 | 0.009854392 | 0.009854392 | 0.009854392 | 0.009854392 | 0.009854392 | 0.009854392 | 0.009854392 | 0.009854392 | 0.009854392 | 0.009854392 | 0.009854392 | 0.009854392 | 0.009854392 | 0.006707072 | 0 | 0 | 0 | 0 | 0 | 0 | 0 | 0 | 0 | 0.0003593294 | 0
1269 | 611.6184 | 0.002181051 | -20 | 614.5 | -654.5 | 0 | 0 | 0 | 0 | 0 | 0 | 0 | 0 | 0.002181051 | 0.01047679 | 0.01203544 | 0.01203544 | 0.01203544 | 0.01203544 | 0.01203544 | 0.01203544 | 0.01203544 | 0.01203544 | 0.01203544 | 0.01203544 | 0.01203544 | 0.01203544 | 0.01203544 | 0.01203544 | 0.01203544 | 0.01203544 | 0.01203544 | 0.01203544 | 0.01203544 | 0.01203544 | 0.01203544 | 0.01203544 | 0.01203544 | 0.01203544 | 0.01203544 | 0.01203544 | 0.01203544 | 0.01203544 | 0.01203544 | 0.01203544 | 0.01203544 | 0.01203544 | 0.01203544 | 0.01203544 | 0.01203544 | 0.01203544 | 0.01203544 | 0.01203544 | 0.01203544 | 0.01203544 | 0.01203544 | 0.01203544 | 0.01203544 | 0.01203544 | 0.01203544 | 0.006707072 | 0 | 0 | 0 | 0 | 0 | 0 | 0 | 0 | 0 | 0.001555149 | 0
1393 | 544.6276 | 0.00194216 | -30 | 666.5 | -726.5 | 0 | 0 | 0 | 0 | 0 | 0.00194216 | 0.00194216 | 0.00194216 | 0.004123211 | 0.01241895 | 0.0139776 | 0.0139776 | 0.0139776 | 0.0139776 | 0.0139776 | 0.0139776 | 0.0139776 | 0.0139776 | 0.0139776 | 0.0139776 | 0.0139776 | 0.0139776 | 0.0139776 | 0.0139776 | 0.0139776 | 0.0139776 | 0.0139776 | 0.0139776 | 0.0139776 | 0.0139776 | 0.0139776 | 0.0139776 | 0.0139776 | 0.0139776 | 0.0139776 | 0.0139776 | 0.0139776 | 0.0139776 | 0.0139776 | 0.0139776 | 0.0139776 | 0.0139776 | 0.0139776 | 0.0139776 | 0.0139776 | 0.0139776 | 0.0139776 | 0.0139776 | 0.0139776 | 0.0139776 | 0.0139776 | 0.0139776 | 0.0139776 | 0.0139776 | 0.0139776 | 0.008649232 | 0.00194216 | 0 | 0 | 0 | 0 | 0 | 0 | 0 | 0 | 0.01203544 | 0.008325468
1558 | 469.0717 | 0.001672725 | -40 | 739 | -819 | 0 | 0 | 0.001672725 | 0.001672725 | 0.001672725 | 0.003614885 | 0.003614885 | 0.003614885 | 0.005795936 | 0.01409168 | 0.01565033 | 0.01565033 | 0.01565033 | 0.01565033 | 0.01565033 | 0.01565033 | 0.01565033 | 0.01565033 | 0.01565033 | 0.01565033 | 0.01565033 | 0.01565033 | 0.01565033 | 0.01565033 | 0.01565033 | 0.01565033 | 0.01565033 | 0.01565033 | 0.01565033 | 0.01565033 | 0.01565033 | 0.01565033 | 0.01565033 | 0.01565033 | 0.01565033 | 0.01565033 | 0.01565033 | 0.01565033 | 0.01565033 | 0.01565033 | 0.01565033 | 0.01565033 | 0.01565033 | 0.01565033 | 0.01565033 | 0.01565033 | 0.01565033 | 0.01565033 | 0.01565033 | 0.01565033 | 0.01565033 | 0.01565033 | 0.01565033 | 0.01565033 | 0.01565033 | 0.01032196 | 0.003614885 | 0.001672725 | 0.001672725 | 0.001672725 | 0 | 0 | 0 | 0 | 0 | 0.0139776 | 0.0139776
1558 | 461.0769 | 0.001644215 | -30 | 749 | -809 | 0 | 0 | 0.00331694 | 0.00331694 | 0.00331694 | 0.0052591 | 0.0052591 | 0.0052591 | 0.007440151 | 0.01573589 | 0.01729454 | 0.01729454 | 0.01729454 | 0.01729454 | 0.01729454 | 0.01729454 | 0.01729454 | 0.01729454 | 0.01729454 | 0.01729454 | 0.01729454 | 0.01729454 | 0.01729454 | 0.01729454 | 0.01729454 | 0.01729454 | 0.01729454 | 0.01729454 | 0.01729454 | 0.01729454 | 0.01729454 | 0.01729454 | 0.01729454 | 0.01729454 | 0.01729454 | 0.01729454 | 0.01729454 | 0.01729454 | 0.01729454 | 0.01729454 | 0.01729454 | 0.01729454 | 0.01729454 | 0.01729454 | 0.01729454 | 0.01729454 | 0.01729454 | 0.01729454 | 0.01729454 | 0.01729454 | 0.01729454 | 0.01729454 | 0.01729454 | 0.01729454 | 0.01729454 | 0.01196617 | 0.0052591 | 0.00331694 | 0.00331694 | 0.00331694 | 0.001644215 | 0 | 0 | 0 | 0 | 0.0139776 | 0.0139776
1558 | 526.9016 | 0.001878948 | -20 | 759 | -799 | 0 | 0 | 0.00331694 | 0.005195888 | 0.005195888 | 0.007138048 | 0.007138048 | 0.007138048 | 0.009319099 | 0.01761484 | 0.01917349 | 0.01917349 | 0.01917349 | 0.01917349 | 0.01917349 | 0.01917349 | 0.01917349 | 0.01917349 | 0.01917349 | 0.01917349 | 0.01917349 | 0.01917349 | 0.01917349 | 0.01917349 | 0.01917349 | 0.01917349 | 0.01917349 | 0.01917349 | 0.01917349 | 0.01917349 | 0.01917349 | 0.01917349 | 0.01917349 | 0.01917349 | 0.01917349 | 0.01917349 | 0.01917349 | 0.01917349 | 0.01917349 | 0.01917349 | 0.01917349 | 0.01917349 | 0.01917349 | 0.01917349 | 0.01917349 | 0.01917349 | 0.01917349 | 0.01917349 | 0.01917349 | 0.01917349 | 0.01917349 | 0.01917349 | 0.01917349 | 0.01917349 | 0.01917349 | 0.01384512 | 0.007138048 | 0.005195888 | 0.005195888 | 0.005195888 | 0.003523163 | 0 | 0 | 0 | 0 | 0.0139776 | 0.0139776
1559 | 445.9652 | 0.001590326 | -10 | 769.5 | -789.5 | 0 | 0 | 0.00331694 | 0.006786214 | 0.006786214 | 0.008728374 | 0.008728374 | 0.008728374 | 0.01090943 | 0.01920517 | 0.02076382 | 0.02076382 | 0.02076382 | 0.02076382 | 0.02076382 | 0.02076382 | 0.02076382 | 0.02076382 | 0.02076382 | 0.02076382 | 0.02076382 | 0.02076382 | 0.02076382 | 0.02076382 | 0.02076382 | 0.02076382 | 0.02076382 | 0.02076382 | 0.02076382 | 0.02076382 | 0.02076382 | 0.02076382 | 0.02076382 | 0.02076382 | 0.02076382 | 0.02076382 | 0.02076382 | 0.02076382 | 0.02076382 | 0.02076382 | 0.02076382 | 0.02076382 | 0.02076382 | 0.02076382 | 0.02076382 | 0.02076382 | 0.02076382 | 0.02076382 | 0.02076382 | 0.02076382 | 0.02076382 | 0.02076382 | 0.02076382 | 0.02076382 | 0.02076382 | 0.01543545 | 0.008728374 | 0.006786214 | 0.006786214 | 0.006786214 | 0.00511349 | 0 | 0 | 0 | 0 | 0.0139776 | 0.01448217
1558 | 523.6924 | 0.001867504 | 0 | 779 | -779 | 0 | 0 | 0.00331694 | 0.008653719 | 0.008653719 | 0.01059588 | 0.01059588 | 0.01059588 | 0.01277693 | 0.02107267 | 0.02263132 | 0.02263132 | 0.02263132 | 0.02263132 | 0.02263132 | 0.02263132 | 0.02263132 | 0.02263132 | 0.02263132 | 0.02263132 | 0.02263132 | 0.02263132 | 0.02263132 | 0.02263132 | 0.02263132 | 0.02263132 | 0.02263132 | 0.02263132 | 0.02263132 | 0.02263132 | 0.02263132 | 0.02263132 | 0.02263132 | 0.02263132 | 0.02263132 | 0.02263132 | 0.02263132 | 0.02263132 | 0.02263132 | 0.02263132 | 0.02263132 | 0.02263132 | 0.02263132 | 0.02263132 | 0.02263132 | 0.02263132 | 0.02263132 | 0.02263132 | 0.02263132 | 0.02263132 | 0.02263132 | 0.02263132 | 0.02263132 | 0.02263132 | 0.02263132 | 0.01730295 | 0.01059588 | 0.008653719 | 0.008653719 | 0.008653719 | 0.006980994 | 0.001867504 | 0 | 0 | 0 | 0.0133118 | 0.01507689
1559 | 428.9508 | 0.001529652 | 10 | 789.5 | -769.5 | 0 | 0 | 0.00331694 | 0.008653719 | 0.01018337 | 0.01212553 | 0.01212553 | 0.01212553 | 0.01430658 | 0.02260232 | 0.02416097 | 0.02416097 | 0.02416097 | 0.02416097 | 0.02416097 | 0.02416097 | 0.02416097 | 0.02416097 | 0.02416097 | 0.02416097 | 0.02416097 | 0.02416097 | 0.02416097 | 0.02416097 | 0.02416097 | 0.02416097 | 0.02416097 | 0.02416097 | 0.02416097 | 0.02416097 | 0.02416097 | 0.02416097 | 0.02416097 | 0.02416097 | 0.02416097 | 0.02416097 | 0.02416097 | 0.02416097 | 0.02416097 | 0.02416097 | 0.02416097 | 0.02416097 | 0.02416097 | 0.02416097 | 0.02416097 | 0.02416097 | 0.02416097 | 0.02416097 | 0.02416097 | 0.02416097 | 0.02416097 | 0.02416097 | 0.02416097 | 0.02416097 | 0.02416097 | 0.0188326 | 0.01212553 | 0.01018337 | 0.01018337 | 0.01018337 | 0.008510646 | 0.003397156 | 0 | 0 | 0 | 0.01262129 | 0.01590677
1549 | 714.7228 | 0.002548725 | 20 | 794.5 | -754.5 | 0 | 0 | 0.00331694 | 0.008653719 | 0.0127321 | 0.01467426 | 0.01467426 | 0.01467426 | 0.01685531 | 0.02515105 | 0.0267097 | 0.0267097 | 0.0267097 | 0.0267097 | 0.0267097 | 0.0267097 | 0.0267097 | 0.0267097 | 0.0267097 | 0.0267097 | 0.0267097 | 0.0267097 | 0.0267097 | 0.0267097 | 0.0267097 | 0.0267097 | 0.0267097 | 0.0267097 | 0.0267097 | 0.0267097 | 0.0267097 | 0.0267097 | 0.0267097 | 0.0267097 | 0.0267097 | 0.0267097 | 0.0267097 | 0.0267097 | 0.0267097 | 0.0267097 | 0.0267097 | 0.0267097 | 0.0267097 | 0.0267097 | 0.0267097 | 0.0267097 | 0.0267097 | 0.0267097 | 0.0267097 | 0.0267097 | 0.0267097 | 0.0267097 | 0.0267097 | 0.0267097 | 0.0267097 | 0.02138133 | 0.01467426 | 0.0127321 | 0.0127321 | 0.0127321 | 0.01105937 | 0.005945881 | 0 | 0 | 0 | 0.01203544 | 0.01686363
1473 | 745.5148 | 0.00265853 | 30 | 766.5 | -706.5 | 0 | 0 | 0.00331694 | 0.008653719 | 0.0127321 | 0.01467426 | 0.01733279 | 0.01733279 | 0.01951384 | 0.02780958 | 0.02936823 | 0.02936823 | 0.02936823 | 0.02936823 | 0.02936823 | 0.02936823 | 0.02936823 | 0.02936823 | 0.02936823 | 0.02936823 | 0.02936823 | 0.02936823 | 0.02936823 | 0.02936823 | 0.02936823 | 0.02936823 | 0.02936823 | 0.02936823 | 0.02936823 | 0.02936823 | 0.02936823 | 0.02936823 | 0.02936823 | 0.02936823 | 0.02936823 | 0.02936823 | 0.02936823 | 0.02936823 | 0.02936823 | 0.02936823 | 0.02936823 | 0.02936823 | 0.02936823 | 0.02936823 | 0.02936823 | 0.02936823 | 0.02936823 | 0.02936823 | 0.02936823 | 0.02936823 | 0.02936823 | 0.02936823 | 0.02936823 | 0.02936823 | 0.02936823 | 0.02403986 | 0.01733279 | 0.01539063 | 0.01539063 | 0.01539063 | 0.0137179 | 0.005945881 | 0 | 0 | 0 | 0.011913 | 0.01429437
1339 | 786.3455 | 0.002804134 | 40 | 709.5 | -629.5 | 0 | 0 | 0.00331694 | 0.008653719 | 0.0127321 | 0.01467426 | 0.01733279 | 0.01733279 | 0.01951384 | 0.03061371 | 0.03217236 | 0.03217236 | 0.03217236 | 0.03217236 | 0.03217236 | 0.03217236 | 0.03217236 | 0.03217236 | 0.03217236 | 0.03217236 | 0.03217236 | 0.03217236 | 0.03217236 | 0.03217236 | 0.03217236 | 0.03217236 | 0.03217236 | 0.03217236 | 0.03217236 | 0.03217236 | 0.03217236 | 0.03217236 | 0.03217236 | 0.03217236 | 0.03217236 | 0.03217236 | 0.03217236 | 0.03217236 | 0.03217236 | 0.03217236 | 0.03217236 | 0.03217236 | 0.03217236 | 0.03217236 | 0.03217236 | 0.03217236 | 0.03217236 | 0.03217236 | 0.03217236 | 0.03217236 | 0.03217236 | 0.03217236 | 0.03217236 | 0.03217236 | 0.03217236 | 0.02684399 | 0.02013692 | 0.01819476 | 0.01819476 | 0.01539063 | 0.0137179 | 0.005945881 | 0 | 0 | 0 | 9.683226e-05 | 0.0139776
1339 | 748.6879 | 0.002669845 | 30 | 699.5 | -639.5 | 0 | 0 | 0.00331694 | 0.008653719 | 0.0127321 | 0.01467426 | 0.01733279 | 0.01733279 | 0.01951384 | 0.03328356 | 0.03484221 | 0.03484221 | 0.03484221 | 0.03484221 | 0.03484221 | 0.03484221 | 0.03484221 | 0.03484221 | 0.03484221 | 0.03484221 | 0.03484221 | 0.03484221 | 0.03484221 | 0.03484221 | 0.03484221 | 0.03484221 | 0.03484221 | 0.03484221 | 0.03484221 | 0.03484221 | 0.03484221 | 0.03484221 | 0.03484221 | 0.03484221 | 0.03484221 | 0.03484221 | 0.03484221 | 0.03484221 | 0.03484221 | 0.03484221 | 0.03484221 | 0.03484221 | 0.03484221 | 0.03484221 | 0.03484221 | 0.03484221 | 0.03484221 | 0.03484221 | 0.03484221 | 0.03484221 | 0.03484221 | 0.03484221 | 0.03484221 | 0.03484221 | 0.03484221 | 0.02951384 | 0.02280676 | 0.0208646 | 0.0208646 | 0.01539063 | 0.0137179 | 0.005945881 | 0 | 0 | 0 | 0.0006801591 | 0.01335977
1338 | 581.4438 | 0.002073448 | 20 | 689 | -649 | 0 | 0 | 0.00331694 | 0.008653719 | 0.0127321 | 0.01467426 | 0.01733279 | 0.01733279 | 0.02158728 | 0.035357 | 0.03691565 | 0.03691565 | 0.03691565 | 0.03691565 | 0.03691565 | 0.03691565 | 0.03691565 | 0.03691565 | 0.03691565 | 0.03691565 | 0.03691565 | 0.03691565 | 0.03691565 | 0.03691565 | 0.03691565 | 0.03691565 | 0.03691565 | 0.03691565 | 0.03691565 | 0.03691565 | 0.03691565 | 0.03691565 | 0.03691565 | 0.03691565 | 0.03691565 | 0.03691565 | 0.03691565 | 0.03691565 | 0.03691565 | 0.03691565 | 0.03691565 | 0.03691565 | 0.03691565 | 0.03691565 | 0.03691565 | 0.03691565 | 0.03691565 | 0.03691565 | 0.03691565 | 0.03691565 | 0.03691565 | 0.03691565 | 0.03691565 | 0.03691565 | 0.03691565 | 0.03158728 | 0.02488021 | 0.02293805 | 0.0208646 | 0.01539063 | 0.0137179 | 0.005945881 | 0 | 0 | 0 | 0.00123432 | 0.01259658
1330 | 718.7333 | 0.002563026 | 10 | 675 | -655 | 0 | 0 | 0.00331694 | 0.008653719 | 0.0127321 | 0.01467426 | 0.01733279 | 0.01733279 | 0.02415031 | 0.03792003 | 0.03947868 | 0.03947868 | 0.03947868 | 0.03947868 | 0.03947868 | 0.03947868 | 0.03947868 | 0.03947868 | 0.03947868 | 0.03947868 | 0.03947868 | 0.03947868 | 0.03947868 | 0.03947868 | 0.03947868 | 0.03947868 | 0.03947868 | 0.03947868 | 0.03947868 | 0.03947868 | 0.03947868 | 0.03947868 | 0.03947868 | 0.03947868 | 0.03947868 | 0.03947868 | 0.03947868 | 0.03947868 | 0.03947868 | 0.03947868 | 0.03947868 | 0.03947868 | 0.03947868 | 0.03947868 | 0.03947868 | 0.03947868 | 0.03947868 | 0.03947868 | 0.03947868 | 0.03947868 | 0.03947868 | 0.03947868 | 0.03947868 | 0.03947868 | 0.03947868 | 0.03415031 | 0.02744324 | 0.02550108 | 0.0208646 | 0.01539063 | 0.0137179 | 0.005945881 | 0 | 0 | 0 | 0.001785396 | 0.01045908
1311 | 987.2376 | 0.003520521 | 0 | 655.5 | -655.5 | 0 | 0 | 0.00331694 | 0.008653719 | 0.0127321 | 0.01467426 | 0.01733279 | 0.01733279 | 0.02767083 | 0.04144055 | 0.0429992 | 0.0429992 | 0.0429992 | 0.0429992 | 0.0429992 | 0.0429992 | 0.0429992 | 0.0429992 | 0.0429992 | 0.0429992 | 0.0429992 | 0.0429992 | 0.0429992 | 0.0429992 | 0.0429992 | 0.0429992 | 0.0429992 | 0.0429992 | 0.0429992 | 0.0429992 | 0.0429992 | 0.0429992 | 0.0429992 | 0.0429992 | 0.0429992 | 0.0429992 | 0.0429992 | 0.0429992 | 0.0429992 | 0.0429992 | 0.0429992 | 0.0429992 | 0.0429992 | 0.0429992 | 0.0429992 | 0.0429992 | 0.0429992 | 0.0429992 | 0.0429992 | 0.0429992 | 0.0429992 | 0.0429992 | 0.0429992 | 0.0429992 | 0.0429992 | 0.03767083 | 0.03096376 | 0.02550108 | 0.0208646 | 0.01539063 | 0.0137179 | 0.005945881 | 0 | 0 | 0 | 0.002043063 | 0.005564323
1308 | 729.0774 | 0.002599914 | -10 | 644 | -664 | 0 | 0 | 0.00331694 | 0.008653719 | 0.0127321 | 0.01467426 | 0.01733279 | 0.01733279 | 0.03027074 | 0.04404047 | 0.04559912 | 0.04559912 | 0.04559912 | 0.04559912 | 0.04559912 | 0.04559912 | 0.04559912 | 0.04559912 | 0.04559912 | 0.04559912 | 0.04559912 | 0.04559912 | 0.04559912 | 0.04559912 | 0.04559912 | 0.04559912 | 0.04559912 | 0.04559912 | 0.04559912 | 0.04559912 | 0.04559912 | 0.04559912 | 0.04559912 | 0.04559912 | 0.04559912 | 0.04559912 | 0.04559912 | 0.04559912 | 0.04559912 | 0.04559912 | 0.04559912 | 0.04559912 | 0.04559912 | 0.04559912 | 0.04559912 | 0.04559912 | 0.04559912 | 0.04559912 | 0.04559912 | 0.04559912 | 0.04559912 | 0.04559912 | 0.04559912 | 0.04559912 | 0.04559912 | 0.04027074 | 0.03356367 | 0.02550108 | 0.0208646 | 0.01539063 | 0.0137179 | 0.005945881 | 0 | 0 | 0 | 0.006423401 | 0.003222547
1256 | 588.612 | 0.00209901 | -20 | 608 | -648 | 0 | 0 | 0.00331694 | 0.008653719 | 0.0127321 | 0.01467426 | 0.01733279 | 0.01733279 | 0.03236975 | 0.04613948 | 0.04769812 | 0.04769812 | 0.04769812 | 0.04769812 | 0.04769812 | 0.04769812 | 0.04769812 | 0.04769812 | 0.04769812 | 0.04769812 | 0.04769812 | 0.04769812 | 0.04769812 | 0.04769812 | 0.04769812 | 0.04769812 | 0.04769812 | 0.04769812 | 0.04769812 | 0.04769812 | 0.04769812 | 0.04769812 | 0.04769812 | 0.04769812 | 0.04769812 | 0.04769812 | 0.04769812 | 0.04769812 | 0.04769812 | 0.04769812 | 0.04769812 | 0.04769812 | 0.04769812 | 0.04769812 | 0.04769812 | 0.04769812 | 0.04769812 | 0.04769812 | 0.04769812 | 0.04769812 | 0.04769812 | 0.04769812 | 0.04769812 | 0.04769812 | 0.04769812 | 0.04027074 | 0.03356367 | 0.02550108 | 0.0208646 | 0.01539063 | 0.0137179 | 0.005945881 | 0 | 0 | 0 | 0.001175987 | 0
1245 | 736.4927 | 0.002626357 | -30 | 592.5 | -652.5 | 0 | 0 | 0.00331694 | 0.008653719 | 0.0127321 | 0.01467426 | 0.01733279 | 0.01733279 | 0.03499611 | 0.04876583 | 0.05032448 | 0.05032448 | 0.05032448 | 0.05032448 | 0.05032448 | 0.05032448 | 0.05032448 | 0.05032448 | 0.05032448 | 0.05032448 | 0.05032448 | 0.05032448 | 0.05032448 | 0.05032448 | 0.05032448 | 0.05032448 | 0.05032448 | 0.05032448 | 0.05032448 | 0.05032448 | 0.05032448 | 0.05032448 | 0.05032448 | 0.05032448 | 0.05032448 | 0.05032448 | 0.05032448 | 0.05032448 | 0.05032448 | 0.05032448 | 0.05032448 | 0.05032448 | 0.05032448 | 0.05032448 | 0.05032448 | 0.05032448 | 0.05032448 | 0.05032448 | 0.05032448 | 0.05032448 | 0.05032448 | 0.05032448 | 0.05032448 | 0.05032448 | 0.05032448 | 0.04027074 | 0.03356367 | 0.02550108 | 0.0208646 | 0.01539063 | 0.0137179 | 0.005945881 | 0 | 0 | 0 | 0.001438484 | 0
1245 | 719.2899 | 0.002565011 | -40 | 582.5 | -662.5 | 0 | 0 | 0.00331694 | 0.008653719 | 0.0127321 | 0.01467426 | 0.01733279 | 0.01733279 | 0.03756112 | 0.05133084 | 0.05288949 | 0.05288949 | 0.05288949 | 0.05288949 | 0.05288949 | 0.05288949 | 0.05288949 | 0.05288949 | 0.05288949 | 0.05288949 | 0.05288949 | 0.05288949 | 0.05288949 | 0.05288949 | 0.05288949 | 0.05288949 | 0.05288949 | 0.05288949 | 0.05288949 | 0.05288949 | 0.05288949 | 0.05288949 | 0.05288949 | 0.05288949 | 0.05288949 | 0.05288949 | 0.05288949 | 0.05288949 | 0.05288949 | 0.05288949 | 0.05288949 | 0.05288949 | 0.05288949 | 0.05288949 | 0.05288949 | 0.05288949 | 0.05288949 | 0.05288949 | 0.05288949 | 0.05288949 | 0.05288949 | 0.05288949 | 0.05288949 | 0.05288949 | 0.05032448 | 0.04027074 | 0.03356367 | 0.02550108 | 0.0208646 | 0.01539063 | 0.0137179 | 0.005945881 | 0 | 0 | 0 | 0.0056504 | 0
1245 | 679.3623 | 0.002422628 | -30 | 592.5 | -652.5 | 0 | 0 | 0.00331694 | 0.008653719 | 0.0127321 | 0.01467426 | 0.01733279 | 0.01733279 | 0.03998375 | 0.05375347 | 0.05531212 | 0.05531212 | 0.05531212 | 0.05531212 | 0.05531212 | 0.05531212 | 0.05531212 | 0.05531212 | 0.05531212 | 0.05531212 | 0.05531212 | 0.05531212 | 0.05531212 | 0.05531212 | 0.05531212 | 0.05531212 | 0.05531212 | 0.05531212 | 0.05531212 | 0.05531212 | 0.05531212 | 0.05531212 | 0.05531212 | 0.05531212 | 0.05531212 | 0.05531212 | 0.05531212 | 0.05531212 | 0.05531212 | 0.05531212 | 0.05531212 | 0.05531212 | 0.05531212 | 0.05531212 | 0.05531212 | 0.05531212 | 0.05531212 | 0.05531212 | 0.05531212 | 0.05531212 | 0.05531212 | 0.05531212 | 0.05531212 | 0.05531212 | 0.05274711 | 0.04027074 | 0.03356367 | 0.02550108 | 0.0208646 | 0.01539063 | 0.0137179 | 0.005945881 | 0 | 0 | 0 | 0.001438484 | 0
1245 | 691.7769 | 0.002466899 | -20 | 602.5 | -642.5 | 0 | 0 | 0.00331694 | 0.008653719 | 0.0127321 | 0.01467426 | 0.01733279 | 0.01733279 | 0.04245065 | 0.05622037 | 0.05777902 | 0.05777902 | 0.05777902 | 0.05777902 | 0.05777902 | 0.05777902 | 0.05777902 | 0.05777902 | 0.05777902 | 0.05777902 | 0.05777902 | 0.05777902 | 0.05777902 | 0.05777902 | 0.05777902 | 0.05777902 | 0.05777902 | 0.05777902 | 0.05777902 | 0.05777902 | 0.05777902 | 0.05777902 | 0.05777902 | 0.05777902 | 0.05777902 | 0.05777902 | 0.05777902 | 0.05777902 | 0.05777902 | 0.05777902 | 0.05777902 | 0.05777902 | 0.05777902 | 0.05777902 | 0.05777902 | 0.05777902 | 0.05777902 | 0.05777902 | 0.05777902 | 0.05777902 | 0.05777902 | 0.05777902 | 0.05777902 | 0.05777902 | 0.05521401 | 0.04027074 | 0.03356367 | 0.02550108 | 0.0208646 | 0.01539063 | 0.0137179 | 0.005945881 | 0 | 0 | 0 | 0.0008551572 | 0.0001324744
1245 | 753.4115 | 0.00268669 | -10 | 612.5 | -632.5 | 0 | 0 | 0.00331694 | 0.008653719 | 0.0127321 | 0.01467426 | 0.01733279 | 0.01733279 | 0.04245065 | 0.05890706 | 0.06046571 | 0.06046571 | 0.06046571 | 0.06046571 | 0.06046571 | 0.06046571 | 0.06046571 | 0.06046571 | 0.06046571 | 0.06046571 | 0.06046571 | 0.06046571 | 0.06046571 | 0.06046571 | 0.06046571 | 0.06046571 | 0.06046571 | 0.06046571 | 0.06046571 | 0.06046571 | 0.06046571 | 0.06046571 | 0.06046571 | 0.06046571 | 0.06046571 | 0.06046571 | 0.06046571 | 0.06046571 | 0.06046571 | 0.06046571 | 0.06046571 | 0.06046571 | 0.06046571 | 0.06046571 | 0.06046571 | 0.06046571 | 0.06046571 | 0.06046571 | 0.06046571 | 0.06046571 | 0.06046571 | 0.06046571 | 0.06046571 | 0.06046571 | 0.0579007 | 0.04027074 | 0.03356367 | 0.02550108 | 0.0208646 | 0.01539063 | 0.0137179 | 0.005945881 | 0 | 0 | 0 | 0.0002718303 | 0.001092434
1245 | 639.9392 | 0.002282044 | 0 | 622.5 | -622.5 | 0 | 0 | 0.00331694 | 0.008653719 | 0.0127321 | 0.01467426 | 0.01733279 | 0.01733279 | 0.04245065 | 0.0611891 | 0.06274775 | 0.06274775 | 0.06274775 | 0.06274775 | 0.06274775 | 0.06274775 | 0.06274775 | 0.06274775 | 0.06274775 | 0.06274775 | 0.06274775 | 0.06274775 | 0.06274775 | 0.06274775 | 0.06274775 | 0.06274775 | 0.06274775 | 0.06274775 | 0.06274775 | 0.06274775 | 0.06274775 | 0.06274775 | 0.06274775 | 0.06274775 | 0.06274775 | 0.06274775 | 0.06274775 | 0.06274775 | 0.06274775 | 0.06274775 | 0.06274775 | 0.06274775 | 0.06274775 | 0.06274775 | 0.06274775 | 0.06274775 | 0.06274775 | 0.06274775 | 0.06274775 | 0.06274775 | 0.06274775 | 0.06274775 | 0.06274775 | 0.06274775 | 0.06018274 | 0.04255279 | 0.03356367 | 0.02550108 | 0.0208646 | 0.01539063 | 0.0137179 | 0.005945881 | 0 | 0 | 0 | 0 | 0.002052393
1245 | 778.0642 | 0.002774602 | 10 | 632.5 | -612.5 | 0 | 0 | 0.00331694 | 0.008653719 | 0.0127321 | 0.01467426 | 0.01733279 | 0.01733279 | 0.04245065 | 0.0611891 | 0.06552236 | 0.06552236 | 0.06552236 | 0.06552236 | 0.06552236 | 0.06552236 | 0.06552236 | 0.06552236 | 0.06552236 | 0.06552236 | 0.06552236 | 0.06552236 | 0.06552236 | 0.06552236 | 0.06552236 | 0.06552236 | 0.06552236 | 0.06552236 | 0.06552236 | 0.06552236 | 0.06552236 | 0.06552236 | 0.06552236 | 0.06552236 | 0.06552236 | 0.06552236 | 0.06552236 | 0.06552236 | 0.06552236 | 0.06552236 | 0.06552236 | 0.06552236 | 0.06552236 | 0.06552236 | 0.06552236 | 0.06552236 | 0.06552236 | 0.06552236 | 0.06552236 | 0.06552236 | 0.06552236 | 0.06552236 | 0.06552236 | 0.06552236 | 0.06295734 | 0.04532739 | 0.03356367 | 0.02550108 | 0.0208646 | 0.01539063 | 0.0137179 | 0.005945881 | 0 | 0 | 0 | 0 | 0.005639696
1245 | 670.6556 | 0.002391579 | 20 | 642.5 | -602.5 | 0 | 0 | 0.00331694 | 0.008653719 | 0.0127321 | 0.01467426 | 0.01733279 | 0.01733279 | 0.04245065 | 0.0611891 | 0.06791394 | 0.06791394 | 0.06791394 | 0.06791394 | 0.06791394 | 0.06791394 | 0.06791394 | 0.06791394 | 0.06791394 | 0.06791394 | 0.06791394 | 0.06791394 | 0.06791394 | 0.06791394 | 0.06791394 | 0.06791394 | 0.06791394 | 0.06791394 | 0.06791394 | 0.06791394 | 0.06791394 | 0.06791394 | 0.06791394 | 0.06791394 | 0.06791394 | 0.06791394 | 0.06791394 | 0.06791394 | 0.06791394 | 0.06791394 | 0.06791394 | 0.06791394 | 0.06791394 | 0.06791394 | 0.06791394 | 0.06791394 | 0.06791394 | 0.06791394 | 0.06791394 | 0.06791394 | 0.06791394 | 0.06791394 | 0.06791394 | 0.06791394 | 0.06534892 | 0.04771897 | 0.03595525 | 0.02550108 | 0.0208646 | 0.01539063 | 0.0137179 | 0.005945881 | 0 | 0 | 0 | 0 | 0.01223773
1245 | 704.855 | 0.002513536 | 30 | 652.5 | -592.5 | 0 | 0 | 0.00331694 | 0.008653719 | 0.0127321 | 0.01467426 | 0.01733279 | 0.01733279 | 0.04245065 | 0.0611891 | 0.07042747 | 0.07042747 | 0.07042747 | 0.07042747 | 0.07042747 | 0.07042747 | 0.07042747 | 0.07042747 | 0.07042747 | 0.07042747 | 0.07042747 | 0.07042747 | 0.07042747 | 0.07042747 | 0.07042747 | 0.07042747 | 0.07042747 | 0.07042747 | 0.07042747 | 0.07042747 | 0.07042747 | 0.07042747 | 0.07042747 | 0.07042747 | 0.07042747 | 0.07042747 | 0.07042747 | 0.07042747 | 0.07042747 | 0.07042747 | 0.07042747 | 0.07042747 | 0.07042747 | 0.07042747 | 0.07042747 | 0.07042747 | 0.07042747 | 0.07042747 | 0.07042747 | 0.07042747 | 0.07042747 | 0.07042747 | 0.07042747 | 0.07042747 | 0.06786246 | 0.05023251 | 0.03846879 | 0.02550108 | 0.0208646 | 0.01539063 | 0.0137179 | 0.005945881 | 0 | 0 | 0 | 0 | 0.01883577
1245 | 694.3079 | 0.002475925 | 40 | 662.5 | -582.5 | 0 | 0 | 0.00331694 | 0.008653719 | 0.0127321 | 0.01467426 | 0.01733279 | 0.01733279 | 0.04245065 | 0.0611891 | 0.07042747 | 0.0729034 | 0.0729034 | 0.0729034 | 0.0729034 | 0.0729034 | 0.0729034 | 0.0729034 | 0.0729034 | 0.0729034 | 0.0729034 | 0.0729034 | 0.0729034 | 0.0729034 | 0.0729034 | 0.0729034 | 0.0729034 | 0.0729034 | 0.0729034 | 0.0729034 | 0.0729034 | 0.0729034 | 0.0729034 | 0.0729034 | 0.0729034 | 0.0729034 | 0.0729034 | 0.0729034 | 0.0729034 | 0.0729034 | 0.0729034 | 0.0729034 | 0.0729034 | 0.0729034 | 0.0729034 | 0.0729034 | 0.0729034 | 0.0729034 | 0.0729034 | 0.0729034 | 0.0729034 | 0.0729034 | 0.0729034 | 0.0729034 | 0.07033838 | 0.05270843 | 0.04094471 | 0.02550108 | 0.0208646 | 0.01539063 | 0.0137179 | 0.005945881 | 0 | 0 | 0 | 0 | 0.02369062
1245 | 750.2002 | 0.002675238 | 30 | 652.5 | -592.5 | 0 | 0 | 0.00331694 | 0.008653719 | 0.0127321 | 0.01467426 | 0.01733279 | 0.01733279 | 0.04245065 | 0.0611891 | 0.07310271 | 0.07557863 | 0.07557863 | 0.07557863 | 0.07557863 | 0.07557863 | 0.07557863 | 0.07557863 | 0.07557863 | 0.07557863 | 0.07557863 | 0.07557863 | 0.07557863 | 0.07557863 | 0.07557863 | 0.07557863 | 0.07557863 | 0.07557863 | 0.07557863 | 0.07557863 | 0.07557863 | 0.07557863 | 0.07557863 | 0.07557863 | 0.07557863 | 0.07557863 | 0.07557863 | 0.07557863 | 0.07557863 | 0.07557863 | 0.07557863 | 0.07557863 | 0.07557863 | 0.07557863 | 0.07557863 | 0.07557863 | 0.07557863 | 0.07557863 | 0.07557863 | 0.07557863 | 0.07557863 | 0.07557863 | 0.07557863 | 0.07557863 | 0.07301362 | 0.05538367 | 0.04361995 | 0.02550108 | 0.0208646 | 0.01539063 | 0.0137179 | 0.005945881 | 0 | 0 | 0 | 0 | 0.01883577
1245 | 698.8464 | 0.002492109 | 20 | 642.5 | -602.5 | 0 | 0 | 0.00331694 | 0.008653719 | 0.0127321 | 0.01467426 | 0.01733279 | 0.01733279 | 0.04245065 | 0.0611891 | 0.07559482 | 0.07807074 | 0.07807074 | 0.07807074 | 0.07807074 | 0.07807074 | 0.07807074 | 0.07807074 | 0.07807074 | 0.07807074 | 0.07807074 | 0.07807074 | 0.07807074 | 0.07807074 | 0.07807074 | 0.07807074 | 0.07807074 | 0.07807074 | 0.07807074 | 0.07807074 | 0.07807074 | 0.07807074 | 0.07807074 | 0.07807074 | 0.07807074 | 0.07807074 | 0.07807074 | 0.07807074 | 0.07807074 | 0.07807074 | 0.07807074 | 0.07807074 | 0.07807074 | 0.07807074 | 0.07807074 | 0.07807074 | 0.07807074 | 0.07807074 | 0.07807074 | 0.07807074 | 0.07807074 | 0.07807074 | 0.07807074 | 0.07807074 | 0.07550573 | 0.05787578 | 0.04611206 | 0.02550108 | 0.0208646 | 0.01539063 | 0.0137179 | 0.005945881 | 0 | 0 | 0 | 0.0001278733 | 0.01223773
1245 | 767.8319 | 0.002738113 | 10 | 632.5 | -612.5 | 0 | 0 | 0.00331694 | 0.008653719 | 0.0127321 | 0.01467426 | 0.01733279 | 0.01733279 | 0.04245065 | 0.0611891 | 0.07833293 | 0.08080886 | 0.08080886 | 0.08080886 | 0.08080886 | 0.08080886 | 0.08080886 | 0.08080886 | 0.08080886 | 0.08080886 | 0.08080886 | 0.08080886 | 0.08080886 | 0.08080886 | 0.08080886 | 0.08080886 | 0.08080886 | 0.08080886 | 0.08080886 | 0.08080886 | 0.08080886 | 0.08080886 | 0.08080886 | 0.08080886 | 0.08080886 | 0.08080886 | 0.08080886 | 0.08080886 | 0.08080886 | 0.08080886 | 0.08080886 | 0.08080886 | 0.08080886 | 0.08080886 | 0.08080886 | 0.08080886 | 0.08080886 | 0.08080886 | 0.08080886 | 0.08080886 | 0.08080886 | 0.08080886 | 0.08080886 | 0.08080886 | 0.07824385 | 0.06061389 | 0.04611206 | 0.02550108 | 0.0208646 | 0.01539063 | 0.0137179 | 0.005945881 | 0 | 0 | 0 | 0.001054492 | 0.005639696
1245 | 638.5398 | 0.002277054 | 0 | 622.5 | -622.5 | 0 | 0 | 0.00331694 | 0.008653719 | 0.0127321 | 0.01467426 | 0.01733279 | 0.01733279 | 0.04245065 | 0.06346616 | 0.08060999 | 0.08308591 | 0.08308591 | 0.08308591 | 0.08308591 | 0.08308591 | 0.08308591 | 0.08308591 | 0.08308591 | 0.08308591 | 0.08308591 | 0.08308591 | 0.08308591 | 0.08308591 | 0.08308591 | 0.08308591 | 0.08308591 | 0.08308591 | 0.08308591 | 0.08308591 | 0.08308591 | 0.08308591 | 0.08308591 | 0.08308591 | 0.08308591 | 0.08308591 | 0.08308591 | 0.08308591 | 0.08308591 | 0.08308591 | 0.08308591 | 0.08308591 | 0.08308591 | 0.08308591 | 0.08308591 | 0.08308591 | 0.08308591 | 0.08308591 | 0.08308591 | 0.08308591 | 0.08308591 | 0.08308591 | 0.08308591 | 0.08308591 | 0.0805209 | 0.06289094 | 0.04611206 | 0.02550108 | 0.0208646 | 0.01539063 | 0.0137179 | 0.005945881 | 0 | 0 | 0 | 0.00198111 | 0.002052393
1245 | 742.1152 | 0.002646407 | -10 | 612.5 | -632.5 | 0 | 0 | 0.00331694 | 0.008653719 | 0.0127321 | 0.01467426 | 0.01733279 | 0.01733279 | 0.04245065 | 0.06611256 | 0.08325639 | 0.08573232 | 0.08573232 | 0.08573232 | 0.08573232 | 0.08573232 | 0.08573232 | 0.08573232 | 0.08573232 | 0.08573232 | 0.08573232 | 0.08573232 | 0.08573232 | 0.08573232 | 0.08573232 | 0.08573232 | 0.08573232 | 0.08573232 | 0.08573232 | 0.08573232 | 0.08573232 | 0.08573232 | 0.08573232 | 0.08573232 | 0.08573232 | 0.08573232 | 0.08573232 | 0.08573232 | 0.08573232 | 0.08573232 | 0.08573232 | 0.08573232 | 0.08573232 | 0.08573232 | 0.08573232 | 0.08573232 | 0.08573232 | 0.08573232 | 0.08573232 | 0.08573232 | 0.08573232 | 0.08573232 | 0.08573232 | 0.08573232 | 0.08316731 | 0.06289094 | 0.04611206 | 0.02550108 | 0.0208646 | 0.01539063 | 0.0137179 | 0.005945881 | 0 | 0 | 0 | 0.005465829 | 0.001092434
1245 | 701.0052 | 0.002499807 | -20 | 602.5 | -642.5 | 0 | 0 | 0.00331694 | 0.008653719 | 0.0127321 | 0.01467426 | 0.01733279 | 0.01733279 | 0.04495046 | 0.06861237 | 0.0857562 | 0.08823212 | 0.08823212 | 0.08823212 | 0.08823212 | 0.08823212 | 0.08823212 | 0.08823212 | 0.08823212 | 0.08823212 | 0.08823212 | 0.08823212 | 0.08823212 | 0.08823212 | 0.08823212 | 0.08823212 | 0.08823212 | 0.08823212 | 0.08823212 | 0.08823212 | 0.08823212 | 0.08823212 | 0.08823212 | 0.08823212 | 0.08823212 | 0.08823212 | 0.08823212 | 0.08823212 | 0.08823212 | 0.08823212 | 0.08823212 | 0.08823212 | 0.08823212 | 0.08823212 | 0.08823212 | 0.08823212 | 0.08823212 | 0.08823212 | 0.08823212 | 0.08823212 | 0.08823212 | 0.08823212 | 0.08823212 | 0.08823212 | 0.08566711 | 0.06289094 | 0.04611206 | 0.02550108 | 0.0208646 | 0.01539063 | 0.0137179 | 0.005945881 | 0 | 0 | 0 | 0.01188193 | 0.0001324744
1245 | 702.7796 | 0.002506135 | -30 | 592.5 | -652.5 | 0 | 0 | 0.00331694 | 0.008653719 | 0.0127321 | 0.01467426 | 0.01733279 | 0.01733279 | 0.04745659 | 0.07111851 | 0.08826233 | 0.09073826 | 0.09073826 | 0.09073826 | 0.09073826 | 0.09073826 | 0.09073826 | 0.09073826 | 0.09073826 | 0.09073826 | 0.09073826 | 0.09073826 | 0.09073826 | 0.09073826 | 0.09073826 | 0.09073826 | 0.09073826 | 0.09073826 | 0.09073826 | 0.09073826 | 0.09073826 | 0.09073826 | 0.09073826 | 0.09073826 | 0.09073826 | 0.09073826 | 0.09073826 | 0.09073826 | 0.09073826 | 0.09073826 | 0.09073826 | 0.09073826 | 0.09073826 | 0.09073826 | 0.09073826 | 0.09073826 | 0.09073826 | 0.09073826 | 0.09073826 | 0.09073826 | 0.09073826 | 0.09073826 | 0.09073826 | 0.09073826 | 0.08817325 | 0.06289094 | 0.04611206 | 0.02550108 | 0.0208646 | 0.01539063 | 0.0137179 | 0.005945881 | 0 | 0 | 0 | 0.01829803 | 0
1245 | 721.4337 | 0.002572656 | -40 | 582.5 | -662.5 | 0 | 0 | 0.00331694 | 0.008653719 | 0.0127321 | 0.01467426 | 0.01733279 | 0.01733279 | 0.05002925 | 0.07369116 | 0.09083499 | 0.09331092 | 0.09331092 | 0.09331092 | 0.09331092 | 0.09331092 | 0.09331092 | 0.09331092 | 0.09331092 | 0.09331092 | 0.09331092 | 0.09331092 | 0.09331092 | 0.09331092 | 0.09331092 | 0.09331092 | 0.09331092 | 0.09331092 | 0.09331092 | 0.09331092 | 0.09331092 | 0.09331092 | 0.09331092 | 0.09331092 | 0.09331092 | 0.09331092 | 0.09331092 | 0.09331092 | 0.09331092 | 0.09331092 | 0.09331092 | 0.09331092 | 0.09331092 | 0.09331092 | 0.09331092 | 0.09331092 | 0.09331092 | 0.09331092 | 0.09331092 | 0.09331092 | 0.09331092 | 0.09331092 | 0.09331092 | 0.09331092 | 0.08817325 | 0.06289094 | 0.04611206 | 0.02550108 | 0.0208646 | 0.01539063 | 0.0137179 | 0.005945881 | 0 | 0 | 0 | 0.02665102 | 0
1245 | 718.465 | 0.002562069 | -30 | 592.5 | -652.5 | 0 | 0 | 0.00331694 | 0.008653719 | 0.0127321 | 0.01467426 | 0.01733279 | 0.01733279 | 0.05259132 | 0.07625323 | 0.09339706 | 0.09587298 | 0.09587298 | 0.09587298 | 0.09587298 | 0.09587298 | 0.09587298 | 0.09587298 | 0.09587298 | 0.09587298 | 0.09587298 | 0.09587298 | 0.09587298 | 0.09587298 | 0.09587298 | 0.09587298 | 0.09587298 | 0.09587298 | 0.09587298 | 0.09587298 | 0.09587298 | 0.09587298 | 0.09587298 | 0.09587298 | 0.09587298 | 0.09587298 | 0.09587298 | 0.09587298 | 0.09587298 | 0.09587298 | 0.09587298 | 0.09587298 | 0.09587298 | 0.09587298 | 0.09587298 | 0.09587298 | 0.09587298 | 0.09587298 | 0.09587298 | 0.09587298 | 0.09587298 | 0.09587298 | 0.09587298 | 0.09587298 | 0.09073532 | 0.06289094 | 0.04611206 | 0.02550108 | 0.0208646 | 0.01539063 | 0.0137179 | 0.005945881 | 0 | 0 | 0 | 0.01829803 | 0
1245 | 658.0598 | 0.002346662 | -20 | 602.5 | -642.5 | 0 | 0 | 0.00331694 | 0.008653719 | 0.0127321 | 0.01467426 | 0.01733279 | 0.01733279 | 0.05493798 | 0.07859989 | 0.09574372 | 0.09821965 | 0.09821965 | 0.09821965 | 0.09821965 | 0.09821965 | 0.09821965 | 0.09821965 | 0.09821965 | 0.09821965 | 0.09821965 | 0.09821965 | 0.09821965 | 0.09821965 | 0.09821965 | 0.09821965 | 0.09821965 | 0.09821965 | 0.09821965 | 0.09821965 | 0.09821965 | 0.09821965 | 0.09821965 | 0.09821965 | 0.09821965 | 0.09821965 | 0.09821965 | 0.09821965 | 0.09821965 | 0.09821965 | 0.09821965 | 0.09821965 | 0.09821965 | 0.09821965 | 0.09821965 | 0.09821965 | 0.09821965 | 0.09821965 | 0.09821965 | 0.09821965 | 0.09821965 | 0.09821965 | 0.09821965 | 0.09821965 | 0.09308198 | 0.06289094 | 0.04611206 | 0.02550108 | 0.0208646 | 0.01539063 | 0.0137179 | 0.005945881 | 0 | 0 | 0 | 0.01188193 | 0.0002653436
1245 | 722.8483 | 0.0025777 | -10 | 612.5 | -632.5 | 0 | 0 | 0.00331694 | 0.008653719 | 0.0127321 | 0.01467426 | 0.01733279 | 0.01733279 | 0.05493798 | 0.0811776 | 0.09832142 | 0.1007973 | 0.1007973 | 0.1007973 | 0.1007973 | 0.1007973 | 0.1007973 | 0.1007973 | 0.1007973 | 0.1007973 | 0.1007973 | 0.1007973 | 0.1007973 | 0.1007973 | 0.1007973 | 0.1007973 | 0.1007973 | 0.1007973 | 0.1007973 | 0.1007973 | 0.1007973 | 0.1007973 | 0.1007973 | 0.1007973 | 0.1007973 | 0.1007973 | 0.1007973 | 0.1007973 | 0.1007973 | 0.1007973 | 0.1007973 | 0.1007973 | 0.1007973 | 0.1007973 | 0.1007973 | 0.1007973 | 0.1007973 | 0.1007973 | 0.1007973 | 0.1007973 | 0.1007973 | 0.1007973 | 0.1007973 | 0.1007973 | 0.09565968 | 0.06289094 | 0.04611206 | 0.02550108 | 0.0208646 | 0.01539063 | 0.0137179 | 0.005945881 | 0 | 0 | 0 | 0.005465829 | 0.002188123
1245 | 742.7918 | 0.00264882 | 0 | 622.5 | -622.5 | 0 | 0 | 0.00331694 | 0.008653719 | 0.0127321 | 0.01467426 | 0.01733279 | 0.01733279 | 0.05493798 | 0.08382641 | 0.1009702 | 0.1034462 | 0.1034462 | 0.1034462 | 0.1034462 | 0.1034462 | 0.1034462 | 0.1034462 | 0.1034462 | 0.1034462 | 0.1034462 | 0.1034462 | 0.1034462 | 0.1034462 | 0.1034462 | 0.1034462 | 0.1034462 | 0.1034462 | 0.1034462 | 0.1034462 | 0.1034462 | 0.1034462 | 0.1034462 | 0.1034462 | 0.1034462 | 0.1034462 | 0.1034462 | 0.1034462 | 0.1034462 | 0.1034462 | 0.1034462 | 0.1034462 | 0.1034462 | 0.1034462 | 0.1034462 | 0.1034462 | 0.1034462 | 0.1034462 | 0.1034462 | 0.1034462 | 0.1034462 | 0.1034462 | 0.1034462 | 0.1034462 | 0.0983085 | 0.06553976 | 0.04611206 | 0.02550108 | 0.0208646 | 0.01539063 | 0.0137179 | 0.005945881 | 0 | 0 | 0 | 0.00198111 | 0.004110903
1245 | 697.6978 | 0.002488013 | 10 | 632.5 | -612.5 | 0 | 0 | 0.00331694 | 0.008653719 | 0.0127321 | 0.01467426 | 0.01733279 | 0.01733279 | 0.05493798 | 0.08382641 | 0.1034583 | 0.1059342 | 0.1059342 | 0.1059342 | 0.1059342 | 0.1059342 | 0.1059342 | 0.1059342 | 0.1059342 | 0.1059342 | 0.1059342 | 0.1059342 | 0.1059342 | 0.1059342 | 0.1059342 | 0.1059342 | 0.1059342 | 0.1059342 | 0.1059342 | 0.1059342 | 0.1059342 | 0.1059342 | 0.1059342 | 0.1059342 | 0.1059342 | 0.1059342 | 0.1059342 | 0.1059342 | 0.1059342 | 0.1059342 | 0.1059342 | 0.1059342 | 0.1059342 | 0.1059342 | 0.1059342 | 0.1059342 | 0.1059342 | 0.1059342 | 0.1059342 | 0.1059342 | 0.1059342 | 0.1059342 | 0.1059342 | 0.1059342 | 0.1007965 | 0.06802778 | 0.04611206 | 0.02550108 | 0.0208646 | 0.01539063 | 0.0137179 | 0.005945881 | 0 | 0 | 0 | 0.001054492 | 0.01085257
1245 | 687.3193 | 0.002451003 | 20 | 642.5 | -602.5 | 0 | 0 | 0.00331694 | 0.008653719 | 0.0127321 | 0.01467426 | 0.01733279 | 0.01733279 | 0.05493798 | 0.08382641 | 0.1059093 | 0.1083852 | 0.1083852 | 0.1083852 | 0.1083852 | 0.1083852 | 0.1083852 | 0.1083852 | 0.1083852 | 0.1083852 | 0.1083852 | 0.1083852 | 0.1083852 | 0.1083852 | 0.1083852 | 0.1083852 | 0.1083852 | 0.1083852 | 0.1083852 | 0.1083852 | 0.1083852 | 0.1083852 | 0.1083852 | 0.1083852 | 0.1083852 | 0.1083852 | 0.1083852 | 0.1083852 | 0.1083852 | 0.1083852 | 0.1083852 | 0.1083852 | 0.1083852 | 0.1083852 | 0.1083852 | 0.1083852 | 0.1083852 | 0.1083852 | 0.1083852 | 0.1083852 | 0.1083852 | 0.1083852 | 0.1083852 | 0.1083852 | 0.1032475 | 0.07047878 | 0.04856306 | 0.02550108 | 0.0208646 | 0.01539063 | 0.0137179 | 0.005945881 | 0 | 0 | 0 | 0.0001278733 | 0.02311632
1229 | 740.6254 | 0.002641094 | 30 | 644.5 | -584.5 | 0 | 0 | 0.00331694 | 0.008653719 | 0.0127321 | 0.01467426 | 0.01733279 | 0.01733279 | 0.05493798 | 0.08382641 | 0.1059093 | 0.1110263 | 0.1110263 | 0.1110263 | 0.1110263 | 0.1110263 | 0.1110263 | 0.1110263 | 0.1110263 | 0.1110263 | 0.1110263 | 0.1110263 | 0.1110263 | 0.1110263 | 0.1110263 | 0.1110263 | 0.1110263 | 0.1110263 | 0.1110263 | 0.1110263 | 0.1110263 | 0.1110263 | 0.1110263 | 0.1110263 | 0.1110263 | 0.1110263 | 0.1110263 | 0.1110263 | 0.1110263 | 0.1110263 | 0.1110263 | 0.1110263 | 0.1110263 | 0.1110263 | 0.1110263 | 0.1110263 | 0.1110263 | 0.1110263 | 0.1110263 | 0.1110263 | 0.1110263 | 0.1110263 | 0.1110263 | 0.1110263 | 0.1058886 | 0.07311987 | 0.05120416 | 0.02550108 | 0.0208646 | 0.01539063 | 0.0137179 | 0.005945881 | 0 | 0 | 0 | 0 | 0.02556907
1229 | 733.4827 | 0.002615623 | 40 | 654.5 | -574.5 | 0 | 0 | 0.00331694 | 0.008653719 | 0.0127321 | 0.01467426 | 0.01733279 | 0.01733279 | 0.05493798 | 0.08382641 | 0.1059093 | 0.1136419 | 0.1136419 | 0.1136419 | 0.1136419 | 0.1136419 | 0.1136419 | 0.1136419 | 0.1136419 | 0.1136419 | 0.1136419 | 0.1136419 | 0.1136419 | 0.1136419 | 0.1136419 | 0.1136419 | 0.1136419 | 0.1136419 | 0.1136419 | 0.1136419 | 0.1136419 | 0.1136419 | 0.1136419 | 0.1136419 | 0.1136419 | 0.1136419 | 0.1136419 | 0.1136419 | 0.1136419 | 0.1136419 | 0.1136419 | 0.1136419 | 0.1136419 | 0.1136419 | 0.1136419 | 0.1136419 | 0.1136419 | 0.1136419 | 0.1136419 | 0.1136419 | 0.1136419 | 0.1136419 | 0.1136419 | 0.1136419 | 0.1085042 | 0.0757355 | 0.05381978 | 0.02550108 | 0.0208646 | 0.01539063 | 0.0137179 | 0.005945881 | 0 | 0 | 0 | 0 | 0.03783282
1229 | 735.7625 | 0.002623753 | 30 | 644.5 | -584.5 | 0 | 0 | 0.00331694 | 0.008653719 | 0.0127321 | 0.01467426 | 0.01733279 | 0.01733279 | 0.05493798 | 0.08382641 | 0.1059093 | 0.1162657 | 0.1162657 | 0.1162657 | 0.1162657 | 0.1162657 | 0.1162657 | 0.1162657 | 0.1162657 | 0.1162657 | 0.1162657 | 0.1162657 | 0.1162657 | 0.1162657 | 0.1162657 | 0.1162657 | 0.1162657 | 0.1162657 | 0.1162657 | 0.1162657 | 0.1162657 | 0.1162657 | 0.1162657 | 0.1162657 | 0.1162657 | 0.1162657 | 0.1162657 | 0.1162657 | 0.1162657 | 0.1162657 | 0.1162657 | 0.1162657 | 0.1162657 | 0.1162657 | 0.1162657 | 0.1162657 | 0.1162657 | 0.1162657 | 0.1162657 | 0.1162657 | 0.1162657 | 0.1162657 | 0.1162657 | 0.1162657 | 0.111128 | 0.07835925 | 0.05644353 | 0.02550108 | 0.0208646 | 0.01539063 | 0.0137179 | 0.005945881 | 0 | 0 | 0 | 0 | 0.02556907
1202 | 982.6017 | 0.003503989 | 20 | 621 | -581 | 0 | 0 | 0.00331694 | 0.008653719 | 0.0127321 | 0.01467426 | 0.01733279 | 0.01733279 | 0.05493798 | 0.08382641 | 0.1059093 | 0.1197696 | 0.1197696 | 0.1197696 | 0.1197696 | 0.1197696 | 0.1197696 | 0.1197696 | 0.1197696 | 0.1197696 | 0.1197696 | 0.1197696 | 0.1197696 | 0.1197696 | 0.1197696 | 0.1197696 | 0.1197696 | 0.1197696 | 0.1197696 | 0.1197696 | 0.1197696 | 0.1197696 | 0.1197696 | 0.1197696 | 0.1197696 | 0.1197696 | 0.1197696 | 0.1197696 | 0.1197696 | 0.1197696 | 0.1197696 | 0.1197696 | 0.1197696 | 0.1197696 | 0.1197696 | 0.1197696 | 0.1197696 | 0.1197696 | 0.1197696 | 0.1197696 | 0.1197696 | 0.1197696 | 0.1197696 | 0.1197696 | 0.114632 | 0.08186324 | 0.05644353 | 0.02550108 | 0.0208646 | 0.01539063 | 0.0137179 | 0.005945881 | 0 | 0 | 0 | 0 | 0.003822486
1202 | 1163.071 | 0.004147547 | 10 | 611 | -591 | 0 | 0 | 0.00331694 | 0.008653719 | 0.0127321 | 0.01467426 | 0.01733279 | 0.01733279 | 0.05493798 | 0.08382641 | 0.1100568 | 0.1239172 | 0.1239172 | 0.1239172 | 0.1239172 | 0.1239172 | 0.1239172 | 0.1239172 | 0.1239172 | 0.1239172 | 0.1239172 | 0.1239172 | 0.1239172 | 0.1239172 | 0.1239172 | 0.1239172 | 0.1239172 | 0.1239172 | 0.1239172 | 0.1239172 | 0.1239172 | 0.1239172 | 0.1239172 | 0.1239172 | 0.1239172 | 0.1239172 | 0.1239172 | 0.1239172 | 0.1239172 | 0.1239172 | 0.1239172 | 0.1239172 | 0.1239172 | 0.1239172 | 0.1239172 | 0.1239172 | 0.1239172 | 0.1239172 | 0.1239172 | 0.1239172 | 0.1239172 | 0.1239172 | 0.1239172 | 0.1239172 | 0.1187795 | 0.08186324 | 0.05644353 | 0.02550108 | 0.0208646 | 0.01539063 | 0.0137179 | 0.005945881 | 0 | 0 | 0 | 0 | 0.001899706
1148 | 770.942 | 0.002749204 | 0 | 574 | -574 | 0 | 0 | 0.00331694 | 0.008653719 | 0.0127321 | 0.01467426 | 0.01733279 | 0.01733279 | 0.05493798 | 0.08382641 | 0.1100568 | 0.1266664 | 0.1266664 | 0.1266664 | 0.1266664 | 0.1266664 | 0.1266664 | 0.1266664 | 0.1266664 | 0.1266664 | 0.1266664 | 0.1266664 | 0.1266664 | 0.1266664 | 0.1266664 | 0.1266664 | 0.1266664 | 0.1266664 | 0.1266664 | 0.1266664 | 0.1266664 | 0.1266664 | 0.1266664 | 0.1266664 | 0.1266664 | 0.1266664 | 0.1266664 | 0.1266664 | 0.1266664 | 0.1266664 | 0.1266664 | 0.1266664 | 0.1266664 | 0.1266664 | 0.1266664 | 0.1266664 | 0.1266664 | 0.1266664 | 0.1266664 | 0.1266664 | 0.1266664 | 0.1266664 | 0.1266664 | 0.1266664 | 0.1187795 | 0.08186324 | 0.05644353 | 0.02550108 | 0.0208646 | 0.01539063 | 0.0137179 | 0.005945881 | 0 | 0 | 0 | 0 | 0
1148 | 805.0707 | 0.002870908 | -10 | 564 | -584 | 0 | 0 | 0.00331694 | 0.008653719 | 0.0127321 | 0.01467426 | 0.01733279 | 0.01733279 | 0.05493798 | 0.08382641 | 0.1100568 | 0.1295373 | 0.1295373 | 0.1295373 | 0.1295373 | 0.1295373 | 0.1295373 | 0.1295373 | 0.1295373 | 0.1295373 | 0.1295373 | 0.1295373 | 0.1295373 | 0.1295373 | 0.1295373 | 0.1295373 | 0.1295373 | 0.1295373 | 0.1295373 | 0.1295373 | 0.1295373 | 0.1295373 | 0.1295373 | 0.1295373 | 0.1295373 | 0.1295373 | 0.1295373 | 0.1295373 | 0.1295373 | 0.1295373 | 0.1295373 | 0.1295373 | 0.1295373 | 0.1295373 | 0.1295373 | 0.1295373 | 0.1295373 | 0.1295373 | 0.1295373 | 0.1295373 | 0.1295373 | 0.1295373 | 0.1295373 | 0.1295373 | 0.1187795 | 0.08186324 | 0.05644353 | 0.02550108 | 0.0208646 | 0.01539063 | 0.0137179 | 0.005945881 | 0 | 0 | 0 | 0 | 0
1148 | 812.3405 | 0.002896833 | -20 | 554 | -594 | 0 | 0 | 0.00331694 | 0.008653719 | 0.0127321 | 0.01467426 | 0.01733279 | 0.01733279 | 0.05493798 | 0.08382641 | 0.1129536 | 0.1324341 | 0.1324341 | 0.1324341 | 0.1324341 | 0.1324341 | 0.1324341 | 0.1324341 | 0.1324341 | 0.1324341 | 0.1324341 | 0.1324341 | 0.1324341 | 0.1324341 | 0.1324341 | 0.1324341 | 0.1324341 | 0.1324341 | 0.1324341 | 0.1324341 | 0.1324341 | 0.1324341 | 0.1324341 | 0.1324341 | 0.1324341 | 0.1324341 | 0.1324341 | 0.1324341 | 0.1324341 | 0.1324341 | 0.1324341 | 0.1324341 | 0.1324341 | 0.1324341 | 0.1324341 | 0.1324341 | 0.1324341 | 0.1324341 | 0.1324341 | 0.1324341 | 0.1324341 | 0.1324341 | 0.1324341 | 0.1295373 | 0.1187795 | 0.08186324 | 0.05644353 | 0.02550108 | 0.0208646 | 0.01539063 | 0.0137179 | 0.005945881 | 0 | 0 | 0 | 0 | 0
1148 | 728.12 | 0.002596499 | -30 | 544 | -604 | 0 | 0 | 0.00331694 | 0.008653719 | 0.0127321 | 0.01467426 | 0.01733279 | 0.01733279 | 0.05493798 | 0.08382641 | 0.1155501 | 0.1350306 | 0.1350306 | 0.1350306 | 0.1350306 | 0.1350306 | 0.1350306 | 0.1350306 | 0.1350306 | 0.1350306 | 0.1350306 | 0.1350306 | 0.1350306 | 0.1350306 | 0.1350306 | 0.1350306 | 0.1350306 | 0.1350306 | 0.1350306 | 0.1350306 | 0.1350306 | 0.1350306 | 0.1350306 | 0.1350306 | 0.1350306 | 0.1350306 | 0.1350306 | 0.1350306 | 0.1350306 | 0.1350306 | 0.1350306 | 0.1350306 | 0.1350306 | 0.1350306 | 0.1350306 | 0.1350306 | 0.1350306 | 0.1350306 | 0.1350306 | 0.1350306 | 0.1350306 | 0.1350306 | 0.1350306 | 0.1295373 | 0.1187795 | 0.08186324 | 0.05644353 | 0.02550108 | 0.0208646 | 0.01539063 | 0.0137179 | 0.005945881 | 0 | 0 | 0 | 0.002099694 | 0
1128 | 898.5476 | 0.00320425 | -40 | 524 | -604 | 0 | 0 | 0.00331694 | 0.008653719 | 0.0127321 | 0.01467426 | 0.01733279 | 0.01733279 | 0.05493798 | 0.08382641 | 0.1187544 | 0.1382349 | 0.1382349 | 0.1382349 | 0.1382349 | 0.1382349 | 0.1382349 | 0.1382349 | 0.1382349 | 0.1382349 | 0.1382349 | 0.1382349 | 0.1382349 | 0.1382349 | 0.1382349 | 0.1382349 | 0.1382349 | 0.1382349 | 0.1382349 | 0.1382349 | 0.1382349 | 0.1382349 | 0.1382349 | 0.1382349 | 0.1382349 | 0.1382349 | 0.1382349 | 0.1382349 | 0.1382349 | 0.1382349 | 0.1382349 | 0.1382349 | 0.1382349 | 0.1382349 | 0.1382349 | 0.1382349 | 0.1382349 | 0.1382349 | 0.1382349 | 0.1382349 | 0.1382349 | 0.1382349 | 0.1350306 | 0.1295373 | 0.1187795 | 0.08186324 | 0.05644353 | 0.02550108 | 0.0208646 | 0.01539063 | 0.0137179 | 0.005945881 | 0 | 0 | 0 | 0.002099694 | 0
1051 | 762.003 | 0.002717327 | -30 | 495.5 | -555.5 | 0 | 0 | 0.00331694 | 0.008653719 | 0.0127321 | 0.01467426 | 0.01733279 | 0.01733279 | 0.05493798 | 0.08382641 | 0.1187544 | 0.1382349 | 0.1409522 | 0.1409522 | 0.1409522 | 0.1409522 | 0.1409522 | 0.1409522 | 0.1409522 | 0.1409522 | 0.1409522 | 0.1409522 | 0.1409522 | 0.1409522 | 0.1409522 | 0.1409522 | 0.1409522 | 0.1409522 | 0.1409522 | 0.1409522 | 0.1409522 | 0.1409522 | 0.1409522 | 0.1409522 | 0.1409522 | 0.1409522 | 0.1409522 | 0.1409522 | 0.1409522 | 0.1409522 | 0.1409522 | 0.1409522 | 0.1409522 | 0.1409522 | 0.1409522 | 0.1409522 | 0.1409522 | 0.1409522 | 0.1409522 | 0.1409522 | 0.1409522 | 0.1382349 | 0.1350306 | 0.1295373 | 0.1187795 | 0.08186324 | 0.05644353 | 0.02550108 | 0.0208646 | 0.01539063 | 0.0137179 | 0.005945881 | 0 | 0 | 0 | 0 | 0
1023 | 665.7461 | 0.002374072 | -20 | 491.5 | -531.5 | 0 | 0 | 0.00331694 | 0.008653719 | 0.0127321 | 0.01467426 | 0.01733279 | 0.01733279 | 0.05493798 | 0.08382641 | 0.1187544 | 0.1382349 | 0.1409522 | 0.1433263 | 0.1433263 | 0.1433263 | 0.1433263 | 0.1433263 | 0.1433263 | 0.1433263 | 0.1433263 | 0.1433263 | 0.1433263 | 0.1433263 | 0.1433263 | 0.1433263 | 0.1433263 | 0.1433263 | 0.1433263 | 0.1433263 | 0.1433263 | 0.1433263 | 0.1433263 | 0.1433263 | 0.1433263 | 0.1433263 | 0.1433263 | 0.1433263 | 0.1433263 | 0.1433263 | 0.1433263 | 0.1433263 | 0.1433263 | 0.1433263 | 0.1433263 | 0.1433263 | 0.1433263 | 0.1433263 | 0.1433263 | 0.1433263 | 0.1433263 | 0.1382349 | 0.1350306 | 0.1295373 | 0.1187795 | 0.08186324 | 0.05644353 | 0.02550108 | 0.0208646 | 0.01539063 | 0.0137179 | 0.005945881 | 0 | 0 | 0 | 0 | 0
1004 | 646.2682 | 0.002304613 | -10 | 492 | -512 | 0 | 0 | 0.00331694 | 0.008653719 | 0.0127321 | 0.01467426 | 0.01733279 | 0.01733279 | 0.05493798 | 0.08382641 | 0.1187544 | 0.1382349 | 0.1409522 | 0.1456309 | 0.1456309 | 0.1456309 | 0.1456309 | 0.1456309 | 0.1456309 | 0.1456309 | 0.1456309 | 0.1456309 | 0.1456309 | 0.1456309 | 0.1456309 | 0.1456309 | 0.1456309 | 0.1456309 | 0.1456309 | 0.1456309 | 0.1456309 | 0.1456309 | 0.1456309 | 0.1456309 | 0.1456309 | 0.1456309 | 0.1456309 | 0.1456309 | 0.1456309 | 0.1456309 | 0.1456309 | 0.1456309 | 0.1456309 | 0.1456309 | 0.1456309 | 0.1456309 | 0.1456309 | 0.1456309 | 0.1456309 | 0.1456309 | 0.1456309 | 0.1382349 | 0.1350306 | 0.1295373 | 0.1187795 | 0.08186324 | 0.05644353 | 0.02550108 | 0.0208646 | 0.01539063 | 0.0137179 | 0.005945881 | 0 | 0 | 0 | 0 | 0
905 | 514.3762 | 0.001834282 | 0 | 452.5 | -452.5 | 0 | 0 | 0.00331694 | 0.008653719 | 0.0127321 | 0.01467426 | 0.01733279 | 0.01733279 | 0.05493798 | 0.08382641 | 0.1187544 | 0.1382349 | 0.1409522 | 0.1456309 | 0.1456309 | 0.1456309 | 0.1474652 | 0.1474652 | 0.1474652 | 0.1474652 | 0.1474652 | 0.1474652 | 0.1474652 | 0.1474652 | 0.1474652 | 0.1474652 | 0.1474652 | 0.1474652 | 0.1474652 | 0.1474652 | 0.1474652 | 0.1474652 | 0.1474652 | 0.1474652 | 0.1474652 | 0.1474652 | 0.1474652 | 0.1474652 | 0.1474652 | 0.1474652 | 0.1474652 | 0.1474652 | 0.1474652 | 0.1474652 | 0.1474652 | 0.1474652 | 0.1474652 | 0.1474652 | 0.1474652 | 0.1456309 | 0.1456309 | 0.1382349 | 0.1350306 | 0.1295373 | 0.1187795 | 0.08186324 | 0.05644353 | 0.02550108 | 0.0208646 | 0.01539063 | 0.0137179 | 0.005945881 | 0 | 0 | 0 | 0 | 0
939 | 405.309 | 0.001445345 | 10 | 479.5 | -459.5 | 0 | 0 | 0.00331694 | 0.008653719 | 0.0127321 | 0.01467426 | 0.01733279 | 0.01733279 | 0.05493798 | 0.08382641 | 0.1187544 | 0.1382349 | 0.1409522 | 0.1456309 | 0.1456309 | 0.1470762 | 0.1489105 | 0.1489105 | 0.1489105 | 0.1489105 | 0.1489105 | 0.1489105 | 0.1489105 | 0.1489105 | 0.1489105 | 0.1489105 | 0.1489105 | 0.1489105 | 0.1489105 | 0.1489105 | 0.1489105 | 0.1489105 | 0.1489105 | 0.1489105 | 0.1489105 | 0.1489105 | 0.1489105 | 0.1489105 | 0.1489105 | 0.1489105 | 0.1489105 | 0.1489105 | 0.1489105 | 0.1489105 | 0.1489105 | 0.1489105 | 0.1489105 | 0.1489105 | 0.1489105 | 0.1470762 | 0.1456309 | 0.1382349 | 0.1350306 | 0.1295373 | 0.1187795 | 0.08186324 | 0.05644353 | 0.02550108 | 0.0208646 | 0.01539063 | 0.0137179 | 0.005945881 | 0 | 0 | 0 | 0 | 0.0008224065
891 | 313.9255 | 0.001119469 | 20 | 465.5 | -425.5 | 0 | 0 | 0.00331694 | 0.008653719 | 0.0127321 | 0.01467426 | 0.01733279 | 0.01733279 | 0.05493798 | 0.08382641 | 0.1187544 | 0.1382349 | 0.1409522 | 0.1456309 | 0.1456309 | 0.1470762 | 0.1489105 | 0.15003 | 0.15003 | 0.15003 | 0.15003 | 0.15003 | 0.15003 | 0.15003 | 0.15003 | 0.15003 | 0.15003 | 0.15003 | 0.15003 | 0.15003 | 0.15003 | 0.15003 | 0.15003 | 0.15003 | 0.15003 | 0.15003 | 0.15003 | 0.15003 | 0.15003 | 0.15003 | 0.15003 | 0.15003 | 0.15003 | 0.15003 | 0.15003 | 0.15003 | 0.15003 | 0.15003 | 0.15003 | 0.1481957 | 0.1456309 | 0.1382349 | 0.1350306 | 0.1295373 | 0.1187795 | 0.08186324 | 0.05644353 | 0.02550108 | 0.0208646 | 0.01539063 | 0.0137179 | 0.005945881 | 0 | 0 | 0 | 0 | 0
891 | 357.427 | 0.001274596 | 30 | 475.5 | -415.5 | 0 | 0 | 0.00331694 | 0.008653719 | 0.0127321 | 0.01467426 | 0.01733279 | 0.01733279 | 0.05493798 | 0.08382641 | 0.1187544 | 0.1382349 | 0.1409522 | 0.1456309 | 0.1456309 | 0.1470762 | 0.1489105 | 0.1513046 | 0.1513046 | 0.1513046 | 0.1513046 | 0.1513046 | 0.1513046 | 0.1513046 | 0.1513046 | 0.1513046 | 0.1513046 | 0.1513046 | 0.1513046 | 0.1513046 | 0.1513046 | 0.1513046 | 0.1513046 | 0.1513046 | 0.1513046 | 0.1513046 | 0.1513046 | 0.1513046 | 0.1513046 | 0.1513046 | 0.1513046 | 0.1513046 | 0.1513046 | 0.1513046 | 0.1513046 | 0.1513046 | 0.1513046 | 0.1513046 | 0.1513046 | 0.1494703 | 0.1456309 | 0.1382349 | 0.1350306 | 0.1295373 | 0.1187795 | 0.08186324 | 0.05644353 | 0.02550108 | 0.0208646 | 0.01539063 | 0.0137179 | 0.005945881 | 0 | 0 | 0 | 0 | 0.0005478133
891 | 352.66 | 0.001257597 | 40 | 485.5 | -405.5 | 0 | 0 | 0.00331694 | 0.008653719 | 0.0127321 | 0.01467426 | 0.01733279 | 0.01733279 | 0.05493798 | 0.08382641 | 0.1187544 | 0.1382349 | 0.1409522 | 0.1456309 | 0.1456309 | 0.1470762 | 0.1489105 | 0.1525622 | 0.1525622 | 0.1525622 | 0.1525622 | 0.1525622 | 0.1525622 | 0.1525622 | 0.1525622 | 0.1525622 | 0.1525622 | 0.1525622 | 0.1525622 | 0.1525622 | 0.1525622 | 0.1525622 | 0.1525622 | 0.1525622 | 0.1525622 | 0.1525622 | 0.1525622 | 0.1525622 | 0.1525622 | 0.1525622 | 0.1525622 | 0.1525622 | 0.1525622 | 0.1525622 | 0.1525622 | 0.1525622 | 0.1525622 | 0.1525622 | 0.1525622 | 0.1507279 | 0.1468885 | 0.1382349 | 0.1350306 | 0.1295373 | 0.1187795 | 0.08186324 | 0.05644353 | 0.02550108 | 0.0208646 | 0.01539063 | 0.0137179 | 0.005945881 | 0 | 0 | 0 | 0 | 0.001234296
877 | 413.2144 | 0.001473536 | 30 | 468.5 | -408.5 | 0 | 0 | 0.00331694 | 0.008653719 | 0.0127321 | 0.01467426 | 0.01733279 | 0.01733279 | 0.05493798 | 0.08382641 | 0.1187544 | 0.1382349 | 0.1409522 | 0.1456309 | 0.1456309 | 0.1470762 | 0.1489105 | 0.1540357 | 0.1540357 | 0.1540357 | 0.1540357 | 0.1540357 | 0.1540357 | 0.1540357 | 0.1540357 | 0.1540357 | 0.1540357 | 0.1540357 | 0.1540357 | 0.1540357 | 0.1540357 | 0.1540357 | 0.1540357 | 0.1540357 | 0.1540357 | 0.1540357 | 0.1540357 | 0.1540357 | 0.1540357 | 0.1540357 | 0.1540357 | 0.1540357 | 0.1540357 | 0.1540357 | 0.1540357 | 0.1540357 | 0.1540357 | 0.1540357 | 0.1540357 | 0.1522014 | 0.1468885 | 0.1382349 | 0.1350306 | 0.1295373 | 0.1187795 | 0.08186324 | 0.05644353 | 0.02550108 | 0.0208646 | 0.01539063 | 0.0137179 | 0.005945881 | 0 | 0 | 0 | 0 | 6.727532e-05
877 | 405.0031 | 0.001444254 | 20 | 458.5 | -418.5 | 0 | 0 | 0.00331694 | 0.008653719 | 0.0127321 | 0.01467426 | 0.01733279 | 0.01733279 | 0.05493798 | 0.08382641 | 0.1187544 | 0.1382349 | 0.1409522 | 0.1456309 | 0.1456309 | 0.1470762 | 0.1489105 | 0.15548 | 0.15548 | 0.15548 | 0.15548 | 0.15548 | 0.15548 | 0.15548 | 0.15548 | 0.15548 | 0.15548 | 0.15548 | 0.15548 | 0.15548 | 0.15548 | 0.15548 | 0.15548 | 0.15548 | 0.15548 | 0.15548 | 0.15548 | 0.15548 | 0.15548 | 0.15548 | 0.15548 | 0.15548 | 0.15548 | 0.15548 | 0.15548 | 0.15548 | 0.15548 | 0.15548 | 0.15548 | 0.1536457 | 0.1468885 | 0.1382349 | 0.1350306 | 0.1295373 | 0.1187795 | 0.08186324 | 0.05644353 | 0.02550108 | 0.0208646 | 0.01539063 | 0.0137179 | 0.005945881 | 0 | 0 | 0 | 0 | 0
821 | 526.2133 | 0.001876494 | 10 | 420.5 | -400.5 | 0 | 0 | 0.00331694 | 0.008653719 | 0.0127321 | 0.01467426 | 0.01733279 | 0.01733279 | 0.05493798 | 0.08382641 | 0.1187544 | 0.1382349 | 0.1409522 | 0.1456309 | 0.1456309 | 0.1470762 | 0.1489105 | 0.15548 | 0.1573565 | 0.1573565 | 0.1573565 | 0.1573565 | 0.1573565 | 0.1573565 | 0.1573565 | 0.1573565 | 0.1573565 | 0.1573565 | 0.1573565 | 0.1573565 | 0.1573565 | 0.1573565 | 0.1573565 | 0.1573565 | 0.1573565 | 0.1573565 | 0.1573565 | 0.1573565 | 0.1573565 | 0.1573565 | 0.1573565 | 0.1573565 | 0.1573565 | 0.1573565 | 0.1573565 | 0.1573565 | 0.1573565 | 0.1573565 | 0.15548 | 0.1536457 | 0.1468885 | 0.1382349 | 0.1350306 | 0.1295373 | 0.1187795 | 0.08186324 | 0.05644353 | 0.02550108 | 0.0208646 | 0.01539063 | 0.0137179 | 0.005945881 | 0 | 0 | 0 | 0 | 0
796 | 468.9991 | 0.001672466 | 0 | 398 | -398 | 0 | 0 | 0.00331694 | 0.008653719 | 0.0127321 | 0.01467426 | 0.01733279 | 0.01733279 | 0.05493798 | 0.08382641 | 0.1187544 | 0.1382349 | 0.1409522 | 0.1456309 | 0.1456309 | 0.1470762 | 0.1489105 | 0.15548 | 0.1590289 | 0.1590289 | 0.1590289 | 0.1590289 | 0.1590289 | 0.1590289 | 0.1590289 | 0.1590289 | 0.1590289 | 0.1590289 | 0.1590289 | 0.1590289 | 0.1590289 | 0.1590289 | 0.1590289 | 0.1590289 | 0.1590289 | 0.1590289 | 0.1590289 | 0.1590289 | 0.1590289 | 0.1590289 | 0.1590289 | 0.1590289 | 0.1590289 | 0.1590289 | 0.1590289 | 0.1590289 | 0.1590289 | 0.1573565 | 0.15548 | 0.1536457 | 0.1468885 | 0.1382349 | 0.1350306 | 0.1295373 | 0.1187795 | 0.08186324 | 0.05644353 | 0.02550108 | 0.0208646 | 0.01539063 | 0.0137179 | 0.005945881 | 0 | 0 | 0 | 0 | 0
796 | 440.884 | 0.001572207 | -10 | 388 | -408 | 0 | 0 | 0.00331694 | 0.008653719 | 0.0127321 | 0.01467426 | 0.01733279 | 0.01733279 | 0.05493798 | 0.08382641 | 0.1187544 | 0.1382349 | 0.1409522 | 0.1456309 | 0.1456309 | 0.1470762 | 0.1489105 | 0.1570522 | 0.1606011 | 0.1606011 | 0.1606011 | 0.1606011 | 0.1606011 | 0.1606011 | 0.1606011 | 0.1606011 | 0.1606011 | 0.1606011 | 0.1606011 | 0.1606011 | 0.1606011 | 0.1606011 | 0.1606011 | 0.1606011 | 0.1606011 | 0.1606011 | 0.1606011 | 0.1606011 | 0.1606011 | 0.1606011 | 0.1606011 | 0.1606011 | 0.1606011 | 0.1606011 | 0.1606011 | 0.1606011 | 0.1606011 | 0.1573565 | 0.15548 | 0.1536457 | 0.1468885 | 0.1382349 | 0.1350306 | 0.1295373 | 0.1187795 | 0.08186324 | 0.05644353 | 0.02550108 | 0.0208646 | 0.01539063 | 0.0137179 | 0.005945881 | 0 | 0 | 0 | 0 | 0
796 | 450.067 | 0.001604953 | -20 | 378 | -418 | 0 | 0 | 0.00331694 | 0.008653719 | 0.0127321 | 0.01467426 | 0.01733279 | 0.01733279 | 0.05493798 | 0.08382641 | 0.1187544 | 0.1382349 | 0.1409522 | 0.1456309 | 0.1456309 | 0.1470762 | 0.1489105 | 0.1586571 | 0.1622061 | 0.1622061 | 0.1622061 | 0.1622061 | 0.1622061 | 0.1622061 | 0.1622061 | 0.1622061 | 0.1622061 | 0.1622061 | 0.1622061 | 0.1622061 | 0.1622061 | 0.1622061 | 0.1622061 | 0.1622061 | 0.1622061 | 0.1622061 | 0.1622061 | 0.1622061 | 0.1622061 | 0.1622061 | 0.1622061 | 0.1622061 | 0.1622061 | 0.1622061 | 0.1622061 | 0.1622061 | 0.1622061 | 0.1573565 | 0.15548 | 0.1536457 | 0.1468885 | 0.1382349 | 0.1350306 | 0.1295373 | 0.1187795 | 0.08186324 | 0.05644353 | 0.02550108 | 0.0208646 | 0.01539063 | 0.0137179 | 0.005945881 | 0 | 0 | 0 | 0.0005206558 | 0
796 | 446.9685 | 0.001593904 | -30 | 368 | -428 | 0 | 0 | 0.00331694 | 0.008653719 | 0.0127321 | 0.01467426 | 0.01733279 | 0.01733279 | 0.05493798 | 0.08382641 | 0.1187544 | 0.1382349 | 0.1409522 | 0.1456309 | 0.1456309 | 0.1470762 | 0.1505044 | 0.160251 | 0.1638 | 0.1638 | 0.1638 | 0.1638 | 0.1638 | 0.1638 | 0.1638 | 0.1638 | 0.1638 | 0.1638 | 0.1638 | 0.1638 | 0.1638 | 0.1638 | 0.1638 | 0.1638 | 0.1638 | 0.1638 | 0.1638 | 0.1638 | 0.1638 | 0.1638 | 0.1638 | 0.1638 | 0.1638 | 0.1638 | 0.1638 | 0.1638 | 0.1622061 | 0.1573565 | 0.15548 | 0.1536457 | 0.1468885 | 0.1382349 | 0.1350306 | 0.1295373 | 0.1187795 | 0.08186324 | 0.05644353 | 0.02550108 | 0.0208646 | 0.01539063 | 0.0137179 | 0.005945881 | 0 | 0 | 0 | 0.001848859 | 0