## f6
Real Profile-FIRST FRESH GROUND |  |  | Real Profile-WORN |  |  | Real Profile - 2ND FRESH GROUND |  |  |  |  | Adjusted Profile-WORN |  |  |  | Real Profile-FIRST FRESH GROUND |  |  | Real Profile-WORN |  |  | Real Profile - 2ND FRESH GROUND |  |  |  |  | Adjusted Profile-WORN
P | X | Real Profile | P | X | Real Profile | P | X | Real Profile | Top Wear, mm | top Total Metal Loss-Grinding | Adjusted Profile |  |  |  | P | X | Real Profile | P | X | Real Profile | P | X | Real Profile | Bottom Wear, mm | Bottom Total Metal Loss-Grinding | Adjusted Profile
0 | 120 | 721.283 | 0 | 110 | 721.283 | 0 | 110 | 721.005 | 0 | 0.278 | 721.283 |  |  |  | 0 | 120 | 721.531 | 0 | 110 | 721.531 | 0 | 110 | 721.207 | 0 | 0.324 | 721.531
1 | 145 | 721.289 | 1 | 135 | 721.282 | 1 | 135 | 721.011 | 0.007390625 | 0.271 | 721.2816 |  |  |  | 1 | 145 | 721.539 | 1 | 135 | 721.532 | 1 | 135 | 721.215 | 0.00771875 | 0.317 | 721.5313
2 | 170 | 721.293 | 2 | 160 | 721.279 | 2 | 160 | 721.015 | 0.01478125 | 0.264 | 721.2782 |  |  |  | 2 | 170 | 721.544 | 2 | 160 | 721.526 | 2 | 160 | 721.22 | 0.0194375 | 0.306 | 721.5246
3 | 195 | 721.296 | 3 | 185 | 721.265 | 3 | 185 | 721.018 | 0.03217187 | 0.247 | 721.2638 |  |  |  | 3 | 195 | 721.548 | 3 | 185 | 721.506 | 3 | 185 | 721.224 | 0.04415624 | 0.282 | 721.5038
4 | 220 | 721.299 | 4 | 210 | 721.259 | 4 | 210 | 721.021 | 0.0415625 | 0.238 | 721.2574 |  |  |  | 4 | 220 | 721.552 | 4 | 210 | 721.486 | 4 | 210 | 721.228 | 0.06887499 | 0.258 | 721.4831
5 | 245 | 721.302 | 5 | 235 | 721.247 | 5 | 235 | 721.024 | 0.05695312 | 0.223 | 721.245 |  |  |  | 5 | 245 | 721.555 | 5 | 235 | 721.459 | 5 | 235 | 721.231 | 0.09959373 | 0.228 | 721.4554
6 | 270 | 721.305 | 6 | 260 | 721.246 | 6 | 260 | 721.027 | 0.06134375 | 0.219 | 721.2437 |  | Top | Bottom | 6 | 270 | 721.557 | 6 | 260 | 721.442 | 6 | 260 | 721.233 | 0.1193125 | 0.209 | 721.4377
7 | 295 | 721.306 | 7 | 285 | 721.25 | 7 | 285 | 721.028 | 0.05873437 | 0.222 | 721.2473 | Max wear | 0.0980625 | 0.1330312 | 7 | 295 | 721.56 | 7 | 285 | 721.432 | 7 | 285 | 721.236 | 0.1330312 | 0.196 | 721.427
8 | 320 | 721.31 | 8 | 310 | 721.249 | 8 | 310 | 721.032 | 0.064125 | 0.217 | 721.2459 | min. Metal loss | 0.192 | 0.196 | 8 | 320 | 721.564 | 8 | 310 | 721.442 | 8 | 310 | 721.24 | 0.12775 | 0.202 | 721.4363
9 | 345 | 721.312 | 9 | 335 | 721.249 | 9 | 335 | 721.034 | 0.06651562 | 0.215 | 721.2455 |  |  |  | 9 | 345 | 721.567 | 9 | 335 | 721.444 | 9 | 335 | 721.243 | 0.1294687 | 0.201 | 721.4375
10 | 370 | 721.314 | 10 | 360 | 721.249 | 10 | 360 | 721.036 | 0.06890625 | 0.213 | 721.2451 |  |  |  | 10 | 370 | 721.569 | 10 | 360 | 721.447 | 10 | 360 | 721.245 | 0.1291875 | 0.202 | 721.4398
11 | 395 | 721.317 | 11 | 385 | 721.248 | 11 | 385 | 721.039 | 0.07329687 | 0.209 | 721.2437 |  |  |  | 11 | 395 | 721.572 | 11 | 385 | 721.456 | 11 | 385 | 721.248 | 0.1239062 | 0.208 | 721.4481
12 | 420 | 721.319 | 12 | 410 | 721.245 | 12 | 410 | 721.041 | 0.0786875 | 0.204 | 721.2403 |  |  |  | 12 | 420 | 721.575 | 12 | 410 | 721.459 | 12 | 410 | 721.251 | 0.124625 | 0.208 | 721.4504
13 | 445 | 721.321 | 13 | 435 | 721.245 | 13 | 435 | 721.043 | 0.08107812 | 0.202 | 721.2399 |  |  |  | 13 | 445 | 721.577 | 13 | 435 | 721.461 | 13 | 435 | 721.253 | 0.1253437 | 0.208 | 721.4517
14 | 470 | 721.324 | 14 | 460 | 721.25 | 14 | 460 | 721.046 | 0.07946875 | 0.204 | 721.2445 |  |  |  | 14 | 470 | 721.58 | 14 | 460 | 721.466 | 14 | 460 | 721.256 | 0.1240625 | 0.21 | 721.4559
15 | 495 | 721.327 | 15 | 485 | 721.255 | 15 | 485 | 721.049 | 0.07785937 | 0.206 | 721.2491 |  |  |  | 15 | 495 | 721.583 | 15 | 485 | 721.466 | 15 | 485 | 721.259 | 0.1277812 | 0.207 | 721.4552
16 | 520 | 721.329 | 16 | 510 | 721.258 | 16 | 510 | 721.051 | 0.07725 | 0.207 | 721.2518 |  |  |  | 16 | 520 | 721.585 | 16 | 510 | 721.475 | 16 | 510 | 721.261 | 0.1215 | 0.214 | 721.4635
17 | 545 | 721.332 | 17 | 535 | 721.265 | 17 | 535 | 721.054 | 0.07364062 | 0.211 | 721.2584 |  |  |  | 17 | 545 | 721.589 | 17 | 535 | 721.481 | 17 | 535 | 721.265 | 0.1202187 | 0.216 | 721.4688
18 | 570 | 721.334 | 18 | 560 | 721.263 | 18 | 560 | 721.056 | 0.07803125 | 0.207 | 721.256 |  |  |  | 18 | 570 | 721.591 | 18 | 560 | 721.48 | 18 | 560 | 721.267 | 0.1239375 | 0.213 | 721.4671
19 | 595 | 721.335 | 19 | 585 | 721.262 | 19 | 585 | 721.057 | 0.08042187 | 0.205 | 721.2546 |  |  |  | 19 | 595 | 721.592 | 19 | 585 | 721.482 | 19 | 585 | 721.268 | 0.1236562 | 0.214 | 721.4683
20 | 620 | 721.337 | 20 | 610 | 721.261 | 20 | 610 | 721.059 | 0.0838125 | 0.202 | 721.2532 |  |  |  | 20 | 620 | 721.594 | 20 | 610 | 721.481 | 20 | 610 | 721.27 | 0.127375 | 0.211 | 721.4666
21 | 645 | 721.339 | 21 | 635 | 721.259 | 21 | 635 | 721.061 | 0.08820312 | 0.198 | 721.2508 |  |  |  | 21 | 645 | 721.596 | 21 | 635 | 721.485 | 21 | 635 | 721.272 | 0.1260937 | 0.213 | 721.4699
22 | 670 | 721.341 | 22 | 660 | 721.265 | 22 | 660 | 721.063 | 0.08459375 | 0.202 | 721.2564 |  |  |  | 22 | 670 | 721.597 | 22 | 660 | 721.494 | 22 | 660 | 721.273 | 0.1188125 | 0.221 | 721.4782
23 | 695 | 721.343 | 23 | 685 | 721.269 | 23 | 685 | 721.065 | 0.08298437 | 0.204 | 721.26 |  |  |  | 23 | 695 | 721.599 | 23 | 685 | 721.494 | 23 | 685 | 721.275 | 0.1215312 | 0.219 | 721.4775
24 | 720 | 721.344 | 24 | 710 | 721.269 | 24 | 710 | 721.066 | 0.084375 | 0.203 | 721.2596 |  |  |  | 24 | 720 | 721.6 | 24 | 710 | 721.501 | 24 | 710 | 721.276 | 0.11625 | 0.225 | 721.4838
25 | 745 | 721.344 | 25 | 735 | 721.267 | 25 | 735 | 721.066 | 0.08676562 | 0.201 | 721.2572 |  |  |  | 25 | 745 | 721.601 | 25 | 735 | 721.498 | 25 | 735 | 721.277 | 0.1209687 | 0.221 | 721.48
26 | 770 | 721.346 | 26 | 760 | 721.26 | 26 | 760 | 721.068 | 0.09615625 | 0.192 | 721.2498 |  |  |  | 26 | 770 | 721.603 | 26 | 760 | 721.496 | 26 | 760 | 721.279 | 0.1256875 | 0.217 | 721.4773
27 | 795 | 721.346 | 27 | 785 | 721.262 | 27 | 785 | 721.068 | 0.09454687 | 0.194 | 721.2515 |  |  |  | 27 | 795 | 721.602 | 27 | 785 | 721.498 | 27 | 785 | 721.278 | 0.1234062 | 0.22 | 721.4786
28 | 820 | 721.345 | 28 | 810 | 721.26 | 28 | 810 | 721.067 | 0.0959375 | 0.193 | 721.2491 |  |  |  | 28 | 820 | 721.602 | 28 | 810 | 721.497 | 28 | 810 | 721.278 | 0.125125 | 0.219 | 721.4769
29 | 845 | 721.347 | 29 | 835 | 721.261 | 29 | 835 | 721.069 | 0.09732812 | 0.192 | 721.2497 |  |  |  | 29 | 845 | 721.603 | 29 | 835 | 721.504 | 29 | 835 | 721.279 | 0.1198437 | 0.225 | 721.4832
30 | 870 | 721.348 | 30 | 860 | 721.266 | 30 | 860 | 721.07 | 0.09371875 | 0.196 | 721.2543 |  |  |  | 30 | 870 | 721.604 | 30 | 860 | 721.501 | 30 | 860 | 721.28 | 0.1245625 | 0.221 | 721.4794
31 | 895 | 721.348 | 31 | 885 | 721.274 | 31 | 885 | 721.07 | 0.08610937 | 0.204 | 721.2619 |  |  |  | 31 | 895 | 721.604 | 31 | 885 | 721.503 | 31 | 885 | 721.28 | 0.1232812 | 0.223 | 721.4807
32 | 920 | 721.348 | 32 | 910 | 721.273 | 32 | 910 | 721.07 | 0.0875 | 0.203 | 721.2605 |  |  |  | 32 | 920 | 721.605 | 32 | 910 | 721.505 | 32 | 910 | 721.281 | 0.123 | 0.224 | 721.482
33 | 945 | 721.348 | 33 | 935 | 721.266 | 33 | 935 | 721.07 | 0.09489062 | 0.196 | 721.2531 |  |  |  | 33 | 945 | 721.604 | 33 | 935 | 721.513 | 33 | 935 | 721.28 | 0.1147187 | 0.233 | 721.4893
34 | 970 | 721.347 | 34 | 960 | 721.265 | 34 | 960 | 721.069 | 0.09528125 | 0.196 | 721.2517 |  |  |  | 34 | 970 | 721.603 | 34 | 960 | 721.518 | 34 | 960 | 721.279 | 0.1094375 | 0.239 | 721.4936
35 | 995 | 721.346 | 35 | 985 | 721.263 | 35 | 985 | 721.068 | 0.09667187 | 0.195 | 721.2493 |  |  |  | 35 | 995 | 721.602 | 35 | 985 | 721.512 | 35 | 985 | 721.278 | 0.1151562 | 0.234 | 721.4868
36 | 1020 | 721.347 | 36 | 1010 | 721.263 | 36 | 1010 | 721.069 | 0.0980625 | 0.194 | 721.2489 |  |  |  | 36 | 1020 | 721.603 | 36 | 1010 | 721.51 | 36 | 1010 | 721.279 | 0.118875 | 0.231 | 721.4841
37 | 1045 | 721.347 | 37 | 1035 | 721.264 | 37 | 1035 | 721.069 | 0.09745312 | 0.195 | 721.2495 |  |  |  | 37 | 1045 | 721.602 | 37 | 1035 | 721.517 | 37 | 1035 | 721.278 | 0.1115937 | 0.239 | 721.4904
38 | 1070 | 721.343 | 38 | 1060 | 721.264 | 38 | 1060 | 721.065 | 0.09384375 | 0.199 | 721.2492 |  |  |  | 38 | 1070 | 721.598 | 38 | 1060 | 721.519 | 38 | 1060 | 721.274 | 0.1063125 | 0.245 | 721.4917
39 | 1095 | 721.344 | 39 | 1085 | 721.283 | 39 | 1085 | 721.066 | 0.07623437 | 0.217 | 721.2678 |  |  |  | 39 | 1095 | 721.599 | 39 | 1085 | 721.521 | 39 | 1085 | 721.275 | 0.1060312 | 0.246 | 721.493
40 | 1120 | 721.342 | 40 | 1110 | 721.285 | 40 | 1110 | 721.064 | 0.072625 | 0.221 | 721.2694 |  |  |  | 40 | 1120 | 721.597 | 40 | 1110 | 721.511 | 40 | 1110 | 721.273 | 0.11475 | 0.238 | 721.4823
41 | 1145 | 721.342 | 41 | 1135 | 721.271 | 41 | 1135 | 721.064 | 0.08701562 | 0.207 | 721.255 |  |  |  | 41 | 1145 | 721.598 | 41 | 1135 | 721.514 | 41 | 1135 | 721.274 | 0.1134687 | 0.24 | 721.4845
42 | 1170 | 721.341 | 42 | 1160 | 721.268 | 42 | 1160 | 721.063 | 0.08940625 | 0.205 | 721.2516 |  |  |  | 42 | 1170 | 721.595 | 42 | 1160 | 721.507 | 42 | 1160 | 721.271 | 0.1181875 | 0.236 | 721.4768
43 | 1195 | 721.338 | 43 | 1185 | 721.271 | 43 | 1185 | 721.06 | 0.08379687 | 0.211 | 721.2542 |  |  |  | 43 | 1195 | 721.594 | 43 | 1185 | 721.512 | 43 | 1185 | 721.27 | 0.1129062 | 0.242 | 721.4811
44 | 1220 | 721.338 | 44 | 1210 | 721.276 | 44 | 1210 | 721.06 | 0.0791875 | 0.216 | 721.2588 |  |  |  | 44 | 1220 | 721.593 | 44 | 1210 | 721.508 | 44 | 1210 | 721.269 | 0.116625 | 0.239 | 721.4764
45 | 1245 | 721.334 | 45 | 1235 | 721.271 | 45 | 1235 | 721.056 | 0.08057812 | 0.215 | 721.2534 |  |  |  | 45 | 1245 | 721.588 | 45 | 1235 | 721.507 | 45 | 1235 | 721.264 | 0.1133437 | 0.243 | 721.4747
46 | 1270 | 721.333 | 46 | 1260 | 721.266 | 46 | 1260 | 721.055 | 0.08496875 | 0.211 | 721.248 |  |  |  | 46 | 1270 | 721.586 | 46 | 1260 | 721.51 | 46 | 1260 | 721.262 | 0.1090625 | 0.248 | 721.4769
47 | 1295 | 721.332 | 47 | 1285 | 721.261 | 47 | 1285 | 721.054 | 0.08935937 | 0.207 | 721.2426 |  |  |  | 47 | 1295 | 721.585 | 47 | 1285 | 721.508 | 47 | 1285 | 721.261 | 0.1107812 | 0.247 | 721.4742
48 | 1320 | 721.329 | 48 | 1310 | 721.261 | 48 | 1310 | 721.051 | 0.08675 | 0.21 | 721.2423 |  |  |  | 48 | 1320 | 721.582 | 48 | 1310 | 721.507 | 48 | 1310 | 721.258 | 0.1095 | 0.249 | 721.4725
49 | 1345 | 721.327 | 49 | 1335 | 721.261 | 49 | 1335 | 721.049 | 0.08514062 | 0.212 | 721.2419 |  |  |  | 49 | 1345 | 721.582 | 49 | 1335 | 721.507 | 49 | 1335 | 721.258 | 0.1102187 | 0.249 | 721.4718
50 | 1370 | 721.324 | 50 | 1360 | 721.257 | 50 | 1360 | 721.046 | 0.08653125 | 0.211 | 721.2375 |  |  |  | 50 | 1370 | 721.578 | 50 | 1360 | 721.504 | 50 | 1360 | 721.254 | 0.1099375 | 0.25 | 721.4681
51 | 1395 | 721.321 | 51 | 1385 | 721.254 | 51 | 1385 | 721.043 | 0.08692187 | 0.211 | 721.2341 |  |  |  | 51 | 1395 | 721.574 | 51 | 1385 | 721.502 | 51 | 1385 | 721.25 | 0.1086562 | 0.252 | 721.4653
52 | 1420 | 721.318 | 52 | 1410 | 721.259 | 52 | 1410 | 721.04 | 0.0793125 | 0.219 | 721.2387 |  |  |  | 52 | 1420 | 721.571 | 52 | 1410 | 721.504 | 52 | 1410 | 721.247 | 0.104375 | 0.257 | 721.4666
53 | 1445 | 721.316 | 53 | 1435 | 721.261 | 53 | 1435 | 721.038 | 0.07570312 | 0.223 | 721.2403 |  |  |  | 53 | 1445 | 721.569 | 53 | 1435 | 721.503 | 53 | 1435 | 721.245 | 0.1040937 | 0.258 | 721.4649
54 | 1470 | 721.316 | 54 | 1460 | 721.256 | 54 | 1460 | 721.038 | 0.08109375 | 0.218 | 721.2349 |  |  |  | 54 | 1470 | 721.566 | 54 | 1460 | 721.504 | 54 | 1460 | 721.242 | 0.1008125 | 0.262 | 721.4652
55 | 1495 | 721.31 | 55 | 1485 | 721.254 | 55 | 1485 | 721.032 | 0.07748437 | 0.222 | 721.2325 |  |  |  | 55 | 1495 | 721.562 | 55 | 1485 | 721.499 | 55 | 1485 | 721.238 | 0.1025312 | 0.261 | 721.4595
56 | 1520 | 721.308 | 56 | 1510 | 721.256 | 56 | 1510 | 721.03 | 0.073875 | 0.226 | 721.2341 |  |  |  | 56 | 1520 | 721.558 | 56 | 1510 | 721.511 | 56 | 1510 | 721.234 | 0.08724999 | 0.277 | 721.4708
57 | 1545 | 721.303 | 57 | 1535 | 721.261 | 57 | 1535 | 721.025 | 0.06426562 | 0.236 | 721.2387 |  |  |  | 57 | 1545 | 721.555 | 57 | 1535 | 721.516 | 57 | 1535 | 721.231 | 0.07996874 | 0.285 | 721.475
58 | 1570 | 721.301 | 58 | 1560 | 721.262 | 58 | 1560 | 721.023 | 0.06165625 | 0.239 | 721.2393 |  |  |  | 58 | 1570 | 721.552 | 58 | 1560 | 721.516 | 58 | 1560 | 721.228 | 0.07768749 | 0.288 | 721.4743
59 | 1595 | 721.297 | 59 | 1585 | 721.269 | 59 | 1585 | 721.019 | 0.05104687 | 0.25 | 721.246 |  |  |  | 59 | 1595 | 721.547 | 59 | 1585 | 721.517 | 59 | 1585 | 721.223 | 0.07240624 | 0.294 | 721.4746
60 | 1620 | 721.293 | 60 | 1610 | 721.28 | 60 | 1610 | 721.015 | 0.0364375 | 0.265 | 721.2566 |  |  |  | 60 | 1620 | 721.543 | 60 | 1610 | 721.526 | 60 | 1610 | 721.219 | 0.06012499 | 0.307 | 721.4829
61 | 1645 | 721.288 | 61 | 1635 | 721.291 | 61 | 1635 | 721.01 | 0.02082812 | 0.281 | 721.2672 |  |  |  | 61 | 1645 | 721.539 | 61 | 1635 | 721.549 | 61 | 1635 | 721.215 | 0.03384375 | 0.334 | 721.5052
62 | 1670 | 721.283 | 62 | 1660 | 721.293 | 62 | 1660 | 721.005 | 0.01421875 | 0.288 | 721.2688 |  |  |  | 62 | 1670 | 721.532 | 62 | 1660 | 721.557 | 62 | 1660 | 721.208 | 0.0195625 | 0.349 | 721.5124
63 | 1695 | 721.275 | 63 | 1685 | 721.293 | 63 | 1685 | 720.997 | 0.006609375 | 0.296 | 721.2684 |  |  |  | 63 | 1695 | 721.527 | 63 | 1685 | 721.562 | 63 | 1685 | 721.203 | 0.01028125 | 0.359 | 721.5167
64 | 1720 | 721.268 | 64 | 1710 | 721.293 | 64 | 1710 | 720.99 | -1.891749e-10 | 0.303 | 721.268 |  |  |  | 64 | 1720 | 721.52 | 64 | 1710 | 721.566 | 64 | 1710 | 721.196 | 1.459512e-09 | 0.37 | 721.52

## f7
Real Profile-FIRST FRESH GROUND |  |  | Real Profile-WORN |  |  | Real Profile - 2ND FRESH GROUND | [7 empty] | Real Profile-FIRST FRESH GROUND |  |  | Real Profile-WORN |  |  | Real Profile - 2ND FRESH GROUND
P | X | Real Profile | P | X | Real Profile | P | X | Real Profile | Top Wear, mm | top Total Metal Loss-Grinding |  |  |  | P | X | Real Profile | P | X | Real Profile | P | X | Real Profile | Bottom Wear, mm | Bottom Total Metal Loss-Grinding
0 | 120 | 759.255 | 0 | 120 | 759.255 | 0 | 120 | 758.984 | 0 | 0.271 |  |  |  | 0 | 120 | 759.305 | 0 | 120 | 759.305 | 0 | 120 | 758.976 | 0 | 0.329
1 | 145 | 759.251 | 1 | 145 | 759.244 | 1 | 145 | 758.98 | 0.007 | 0.264 |  |  |  | 1 | 145 | 759.302 | 1 | 145 | 759.294 | 1 | 145 | 758.973 | 0.008 | 0.321
2 | 170 | 759.25 | 2 | 170 | 759.232 | 2 | 170 | 758.979 | 0.018 | 0.253 |  |  |  | 2 | 170 | 759.3 | 2 | 170 | 759.28 | 2 | 170 | 758.971 | 0.02 | 0.309
3 | 195 | 759.247 | 3 | 195 | 759.221 | 3 | 195 | 758.976 | 0.026 | 0.245 |  |  |  | 3 | 195 | 759.296 | 3 | 195 | 759.241 | 3 | 195 | 758.967 | 0.055 | 0.274
4 | 220 | 759.243 | 4 | 220 | 759.206 | 4 | 220 | 758.972 | 0.037 | 0.234 |  |  |  | 4 | 220 | 759.295 | 4 | 220 | 759.226 | 4 | 220 | 758.966 | 0.069 | 0.26
5 | 245 | 759.243 | 5 | 245 | 759.191 | 5 | 245 | 758.972 | 0.052 | 0.219 |  |  |  | 5 | 245 | 759.296 | 5 | 245 | 759.21 | 5 | 245 | 758.967 | 0.086 | 0.243
6 | 270 | 759.24 | 6 | 270 | 759.183 | 6 | 270 | 758.969 | 0.057 | 0.214 |  | Top | Bottom | 6 | 270 | 759.294 | 6 | 270 | 759.196 | 6 | 270 | 758.965 | 0.098 | 0.231
7 | 295 | 759.243 | 7 | 295 | 759.182 | 7 | 295 | 758.972 | 0.061 | 0.21 | Max wear | 0.078 | 0.156 | 7 | 295 | 759.295 | 7 | 295 | 759.189 | 7 | 295 | 758.966 | 0.106 | 0.223
8 | 320 | 759.242 | 8 | 320 | 759.184 | 8 | 320 | 758.971 | 0.058 | 0.213 | min. Metal loss | 0.193 | 0.173 | 8 | 320 | 759.294 | 8 | 320 | 759.183 | 8 | 320 | 758.965 | 0.111 | 0.218
9 | 345 | 759.242 | 9 | 345 | 759.179 | 9 | 345 | 758.971 | 0.063 | 0.208 |  |  |  | 9 | 345 | 759.293 | 9 | 345 | 759.177 | 9 | 345 | 758.964 | 0.116 | 0.213
10 | 370 | 759.24 | 10 | 370 | 759.173 | 10 | 370 | 758.969 | 0.067 | 0.204 |  |  |  | 10 | 370 | 759.293 | 10 | 370 | 759.165 | 10 | 370 | 758.964 | 0.128 | 0.201
11 | 395 | 759.241 | 11 | 395 | 759.173 | 11 | 395 | 758.97 | 0.068 | 0.203 |  |  |  | 11 | 395 | 759.291 | 11 | 395 | 759.167 | 11 | 395 | 758.962 | 0.124 | 0.205
12 | 420 | 759.242 | 12 | 420 | 759.17 | 12 | 420 | 758.971 | 0.072 | 0.199 |  |  |  | 12 | 420 | 759.294 | 12 | 420 | 759.164 | 12 | 420 | 758.965 | 0.13 | 0.199
13 | 445 | 759.244 | 13 | 445 | 759.173 | 13 | 445 | 758.973 | 0.071 | 0.2 |  |  |  | 13 | 445 | 759.293 | 13 | 445 | 759.167 | 13 | 445 | 758.964 | 0.126 | 0.203
14 | 470 | 759.245 | 14 | 470 | 759.168 | 14 | 470 | 758.974 | 0.077 | 0.194 |  |  |  | 14 | 470 | 759.294 | 14 | 470 | 759.165 | 14 | 470 | 758.965 | 0.129 | 0.2
15 | 495 | 759.246 | 15 | 495 | 759.168 | 15 | 495 | 758.975 | 0.078 | 0.193 |  |  |  | 15 | 495 | 759.295 | 15 | 495 | 759.168 | 15 | 495 | 758.966 | 0.127 | 0.202
16 | 520 | 759.247 | 16 | 520 | 759.175 | 16 | 520 | 758.976 | 0.072 | 0.199 |  |  |  | 16 | 520 | 759.296 | 16 | 520 | 759.167 | 16 | 520 | 758.967 | 0.129 | 0.2
17 | 545 | 759.245 | 17 | 545 | 759.172 | 17 | 545 | 758.974 | 0.073 | 0.198 |  |  |  | 17 | 545 | 759.296 | 17 | 545 | 759.168 | 17 | 545 | 758.967 | 0.128 | 0.201
18 | 570 | 759.244 | 18 | 570 | 759.167 | 18 | 570 | 758.973 | 0.077 | 0.194 |  |  |  | 18 | 570 | 759.295 | 18 | 570 | 759.156 | 18 | 570 | 758.966 | 0.139 | 0.19
19 | 595 | 759.245 | 19 | 595 | 759.17 | 19 | 595 | 758.974 | 0.075 | 0.196 |  |  |  | 19 | 595 | 759.295 | 19 | 595 | 759.165 | 19 | 595 | 758.966 | 0.13 | 0.199
20 | 620 | 759.244 | 20 | 620 | 759.172 | 20 | 620 | 758.973 | 0.072 | 0.199 |  |  |  | 20 | 620 | 759.296 | 20 | 620 | 759.162 | 20 | 620 | 758.967 | 0.134 | 0.195
21 | 645 | 759.246 | 21 | 645 | 759.172 | 21 | 645 | 758.975 | 0.074 | 0.197 |  |  |  | 21 | 645 | 759.295 | 21 | 645 | 759.162 | 21 | 645 | 758.966 | 0.133 | 0.196
22 | 670 | 759.245 | 22 | 670 | 759.176 | 22 | 670 | 758.974 | 0.069 | 0.202 |  |  |  | 22 | 670 | 759.295 | 22 | 670 | 759.154 | 22 | 670 | 758.966 | 0.141 | 0.188
23 | 695 | 759.246 | 23 | 695 | 759.173 | 23 | 695 | 758.975 | 0.073 | 0.198 |  |  |  | 23 | 695 | 759.296 | 23 | 695 | 759.161 | 23 | 695 | 758.967 | 0.135 | 0.194
24 | 720 | 759.247 | 24 | 720 | 759.172 | 24 | 720 | 758.976 | 0.075 | 0.196 |  |  |  | 24 | 720 | 759.295 | 24 | 720 | 759.155 | 24 | 720 | 758.966 | 0.14 | 0.189
25 | 745 | 759.245 | 25 | 745 | 759.17 | 25 | 745 | 758.974 | 0.075 | 0.196 |  |  |  | 25 | 745 | 759.297 | 25 | 745 | 759.162 | 25 | 745 | 758.968 | 0.135 | 0.194
26 | 770 | 759.246 | 26 | 770 | 759.172 | 26 | 770 | 758.975 | 0.074 | 0.197 |  |  |  | 26 | 770 | 759.295 | 26 | 770 | 759.159 | 26 | 770 | 758.966 | 0.136 | 0.193
27 | 795 | 759.247 | 27 | 795 | 759.171 | 27 | 795 | 758.976 | 0.076 | 0.195 |  |  |  | 27 | 795 | 759.294 | 27 | 795 | 759.157 | 27 | 795 | 758.965 | 0.137 | 0.192
28 | 820 | 759.249 | 28 | 820 | 759.173 | 28 | 820 | 758.978 | 0.076 | 0.195 |  |  |  | 28 | 820 | 759.296 | 28 | 820 | 759.155 | 28 | 820 | 758.967 | 0.141 | 0.188
29 | 845 | 759.25 | 29 | 845 | 759.178 | 29 | 845 | 758.979 | 0.072 | 0.199 |  |  |  | 29 | 845 | 759.294 | 29 | 845 | 759.149 | 29 | 845 | 758.965 | 0.145 | 0.184
30 | 870 | 759.249 | 30 | 870 | 759.178 | 30 | 870 | 758.978 | 0.071 | 0.2 |  |  |  | 30 | 870 | 759.295 | 30 | 870 | 759.148 | 30 | 870 | 758.966 | 0.147 | 0.182
31 | 895 | 759.248 | 31 | 895 | 759.175 | 31 | 895 | 758.977 | 0.073 | 0.198 |  |  |  | 31 | 895 | 759.296 | 31 | 895 | 759.154 | 31 | 895 | 758.967 | 0.142 | 0.187
32 | 920 | 759.25 | 32 | 920 | 759.175 | 32 | 920 | 758.979 | 0.075 | 0.196 |  |  |  | 32 | 920 | 759.294 | 32 | 920 | 759.163 | 32 | 920 | 758.965 | 0.131 | 0.198
33 | 945 | 759.249 | 33 | 945 | 759.183 | 33 | 945 | 758.978 | 0.066 | 0.205 |  |  |  | 33 | 945 | 759.296 | 33 | 945 | 759.164 | 33 | 945 | 758.967 | 0.132 | 0.197
34 | 970 | 759.247 | 34 | 970 | 759.179 | 34 | 970 | 758.976 | 0.068 | 0.203 |  |  |  | 34 | 970 | 759.294 | 34 | 970 | 759.166 | 34 | 970 | 758.965 | 0.128 | 0.201
35 | 995 | 759.248 | 35 | 995 | 759.172 | 35 | 995 | 758.977 | 0.076 | 0.195 |  |  |  | 35 | 995 | 759.295 | 35 | 995 | 759.166 | 35 | 995 | 758.966 | 0.129 | 0.2
36 | 1020 | 759.246 | 36 | 1020 | 759.172 | 36 | 1020 | 758.975 | 0.074 | 0.197 |  |  |  | 36 | 1020 | 759.294 | 36 | 1020 | 759.158 | 36 | 1020 | 758.965 | 0.136 | 0.193
37 | 1045 | 759.249 | 37 | 1045 | 759.178 | 37 | 1045 | 758.978 | 0.071 | 0.2 |  |  |  | 37 | 1045 | 759.298 | 37 | 1045 | 759.159 | 37 | 1045 | 758.969 | 0.139 | 0.19
38 | 1070 | 759.248 | 38 | 1070 | 759.174 | 38 | 1070 | 758.977 | 0.074 | 0.197 |  |  |  | 38 | 1070 | 759.295 | 38 | 1070 | 759.157 | 38 | 1070 | 758.966 | 0.138 | 0.191
39 | 1095 | 759.247 | 39 | 1095 | 759.184 | 39 | 1095 | 758.976 | 0.063 | 0.208 |  |  |  | 39 | 1095 | 759.297 | 39 | 1095 | 759.152 | 39 | 1095 | 758.968 | 0.145 | 0.184
40 | 1120 | 759.249 | 40 | 1120 | 759.182 | 40 | 1120 | 758.978 | 0.067 | 0.204 |  |  |  | 40 | 1120 | 759.296 | 40 | 1120 | 759.16 | 40 | 1120 | 758.967 | 0.136 | 0.193
41 | 1145 | 759.248 | 41 | 1145 | 759.176 | 41 | 1145 | 758.977 | 0.072 | 0.199 |  |  |  | 41 | 1145 | 759.296 | 41 | 1145 | 759.155 | 41 | 1145 | 758.967 | 0.141 | 0.188
42 | 1170 | 759.247 | 42 | 1170 | 759.18 | 42 | 1170 | 758.976 | 0.067 | 0.204 |  |  |  | 42 | 1170 | 759.295 | 42 | 1170 | 759.16 | 42 | 1170 | 758.966 | 0.135 | 0.194
43 | 1195 | 759.248 | 43 | 1195 | 759.173 | 43 | 1195 | 758.977 | 0.075 | 0.196 |  |  |  | 43 | 1195 | 759.296 | 43 | 1195 | 759.153 | 43 | 1195 | 758.967 | 0.143 | 0.186
44 | 1220 | 759.247 | 44 | 1220 | 759.176 | 44 | 1220 | 758.976 | 0.071 | 0.2 |  |  |  | 44 | 1220 | 759.294 | 44 | 1220 | 759.159 | 44 | 1220 | 758.965 | 0.135 | 0.194
45 | 1245 | 759.248 | 45 | 1245 | 759.175 | 45 | 1245 | 758.977 | 0.073 | 0.198 |  |  |  | 45 | 1245 | 759.297 | 45 | 1245 | 759.15 | 45 | 1245 | 758.968 | 0.147 | 0.182
46 | 1270 | 759.248 | 46 | 1270 | 759.17 | 46 | 1270 | 758.977 | 0.078 | 0.193 |  |  |  | 46 | 1270 | 759.296 | 46 | 1270 | 759.155 | 46 | 1270 | 758.967 | 0.141 | 0.188
47 | 1295 | 759.247 | 47 | 1295 | 759.177 | 47 | 1295 | 758.976 | 0.07 | 0.201 |  |  |  | 47 | 1295 | 759.295 | 47 | 1295 | 759.146 | 47 | 1295 | 758.966 | 0.149 | 0.18
48 | 1320 | 759.244 | 48 | 1320 | 759.167 | 48 | 1320 | 758.973 | 0.077 | 0.194 |  |  |  | 48 | 1320 | 759.294 | 48 | 1320 | 759.145 | 48 | 1320 | 758.965 | 0.149 | 0.18
49 | 1345 | 759.246 | 49 | 1345 | 759.176 | 49 | 1345 | 758.975 | 0.07 | 0.201 |  |  |  | 49 | 1345 | 759.295 | 49 | 1345 | 759.147 | 49 | 1345 | 758.966 | 0.148 | 0.181
50 | 1370 | 759.243 | 50 | 1370 | 759.173 | 50 | 1370 | 758.972 | 0.07 | 0.201 |  |  |  | 50 | 1370 | 759.293 | 50 | 1370 | 759.141 | 50 | 1370 | 758.964 | 0.152 | 0.177
51 | 1395 | 759.242 | 51 | 1395 | 759.168 | 51 | 1395 | 758.971 | 0.074 | 0.197 |  |  |  | 51 | 1395 | 759.294 | 51 | 1395 | 759.138 | 51 | 1395 | 758.965 | 0.156 | 0.173
52 | 1420 | 759.244 | 52 | 1420 | 759.182 | 52 | 1420 | 758.973 | 0.062 | 0.209 |  |  |  | 52 | 1420 | 759.296 | 52 | 1420 | 759.148 | 52 | 1420 | 758.967 | 0.148 | 0.181
53 | 1445 | 759.244 | 53 | 1445 | 759.173 | 53 | 1445 | 758.973 | 0.071 | 0.2 |  |  |  | 53 | 1445 | 759.292 | 53 | 1445 | 759.14 | 53 | 1445 | 758.963 | 0.152 | 0.177
54 | 1470 | 759.244 | 54 | 1470 | 759.188 | 54 | 1470 | 758.973 | 0.056 | 0.215 |  |  |  | 54 | 1470 | 759.295 | 54 | 1470 | 759.149 | 54 | 1470 | 758.966 | 0.146 | 0.183
55 | 1495 | 759.244 | 55 | 1495 | 759.187 | 55 | 1495 | 758.973 | 0.057 | 0.214 |  |  |  | 55 | 1495 | 759.289 | 55 | 1495 | 759.156 | 55 | 1495 | 758.96 | 0.133 | 0.196
56 | 1520 | 759.241 | 56 | 1520 | 759.191 | 56 | 1520 | 758.97 | 0.05 | 0.221 |  |  |  | 56 | 1520 | 759.296 | 56 | 1520 | 759.16 | 56 | 1520 | 758.967 | 0.136 | 0.193
57 | 1545 | 759.246 | 57 | 1545 | 759.202 | 57 | 1545 | 758.975 | 0.044 | 0.227 |  |  |  | 57 | 1545 | 759.287 | 57 | 1545 | 759.182 | 57 | 1545 | 758.958 | 0.105 | 0.224
58 | 1570 | 759.244 | 58 | 1570 | 759.199 | 58 | 1570 | 758.973 | 0.045 | 0.226 |  |  |  | 58 | 1570 | 759.299 | 58 | 1570 | 759.197 | 58 | 1570 | 758.97 | 0.102 | 0.227
59 | 1595 | 759.245 | 59 | 1595 | 759.199 | 59 | 1595 | 758.974 | 0.046 | 0.225 |  |  |  | 59 | 1595 | 759.286 | 59 | 1595 | 759.22 | 59 | 1595 | 758.957 | 0.066 | 0.263
60 | 1620 | 759.246 | 60 | 1620 | 759.217 | 60 | 1620 | 758.975 | 0.029 | 0.242 |  |  |  | 60 | 1620 | 759.302 | 60 | 1620 | 759.246 | 60 | 1620 | 758.973 | 0.056 | 0.273
61 | 1645 | 759.25 | 61 | 1645 | 759.229 | 61 | 1645 | 758.979 | 0.021 | 0.25 |  |  |  | 61 | 1645 | 759.292 | 61 | 1645 | 759.269 | 61 | 1645 | 758.963 | 0.023 | 0.306
62 | 1670 | 759.256 | 62 | 1670 | 759.24 | 62 | 1670 | 758.985 | 0.016 | 0.255 |  |  |  | 62 | 1670 | 759.274 | 62 | 1670 | 759.277 | 62 | 1670 | 758.945 | -0.003 | 0.332
63 | 1695 | 759.216 | 63 | 1695 | 759.177 | 63 | 1695 | 758.945 | 0.039 | 0.232 |  |  |  | 63 | 1695 | 759.236 | 63 | 1695 | 759.308 | 63 | 1695 | 758.907 | -0.072 | 0.401
64 | 1720 | 759.26 | 64 | 1720 | 759.242 | 64 | 1720 | 758.989 | 0.018 | 0.253 |  |  |  | 64 | 1720 | 759.314 | 64 | 1720 | 759.279 | 64 | 1720 | 758.985 | 0.035 | 0.294

## Camp Data
CampaingNo_Stand6 | Serial | Date_St1PU_CampaignStartTimeWasReferencedByUsingThisColumn_ | CYLSCALEPRED_F1_DegreeC | CYLSCALEPRED_F2_DegreeC | NOLOADDUR_Sec | LOADDUR_Sec | NormHard | stripLength | CoilWt | WaterTemp_OC | TOPIDF1 | BOTIDF1 | TOPIDF2 | BOTIDF2 | TOPIDF3 | BOTIDF3 | TOPIDF4 | BOTIDF4 | TOPIDF5 | BOTIDF5 | TOPIDF6 | BOTIDF6 | TOPIDF7 | BOTIDF7 | TOPRMID | BOTRMID | TOPRMDIAM | RMTONNAGE | LineUPType | WEARKmF1 | WEARKmF2 | WEARKmF3 | WEARKmF4 | WEARKmF5 | WEARKmF6 | WEARKmF7 | RHFDOTemp | RMXTBulk | meas_FMETemp | MeasuredFMXT | FBKTemp_F1 | FBKTemp_F2 | FBKTemp_F3 | FBKTemp_F4 | FBKTemp_F5 | FBKTemp_F6 | FBKTemp_F7 | FBKTemp_F8 | timeGapPyroTime_RMX_FME__Sec | ActTimeBet_FMEPyroPU_ST1PU_Sec | ga1 | ga2 | ga3 | ga4 | ga5 | ga6 | ga7 | ga8 | AimHotVernThk | LEADSPD_F1 | TRAILSPD_F1 | LEADSPD_F2 | TRAILSPD_F2 | LEADSPD_F3 | TRAILSPD_F3 | LEADSPD_F4 | TRAILSPD_F4 | LEADSPD_F5 | TRAILSPD_F5 | LEADSPD_F6 | TRAILSPD_F6 | LEADSPD_F7 | TRAILSPD_F7 | F6OilFlowRate_Ml_min | BURWaterFlowL_min_F6 | Oil_ON___F6 | LEADSTRIPFLATNESS | AVERAGEFLATNESS | AVG_ABS_FLAT | AVG_LEAD_LEV_FLAT | AVG_LEAD_CENTRE_FLAT | HMOrderNumber | FurnaceNo | ONEFurnaceOPFlag | LaminarSprayFlag | FSU_TENS_Looper1 | FSU_TENS_Looper2 | FSU_TENS_Looper3 | FSU_TENS_Looper4 | FSU_TENS_Looper5 | FSU_TENS_Looper6 | ProgressiveTension_Looper1 | ProgressiveTension_Looper2 | ProgressiveTension_Looper3 | ProgressiveTension_Looper4 | ProgressiveTension_Looper5 | ProgressiveTension_Looper6 | AveAngle_Looper1 | AveAngle_Looper2 | AveAngle_Looper3 | AveAngle_Looper4 | AveAngle_Looper5 | AveAngle_Looper6 | Date | P_block | Page | Item | Serial_1 | Grade | ord_ga | ord_Wdt | GRT | FM | aimCr | LdCr | LeadFlat | FbkStandForce1 | FbkStandForce2 | FbkStandForce3 | FbkStandForce4 | FbkStandForce5 | FbkStandForce6 | FbkStandForce7 | RollBendingForce1 | RollBendingForce2 | RollBendingForce3 | RollBendingForce4 | RollBendingForce5 | RollBendingForce6 | RollBendingForce7 | Transfer_bar_thkness | InterstandThickness_massFlow_1 | InterstandThickness_massFlow_2 | InterstandThickness_massFlow_3 | InterstandThickness_massFlow_4 | InterstandThickness_massFlow_5 | InterstandThickness_massFlow_6 | ExtGA_thkness | TOP_WROLL_CRWN1 | TOP_WROLL_CRWN2 | TOP_WROLL_CRWN3 | TOP_WROLL_CRWN4 | TOP_WROLL_CRWN5 | TOP_WROLL_CRWN6 | TOP_WROLL_CRWN7 | CALC_BROLL_WEAR_CRWN1 | CALC_BROLL_WEAR_CRWN2 | CALC_BROLL_WEAR_CRWN3 | CALC_BROLL_WEAR_CRWN4 | CALC_BROLL_WEAR_CRWN5 | CALC_BROLL_WEAR_CRWN6 | CALC_BROLL_WEAR_CRWN7 | CALC_WROLL_THERM_CRWN1 | CALC_WROLL_THERM_CRWN2 | CALC_WROLL_THERM_CRWN3 | CALC_WROLL_THERM_CRWN4 | CALC_WROLL_THERM_CRWN5 | CALC_WROLL_THERM_CRWN6 | CALC_WROLL_THERM_CRWN7 | CALC_WROLL_WEAR_CRWN1 | CALC_WROLL_WEAR_CRWN2 | CALC_WROLL_WEAR_CRWN3 | CALC_WROLL_WEAR_CRWN4 | CALC_WROLL_WEAR_CRWN5 | CALC_WROLL_WEAR_CRWN6 | CALC_WROLL_WEAR_CRWN7 | LEARN_CRWN_ROLL_FORC_COEFF1 | LEARN_CRWN_ROLL_FORC_COEFF2 | LEARN_CRWN_ROLL_FORC_COEFF3 | LEARN_CRWN_ROLL_FORC_COEFF4 | LEARN_CRWN_ROLL_FORC_COEFF5 | LEARN_CRWN_ROLL_FORC_COEFF6 | LEARN_CRWN_ROLL_FORC_COEFF7 | LEARN_WROLL_CRWN_COEFF1 | LEARN_WROLL_CRWN_COEFF2 | LEARN_WROLL_CRWN_COEFF3 | LEARN_WROLL_CRWN_COEFF4 | LEARN_WROLL_CRWN_COEFF5 | LEARN_WROLL_CRWN_COEFF6 | LEARN_WROLL_CRWN_COEFF7 | LEARN_WROLL_THERM_WEAR_COEFF1 | LEARN_WROLL_THERM_WEAR_COEFF2 | LEARN_WROLL_THERM_WEAR_COEFF3 | LEARN_WROLL_THERM_WEAR_COEFF4 | LEARN_WROLL_THERM_WEAR_COEFF5 | LEARN_WROLL_THERM_WEAR_COEFF6 | LEARN_WROLL_THERM_WEAR_COEFF7 | LEARN_WROLL_BEND_FORC_COEFF1 | LEARN_WROLL_BEND_FORC_COEFF2 | LEARN_WROLL_BEND_FORC_COEFF3 | LEARN_WROLL_BEND_FORC_COEFF4 | LEARN_WROLL_BEND_FORC_COEFF5 | LEARN_WROLL_BEND_FORC_COEFF6 | LEARN_WROLL_BEND_FORC_COEFF7 | LEARN_BROLL_THERM_WEAR_COEFF1 | LEARN_BROLL_THERM_WEAR_COEFF2 | LEARN_BROLL_THERM_WEAR_COEFF3 | LEARN_BROLL_THERM_WEAR_COEFF4 | LEARN_BROLL_THERM_WEAR_COEFF5 | LEARN_BROLL_THERM_WEAR_COEFF6 | LEARN_BROLL_THERM_WEAR_COEFF7 | STAMP_RATIO1 | STAMP_RATIO2 | STAMP_RATIO3 | STAMP_RATIO4 | STAMP_RATIO5 | STAMP_RATIO6 | STAMP_RATIO7 | WROLL_SHIFT_POS1 | WROLL_SHIFT_POS2 | WROLL_SHIFT_POS3 | WROLL_SHIFT_POS4 | WROLL_SHIFT_POS5 | WROLL_SHIFT_POS6 | WROLL_SHIFT_POS7 | WROLL_SHIFT_POS_COEFF1 | WROLL_SHIFT_POS_COEFF2 | WROLL_SHIFT_POS_COEFF3 | WROLL_SHIFT_POS_COEFF4 | WROLL_SHIFT_POS_COEFF5 | WROLL_SHIFT_POS_COEFF6 | WROLL_SHIFT_POS_COEFF7 | F1TBRTyp | F1TBRDia | F1TBRCr | F1BBRTyp | F1BBRDia | F1BBRCr | F1TWRTyp | F1TWRDia | F1TWRCr | F1BWRTyp | F1BWRDia | F1BWRCr | F2TBRTyp | F2TBRDia | F2TBRCr | F2BBRTyp | F2BBRDia | F2BBRCr | F2TWRTyp | F2TWRDia | F2TWRCr | F2BWRTyp | F2BWRDia | F2BWRCr | F3TBRTyp | F3TBRDia | F3TBRCr | F3BBRTyp | F3BBRDia | F3BBRCr | F3TWRTyp | F3TWRDia | F3TWRCr | F3BWRTyp | F3BWRDia | F3BWRCr | F4TBRTyp | F4TBRDia | F4TBRCr | F4BBRTyp | F4BBRDia | F4BBRCr | F4TWRTyp | F4TWRDia | F4TWRCr | F4BWRTyp | F4BWRDia | F4BWRCr | F5TBRTyp | F5TBRDia | F5TBRCr | F5BBRTyp | F5BBRDia | F5BBRCr | F5TWRTyp | F5TWRDia | F5TWRCr | F5BWRTyp | F5BWRDia | F5BWRCr | F6TBRTyp | F6TBRDia | F6TBRCr | F6BBRTyp | F6BBRDia | F6BBRCr | F6TWRTyp | F6TWRDia | F6TWRCr | F6BWRTyp | F6BWRDia | F6BWRCr | F7TBRTyp | F7TBRDia | F7TBRCr | F7BBRTyp | F7BBRDia | F7BBRCr | F7TWRTyp | F7TWRDia | F7TWRCr | F7BWRTyp | F7BWRDia | F7BWRCr | WRCrownDueToStackDeflection1 | WRCrownDueToStackDeflection2 | WRCrownDueToStackDeflection3 | WRCrownDueToStackDeflection4 | WRCrownDueToStackDeflection5 | WRCrownDueToStackDeflection6 | WRCrownDueToStackDeflection7 | WRMechanicalCrown1 | WRMechanicalCrown2 | WRMechanicalCrown3 | WRMechanicalCrown4 | WRMechanicalCrown5 | WRMechanicalCrown6 | WRMechanicalCrown7 | WRThermalAndWearCrown1 | WRThermalAndWearCrown2 | WRThermalAndWearCrown3 | WRThermalAndWearCrown4 | WRThermalAndWearCrown5 | WRThermalAndWearCrown6 | WRThermalAndWearCrown7 | BURThermalWear1 | BURThermalWear2 | BURThermalWear3 | BURThermalWear4 | BURThermalWear5 | BURThermalWear6 | BURThermalWear7 | RollShiftPosition1 | RollShiftPosition2 | RollShiftPosition3 | RollShiftPosition4 | RollShiftPosition5 | RollShiftPosition6 | RollShiftPosition7 | RollBending1 | RollBending2 | RollBending3 | RollBending4 | RollBending5 | RollBending6 | RollBending7 | CM_i__LoadedRollGapCrown_1 | CM_i__LoadedRollGapCrown_2 | CM_i__LoadedRollGapCrown_3 | CM_i__LoadedRollGapCrown_4 | CM_i__LoadedRollGapCrown_5 | CM_i__LoadedRollGapCrown_6 | CM_i__LoadedRollGapCrown_7
391 | E36006 | 2017-05-28 06:31 | 58.1336 | 56.8971 | 528 | 50 | 1.173 | 504.2278 | 19359 | 30 | 139055 | 239913 | 139121 | 139139 | 139378 | 139360 | 221127 | 221135 | 220889 | 220897 | 215335 | 215350 | 215988 | 215830 | 294090 | 294140 | 1382.14 | 38807.7969 | 6 | 94.7915 | 94.7915 | 94.7915 | 0.3653 | 0.3653 | 0.3653 | 0.3653 | 1182.2266 | 1100.6757 | 1064 | 896.4471 | 1055.3174 | 996.3531 | 977.1736 | 959.2131 | 938.9891 | 925.6413 | 912.8586 | 897.8052 | 15.8 | 17 | 32.6548 | 21.5529 | 14.7309 | 10.8638 | 8.1705 | 6.2579 | 4.8919 | 4.1018 | 4.1004 | 93.61 | 131.03 | 138.99 | 192.63 | 190.44 | 263.5 | 252.64 | 350.53 | 333.5 | 463.99 | 428.32 | 593.25 | 513.51 | 709.09 | 0 | 43.6 | 0 | 3.922222 | 3.8418 | 3.8418 | -1.7188 | 3.8418 | 6114896 | 2 |  |  | 3.7593 | 6.9493 | 8.3671 | 10.1264 | 12.1643 | 16.7071 | 4.5815 | 7.4019 | 9.5704 | 12.137 | 14.4296 | 18.1019 | 25.1746 | 25.0052 | 24.9436 | 25.1051 | 25.1734 | 25.9998 |  | 22384 | 569 | 1 |  | EA061 | 406 | 1194 | 9 | 5 | 35 | 31.799999 | 3.922222 | 1534.3857 | 1492.4714 | 1353.4928 | 1197.3572 | 1130.2214 | 1049.2928 | 976.3214 | 70.0014 | 62.9957 | 55.805 | 62.66 | 71.3043 | 66.6243 | 66.0307 | 32.6548 | 21.5529 | 14.7309 | 10.8638 | 8.1705 | 6.2579 | 4.8919 | 4.1018 | 0 | 0 | 0 | 0 | 0 | 0.1016 | 0.0254 | 0 | 0 | 0 | 0 | 0 | 0 | 0 | 0.076509 | 0.066276 | 0.061675 | -4e-06 | -2e-06 | -1.1e-05 | -1.9e-05 | -0.0006 | -0.001818 | -0.004274 | 0 | 0 | 0 | 0 | 0.084282 | 0.079997 | 0.078313 | 0.075151 | 0.081517 | 0.109603 | 0.102904 | -0.255876 | -0.251803 | -0.249747 | -0.248653 | -0.252934 | -0.263858 | -0.256689 | -1.389874 | -1.358049 | -1.342035 | -1.333677 | -1.367074 | -1.452215 | -1.396386 | -0.408385 | -0.371598 | -0.356143 | -0.354049 | -0.395316 | -0.564411 | -0.488646 | -0.389911 | -0.357674 | -0.341535 | -0.333184 | -0.366519 | -0.451363 | -0.395811 | 0.412347 | 0.382835 | 0.370008 | 0.310026 | 0.511776 | 0.422487 | 0.376367 | 0 | 0 | 0 | 0 | 0 | 0 | 0 | -1.671589 | -1.647408 | -1.635199 | -1.630092 | -1.655419 | 0 | 0 |  | 1407.973 | 0 |  | 1414.2469 | 0 |  | 735.609 | 0 |  | 735.356 | 0 |  | 1403.325 | 0 |  | 1428.369 | 0 |  | 759.759 | 0 |  | 760.019 | 0 |  | 1400.683 | 0 |  | 1422.019 | 0 |  | 771.304 | 0 |  | 771.38 | 0 |  | 1536.573 | 0 |  | 1536.675 | 0 |  | 776.404 | 0 |  | 776.399 | 0 |  | 1450.594 | 0 |  | 1450.645 | 0 |  | 747.014 | 0 |  | 746.748 | 0 |  | 1494.714 | 0 |  | 1499.108 | 0 |  | 721.134 | 0.102 |  | 721.385 | 0.102 |  | 1447.521 | 0 |  | 1449.172 | 0 |  | 759.11 | 0.025 |  | 759.177 | 0.025 | 129.3211 | 119.3932 | 105.9961 | 89.98259 | 92.13226 | 115.0056 | 100.4674 | 0 | 0 | 0 | 0 | 0 | -26.8079728 | -6.5199006 | -105.5039 | -87.53712 | -77.03415 | 0.005334708 | 0.002734148 | 0.015974365 | 0.026531334 | 0 | 0 | 0 | 0 | 0 | 0 | 0 | 0 | 0 | 0 | 0 | 0 | 0 | 0 | -28.58752 | -23.40908 | -19.87456 | -22.18471034 | -28.18773 | -37.60349 | -32.26564 | -4.770372 | 8.447036 | 9.08737 | 67.80322 | 63.94726 | 50.61015 | 61.70837
391 | E36007 | 2017-05-28 06:32 | 58.0346 | 56.9322 | 32 | 47 | 1.173 | 482.0193 | 19412 | 31 | 139055 | 239913 | 139121 | 139139 | 139378 | 139360 | 221127 | 221135 | 220889 | 220897 | 215335 | 215350 | 215988 | 215830 | 294090 | 294140 | 1382.14 | 38827.5195 | 6 | 95.1407 | 95.1407 | 95.1407 | 0.7145 | 0.7145 | 0.7145 | 0.7145 | 1191.6016 | 1100.9338 | 1048.1666 | 902.2952 | 1051.0342 | 994.1784 | 976.1232 | 959.3484 | 941.0418 | 928.1884 | 916.2687 | 901.2556 | 15.8 | 16.6 | 32.6068 | 21.7679 | 14.995 | 11.1674 | 8.3749 | 6.3668 | 4.9277 | 4.1024 | 4.1087 | 96.62 | 130.64 | 141.25 | 189.58 | 191.68 | 257.27 | 254.7 | 343.6 | 338.37 | 455.46 | 438.57 | 588.14 | 531.18 | 710.04 | 0 | 43.5 | 0 | 4.570001 | 5.2577 | 5.2577 | -2.4709 | 5.2577 | 6216245 | 1 |  |  | 3.9579 | 6.9657 | 8.0929 | 9.7864 | 11.4964 | 14.9593 | 4.1038 | 7.7558 | 8.9923 | 11.0692 | 12.7942 | 17.275 | 24.8861 | 24.9346 | 24.9608 | 24.968 | 25.0155 | 24.9377 |  | 22384 | 569 | 2 |  | EA061 | 406 | 1251 | 9 | 5 | 35 | 31.6 | 4.570001 | 1556.6143 | 1501.2715 | 1346.2715 | 1276.5072 | 1214.4572 | 1159.4642 | 1018.1214 | 56.5207 | 54.2971 | 50.1421 | 52.075 | 58.885 | 64.8307 | 67.3914 | 32.6068 | 21.7679 | 14.995 | 11.1674 | 8.3749 | 6.3668 | 4.9277 | 4.1024 | 0 | 0 | 0 | 0 | 0 | 0.1016 | 0.0254 | 0 | 0 | 0 | 0 | 0 | 0 | 0 | 0.085842 | 0.073832 | 0.068669 | 0.000717 | 0.000897 | 0.002165 | 0.001869 | -0.001006 | -0.003082 | -0.006713 | -2e-06 | -3e-06 | -3e-06 | 5e-06 | 0.082478 | 0.078287 | 0.076644 | 0.073525 | 0.079743 | 0.107034 | 0.100561 | -0.280373 | -0.275887 | -0.273539 | -0.272697 | -0.277516 | -0.289571 | -0.281281 | -1.372895 | -1.341358 | -1.324467 | -1.319214 | -1.353109 | -1.436754 | -1.37862 | -0.453557 | -0.412774 | -0.39578 | -0.392619 | -0.438019 | -0.625252 | -0.542856 | -0.372796 | -0.341793 | -0.325946 | -0.320025 | -0.352923 | -0.435428 | -0.378994 | 0.408852 | 0.379168 | 0.364011 | 0.303191 | 0.497452 | 0.406816 | 0.359019 | -5 | -5 | -10 | 0 | 0 | 0 | 0 | -1.852548 | -1.825776 | -1.812218 | -1.806954 | -1.835148 | 0 | 0 |  | 1407.973 | 0 |  | 1414.2469 | 0 |  | 735.609 | 0 |  | 735.356 | 0 |  | 1403.325 | 0 |  | 1428.369 | 0 |  | 759.759 | 0 |  | 760.019 | 0 |  | 1400.683 | 0 |  | 1422.019 | 0 |  | 771.304 | 0 |  | 771.38 | 0 |  | 1536.573 | 0 |  | 1536.675 | 0 |  | 776.404 | 0 |  | 776.399 | 0 |  | 1450.594 | 0 |  | 1450.645 | 0 |  | 747.014 | 0 |  | 746.748 | 0 |  | 1494.714 | 0 |  | 1499.108 | 0 |  | 721.134 | 0.102 |  | 721.385 | 0.102 |  | 1447.521 | 0 |  | 1449.172 | 0 |  | 759.11 | 0.025 |  | 759.177 | 0.025 | 128.3864 | 117.53 | 103.1836 | 93.85519188 | 96.84446 | 124.1021 | 102.3833 | 0 | 0 | 0 | 0 | 0 | -29.4204136 | -7.1445374 | -116.4709 | -94.9010785 | -82.05868 | -0.94323801 | -1.209679446 | -3.106262148 | -2.58353388 | 0 | 0 | 0 | 0 | 0 | 0 | 0 | 9.26274 | 9.12888 | 18.12218 | 0 | 0 | 0 | 0 | -25.63536 | -22.41243 | -19.84524 | -20.44563 | -25.79275 | -40.53552 | -36.58383 | -4.457105 | 9.345412 | 19.4019 | 72.46632 | 69.84203 | 51.03989 | 56.07141
391 | E36008 | 2017-05-28 06:33 | 58.1779 | 57.1095 | 24 | 48 | 1.173 | 481.0516 | 19320 | 31 | 139055 | 239913 | 139121 | 139139 | 139378 | 139360 | 221127 | 221135 | 220889 | 220897 | 215335 | 215350 | 215988 | 215830 | 294090 | 294140 | 1382.14 | 38847.2422 | 6 | 95.4892 | 95.4892 | 95.4892 | 1.063 | 1.063 | 1.063 | 1.063 | 1183.3984 | 1110.3904 | 1060.3334 | 903.157 | 1057.0175 | 998.3341 | 980.5684 | 964.2281 | 946.3023 | 934.0306 | 922.4092 | 908.5356 | 15.8 | 18.8 | 32.4939 | 21.536 | 14.8179 | 10.9991 | 8.2709 | 6.3218 | 4.931 | 4.1015 | 4.1046 | 92.35 | 127.82 | 136.03 | 185.81 | 185.83 | 252.85 | 245.91 | 337.7 | 324.69 | 447.21 | 417.16 | 573.88 | 506.84 | 691.19 | 0 | 43.7 | 0 | 4.677778 | 4.7189 | 4.7189 | -1.7018 | 4.7189 | 6216250 | 2 |  |  | 3.8321 | 6.9679 | 8.2629 | 10.0021 | 11.9664 | 14.6714 | 4.4833 | 7.7204 | 8.6963 | 11.1907 | 13.4759 | 16.0574 | 24.9749 | 24.942 | 25.0084 | 24.9585 | 24.9424 | 25.0306 |  | 22384 | 569 | 3 |  | EA061 | 406 | 1251 | 9 | 5 | 35 | 33.599998 | 4.677778 | 1566.8857 | 1509.8785 | 1354.8785 | 1275.7858 | 1188.1857 | 1131.0215 | 1059.45 | 56.7586 | 55.1279 | 52.0786 | 52.0107 | 51.0193 | 62.0679 | 65.4357 | 32.4939 | 21.536 | 14.8179 | 10.9991 | 8.2709 | 6.3218 | 4.931 | 4.1015 | 0 | 0 | 0 | 0 | 0 | 0.1016 | 0.0254 | 0 | 0 | 0 | 0 | 0 | 0 | 0 | 0.083481 | 0.071186 | 0.066685 | 0.001049 | 0.001172 | 0.002471 | 0.002105 | -0.000929 | -0.002839 | -0.00669 | -3e-06 | -5e-06 | -1e-06 | 1.6e-05 | 0.082596 | 0.0784 | 0.076757 | 0.073635 | 0.079868 | 0.107223 | 0.10069 | -0.27896 | -0.27448 | -0.272147 | -0.271281 | -0.276014 | -0.287978 | -0.280029 | -1.373221 | -1.341621 | -1.32517 | -1.319573 | -1.353203 | -1.436754 | -1.380661 | -0.450962 | -0.410468 | -0.393637 | -0.390544 | -0.435907 | -0.622343 | -0.539234 | -0.373886 | -0.342654 | -0.326595 | -0.320534 | -0.35299 | -0.435392 | -0.380966 | 0.408449 | 0.377897 | 0.360139 | 0.300676 | 0.495487 | 0.408309 | 0.358842 | -10 | -10 | -10 | -5 | 0 | 0 | 0 | -1.8513 | -1.824552 | -1.811238 | -1.805957 | -1.834235 | 0 | 0 |  | 1407.973 | 0 |  | 1414.2469 | 0 |  | 735.609 | 0 |  | 735.356 | 0 |  | 1403.325 | 0 |  | 1428.369 | 0 |  | 759.759 | 0 |  | 760.019 | 0 |  | 1400.683 | 0 |  | 1422.019 | 0 |  | 771.304 | 0 |  | 771.38 | 0 |  | 1536.573 | 0 |  | 1536.675 | 0 |  | 776.404 | 0 |  | 776.399 | 0 |  | 1450.594 | 0 |  | 1450.645 | 0 |  | 747.014 | 0 |  | 746.748 | 0 |  | 1494.714 | 0 |  | 1499.108 | 0 |  | 721.134 | 0.102 |  | 721.385 | 0.102 |  | 1447.521 | 0 |  | 1449.172 | 0 |  | 759.11 | 0.025 |  | 759.177 | 0.025 | 129.4185 | 118.3744744 | 103.9964 | 93.94249 | 94.89802 | 121.2715 | 106.6760205 | 0 | 0 | 0 | 0 | 0 | -29.2585648 | -7.1127366 | -113.3621 | -91.69577 | -79.50357415 | -1.380273358 | -1.579187901 | -3.54878238 | -2.928381981 | 0 | 0 | 0 | 0 | 0 | 0 | 0 | 18.513 | 18.24552 | 18.11238 | 9.029785 | 0 | 0 | 0 | -25.59597 | -22.62824 | -20.50006 | -20.31247 | -22.23967 | -38.62752 | -35.28515 | 8.973379512 | 22.29599 | 22.10515 | 81.27953 | 71.07916 | 49.83665 | 61.34975
391 | E36009 | 2017-05-28 06:35 | 58.3469 | 57.2964 | 23 | 49 | 1.173 | 483.3938 | 19386 | 30 | 139055 | 239913 | 139121 | 139139 | 139378 | 139360 | 221127 | 221135 | 220889 | 220897 | 215335 | 215350 | 215988 | 215830 | 294090 | 294140 | 1382.14 | 38866.9648 | 6 | 95.8394 | 95.8394 | 95.8394 | 1.4132 | 1.4132 | 1.4132 | 1.4132 | 1189.2578 | 1109.4052 | 1061.6666 | 894.6879 | 1052.7894 | 992.0485 | 972.7858 | 955.2018 | 935.7676 | 922.2449 | 909.2011 | 893.7519 | 15.8 | 17 | 32.3063 | 21.4677 | 14.7717 | 10.9392 | 8.2367 | 6.2815 | 4.9083 | 4.1005 | 4.1052 | 90.86 | 127.7 | 134.35 | 185.3 | 183.55 | 252.49 | 243.03 | 335.96 | 320.66 | 444.69 | 411.17 | 569.97 | 498.24 | 685.14 | 0 | 43.5 | 0 | 3.933333 | 3.5555 | 3.5555 | -1.6204 | 3.5555 | 6216250 | 1 |  |  | 3.95 | 7.0857 | 8.36 | 10.2521 | 12.1264 | 14.835 | 5.0073 | 7.9418 | 9.0164 | 11.2127 | 13.4709 | 15.6309 | 24.8143 | 24.9442 | 25.0084 | 25.0189 | 25.0811 | 24.9169 |  | 22384 | 569 | 4 |  | EA061 | 406 | 1251 | 9 | 5 | 35 | 35.166664 | 3.933333 | 1535.3857 | 1500.8928 | 1360.5714 | 1269.7142 | 1200.8643 | 1122.6357 | 1031.3 | 56.3921 | 56.5986 | 49.5886 | 52.7286 | 47.9579 | 61.3264 | 62.3664 | 32.3063 | 21.4677 | 14.7717 | 10.9392 | 8.2367 | 6.2815 | 4.9083 | 4.1005 | 0 | 0 | 0 | 0 | 0 | 0.1016 | 0.0254 | 0 | 0 | 0 | 0 | 0 | 0 | 0 | 0.08347 | 0.070699 | 0.065705 | 0.001123 | 0.001333 | 0.002996 | 0.002539 | -0.000929 | -0.002839 | -0.006691 | -3e-06 | -6e-06 | 1e-06 | 2.6e-05 | 0.082648 | 0.078449 | 0.076799 | 0.073678 | 0.079908 | 0.107287 | 0.100759 | -0.278335 | -0.273875 | -0.271623 | -0.270716 | -0.275523 | -0.287383 | -0.279402 | -1.37359 | -1.342048 | -1.326113 | -1.320219 | -1.354445 | -1.437518 | -1.381055 | -0.449855 | -0.409434 | -0.392447 | -0.389474 | -0.43447 | -0.620608 | -0.537912 | -0.374264 | -0.343067 | -0.327485 | -0.321133 | -0.354247 | -0.4362 | -0.381338 | 0.408296 | 0.377676 | 0.35889 | 0.299674 | 0.494219 | 0.407537 | 0.358884 | -10 | -10 | -10 | -5 | 0 | 0 | 0 | -1.851404 | -1.82466 | -1.81139 | -1.806151 | -1.834467 | 0 | 0 |  | 1407.973 | 0 |  | 1414.2469 | 0 |  | 735.609 | 0 |  | 735.356 | 0 |  | 1403.325 | 0 |  | 1428.369 | 0 |  | 759.759 | 0 |  | 760.019 | 0 |  | 1400.683 | 0 |  | 1422.019 | 0 |  | 771.304 | 0 |  | 771.38 | 0 |  | 1536.573 | 0 |  | 1536.675 | 0 |  | 776.404 | 0 |  | 776.399 | 0 |  | 1450.594 | 0 |  | 1450.645 | 0 |  | 747.014 | 0 |  | 746.748 | 0 |  | 1494.714 | 0 |  | 1499.108 | 0 |  | 721.134 | 0.102 |  | 721.385 | 0.102 |  | 1447.521 | 0 |  | 1449.172 | 0 |  | 759.11 | 0.025 |  | 759.177 | 0.025 | 126.8966 | 117.7435 | 104.4905 | 93.55 | 95.95866 | 120.4442 | 103.9127567 | 0 | 0 | 0 | 0 | 0 | -29.1981128 | -7.0968108 | -113.3775 | -91.07137728 | -78.25923 | -1.47864528 | -1.797348515 | -4.308241446 | -3.542406075 | 0 | 0 | 0 | 0 | 0 | 0 | 0 | 18.51404 | 18.2466 | 18.1139 | 9.030755 | 0 | 0 | 0 | -25.36827 | -23.17339 | -19.4609 | -20.53642 | -20.83627 | -38.05965 | -33.54763 | 6.664837 | 21.74537 | 24.88429 | 80.56569 | 73.32505 | 48.87821 | 59.7259
391 | E36010 | 2017-05-28 06:36 | 58.5641 | 57.5234 | 21 | 50 | 1.173 | 483.2689 | 19392 | 30 | 139055 | 239913 | 139121 | 139139 | 139378 | 139360 | 221127 | 221135 | 220889 | 220897 | 215335 | 215350 | 215988 | 215830 | 294090 | 294140 | 1382.14 | 38887.9258 | 6 | 96.1895 | 96.1895 | 96.1895 | 1.7633 | 1.7633 | 1.7633 | 1.7633 | 1189.2578 | 1113.9797 | 1066 | 894.0114 | 1053.2164 | 992.5347 | 973.952 | 956.9722 | 938.1237 | 925.1432 | 912.5877 | 897.813 | 15.8 | 18.4 | 32.2904 | 21.4328 | 14.6771 | 10.8697 | 8.2009 | 6.2647 | 4.892 | 4.0994 | 4.1037 | 90.41 | 126.32 | 133.6 | 184.62 | 182.5 | 251.81 | 241.23 | 334.77 | 316.92 | 441.81 | 406.23 | 566.65 | 491.15 | 679.55 | 0 | 43.9 | 0 | 3.855556 | 4.0104 | 4.0104 | -0.676 | 4.0104 | 6216245 | 2 |  |  | 3.8571 | 7.1093 | 8.3907 | 10.2636 | 12.175 | 14.935 | 4.4625 | 7.6732 | 9.0929 | 11.3839 | 13.3982 | 16.4911 | 24.893 | 24.9205 | 24.9944 | 25.0285 | 25.0091 | 24.9988 |  | 22384 | 569 | 5 |  | EA061 | 406 | 1251 | 9 | 5 | 35 | 31.666666 | 3.855556 | 1522.4 | 1489.3785 | 1341.4785 | 1242.6571 | 1169.2428 | 1095.5286 | 993.7 | 57.3071 | 56.6636 | 51.3879 | 51.9029 | 47.01 | 59.7471 | 62.4521 | 32.2904 | 21.4328 | 14.6771 | 10.8697 | 8.2009 | 6.2647 | 4.892 | 4.0994 | 0 | 0 | 0 | 0 | 0 | 0.1016 | 0.0254 | 0 | 0 | 0 | 0 | 0 | 0 | 0 | 0.083676 | 0.070546 | 0.065123 | 0.001297 | 0.001565 | 0.0037 | 0.003127 | -0.000931 | -0.002844 | -0.006699 | -4e-06 | -8e-06 | 2e-06 | 3.6e-05 | 0.082646 | 0.078447 | 0.076799 | 0.073678 | 0.079911 | 0.107303 | 0.10079 | -0.278359 | -0.273904 | -0.271622 | -0.270718 | -0.275489 | -0.287329 | -0.279255 | -1.372867 | -1.341378 | -1.325247 | -1.31938 | -1.353329 | -1.43621 | -1.379145 | -0.450339 | -0.40986 | -0.392933 | -0.389949 | -0.435105 | -0.621622 | -0.539186 | -0.37351 | -0.342409 | -0.326661 | -0.320344 | -0.353116 | -0.434792 | -0.379459 | 0.407844 | 0.376707 | 0.356918 | 0.298349 | 0.492907 | 0.406979 | 0.358742 | -10 | -10 | -10 | -5 | 0 | 0 | 0 | -1.851767 | -1.825015 | -1.811724 | -1.806465 | -1.834771 | 0 | 0 |  | 1407.973 | 0 |  | 1414.2469 | 0 |  | 735.609 | 0 |  | 735.356 | 0 |  | 1403.325 | 0 |  | 1428.369 | 0 |  | 759.759 | 0 |  | 760.019 | 0 |  | 1400.683 | 0 |  | 1422.019 | 0 |  | 771.304 | 0 |  | 771.38 | 0 |  | 1536.573 | 0 |  | 1536.675 | 0 |  | 776.404 | 0 |  | 776.399 | 0 |  | 1450.594 | 0 |  | 1450.645 | 0 |  | 747.014 | 0 |  | 746.748 | 0 |  | 1494.714 | 0 |  | 1499.108 | 0 |  | 721.134 | 0.102 |  | 721.385 | 0.102 |  | 1447.521 | 0 |  | 1449.172 | 0 |  | 759.11 | 0.025 |  | 759.177 | 0.025 | 125.8202704 | 116.8373 | 103.0242 | 91.55649 | 93.43536 | 117.5535 | 100.155023 | 0 | 0 | 0 | 0 | 0 | -29.1926264 | -7.093077 | -113.5979 | -90.81397 | -77.42623 | -1.70595834 | -2.107133253 | -5.31684942 | -4.362235635 | 0 | 0 | 0 | 0 | 0 | 0 | 0 | 18.51767 | 18.25015 | 18.11724 | 9.032325 | 0 | 0 | 0 | -25.80762 | -23.22414 | -20.192 | -20.23948 | -20.45428605 | -37.14011 | -33.6733 | 4.932438 | 21.04931 | 23.52321 | 78.64337 | 70.87394 | 45.90392 | 55.02641
391 | E36011 | 2017-05-28 06:37 | 58.2939 | 57.4797 | 45 | 46 | 1.4047 | 569.2827 | 20701 | 30 | 139055 | 239913 | 139121 | 139139 | 139378 | 139360 | 221127 | 221135 | 220889 | 220897 | 215335 | 215350 | 215988 | 215830 | 294090 | 294140 | 1382.14 | 38908.8164 | 6 | 96.6483 | 96.6483 | 96.6483 | 2.2221 | 2.2221 | 2.2221 | 2.2221 | 1229.1016 | 1144.5223 | 1097 | 917.6202 | 1047.6362 | 993.5896 | 978.9475 | 964.196 | 949.2079 | 939.7492 | 930.8167 | 918.3657 | 16 | 35.2 | 31.9919 | 20.8317 | 13.707 | 10.0036 | 7.288 | 5.4552 | 4.2557 | 3.6039 | 3.5986 | 103.31 | 145.74 | 157.91 | 220.77 | 220.51 | 305.45 | 300.66 | 418.35 | 405.41 | 564.13 | 525.1 | 725.27 | 629.98 | 863.84 | 50.3 | 43.5 | 20.2503 | 4.772727 | 5.8613 | 5.8613 | 0.1733 | 5.8613 | 6901857 | 1 |  |  | 3.7421 | 7.0071 | 8.5007 | 10.6093 | 12.6136 | 16.3679 | 3.91 | 7.586 | 9.35 | 10.994 | 14.212 | 19.498 | 25.0341 | 24.9334 | 24.8986 | 25.0546 | 25.0167 | 24.7569 |  | 22384 | 569 | 6 |  | CC008C | 356 | 1293 | 8 | 2 | 35 | 34.400002 | 4.772727 | 1729.3857 | 1728.4857 | 1450.2643 | 1437.8715 | 1350.9642 | 1270.7214 | 1175.0428 | 69.9021 | 72.9493 | 72.5793 | 74.7993 | 60.7529 | 69.6029 | 68.6907 | 31.9919 | 20.8317 | 13.707 | 10.0036 | 7.288 | 5.4552 | 4.2557 | 3.6039 | 0 | 0 | 0 | 0 | 0 | 0.1016 | 0.0254 | 0 | 0 | 0 | 0 | 0 | 0 | 0 | 0.092971 | 0.079148 | 0.073379 | 0.004157 | 0.004742 | 0.007901 | 0.007018 | -0.001321 | -0.004104 | -0.009617 | -1.9e-05 | -2.9e-05 | -0.000266 | -0.000125 | 0.080958 | 0.076838 | 0.07524 | 0.072167 | 0.078279 | 0.10498 | 0.098592 | -0.296588 | -0.291919 | -0.289264 | -0.288527 | -0.293521 | -0.306135 | -0.29763 | -1.361692 | -1.330963 | -1.313524 | -1.309156 | -1.342257 | -1.422902 | -1.366875 | -0.482652 | -0.439055 | -0.421518 | -0.417721 | -0.466353 | -0.666298 | -0.577432 | -0.36197 | -0.332315 | -0.315723 | -0.310955 | -0.342198 | -0.421711 | -0.368719 | 0.403251 | 0.365979 | 0.33082 | 0.268529 | 0.433039 | 0.352576 | 0.311698 | -10 | -10 | -10 | -5 | 0 | -10 | 10 | -1.986889 | -1.958392 | -1.943864 | -1.939649 | -1.970472 | 0 | 0 |  | 1407.973 | 0 |  | 1414.2469 | 0 |  | 735.609 | 0 |  | 735.356 | 0 |  | 1403.325 | 0 |  | 1428.369 | 0 |  | 759.759 | 0 |  | 760.019 | 0 |  | 1400.683 | 0 |  | 1422.019 | 0 |  | 771.304 | 0 |  | 771.38 | 0 |  | 1536.573 | 0 |  | 1536.675 | 0 |  | 776.404 | 0 |  | 776.399 | 0 |  | 1450.594 | 0 |  | 1450.645 | 0 |  | 747.014 | 0 |  | 746.748 | 0 |  | 1494.714 | 0 |  | 1499.108 | 0 |  | 721.134 | 0.102 |  | 721.385 | 0.102 |  | 1447.521 | 0 |  | 1449.172 | 0 |  | 759.11 | 0.025 |  | 759.177 | 0.025 | 140.0076 | 132.8134 | 109.1179 | 103.7669 | 105.7521 | 133.4003 | 115.8498 | 0 | 0 | 0 | 0 | 0 | -31.103316 | -7.559802 | -124.7990718 | -99.88079 | -83.75292 | -5.417287528 | -6.326057241 | -10.86385677 | -9.421869375 | 0 | 0 | 0 | 0 | 0 | 0 | 0 | 19.86889 | 19.58392 | 19.43864 | 9.698245 | 0 | 0 | 0 | -33.73839 | -32.02875 | -30.59348 | -31.24524 | -28.3323 | -46.37627 | -39.66421 | 1.339037 | 20.48776 | 14.21013 | 76.80259 | 71.09377 | 45.05689 | 59.20394
391 | E36012 | 2017-05-28 06:39 | 58.2314 | 57.544 | 34 | 46 | 1.4047 | 567.4285 | 20622 | 30 | 139055 | 239913 | 139121 | 139139 | 139378 | 139360 | 221127 | 221135 | 220889 | 220897 | 215335 | 215350 | 215988 | 215830 | 294090 | 294140 | 1382.14 | 38929.7695 | 6 | 97.1055 | 97.1055 | 97.1055 | 2.6793 | 2.6793 | 2.6793 | 2.6793 | 1230.2734 | 1147.5745 | 1098.5 | 921.0569 | 1049.4442 | 994.847 | 979.7731 | 964.7974 | 949.8571 | 940.4877 | 931.8262 | 919.2858 | 16.2 | 35.2 | 31.8445 | 20.8653 | 13.83 | 10.1309 | 7.3584 | 5.4999 | 4.2672 | 3.5968 | 3.5931 | 102.48 | 144.22 | 156.88 | 216.32 | 218.61 | 298.95 | 299.01 | 411.4 | 405.58 | 556.27 | 525.27 | 718.64 | 630.1 | 861.83 | 49.8 | 43.6 | 18.5993 | 2.863636 | 4.8413 | 4.8413 | -0.3 | 4.8413 | 6901857 | 2 |  |  | 3.8057 | 7.1143 | 8.4414 | 10.5786 | 12.715 | 16.3471 | 4.332 | 7.626 | 9.058 | 11.806 | 14.002 | 19.18 | 25.0849 | 24.9002 | 25.0019 | 24.8521 | 24.9165 | 24.9956 |  | 22384 | 569 | 7 |  | CC008C | 356 | 1293 | 8 | 2 | 35 | 35.200001 | 2.863636 | 1731.5358 | 1703.4572 | 1445.2572 | 1461.9429 | 1350.8785 | 1324.4642 | 1187.9 | 71.0743 | 74.0207 | 76.7521 | 75.9929 | 57.6093 | 63.0079 | 67.7921 | 31.8445 | 20.8653 | 13.83 | 10.1309 | 7.3584 | 5.4999 | 4.2672 | 3.5968 | 0 | 0 | 0 | 0 | 0 | 0.1016 | 0.0254 | 0 | 0 | 0 | 0 | 0 | 0 | 0 | 0.088613 | 0.075244 | 0.069312 | 0.00433 | 0.005025 | 0.007909 | 0.00701 | -0.001321 | -0.004105 | -0.009619 | -2e-05 | -3e-05 | -0.000658 | -0.000378 | 0.080946 | 0.076829 | 0.07523 | 0.072148 | 0.07826 | 0.104932 | 0.098556 | -0.296704 | -0.292003 | -0.289365 | -0.288764 | -0.293737 | -0.306333 | -0.29777 | -1.361612 | -1.330694 | -1.313372 | -1.30988 | -1.342839 | -1.421387 | -1.365214 | -0.48286 | -0.439326 | -0.421731 | -0.417573 | -0.46626 | -0.665804 | -0.577194 | -0.361887 | -0.332057 | -0.315581 | -0.311616 | -0.342771 | -0.422988 | -0.369471 | 0.403326 | 0.36664 | 0.332457 | 0.269204 | 0.432318 | 0.35235 | 0.311301 | -10 | -10 | -10 | -5 | 0 | -20 | 20 | -1.987142 | -1.958639 | -1.944159 | -1.939951 | -1.970822 | 0 | 0 |  | 1407.973 | 0 |  | 1414.2469 | 0 |  | 735.609 | 0 |  | 735.356 | 0 |  | 1403.325 | 0 |  | 1428.369 | 0 |  | 759.759 | 0 |  | 760.019 | 0 |  | 1400.683 | 0 |  | 1422.019 | 0 |  | 771.304 | 0 |  | 771.38 | 0 |  | 1536.573 | 0 |  | 1536.675 | 0 |  | 776.404 | 0 |  | 776.399 | 0 |  | 1450.594 | 0 |  | 1450.645 | 0 |  | 747.014 | 0 |  | 746.748 | 0 |  | 1494.714 | 0 |  | 1499.108 | 0 |  | 721.134 | 0.102 |  | 721.385 | 0.102 |  | 1447.521 | 0 |  | 1449.172 | 0 |  | 759.11 | 0.025 |  | 759.177 | 0.025 | 140.1609 | 130.8749 | 108.7267 | 105.4763 | 105.7198 | 138.9787 | 117.0746724 | 0 | 0 | 0 | 0 | 0 | -31.1234328 | -7.563358 | -118.8578 | -94.66424 | -78.39911 | -5.6455828 | -6.707480805 | -10.30648 | -9.054099248 | 0 | 0 | 0 | 0 | 0 | 0 | 0 | 19.87142 | 19.58639 | 19.44159 | 9.699755 | 0 | 0 | 0 | -34.31894 | -32.51922 | -32.36874 | -31.73258 | -26.86091 | -41.95091 | -39.12919 | 6.855546 | 23.27784 | 17.40043 | 77.79785 | 72.15136 | 55.59786 | 61.32802
391 | E36013 | 2017-05-28 06:40 | 58.1764 | 57.624 | 35 | 46 | 1.4047 | 567.4918 | 20647 | 30 | 139055 | 239913 | 139121 | 139139 | 139378 | 139360 | 221127 | 221135 | 220889 | 220897 | 215335 | 215350 | 215988 | 215830 | 294090 | 294140 | 1382.14 | 38950.6563 | 6 | 97.5628 | 97.5628 | 97.5628 | 3.1366 | 3.1366 | 3.1366 | 3.1366 | 1234.9609 | 1147.3389 | 1099 | 920.4214 | 1051.2747 | 996.7574 | 981.6463 | 966.6412 | 951.2517 | 941.7251 | 932.5297 | 919.3488 | 16 | 35.2 | 32.0897 | 20.9836 | 13.7924 | 10.0175 | 7.3021 | 5.4385 | 4.2164 | 3.6016 | 3.5946 | 103.19 | 143.4 | 157.91 | 217.19 | 220.9 | 302.52 | 301.09 | 414.7 | 407.91 | 561.42 | 525.76 | 726.3 | 629.99 | 859.85 | 49.6 | 44.1 | 21.9429 | 5.772727 | 7.5272 | 7.5272 | -1.7596 | 7.5272 | 6901534 | 1 |  |  | 3.9257 | 7.1064 | 8.6921 | 10.7029 | 12.975 | 16.4029 | 4.208 | 7.54 | 9.682 | 11.722 | 14.178 | 19.79 | 24.9255 | 24.9059 | 24.9319 | 24.873 | 25.026 | 24.9985 |  | 22384 | 569 | 8 |  | CC008C | 356 | 1293 | 8 | 2 | 35 | 34 | 5.772727 | 1737.5786 | 1719.2072 | 1470.85 | 1434.2 | 1350.9214 | 1292.4 | 1099.1357 | 72.02 | 76.325 | 77.0064 | 75.6864 | 58.9586 | 67.2271 | 69.235 | 32.0897 | 20.9836 | 13.7924 | 10.0175 | 7.3021 | 5.4385 | 4.2164 | 3.6016 | 0 | 0 | 0 | 0 | 0 | 0.1016 | 0.0254 | 0 | 0 | 0 | 0 | 0 | 0 | 0 | 0.085928 | 0.072757 | 0.066671 | 0.004495 | 0.005294 | 0.008502 | 0.007475 | -0.001321 | -0.004105 | -0.009619 | -2e-05 | -3.1e-05 | -0.000822 | -0.000465 | 0.080932 | 0.076816 | 0.075214 | 0.07214 | 0.078249 | 0.104932 | 0.0986 | -0.296835 | -0.292135 | -0.289546 | -0.288823 | -0.293835 | -0.306118 | -0.297296 | -1.361502 | -1.330605 | -1.313612 | -1.309331 | -1.342522 | -1.415267 | -1.358029 | -0.483111 | -0.439546 | -0.421807 | -0.417971 | -0.466594 | -0.666592 | -0.578966 | -0.361772 | -0.33197 | -0.315802 | -0.311113 | -0.342458 | -0.422082 | -0.366884 | 0.403177 | 0.365864 | 0.330148 | 0.268144 | 0.430598 | 0.352279 | 0.311408 | -10 | -10 | -10 | -5 | 0 | -30 | 30 | -1.987363 | -1.958852 | -1.944425 | -1.940121 | -1.971045 | 0 | 0 |  | 1407.973 | 0 |  | 1414.2469 | 0 |  | 735.609 | 0 |  | 735.356 | 0 |  | 1403.325 | 0 |  | 1428.369 | 0 |  | 759.759 | 0 |  | 760.019 | 0 |  | 1400.683 | 0 |  | 1422.019 | 0 |  | 771.304 | 0 |  | 771.38 | 0 |  | 1536.573 | 0 |  | 1536.675 | 0 |  | 776.404 | 0 |  | 776.399 | 0 |  | 1450.594 | 0 |  | 1450.645 | 0 |  | 747.014 | 0 |  | 746.748 | 0 |  | 1494.714 | 0 |  | 1499.108 | 0 |  | 721.134 | 0.102 |  | 721.385 | 0.102 |  | 1447.521 | 0 |  | 1449.172 | 0 |  | 759.11 | 0.025 |  | 759.177 | 0.025 | 140.6257 | 132.0626 | 110.6285119 | 103.463188 | 105.7082 | 135.6141168 | 108.3748 | 0 | 0 | 0 | 0 | 0 | -31.1015888 | -7.5513184 | -115.1926 | -91.34869446 | -74.94419 | -5.859256225 | -7.065693286 | -10.86925056 | -9.51978329 | 0 | 0 | 0 | 0 | 0 | 0 | 0 | 19.87363 | 19.58852 | 19.44425 | 9.700605 | 0 | 0 | 0 | -34.79365422 | -33.54834845 | -32.48184 | -31.63472 | -27.50973 | -44.81305 | -40.08471101 | 10.51309 | 26.7541 | 22.64673 | 75.66982 | 71.13283 | 48.83023 | 51.21896732
391 | E36014 | 2017-05-28 06:41 | 58.0169 | 57.6407 | 39 | 46 | 1.4047 | 569.2833 | 20692 | 30 | 139055 | 239913 | 139121 | 139139 | 139378 | 139360 | 221127 | 221135 | 220889 | 220897 | 215335 | 215350 | 215988 | 215830 | 294090 | 294140 | 1382.14 | 38973.5742 | 6 | 98.0215 | 98.0215 | 98.0215 | 3.5953 | 3.5953 | 3.5953 | 3.5953 | 1222.0703 | 1144.0435 | 1098 | 920.8937 | 1044.7302 | 991.2621 | 977.4123 | 963.4456 | 949.0237 | 940.4469 | 932.2218 | 920.7152 | 16 | 35.4 | 32.1678 | 21.1284 | 13.8656 | 10.0554 | 7.342 | 5.4567 | 4.2486 | 3.5957 | 3.5921 | 102.46 | 142.71 | 156.98 | 216.18 | 219.15 | 301.34 | 298.66 | 412.62 | 405.16 | 561.38 | 523.78 | 723 | 629.9 | 859.91 | 49.3 | 43.5 | 23.6301 | 7.645455 | 9.8447 | 9.8447 | 0.266 | 9.8447 | 6901857 | 2 |  |  | 4.0121 | 7.1557 | 8.7486 | 10.6736 | 12.9679 | 16.7386 | 4.034 | 7.83 | 9.528 | 11.264 | 13.614 | 19.616 | 24.9792 | 24.9089 | 25.0014 | 24.9963 | 25.0193 | 24.8804 |  | 22384 | 569 | 9 |  | CC008C | 356 | 1293 | 8 | 2 | 35 | 35.200001 | 7.645455 | 1731.8429 | 1726.1215 | 1468.9714 | 1418.6215 | 1359.2858 | 1264.8643 | 1193.6285 | 67.0871 | 71.0007 | 71.6979 | 73.9593 | 60.9786 | 66.4229 | 70.1443 | 32.1678 | 21.1284 | 13.8656 | 10.0554 | 7.342 | 5.4567 | 4.2486 | 3.5957 | 0 | 0 | 0 | 0 | 0 | 0.1016 | 0.0254 | 0 | 0 | 0 | 0 | 0 | 0 | 0 | 0.083592 | 0.070751 | 0.064543 | 0.004709 | 0.005576 | 0.008474 | 0.007405 | -0.00132 | -0.004101 | -0.009611 | -2e-05 | -3.2e-05 | -0.001174 | -0.000667 | 0.08094 | 0.07682 | 0.075219 | 0.072152 | 0.078261 | 0.10496 | 0.098538 | -0.296766 | -0.29212 | -0.289509 | -0.288694 | -0.293702 | -0.305657 | -0.297398 | -1.361752 | -1.331191 | -1.314044 | -1.309178 | -1.342333 | -1.408712 | -1.354855 | -0.482852 | -0.439163 | -0.421503 | -0.417908 | -0.466528 | -0.666696 | -0.576971 | -0.362027 | -0.33253 | -0.316202 | -0.310974 | -0.342297 | -0.421558 | -0.369969 | 0.403727 | 0.366495 | 0.33153 | 0.269607 | 0.432569 | 0.352924 | 0.311273 | -10 | -10 | -10 | -5 | 0 | -40 | 40 | -1.986993 | -1.958484 | -1.944081 | -1.939764 | -1.970712 | 0 | 0 |  | 1407.973 | 0 |  | 1414.2469 | 0 |  | 735.609 | 0 |  | 735.356 | 0 |  | 1403.325 | 0 |  | 1428.369 | 0 |  | 759.759 | 0 |  | 760.019 | 0 |  | 1400.683 | 0 |  | 1422.019 | 0 |  | 771.304 | 0 |  | 771.38 | 0 |  | 1536.573 | 0 |  | 1536.675 | 0 |  | 776.404 | 0 |  | 776.399 | 0 |  | 1450.594 | 0 |  | 1450.645 | 0 |  | 747.014 | 0 |  | 746.748 | 0 |  | 1494.714 | 0 |  | 1499.108 | 0 |  | 721.134 | 0.102 |  | 721.385 | 0.102 |  | 1447.521 | 0 |  | 1449.172 | 0 |  | 759.11 | 0.025 |  | 759.177 | 0.025 | 140.1754 | 132.6007 | 110.4946 | 102.3564 | 106.3791 | 132.7602 | 117.6178 | 0 | 0 | 0 | 0 | 0 | -31.0547512 | -7.5539092 | -112.0341 | -88.72388015 | -72.18307 | -6.138735642 | -7.441894152 | -10.2835976 | -9.12901299 | 0 | 0 | 0 | 0 | 0 | 0 | 0 | 19.86993 | 19.58484 | 19.44081 | 9.69882 | 0 | 0 | 0 | -32.39314 | -31.18088 | -30.22088 | -30.90818 | -28.44822 | -44.28388 | -40.47123 | 15.61809 | 32.28073 | 27.53142 | 75.00828 | 70.48895 | 47.13793 | 60.46362
391 | E36015 | 2017-05-28 06:43 | 58.0415 | 57.7839 | 35 | 49 | 1.4047 | 603.7478 | 22323 | 30 | 139055 | 239913 | 139121 | 139139 | 139378 | 139360 | 221127 | 221135 | 220889 | 220897 | 215335 | 215350 | 215988 | 215830 | 294090 | 294140 | 1382.14 | 38996.4258 | 6 | 98.508 | 98.508 | 98.508 | 4.0818 | 4.0818 | 4.0818 | 4.0818 | 1229.1016 | 1146.1742 | 1104.3334 | 922.95 | 1055.5073 | 1000.5432 | 985.4565 | 970.4739 | 955.4009 | 946.2106 | 937.3226 | 924.7979 | 16 | 35.2 | 32.0721 | 20.9817 | 13.8927 | 10.1294 | 7.3785 | 5.4776 | 4.2448 | 3.597 | 3.5911 | 102.67 | 144.31 | 156.86 | 216.79 | 218.62 | 301.13 | 298.74 | 414.08 | 406.9 | 564.19 | 526.32 | 730.06 | 630.14 | 872.38 | 49.1 | 43.9 | 26.9025 | 4.772727 | 5.3609 | 5.3609 | -0.9623 | 5.3609 | 6902081 | 1 |  |  | 3.8479 | 7.0529 | 8.5793 | 10.3414 | 12.8614 | 17.235 | 4.018 | 7.456 | 9.124 | 11.542 | 14.808 | 19.03 | 25.1239 | 24.9728 | 24.9932 | 24.8889 | 25.0609 | 25.4126 |  | 22384 | 569 | 10 |  | CC008C | 356 | 1316 | 8 | 2 | 35 | 33.799999 | 4.772727 | 1765.2072 | 1718.8715 | 1479.5786 | 1462.0072 | 1374.6786 | 1314.5072 | 1182.0286 | 63.8093 | 64.4993 | 65.8193 | 66.2329 | 51.41 | 60.6907 | 66.0014 | 32.0721 | 20.9817 | 13.8927 | 10.1294 | 7.3785 | 5.4776 | 4.2448 | 3.597 | 0 | 0 | 0 | 0 | 0 | 0.1016 | 0.0254 | 0 | 0 | 0 | 0 | 0 | 0 | 0 | 0.087806 | 0.074604 | 0.068064 | 0.00678 | 0.007809 | 0.010717 | 0.009411 | -0.001518 | -0.004724 | -0.010917 | -5.5e-05 | -7.1e-05 | -0.001518 | -0.000862 | 0.079863 | 0.075802 | 0.074221 | 0.071185 | 0.077216 | 0.103508 | 0.097211 | -0.306782 | -0.301923 | -0.299248 | -0.298531 | -0.303678 | -0.316297 | -0.307526 | -1.352751 | -1.322042 | -1.30516 | -1.301094 | -1.333847 | -1.405079 | -1.350371 | -0.502322 | -0.457029 | -0.438584 | -0.434514 | -0.485158 | -0.693545 | -0.601103 | -0.352707 | -0.323642 | -0.307881 | -0.303481 | -0.33386 | -0.411278 | -0.359494 | 0.401744 | 0.363968 | 0.327031 | 0.265051 | 0.423305 | 0.34472 | 0.305217 | -10 | -10 | -10 | -5 | 0 | -30 | 30 | -2.062222 | -2.032555 | -2.017609 | -2.013178 | -2.045289 | 0 | 0 |  | 1407.973 | 0 |  | 1414.2469 | 0 |  | 735.609 | 0 |  | 735.356 | 0 |  | 1403.325 | 0 |  | 1428.369 | 0 |  | 759.759 | 0 |  | 760.019 | 0 |  | 1400.683 | 0 |  | 1422.019 | 0 |  | 771.304 | 0 |  | 771.38 | 0 |  | 1536.573 | 0 |  | 1536.675 | 0 |  | 776.404 | 0 |  | 776.399 | 0 |  | 1450.594 | 0 |  | 1450.645 | 0 |  | 747.014 | 0 |  | 746.748 | 0 |  | 1494.714 | 0 |  | 1499.108 | 0 |  | 721.134 | 0.102 |  | 721.385 | 0.102 |  | 1447.521 | 0 |  | 1449.172 | 0 |  | 759.11 | 0.025 |  | 759.177 | 0.025 | 140.9747 | 130.2939 | 109.8158 | 104.073 | 106.1472 | 136.062 | 114.9062 | 0 | 0 | 0 | 0 | 0 | -32.1357752 | -7.8111604 | -116.7262 | -92.38429496 | -74.58597852 | -8.74985715 | -10.32131 | -12.92532 | -11.54432 | 0 | 0 | 0 | 0 | 0 | 0 | 0 | 20.62222 | 20.32555 | 20.17609 | 10.06589 | 0 | 0 | 0 | -32.05282 | -29.47805 | -28.86729 | -28.77912 | -24.94197278 | -42.09173 | -39.67364 | 12.81797 | 28.7571 | 26.53862 | 76.60989 | 70.8839 | 48.90918 | 55.87706
391 | E36016 | 2017-05-28 06:44 | 57.9711 | 57.8571 | 40 | 49 | 1.4047 | 611.0646 | 22609 | 30 | 139055 | 239913 | 139121 | 139139 | 139378 | 139360 | 221127 | 221135 | 220889 | 220897 | 215335 | 215350 | 215988 | 215830 | 294090 | 294140 | 1382.14 | 39019.3672 | 6 | 99.0005 | 99.0005 | 99.0005 | 4.5742 | 4.5742 | 4.5742 | 4.5742 | 1227.9297 | 1136.2661 | 1093.6666 | 918.7062 | 1051.9152 | 998.3965 | 984.0128 | 969.8049 | 955.2341 | 946.4216 | 937.9343 | 925.8965 | 16 | 35.2 | 32.2642 | 21.085 | 13.9 | 10.0942 | 7.3622 | 5.496 | 4.2656 | 3.6026 | 3.596 | 103.04 | 145.41 | 157.17 | 219.36 | 218.94 | 305.1 | 297.89 | 419.08 | 406.78 | 566.21 | 526.34 | 730.89 | 630.03 | 875.75 | 49.7 | 43.6 | 26.1572 | 6.645454 | 8.3667 | 8.3667 | 0.3447 | 8.3667 | 6902081 | 2 |  |  | 3.8779 | 7.0771 | 8.5764 | 10.37 | 12.8907 | 17.3721 | 4.02 | 7.522 | 9.234 | 10.802 | 13.828 | 20.342 | 25.0411 | 24.9427 | 24.9929 | 24.8746 | 24.9485 | 25.0701 |  | 22384 | 569 | 11 |  | CC008C | 356 | 1316 | 8 | 2 | 35 | 34.799999 | 6.645454 | 1795.2214 | 1766.2928 | 1508.35 | 1470.9857 | 1389.55 | 1326.7928 | 1217.8643 | 55.2764 | 56.6564 | 57.5736 | 59.5564 | 59.2386 | 66.1929 | 68.9636 | 32.2642 | 21.085 | 13.9 | 10.0942 | 7.3622 | 5.496 | 4.2656 | 3.6026 | 0 | 0 | 0 | 0 | 0 | 0.1016 | 0.0254 | 0 | 0 | 0 | 0 | 0 | 0 | 0 | 0.085017 | 0.072036 | 0.065504 | 0.006727 | 0.007642 | 0.010858 | 0.009529 | -0.001516 | -0.004717 | -0.0109 | -5.5e-05 | -7.1e-05 | -0.000931 | -0.000492 | 0.079873 | 0.075811 | 0.07423 | 0.071197 | 0.077233 | 0.103533 | 0.097227 | -0.306716 | -0.301855 | -0.299173 | -0.298414 | -0.303494 | -0.316353 | -0.307626 | -1.353201 | -1.322459 | -1.305529 | -1.301206 | -1.333557 | -1.409759 | -1.355016 | -0.501922 | -0.456676 | -0.438265 | -0.434308 | -0.485116 | -0.693399 | -0.600783 | -0.353159 | -0.324036 | -0.308219 | -0.303585 | -0.333583 | -0.411113 | -0.359667 | 0.401579 | 0.36387 | 0.326845 | 0.265567 | 0.424026 | 0.344986 | 0.305631 | -10 | -10 | -10 | -5 | 0 | -20 | 20 | -2.061261 | -2.031583 | -2.016649 | -2.012194 | -2.04429 | 0 | 0 |  | 1407.973 | 0 |  | 1414.2469 | 0 |  | 735.609 | 0 |  | 735.356 | 0 |  | 1403.325 | 0 |  | 1428.369 | 0 |  | 759.759 | 0 |  | 760.019 | 0 |  | 1400.683 | 0 |  | 1422.019 | 0 |  | 771.304 | 0 |  | 771.38 | 0 |  | 1536.573 | 0 |  | 1536.675 | 0 |  | 776.404 | 0 |  | 776.399 | 0 |  | 1450.594 | 0 |  | 1450.645 | 0 |  | 747.014 | 0 |  | 746.748 | 0 |  | 1494.714 | 0 |  | 1499.108 | 0 |  | 721.134 | 0.102 |  | 721.385 | 0.102 |  | 1447.521 | 0 |  | 1449.172 | 0 |  | 759.11 | 0.025 |  | 759.177 | 0.025 | 143.3897 | 133.9044 | 111.9648205 | 104.7298 | 107.3191 | 137.3668 | 118.4093 | 0 | 0 | 0 | 0 | 0 | -32.1414648 | -7.8137004 | -112.9936 | -89.02662 | -71.28711 | -8.681646432 | -10.09636 | -13.99468 | -12.24528 | 0 | 0 | 0 | 0 | 0 | 0 | 0 | 20.61261 | 20.31583 | 20.16649 | 10.06097 | 0 | 0 | 0 | -27.74444 | -25.87362 | -25.23249 | -25.86582 | -28.73759 | -45.89809 | -41.43216 | 23.26425 | 39.32002 | 35.61171118 | 80.24327 | 68.48516 | 45.33261 | 56.91815
391 | E36017 | 2017-05-28 06:46 | 58.0006 | 57.9805 | 36 | 49 | 1.4047 | 610.0509 | 22557 | 30 | 139055 | 239913 | 139121 | 139139 | 139378 | 139360 | 221127 | 221135 | 220889 | 220897 | 215335 | 215350 | 215988 | 215830 | 294090 | 294140 | 1382.14 | 39019.3672 | 6 | 99.492 | 99.492 | 99.492 | 5.0658 | 5.0658 | 5.0658 | 5.0658 | 1229.1016 | 1142.3794 | 1100 | 920.0187 | 1051.3303 | 997.1946 | 982.324 | 967.5502 | 952.4663 | 943.4266 | 934.8795 | 922.402 | 16 | 35.2 | 32.1022 | 21.0126 | 13.9132 | 10.1382 | 7.4206 | 5.5222 | 4.2514 | 3.5987 | 3.5913 | 102.89 | 145.13 | 156.87 | 218.12 | 218.69 | 303.01 | 297.49 | 415.06 | 405.38 | 564.43 | 525.62 | 732.84 | 630.11 | 875.99 | 50.1 | 43.9 | 24.0938 | 4.645455 | 5.1811 | 5.1811 | -1.7517 | 5.1811 | 6902081 | 1 |  |  | 3.8943 | 6.9914 | 8.5557 | 10.3386 | 12.7529 | 16.5214 | 3.922 | 7.438 | 8.942 | 11.702 | 14.376 | 17.512 | 25.0587 | 24.9878 | 25.0189 | 24.8944 | 25.1653 | 24.9723 |  | 22384 | 569 | 12 |  | CC008C | 356 | 1316 | 8 | 2 | 35 | 36.400002 | 4.645455 | 1785.6 | 1736.2428 | 1494.5072 | 1459.6643 | 1401.75 | 1352.85 | 1194.0929 | 53.0814 | 53.275 | 52.6743 | 52.955 | 51.8864 | 61.5536 | 63.9093 | 32.1022 | 21.0126 | 13.9132 | 10.1382 | 7.4206 | 5.5222 | 4.2514 | 3.5987 | 0 | 0 | 0 | 0 | 0 | 0.1016 | 0.0254 | 0 | 0 | 0 | 0 | 0 | 0 | 0 | 0.083026 | 0.070148 | 0.063585 | 0.006689 | 0.007578 | 0.011318 | 0.009931 | -0.001516 | -0.004717 | -0.010902 | -5.5e-05 | -7.2e-05 | -0.000823 | -0.000417 | 0.079863 | 0.075803 | 0.074222 | 0.07119 | 0.077217 | 0.103492 | 0.097211 | -0.306805 | -0.301922 | -0.299241 | -0.298474 | -0.303677 | -0.316762 | -0.307863 | -1.353133 | -1.322268 | -1.305347 | -1.300976 | -1.334082 | -1.413724 | -1.357695 | -0.502087 | -0.456882 | -0.438459 | -0.434521 | -0.484998 | -0.692914 | -0.600893 | -0.353089 | -0.323854 | -0.308052 | -0.303376 | -0.334088 | -0.412201 | -0.359735 | 0.401695 | 0.364073 | 0.327176 | 0.265879 | 0.424364 | 0.344929 | 0.305303 | -10 | -10 | -10 | -5 | 0 | -10 | 10 | -2.06137 | -2.031666 | -2.016736 | -2.012209 | -2.044304 | 0 | 0 |  | 1407.973 | 0 |  | 1414.2469 | 0 |  | 735.609 | 0 |  | 735.356 | 0 |  | 1403.325 | 0 |  | 1428.369 | 0 |  | 759.759 | 0 |  | 760.019 | 0 |  | 1400.683 | 0 |  | 1422.019 | 0 |  | 771.304 | 0 |  | 771.38 | 0 |  | 1536.573 | 0 |  | 1536.675 | 0 |  | 776.404 | 0 |  | 776.399 | 0 |  | 1450.594 | 0 |  | 1450.645 | 0 |  | 747.014 | 0 |  | 746.748 | 0 |  | 1494.714 | 0 |  | 1499.108 | 0 |  | 721.134 | 0.102 |  | 721.385 | 0.102 |  | 1447.521 | 0 |  | 1449.172 | 0 |  | 759.11 | 0.025 |  | 759.177 | 0.025 | 142.6033728 | 131.6124 | 110.9253 | 103.9135 | 108.2389 | 140.0091522 | 116.079 | 0 | 0 | 0 | 0 | 0 | -32.1830192 | -7.8197202 | -110.2939 | -86.51732 | -68.7696 | -8.630674784 | -10.01362 | -14.83703338 | -12.91711023 | 0 | 0 | 0 | 0 | 0 | 0 | 0 | 20.6137 | 20.31666 | 20.16736 | 10.061045 | 0 | 0 | 0 | -26.65148 | -24.34038855 | -23.09552 | -23.01006 | -25.1648 | -42.65135 | -38.40265 | 26.27172 | 41.07137 | 39.22756 | 82.33381 | 73.06051 | 50.33775 | 56.93948
391 | E36018 | 2017-05-28 06:48 | 57.2032 | 57.4624 | 87 | 48 | 1.4047 | 605.7408 | 22411 | 31 | 139055 | 239913 | 139121 | 139139 | 139378 | 139360 | 221127 | 221135 | 220889 | 220897 | 215335 | 215350 | 215988 | 215830 | 294090 | 294140 | 1382.14 | 39042.1953 | 6 | 99.9802 | 99.9802 | 99.9802 | 5.5539 | 5.5539 | 5.5539 | 5.5539 | 0 | 1093.4659 | 1044.5 | 908.2704 | 1043.7056 | 988.8552 | 973.5576 | 958.2016 | 942.4068 | 933.1254 | 924.1127 | 910.7218 | 16 | 16.8 | 32.3265 | 21.0676 | 13.9691 | 10.1401 | 7.4507 | 5.5431 | 4.2447 | 3.6004 | 3.5968 | 102.08 | 143.92 | 156.77 | 217.48 | 218.67 | 302.06 | 297.96 | 409.99 | 405.61 | 558.26 | 525.57 | 732.31 | 630.08 | 871.95 | 49.4 | 44 | 24.7826 | 4.927273 | 5.5303 | 5.5303 | -1.4618 | 5.5303 | 6902081 | 2 |  |  | 4.0429 | 7.12 | 8.6514 | 10.3814 | 12.9564 | 16.6029 | 4.234 | 7.46 | 9.154 | 12.04 | 14.832 | 18.518 | 24.9747 | 24.9762 | 25.0009 | 25.0609 | 25.0338 | 24.8789 |  | 22384 | 569 | 13 |  | CC008C | 356 | 1316 | 8 | 2 | 35 | 45.599998 | 4.927273 | 1826.35 | 1802.25 | 1542.0786 | 1507.1428 | 1497.5143 | 1400.3643 | 1231.1 | 56.1529 | 60.4686 | 59.7836 | 68.1064 | 60.1879 | 67.9186 | 65.6536 | 32.3265 | 21.0676 | 13.9691 | 10.1401 | 7.4507 | 5.5431 | 4.2447 | 3.6004 | 0 | 0 | 0 | 0 | 0 | 0.1016 | 0.0254 | 0 | 0 | 0 | 0 | 0 | 0 | 0 | 0.078997 | 0.067069 | 0.060846 | 0.006794 | 0.007647 | 0.011376 | 0.010014 | -0.001519 | -0.004724 | -0.010919 | -5.6e-05 | -7.5e-05 | -0.000701 | -0.000319 | 0.07983 | 0.075773 | 0.074192 | 0.071169 | 0.077179 | 0.103434 | 0.097172 | -0.307149 | -0.302251 | -0.299578 | -0.298688 | -0.304109 | -0.3172 | -0.308175 | -1.353865 | -1.32293 | -1.306065 | -1.300936 | -1.335397 | -1.41567 | -1.358743 | -0.50203 | -0.456855 | -0.438409 | -0.434796 | -0.484688 | -0.692719 | -0.601071 | -0.35381 | -0.324466 | -0.308698 | -0.303336 | -0.335322 | -0.413199 | -0.360008 | 0.401822 | 0.364206 | 0.327128 | 0.265897 | 0.424703 | 0.345407 | 0.305615 | -10 | -10 | -10 | -5 | 0 | 0 | 0 | -2.062573 | -2.032794 | -2.017883 | -2.013372 | -2.045537 | 0 | 0 |  | 1407.973 | 0 |  | 1414.2469 | 0 |  | 735.609 | 0 |  | 735.356 | 0 |  | 1403.325 | 0 |  | 1428.369 | 0 |  | 759.759 | 0 |  | 760.019 | 0 |  | 1400.683 | 0 |  | 1422.019 | 0 |  | 771.304 | 0 |  | 771.38 | 0 |  | 1536.573 | 0 |  | 1536.675 | 0 |  | 776.404 | 0 |  | 776.399 | 0 |  | 1450.594 | 0 |  | 1450.645 | 0 |  | 747.014 | 0 |  | 746.748 | 0 |  | 1494.714 | 0 |  | 1499.108 | 0 |  | 721.134 | 0.102 |  | 721.385 | 0.102 |  | 1447.521 | 0 |  | 1449.172 | 0 |  | 759.11 | 0.025 |  | 759.177 | 0.025 | 145.7975205 | 136.5619 | 114.4099 | 107.2618 | 115.5767 | 144.8453 | 119.6284492 | 0 | 0 | 0 | 0 | 0 | -32.22752 | -7.827645 | -104.8948 | -82.47807085 | -65.20791 | -8.765706768 | -10.11163 | -15.11227725 | -13.17301 | 0 | 0 | 0 | 0 | 0 | 0 | 0 | 20.62573 | 20.32794 | 20.17883 | 10.06686 | 0 | 0 | 0 | -28.19044 | -27.62538 | -26.20967 | -29.61239 | -29.17235 | -47.0485 | -39.46248 | 33.33806 | 46.78638 | 43.17115 | 78.95061 | 76.29268 | 50.45698 | 59.16532
391 | E36019 | 2017-05-28 06:50 | 56.991 | 57.4061 | 53 | 49 | 1.4047 | 611.0396 | 22592 | 31 | 139055 | 239913 | 139121 | 139139 | 139378 | 139360 | 221127 | 221135 | 220889 | 220897 | 215335 | 215350 | 215988 | 215830 | 294090 | 294140 | 1382.14 | 39087.9063 | 6 | 100.4725 | 100.4725 | 100.4725 | 6.0463 | 6.0463 | 6.0463 | 6.0463 | 1224.4141 | 1112.3665 | 1069 | 915.1625 | 1046.2969 | 992.4053 | 977.9564 | 963.5712 | 949.2047 | 940.1478 | 931.8187 | 919.6768 | 16 | 26.4 | 32.3453 | 21.1197 | 13.9143 | 10.0913 | 7.3446 | 5.4861 | 4.2493 | 3.6031 | 3.5953 | 102.18 | 144.86 | 156.53 | 218.44 | 218.39 | 304.93 | 299.23 | 420.27 | 405.13 | 567.33 | 524.69 | 733.85 | 629.51 | 874.11 | 49.8 | 44 | 25.2146 | 6.981819 | 9.2987 | 9.2987 | -1.1616 | 9.2987 | 6902080 | 1 |  |  | 4.0093 | 7.1457 | 8.7071 | 10.835 | 12.9429 | 16.5814 | 4.242 | 7.548 | 9.506 | 12.058 | 14.988 | 18.906 | 24.9874 | 24.9262 | 24.8619 | 25.0214 | 24.9985 | 25.0232 |  | 22384 | 569 | 14 |  | CC008C | 356 | 1316 | 8 | 2 | 35 | 31.799999 | 6.981819 | 1827.4143 | 1779.8357 | 1526.35 | 1517.3572 | 1397.5571 | 1329.1143 | 1216.7285 | 88.5357 | 95.3079 | 96.4657 | 99.69 | 68.4929 | 68.6121 | 73.4086 | 32.3453 | 21.1197 | 13.9143 | 10.0913 | 7.3446 | 5.4861 | 4.2493 | 3.6031 | 0 | 0 | 0 | 0 | 0 | 0.1016 | 0.0254 | 0 | 0 | 0 | 0 | 0 | 0 | 0 | 0.076811 | 0.065147 | 0.058928 | 0.006814 | 0.007686 | 0.011675 | 0.010282 | -0.001518 | -0.004721 | -0.010911 | -5.6e-05 | -7.5e-05 | -0.001216 | -0.000639 | 0.079921 | 0.07586 | 0.074277 | 0.071244 | 0.077287 | 0.103601 | 0.097292 | -0.306314 | -0.301419 | -0.298759 | -0.297973 | -0.303005 | -0.316032 | -0.307279 | -1.354125 | -1.323112 | -1.306286 | -1.301785 | -1.333923 | -1.413521 | -1.35803 | -0.500753 | -0.455724 | -0.437304 | -0.433431 | -0.484258 | -0.691984 | -0.599588 | -0.354098 | -0.324662 | -0.308919 | -0.304117 | -0.333916 | -0.411816 | -0.360228 | 0.401883 | 0.364436 | 0.327484 | 0.264817 | 0.425672 | 0.345711 | 0.30555 | -10 | -10 | -10 | -5 | 0 | 10 | -10 | -2.062086 | -2.032377 | -2.017466 | -2.013035 | -2.045219 | 0 | 0 |  | 1407.973 | 0 |  | 1414.2469 | 0 |  | 735.609 | 0 |  | 735.356 | 0 |  | 1403.325 | 0 |  | 1428.369 | 0 |  | 759.759 | 0 |  | 760.019 | 0 |  | 1400.683 | 0 |  | 1422.019 | 0 |  | 771.304 | 0 |  | 771.38 | 0 |  | 1536.573 | 0 |  | 1536.675 | 0 |  | 776.404 | 0 |  | 776.399 | 0 |  | 1450.594 | 0 |  | 1450.645 | 0 |  | 747.014 | 0 |  | 746.748 | 0 |  | 1494.714 | 0 |  | 1499.108 | 0 |  | 721.134 | 0.102 |  | 721.385 | 0.102 |  | 1447.521 | 0 |  | 1449.172 | 0 |  | 759.11 | 0.025 |  | 759.177 | 0.025 | 146.0488 | 135.0183 | 113.3727 | 108.1026 | 108.013 | 137.6976 | 118.3779 | 0 | 0 | 0 | 0 | 0 | -32.1088512 | -7.8048866 | -101.9561 | -79.95037 | -62.72393 | -8.79746303 | -10.15249 | -14.78402 | -13.09548329 | 0 | 0 | 0 | 0 | 0 | 0 | 0 | 20.62086 | 20.32377 | 20.17466 | 10.065175 | 0 | 0 | 0 | -44.33452 | -43.4341 | -42.18484 | -43.20873639 | -33.16823 | -47.47848 | -44.01492 | 20.37899 | 31.95764 | 28.63859 | 66.16157 | 64.69227 | 43.32623 | 53.46266
391 | E36020 | 2017-05-28 06:51 | 56.8459 | 57.402 | 49 | 49 | 1.4047 | 610.8026 | 22565 | 31 | 139055 | 239913 | 139121 | 139139 | 139378 | 139360 | 221127 | 221135 | 220889 | 220897 | 215335 | 215350 | 215988 | 215830 | 294090 | 294140 | 1382.14 | 39111.582 | 6 | 100.9647 | 100.9647 | 100.9647 | 6.5385 | 6.5385 | 6.5385 | 6.5385 | 1220.8984 | 1124.6788 | 1080.5 | 914.9688 | 1046.028 | 992.3615 | 978.3781 | 964.335 | 950.1921 | 941.8492 | 933.9303 | 922.1578 | 16 | 32.6 | 32.1374 | 21.1364 | 13.9704 | 10.1836 | 7.422 | 5.5278 | 4.2452 | 3.5981 | 3.5935 | 102.05 | 143.38 | 155.94 | 215.38 | 218.1 | 299.06 | 298.02 | 411.73 | 405.55 | 560.34 | 525.33 | 731.51 | 629.94 | 873.8 | 49.8 | 43.8 | 26.5877 | 5.7 | 7.7299 | 7.7299 | -0.0182 | 7.7299 | 6902088 | 2 |  |  | 4.04 | 7.105 | 8.5086 | 10.3521 | 12.8429 | 17.1371 | 3.828 | 7.744 | 9.196 | 11.198 | 14.656 | 19.56 | 25.0051 | 25.0241 | 24.9893 | 25.043 | 25.1153 | 24.8446 |  | 22384 | 569 | 15 |  | CC008C | 356 | 1315 | 8 | 2 | 35 | 33.599998 | 5.7 | 1769.7214 | 1755.6215 | 1496.65 | 1492.1215 | 1418.9714 | 1356.45 | 1204.9429 | 80.0371 | 88.29 | 86.5036 | 92.3786 | 69.7771 | 69.9007 | 69.4357 | 32.1374 | 21.1364 | 13.9704 | 10.1836 | 7.422 | 5.5278 | 4.2452 | 3.5981 | 0 | 0 | 0 | 0 | 0 | 0.1016 | 0.0254 | 0 | 0 | 0 | 0 | 0 | 0 | 0 | 0.075405 | 0.063796 | 0.057554 | 0.006914 | 0.007806 | 0.012334 | 0.010834 | -0.001519 | -0.004724 | -0.010919 | -5.7e-05 | -7.7e-05 | -0.002125 | -0.001193 | 0.079934 | 0.075867 | 0.074286 | 0.071253 | 0.077291 | 0.103607 | 0.097314 | -0.306174 | -0.301351 | -0.298653 | -0.297863 | -0.302977 | -0.315859 | -0.306995 | -1.353616 | -1.323051 | -1.305987 | -1.301456 | -1.33411 | -1.410908 | -1.354664 | -0.50092 | -0.45568 | -0.437364 | -0.433504 | -0.484095 | -0.691815 | -0.599834 | -0.353592 | -0.324608 | -0.308649 | -0.303822 | -0.334098 | -0.411919 | -0.359689 | 0.40217 | 0.364565 | 0.328068 | 0.265569 | 0.424681 | 0.344831 | 0.305386 | -10 | -10 | -10 | -5 | 0 | 20 | -20 | -2.062284 | -2.032668 | -2.01774 | -2.013187 | -2.045341 | 0 | 0 |  | 1407.973 | 0 |  | 1414.2469 | 0 |  | 735.609 | 0 |  | 735.356 | 0 |  | 1403.325 | 0 |  | 1428.369 | 0 |  | 759.759 | 0 |  | 760.019 | 0 |  | 1400.683 | 0 |  | 1422.019 | 0 |  | 771.304 | 0 |  | 771.38 | 0 |  | 1536.573 | 0 |  | 1536.675 | 0 |  | 776.404 | 0 |  | 776.399 | 0 |  | 1450.594 | 0 |  | 1450.645 | 0 |  | 747.014 | 0 |  | 746.748 | 0 |  | 1494.714 | 0 |  | 1499.108 | 0 |  | 721.134 | 0.102 |  | 721.385 | 0.102 |  | 1447.521 | 0 |  | 1449.172 | 0 |  | 759.11 | 0.025 |  | 759.177 | 0.025 | 141.4609 | 133.1937 | 111.1801419 | 106.3181 | 109.6737 | 140.5377 | 117.2578 | 0 | 0 | 0 | 0 | 0 | -32.0912744 | -7.797673 | -100.0133 | -78.15527 | -60.9047 | -8.924083792 | -10.31133619 | -14.40396 | -13.06032 | 0 | 0 | 0 | 0 | 0 | 0 | 0 | 20.62284 | 20.32668 | 20.1774 | 10.065935 | 0 | 0 | 0 | -40.09218 | -40.2319872 | -37.83356 | -40.04649 | -33.77875 | -48.35835 | -41.64989 | 21.97829 | 35.13316 | 32.61928 | 67.41349 | 65.58364 | 45.68413 | 54.74993
391 | E36021 | 2017-05-28 06:53 | 56.8511 | 57.4981 | 40 | 49 | 1.4047 | 606.0682 | 23327 | 31 | 139055 | 239913 | 139121 | 139139 | 139378 | 139360 | 221127 | 221135 | 220889 | 220897 | 215335 | 215350 | 215988 | 215830 | 294090 | 294140 | 1382.14 | 39135.2383 | 6 | 101.4531 | 101.4531 | 101.4531 | 7.0269 | 7.0269 | 7.0269 | 7.0269 | 1202.1484 | 1114.7921 | 1069.1666 | 920.4688 | 1050.4271 | 996.0701 | 981.642 | 967.1817 | 952.5246 | 943.8166 | 935.4111 | 923.3281 | 16 | 21.4 | 32.1506 | 21.2111 | 13.9788 | 10.1868 | 7.4284 | 5.498 | 4.2307 | 3.6009 | 3.5986 | 102.24 | 142.8 | 155.94 | 215.06 | 217.52 | 298.86 | 297.1 | 411.43 | 404.4 | 562.71 | 526.16 | 733.89 | 630.04 | 872.85 | 50 | 44 | 26.5659 | 1.627273 | 3.849 | 3.849 | -2.1196 | 3.849 | 6902086 | 1 |  |  | 3.8521 | 7.0779 | 8.3707 | 10.2757 | 12.57 | 17.1093 | 4.014 | 7.312 | 8.704 | 10.99 | 14.456 | 19.124 | 25.0973 | 24.9446 | 25.0019 | 24.9638 | 25.0168 | 24.7785 |  | 22384 | 569 | 16 |  | CC008C | 356 | 1371 | 8 | 2 | 35 | 26.200001 | 1.627273 | 1839.7072 | 1793.2357 | 1543.1357 | 1517.1857 | 1437.0286 | 1359.3715 | 1206.75 | 72.1529 | 74.6579 | 70.3143 | 73.4057 | 59.6043 | 64.7529 | 66.7764 | 32.1506 | 21.2111 | 13.9788 | 10.1868 | 7.4284 | 5.498 | 4.2307 | 3.6009 | 0 | 0 | 0 | 0 | 0 | 0.1016 | 0.0254 | 0 | 0 | 0 | 0 | 0 | 0 | 0 | 0.087546 | 0.074867 | 0.06815 | 0.012896 | 0.013792 | 0.01757 | 0.015703 | -0.001891 | -0.005782 | -0.013395 | -0.000284 | -0.000317 | -0.008302 | -0.004978 | 0.076887 | 0.072978 | 0.071456 | 0.06854 | 0.074345 | 0.099551 | 0.093507 | -0.330645 | -0.32539 | -0.322493 | -0.32161 | -0.327183 | -0.340704 | -0.331135 | -1.331761 | -1.301424 | -1.284728 | -1.280097 | -1.312506 | -1.380589 | -1.325767 | -0.548247 | -0.498867 | -0.478776 | -0.474631 | -0.529871 | -0.758094 | -0.657372 | -0.330852 | -0.303496 | -0.288656 | -0.284004 | -0.312574 | -0.385241 | -0.336271 | 0.397849 | 0.358558 | 0.317098 | 0.25637 | 0.40847 | 0.330355 | 0.292134 | -10 | -10 | -10 | -5 | 0 | 30 | -30 | -2.239856 | -2.207683 | -2.191475 | -2.186517 | -2.221512 | 0 | 0 |  | 1407.973 | 0 |  | 1414.2469 | 0 |  | 735.609 | 0 |  | 735.356 | 0 |  | 1403.325 | 0 |  | 1428.369 | 0 |  | 759.759 | 0 |  | 760.019 | 0 |  | 1400.683 | 0 |  | 1422.019 | 0 |  | 771.304 | 0 |  | 771.38 | 0 |  | 1536.573 | 0 |  | 1536.675 | 0 |  | 776.404 | 0 |  | 776.399 | 0 |  | 1450.594 | 0 |  | 1450.645 | 0 |  | 747.014 | 0 |  | 746.748 | 0 |  | 1494.714 | 0 |  | 1499.108 | 0 |  | 721.134 | 0.102 |  | 721.385 | 0.102 |  | 1447.521 | 0 |  | 1449.172 | 0 |  | 759.11 | 0.025 |  | 759.177 | 0.025 | 141.4496 | 130.8668 | 110.2663 | 103.9879 | 106.8359 | 135.3268 | 112.8396 | 0 | 0 | 0 | 0 | 0 | -34.6155264 | -8.410829 | -114.072 | -89.90887704 | -70.34528164 | -16.14458 | -17.68601835 | -12.7953 | -14.21885 | 0 | 0 | 0 | 0 | 0 | 0 | 0 | 22.39856 | 22.07683 | 21.91475 | 10.932585 | 0 | 0 | 0 | -39.55761 | -37.24436 | -33.6648 | -34.84062 | -31.58259 | -49.08878 | -43.89694 | 10.21853 | 25.79035 | 28.17097 | 63.93529 | 57.56728 | 38.82718 | 46.31296
391 | E36022 | 2017-05-28 06:54 | 56.7173 | 57.5153 | 46 | 48 | 1.4047 | 603.17 | 23236 | 31 | 139055 | 239913 | 139121 | 139139 | 139378 | 139360 | 221127 | 221135 | 220889 | 220897 | 215335 | 215350 | 215988 | 215830 | 294090 | 294140 | 1382.14 | 39158.9141 | 6 | 101.9391 | 101.9391 | 101.9391 | 7.5129 | 7.5129 | 7.5129 | 7.5129 | 1223.2422 | 1127.995 | 1083.3334 | 920.85 | 1051.1674 | 997.0651 | 982.631 | 968.2501 | 953.7688 | 945.0799 | 936.7783 | 925.0005 | 16 | 28.4 | 32.2107 | 21.3574 | 14.0712 | 10.2533 | 7.462 | 5.5286 | 4.2625 | 3.5993 | 3.6008 | 101.51 | 142.34 | 154.98 | 214.91 | 215.94 | 298.7 | 295.16 | 411.37 | 403.73 | 561.45 | 525.59 | 730.87 | 629.84 | 871.89 | 49 | 43.9 | 26.1388 | 3.854546 | 5.192 | 5.192 | -0.708 | 5.192 | 6902022 | 2 |  |  | 3.8836 | 6.9307 | 8.3943 | 10.1379 | 12.3714 | 16.3993 | 3.998 | 7.352 | 9.038 | 10.908 | 14.368 | 18.006 | 25.0116 | 24.9818 | 24.9304 | 24.9727 | 25.0871 | 25.0021 |  | 22384 | 569 | 17 |  | CC008C | 356 | 1371 | 8 | 2 | 35 | 33.799999 | 3.854546 | 1826.4928 | 1816.8785 | 1556.6714 | 1537.8928 | 1454.5714 | 1379.3071 | 1281 | 51.2114 | 52.125 | 53.5179 | 55.7314 | 58.2164 | 66.8364 | 63.87 | 32.2107 | 21.3574 | 14.0712 | 10.2533 | 7.462 | 5.5286 | 4.2625 | 3.5993 | 0 | 0 | 0 | 0 | 0 | 0.1016 | 0.0254 | 0 | 0 | 0 | 0 | 0 | 0 | 0 | 0.084545 | 0.072107 | 0.06459 | 0.012389 | 0.01345 | 0.016735 | 0.014921 | -0.001899 | -0.005811 | -0.013535 | -0.000293 | -0.000348 | -0.008901 | -0.005316 | 0.076819 | 0.072908 | 0.071389 | 0.068473 | 0.074276 | 0.099458 | 0.093376 | -0.331041 | -0.325869 | -0.322947 | -0.322137 | -0.327682 | -0.340882 | -0.331648 | -1.329787 | -1.300059 | -1.283261 | -1.27933 | -1.311839 | -1.37329 | -1.320641 | -0.549465 | -0.499734 | -0.479666 | -0.475373 | -0.53089 | -0.759589 | -0.657442 | -0.330006 | -0.303146 | -0.288223 | -0.283827 | -0.312044 | -0.384564 | -0.337383 | 0.398346 | 0.359253 | 0.31857 | 0.257479 | 0.409235 | 0.330446 | 0.292273 | -15 | -15 | -15 | -10 | -5 | 40 | -40 | -2.239381 | -2.207202 | -2.191004 | -2.186225 | -2.221357 | 0 | 0 |  | 1407.973 | 0 |  | 1414.2469 | 0 |  | 735.609 | 0 |  | 735.356 | 0 |  | 1403.325 | 0 |  | 1428.369 | 0 |  | 759.759 | 0 |  | 760.019 | 0 |  | 1400.683 | 0 |  | 1422.019 | 0 |  | 771.304 | 0 |  | 771.38 | 0 |  | 1536.573 | 0 |  | 1536.675 | 0 |  | 776.404 | 0 |  | 776.399 | 0 |  | 1450.594 | 0 |  | 1450.645 | 0 |  | 747.014 | 0 |  | 746.748 | 0 |  | 1494.714 | 0 |  | 1499.108 | 0 |  | 721.134 | 0.102 |  | 721.385 | 0.102 |  | 1447.521 | 0 |  | 1449.172 | 0 |  | 759.11 | 0.025 |  | 759.177 | 0.025 | 140.3094 | 132.465 | 111.1292 | 105.3041 | 108.0397 | 137.1831 | 119.614656 | 0 | 0 | 0 | 0 | 0 | -34.6336112 | -8.4238592 | -109.9016 | -86.18871 | -65.51689 | -15.47477568 | -17.18771 | -10.75835386 | -12.68476 | 0 | 0 | 0 | 0 | 0 | 0 | 0 | 33.590715 | 33.10803 | 32.86506 | 21.86225 | 11.106785 | 0 | 0 | -28.13887 | -26.04863475 | -25.67072 | -26.4932 | -30.9065 | -50.76819 | -41.99082054 | 35.85962 | 53.33566 | 52.80667 | 85.19841 | 71.05231 | 41.02297 | 56.51522
391 | E36023 | 2017-05-28 06:56 | 56.7992 | 57.6432 | 36 | 49 | 1.4047 | 606.1486 | 23351 | 31 | 139055 | 239913 | 139121 | 139139 | 139378 | 139360 | 221127 | 221135 | 220889 | 220897 | 215335 | 215350 | 215988 | 215830 | 294090 | 294140 | 1382.14 | 39182.7461 | 6 | 102.4276 | 102.4276 | 102.4276 | 8.0014 | 8.0014 | 8.0014 | 8.0014 | 1209.1797 | 1117.1511 | 1072.6666 | 921.6937 | 1050.688 | 996.1065 | 981.3749 | 966.8309 | 952.0706 | 943.2687 | 934.937 | 922.1685 | 16 | 22.4 | 32.2398 | 21.2518 | 14.09 | 10.2122 | 7.4403 | 5.5031 | 4.2106 | 3.6015 | 3.6001 | 101.3 | 142.78 | 155.4 | 213.59 | 216 | 299.23 | 295.16 | 412.41 | 404.3 | 562.4 | 526.13 | 736.73 | 629.98 | 872.91 | 49.1 | 44 | 26.6164 | 0.181818 | 0.8186 | 1.2622 | -1.6071 | 0.8186 | 6902022 | 1 |  |  | 3.9164 | 6.9457 | 8.4229 | 10.2079 | 12.3886 | 16.5757 | 4.622 | 7.364 | 9.454 | 10.966 | 14.798 | 18.842 | 24.9033 | 24.8661 | 24.9074 | 24.9622 | 25.1251 | 24.9543 |  | 22384 | 569 | 18 |  | CC008C | 356 | 1371 | 8 | 2 | 35 | 33.599998 | 0.181818 | 1843.2357 | 1796.5571 | 1565.9857 | 1528.5428 | 1440.1357 | 1399.1929 | 1150.6 | 53.0521 | 52.5921 | 52.9836 | 54.0407 | 54.2736 | 63.6236 | 62.0407 | 32.2398 | 21.2518 | 14.09 | 10.2122 | 7.4403 | 5.5031 | 4.2106 | 3.6015 | 0 | 0 | 0 | 0 | 0 | 0.1016 | 0.0254 | 0 | 0 | 0 | 0 | 0 | 0 | 0 | 0.082965 | 0.070703 | 0.06325 | 0.011902 | 0.012961 | 0.01637 | 0.014982 | -0.001899 | -0.005811 | -0.013535 | -0.000293 | -0.000349 | -0.008239 | -0.004908 | 0.07686 | 0.072953 | 0.071432 | 0.068516 | 0.074317 | 0.099492 | 0.093506 | -0.330812 | -0.325537 | -0.32265 | -0.321807 | -0.327426 | -0.341084 | -0.331091 | -1.330816 | -1.300462 | -1.283842 | -1.279718 | -1.31269 | -1.381575 | -1.3244 | -0.548396 | -0.499063 | -0.478935 | -0.47474 | -0.529948 | -0.757751 | -0.658571 | -0.33101 | -0.303534 | -0.288749 | -0.284182 | -0.312851 | -0.386198 | -0.335029 | 0.398147 | 0.35911 | 0.318201 | 0.257384 | 0.408517 | 0.329724 | 0.292237 | -15 | -15 | -15 | -10 | -5 | 30 | -30 | -2.239469 | -2.207207 | -2.191015 | -2.186214 | -2.221356 | 0 | 0 |  | 1407.973 | 0 |  | 1414.2469 | 0 |  | 735.609 | 0 |  | 735.356 | 0 |  | 1403.325 | 0 |  | 1428.369 | 0 |  | 759.759 | 0 |  | 760.019 | 0 |  | 1400.683 | 0 |  | 1422.019 | 0 |  | 771.304 | 0 |  | 771.38 | 0 |  | 1536.573 | 0 |  | 1536.675 | 0 |  | 776.404 | 0 |  | 776.399 | 0 |  | 1450.594 | 0 |  | 1450.645 | 0 |  | 747.014 | 0 |  | 746.748 | 0 |  | 1494.714 | 0 |  | 1499.108 | 0 |  | 721.134 | 0.102 |  | 721.385 | 0.102 |  | 1447.521 | 0 |  | 1449.172 | 0 |  | 759.11 | 0.025 |  | 759.177 | 0.025 | 141.6711 | 131.0642 | 111.8615 | 104.7296 | 107.0266 | 139.2085 | 107.5880036 | 0 | 0 | 0 | 0 | 0 | -34.6541344 | -8.4097114 | -107.8839 | -84.38958 | -63.82620503 | -14.85625 | -16.55564628 | -11.23359 | -13.3420056 | 0 | 0 | 0 | 0 | 0 | 0 | 0 | 33.592035 | 33.108105 | 32.865225 | 21.86214 | 11.10678 | 0 | 0 | -29.09356 | -26.24677 | -25.3757 | -25.65528 | -28.76219 | -48.21085 | -40.85821 | 38.28564 | 53.53598381 | 55.52481 | 86.08025 | 72.81551 | 45.10993 | 44.97808
391 | E36024 | 2017-05-28 06:58 | 56.6201 | 57.6067 | 49 | 49 | 1.4047 | 605.5953 | 23344 | 31 | 139055 | 239913 | 139121 | 139139 | 139378 | 139360 | 221127 | 221135 | 220889 | 220897 | 215335 | 215350 | 215988 | 215830 | 294090 | 294140 | 1382.14 | 39206.8047 | 6 | 102.9156 | 102.9156 | 102.9156 | 8.4894 | 8.4894 | 8.4894 | 8.4894 | 1213.8672 | 1121.3066 | 1077.5 | 920.275 | 1051.2925 | 996.8246 | 982.2788 | 967.8461 | 953.3663 | 944.5425 | 936.2319 | 924.4394 | 16 | 25.4 | 32.2043 | 21.315 | 14.0757 | 10.2427 | 7.472 | 5.5404 | 4.2629 | 3.6001 | 3.5968 | 101.16 | 143.02 | 154.76 | 215.86 | 215.56 | 300.08 | 294.58 | 412.36 | 402.7 | 561.1 | 524.51 | 732.38 | 629.66 | 872.8 | 49 | 44.1 | 27.0856 | 4.381818 | 4.2701 | 4.2701 | -1.163 | 4.2701 | 6902022 | 2 |  |  | 3.9279 | 7.0536 | 8.37 | 10.2543 | 12.4057 | 16.4193 | 5.268 | 7.678 | 8.738 | 11.464 | 13.902 | 19.806 | 24.8586 | 24.8814 | 25.0335 | 24.9506 | 25.0834 | 25.0197 |  | 22384 | 570 | 1 |  | CC008C | 356 | 1371 | 8 | 2 | 35 | 38.200001 | 4.381818 | 1815.4714 | 1807.2858 | 1553.2285 | 1527.8214 | 1449.6215 | 1382.5286 | 1284.2428 | 49.1214 | 49.4264 | 49.5421 | 53.4829 | 55.39 | 65.2314 | 61.285 | 32.2043 | 21.315 | 14.0757 | 10.2427 | 7.472 | 5.5404 | 4.2629 | 3.6001 | 0 | 0 | 0 | 0 | 0 | 0.1016 | 0.0254 | 0 | 0 | 0 | 0 | 0 | 0 | 0 | 0.081203 | 0.069321 | 0.062101 | 0.011607 | 0.012621 | 0.016498 | 0.01488 | -0.001901 | -0.005816 | -0.013548 | -0.000294 | -0.000352 | -0.007982 | -0.004761 | 0.076798 | 0.072891 | 0.071371 | 0.068457 | 0.074257 | 0.09943 | 0.093363 | -0.331194 | -0.325974 | -0.323082 | -0.32224 | -0.327817 | -0.341625 | -0.332264 | -1.329686 | -1.299703 | -1.283085 | -1.278976 | -1.311641 | -1.384578 | -1.330906 | -0.549735 | -0.500107 | -0.479939 | -0.475729 | -0.531201 | -0.75997 | -0.65815 | -0.329896 | -0.302819 | -0.28806 | -0.283514 | -0.311851 | -0.38443 | -0.336734 | 0.398562 | 0.359554 | 0.318916 | 0.257767 | 0.409794 | 0.330802 | 0.29196 | -15 | -15 | -15 | -10 | -5 | 20 | -20 | -2.240239 | -2.20803 | -2.191821 | -2.186985 | -2.222155 | 0 | 0 |  | 1407.973 | 0 |  | 1414.2469 | 0 |  | 735.609 | 0 |  | 735.356 | 0 |  | 1403.325 | 0 |  | 1428.369 | 0 |  | 759.759 | 0 |  | 760.019 | 0 |  | 1400.683 | 0 |  | 1422.019 | 0 |  | 771.304 | 0 |  | 771.38 | 0 |  | 1536.573 | 0 |  | 1536.675 | 0 |  | 776.404 | 0 |  | 776.399 | 0 |  | 1450.594 | 0 |  | 1450.645 | 0 |  | 747.014 | 0 |  | 746.748 | 0 |  | 1494.714 | 0 |  | 1499.108 | 0 |  | 721.134 | 0.102 |  | 721.385 | 0.102 |  | 1447.521 | 0 |  | 1449.172 | 0 |  | 759.11 | 0.025 |  | 759.177 | 0.025 | 139.4246 | 131.7349 | 110.8555 | 104.5901 | 107.6445 | 137.4648 | 119.9008 | 0 | 0 | 0 | 0 | 0 | -34.7091 | -8.4395056 | -105.4468 | -82.53764 | -62.29763 | -14.46906 | -16.09252 | -11.79107 | -13.46744 | 0 | 0 | 0 | 0 | 0 | 0 | 0 | 33.603585 | 33.12045 | 32.877315 | 21.86985 | 11.110775 | 0 | 0 | -27.00375 | -24.71849 | -23.77719 | -25.44337 | -29.42322339 | -49.57391 | -40.33472275 | 40.57765 | 57.59919 | 57.65797 | 86.5475 | 73.23957 | 41.39075 | 57.65909
391 | E36025 | 2017-05-28 06:59 | 56.7447 | 57.7603 | 33 | 49 | 1.365 | 609.9673 | 23656 | 31 | 139055 | 239913 | 139121 | 139139 | 139378 | 139360 | 221127 | 221135 | 220889 | 220897 | 215335 | 215350 | 215988 | 215830 | 294090 | 294140 | 1382.14 | 39231.7656 | 6 | 103.3969 | 103.3969 | 103.3969 | 8.9707 | 8.9707 | 8.9707 | 8.9707 | 1193.9453 | 1106.4324 | 1062.5 | 914.5938 | 1045.2942 | 991.363 | 977.0525 | 962.8209 | 948.4126 | 939.67 | 931.5696 | 919.767 | 16 | 20.4 | 32.2966 | 21.4268 | 14.1092 | 10.272 | 7.471 | 5.5312 | 4.2575 | 3.5987 | 3.596 | 100.65 | 142.65 | 154.03 | 214.48 | 214.98 | 298.95 | 293.76 | 411.26 | 402.75 | 562.36 | 525.94 | 733.77 | 629.59 | 873.91 | 49.3 | 43.9 | 28.5714 | 1.136364 | 2.7028 | 2.7028 | -0.6806 | 2.7028 | 6901779 | 1 |  |  | 3.7729 | 6.83 | 8.1621 | 9.8743 | 12.0457 | 16.1286 | 4.122 | 6.984 | 8.952 | 10.438 | 13.258 | 17.322 | 24.9104 | 24.9629 | 24.9732 | 25.0213 | 25.1169 | 24.9415 |  | 22384 | 570 | 2 |  | CC008G | 356 | 1380 | 8 | 2 | 35 | 40.599998 | 1.136364 | 1837.9 | 1811.25 | 1547.2928 | 1530.8071 | 1433.0286 | 1363.2715 | 1253.9928 | 54.3521 | 53.0986 | 51.365 | 53.6164 | 52.43 | 61.5864 | 62.5229 | 32.2966 | 21.4268 | 14.1092 | 10.272 | 7.471 | 5.5312 | 4.2575 | 3.5987 | 0 | 0 | 0 | 0 | 0 | 0.1016 | 0.0254 | 0 | 0 | 0 | 0 | 0 | 0 | 0 | 0.082583 | 0.070454 | 0.063137 | 0.012247 | 0.013278 | 0.017601 | 0.015724 | -0.001947 | -0.00599 | -0.013964 | -0.000353 | -0.000404 | -0.007699 | -0.004548 | 0.076241 | 0.07236 | 0.070853 | 0.067959 | 0.073719 | 0.098685 | 0.092674 | -0.335188 | -0.329936 | -0.32697 | -0.326147 | -0.331747 | -0.3459 | -0.336342 | -1.326181 | -1.296444 | -1.279655 | -1.275712 | -1.308054 | -1.383521 | -1.329447 | -0.557412 | -0.507007 | -0.486667 | -0.482322 | -0.538691 | -0.770625 | -0.66766 | -0.326219 | -0.299589 | -0.28481 | -0.280449 | -0.308263 | -0.380258 | -0.332687 | 0.398008 | 0.35866 | 0.317165 | 0.256329 | 0.406748 | 0.327682 | 0.289934 | -15 | -15 | -15 | -10 | -5 | 10 | -10 | -2.265969 | -2.233426 | -2.21703 | -2.212077 | -2.247578 | 0 | 0 |  | 1407.973 | 0 |  | 1414.2469 | 0 |  | 735.609 | 0 |  | 735.356 | 0 |  | 1403.325 | 0 |  | 1428.369 | 0 |  | 759.759 | 0 |  | 760.019 | 0 |  | 1400.683 | 0 |  | 1422.019 | 0 |  | 771.304 | 0 |  | 771.38 | 0 |  | 1536.573 | 0 |  | 1536.675 | 0 |  | 776.404 | 0 |  | 776.399 | 0 |  | 1450.594 | 0 |  | 1450.645 | 0 |  | 747.014 | 0 |  | 746.748 | 0 |  | 1494.714 | 0 |  | 1499.108 | 0 |  | 721.134 | 0.102 |  | 721.385 | 0.102 |  | 1447.521 | 0 |  | 1449.172 | 0 |  | 759.11 | 0.025 |  | 759.177 | 0.025 | 140.1233339 | 131.06205 | 109.6303 | 104.0321 | 105.6414 | 134.5344 | 116.2125 | 0 | 0 | 0 | 0 | 0 | -35.14344 | -8.5430868 | -106.9379 | -83.57397 | -62.92448 | -15.17332 | -16.83989 | -13.69962 | -14.8579 | 0 | 0 | 0 | 0 | 0 | 0 | 0 | 33.989535 | 33.50139 | 33.25545 | 22.12077 | 11.23789 | 0 | 0 | -30.29651 | -26.92136 | -24.99765 | -25.86037 | -28.24356913 | -47.4600195 | -41.74404 | 36.87843 | 54.06811 | 54.96366 | 85.1192 | 71.79587 | 38.23136 | 51.0675
391 | E36026 | 2017-05-28 07:01 | 56.5365 | 57.6901 | 50 | 48 | 1.365 | 603.7769 | 24435 | 31 | 139055 | 239913 | 139121 | 139139 | 139378 | 139360 | 221127 | 221135 | 220889 | 220897 | 215335 | 215350 | 215988 | 215830 | 294090 | 294140 | 1382.14 | 39256.7461 | 6 | 103.8734 | 103.8734 | 103.8734 | 9.4472 | 9.4472 | 9.4472 | 9.4472 | 1220.8984 | 1121.8933 | 1077.3334 | 910.1063 | 1047.5608 | 992.7786 | 977.8347 | 962.9353 | 947.6238 | 938.2258 | 929.0182 | 916.3979 | 16 | 31.6 | 32.1744 | 21.3825 | 14.1243 | 10.286 | 7.5149 | 5.5495 | 4.2365 | 3.6021 | 3.598 | 100.98 | 142.94 | 154.62 | 214.61 | 215.61 | 297.34 | 294.35 | 407.99 | 403.49 | 557.8 | 524.42 | 733.24 | 628.96 | 872.93 | 50.8 | 44 | 27.1834 | 2.872727 | 2.6162 | 2.6919 | 0.6196 | 2.6162 | 6901828 | 2 |  |  | 3.9114 | 6.9636 | 8.2721 | 9.9693 | 12.6293 | 16.9779 | 4.192 | 7.436 | 9.068 | 11.542 | 14.078 | 19.636 | 24.9055 | 24.9786 | 24.9444 | 24.8947 | 25.1039 | 25.0006 |  | 22384 | 570 | 3 |  | CC008G | 356 | 1441 | 8 | 2 | 30 | 30 | 2.872727 | 1880.0643 | 1861.65 | 1584.8 | 1548.75 | 1465.6857 | 1410.55 | 1218.9214 | 62.9393 | 65.5071 | 70.9236 | 75.075 | 59.2071 | 65.7329 | 61.745 | 32.1744 | 21.3825 | 14.1243 | 10.286 | 7.5149 | 5.5495 | 4.2365 | 3.6021 | 0 | 0 | 0 | 0 | 0 | 0.1016 | 0.0254 | 0 | 0 | 0 | 0 | 0 | 0 | 0 | 0.094297 | 0.081774 | 0.076055 | 0.020058 | 0.021208 | 0.024034 | 0.021606 | -0.002599 | -0.008027 | -0.019191 | -0.001107 | -0.001337 | -0.015951 | -0.009627 | 0.071992 | 0.068326 | 0.066904 | 0.064176 | 0.069614 | 0.093081 | 0.087448 | -0.362142 | -0.356502 | -0.353278 | -0.352292 | -0.358381 | -0.373561 | -0.362908 | -1.299586 | -1.27062 | -1.254069 | -1.249715 | -1.281633 | -1.353615 | -1.299056 | -0.640512 | -0.582487 | -0.559181 | -0.554465 | -0.619154 | -0.886831 | -0.769625 | -0.298486 | -0.274264 | -0.260662 | -0.256293 | -0.281864 | -0.347645 | -0.302783 | 0.393081 | 0.371586 | 0.304846 | 0.245716 | 0.388226 | 0.312589 | 0.276425 | -15 | -15 | -15 | -10 | -5 | 0 | 0 | -2.44653 | -2.41135 | -2.393518 | -2.388165 | -2.426682 | 0 | 0 |  | 1407.973 | 0 |  | 1414.2469 | 0 |  | 735.609 | 0 |  | 735.356 | 0 |  | 1403.325 | 0 |  | 1428.369 | 0 |  | 759.759 | 0 |  | 760.019 | 0 |  | 1400.683 | 0 |  | 1422.019 | 0 |  | 771.304 | 0 |  | 771.38 | 0 |  | 1536.573 | 0 |  | 1536.675 | 0 |  | 776.404 | 0 |  | 776.399 | 0 |  | 1450.594 | 0 |  | 1450.645 | 0 |  | 747.014 | 0 |  | 746.748 | 0 |  | 1494.714 | 0 |  | 1499.108 | 0 |  | 721.134 | 0.102 |  | 721.385 | 0.102 |  | 1447.521 | 0 |  | 1449.172 | 0 |  | 759.11 | 0.025 |  | 759.177 | 0.025 | 135.3496 | 127.1990979 | 106.0294592 | 99.39258 | 102.0322 | 131.2954 | 106.5922 | 0 | 0 | 0 | 0 | 0 | -37.9537976 | -9.2178632 | -119.1694 | -93.70441314 | -71.31138 | -23.68335 | -25.46733 | -10.94127 | -15.56139 | 0 | 0 | 0 | 0 | 0 | 0 | 0 | 36.69795 | 36.17025 | 35.90277 | 23.88165 | 12.13341 | 0 | 0 | -40.31338 | -38.15703 | -39.65913 | -41.62646 | -36.65831 | -58.29397 | -47.5205 | 12.56473 | 31.5079 | 30.96172 | 57.96442116 | 52.04001 | 24.10636 | 34.29249
391 | E36027 | 2017-05-28 07:02 | 56.5267 | 57.7305 | 40 | 49 | 1.365 | 607.1078 | 24137 | 31 | 139055 | 239913 | 139121 | 139139 | 139378 | 139360 | 221127 | 221135 | 220889 | 220897 | 215335 | 215350 | 215988 | 215830 | 294090 | 294140 | 1382.14 | 39281.707 | 6 | 104.3525 | 104.3525 | 104.3525 | 9.9263 | 9.9263 | 9.9263 | 9.9263 | 1213.8672 | 1117.1805 | 1072.8334 | 913 | 1046.2898 | 991.7147 | 976.6389 | 961.794 | 946.7534 | 937.5488 | 928.988 | 916.767 | 16.6 | 27.4 | 32.1521 | 21.3906 | 14.2253 | 10.3914 | 7.583 | 5.6055 | 4.2645 | 3.5993 | 3.6031 | 100.4 | 142.64 | 152.99 | 212.25 | 212.77 | 293.67 | 290.65 | 403.49 | 399.1 | 551.4 | 521.89 | 729.04 | 628.77 | 872.99 | 50.7 | 44 | 26.898 | 2.872727 | 0.8289 | 4.7148 | 0.2228 | 0.8289 | 6901828 | 1 |  |  | 3.8557 | 6.8857 | 8.1836 | 9.7936 | 11.9371 | 15.845 | 4.478 | 7.28 | 8.972 | 11.032 | 13.462 | 17.708 | 25.0277 | 24.9925 | 24.9444 | 24.9576 | 25.0732 | 25.0461 |  | 22384 | 570 | 4 |  | CC008G | 356 | 1441 | 8 | 2 | 30 | 34.400002 | 2.872727 | 1886.5143 | 1839.45 | 1573.8928 | 1548.2428 | 1450.2285 | 1436.2572 | 1256.8857 | 63.3186 | 63.9236 | 68.3193 | 70.45 | 56.6214 | 63.6371 | 61.5193 | 32.1521 | 21.3906 | 14.2253 | 10.3914 | 7.583 | 5.6055 | 4.2645 | 3.5993 | 0 | 0 | 0 | 0 | 0 | 0.1016 | 0.0254 | 0 | 0 | 0 | 0 | 0 | 0 | 0 | 0.089442 | 0.077006 | 0.070433 | 0.018639 | 0.019948 | 0.022518 | 0.020219 | -0.002599 | -0.008028 | -0.019193 | -0.001108 | -0.00134 | -0.017581 | -0.010622 | 0.072037 | 0.068373 | 0.066948 | 0.064214 | 0.069657 | 0.09312 | 0.087469 | -0.361912 | -0.356199 | -0.35301 | -0.352095 | -0.358151 | -0.373438 | -0.362937 | -1.300072 | -1.270709 | -1.254318 | -1.250317 | -1.282103 | -1.354182 | -1.300351 | -0.639792 | -0.582064 | -0.558681 | -0.553767 | -0.618466 | -0.885186 | -0.767584 | -0.298957 | -0.27438 | -0.260898 | -0.256805 | -0.282302 | -0.348888 | -0.304493 | 0.393406 | 0.353063 | 0.307863 | 0.248358 | 0.392159 | 0.314288 | 0.27675 | -15 | -15 | -15 | -10 | -5 | -10 | 10 | -2.446153 | -2.411007 | -2.39325 | -2.387924 | -2.426393 | 0 | 0 |  | 1407.973 | 0 |  | 1414.2469 | 0 |  | 735.609 | 0 |  | 735.356 | 0 |  | 1403.325 | 0 |  | 1428.369 | 0 |  | 759.759 | 0 |  | 760.019 | 0 |  | 1400.683 | 0 |  | 1422.019 | 0 |  | 771.304 | 0 |  | 771.38 | 0 |  | 1536.573 | 0 |  | 1536.675 | 0 |  | 776.404 | 0 |  | 776.399 | 0 |  | 1450.594 | 0 |  | 1450.645 | 0 |  | 747.014 | 0 |  | 746.748 | 0 |  | 1494.714 | 0 |  | 1499.108 | 0 |  | 721.134 | 0.102 |  | 721.385 | 0.102 |  | 1447.521 | 0 |  | 1449.172 | 0 |  | 759.11 | 0.025 |  | 759.177 | 0.025 | 135.8988 | 125.7687 | 105.369 | 99.41886 | 101.0186 | 133.7443 | 109.9385 | 0 | 0 | 0 | 0 | 0 | -37.9413008 | -9.2185998 | -112.9022 | -87.65097 | -64.27125432 | -21.91931 | -23.85737 | -6.685596534 | -12.47947 | 0 | 0 | 0 | 0 | 0 | 0 | 0 | 36.692295 | 36.165105 | 35.89875 | 23.87924 | 12.131965 | 0 | 0 | -40.51073 | -37.20763 | -38.16869 | -39.01288515 | -35.01841 | -56.33067 | -47.22123 | 19.17824 | 37.07523 | 38.82778 | 62.36591 | 54.27475 | 32.7867 | 41.01924
391 | E36028 | 2017-05-28 07:04 | 56.3763 | 57.6836 | 49 | 49 | 1.365 | 607.1235 | 24551 | 31 | 139055 | 239913 | 139121 | 139139 | 139378 | 139360 | 221127 | 221135 | 220889 | 220897 | 215335 | 215350 | 215988 | 215830 | 294090 | 294140 | 1382.14 | 39302.8047 | 6 | 104.8316 | 104.8316 | 104.8316 | 10.4054 | 10.4054 | 10.4054 | 10.4054 | 1215.0391 | 1120.8767 | 1077 | 913.425 | 1049.3336 | 994.9435 | 980.026 | 965.3569 | 950.2877 | 941.2114 | 932.4816 | 920.5261 | 16 | 30.4 | 32.3326 | 21.466 | 14.2373 | 10.3818 | 7.5861 | 5.5871 | 4.262 | 3.5994 | 3.6071 | 100.38 | 142.47 | 153.09 | 213.09 | 213.43 | 295.11 | 290.65 | 404.5 | 399.21 | 553.51 | 521.89 | 728.99 | 629.15 | 872.83 | 50.3 | 44 | 28.9274 | 4.981818 | 3.6171 | 4.4116 | -0.6192 | 3.6171 | 6901828 | 2 |  |  | 3.9514 | 6.8657 | 8.1336 | 9.77 | 12.035 | 15.8643 | 4.3 | 7.336 | 9.306 | 10.582 | 13.414 | 17.652 | 24.8134 | 24.9711 | 24.9257 | 24.9245 | 25.0265 | 25.0764 |  | 22384 | 570 | 5 |  | CC008G | 356 | 1441 | 8 | 2 | 30 | 33.200001 | 4.981818 | 1885.5643 | 1836.9 | 1578.4785 | 1541.4 | 1460.2142 | 1401.5286 | 1275.8857 | 71.4729 | 74.7293 | 84.3486 | 87.3 | 61.8707 | 66.6443 | 63.1086 | 32.3326 | 21.466 | 14.2373 | 10.3818 | 7.5861 | 5.5871 | 4.262 | 3.5994 | 0 | 0 | 0 | 0 | 0 | 0.1016 | 0.0254 | 0 | 0 | 0 | 0 | 0 | 0 | 0 | 0.085684 | 0.073569 | 0.066815 | 0.017615 | 0.018943 | 0.021939 | 0.01962 | -0.002592 | -0.008004 | -0.019144 | -0.001104 | -0.001336 | -0.018466 | -0.01116 | 0.07201 | 0.068345 | 0.066922 | 0.064192 | 0.069628 | 0.093103 | 0.087436 | -0.362024 | -0.356348 | -0.353141 | -0.352176 | -0.358307 | -0.373267 | -0.362922 | -1.299542 | -1.270386 | -1.253919 | -1.249665 | -1.281808 | -1.350333 | -1.297406 | -0.640404 | -0.582504 | -0.559148 | -0.554374 | -0.618913 | -0.886588 | -0.768247 | -0.298463 | -0.274086 | -0.260555 | -0.256267 | -0.282025 | -0.347721 | -0.304092 | 0.393637 | 0.35323 | 0.307948 | 0.248595 | 0.392165 | 0.314663 | 0.277103 | -15 | -15 | -15 | -10 | -5 | -20 | 20 | -2.444943 | -2.409812 | -2.392059 | -2.386701 | -2.425153 | 0 | 0 |  | 1407.973 | 0 |  | 1414.2469 | 0 |  | 735.609 | 0 |  | 735.356 | 0 |  | 1403.325 | 0 |  | 1428.369 | 0 |  | 759.759 | 0 |  | 760.019 | 0 |  | 1400.683 | 0 |  | 1422.019 | 0 |  | 771.304 | 0 |  | 771.38 | 0 |  | 1536.573 | 0 |  | 1536.675 | 0 |  | 776.404 | 0 |  | 776.399 | 0 |  | 1450.594 | 0 |  | 1450.645 | 0 |  | 747.014 | 0 |  | 746.748 | 0 |  | 1494.714 | 0 |  | 1499.108 | 0 |  | 721.134 | 0.102 |  | 721.385 | 0.102 |  | 1447.521 | 0 |  | 1449.172 | 0 |  | 759.11 | 0.025 |  | 759.177 | 0.025 | 135.7795 | 125.5429305 | 105.6349 | 98.9455488 | 101.6718 | 130.4865 | 111.5583 | 0 | 0 | 0 | 0 | 0 | -37.9239272 | -9.2182188 | -107.9815 | -83.29285809 | -59.77557 | -20.63322 | -22.56879 | -4.689706509 | -10.97605476 | 0 | 0 | 0 | 0 | 0 | 0 | 0 | 36.674145 | 36.14718 | 35.880885 | 23.86701 | 12.125765 | 0 | 0 | -45.77153 | -43.53012 | -47.16335 | -48.3968502 | -38.29258 | -59.08604 | -48.48299 | 18.70056 | 34.86714 | 34.5769 | 53.78249 | 52.93619 | 28.78685 | 42.88108
391 | E36029 | 2017-05-28 07:05 | 56.3431 | 57.6162 | 35 | 43 | 1.365 | 517.5525 | 20800 | 31 | 139055 | 239913 | 139121 | 139139 | 139378 | 139360 | 221127 | 221135 | 220889 | 220897 | 215335 | 215350 | 215988 | 215830 | 294090 | 294140 | 1382.14 | 39323.9219 | 6 | 105.24 | 105.24 | 105.24 | 10.8138 | 10.8138 | 10.8138 | 10.8138 | 1202.1484 | 1115.7249 | 1069.8334 | 919.2422 | 1045.3107 | 991.0801 | 976.1949 | 961.6407 | 946.79 | 938.0175 | 929.6932 | 917.5726 | 16.2 | 22.4 | 32.3545 | 21.4662 | 14.2551 | 10.3805 | 7.5735 | 5.5509 | 4.2147 | 3.6011 | 3.6086 | 99.99 | 136.29 | 152.13 | 204.22 | 212.01 | 283.5 | 289.57 | 388.92 | 398.11 | 533.47 | 522.17 | 704.69 | 629.07 | 836.92 | 49.1 | 43.8 | 15.2709 | 5.872727 | 6.7298 | 6.7298 | -2.3477 | 6.7298 | 6902085 | 1 |  |  | 3.8393 | 6.9064 | 8.18 | 9.835 | 11.8707 | 15.9921 | 4.41 | 7.354 | 8.996 | 10.62 | 13.466 | 18.428 | 24.9569 | 24.8664 | 24.945 | 24.9001 | 25.0493 | 25.0258 |  | 22384 | 570 | 6 |  | CC008G | 356 | 1429 | 8 | 2 | 30 | 25.799999 | 5.872727 | 1857.3572 | 1800.7 | 1561.7357 | 1524.0929 | 1440.1571 | 1350.9357 | 1183.5143 | 82.2214 | 85.2514 | 94.7543 | 95.6379 | 62.4107 | 65.2486 | 67.5493 | 32.3545 | 21.4662 | 14.2551 | 10.3805 | 7.5735 | 5.5509 | 4.2147 | 3.6011 | 0 | 0 | 0 | 0 | 0 | 0.1016 | 0.0254 | 0 | 0 | 0 | 0 | 0 | 0 | 0 | 0.081306 | 0.069393 | 0.062552 | 0.015816 | 0.017122 | 0.020317 | 0.018124 | -0.002447 | -0.007572 | -0.017948 | -0.000984 | -0.001087 | -0.015487 | -0.009307 | 0.072886 | 0.069181 | 0.067739 | 0.064975 | 0.070476 | 0.094247 | 0.088554 | -0.356906 | -0.351217 | -0.3481 | -0.347153 | -0.353234 | -0.36783 | -0.357255 | -1.305082 | -1.275326 | -1.259016 | -1.254773 | -1.28724 | -1.352501 | -1.297556 | -0.629084 | -0.572486 | -0.549405 | -0.5447 | -0.607995 | -0.870457 | -0.755729 | -0.304188 | -0.278947 | -0.265354 | -0.261007 | -0.287408 | -0.354671 | -0.308539 | 0.394719 | 0.355092 | 0.311082 | 0.251148 | 0.396265 | 0.316899 | 0.279571 | -15 | -15 | -15 | -10 | -5 | -30 | 30 | -2.414255 | -2.379572 | -2.36206 | -2.35676 | -2.394713 | 0 | 0 |  | 1407.973 | 0 |  | 1414.2469 | 0 |  | 735.609 | 0 |  | 735.356 | 0 |  | 1403.325 | 0 |  | 1428.369 | 0 |  | 759.759 | 0 |  | 760.019 | 0 |  | 1400.683 | 0 |  | 1422.019 | 0 |  | 771.304 | 0 |  | 771.38 | 0 |  | 1536.573 | 0 |  | 1536.675 | 0 |  | 776.404 | 0 |  | 776.399 | 0 |  | 1450.594 | 0 |  | 1450.645 | 0 |  | 747.014 | 0 |  | 746.748 | 0 |  | 1494.714 | 0 |  | 1499.108 | 0 |  | 721.134 | 0.102 |  | 721.385 | 0.102 |  | 1447.521 | 0 |  | 1449.172 | 0 |  | 759.11 | 0.025 |  | 759.177 | 0.025 | 135.3753 | 124.5742267 | 105.7904 | 99.02794 | 101.4965 | 127.3216 | 104.8049 | 0 | 0 | 0 | 0 | 0 | -37.371528 | -9.074277 | -102.9175 | -78.84193 | -56.15715 | -18.61079 | -20.6408934 | -6.53257983 | -11.44055 | 0 | 0 | 0 | 0 | 0 | 0 | 0 | 36.213825 | 35.69358 | 35.4309 | 23.5676 | 11.973565 | 0 | 0 | -51.72417 | -48.80523 | -52.05849 | -52.09396413 | -37.94539 | -56.7961 | -51.04896 | 16.94753 | 32.62065 | 33.00568 | 51.89078 | 54.88379 | 26.62143 | 33.24113
391 | E36030 | 2017-05-28 07:07 | 56.0858 | 57.4094 | 48 | 43 | 1.365 | 520.0754 | 20899 | 31 | 139055 | 239913 | 139121 | 139139 | 139378 | 139360 | 221127 | 221135 | 220889 | 220897 | 215335 | 215350 | 215988 | 215830 | 294090 | 294140 | 1382.14 | 39345.0156 | 6 | 105.6504 | 105.6504 | 105.6504 | 11.2242 | 11.2242 | 11.2242 | 11.2242 | 1215.0391 | 1124.9803 | 1079 | 914.7562 | 1045.1144 | 990.826 | 975.939 | 961.4653 | 946.7037 | 937.9653 | 929.8547 | 917.9377 | 16 | 31.6 | 32.353 | 21.4937 | 14.2887 | 10.3942 | 7.5917 | 5.5857 | 4.2448 | 3.6005 | 3.6065 | 100.15 | 136.54 | 152.47 | 204.16 | 212.09 | 284.19 | 289.92 | 389.16 | 398.22 | 531.87 | 522.38 | 702.57 | 629.34 | 837.9 | 50 | 43.9 | 14.5499 | 7.272727 | 9.2799 | 9.2799 | -3.976 | 9.2799 | 6901764 | 2 |  |  | 3.8571 | 6.8764 | 8.1764 | 9.8193 | 11.945 | 15.9793 | 4.248 | 7.4 | 9.056 | 10.678 | 13.358 | 17.6 | 24.9956 | 24.8712 | 24.9311 | 24.9181 | 25.0723 | 25.0134 |  | 22384 | 570 | 7 |  | CC008G | 356 | 1429 | 8 | 2 | 30 | 35.400002 | 7.272727 | 1856.2928 | 1812.4714 | 1572.1643 | 1531.8286 | 1467.6714 | 1412.3286 | 1248.5571 | 75.4886 | 79.645 | 86.8271 | 87.8721 | 60.7657 | 62.9679 | 69.09 | 32.353 | 21.4937 | 14.2887 | 10.3942 | 7.5917 | 5.5857 | 4.2448 | 3.6005 | 0 | 0 | 0 | 0 | 0 | 0.1016 | 0.0254 | 0 | 0 | 0 | 0 | 0 | 0 | 0 | 0.079952 | 0.068485 | 0.061579 | 0.015677 | 0.016703 | 0.020289 | 0.01809 | -0.002447 | -0.007572 | -0.017948 | -0.000984 | -0.00109 | -0.015598 | -0.009429 | 0.072884 | 0.069178 | 0.067733 | 0.06497 | 0.070469 | 0.094229 | 0.088516 | -0.356883 | -0.351223 | -0.34814 | -0.34719 | -0.353289 | -0.367597 | -0.357216 | -1.304767 | -1.275163 | -1.259029 | -1.254769 | -1.287355 | -1.346598 | -1.292845 | -0.62933 | -0.572625 | -0.54944 | -0.544744 | -0.607997 | -0.870171 | -0.754735 | -0.303905 | -0.278808 | -0.26536 | -0.261 | -0.287468 | -0.355069 | -0.309694 | 0.394777 | 0.354966 | 0.310796 | 0.250828 | 0.39582 | 0.316814 | 0.27943 | -15 | -15 | -15 | -10 | -5 | -40 | 40 | -2.414214 | -2.379532 | -2.362023 | -2.356718 | -2.394667 | 0 | 0 |  | 1407.973 | 0 |  | 1414.2469 | 0 |  | 735.609 | 0 |  | 735.356 | 0 |  | 1403.325 | 0 |  | 1428.369 | 0 |  | 759.759 | 0 |  | 760.019 | 0 |  | 1400.683 | 0 |  | 1422.019 | 0 |  | 771.304 | 0 |  | 771.38 | 0 |  | 1536.573 | 0 |  | 1536.675 | 0 |  | 776.404 | 0 |  | 776.399 | 0 |  | 1450.594 | 0 |  | 1450.645 | 0 |  | 747.014 | 0 |  | 746.748 | 0 |  | 1494.714 | 0 |  | 1499.108 | 0 |  | 721.134 | 0.102 |  | 721.385 | 0.102 |  | 1447.521 | 0 |  | 1449.172 | 0 |  | 759.11 | 0.025 |  | 759.177 | 0.025 | 135.294 | 125.3831 | 106.4874 | 99.5229 | 103.4253 | 133.0823 | 110.5173 | 0 | 0 | 0 | 0 | 0 | -37.3478552 | -9.0732864 | -101.126 | -77.674 | -54.93269 | -18.43632 | -20.09947 | -6.316891218 | -11.19733 | 0 | 0 | 0 | 0 | 0 | 0 | 0 | 36.21321 | 35.69298 | 35.430345 | 23.56718 | 11.973335 | 0 | 0 | -47.50724 | -45.60672 | -47.70628 | -47.8678 | -36.94536 | -54.79284 | -52.14464115 | 22.87405 | 37.7954 | 39.27877 | 56.78596 | 58.35383 | 34.62472 | 38.10202
391 | E36031 | 2017-05-28 07:08 | 56.0015 | 57.3119 | 40 | 43 | 1.365 | 515.3627 | 20694 | 31 | 139055 | 239913 | 139121 | 139139 | 139378 | 139360 | 221127 | 221135 | 220889 | 220897 | 215335 | 215350 | 215988 | 215830 | 294090 | 294140 | 1382.14 | 39366.082 | 6 | 106.0571 | 106.0571 | 106.0571 | 11.6309 | 11.6309 | 11.6309 | 11.6309 | 1218.5547 | 1123.8351 | 1078.1666 | 922.0625 | 1046.0586 | 991.8834 | 977.4022 | 963.1617 | 948.712 | 940.1438 | 931.9308 | 920.3599 | 16.2 | 26.4 | 32.2241 | 21.3277 | 14.1557 | 10.32 | 7.5154 | 5.5469 | 4.2508 | 3.5976 | 3.6051 | 100.26 | 136.57 | 153.44 | 204.96 | 213.84 | 284.21 | 292.29 | 390.18 | 401.13 | 532.38 | 524.06 | 698.19 | 629.14 | 836.87 | 50.1 | 44 | 15.9259 | 3.481818 | 2.1473 | 3.4593 | -0.276 | 2.1473 | 6902084 | 1 |  |  | 3.7657 | 6.885 | 8.1686 | 9.8921 | 12.1293 | 17.0421 | 4.21 | 7.362 | 9.034 | 10.85 | 14.194 | 19.33 | 24.9428 | 24.9161 | 24.9157 | 25.0109 | 25.0215 | 24.6854 |  | 22384 | 570 | 8 |  | CC008G | 356 | 1429 | 8 | 2 | 30 | 27.200001 | 3.481818 | 1852.85 | 1805.5215 | 1553.0571 | 1527.1285 | 1413.5215 | 1330.8429 | 1251.8 | 86.125 | 92.0421 | 93.5207 | 95.9479 | 64.1357 | 65.6757 | 64.085 | 32.2241 | 21.3277 | 14.1557 | 10.32 | 7.5154 | 5.5469 | 4.2508 | 3.5976 | 0 | 0 | 0 | 0 | 0 | 0.1016 | 0.0254 | 0 | 0 | 0 | 0 | 0 | 0 | 0 | 0.078995 | 0.067712 | 0.060851 | 0.015579 | 0.016419 | 0.020517 | 0.018247 | -0.002447 | -0.007572 | -0.017687 | -0.000983 | -0.001092 | -0.015519 | -0.009299 | 0.072881 | 0.069178 | 0.067735 | 0.064969 | 0.070474 | 0.094258 | 0.088513 | -0.356946 | -0.35123 | -0.348189 | -0.347261 | -0.353223 | -0.367689 | -0.357595 | -1.305145 | -1.275249 | -1.260103 | -1.255633 | -1.287063 | -1.351232 | -1.299138 | -0.629079 | -0.572563 | -0.549466 | -0.544621 | -0.608162 | -0.871089 | -0.754563 | -0.304241 | -0.278881 | -0.265309 | -0.261162 | -0.287218 | -0.354003 | -0.309872 | 0.394494 | 0.354074 | 0.309161 | 0.249262 | 0.393682 | 0.31602 | 0.279349 | -15 | -15 | -10 | -5 | -5 | -30 | 30 | -2.414212 | -2.379528 | -2.36244 | -2.356942 | -2.394641 | 0 | 0 |  | 1407.973 | 0 |  | 1414.2469 | 0 |  | 735.609 | 0 |  | 735.356 | 0 |  | 1403.325 | 0 |  | 1428.369 | 0 |  | 759.759 | 0 |  | 760.019 | 0 |  | 1400.683 | 0 |  | 1422.019 | 0 |  | 771.304 | 0 |  | 771.38 | 0 |  | 1536.573 | 0 |  | 1536.675 | 0 |  | 776.404 | 0 |  | 776.399 | 0 |  | 1450.594 | 0 |  | 1450.645 | 0 |  | 747.014 | 0 |  | 746.748 | 0 |  | 1494.714 | 0 |  | 1499.108 | 0 |  | 721.134 | 0.102 |  | 721.385 | 0.102 |  | 1447.521 | 0 |  | 1449.172 | 0 |  | 759.11 | 0.025 |  | 759.177 | 0.025 | 135.0376 | 124.9024 | 105.1963 | 99.21601 | 99.61651 | 125.4426 | 110.8005734 | 0 | 0 | 0 | 0 | 0 | -37.3572024 | -9.082913 | -99.90623946 | -76.69347486 | -54.39109 | -18.32722 | -19.72681 | -6.753457536 | -11.62469 | 0 | 0 | 0 | 0 | 0 | 0 | 0 | 36.21318 | 35.69292 | 23.6244 | 11.78471 | 11.973205 | 0 | 0 | -54.17943 | -52.6999 | -51.38644 | -52.25524 | -39.0049 | -57.20938 | -48.35617 | 17.16507 | 31.20191 | 23.04319 | 40.41826 | 52.85801 | 24.12255 | 41.7368
391 | E36032 | 2017-05-28 07:10 | 55.8498 | 57.1802 | 44 | 43 | 1.365 | 515.0381 | 20696 | 31 | 139055 | 239913 | 139121 | 139139 | 139378 | 139360 | 221127 | 221135 | 220889 | 220897 | 215335 | 215350 | 215988 | 215830 | 294090 | 294140 | 1382.14 | 39366.082 | 6 | 106.4635 | 106.4635 | 106.4635 | 12.0373 | 12.0373 | 12.0373 | 12.0373 | 1209.1797 | 1119.9254 | 1071.1666 | 917.1926 | 1046.3365 | 992.1951 | 977.624 | 963.2607 | 948.605 | 940.0247 | 931.7047 | 919.9487 | 16 | 27.6 | 32.4672 | 21.4793 | 14.1621 | 10.3135 | 7.5306 | 5.5489 | 4.2475 | 3.5987 | 3.6085 | 100.1 | 136.94 | 153.35 | 205.91 | 213.99 | 286.83 | 291.83 | 392.29 | 400.14 | 534.62 | 523.86 | 701.36 | 629.33 | 836.92 | 48.3 | 44 | 11.677 | 0 | 7.8889 | 7.8889 | -1.591 | 7.8889 | 6901764 | 2 |  |  | 3.7279 | 6.9107 | 8.1486 | 9.94 | 12.0186 | 16.1186 | 4.314 | 7.326 | 9.244 | 10.746 | 13.19 | 17.764 | 25.0107 | 24.9074 | 25.0051 | 24.9548 | 24.9884 | 24.9362 |  | 22384 | 570 | 9 |  | CC008G | 356 | 1429 | 8 | 2 | 30 | 34.400002 | 0 | 1859.1072 | 1822.7142 | 1568.95 | 1525.1 | 1467.3071 | 1356.85 | 1271.9071 | 80.1214 | 86.0136 | 87.8021 | 87.9607 | 61.4579 | 64.1393 | 68.405 | 32.4672 | 21.4793 | 14.1621 | 10.3135 | 7.5306 | 5.5489 | 4.2475 | 3.5987 | 0 | 0 | 0 | 0 | 0 | 0.1016 | 0.0254 | 0 | 0 | 0 | 0 | 0 | 0 | 0 | 0.077735 | 0.066713 | 0.059028 | 0.015336 | 0.016199 | 0.020401 | 0.018157 | -0.002447 | -0.007572 | -0.017689 | -0.000984 | -0.001095 | -0.01671 | -0.009999 | 0.072875 | 0.069168 | 0.067727 | 0.064964 | 0.070461 | 0.094242 | 0.0885 | -0.356941 | -0.35131 | -0.34823 | -0.347248 | -0.353353 | -0.368044 | -0.357906 | -1.304771 | -1.27532 | -1.259975 | -1.25523 | -1.287391 | -1.355998 | -1.303419 | -0.6294 | -0.572599 | -0.549612 | -0.54492 | -0.608045 | -0.871119 | -0.754674 | -0.3039 | -0.278931 | -0.265198 | -0.260833 | -0.287492 | -0.354094 | -0.309851 | 0.394714 | 0.354174 | 0.309359 | 0.249732 | 0.39452 | 0.316325 | 0.27956 | -15 | -15 | -10 | -5 | -5 | -20 | 20 | -2.414243 | -2.379559 | -2.36247 | -2.356981 | -2.39468 | 0 | 0 |  | 1407.973 | 0 |  | 1414.2469 | 0 |  | 735.609 | 0 |  | 735.356 | 0 |  | 1403.325 | 0 |  | 1428.369 | 0 |  | 759.759 | 0 |  | 760.019 | 0 |  | 1400.683 | 0 |  | 1422.019 | 0 |  | 771.304 | 0 |  | 771.38 | 0 |  | 1536.573 | 0 |  | 1536.675 | 0 |  | 776.404 | 0 |  | 776.399 | 0 |  | 1450.594 | 0 |  | 1450.645 | 0 |  | 747.014 | 0 |  | 746.748 | 0 |  | 1494.714 | 0 |  | 1499.108 | 0 |  | 721.134 | 0.102 |  | 721.385 | 0.102 |  | 1447.521 | 0 |  | 1449.172 | 0 |  | 759.11 | 0.025 |  | 759.177 | 0.025 | 135.4824372 | 126.0735 | 106.2603 | 99.0765964 | 103.3879 | 127.8722577 | 112.5638 | 0 | 0 | 0 | 0 | 0 | -37.3932704 | -9.0908124 | -98.2336 | -75.42370012 | -52.08611 | -18.01506096 | -19.44475 | -5.004988618 | -10.63329 | 0 | 0 | 0 | 0 | 0 | 0 | 0 | 36.213645 | 35.693385 | 23.6247 | 11.784905 | 11.9734 | 0 | 0 | -50.42840916 | -49.2513 | -48.25709 | -47.93154 | -37.36917 | -55.87296 | -51.62347497 | 23.03407 | 37.09188 | 29.54178 | 44.9149 | 58.5474 | 29.60104 | 41.2162
391 | E36033 | 2017-05-28 07:11 | 55.6878 | 57.1211 | 55 | 49 | 1.365 | 610.9757 | 24706 | 31 | 139055 | 239913 | 139121 | 139139 | 139378 | 139360 | 221127 | 221135 | 220889 | 220897 | 215335 | 215350 | 215988 | 215830 | 294090 | 294140 | 1382.14 | 39416.3438 | 6 | 106.9457 | 106.9457 | 106.9457 | 12.5195 | 12.5195 | 12.5195 | 12.5195 | 1216.2109 | 1121.7784 | 1076.8334 | 916.4625 | 1046.1696 | 992.4254 | 977.9288 | 963.5869 | 948.9776 | 940.2391 | 931.7365 | 919.6527 | 16 | 28.2 | 32.3765 | 21.4293 | 14.1522 | 10.293 | 7.501 | 5.5462 | 4.2086 | 3.6008 | 3.605 | 100.53 | 142.75 | 154.08 | 213.88 | 214.82 | 297.61 | 293.9 | 409.59 | 402.03 | 559.94 | 524.85 | 736.79 | 629.08 | 874.88 | 49.6 | 44 | 26.753 | 3.718182 | 4.1033 | 4.1033 | -0.766 | 4.1033 | 6901669 | 1 |  |  | 3.7671 | 6.8714 | 8.1486 | 9.8821 | 12.1007 | 16.4143 | 5.024 | 7.334 | 8.946 | 10.928 | 13.708 | 18.898 | 24.8771 | 24.9613 | 24.9855 | 25.0251 | 25.1576 | 25.1894 |  | 22384 | 570 | 10 |  | CC008G | 356 | 1441 | 8 | 2 | 30 | 25.799999 | 3.718182 | 1893.6786 | 1845.9928 | 1581.4714 | 1540.35 | 1435.1357 | 1400.3429 | 1155.5786 | 88.3764 | 94.2714 | 93.355 | 96.9986 | 65.0336 | 65.8607 | 65.6336 | 32.3765 | 21.4293 | 14.1522 | 10.293 | 7.501 | 5.5462 | 4.2086 | 3.6008 | 0 | 0 | 0 | 0 | 0 | 0.1016 | 0.0254 | 0 | 0 | 0 | 0 | 0 | 0 | 0 | 0.078739 | 0.067803 | 0.05913 | 0.016306 | 0.017223 | 0.021832 | 0.019484 | -0.002593 | -0.008026 | -0.018904 | -0.001115 | -0.00135 | -0.017683 | -0.010588 | 0.072069 | 0.068404 | 0.066978 | 0.064246 | 0.069689 | 0.093185 | 0.087569 | -0.361723 | -0.356058 | -0.352928 | -0.351903 | -0.357939 | -0.373037 | -0.362201 | -1.300222 | -1.271764 | -1.256096 | -1.250952 | -1.282086 | -1.35319 | -1.297778 | -0.639421 | -0.58178 | -0.558364 | -0.553613 | -0.618174 | -0.885479 | -0.769282 | -0.29912 | -0.274455 | -0.261029 | -0.256712 | -0.282363 | -0.348181 | -0.302387 | 0.393386 | 0.352259 | 0.306011 | 0.246505 | 0.390289 | 0.312841 | 0.276978 | -15 | -10 | -5 | 0 | -5 | -10 | 10 | -2.444856 | -2.410158 | -2.392655 | -2.386914 | -2.425026 | 0 | 0 |  | 1407.973 | 0 |  | 1414.2469 | 0 |  | 735.609 | 0 |  | 735.356 | 0 |  | 1403.325 | 0 |  | 1428.369 | 0 |  | 759.759 | 0 |  | 760.019 | 0 |  | 1400.683 | 0 |  | 1422.019 | 0 |  | 771.304 | 0 |  | 771.38 | 0 |  | 1536.573 | 0 |  | 1536.675 | 0 |  | 776.404 | 0 |  | 776.399 | 0 |  | 1450.594 | 0 |  | 1450.645 | 0 |  | 747.014 | 0 |  | 746.748 | 0 |  | 1494.714 | 0 |  | 1499.108 | 0 |  | 721.134 | 0.102 |  | 721.385 | 0.102 |  | 1447.521 | 0 |  | 1449.172 | 0 |  | 759.11 | 0.025 |  | 759.177 | 0.025 | 136.4755 | 126.2733 | 105.9238 | 98.9613261 | 100.0132 | 130.491 | 101.1929 | 0 | 0 | 0 | 0 | 0 | -37.9005592 | -9.1999054 | -99.0067 | -76.02224 | -50.52772 | -19.00321 | -20.35055 | -5.61438531 | -11.54503 | 0 | 0 | 0 | 0 | 0 | 0 | 0 | 36.67284 | 24.10158 | 11.963275 | 0 | 12.12513 | 0 | 0 | -56.50973 | -54.84522 | -52.12607122 | -53.69969 | -40.20208 | -58.31827 | -50.49075 | 17.63193 | 19.50742 | 15.23328 | 26.25843 | 51.58567 | 28.65774 | 29.95718
391 | E36034 | 2017-05-28 07:13 | 55.7307 | 57.1802 | 43 | 49 | 1.365 | 611.2071 | 24696 | 31 | 139055 | 239913 | 139121 | 139139 | 139378 | 139360 | 221127 | 221135 | 220889 | 220897 | 215335 | 215350 | 215988 | 215830 | 294090 | 294140 | 1382.14 | 39437.5313 | 6 | 107.428 | 107.428 | 107.428 | 13.0018 | 13.0018 | 13.0018 | 13.0018 | 1216.2109 | 1119.5328 | 1071.6666 | 913.4088 | 1046.2291 | 991.8915 | 977.2445 | 962.7932 | 948.0765 | 939.1984 | 931.196 | 919.5966 | 16.2 | 29.2 | 32.1655 | 21.3688 | 14.2218 | 10.3924 | 7.6003 | 5.6521 | 4.2921 | 3.5971 | 3.6054 | 100.33 | 143.06 | 153.04 | 213.29 | 213.04 | 295.1 | 290.57 | 403.83 | 396.68 | 547.49 | 521.92 | 722.88 | 629.2 | 874.88 | 50.1 | 43.8 | 26.3724 | 5.454546 | 5.5424 | 5.5424 | -1.0382 | 5.5424 | 6901669 | 2 |  |  | 3.8293 | 6.8271 | 8.0807 | 9.7607 | 11.7893 | 15.86 | 4.028 | 7.342 | 8.906 | 10.776 | 13.506 | 16.762 | 24.9682 | 25.0431 | 24.95 | 24.9994 | 25.0301 | 25.1056 |  | 22384 | 570 | 11 |  | CC008G | 356 | 1441 | 8 | 2 | 30 | 33.599998 | 5.454546 | 1876.8857 | 1832.45 | 1579.6215 | 1544.7643 | 1459.9286 | 1460.2428 | 1324.4071 | 73.3743 | 77.94 | 74.2429 | 78.3386 | 63.9421 | 68.7621 | 64.8107 | 32.1655 | 21.3688 | 14.2218 | 10.3924 | 7.6003 | 5.6521 | 4.2921 | 3.5971 | 0 | 0 | 0 | 0 | 0 | 0.1016 | 0.0254 | 0 | 0 | 0 | 0 | 0 | 0 | 0 | 0.076807 | 0.065718 | 0.057616 | 0.016044 | 0.017124 | 0.021399 | 0.019104 | -0.002593 | -0.008026 | -0.018904 | -0.001115 | -0.001353 | -0.016153 | -0.009609 | 0.072044 | 0.068379 | 0.066954 | 0.064223 | 0.069663 | 0.093126 | 0.087459 | -0.361841 | -0.356214 | -0.353065 | -0.352048 | -0.358106 | -0.373461 | -0.363095 | -1.299899 | -1.271749 | -1.255892 | -1.250791 | -1.282018 | -1.355029 | -1.301839 | -0.639857 | -0.582087 | -0.558682 | -0.553904 | -0.618439 | -0.885045 | -0.766947 | -0.298811 | -0.274295 | -0.260845 | -0.256564 | -0.282283 | -0.348979 | -0.305133 | 0.393627 | 0.353087 | 0.307945 | 0.248563 | 0.393772 | 0.314333 | 0.277005 | -15 | -10 | -5 | 0 | -5 | 0 | 0 | -2.444652 | -2.409967 | -2.392494 | -2.386721 | -2.424804 | 0 | 0 |  | 1407.973 | 0 |  | 1414.2469 | 0 |  | 735.609 | 0 |  | 735.356 | 0 |  | 1403.325 | 0 |  | 1428.369 | 0 |  | 759.759 | 0 |  | 760.019 | 0 |  | 1400.683 | 0 |  | 1422.019 | 0 |  | 771.304 | 0 |  | 771.38 | 0 |  | 1536.573 | 0 |  | 1536.675 | 0 |  | 776.404 | 0 |  | 776.399 | 0 |  | 1450.594 | 0 |  | 1450.645 | 0 |  | 747.014 | 0 |  | 746.748 | 0 |  | 1494.714 | 0 |  | 1499.108 | 0 |  | 721.134 | 0.102 |  | 721.385 | 0.102 |  | 1447.521 | 0 |  | 1449.172 | 0 |  | 759.11 | 0.025 |  | 759.177 | 0.025 | 135.2184 | 125.3011 | 105.762 | 99.2094 | 101.703 | 135.9866 | 115.8313 | 0 | 0 | 0 | 0 | 0 | -37.9436376 | -9.222613 | -96.4707 | -73.36974 | -48.61809 | -18.67306 | -20.21871 | -7.108482134 | -12.36096 | 0 | 0 | 0 | 0 | 0 | 0 | 0 | 36.66978 | 24.09967 | 11.96247 | 0 | 12.12402 | 0 | 0 | -46.94906 | -45.36786078 | -41.47817 | -43.39206 | -39.54429 | -60.85755 | -49.70637 | 28.46837 | 30.66316 | 27.62818 | 37.14427 | 54.06403 | 30.0769 | 44.54137
391 | E36035 | 2017-05-28 07:14 | 55.6841 | 57.0993 | 40 | 43 | 1.365 | 517.1782 | 20773 | 31 | 139055 | 239913 | 139121 | 139139 | 139378 | 139360 | 221127 | 221135 | 220889 | 220897 | 215335 | 215350 | 215988 | 215830 | 294090 | 294140 | 1382.14 | 39462.5078 | 6 | 107.8361 | 107.8361 | 107.8361 | 13.4099 | 13.4099 | 13.4099 | 13.4099 | 1227.9297 | 1132.2997 | 1087 | 918.1875 | 1045.463 | 991.2645 | 976.4459 | 961.8224 | 946.9686 | 937.9698 | 929.2533 | 917.3276 | 16 | 30.4 | 32.3471 | 21.352 | 14.1449 | 10.2797 | 7.4849 | 5.5123 | 4.2281 | 3.5974 | 3.6105 | 100.85 | 137.7 | 153.83 | 206.99 | 214.21 | 287.38 | 292.44 | 394.28 | 399.36 | 538.33 | 523.8 | 702.72 | 629.34 | 837.92 | 49.7 | 43.9 | 11.7429 | 7.963637 | 8.242 | 8.242 | -1.2873 | 8.242 | 6902135 | 1 |  |  | 3.8421 | 6.9257 | 8.1621 | 9.935 | 12.135 | 15.9036 | 4.274 | 7.332 | 8.698 | 10.728 | 13.446 | 17.286 | 24.9106 | 24.8325 | 24.9833 | 24.9968 | 25.093 | 24.8504 |  | 22384 | 570 | 12 |  | CC008G | 356 | 1429 | 8 | 2 | 30 | 26.4 | 7.963637 | 1857.2285 | 1820.5714 | 1561.9214 | 1518.5643 | 1429.1571 | 1300.6571 | 1221.9785 | 82.8779 | 88.27 | 84.8207 | 86.79 | 63.44 | 65.5914 | 68.0893 | 32.3471 | 21.352 | 14.1449 | 10.2797 | 7.4849 | 5.5123 | 4.2281 | 3.5974 | 0 | 0 | 0 | 0 | 0 | 0.1016 | 0.0254 | 0 | 0 | 0 | 0 | 0 | 0 | 0 | 0.073243 | 0.06232 | 0.054484 | 0.01455 | 0.015888 | 0.02041 | 0.018153 | -0.002447 | -0.007485 | -0.01789 | -0.000986 | -0.001101 | -0.013516 | -0.007925 | 0.072896 | 0.069192 | 0.06775 | 0.064986 | 0.070488 | 0.094291 | 0.088534 | -0.356855 | -0.351232 | -0.348134 | -0.347119 | -0.353151 | -0.367913 | -0.357869 | -1.305252 | -1.276611 | -1.260727 | -1.255548 | -1.287198 | -1.358271 | -1.30581 | -0.62887 | -0.572313 | -0.54928 | -0.544617 | -0.607884 | -0.871234 | -0.754366 | -0.304351 | -0.279068 | -0.26541 | -0.261004 | -0.287431 | -0.353637 | -0.30992 | 0.394179 | 0.353981 | 0.309055 | 0.249525 | 0.395548 | 0.317082 | 0.279701 | -15 | -10 | -5 | 0 | -5 | 10 | -10 | -2.414095 | -2.379841 | -2.362578 | -2.356843 | -2.394454 | 0 | 0 |  | 1407.973 | 0 |  | 1414.2469 | 0 |  | 735.609 | 0 |  | 735.356 | 0 |  | 1403.325 | 0 |  | 1428.369 | 0 |  | 759.759 | 0 |  | 760.019 | 0 |  | 1400.683 | 0 |  | 1422.019 | 0 |  | 771.304 | 0 |  | 771.38 | 0 |  | 1536.573 | 0 |  | 1536.675 | 0 |  | 776.404 | 0 |  | 776.399 | 0 |  | 1450.594 | 0 |  | 1450.645 | 0 |  | 747.014 | 0 |  | 746.748 | 0 |  | 1494.714 | 0 |  | 1499.108 | 0 |  | 721.134 | 0.102 |  | 721.385 | 0.102 |  | 1447.521 | 0 |  | 1449.172 | 0 |  | 759.11 | 0.025 |  | 759.177 | 0.025 | 135.3845 | 125.969 | 105.8202 | 98.68542 | 100.7384 | 122.6403 | 108.1866 | 0 | 0 | 0 | 0 | 0 | -37.3799608 | -9.0898726 | -92.40662 | -70.00296 | -46.13504 | -17.03025 | -19.0338 | -9.363920274 | -13.35582468 | 0 | 0 | 0 | 0 | 0 | 0 | 0 | 36.211425 | 23.79841 | 11.81289 | 0 | 11.97227 | 0 | 0 | -52.11942 | -50.51806851 | -46.59031 | -47.26730943 | -38.56416096 | -57.14546 | -51.36425 | 27.06991 | 29.24635 | 24.90771 | 34.38786 | 55.11274 | 18.75092 | 34.37669
391 | E36036 | 2017-05-28 07:16 | 55.6652 | 57.1032 | 47 | 49 | 1.365 | 606.4709 | 24515 | 31 | 139055 | 239913 | 139121 | 139139 | 139378 | 139360 | 221127 | 221135 | 220889 | 220897 | 215335 | 215350 | 215988 | 215830 | 294090 | 294140 | 1382.14 | 39487.4648 | 6 | 108.3147 | 108.3147 | 108.3147 | 13.8885 | 13.8885 | 13.8885 | 13.8885 | 1212.6953 | 1120.0756 | 1075.3334 | 912.7438 | 1046.6565 | 991.8608 | 976.7825 | 962.0001 | 947.0253 | 937.8765 | 929.4288 | 917.1042 | 16.2 | 29.2 | 32.1782 | 21.3259 | 14.2108 | 10.3714 | 7.568 | 5.6165 | 4.2604 | 3.5958 | 3.6081 | 100.33 | 142.43 | 153.42 | 212.51 | 213.81 | 294.59 | 292.2 | 404.25 | 399.3 | 548.97 | 523.32 | 725.29 | 629.19 | 872.87 | 50.6 | 43.9 | 24.4854 | 4.166667 | 1.6984 | 6.4591 | -2.0197 | 1.6984 | 6901828 | 2 |  |  | 3.845 | 6.81 | 8.0421 | 9.86 | 11.7864 | 16.7314 | 4.256 | 7.456 | 8.966 | 10.46 | 14.522 | 18.806 | 24.8626 | 25.0348 | 24.9718 | 25.0824 | 25.1014 | 25.0021 |  | 22384 | 570 | 13 |  | CC008G | 356 | 1441 | 8 | 2 | 30 | 33 | 4.166667 | 1874.9928 | 1828.3785 | 1580.3 | 1546.2643 | 1445.5215 | 1445.6571 | 1233.1857 | 69.8771 | 74.4364 | 68.7643 | 72.7164 | 61.62 | 67.4286 | 62.0686 | 32.1782 | 21.3259 | 14.2108 | 10.3714 | 7.568 | 5.6165 | 4.2604 | 3.5958 | 0 | 0 | 0 | 0 | 0 | 0.1016 | 0.0254 | 0 | 0 | 0 | 0 | 0 | 0 | 0 | 0.075266 | 0.064374 | 0.055528 | 0.015825 | 0.017111 | 0.022235 | 0.019736 | -0.002593 | -0.008027 | -0.018908 | -0.001118 | -0.001359 | -0.014967 | -0.008667 | 0.072031 | 0.068367 | 0.066941 | 0.064209 | 0.06965 | 0.093116 | 0.087483 | -0.36192 | -0.356267 | -0.353143 | -0.352145 | -0.358178 | -0.373279 | -0.362597 | -1.299809 | -1.271537 | -1.255811 | -1.250808 | -1.281939 | -1.351226 | -1.29633 | -0.640036 | -0.582323 | -0.558834 | -0.553999 | -0.61864 | -0.885583 | -0.76858 | -0.298718 | -0.274108 | -0.260769 | -0.256566 | -0.282156 | -0.348552 | -0.303509 | 0.393578 | 0.353053 | 0.307466 | 0.247744 | 0.392342 | 0.313596 | 0.277177 | -15 | -10 | -5 | 0 | -5 | 20 | -20 | -2.444805 | -2.410111 | -2.392615 | -2.386819 | -2.424922 | 0 | 0 |  | 1407.973 | 0 |  | 1414.2469 | 0 |  | 735.609 | 0 |  | 735.356 | 0 |  | 1403.325 | 0 |  | 1428.369 | 0 |  | 759.759 | 0 |  | 760.019 | 0 |  | 1400.683 | 0 |  | 1422.019 | 0 |  | 771.304 | 0 |  | 771.38 | 0 |  | 1536.573 | 0 |  | 1536.675 | 0 |  | 776.404 | 0 |  | 776.399 | 0 |  | 1450.594 | 0 |  | 1450.645 | 0 |  | 747.014 | 0 |  | 746.748 | 0 |  | 1494.714 | 0 |  | 1499.108 | 0 |  | 721.134 | 0.102 |  | 721.385 | 0.102 |  | 1447.521 | 0 |  | 1449.172 | 0 |  | 759.11 | 0.025 |  | 759.177 | 0.025 | 135.0576 | 125.0008 | 105.7868623 | 99.28408 | 100.6806 | 134.6138 | 107.8828 | 0 | 0 | 0 | 0 | 0 | -37.9251464 | -9.2099638 | -94.46102 | -71.6473 | -45.98779882 | -18.39563 | -20.1931 | -9.820710568 | -14.34907677 | 0 | 0 | 0 | 0 | 0 | 0 | 0 | 36.672075 | 24.10111 | 11.963075 | 0 | 12.12461 | 0 | 0 | -44.72386 | -43.34603 | -38.42783 | -40.28481 | -38.1205968 | -59.71362 | -47.70468 | 32.5448 | 34.10854 | 33.33431 | 40.60364 | 54.49148 | 27.15433 | 36.61906
391 | E36037 | 2017-05-28 07:17 | 55.6083 | 57.087 | 49 | 49 | 1.365 | 607.0337 | 24557 | 31 | 139055 | 239913 | 139121 | 139139 | 139378 | 139360 | 221127 | 221135 | 220889 | 220897 | 215335 | 215350 | 215988 | 215830 | 294090 | 294140 | 1382.14 | 39512.4414 | 6 | 108.7937 | 108.7937 | 108.7937 | 14.3675 | 14.3675 | 14.3675 | 14.3675 | 1230.2734 | 1131.0968 | 1086.8334 | 916.4375 | 1045.5525 | 991.6074 | 976.7495 | 962.0266 | 947.036 | 937.9411 | 929.4229 | 917.3173 | 15.8 | 32.6 | 32.311 | 21.3535 | 14.1636 | 10.3142 | 7.5398 | 5.5631 | 4.2426 | 3.6014 | 3.6123 | 100.8 | 142.83 | 153.82 | 213.94 | 214.13 | 297.58 | 291.66 | 407.94 | 398.3 | 556.56 | 522.26 | 731.45 | 629.26 | 872.93 | 51.3 | 44 | 26.5727 | 6.990909 | 7.6818 | 7.6818 | 0.8591 | 7.6818 | 6901780 | 1 |  |  | 3.8621 | 6.885 | 8.16 | 9.9514 | 11.9086 | 16.2664 | 4.16 | 7.382 | 9.216 | 10.73 | 12.9 | 18.542 | 24.9916 | 24.8974 | 24.9561 | 24.9691 | 25.0121 | 25.0238 |  | 22384 | 570 | 14 |  | CC008G | 356 | 1441 | 8 | 2 | 30 | 29.4 | 6.990909 | 1883.2428 | 1830.9714 | 1576.1643 | 1523.3286 | 1436.0286 | 1380.4214 | 1200.4572 | 76.885 | 80.7014 | 75.5543 | 76.095 | 57.6479 | 62.6014 | 68.1521 | 32.311 | 21.3535 | 14.1636 | 10.3142 | 7.5398 | 5.5631 | 4.2426 | 3.6014 | 0 | 0 | 0 | 0 | 0 | 0.1016 | 0.0254 | 0 | 0 | 0 | 0 | 0 | 0 | 0 | 0.073624 | 0.06276 | 0.054529 | 0.015789 | 0.017164 | 0.021891 | 0.019444 | -0.002594 | -0.00803 | -0.018912 | -0.001118 | -0.001363 | -0.014976 | -0.00857 | 0.072043 | 0.068379 | 0.066956 | 0.064226 | 0.069664 | 0.093143 | 0.087504 | -0.361875 | -0.356229 | -0.353055 | -0.352004 | -0.358109 | -0.372842 | -0.362225 | -1.300114 | -1.271868 | -1.255885 | -1.250616 | -1.282116 | -1.346023 | -1.291848 | -0.639708 | -0.582006 | -0.558676 | -0.553994 | -0.618402 | -0.88557 | -0.768449 | -0.299 | -0.274394 | -0.26084 | -0.256427 | -0.282319 | -0.348384 | -0.303498 | 0.393364 | 0.352964 | 0.307546 | 0.248419 | 0.393812 | 0.315169 | 0.277439 | -15 | -10 | -5 | 0 | -5 | 30 | -30 | -2.444891 | -2.410196 | -2.392703 | -2.386882 | -2.424981 | 0 | 0 |  | 1407.973 | 0 |  | 1414.2469 | 0 |  | 735.609 | 0 |  | 735.356 | 0 |  | 1403.325 | 0 |  | 1428.369 | 0 |  | 759.759 | 0 |  | 760.019 | 0 |  | 1400.683 | 0 |  | 1422.019 | 0 |  | 771.304 | 0 |  | 771.38 | 0 |  | 1536.573 | 0 |  | 1536.675 | 0 |  | 776.404 | 0 |  | 776.399 | 0 |  | 1450.594 | 0 |  | 1450.645 | 0 |  | 747.014 | 0 |  | 746.748 | 0 |  | 1494.714 | 0 |  | 1499.108 | 0 |  | 721.134 | 0.102 |  | 721.385 | 0.102 |  | 1447.521 | 0 |  | 1449.172 | 0 |  | 759.11 | 0.025 |  | 759.177 | 0.025 | 135.6745 | 125.2 | 105.5337 | 97.8373 | 100.0395 | 128.5766 | 105.0448 | 0 | 0 | 0 | 0 | 0 | -37.8807472 | -9.200515 | -92.34709742 | -69.60933564 | -44.73086 | -18.34779 | -20.25871 | -9.307749045 | -14.04756 | 0 | 0 | 0 | 0 | 0 | 0 | 0 | 36.673365 | 24.10196 | 11.963515 | 0 | 12.124905 | 0 | 0 | -49.18394958 | -46.9687 | -42.21037 | -42.15617343 | -35.64958 | -55.43792 | -52.37141 | 30.81678 | 32.72392 | 30.55594 | 37.33334 | 56.25611 | 25.95017 | 29.42532
391 | E36038 | 2017-05-28 07:19 | 55.6787 | 57.1432 | 42 | 48 | 1.365 | 607.8309 | 24594 | 31 | 139055 | 239913 | 139121 | 139139 | 139378 | 139360 | 221127 | 221135 | 220889 | 220897 | 215335 | 215350 | 215988 | 215830 | 294090 | 294140 | 1382.14 | 39536.5078 | 6 | 109.2734 | 109.2734 | 109.2734 | 14.8472 | 14.8472 | 14.8472 | 14.8472 | 1211.5234 | 1115.3821 | 1071.6666 | 913.5062 | 1046.35 | 991.9445 | 976.9375 | 962.299 | 947.4261 | 938.4272 | 930.1005 | 918.1116 | 16 | 26.6 | 32.2731 | 21.3654 | 14.243 | 10.3891 | 7.5821 | 5.6259 | 4.274 | 3.5984 | 3.6085 | 100.44 | 142.45 | 153.13 | 212.3 | 213.02 | 294.46 | 290.95 | 403.24 | 397.98 | 546.83 | 520.83 | 722.86 | 629.1 | 871.84 | 50.3 | 43.9 | 25.3521 | 4.009091 | 1.9869 | 4.9441 | -1.6786 | 1.9869 | 6901669 | 2 |  |  | 3.9371 | 6.7886 | 8.0543 | 9.7836 | 11.8314 | 15.8479 | 4.218 | 7.284 | 9.082 | 10.868 | 14.01 | 17.588 | 24.946 | 25.0444 | 24.9194 | 24.9139 | 25.0685 | 25.0755 |  | 22384 | 570 | 15 |  | CC008G | 356 | 1441 | 8 | 2 | 30 | 34.599998 | 4.009091 | 1884.0714 | 1822.95 | 1584.25 | 1539.9071 | 1445.9714 | 1447.2643 | 1260.6072 | 69.0171 | 72.9129 | 67.6543 | 70.5536 | 60.4779 | 66.3564 | 61.7457 | 32.2731 | 21.3654 | 14.243 | 10.3891 | 7.5821 | 5.6259 | 4.274 | 3.5984 | 0 | 0 | 0 | 0 | 0 | 0.1016 | 0.0254 | 0 | 0 | 0 | 0 | 0 | 0 | 0 | 0.072565 | 0.061653 | 0.053693 | 0.015788 | 0.017245 | 0.021898 | 0.019473 | -0.002595 | -0.008033 | -0.018919 | -0.00112 | -0.001367 | -0.015222 | -0.008904 | 0.071924 | 0.068267 | 0.066843 | 0.064116 | 0.069549 | 0.092975 | 0.087337 | -0.362562 | -0.356881 | -0.353761 | -0.352739 | -0.358778 | -0.373306 | -0.362721 | -1.299381 | -1.271027 | -1.255358 | -1.250247 | -1.281338 | -1.339899 | -1.285694 | -0.641221 | -0.583457 | -0.559893 | -0.555113 | -0.619899 | -0.887303 | -0.769603 | -0.298241 | -0.273595 | -0.260322 | -0.256039 | -0.281556 | -0.347928 | -0.303461 | 0.393555 | 0.353467 | 0.308123 | 0.248597 | 0.393523 | 0.31495 | 0.277188 | -15 | -10 | -5 | 0 | -5 | 40 | -40 | -2.445058 | -2.410361 | -2.392865 | -2.387043 | -2.425145 | 0 | 0 |  | 1407.973 | 0 |  | 1414.2469 | 0 |  | 735.609 | 0 |  | 735.356 | 0 |  | 1403.325 | 0 |  | 1428.369 | 0 |  | 759.759 | 0 |  | 760.019 | 0 |  | 1400.683 | 0 |  | 1422.019 | 0 |  | 771.304 | 0 |  | 771.38 | 0 |  | 1536.573 | 0 |  | 1536.675 | 0 |  | 776.404 | 0 |  | 776.399 | 0 |  | 1450.594 | 0 |  | 1450.645 | 0 |  | 747.014 | 0 |  | 746.748 | 0 |  | 1494.714 | 0 |  | 1499.108 | 0 |  | 721.134 | 0.102 |  | 721.385 | 0.102 |  | 1447.521 | 0 |  | 1449.172 | 0 |  | 759.11 | 0.025 |  | 759.177 | 0.025 | 135.51 | 124.4473 | 105.896 | 98.73268 | 100.5659 | 134.5594 | 110.0977 | 0 | 0 | 0 | 0 | 0 | -37.9278896 | -9.2131134 | -90.91768857 | -68.15246774 | -43.65382 | -18.33862 | -20.34508 | -8.945165724 | -13.5885 | 0 | 0 | 0 | 0 | 0 | 0 | 0 | 36.67587 | 24.10361 | 11.964325 | 0 | 12.125725 | 0 | 0 | -44.25521 | -42.54154 | -37.87917 | -39.16522 | -37.49019 | -58.87823 | -47.51968 | 37.01292 | 37.85693 | 36.32736 | 41.22884 | 54.85632 | 28.80811 | 39.77636
391 | E36039 | 2017-05-28 07:20 | 55.8168 | 57.2427 | 40 | 49 | 1.365 | 612.5864 | 23738 | 30 | 139055 | 239913 | 139121 | 139139 | 139378 | 139360 | 221127 | 221135 | 220889 | 220897 | 215335 | 215350 | 215988 | 215830 | 294090 | 294140 | 1382.14 | 39560.5547 | 6 | 109.7568 | 109.7568 | 109.7568 | 15.3306 | 15.3306 | 15.3306 | 15.3306 | 1208.0078 | 1113.8879 | 1069.6666 | 916.9063 | 1045.5721 | 991.298 | 976.3489 | 961.7081 | 946.8989 | 938.1678 | 929.7021 | 917.9686 | 15.8 | 22.6 | 32.3865 | 21.2958 | 14.143 | 10.3084 | 7.5403 | 5.57 | 4.2668 | 3.5983 | 3.6103 | 100.83 | 143.68 | 153.49 | 214.54 | 213.51 | 298.97 | 291.09 | 409.87 | 398.11 | 558.52 | 522.05 | 729.59 | 629.23 | 874.08 | 50 | 43.9 | 26.2313 | 4.363636 | 1.726 | 6.5192 | -0.4856 | 1.726 | 6902077 | 1 |  |  | 3.87 | 6.8664 | 8.1879 | 9.935 | 12.07 | 15.7729 | 4.314 | 7.286 | 8.738 | 10.622 | 13.752 | 17.332 | 25.0356 | 24.918 | 24.9431 | 24.9888 | 24.9447 | 24.9851 |  | 22384 | 570 | 16 |  | CC008G | 356 | 1380 | 8 | 2 | 35 | 39.799999 | 4.363636 | 1808.9785 | 1737.45 | 1514.2928 | 1460.5072 | 1393.0857 | 1309.4642 | 1228.0286 | 69.1821 | 68.3936 | 60.4536 | 62.7371 | 56.1964 | 62.21 | 62.2843 | 32.3865 | 21.2958 | 14.143 | 10.3084 | 7.5403 | 5.57 | 4.2668 | 3.5983 | 0 | 0 | 0 | 0 | 0 | 0.1016 | 0.0254 | 0 | 0 | 0 | 0 | 0 | 0 | 0 | 0.060072 | 0.049996 | 0.042697 | 0.009983 | 0.011283 | 0.016216 | 0.014268 | -0.001945 | -0.006049 | -0.014237 | -0.000344 | -0.00042 | -0.009018 | -0.005145 | 0.076285 | 0.07241 | 0.070898 | 0.068007 | 0.073763 | 0.09876 | 0.092735 | -0.334854 | -0.329557 | -0.326696 | -0.325732 | -0.331406 | -0.345084 | -0.335626 | -1.32627 | -1.297048 | -1.281167 | -1.275842 | -1.30812 | -1.37602 | -1.322667 | -0.556928 | -0.506899 | -0.486367 | -0.48227 | -0.538263 | -0.770365 | -0.667164 | -0.326332 | -0.299117 | -0.284692 | -0.279905 | -0.308295 | -0.379825 | -0.332688 | 0.398245 | 0.360025 | 0.319767 | 0.259051 | 0.411289 | 0.330326 | 0.290963 | -15 | -10 | -5 | 0 | -5 | 30 | -30 | -2.265085 | -2.232974 | -2.216822 | -2.211338 | -2.246514 | 0 | 0 |  | 1407.973 | 0 |  | 1414.2469 | 0 |  | 735.609 | 0 |  | 735.356 | 0 |  | 1403.325 | 0 |  | 1428.369 | 0 |  | 759.759 | 0 |  | 760.019 | 0 |  | 1400.683 | 0 |  | 1422.019 | 0 |  | 771.304 | 0 |  | 771.38 | 0 |  | 1536.573 | 0 |  | 1536.675 | 0 |  | 776.404 | 0 |  | 776.399 | 0 |  | 1450.594 | 0 |  | 1450.645 | 0 |  | 747.014 | 0 |  | 746.748 | 0 |  | 1494.714 | 0 |  | 1499.108 | 0 |  | 721.134 | 0.102 |  | 721.385 | 0.102 |  | 1447.521 | 0 |  | 1449.172 | 0 |  | 759.11 | 0.025 |  | 759.177 | 0.025 | 137.9979 | 125.8087545 | 107.3603 | 99.32471 | 102.7582 | 129.3227 | 113.8812 | 0 | 0 | 0 | 0 | 0 | -35.0605344 | -8.5249004 | -77.09209629 | -57.00137 | -36.46201282 | -12.29784 | -14.21010756 | -9.90459196 | -12.06669 | 0 | 0 | 0 | 0 | 0 | 0 | 0 | 33.976275 | 22.32974 | 11.08411 | 0 | 11.23257 | 0 | 0 | -38.52945 | -34.66865 | -29.40264 | -30.25622 | -30.24844 | -47.92440665 | -41.55384 | 56.35265 | 56.46848 | 52.57979 | 56.77065 | 69.5322 | 36.43315 | 51.7358
391 | E36040 | 2017-05-28 07:22 | 55.919 | 57.329 | 41 | 49 | 1.365 | 612.4999 | 23733 | 30 | 139055 | 239913 | 139121 | 139139 | 139378 | 139360 | 221127 | 221135 | 220889 | 220897 | 215335 | 215350 | 215988 | 215830 | 294090 | 294140 | 1382.14 | 39584.6172 | 6 | 110.2402 | 110.2402 | 110.2402 | 15.8139 | 15.8139 | 15.8139 | 15.8139 | 1205.6641 | 1115.6232 | 1070 | 912.7813 | 1045.6198 | 991.4399 | 976.4947 | 961.7318 | 946.8419 | 937.9248 | 929.27 | 916.9243 | 16 | 26.4 | 32.4097 | 21.3645 | 14.1513 | 10.3205 | 7.5361 | 5.5593 | 4.2451 | 3.6019 | 3.6086 | 101.12 | 143.26 | 154.26 | 214.5 | 214.57 | 298.69 | 292.7 | 409.44 | 399.96 | 557.75 | 523.62 | 733.07 | 629.38 | 874.94 | 50.4 | 44 | 25.1884 | 5.972728 | 3.7313 | 6.0537 | 0.5265 | 3.7313 | 6902077 | 2 |  |  | 3.9329 | 6.8107 | 8.1464 | 9.865 | 11.9629 | 16.0879 | 3.856 | 7.374 | 8.768 | 10.62 | 13.236 | 18.004 | 24.8868 | 24.9971 | 25.0194 | 25.0186 | 25.0184 | 25.0981 |  | 22384 | 570 | 17 |  | CC008G | 356 | 1380 | 8 | 2 | 35 | 38 | 5.972728 | 1816.1428 | 1759.6143 | 1517.2786 | 1467.5215 | 1409.8785 | 1344.9572 | 1175.7285 | 72.6479 | 78.7764 | 73.4536 | 75.2221 | 61.19 | 67.5793 | 64.1143 | 32.4097 | 21.3645 | 14.1513 | 10.3205 | 7.5361 | 5.5593 | 4.2451 | 3.6019 | 0 | 0 | 0 | 0 | 0 | 0.1016 | 0.0254 | 0 | 0 | 0 | 0 | 0 | 0 | 0 | 0.061124 | 0.050774 | 0.043382 | 0.010281 | 0.011652 | 0.017051 | 0.014973 | -0.001945 | -0.006049 | -0.014238 | -0.000344 | -0.000422 | -0.008526 | -0.004856 | 0.076339 | 0.072458 | 0.070947 | 0.068053 | 0.073814 | 0.098832 | 0.092846 | -0.334462 | -0.329214 | -0.326313 | -0.325374 | -0.33103 | -0.344923 | -0.335108 | -1.326451 | -1.297466 | -1.281337 | -1.27615 | -1.308393 | -1.380826 | -1.325037 | -0.556299 | -0.506204 | -0.485819 | -0.481659 | -0.537626 | -0.769458 | -0.667649 | -0.326539 | -0.299518 | -0.284866 | -0.280194 | -0.308536 | -0.380108 | -0.331251 | 0.398005 | 0.359203 | 0.318415 | 0.257748 | 0.409377 | 0.328908 | 0.290848 | -15 | -10 | -5 | 0 | -5 | 20 | -20 | -2.265131 | -2.233018 | -2.216867 | -2.211413 | -2.246598 | 0 | 0 |  | 1407.973 | 0 |  | 1414.2469 | 0 |  | 735.609 | 0 |  | 735.356 | 0 |  | 1403.325 | 0 |  | 1428.369 | 0 |  | 759.759 | 0 |  | 760.019 | 0 |  | 1400.683 | 0 |  | 1422.019 | 0 |  | 771.304 | 0 |  | 771.38 | 0 |  | 1536.573 | 0 |  | 1536.675 | 0 |  | 776.404 | 0 |  | 776.399 | 0 |  | 1450.594 | 0 |  | 1450.645 | 0 |  | 747.014 | 0 |  | 746.748 | 0 |  | 1494.714 | 0 |  | 1499.108 | 0 |  | 721.134 | 0.102 |  | 721.385 | 0.102 |  | 1447.521 | 0 |  | 1449.172 | 0 |  | 759.11 | 0.025 |  | 759.177 | 0.025 | 138.6425 | 127.4981 | 107.6464 | 99.86924 | 104.0688 | 132.9248 | 109.1617 | 0 | 0 | 0 | 0 | 0 | -35.0441768 | -8.5117432 | -78.49804 | -58.02916685 | -37.34329 | -12.68110255 | -14.69325339 | -11.77154165 | -13.4054 | 0 | 0 | 0 | 0 | 0 | 0 | 0 | 33.976965 | 22.33018 | 11.084335 | 0 | 11.23299 | 0 | 0 | -40.41395 | -39.87693 | -35.68515 | -36.2314 | -32.89733494 | -51.99943 | -42.80585 | 53.70749 | 51.92222 | 45.70226 | 50.95674 | 67.71117 | 34.10966 | 44.4387
391 | E36041 | 2017-05-28 07:23 | 55.9456 | 57.3526 | 45 | 49 | 1.365 | 612.9044 | 23726 | 30 | 139055 | 239913 | 139121 | 139139 | 139378 | 139360 | 221127 | 221135 | 220889 | 220897 | 215335 | 215350 | 215988 | 215830 | 294090 | 294140 | 1382.14 | 39608.668 | 6 | 110.7238 | 110.7238 | 110.7238 | 16.2976 | 16.2976 | 16.2976 | 16.2976 | 1213.8672 | 1121.0195 | 1075.5 | 918.8937 | 1046.0637 | 991.846 | 977.088 | 962.5557 | 947.7953 | 939.0252 | 930.7384 | 919.1457 | 15.8 | 24.6 | 32.3469 | 21.2541 | 14.1426 | 10.311 | 7.5472 | 5.5816 | 4.2734 | 3.5965 | 3.6086 | 100.96 | 143.88 | 153.99 | 214.42 | 213.93 | 297.37 | 292.04 | 406.85 | 398.3 | 554.55 | 522.55 | 726.16 | 629.32 | 875.04 | 50.1 | 44 | 27.5456 | 2.363636 | -0.7712 | 6.2233 | -0.0432 | -0.7712 | 6902077 | 1 |  |  | 3.7971 | 6.835 | 8.1571 | 9.8621 | 11.8836 | 16.6279 | 4.314 | 7.278 | 8.99 | 10.72 | 13.684 | 18.432 | 24.9773 | 24.9274 | 24.9447 | 25.004 | 25.0679 | 24.8765 |  | 22384 | 570 | 18 |  | CC008G | 356 | 1380 | 8 | 2 | 35 | 32.200001 | 2.363636 | 1806.7285 | 1741.95 | 1498.9 | 1448.9143 | 1365.0643 | 1305.2357 | 1215.6929 | 79.1371 | 83.5893 | 79.3714 | 82.5586 | 61.96 | 64.1479 | 61.0129 | 32.3469 | 21.2541 | 14.1426 | 10.311 | 7.5472 | 5.5816 | 4.2734 | 3.5965 | 0 | 0 | 0 | 0 | 0 | 0.1016 | 0.0254 | 0 | 0 | 0 | 0 | 0 | 0 | 0 | 0.061748 | 0.051352 | 0.044014 | 0.010697 | 0.01214 | 0.018063 | 0.015888 | -0.001945 | -0.006049 | -0.014237 | -0.000343 | -0.000423 | -0.007741 | -0.004339 | 0.076322 | 0.072445 | 0.070933 | 0.068042 | 0.073805 | 0.098816 | 0.092784 | -0.334604 | -0.329304 | -0.326425 | -0.325448 | -0.331057 | -0.345138 | -0.335708 | -1.326593 | -1.297329 | -1.281332 | -1.275935 | -1.307902 | -1.383232 | -1.329764 | -0.556366 | -0.506406 | -0.485949 | -0.48189 | -0.538026 | -0.769834 | -0.666602 | -0.326661 | -0.299388 | -0.284854 | -0.280004 | -0.308081 | -0.379857 | -0.332859 | 0.398106 | 0.359408 | 0.318919 | 0.25834 | 0.41064 | 0.329649 | 0.290855 | -15 | -10 | -5 | 0 | -5 | 10 | -10 | -2.26491 | -2.232805 | -2.216652 | -2.211182 | -2.246337 | 0 | 0 |  | 1407.973 | 0 |  | 1414.2469 | 0 |  | 735.609 | 0 |  | 735.356 | 0 |  | 1403.325 | 0 |  | 1428.369 | 0 |  | 759.759 | 0 |  | 760.019 | 0 |  | 1400.683 | 0 |  | 1422.019 | 0 |  | 771.304 | 0 |  | 771.38 | 0 |  | 1536.573 | 0 |  | 1536.675 | 0 |  | 776.404 | 0 |  | 776.399 | 0 |  | 1450.594 | 0 |  | 1450.645 | 0 |  | 747.014 | 0 |  | 746.748 | 0 |  | 1494.714 | 0 |  | 1499.108 | 0 |  | 721.134 | 0.102 |  | 721.385 | 0.102 |  | 1447.521 | 0 |  | 1449.172 | 0 |  | 759.11 | 0.025 |  | 759.177 | 0.025 | 137.8931 | 126.1956 | 106.3214737 | 98.58703 | 100.7486 | 128.9782 | 112.7969 | 0 | 0 | 0 | 0 | 0 | -35.0660208 | -8.5269832 | -79.33424 | -58.7729 | -38.15422 | -13.21103099 | -15.32469 | -14.27772 | -15.35744 | 0 | 0 | 0 | 0 | 0 | 0 | 0 | 33.97365 | 22.32805 | 11.08326 | 0 | 11.231685 | 0 | 0 | -44.02919 | -42.33012 | -38.57045 | -39.78416 | -33.33609096 | -49.38323 | -40.67132 | 48.50335 | 47.4206 | 40.68006 | 45.59183 | 63.31948 | 30.25119 | 48.2411
391 | E36042 | 2017-05-28 07:25 | 56.0417 | 57.4357 | 40 | 49 | 1.365 | 612.4648 | 23735 | 30 | 139055 | 239913 | 139121 | 139139 | 139378 | 139360 | 221127 | 221135 | 220889 | 220897 | 215335 | 215350 | 215988 | 215830 | 294090 | 294140 | 1382.14 | 39632.7305 | 6 | 111.2071 | 111.2071 | 111.2071 | 16.7809 | 16.7809 | 16.7809 | 16.7809 | 1211.5234 | 1119.2147 | 1075.3334 | 913.3688 | 1046.645 | 992.3105 | 977.3502 | 962.5258 | 947.5607 | 938.6913 | 930.2447 | 917.8942 | 15.8 | 27.6 | 32.4827 | 21.4021 | 14.1719 | 10.3311 | 7.5445 | 5.5684 | 4.2306 | 3.6008 | 3.612 | 101.26 | 142.41 | 153.97 | 213.2 | 214.3 | 296.32 | 291.87 | 406.04 | 399.7 | 555.01 | 523.55 | 732.66 | 629.4 | 873.78 | 50.3 | 44.1 | 28.4483 | 2.618182 | -0.3467 | 7.0293 | 0.5153 | -0.3467 | 6902014 | 2 |  |  | 3.8236 | 6.8021 | 8.165 | 9.7443 | 11.8407 | 15.9636 | 4.18 | 7.218 | 9.272 | 10.346 | 13.054 | 18.26 | 24.9002 | 24.9844 | 24.9645 | 25.0969 | 25.1119 | 24.9944 |  | 22384 | 571 | 1 |  | CC008G | 356 | 1380 | 8 | 2 | 35 | 39.400002 | 2.618182 | 1814.3928 | 1761.0072 | 1517.3572 | 1473.4928 | 1403.3572 | 1373.6357 | 1132.1285 | 67.2314 | 70.2471 | 64.355 | 67.2229 | 59.1236 | 66.0807 | 60.3821 | 32.4827 | 21.4021 | 14.1719 | 10.3311 | 7.5445 | 5.5684 | 4.2306 | 3.6008 | 0 | 0 | 0 | 0 | 0 | 0.1016 | 0.0254 | 0 | 0 | 0 | 0 | 0 | 0 | 0 | 0.061994 | 0.051674 | 0.044357 | 0.011153 | 0.012658 | 0.018542 | 0.016341 | -0.001947 | -0.006056 | -0.014254 | -0.000345 | -0.000426 | -0.00659 | -0.003598 | 0.076333 | 0.072453 | 0.070942 | 0.068048 | 0.07381 | 0.098809 | 0.092866 | -0.334505 | -0.329244 | -0.326354 | -0.325416 | -0.331061 | -0.345256 | -0.335126 | -1.326451 | -1.297395 | -1.281335 | -1.276148 | -1.308328 | -1.384862 | -1.327468 | -0.556353 | -0.50629 | -0.485868 | -0.481707 | -0.537713 | -0.769097 | -0.668545 | -0.326535 | -0.299452 | -0.284861 | -0.280189 | -0.308474 | -0.3807 | -0.330174 | 0.398183 | 0.359569 | 0.319226 | 0.258468 | 0.410058 | 0.32947 | 0.291022 | -15 | -10 | -5 | 0 | -5 | 0 | 0 | -2.265642 | -2.233526 | -2.217369 | -2.211914 | -2.247061 | 0 | 0 |  | 1407.973 | 0 |  | 1414.2469 | 0 |  | 735.609 | 0 |  | 735.356 | 0 |  | 1403.325 | 0 |  | 1428.369 | 0 |  | 759.759 | 0 |  | 760.019 | 0 |  | 1400.683 | 0 |  | 1422.019 | 0 |  | 771.304 | 0 |  | 771.38 | 0 |  | 1536.573 | 0 |  | 1536.675 | 0 |  | 776.404 | 0 |  | 776.399 | 0 |  | 1450.594 | 0 |  | 1450.645 | 0 |  | 747.014 | 0 |  | 746.748 | 0 |  | 1494.714 | 0 |  | 1499.108 | 0 |  | 721.134 | 0.102 |  | 721.385 | 0.102 |  | 1447.521 | 0 |  | 1449.172 | 0 |  | 759.11 | 0.025 |  | 759.177 | 0.025 | 138.498 | 127.5903 | 107.6444 | 100.2682 | 103.5818 | 135.7276 | 105.1362 | 0 | 0 | 0 | 0 | 0 | -35.0780096 | -8.5122004 | -79.6494 | -59.18456511 | -38.57203 | -13.79261 | -16.00347 | -16.55187 | -16.91592 | 0 | 0 | 0 | 0 | 0 | 0 | 0 | 33.98463 | 22.33526 | 11.086845 | 0 | 11.235305 | 0 | 0 | -37.40439 | -35.5654 | -31.26803514 | -32.38174 | -31.79153 | -50.82247 | -40.36815 | 55.42888 | 55.17555 | 48.89114 | 54.09389 | 67.0221 | 33.27522 | 39.33997
391 | E36043 | 2017-05-28 07:26 | 56.1244 | 57.5015 | 41 | 49 | 1.365 | 613.3893 | 23740 | 30 | 139055 | 239913 | 139121 | 139139 | 139378 | 139360 | 221127 | 221135 | 220889 | 220897 | 215335 | 215350 | 215988 | 215830 | 294090 | 294140 | 1382.14 | 39656.8086 | 6 | 111.6912 | 111.6912 | 111.6912 | 17.265 | 17.265 | 17.265 | 17.265 | 1215.0391 | 1119.7573 | 1075.1666 | 917.7125 | 1046.2145 | 991.6185 | 976.807 | 962.0675 | 947.1564 | 938.2342 | 929.874 | 918.1378 | 15.8 | 24.6 | 32.2219 | 21.2523 | 14.1238 | 10.3329 | 7.5608 | 5.6008 | 4.2717 | 3.5952 | 3.6085 | 100.81 | 143.22 | 153.88 | 213.9 | 214.21 | 296.25 | 291.78 | 406.26 | 398.28 | 553.54 | 520.68 | 727.02 | 629.03 | 875.01 | 49.9 | 43.8 | 27.1168 | -0.818182 | -3.9951 | 5.943 | 2.5352 | -3.9951 | 6902077 | 1 |  |  | 3.7543 | 6.8479 | 8.1521 | 9.7993 | 11.8171 | 15.6471 | 4.278 | 7.358 | 9.39 | 10.538 | 13.838 | 16.826 | 24.9699 | 24.9252 | 24.9838 | 24.9863 | 25.0012 | 25.0231 |  | 22384 | 571 | 2 |  | CC008G | 356 | 1380 | 8 | 2 | 35 | 35.599998 | -0.818182 | 1799.2214 | 1736.9642 | 1495.9143 | 1453.7142 | 1368.9642 | 1339.8429 | 1212.1357 | 76.4736 | 80.3007 | 76.09 | 78.3807 | 61.6757 | 64.5429 | 59.3507 | 32.2219 | 21.2523 | 14.1238 | 10.3329 | 7.5608 | 5.6008 | 4.2717 | 3.5952 | 0 | 0 | 0 | 0 | 0 | 0.1016 | 0.0254 | 0 | 0 | 0 | 0 | 0 | 0 | 0 | 0.062059 | 0.051804 | 0.04449 | 0.011549 | 0.013111 | 0.019162 | 0.016908 | -0.001945 | -0.006048 | -0.014234 | -0.000343 | -0.000425 | -0.006168 | -0.003342 | 0.076353 | 0.072474 | 0.070964 | 0.068071 | 0.073835 | 0.098844 | 0.092828 | -0.334384 | -0.32911 | -0.32619 | -0.32522 | -0.330849 | -0.345015 | -0.335446 | -1.326834 | -1.297686 | -1.281448 | -1.276082 | -1.308126 | -1.384077 | -1.329789 | -0.555907 | -0.505927 | -0.485605 | -0.481533 | -0.537538 | -0.768785 | -0.666202 | -0.32691 | -0.299723 | -0.284971 | -0.280146 | -0.308393 | -0.3807 | -0.332898 | 0.398132 | 0.359489 | 0.319201 | 0.258592 | 0.411234 | 0.330613 | 0.290862 | -15 | -10 | -5 | 0 | -5 | -10 | 10 | -2.264725 | -2.232623 | -2.216472 | -2.211004 | -2.246085 | 0 | 0 |  | 1407.973 | 0 |  | 1414.2469 | 0 |  | 735.609 | 0 |  | 735.356 | 0 |  | 1403.325 | 0 |  | 1428.369 | 0 |  | 759.759 | 0 |  | 760.019 | 0 |  | 1400.683 | 0 |  | 1422.019 | 0 |  | 771.304 | 0 |  | 771.38 | 0 |  | 1536.573 | 0 |  | 1536.675 | 0 |  | 776.404 | 0 |  | 776.399 | 0 |  | 1450.594 | 0 |  | 1450.645 | 0 |  | 747.014 | 0 |  | 746.748 | 0 |  | 1494.714 | 0 |  | 1499.108 | 0 |  | 721.134 | 0.102 |  | 721.385 | 0.102 |  | 1447.521 | 0 |  | 1449.172 | 0 |  | 759.11 | 0.025 |  | 759.177 | 0.025 | 137.376 | 125.8847 | 106.1561 | 98.95578 | 101.0775 | 132.4354 | 112.5201 | 0 | 0 | 0 | 0 | 0 | -35.053524 | -8.5203284 | -79.7613 | -59.37692 | -38.77149 | -14.29977 | -16.59489 | -17.9847 | -18.03992 | 0 | 0 | 0 | 0 | 0 | 0 | 0 | 33.970875 | 22.32623 | 11.08236 | 0 | 11.230425 | 0 | 0 | -42.51221 | -40.62629 | -36.94968445 | -37.74289 | -33.15303 | -49.61961 | -39.53956 | 49.07332 | 48.20776 | 41.51725 | 46.91311 | 62.55998 | 29.7776 | 46.42033
391 | E36044 | 2017-05-28 07:28 | 56.2393 | 57.6034 | 37 | 49 | 1.365 | 612.1508 | 23712 | 30 | 139055 | 239913 | 139121 | 139139 | 139378 | 139360 | 221127 | 221135 | 220889 | 220897 | 215335 | 215350 | 215988 | 215830 | 294090 | 294140 | 1382.14 | 39680.875 | 6 | 112.1743 | 112.1743 | 112.1743 | 17.748 | 17.748 | 17.748 | 17.748 | 1209.1797 | 1114.2024 | 1071.8334 | 916.5375 | 1045.1453 | 990.8532 | 975.9447 | 961.2393 | 946.6009 | 937.7733 | 929.1737 | 917.2419 | 16 | 24.6 | 32.4085 | 21.4061 | 14.181 | 10.3319 | 7.5206 | 5.5581 | 4.2748 | 3.5987 | 3.6118 | 100.97 | 143.25 | 153.98 | 215.02 | 214.33 | 299.19 | 292.2 | 411.66 | 399.64 | 560.14 | 523.35 | 730.68 | 629.53 | 875.92 | 49.1 | 43.9 | 26.4516 | 6.236363 | 5.1329 | 5.6134 | -1.2295 | 5.1329 | 6902012 | 2 |  |  | 3.8971 | 6.8036 | 8.155 | 9.865 | 11.9321 | 16.5521 | 4.146 | 7.38 | 8.912 | 10.438 | 13.748 | 18.78 | 24.9391 | 25.0111 | 24.9702 | 25.0069 | 24.9931 | 25.5189 |  | 22384 | 571 | 3 |  | CC008G | 356 | 1380 | 8 | 2 | 35 | 36.799999 | 6.236363 | 1812.8214 | 1768.8857 | 1537.2357 | 1498.0571 | 1411.4286 | 1337.8429 | 1263.6143 | 70.3043 | 74.8571 | 70.4857 | 71.87 | 60.245 | 66.0929 | 64.1714 | 32.4085 | 21.4061 | 14.181 | 10.3319 | 7.5206 | 5.5581 | 4.2748 | 3.5987 | 0 | 0 | 0 | 0 | 0 | 0.1016 | 0.0254 | 0 | 0 | 0 | 0 | 0 | 0 | 0 | 0.062353 | 0.052044 | 0.044645 | 0.011966 | 0.013572 | 0.019956 | 0.017638 | -0.001946 | -0.006052 | -0.014244 | -0.000344 | -0.000427 | -0.006585 | -0.003618 | 0.076346 | 0.072466 | 0.070954 | 0.068058 | 0.073821 | 0.098838 | 0.092804 | -0.334454 | -0.329175 | -0.326304 | -0.325392 | -0.331017 | -0.344905 | -0.335487 | -1.326936 | -1.297765 | -1.2818 | -1.276758 | -1.308777 | -1.381274 | -1.32792 | -0.555916 | -0.505946 | -0.48549 | -0.481262 | -0.537257 | -0.768976 | -0.665831 | -0.327001 | -0.299788 | -0.285268 | -0.280713 | -0.308982 | -0.380554 | -0.333502 | 0.39823 | 0.359724 | 0.319366 | 0.258301 | 0.410178 | 0.32989 | 0.291053 | -15 | -10 | -5 | 0 | -5 | -20 | 20 | -2.265236 | -2.233121 | -2.216969 | -2.211515 | -2.246647 | 0 | 0 |  | 1407.973 | 0 |  | 1414.2469 | 0 |  | 735.609 | 0 |  | 735.356 | 0 |  | 1403.325 | 0 |  | 1428.369 | 0 |  | 759.759 | 0 |  | 760.019 | 0 |  | 1400.683 | 0 |  | 1422.019 | 0 |  | 771.304 | 0 |  | 771.38 | 0 |  | 1536.573 | 0 |  | 1536.675 | 0 |  | 776.404 | 0 |  | 776.399 | 0 |  | 1450.594 | 0 |  | 1450.645 | 0 |  | 747.014 | 0 |  | 746.748 | 0 |  | 1494.714 | 0 |  | 1499.108 | 0 |  | 721.134 | 0.102 |  | 721.385 | 0.102 |  | 1447.521 | 0 |  | 1449.172 | 0 |  | 759.11 | 0.025 |  | 759.177 | 0.025 | 138.4017 | 128.1841 | 109.073 | 101.9548 | 104.1931 | 132.2297 | 117.2685 | 0 | 0 | 0 | 0 | 0 | -35.042348 | -8.5213698 | -80.15622 | -59.68680788 | -38.9680018 | -14.83848 | -17.20387 | -18.46901 | -18.6174384 | 0 | 0 | 0 | 0 | 0 | 0 | 0 | 33.97854 | 22.33121 | 11.084845 | 0 | 11.233235 | 0 | 0 | -39.08329 | -37.87365 | -34.2201 | -34.58829994 | -32.36705 | -50.82385 | -42.72731 | 53.14069 | 52.95482 | 46.96976 | 52.52799 | 65.85538 | 27.8945 | 47.40235
391 | E36045 | 2017-05-28 07:29 | 56.325 | 57.6882 | 39 | 49 | 1.365 | 610.9764 | 23660 | 30 | 139055 | 239913 | 139121 | 139139 | 139378 | 139360 | 221127 | 221135 | 220889 | 220897 | 215335 | 215350 | 215988 | 215830 | 294090 | 294140 | 1382.14 | 39680.875 | 6 | 112.6564 | 112.6564 | 112.6564 | 18.2302 | 18.2302 | 18.2302 | 18.2302 | 1208.0078 | 1111.5897 | 1067.6666 | 917.8937 | 1046.1521 | 991.9 | 977.2464 | 962.5679 | 947.7853 | 938.8717 | 930.1779 | 917.9897 | 15.8 | 20.6 | 32.4212 | 21.3364 | 14.067 | 10.2416 | 7.4754 | 5.5168 | 4.2381 | 3.5991 | 3.6085 | 100.68 | 143.23 | 154.41 | 214.99 | 215.45 | 299.45 | 293.88 | 411.35 | 401.42 | 561.63 | 524.25 | 733.54 | 629.25 | 873.97 | 49.4 | 44 | 26.4516 | -1.990909 | -5.1694 | 6.2184 | 2.2088 | -5.1694 | 6902014 | 1 |  |  | 3.8707 | 6.9564 | 8.1721 | 10.0093 | 12.0693 | 17.1014 | 4.482 | 7.55 | 8.822 | 10.63 | 13.282 | 18.856 | 24.964 | 24.9157 | 24.9666 | 24.9881 | 25.0611 | 24.8034 |  | 22384 | 571 | 4 |  | CC008G | 356 | 1380 | 8 | 2 | 35 | 35.799999 | -1.990909 | 1811.3857 | 1759.6929 | 1516.1857 | 1459.4429 | 1367.15 | 1296.2715 | 1154.9642 | 74.2343 | 78.2407 | 72.2893 | 73.5493 | 58.3679 | 62.4171 | 59.3679 | 32.4212 | 21.3364 | 14.067 | 10.2416 | 7.4754 | 5.5168 | 4.2381 | 3.5991 | 0 | 0 | 0 | 0 | 0 | 0.1016 | 0.0254 | 0 | 0 | 0 | 0 | 0 | 0 | 0 | 0.062385 | 0.052163 | 0.044788 | 0.012405 | 0.014055 | 0.020235 | 0.017946 | -0.001947 | -0.006059 | -0.014259 | -0.000346 | -0.00043 | -0.008415 | -0.004736 | 0.076347 | 0.072467 | 0.070957 | 0.068064 | 0.073831 | 0.098853 | 0.092857 | -0.334453 | -0.329183 | -0.326258 | -0.325295 | -0.33088 | -0.344533 | -0.334848 | -1.327016 | -1.297894 | -1.281628 | -1.276302 | -1.308097 | -1.375655 | -1.321369 | -0.555853 | -0.505862 | -0.485557 | -0.481466 | -0.537597 | -0.769312 | -0.667257 | -0.327078 | -0.299903 | -0.285122 | -0.280329 | -0.308365 | -0.380062 | -0.331563 | 0.398151 | 0.358968 | 0.317643 | 0.256957 | 0.408293 | 0.328583 | 0.290786 | -15 | -10 | -5 | 0 | -5 | -30 | 30 | -2.26604 | -2.233907 | -2.217746 | -2.212234 | -2.247432 | 0 | 0 |  | 1407.973 | 0 |  | 1414.2469 | 0 |  | 735.609 | 0 |  | 735.356 | 0 |  | 1403.325 | 0 |  | 1428.369 | 0 |  | 759.759 | 0 |  | 760.019 | 0 |  | 1400.683 | 0 |  | 1422.019 | 0 |  | 771.304 | 0 |  | 771.38 | 0 |  | 1536.573 | 0 |  | 1536.675 | 0 |  | 776.404 | 0 |  | 776.399 | 0 |  | 1450.594 | 0 |  | 1450.645 | 0 |  | 747.014 | 0 |  | 746.748 | 0 |  | 1494.714 | 0 |  | 1499.108 | 0 |  | 721.134 | 0.102 |  | 721.385 | 0.102 |  | 1447.521 | 0 |  | 1449.172 | 0 |  | 759.11 | 0.025 |  | 759.177 | 0.025 | 138.2939 | 127.5197 | 107.584 | 99.33552 | 100.9381 | 128.1403 | 107.2465 | 0 | 0 | 0 | 0 | 0 | -35.0045528 | -8.5051392 | -80.20219 | -59.8381 | -39.12682 | -15.39093 | -17.82282 | -16.2602421 | -17.45528449 | 0 | 0 | 0 | 0 | 0 | 0 | 0 | 33.9906 | 22.33907 | 11.08873 | 0 | 11.23716 | 0 | 0 | -41.26336 | -39.579 | -35.10058 | -35.41149 | -31.37841 | -48.01822 | -39.61365 | 50.81891 | 50.44163 | 44.44532 | 48.53311 | 62.97398 | 28.85731 | 41.67244
391 | E36046 | 2017-05-28 07:31 | 56.1446 | 57.5876 | 54 | 49 | 1.365 | 612.6046 | 23712 | 30 | 139055 | 239913 | 139121 | 139139 | 139378 | 139360 | 221127 | 221135 | 220889 | 220897 | 215335 | 215350 | 215988 | 215830 | 294090 | 294140 | 1382.14 | 39729.0078 | 6 | 113.1398 | 113.1398 | 113.1398 | 18.7136 | 18.7136 | 18.7136 | 18.7136 | 1212.6953 | 1118.9703 | 1076 | 914.375 | 1045.6555 | 991.0379 | 976.2237 | 961.5903 | 946.8455 | 937.9697 | 929.5706 | 917.8215 | 15.8 | 28.4 | 32.1755 | 21.2789 | 14.1397 | 10.3242 | 7.5382 | 5.5905 | 4.282 | 3.5975 | 3.6076 | 100.61 | 142.82 | 153.83 | 213.75 | 214.42 | 296.82 | 292.39 | 408.13 | 400.12 | 554.08 | 522.62 | 725.87 | 629.06 | 874.87 | 50.4 | 43.8 | 24.812 | 0 | -1.1774 | 8.8938 | 4.3486 | -1.1774 | 6902014 | 2 |  |  | 3.9371 | 6.785 | 8.1121 | 9.8714 | 12.0614 | 15.9471 | 3.996 | 7.504 | 8.816 | 11.174 | 13.228 | 17.26 | 24.9314 | 25.0808 | 25.022 | 24.9549 | 24.9673 | 25.1778 |  | 22384 | 571 | 5 |  | CC008G | 356 | 1380 | 8 | 2 | 35 | 38.400002 | 0 | 1787.2285 | 1746.2214 | 1514.8429 | 1465.2428 | 1377.1215 | 1347.2142 | 1236.6428 | 71.665 | 77.6071 | 73.2529 | 76.3921 | 60.735 | 65.7979 | 60.2843 | 32.1755 | 21.2789 | 14.1397 | 10.3242 | 7.5382 | 5.5905 | 4.282 | 3.5975 | 0 | 0 | 0 | 0 | 0 | 0.1016 | 0.0254 | 0 | 0 | 0 | 0 | 0 | 0 | 0 | 0.061924 | 0.051873 | 0.04467 | 0.012829 | 0.014515 | 0.020595 | 0.018299 | -0.001946 | -0.006051 | -0.014242 | -0.000343 | -0.000429 | -0.011237 | -0.006456 | 0.07636 | 0.072477 | 0.070966 | 0.068073 | 0.073839 | 0.098856 | 0.092828 | -0.33431 | -0.329075 | -0.326183 | -0.32521 | -0.330808 | -0.344188 | -0.334727 | -1.326554 | -1.297624 | -1.281539 | -1.27616 | -1.308029 | -1.36937 | -1.316136 | -0.55603 | -0.505931 | -0.485534 | -0.481469 | -0.537559 | -0.768954 | -0.666042 | -0.32665 | -0.29967 | -0.28505 | -0.280213 | -0.308307 | -0.380413 | -0.333069 | 0.398228 | 0.35941 | 0.318632 | 0.257953 | 0.409238 | 0.329402 | 0.290776 | -15 | -10 | -5 | 0 | -5 | -40 | 40 | -2.265167 | -2.233051 | -2.2169 | -2.2114 | -2.246548 | 0 | 0 |  | 1407.973 | 0 |  | 1414.2469 | 0 |  | 735.609 | 0 |  | 735.356 | 0 |  | 1403.325 | 0 |  | 1428.369 | 0 |  | 759.759 | 0 |  | 760.019 | 0 |  | 1400.683 | 0 |  | 1422.019 | 0 |  | 771.304 | 0 |  | 771.38 | 0 |  | 1536.573 | 0 |  | 1536.675 | 0 |  | 776.404 | 0 |  | 776.399 | 0 |  | 1450.594 | 0 |  | 1450.645 | 0 |  | 747.014 | 0 |  | 746.748 | 0 |  | 1494.714 | 0 |  | 1499.108 | 0 |  | 721.134 | 0.102 |  | 721.385 | 0.102 |  | 1447.521 | 0 |  | 1449.172 | 0 |  | 759.11 | 0.025 |  | 759.177 | 0.025 | 136.4728 | 126.5609 | 107.5023 | 99.74347 | 101.6853 | 133.1802 | 114.7951 | 0 | 0 | 0 | 0 | 0 | -34.9695008 | -8.5020658 | -79.56406 | -59.45973 | -38.99467 | -15.93413376 | -18.4249 | -12.81456446 | -15.587 | 0 | 0 | 0 | 0 | 0 | 0 | 0 | 33.977505 | 22.33051 | 11.0845 | 0 | 11.23274 | 0 | 0 | -39.84788995 | -39.26384 | -35.56677 | -36.78043 | -32.64865 | -50.59556 | -40.15188 | 51.03833 | 50.16783 | 44.0254 | 47.02891 | 61.84447 | 34.80058 | 50.55414
391 | E36047 | 2017-05-28 07:33 | 56.28 | 57.7043 | 37 | 49 | 1.365 | 611.3619 | 23682 | 30 | 139055 | 239913 | 139121 | 139139 | 139378 | 139360 | 221127 | 221135 | 220889 | 220897 | 215335 | 215350 | 215988 | 215830 | 294090 | 294140 | 1382.14 | 39753.082 | 6 | 113.6223 | 113.6223 | 113.6223 | 19.1961 | 19.1961 | 19.1961 | 19.1961 | 1203.3203 | 1108.8097 | 1065.8334 | 917.8563 | 1045.9694 | 991.8976 | 977.2346 | 962.6053 | 947.8259 | 939.1214 | 930.6805 | 918.408 | 16 | 19.6 | 32.4522 | 21.3843 | 14.1323 | 10.292 | 7.5037 | 5.5273 | 4.2026 | 3.6 | 3.6096 | 100.76 | 142.87 | 153.96 | 214.09 | 214.79 | 298.15 | 292.91 | 409.7 | 401.08 | 559.74 | 523.82 | 736.85 | 629.44 | 873.93 | 49.5 | 43.9 | 28.5408 | -0.918182 | -1.8259 | 1.9871 | -0.8504 | -1.8259 | 6902012 | 1 |  |  | 3.8221 | 6.8329 | 8.1714 | 9.8314 | 11.9293 | 16.1171 | 4.1 | 7.09 | 8.912 | 10.41 | 13.632 | 18.878 | 24.9318 | 24.9105 | 24.9297 | 24.9701 | 25.0975 | 25.0216 |  | 22384 | 571 | 6 |  | CC008G | 356 | 1380 | 8 | 2 | 35 | 31.200001 | -0.918182 | 1810.9642 | 1749.9572 | 1522.8071 | 1471.7786 | 1385.3715 | 1349.1643 | 1091.9928 | 78.6543 | 82.5314 | 78.9114 | 80.3721 | 60.7371 | 62.5357 | 62.38 | 32.4522 | 21.3843 | 14.1323 | 10.292 | 7.5037 | 5.5273 | 4.2026 | 3.6 | 0 | 0 | 0 | 0 | 0 | 0.1016 | 0.0254 | 0 | 0 | 0 | 0 | 0 | 0 | 0 | 0.062009 | 0.051871 | 0.044539 | 0.013146 | 0.01488 | 0.020392 | 0.018094 | -0.001947 | -0.006052 | -0.014244 | -0.000343 | -0.000431 | -0.008315 | -0.004642 | 0.076349 | 0.07247 | 0.070958 | 0.068065 | 0.073828 | 0.098833 | 0.092903 | -0.334436 | -0.329138 | -0.326262 | -0.325301 | -0.330931 | -0.34472 | -0.334489 | -1.326993 | -1.297717 | -1.281721 | -1.276406 | -1.308491 | -1.377173 | -1.319458 | -0.555849 | -0.505938 | -0.485498 | -0.481402 | -0.537404 | -0.768607 | -0.668563 | -0.327057 | -0.299748 | -0.285201 | -0.280418 | -0.308671 | -0.380998 | -0.329859 | 0.398132 | 0.359321 | 0.318482 | 0.257624 | 0.40854 | 0.329152 | 0.290912 | -15 | -10 | -5 | 0 | -5 | -30 | 30 | -2.265131 | -2.23302 | -2.216868 | -2.211385 | -2.246466 | 0 | 0 |  | 1407.973 | 0 |  | 1414.2469 | 0 |  | 735.609 | 0 |  | 735.356 | 0 |  | 1403.325 | 0 |  | 1428.369 | 0 |  | 759.759 | 0 |  | 760.019 | 0 |  | 1400.683 | 0 |  | 1422.019 | 0 |  | 771.304 | 0 |  | 771.38 | 0 |  | 1536.573 | 0 |  | 1536.675 | 0 |  | 776.404 | 0 |  | 776.399 | 0 |  | 1450.594 | 0 |  | 1450.645 | 0 |  | 747.014 | 0 |  | 746.748 | 0 |  | 1494.714 | 0 |  | 1499.108 | 0 |  | 721.134 | 0.102 |  | 721.385 | 0.102 |  | 1447.521 | 0 |  | 1449.172 | 0 |  | 759.11 | 0.025 |  | 759.177 | 0.025 | 138.2653 | 126.8194 | 108.0553 | 100.1766 | 102.2792 | 133.342 | 101.4494 | 0 | 0 | 0 | 0 | 0 | -35.023552 | -8.4960206 | -79.70185 | -59.4601 | -38.82974 | -16.34183 | -18.90639 | -16.63212 | -17.74935 | 0 | 0 | 0 | 0 | 0 | 0 | 0 | 33.976965 | 22.3302 | 11.08434 | 0 | 11.23233 | 0 | 0 | -43.71991 | -41.75577 | -38.31133 | -38.69129 | -32.64036 | -48.06538 | -41.70495994 | 48.8205 | 47.93373 | 41.99862 | 45.14349 | 61.96479 | 33.62091 | 33.49908
391 | E36048 | 2017-05-28 07:34 | 56.3178 | 57.7634 | 41 | 49 | 1.365 | 613.5602 | 23747 | 30 | 139055 | 239913 | 139121 | 139139 | 139378 | 139360 | 221127 | 221135 | 220889 | 220897 | 215335 | 215350 | 215988 | 215830 | 294090 | 294140 | 1382.14 | 39753.082 | 6 | 114.1065 | 114.1065 | 114.1065 | 19.6802 | 19.6802 | 19.6802 | 19.6802 | 1204.4922 | 1111.0834 | 1065 | 916.3812 | 1046.3558 | 992.0887 | 977.4135 | 962.8761 | 948.2473 | 939.3951 | 930.7466 | 919.3221 | 16 | 21.4 | 32.3072 | 21.3939 | 14.1533 | 10.327 | 7.5209 | 5.5561 | 4.2769 | 3.5972 | 3.6081 | 101.01 | 143.22 | 154.19 | 214.3 | 214.39 | 297.29 | 292.58 | 408.91 | 399.96 | 559.31 | 521.97 | 730.62 | 629.51 | 874.85 | 50.5 | 43.9 | 26.4454 | 5.027273 | 2.9007 | 6.3815 | 0.6801 | 2.9007 | 6902012 | 2 |  |  | 3.7886 | 6.7414 | 8.1614 | 9.8529 | 11.9436 | 15.8464 | 4.002 | 7.306 | 8.87 | 10.966 | 13.56 | 17.484 | 25.0179 | 25.0788 | 24.9906 | 24.9751 | 25.0063 | 24.8021 |  | 22384 | 571 | 7 |  | CC008G | 356 | 1380 | 8 | 2 | 35 | 37 | 5.027273 | 1795.5929 | 1755.7072 | 1518.1143 | 1479.0929 | 1381.0714 | 1303.3143 | 1266.9143 | 62.4014 | 66.055 | 58.6286 | 61.8493 | 58.37 | 64.5736 | 60.8907 | 32.3072 | 21.3939 | 14.1533 | 10.327 | 7.5209 | 5.5561 | 4.2769 | 3.5972 | 0 | 0 | 0 | 0 | 0 | 0.1016 | 0.0254 | 0 | 0 | 0 | 0 | 0 | 0 | 0 | 0.062161 | 0.051944 | 0.044607 | 0.013528 | 0.0153 | 0.020778 | 0.018392 | -0.001948 | -0.006062 | -0.014267 | -0.000346 | -0.000434 | -0.00653 | -0.003522 | 0.076356 | 0.072474 | 0.070964 | 0.068069 | 0.073837 | 0.098871 | 0.092797 | -0.334349 | -0.329102 | -0.326201 | -0.325252 | -0.330816 | -0.34468 | -0.335563 | -1.326672 | -1.297673 | -1.28154 | -1.276293 | -1.308011 | -1.380351 | -1.328664 | -0.555988 | -0.505927 | -0.485554 | -0.481425 | -0.537621 | -0.769537 | -0.665265 | -0.326759 | -0.299712 | -0.285049 | -0.280324 | -0.308237 | -0.37966 | -0.334167 | 0.398158 | 0.359265 | 0.318739 | 0.257883 | 0.409928 | 0.330173 | 0.290741 | -15 | -10 | -5 | 0 | -5 | -20 | 20 | -2.266077 | -2.233951 | -2.217793 | -2.212322 | -2.247359 | 0 | 0 |  | 1407.973 | 0 |  | 1414.2469 | 0 |  | 735.609 | 0 |  | 735.356 | 0 |  | 1403.325 | 0 |  | 1428.369 | 0 |  | 759.759 | 0 |  | 760.019 | 0 |  | 1400.683 | 0 |  | 1422.019 | 0 |  | 771.304 | 0 |  | 771.38 | 0 |  | 1536.573 | 0 |  | 1536.675 | 0 |  | 776.404 | 0 |  | 776.399 | 0 |  | 1450.594 | 0 |  | 1450.645 | 0 |  | 747.014 | 0 |  | 746.748 | 0 |  | 1494.714 | 0 |  | 1499.108 | 0 |  | 721.134 | 0.102 |  | 721.385 | 0.102 |  | 1447.521 | 0 |  | 1449.172 | 0 |  | 759.11 | 0.025 |  | 759.177 | 0.025 | 137.1043 | 127.2431 | 107.7315 | 100.6804 | 101.9742 | 128.86 | 117.5658 | 0 | 0 | 0 | 0 | 0 | -35.019488 | -8.5233002 | -79.8829 | -59.53983 | -38.8819236 | -16.82409 | -19.44489 | -19.66724 | -19.75723368 | 0 | 0 | 0 | 0 | 0 | 0 | 0 | 33.991155 | 22.33951 | 11.088965 | 0 | 11.236795 | 0 | 0 | -34.69443 | -33.41901 | -28.46735 | -29.7758 | -31.38093777 | -49.69177 | -40.50845 | 56.51812 | 56.62379 | 51.47115 | 54.08048 | 62.38513 | 24.48148 | 48.77686
391 | E36049 | 2017-05-28 07:36 | 56.2836 | 57.7496 | 46 | 49 | 1.365 | 615.708 | 23847 | 30 | 139055 | 239913 | 139121 | 139139 | 139378 | 139360 | 221127 | 221135 | 220889 | 220897 | 215335 | 215350 | 215988 | 215830 | 294090 | 294140 | 1382.14 | 39801.418 | 6 | 114.5923 | 114.5923 | 114.5923 | 20.1661 | 20.1661 | 20.1661 | 20.1661 | 1188.0859 | 1096.1244 | 1049.1666 | 910.7313 | 1036.5181 | 982.3441 | 967.2748 | 952.3251 | 937.4193 | 928.7879 | 920.4695 | 907.837 | 16 | 16.6 | 32.4513 | 21.4574 | 14.1937 | 10.3405 | 7.5512 | 5.5489 | 4.2133 | 3.5994 | 3.6098 | 99.99 | 143 | 152.91 | 214.26 | 212.85 | 298.1 | 290.78 | 409.52 | 398.88 | 562.4 | 524 | 740.73 | 629.27 | 876.94 | 50.1 | 43.9 | 26.4171 | 4.627273 | 1.4358 | 8.6926 | 0.4453 | 1.4358 | 6902077 | 1 |  |  | 3.8736 | 7.0693 | 8.2786 | 9.875 | 12.2929 | 16.1557 | 4.36 | 7.45 | 9.164 | 11.56 | 13.778 | 18.17 | 24.9786 | 24.8963 | 24.9672 | 24.8634 | 24.9633 | 24.9228 |  | 22384 | 571 | 8 |  | CC008G | 356 | 1380 | 8 | 2 | 35 | 39.400002 | 4.627273 | 1794.9714 | 1755.0857 | 1517.8572 | 1473.3357 | 1425.5 | 1352.6285 | 1148.4857 | 65.9007 | 68.7879 | 61.0057 | 63.1821 | 54.6929 | 61.8986 | 61.8086 | 32.4513 | 21.4574 | 14.1937 | 10.3405 | 7.5512 | 5.5489 | 4.2133 | 3.5994 | 0 | 0 | 0 | 0 | 0 | 0.1016 | 0.0254 | 0 | 0 | 0 | 0 | 0 | 0 | 0 | 0.061937 | 0.051769 | 0.044497 | 0.013846 | 0.01566 | 0.021235 | 0.018812 | -0.001947 | -0.006055 | -0.014251 | -0.000344 | -0.000434 | -0.006067 | -0.003187 | 0.076343 | 0.072466 | 0.070955 | 0.068061 | 0.073816 | 0.09881 | 0.092856 | -0.334493 | -0.329188 | -0.326283 | -0.325335 | -0.331102 | -0.345257 | -0.335212 | -1.32716 | -1.297842 | -1.281691 | -1.27645 | -1.309299 | -1.385138 | -1.328205 | -0.555792 | -0.505905 | -0.485542 | -0.48141 | -0.537011 | -0.768126 | -0.667333 | -0.327211 | -0.299856 | -0.285174 | -0.280452 | -0.309405 | -0.381727 | -0.33149 | 0.398821 | 0.360298 | 0.320417 | 0.259018 | 0.409831 | 0.328942 | 0.290909 | -15 | -10 | -5 | 0 | -5 | -10 | 10 | -2.265727 | -2.233591 | -2.217423 | -2.211988 | -2.247192 | 0 | 0 |  | 1407.973 | 0 |  | 1414.2469 | 0 |  | 735.609 | 0 |  | 735.356 | 0 |  | 1403.325 | 0 |  | 1428.369 | 0 |  | 759.759 | 0 |  | 760.019 | 0 |  | 1400.683 | 0 |  | 1422.019 | 0 |  | 771.304 | 0 |  | 771.38 | 0 |  | 1536.573 | 0 |  | 1536.675 | 0 |  | 776.404 | 0 |  | 776.399 | 0 |  | 1450.594 | 0 |  | 1450.645 | 0 |  | 747.014 | 0 |  | 746.748 | 0 |  | 1494.714 | 0 |  | 1499.108 | 0 |  | 721.134 | 0.102 |  | 721.385 | 0.102 |  | 1447.521 | 0 |  | 1449.172 | 0 |  | 759.11 | 0.025 |  | 759.177 | 0.025 | 137.0335 | 127.184 | 107.6996 | 100.2767 | 105.224708 | 133.6532 | 106.6438 | 0 | 0 | 0 | 0 | 0 | -35.0781112 | -8.5143848 | -79.6163284 | -59.32955 | -38.76603 | -17.2346279 | -19.93539 | -21.00977 | -20.7532 | 0 | 0 | 0 | 0 | 0 | 0 | 0 | 33.985905 | 22.33591 | 11.087115 | 0 | 11.23596 | 0 | 0 | -36.62708 | -34.80014 | -29.62083 | -30.41649 | -29.37069 | -47.54592 | -41.24692 | 54.776 | 55.39026 | 50.39982 | 52.62558 | 67.15459 | 30.01941 | 36.12928
391 | E36050 | 2017-05-28 07:37 | 56.2308 | 57.7479 | 46 | 49 | 1.365 | 614.1862 | 23786 | 30 | 139055 | 239913 | 139121 | 139139 | 139378 | 139360 | 221127 | 221135 | 220889 | 220897 | 215335 | 215350 | 215988 | 215830 | 294090 | 294140 | 1382.14 | 39801.418 | 6 | 115.077 | 115.077 | 115.077 | 20.6508 | 20.6508 | 20.6508 | 20.6508 | 1208.0078 | 1110.9988 | 1065.5 | 916.0187 | 1046.0288 | 991.5356 | 976.8593 | 962.2546 | 947.7854 | 939.0081 | 930.4462 | 918.6319 | 16 | 22.6 | 32.2664 | 21.3009 | 14.0582 | 10.2393 | 7.4393 | 5.5023 | 4.2457 | 3.5986 | 3.607 | 100.26 | 143.98 | 154.44 | 216.34 | 215.65 | 300.68 | 294.77 | 413.88 | 401.68 | 564.69 | 524.03 | 734.95 | 629.18 | 875.93 | 49.7 | 43.8 | 25.2677 | 0.063636 | -3.8186 | 8.5657 | 2.7579 | -3.8186 | 6902077 | 2 |  |  | 3.815 | 6.83 | 8.0707 | 9.8957 | 11.9736 | 15.8507 | 4.07 | 7.234 | 8.862 | 10.858 | 13.998 | 16.992 | 24.9174 | 25.0011 | 24.9566 | 24.9383 | 25.0356 | 25.0571 |  | 22384 | 571 | 9 |  | CC008G | 356 | 1380 | 8 | 2 | 35 | 34.799999 | 0.063636 | 1794.4214 | 1758.8143 | 1523.4785 | 1476.7786 | 1376.8357 | 1302.2715 | 1214.2715 | 68.6593 | 72.6207 | 68.3971 | 71.0179 | 61.7464 | 66.8957 | 58.8729 | 32.2664 | 21.3009 | 14.0582 | 10.2393 | 7.4393 | 5.5023 | 4.2457 | 3.5986 | 0 | 0 | 0 | 0 | 0 | 0.1016 | 0.0254 | 0 | 0 | 0 | 0 | 0 | 0 | 0 | 0.061688 | 0.051561 | 0.044335 | 0.014175 | 0.016022 | 0.021254 | 0.018868 | -0.001947 | -0.006055 | -0.014252 | -0.000344 | -0.000435 | -0.006459 | -0.003394 | 0.076354 | 0.072471 | 0.07096 | 0.068064 | 0.073835 | 0.098868 | 0.092839 | -0.334355 | -0.329131 | -0.326237 | -0.325313 | -0.330834 | -0.344868 | -0.335398 | -1.32655 | -1.297689 | -1.281593 | -1.276484 | -1.307965 | -1.383671 | -1.329923 | -0.556089 | -0.505949 | -0.485558 | -0.481362 | -0.537679 | -0.769657 | -0.666631 | -0.326642 | -0.299724 | -0.285093 | -0.280483 | -0.308192 | -0.379559 | -0.332363 | 0.398212 | 0.358946 | 0.31748 | 0.256192 | 0.407831 | 0.328832 | 0.290721 | -15 | -10 | -5 | 0 | -5 | 0 | 0 | -2.26531 | -2.233197 | -2.217042 | -2.211651 | -2.24663 | 0 | 0 |  | 1407.973 | 0 |  | 1414.2469 | 0 |  | 735.609 | 0 |  | 735.356 | 0 |  | 1403.325 | 0 |  | 1428.369 | 0 |  | 759.759 | 0 |  | 760.019 | 0 |  | 1400.683 | 0 |  | 1422.019 | 0 |  | 771.304 | 0 |  | 771.38 | 0 |  | 1536.573 | 0 |  | 1536.675 | 0 |  | 776.404 | 0 |  | 776.399 | 0 |  | 1450.594 | 0 |  | 1450.645 | 0 |  | 747.014 | 0 |  | 746.748 | 0 |  | 1494.714 | 0 |  | 1499.108 | 0 |  | 721.134 | 0.102 |  | 721.385 | 0.102 |  | 1447.521 | 0 |  | 1449.172 | 0 |  | 759.11 | 0.025 |  | 759.177 | 0.025 | 137.0113 | 127.463 | 108.106 | 100.5155 | 101.6587 | 128.753 | 112.7318 | 0 | 0 | 0 | 0 | 0 | -35.0385888 | -8.5191092 | -79.24942355 | -59.05264 | -38.55416 | -17.65505 | -20.38725 | -20.47141 | -20.57923 | 0 | 0 | 0 | 0 | 0 | 0 | 0 | 33.97965 | 22.33197 | 11.08521 | 0 | 11.23315 | 0 | 0 | -38.18068 | -36.74237 | -33.21076 | -34.18532 | -33.19974 | -51.48674 | -39.2465 | 53.5608 | 53.99999 | 47.42632 | 48.67509 | 59.30482 | 21.75623 | 44.38691
391 | E36051 | 2017-05-28 07:39 | 56.109 | 57.6864 | 51 | 49 | 1.365 | 610.9693 | 23652 | 30 | 139055 | 239913 | 139121 | 139139 | 139378 | 139360 | 221127 | 221135 | 220889 | 220897 | 215335 | 215350 | 215988 | 215830 | 294090 | 294140 | 1382.14 | 39825.6953 | 6 | 115.5592 | 115.5592 | 115.5592 | 21.1329 | 21.1329 | 21.1329 | 21.1329 | 1197.4609 | 1103.0435 | 1057.5 | 917.0625 | 1043.8828 | 988.9835 | 973.682 | 958.4847 | 943.4977 | 934.5785 | 926.0428 | 913.2883 | 16.2 | 16.6 | 32.2001 | 21.2836 | 14.0959 | 10.2837 | 7.4993 | 5.5288 | 4.2075 | 3.5982 | 3.6058 | 100.57 | 143.42 | 154.06 | 214.48 | 214.68 | 298.06 | 293.87 | 409.83 | 402.09 | 561.35 | 525.19 | 738.58 | 629.59 | 874.97 | 50.8 | 43.8 | 26.1522 | 5.045455 | 4.2329 | 4.2463 | -0.8872 | 4.2329 | 6902077 | 1 |  |  | 3.7579 | 6.8379 | 8.1479 | 9.8764 | 11.935 | 16.2414 | 4.24 | 7.216 | 8.888 | 11.154 | 13.352 | 18.158 | 25.0249 | 24.9621 | 25.0133 | 24.9122 | 25.0538 | 24.9847 |  | 22384 | 571 | 10 |  | CC008G | 356 | 1380 | 8 | 2 | 35 | 33.200001 | 5.045455 | 1795.5143 | 1743.4286 | 1507.9857 | 1469.7357 | 1384.4857 | 1352.5143 | 1113.1357 | 66.4357 | 68.4464 | 60.4543 | 64.5514 | 55.6193 | 60.9364 | 64.1943 | 32.2001 | 21.2836 | 14.0959 | 10.2837 | 7.4993 | 5.5288 | 4.2075 | 3.5982 | 0 | 0 | 0 | 0 | 0 | 0.1016 | 0.0254 | 0 | 0 | 0 | 0 | 0 | 0 | 0 | 0.061201 | 0.051311 | 0.044173 | 0.014542 | 0.016407 | 0.021515 | 0.019146 | -0.001949 | -0.006064 | -0.014272 | -0.000347 | -0.000438 | -0.007794 | -0.00422 | 0.076358 | 0.072481 | 0.07097 | 0.068075 | 0.073837 | 0.098836 | 0.092891 | -0.334374 | -0.329059 | -0.326156 | -0.325211 | -0.330888 | -0.345098 | -0.334964 | -1.32714 | -1.297755 | -1.281607 | -1.276381 | -1.308766 | -1.384924 | -1.327357 | -0.555659 | -0.505818 | -0.485457 | -0.481318 | -0.537173 | -0.768079 | -0.667625 | -0.327203 | -0.299788 | -0.285111 | -0.280402 | -0.308891 | -0.381527 | -0.3309 | 0.398017 | 0.359022 | 0.317972 | 0.256849 | 0.40753 | 0.328001 | 0.29058 | -15 | -10 | -5 | 0 | -5 | 10 | -10 | -2.266228 | -2.234099 | -2.21794 | -2.212535 | -2.247575 | 0 | 0 |  | 1407.973 | 0 |  | 1414.2469 | 0 |  | 735.609 | 0 |  | 735.356 | 0 |  | 1403.325 | 0 |  | 1428.369 | 0 |  | 759.759 | 0 |  | 760.019 | 0 |  | 1400.683 | 0 |  | 1422.019 | 0 |  | 771.304 | 0 |  | 771.38 | 0 |  | 1536.573 | 0 |  | 1536.675 | 0 |  | 776.404 | 0 |  | 776.399 | 0 |  | 1450.594 | 0 |  | 1450.645 | 0 |  | 747.014 | 0 |  | 746.748 | 0 |  | 1494.714 | 0 |  | 1499.108 | 0 |  | 721.134 | 0.102 |  | 721.385 | 0.102 |  | 1447.521 | 0 |  | 1449.172 | 0 |  | 759.11 | 0.025 |  | 759.177 | 0.025 | 137.1019 | 126.3654 | 107.0217 | 100.0523 | 102.2263 | 133.6771 | 103.4003 | 0 | 0 | 0 | 0 | 0 | -35.0619568 | -8.5080856 | -78.63569928 | -58.71952 | -38.32133 | -18.11823 | -20.89968 | -19.00254 | -19.81213 | 0 | 0 | 0 | 0 | 0 | 0 | 0 | 33.99342 | 22.34099 | 11.0897 | 0 | 11.237875 | 0 | 0 | -36.91559 | -34.62142 | -29.34796 | -31.06975 | -29.87719 | -46.80397 | -42.85772 | 55.54401 | 55.3655 | 50.44215 | 50.86428 | 62.68728 | 32.80864 | 32.22235
391 | E36052 | 2017-05-28 07:41 | 56.0875 | 57.7085 | 45 | 49 | 1.365 | 613.6595 | 23749 | 30 | 139055 | 239913 | 139121 | 139139 | 139378 | 139360 | 221127 | 221135 | 220889 | 220897 | 215335 | 215350 | 215988 | 215830 | 294090 | 294140 | 1382.14 | 39849.7695 | 6 | 116.0434 | 116.0434 | 116.0434 | 21.6172 | 21.6172 | 21.6172 | 21.6172 | 1203.3203 | 1104.8973 | 1061.1666 | 917.1132 | 1045.2872 | 991.4545 | 977.1315 | 962.9127 | 948.8997 | 940.79 | 932.5139 | 921.3689 | 16 | 20.6 | 32.4652 | 21.4967 | 14.1919 | 10.3274 | 7.4962 | 5.5227 | 4.2607 | 3.5964 | 3.6059 | 100.09 | 142.68 | 153.64 | 214.22 | 214.13 | 297.99 | 293.14 | 410.88 | 400.63 | 562.15 | 523.22 | 732.29 | 629.37 | 874.81 | 50.3 | 43.9 | 26.1242 | 5.545455 | 2.3789 | 7.8329 | -0.4954 | 2.3789 | 6902077 | 2 |  |  | 3.8679 | 6.7529 | 8.0529 | 9.8336 | 12.1693 | 17.1507 | 4.236 | 7.35 | 8.768 | 10.652 | 14.27 | 18.74 | 24.7996 | 25.0516 | 24.9852 | 24.9974 | 24.9999 | 25.0002 |  | 22384 | 571 | 11 |  | CC008G | 356 | 1380 | 8 | 2 | 35 | 36.400002 | 5.545455 | 1791.9572 | 1765.2715 | 1528.9928 | 1487.9642 | 1398.7643 | 1287.0786 | 1250.2643 | 57.8843 | 61.2264 | 52.4964 | 55.9571 | 59.0336 | 66.0293 | 59.4664 | 32.4652 | 21.4967 | 14.1919 | 10.3274 | 7.4962 | 5.5227 | 4.2607 | 3.5964 | 0 | 0 | 0 | 0 | 0 | 0.1016 | 0.0254 | 0 | 0 | 0 | 0 | 0 | 0 | 0 | 0.061019 | 0.05106 | 0.043899 | 0.014779 | 0.016672 | 0.02193 | 0.019482 | -0.001948 | -0.006056 | -0.014252 | -0.000344 | -0.000437 | -0.009018 | -0.004988 | 0.076345 | 0.072464 | 0.070952 | 0.068057 | 0.073823 | 0.098868 | 0.092795 | -0.334423 | -0.329177 | -0.326294 | -0.325368 | -0.330958 | -0.344672 | -0.335527 | -1.326571 | -1.297587 | -1.281561 | -1.276443 | -1.308328 | -1.379771 | -1.327692 | -0.556158 | -0.506075 | -0.485644 | -0.481452 | -0.537587 | -0.770115 | -0.665797 | -0.326656 | -0.299629 | -0.285061 | -0.280445 | -0.308481 | -0.379086 | -0.333615 | 0.398532 | 0.359598 | 0.318859 | 0.257285 | 0.408634 | 0.329454 | 0.290652 | -15 | -10 | -5 | 0 | -5 | 20 | -20 | -2.265338 | -2.233222 | -2.217069 | -2.211697 | -2.246774 | 0 | 0 |  | 1407.973 | 0 |  | 1414.2469 | 0 |  | 735.609 | 0 |  | 735.356 | 0 |  | 1403.325 | 0 |  | 1428.369 | 0 |  | 759.759 | 0 |  | 760.019 | 0 |  | 1400.683 | 0 |  | 1422.019 | 0 |  | 771.304 | 0 |  | 771.38 | 0 |  | 1536.573 | 0 |  | 1536.675 | 0 |  | 776.404 | 0 |  | 776.399 | 0 |  | 1450.594 | 0 |  | 1450.645 | 0 |  | 747.014 | 0 |  | 746.748 | 0 |  | 1494.714 | 0 |  | 1499.108 | 0 |  | 721.134 | 0.102 |  | 721.385 | 0.102 |  | 1447.521 | 0 |  | 1449.172 | 0 |  | 759.11 | 0.025 |  | 759.177 | 0.025 | 136.807 | 127.9186 | 108.4851 | 101.2664 | 103.261 | 127.2509 | 116.0183 | 0 | 0 | 0 | 0 | 0 | -35.0186752 | -8.5223858 | -78.36188 | -58.39661 | -37.99444 | -18.42545 | -21.24070508 | -17.8156 | -19.24357 | 0 | 0 | 0 | 0 | 0 | 0 | 0 | 33.98007 | 22.33222 | 11.085345 | 0 | 11.23387 | 0 | 0 | -32.19282 | -30.98515038 | -25.49456 | -26.94066 | -31.7357 | -50.85015 | -39.59255 | 60.23235 | 60.8691 | 56.08144 | 55.90027 | 61.51845 | 23.56645 | 48.65977
391 | E36053 | 2017-05-28 07:42 | 56.0982 | 57.7144 | 44 | 49 | 1.365 | 614.2728 | 23796 | 30 | 139055 | 239913 | 139121 | 139139 | 139378 | 139360 | 221127 | 221135 | 220889 | 220897 | 215335 | 215350 | 215988 | 215830 | 294090 | 294140 | 1382.14 | 39873.8398 | 6 | 116.5282 | 116.5282 | 116.5282 | 22.1019 | 22.1019 | 22.1019 | 22.1019 | 1188.0859 | 1094.1567 | 1048.3334 | 912.6855 | 1038.0519 | 983.9887 | 969.2166 | 954.4909 | 939.931 | 931.5704 | 923.6652 | 911.4357 | 15.8 | 16.6 | 32.3862 | 21.3919 | 14.1605 | 10.3211 | 7.5412 | 5.5504 | 4.2309 | 3.6006 | 3.606 | 100.56 | 142.66 | 153.38 | 213.82 | 213.52 | 297.81 | 292.25 | 408.83 | 400.01 | 560.49 | 525.64 | 736.98 | 629.44 | 875.07 | 50.2 | 43.9 | 28.2655 | 3.272727 | 2.3295 | 3.0561 | -1.8669 | 2.3295 | 6902077 | 1 |  |  | 3.8821 | 6.9193 | 8.2429 | 9.8579 | 12.1043 | 16.3629 | 4.138 | 7.154 | 9.236 | 10.338 | 12.202 | 17.974 | 25.0653 | 24.9629 | 24.9802 | 24.977 | 25.1152 | 24.8357 |  | 22384 | 571 | 12 |  | CC008G | 356 | 1380 | 8 | 2 | 35 | 39 | 3.272727 | 1809.6215 | 1766.5143 | 1524.1786 | 1482.5215 | 1433.6215 | 1345.7858 | 1199.4214 | 60.4157 | 62.7043 | 53.1257 | 55.0157 | 52.2286 | 60.5043 | 62.3679 | 32.3862 | 21.3919 | 14.1605 | 10.3211 | 7.5412 | 5.5504 | 4.2309 | 3.6006 | 0 | 0 | 0 | 0 | 0 | 0.1016 | 0.0254 | 0 | 0 | 0 | 0 | 0 | 0 | 0 | 0.060878 | 0.050984 | 0.043757 | 0.015047 | 0.016969 | 0.021949 | 0.019519 | -0.001948 | -0.006054 | -0.014249 | -0.000343 | -0.000438 | -0.010569 | -0.005902 | 0.076323 | 0.072446 | 0.070937 | 0.068043 | 0.073796 | 0.098788 | 0.092805 | -0.334643 | -0.329345 | -0.326418 | -0.325486 | -0.331262 | -0.344968 | -0.335166 | -1.327126 | -1.297863 | -1.281597 | -1.276444 | -1.30929 | -1.3771 | -1.32179 | -0.556005 | -0.506072 | -0.485759 | -0.481582 | -0.537174 | -0.76858 | -0.666856 | -0.327166 | -0.299862 | -0.285084 | -0.280438 | -0.309438 | -0.381454 | -0.332411 | 0.398534 | 0.35971 | 0.319355 | 0.257996 | 0.409035 | 0.328136 | 0.290672 | -15 | -10 | -5 | 0 | -5 | 30 | -30 | -2.265376 | -2.233251 | -2.217093 | -2.211728 | -2.246843 | 0 | 0 |  | 1407.973 | 0 |  | 1414.2469 | 0 |  | 735.609 | 0 |  | 735.356 | 0 |  | 1403.325 | 0 |  | 1428.369 | 0 |  | 759.759 | 0 |  | 760.019 | 0 |  | 1400.683 | 0 |  | 1422.019 | 0 |  | 771.304 | 0 |  | 771.38 | 0 |  | 1536.573 | 0 |  | 1536.675 | 0 |  | 776.404 | 0 |  | 776.399 | 0 |  | 1450.594 | 0 |  | 1450.645 | 0 |  | 747.014 | 0 |  | 746.748 | 0 |  | 1494.714 | 0 |  | 1499.108 | 0 |  | 721.134 | 0.102 |  | 721.385 | 0.102 |  | 1447.521 | 0 |  | 1449.172 | 0 |  | 759.11 | 0.025 |  | 759.177 | 0.025 | 138.1157 | 127.9769 | 108.1207 | 100.8752 | 105.7955 | 132.9475 | 111.3123 | 0 | 0 | 0 | 0 | 0 | -35.0487488 | -8.5132164 | -78.20753518 | -58.31298459 | -37.81736 | -18.76883 | -21.64387299 | -15.671398 | -17.99881443 | 0 | 0 | 0 | 0 | 0 | 0 | 0 | 33.98064 | 22.33251 | 11.085465 | 0 | 11.234215 | 0 | 0 | -33.59143 | -31.73289 | -25.80629 | -26.49457 | -28.05585 | -46.50239 | -41.59041 | 60.29742 | 60.26353 | 55.58247 | 55.61181 | 67.33003 | 35.72495 | 43.20986
391 | E36054 | 2017-05-28 07:44 | 55.9602 | 57.6296 | 53 | 49 | 1.365 | 613.7177 | 23768 | 30 | 139055 | 239913 | 139121 | 139139 | 139378 | 139360 | 221127 | 221135 | 220889 | 220897 | 215335 | 215350 | 215988 | 215830 | 294090 | 294140 | 1382.14 | 39897.9023 | 6 | 117.0125 | 117.0125 | 117.0125 | 22.5862 | 22.5862 | 22.5862 | 22.5862 | 1193.9453 | 1094.8179 | 1050.8334 | 912.3 | 1042.1404 | 987.8489 | 973.2238 | 958.6721 | 944.2452 | 935.5289 | 926.977 | 914.8038 | 15.8 | 16.6 | 32.3788 | 21.3817 | 14.0886 | 10.2355 | 7.4373 | 5.4913 | 4.2236 | 3.5993 | 3.6015 | 100.49 | 142.26 | 154.22 | 214.38 | 215.58 | 298.77 | 295.8 | 412.21 | 402.56 | 563.68 | 525.61 | 737.04 | 629.74 | 875.77 | 49.3 | 43.8 | 25.2947 | 7.990909 | 9.3787 | 9.3787 | -3.3607 | 9.3787 | 6902077 | 2 |  |  | 3.935 | 6.835 | 8.18 | 10.0736 | 12.1686 | 16.345 | 4.022 | 7.314 | 8.986 | 11.078 | 13.78 | 18.18 | 24.9461 | 24.9764 | 24.9231 | 24.9456 | 24.9601 | 24.9886 |  | 22384 | 571 | 13 |  | CC008G | 356 | 1380 | 8 | 2 | 35 | 32.799999 | 7.990909 | 1810.4357 | 1770.6929 | 1531.1143 | 1488.3 | 1388.1643 | 1310.0643 | 1179.75 | 66.8464 | 72.3686 | 65.0136 | 68.6643 | 60.2679 | 65.8086 | 67.6693 | 32.3788 | 21.3817 | 14.0886 | 10.2355 | 7.4373 | 5.4913 | 4.2236 | 3.5993 | 0 | 0 | 0 | 0 | 0 | 0.1016 | 0.0254 | 0 | 0 | 0 | 0 | 0 | 0 | 0 | 0.060516 | 0.050838 | 0.043641 | 0.015343 | 0.017278 | 0.022199 | 0.019765 | -0.001948 | -0.006054 | -0.01425 | -0.000343 | -0.00044 | -0.012621 | -0.00713 | 0.076352 | 0.072471 | 0.07096 | 0.068066 | 0.073834 | 0.098865 | 0.092857 | -0.334402 | -0.329147 | -0.326254 | -0.325299 | -0.330858 | -0.344108 | -0.334495 | -1.326893 | -1.297855 | -1.281765 | -1.276485 | -1.308138 | -1.368758 | -1.31468 | -0.555883 | -0.505849 | -0.485458 | -0.481346 | -0.537539 | -0.769453 | -0.66706 | -0.326965 | -0.299871 | -0.285241 | -0.280485 | -0.308404 | -0.379803 | -0.331767 | 0.398242 | 0.358905 | 0.316974 | 0.255367 | 0.406976 | 0.3279 | 0.290371 | -15 | -10 | -5 | 0 | -5 | 40 | -40 | -2.265355 | -2.233232 | -2.217073 | -2.211712 | -2.24673 | 0 | 0 |  | 1407.973 | 0 |  | 1414.2469 | 0 |  | 735.609 | 0 |  | 735.356 | 0 |  | 1403.325 | 0 |  | 1428.369 | 0 |  | 759.759 | 0 |  | 760.019 | 0 |  | 1400.683 | 0 |  | 1422.019 | 0 |  | 771.304 | 0 |  | 771.38 | 0 |  | 1536.573 | 0 |  | 1536.675 | 0 |  | 776.404 | 0 |  | 776.399 | 0 |  | 1450.594 | 0 |  | 1450.645 | 0 |  | 747.014 | 0 |  | 746.748 | 0 |  | 1494.714 | 0 |  | 1499.108 | 0 |  | 721.134 | 0.102 |  | 721.385 | 0.102 |  | 1447.521 | 0 |  | 1449.172 | 0 |  | 759.11 | 0.025 |  | 759.177 | 0.025 | 138.2304 | 128.3239 | 108.6479 | 101.3026278 | 102.4937 | 129.5195 | 109.548 | 0 | 0 | 0 | 0 | 0 | -34.9613728 | -8.496173 | -77.71347 | -58.12313832 | -37.67236 | -19.147275 | -22.02643 | -13.10996 | -16.6109818 | 0 | 0 | 0 | 0 | 0 | 0 | 0 | 33.980325 | 22.33232 | 11.085365 | 0 | 11.23365 | 0 | 0 | -37.15878 | -36.60758 | -31.56137 | -33.05129 | -32.39635 | -50.63662 | -45.13948 | 57.33846 | 55.92548 | 50.49951 | 49.10407 | 59.3046 | 30.81155 | 39.30141
391 | E36055 | 2017-05-28 07:46 | 55.6534 | 57.4073 | 63 | 49 | 1.365 | 613.0153 | 23741 | 30 | 139055 | 239913 | 139121 | 139139 | 139378 | 139360 | 221127 | 221135 | 220889 | 220897 | 215335 | 215350 | 215988 | 215830 | 294090 | 294140 | 1382.14 | 39921.9609 | 6 | 117.4962 | 117.4962 | 117.4962 | 23.07 | 23.07 | 23.07 | 23.07 | 1179.8828 | 1088.8467 | 1041.8334 | 907.2625 | 1031.981 | 978.1436 | 963.4044 | 948.7415 | 934.3282 | 926.2776 | 918.4704 | 906.319 | 16 | 16.6 | 32.2482 | 21.4776 | 14.2548 | 10.3784 | 7.5672 | 5.569 | 4.2332 | 3.6006 | 3.6003 | 100.2 | 142.74 | 152.81 | 213.12 | 212.58 | 296.46 | 291.63 | 407.72 | 399.67 | 559.31 | 524.1 | 737.68 | 629.33 | 875 | 49.6 | 43.8 | 28.2189 | 3.745455 | 0.0311 | 6.5556 | 0.2325 | 0.0311 | 6902077 | 1 |  |  | 3.8407 | 6.9629 | 8.2571 | 9.955 | 12.1893 | 16.3471 | 4.314 | 7.438 | 9.006 | 10.638 | 13.622 | 17.518 | 25.0032 | 24.8802 | 25 | 25.012 | 25.1724 | 24.9818 |  | 22384 | 571 | 14 |  | CC008G | 356 | 1380 | 8 | 2 | 35 | 41.599998 | 3.745455 | 1803.9286 | 1779 | 1525.6285 | 1485.5286 | 1438.5714 | 1363.5 | 1194.1285 | 60.78 | 64.9243 | 52.4236 | 56.5021 | 53.7643 | 61.835 | 60.5421 | 32.2482 | 21.4776 | 14.2548 | 10.3784 | 7.5672 | 5.569 | 4.2332 | 3.6006 | 0 | 0 | 0 | 0 | 0 | 0.1016 | 0.0254 | 0 | 0 | 0 | 0 | 0 | 0 | 0 | 0.059747 | 0.050292 | 0.043293 | 0.015637 | 0.017576 | 0.021809 | 0.019474 | -0.001948 | -0.006054 | -0.014248 | -0.000343 | -0.000441 | -0.010511 | -0.005834 | 0.076344 | 0.072462 | 0.070953 | 0.068059 | 0.073813 | 0.098811 | 0.092829 | -0.334467 | -0.329232 | -0.32631 | -0.325365 | -0.331133 | -0.344845 | -0.335058 | -1.326972 | -1.298049 | -1.281801 | -1.276577 | -1.309394 | -1.377279 | -1.322405 | -0.555903 | -0.505808 | -0.485496 | -0.481356 | -0.536938 | -0.7682 | -0.666588 | -0.327035 | -0.300038 | -0.285268 | -0.28056 | -0.309544 | -0.381641 | -0.33249 | 0.398651 | 0.360103 | 0.319968 | 0.258139 | 0.409128 | 0.328207 | 0.2903 | -15 | -10 | -5 | 0 | -5 | 30 | -30 | -2.265354 | -2.233225 | -2.217061 | -2.211752 | -2.246954 | 0 | 0 |  | 1407.973 | 0 |  | 1414.2469 | 0 |  | 735.609 | 0 |  | 735.356 | 0 |  | 1403.325 | 0 |  | 1428.369 | 0 |  | 759.759 | 0 |  | 760.019 | 0 |  | 1400.683 | 0 |  | 1422.019 | 0 |  | 771.304 | 0 |  | 771.38 | 0 |  | 1536.573 | 0 |  | 1536.675 | 0 |  | 776.404 | 0 |  | 776.399 | 0 |  | 1450.594 | 0 |  | 1450.645 | 0 |  | 747.014 | 0 |  | 746.748 | 0 |  | 1494.714 | 0 |  | 1499.108 | 0 |  | 721.134 | 0.102 |  | 721.385 | 0.102 |  | 1447.521 | 0 |  | 1449.172 | 0 |  | 759.11 | 0.025 |  | 759.177 | 0.025 | 137.7191 | 128.909898 | 108.2479 | 101.1036 | 106.1853 | 134.7287985 | 110.8498 | 0 | 0 | 0 | 0 | 0 | -35.036252 | -8.5104732 | -76.69765 | -57.42309 | -37.22991 | -19.52397 | -22.43646619 | -15.5605 | -18.0376042 | 0 | 0 | 0 | 0 | 0 | 0 | 0 | 33.98031 | 22.33225 | 11.085305 | 0 | 11.23477 | 0 | 0 | -33.78778434 | -32.83923 | -25.45145 | -27.19762 | -28.8681 | -47.501647 | -40.35664 | 61.214 | 60.97983 | 56.65187 | 54.382 | 66.11548 | 36.6304 | 43.94504
391 | E36056 | 2017-05-28 07:47 | 55.5415 | 57.3195 | 53 | 49 | 1.365 | 614.2625 | 23376 | 30 | 139055 | 239913 | 139121 | 139139 | 139378 | 139360 | 221127 | 221135 | 220889 | 220897 | 215335 | 215350 | 215988 | 215830 | 294090 | 294140 | 1382.14 | 39946.0195 | 6 | 117.9809 | 117.9809 | 117.9809 | 23.5547 | 23.5547 | 23.5547 | 23.5547 | 1178.7109 | 1081.7545 | 1038.6666 | 903.6541 | 1036.8842 | 982.0949 | 966.7769 | 951.708 | 936.9025 | 928.1771 | 919.8948 | 907.2518 | 16 | 16.6 | 32.288 | 21.4462 | 14.2406 | 10.3616 | 7.5373 | 5.5809 | 4.2328 | 3.6013 | 3.6 | 100.12 | 141.72 | 153.15 | 212.71 | 214.07 | 295.13 | 293.91 | 407.9 | 400.84 | 557.4 | 524.08 | 734.65 | 629.72 | 875.89 | 49.5 | 43.7 | 26.6164 | 6.990909 | 5.5424 | 5.6775 | -0.5232 | 5.5424 | 6902077 | 2 |  |  | 3.9207 | 6.7764 | 8.1507 | 10.02 | 12.1157 | 16.3179 | 4.084 | 7.116 | 8.914 | 10.754 | 13.76 | 18.102 | 24.9807 | 25.062 | 24.9286 | 25.0399 | 25.0425 | 24.9706 |  | 22384 | 571 | 15 |  | CC008G | 356 | 1380 | 8 | 2 | 35 | 41.200001 | 6.990909 | 1799.3357 | 1777.0643 | 1527.8928 | 1519.3214 | 1451.9 | 1418.8143 | 1203.4 | 69.3107 | 77.09 | 71.0693 | 76.9707 | 63.9221 | 67.9879 | 64.9393 | 32.288 | 21.4462 | 14.2406 | 10.3616 | 7.5373 | 5.5809 | 4.2328 | 3.6013 | 0 | 0 | 0 | 0 | 0 | 0.1016 | 0.0254 | 0 | 0 | 0 | 0 | 0 | 0 | 0 | 0.059359 | 0.049892 | 0.042912 | 0.015856 | 0.017811 | 0.021864 | 0.019508 | -0.001948 | -0.006052 | -0.014243 | -0.000342 | -0.000441 | -0.008905 | -0.004856 | 0.076352 | 0.07247 | 0.070958 | 0.068062 | 0.073824 | 0.098816 | 0.09285 | -0.3344 | -0.329147 | -0.326281 | -0.325356 | -0.331014 | -0.34507 | -0.335142 | -1.326849 | -1.297825 | -1.281884 | -1.27677 | -1.30902 | -1.382163 | -1.326221 | -0.555915 | -0.505871 | -0.485407 | -0.481214 | -0.537112 | -0.768025 | -0.666895 | -0.326923 | -0.299844 | -0.285342 | -0.280726 | -0.309153 | -0.38178 | -0.331997 | 0.39847 | 0.359706 | 0.31867 | 0.256566 | 0.408151 | 0.328268 | 0.290296 | -15 | -10 | -5 | 0 | -5 | 20 | -20 | -2.264978 | -2.232861 | -2.216708 | -2.211458 | -2.246522 | 0 | 0 |  | 1407.973 | 0 |  | 1414.2469 | 0 |  | 735.609 | 0 |  | 735.356 | 0 |  | 1403.325 | 0 |  | 1428.369 | 0 |  | 759.759 | 0 |  | 760.019 | 0 |  | 1400.683 | 0 |  | 1422.019 | 0 |  | 771.304 | 0 |  | 771.38 | 0 |  | 1536.573 | 0 |  | 1536.675 | 0 |  | 776.404 | 0 |  | 776.399 | 0 |  | 1450.594 | 0 |  | 1450.645 | 0 |  | 747.014 | 0 |  | 746.748 | 0 |  | 1494.714 | 0 |  | 1499.108 | 0 |  | 721.134 | 0.102 |  | 721.385 | 0.102 |  | 1447.521 | 0 |  | 1449.172 | 0 |  | 759.11 | 0.025 |  | 759.177 | 0.025 | 137.3829 | 128.7838 | 108.4162 | 103.4081 | 107.1850656 | 140.2016 | 111.73569 | 0 | 0 | 0 | 0 | 0 | -35.059112 | -8.5126068 | -76.17573 | -56.896648 | -36.75033 | -19.80780978 | -22.7376774 | -17.91145 | -19.43179 | 0 | 0 | 0 | 0 | 0 | 0 | 0 | 33.97467 | 22.32861 | 11.08354 | 0 | 11.23261 | 0 | 0 | -38.53086 | -38.99759539 | -34.49754 | -37.03938 | -34.33333 | -52.21641 | -43.30769 | 56.65096 | 55.21822 | 48.25189 | 46.56086 | 61.34667 | 35.01458 | 40.4836
391 | E36057 | 2017-05-28 07:50 | 55.0884 | 56.981 | 77 | 49 | 1.365 | 611.4366 | 23684 | 30 | 139055 | 239913 | 139121 | 139139 | 139378 | 139360 | 221127 | 221135 | 220889 | 220897 | 215335 | 215350 | 215988 | 215830 | 294090 | 294140 | 1382.14 | 39970.0781 | 6 | 118.4635 | 118.4635 | 118.4635 | 24.0372 | 24.0372 | 24.0372 | 24.0372 | 1185.7422 | 1094.304 | 1048.1666 | 910.0438 | 1039.1261 | 984.1284 | 968.5619 | 953.0507 | 938.0949 | 929.0804 | 920.1746 | 907.3591 | 16.2 | 16.6 | 32.3289 | 21.3849 | 14.1369 | 10.2888 | 7.4727 | 5.5008 | 4.2276 | 3.6034 | 3.6017 | 100.89 | 144.15 | 154.03 | 216.12 | 214.51 | 300.3 | 294.17 | 414.61 | 400.98 | 568.95 | 524.62 | 740.41 | 629.39 | 876.07 | 50.8 | 43.9 | 26.5086 | 5 | 2.1934 | 6.0474 | -0.6964 | 2.1934 | 6902077 | 1 |  |  | 3.8821 | 6.8464 | 8.195 | 10.0657 | 12.215 | 16.1957 | 4.116 | 7.334 | 8.954 | 11.16 | 13.334 | 18.514 | 25.0414 | 24.8724 | 24.9499 | 24.9829 | 25.0681 | 24.9559 |  | 22384 | 571 | 16 |  | CC008G | 356 | 1380 | 8 | 2 | 35 | 35.400002 | 5 | 1809.2858 | 1773.15 | 1522.8214 | 1500.2858 | 1421.2214 | 1322.7786 | 1184.5072 | 84.0793 | 91.1507 | 86.8393 | 89.9786 | 61.8957 | 63.5871 | 65.3171 | 32.3289 | 21.3849 | 14.1369 | 10.2888 | 7.4727 | 5.5008 | 4.2276 | 3.6034 | 0 | 0 | 0 | 0 | 0 | 0.1016 | 0.0254 | 0 | 0 | 0 | 0 | 0 | 0 | 0 | 0.058231 | 0.04912 | 0.042433 | 0.01614 | 0.018082 | 0.021899 | 0.019626 | -0.001948 | -0.006053 | -0.014245 | -0.000342 | -0.000443 | -0.007631 | -0.004025 | 0.076371 | 0.072486 | 0.070976 | 0.06808 | 0.073841 | 0.098864 | 0.092869 | -0.334263 | -0.329056 | -0.326128 | -0.325203 | -0.330894 | -0.344913 | -0.335172 | -1.326954 | -1.298169 | -1.28188 | -1.276761 | -1.309205 | -1.384343 | -1.329074 | -0.555664 | -0.50552 | -0.485238 | -0.481049 | -0.536826 | -0.768354 | -0.666467 | -0.327034 | -0.300159 | -0.285349 | -0.280728 | -0.309333 | -0.380969 | -0.332275 | 0.398227 | 0.359319 | 0.31838 | 0.256441 | 0.408161 | 0.328643 | 0.290405 | -15 | -10 | -5 | 0 | -5 | 10 | -10 | -2.264962 | -2.232849 | -2.216698 | -2.211484 | -2.246571 | 0 | 0 |  | 1407.973 | 0 |  | 1414.2469 | 0 |  | 735.609 | 0 |  | 735.356 | 0 |  | 1403.325 | 0 |  | 1428.369 | 0 |  | 759.759 | 0 |  | 760.019 | 0 |  | 1400.683 | 0 |  | 1422.019 | 0 |  | 771.304 | 0 |  | 771.38 | 0 |  | 1536.573 | 0 |  | 1536.675 | 0 |  | 776.404 | 0 |  | 776.399 | 0 |  | 1450.594 | 0 |  | 1450.645 | 0 |  | 747.014 | 0 |  | 746.748 | 0 |  | 1494.714 | 0 |  | 1499.108 | 0 |  | 721.134 | 0.102 |  | 721.385 | 0.102 |  | 1447.521 | 0 |  | 1449.172 | 0 |  | 759.11 | 0.025 |  | 759.177 | 0.025 | 138.177 | 128.5285509 | 108.0838 | 102.1395 | 104.9444 | 130.7752 | 110.004 | 0 | 0 | 0 | 0 | 0 | -35.0431608 | -8.5133688 | -74.68495 | -55.90824 | -36.13363344 | -20.17027 | -23.09307 | -19.75181 | -20.73488 | 0 | 0 | 0 | 0 | 0 | 0 | 0 | 33.97443 | 22.32849 | 11.08349 | 0 | 11.232855 | 0 | 0 | -46.71984 | -46.0785 | -42.13773 | -43.28412 | -33.22722 | -48.8574 | -43.53169 | 50.7466 | 48.87029 | 40.8959 | 38.68507 | 59.85698 | 27.12281 | 37.22406
391 | E36058 | 2017-05-28 07:51 | 54.9362 | 56.8735 | 58 | 49 | 1.365 | 610.7587 | 23658 | 30 | 139055 | 239913 | 139121 | 139139 | 139378 | 139360 | 221127 | 221135 | 220889 | 220897 | 215335 | 215350 | 215988 | 215830 | 294090 | 294140 | 1382.14 | 39994.1406 | 6 | 118.9454 | 118.9454 | 118.9454 | 24.5192 | 24.5192 | 24.5192 | 24.5192 | 1192.7734 | 1098.6597 | 1052.1666 | 910.6415 | 1045.7939 | 990.8608 | 975.3247 | 960.097 | 945.3192 | 936.5163 | 927.7891 | 915.1949 | 16.2 | 17.6 | 32.1826 | 21.2794 | 14.1158 | 10.2835 | 7.4667 | 5.5199 | 4.2117 | 3.6006 | 3.5991 | 101.08 | 143.55 | 154.23 | 215.24 | 214.44 | 298.79 | 294.88 | 412.43 | 402 | 562.56 | 524.77 | 737.19 | 629.68 | 875.81 | 49.3 | 43.7 | 26.4579 | 4.9 | 5.3026 | 5.3026 | -2.1105 | 5.3026 | 6902077 | 2 |  |  | 3.8471 | 6.7543 | 8.0557 | 9.9843 | 12.1614 | 16.4071 | 3.878 | 7.224 | 8.82 | 10.938 | 14.304 | 19.23 | 24.9254 | 25.0641 | 24.9168 | 24.8836 | 24.9516 | 25.1765 |  | 22384 | 571 | 17 |  | CC008G | 356 | 1380 | 8 | 2 | 35 | 33.400002 | 4.9 | 1810.3643 | 1751.7214 | 1518.5857 | 1497.5571 | 1407.2 | 1369.8 | 1133.8071 | 79.9371 | 85.3629 | 83.14 | 87.3771 | 65.75 | 66.7857 | 65.7571 | 32.1826 | 21.2794 | 14.1158 | 10.2835 | 7.4667 | 5.5199 | 4.2117 | 3.6006 | 0 | 0 | 0 | 0 | 0 | 0.1016 | 0.0254 | 0 | 0 | 0 | 0 | 0 | 0 | 0 | 0.057675 | 0.048742 | 0.041972 | 0.016322 | 0.018268 | 0.021716 | 0.019492 | -0.001948 | -0.006052 | -0.014245 | -0.000342 | -0.000444 | -0.00631 | -0.003177 | 0.076372 | 0.072492 | 0.070979 | 0.068082 | 0.07385 | 0.098869 | 0.092916 | -0.334228 | -0.328952 | -0.326086 | -0.325173 | -0.330748 | -0.344912 | -0.334842 | -1.326715 | -1.297549 | -1.281604 | -1.27655 | -1.308347 | -1.384833 | -1.327718 | -0.555803 | -0.505843 | -0.485381 | -0.48116 | -0.537287 | -0.768563 | -0.667904 | -0.32681 | -0.299613 | -0.285113 | -0.28055 | -0.308552 | -0.380698 | -0.330417 | 0.397725 | 0.358962 | 0.317814 | 0.255824 | 0.407071 | 0.328169 | 0.290235 | -15 | -10 | -5 | 0 | -5 | 0 | 0 | -2.264726 | -2.232624 | -2.216471 | -2.211243 | -2.246325 | 0 | 0 |  | 1407.973 | 0 |  | 1414.2469 | 0 |  | 735.609 | 0 |  | 735.356 | 0 |  | 1403.325 | 0 |  | 1428.369 | 0 |  | 759.759 | 0 |  | 760.019 | 0 |  | 1400.683 | 0 |  | 1422.019 | 0 |  | 771.304 | 0 |  | 771.38 | 0 |  | 1536.573 | 0 |  | 1536.675 | 0 |  | 776.404 | 0 |  | 776.399 | 0 |  | 1450.594 | 0 |  | 1450.645 | 0 |  | 747.014 | 0 |  | 746.748 | 0 |  | 1494.714 | 0 |  | 1499.108 | 0 |  | 721.134 | 0.102 |  | 721.385 | 0.102 |  | 1447.521 | 0 |  | 1449.172 | 0 |  | 759.11 | 0.025 |  | 759.177 | 0.025 | 138.2611 | 126.9858 | 107.7877 | 101.9567 | 103.92172 | 135.4307562 | 105.3488 | 0 | 0 | 0 | 0 | 0 | -35.0430592 | -8.5049868 | -73.93385 | -55.39236681 | -35.53503 | -20.399269 | -23.31998 | -21.33474 | -21.66171917 | 0 | 0 | 0 | 0 | 0 | 0 | 0 | 33.97089 | 22.32624 | 11.082355 | 0 | 11.231625 | 0 | 0 | -44.42928 | -43.18023 | -40.35457634 | -42.04237 | -35.32662025 | -51.32902 | -43.91943 | 53.86891 | 50.73944 | 42.98044 | 39.51505 | 56.50675 | 27.72394 | 31.26268
391 | E36059 | 2017-05-28 07:54 | 54.4569 | 56.5033 | 82 | 49 | 1.365 | 614.6249 | 23793 | 30 | 139055 | 239913 | 139121 | 139139 | 139378 | 139360 | 221127 | 221135 | 220889 | 220897 | 215335 | 215350 | 215988 | 215830 | 294090 | 294140 | 1382.14 | 40018.1875 | 6 | 119.4304 | 119.4304 | 119.4304 | 25.0042 | 25.0042 | 25.0042 | 25.0042 | 1182.2266 | 1091.9799 | 1046.1666 | 907.575 | 1038.2124 | 983.0807 | 967.3629 | 951.842 | 936.8804 | 928.0894 | 919.3904 | 907.2913 | 16.2 | 16.6 | 32.1855 | 21.3952 | 14.24 | 10.3828 | 7.559 | 5.5677 | 4.2674 | 3.5976 | 3.5993 | 100.38 | 143.11 | 152.95 | 213.43 | 212.4 | 295.84 | 291.12 | 408.53 | 398.93 | 560.75 | 522.47 | 731.65 | 629.38 | 876.01 | 51.5 | 44 | 28.3871 | 6.4 | 4.0299 | 6.1197 | -0.1245 | 4.0299 | 6902077 | 1 |  |  | 3.8336 | 6.9121 | 8.1721 | 9.9829 | 12.1843 | 16.8264 | 4.026 | 7.416 | 8.73 | 11.178 | 13.668 | 18.468 | 25.1861 | 24.941 | 25.033 | 24.9632 | 25.0191 | 25.3094 |  | 22384 | 571 | 18 |  | CC008G | 356 | 1380 | 8 | 2 | 35 | 40.200001 | 6.4 | 1801.6143 | 1773.2572 | 1523.1714 | 1503.5072 | 1436.9143 | 1339.9928 | 1266.1357 | 75.7207 | 80.9771 | 73.14 | 77.2986 | 60.0121 | 63.1086 | 64.3 | 32.1855 | 21.3952 | 14.24 | 10.3828 | 7.559 | 5.5677 | 4.2674 | 3.5976 | 0 | 0 | 0 | 0 | 0 | 0.1016 | 0.0254 | 0 | 0 | 0 | 0 | 0 | 0 | 0 | 0.056614 | 0.048057 | 0.041375 | 0.016565 | 0.018482 | 0.021692 | 0.019488 | -0.001948 | -0.006055 | -0.01425 | -0.000342 | -0.000446 | -0.006072 | -0.003034 | 0.076351 | 0.072468 | 0.070957 | 0.068063 | 0.073821 | 0.098839 | 0.092792 | -0.334386 | -0.329168 | -0.326268 | -0.325329 | -0.331045 | -0.345034 | -0.335713 | -1.326664 | -1.297833 | -1.281707 | -1.276515 | -1.309082 | -1.383861 | -1.330961 | -0.556041 | -0.505889 | -0.485514 | -0.481359 | -0.537103 | -0.768865 | -0.665376 | -0.326748 | -0.299849 | -0.28519 | -0.280509 | -0.309209 | -0.380663 | -0.334091 | 0.398372 | 0.360078 | 0.320362 | 0.258394 | 0.410017 | 0.329523 | 0.290235 | -15 | -10 | -5 | 0 | -5 | -10 | 10 | -2.265103 | -2.232987 | -2.216836 | -2.2116 | -2.246782 | 0 | 0 |  | 1407.973 | 0 |  | 1414.2469 | 0 |  | 735.609 | 0 |  | 735.356 | 0 |  | 1403.325 | 0 |  | 1428.369 | 0 |  | 759.759 | 0 |  | 760.019 | 0 |  | 1400.683 | 0 |  | 1422.019 | 0 |  | 771.304 | 0 |  | 771.38 | 0 |  | 1536.573 | 0 |  | 1536.675 | 0 |  | 776.404 | 0 |  | 776.399 | 0 |  | 1450.594 | 0 |  | 1450.645 | 0 |  | 747.014 | 0 |  | 746.748 | 0 |  | 1494.714 | 0 |  | 1499.108 | 0 |  | 721.134 | 0.102 |  | 721.385 | 0.102 |  | 1447.521 | 0 |  | 1449.172 | 0 |  | 759.11 | 0.025 |  | 759.177 | 0.025 | 137.5551 | 128.5044 | 108.0797 | 102.3332 | 106.0745 | 132.4435 | 117.4873 | 0 | 0 | 0 | 0 | 0 | -35.0554544 | -8.5271102 | -72.52341 | -54.51158 | -34.7663 | -20.7089 | -23.6106 | -21.61590882 | -21.89963 | 0 | 0 | 0 | 0 | 0 | 0 | 0 | 33.976545 | 22.32987 | 11.08418 | 0 | 11.23391 | 0 | 0 | -42.10381 | -40.96542 | -35.51049396 | -37.20838 | -32.23268 | -48.52199 | -42.7836768 | 56.90437 | 55.35727 | 48.88706 | 44.41593 | 61.46508 | 27.25019 | 44.27684
391 | E36060 | 2017-05-28 07:55 | 54.4855 | 56.4616 | 54 | 49 | 1.4047 | 612.7814 | 20844 | 30 | 139055 | 239913 | 139121 | 139139 | 139378 | 139360 | 221127 | 221135 | 220889 | 220897 | 215335 | 215350 | 215988 | 215830 | 294090 | 294140 | 1382.14 | 40039.168 | 6 | 119.9242 | 119.9242 | 119.9242 | 25.498 | 25.498 | 25.498 | 25.498 | 1155.2734 | 1083.3605 | 1040 | 906.675 | 1036.3102 | 981.4859 | 965.9669 | 950.5252 | 935.9027 | 927.7307 | 919.4494 | 907.043 | 15.8 | 16.8 | 32.5329 | 21.463 | 14.3204 | 10.4184 | 7.5751 | 5.5496 | 4.237 | 3.599 | 3.5989 | 99.74 | 141.5 | 152.24 | 211.08 | 211.73 | 293.76 | 291.3 | 406.1 | 399.35 | 559.86 | 525.43 | 734.26 | 629.61 | 874.85 | 49.7 | 43.7 | 25.4585 | 0 | 7.977 | 7.977 | 2.7946 | 7.977 | 6902090 | 2 |  |  | 4.0029 | 7.0793 | 8.4636 | 10.3179 | 12.5707 | 17.5836 | 4.194 | 7.46 | 9.316 | 11.362 | 14.164 | 19.212 | 25.0784 | 25.0308 | 24.9896 | 25.0814 | 25.0446 | 25.3891 |  | 22384 | 572 | 1 |  | CC008C | 356 | 1210 | 8 | 2 | 35 | 49 | 0 | 1638.9214 | 1605.0072 | 1403.1285 | 1406.4286 | 1356.7428 | 1261.3572 | 1149.7643 | 90.5914 | 94.335 | 91.5829 | 94.355 | 72.4071 | 67.49 | 71.4436 | 32.5329 | 21.463 | 14.3204 | 10.4184 | 7.5751 | 5.5496 | 4.237 | 3.599 | 0 | 0 | 0 | 0 | 0 | 0.1016 | 0.0254 | 0 | 0 | 0 | 0 | 0 | 0 | 0 | 0.03305 | 0.025856 | 0.020537 | 0.003748 | 0.005076 | 0.010111 | 0.008813 | -0.000653 | -0.002066 | -0.00504 | 3.8e-05 | -1.6e-05 | 0.000871 | 0.001087 | 0.083911 | 0.079649 | 0.077984 | 0.074799 | 0.081122 | 0.108991 | 0.102357 | -0.261518 | -0.257326 | -0.255092 | -0.254403 | -0.258947 | -0.269951 | -0.262453 | -1.388144 | -1.356459 | -1.339626 | -1.334314 | -1.369084 | -1.450192 | -1.392966 | -0.417263 | -0.37981 | -0.364381 | -0.361106 | -0.402746 | -0.575095 | -0.498377 | -0.388964 | -0.356436 | -0.339338 | -0.334183 | -0.368861 | -0.453364 | -0.396457 | 0.411631 | 0.379047 | 0.358459 | 0.291251 | 0.466128 | 0.377107 | 0.334694 | -10 | -5 | 0 | 5 | -5 | -20 | 20 | -1.722245 | -1.697726 | -1.685106 | -1.680925 | -1.707485 | 0 | 0 |  | 1407.973 | 0 |  | 1414.2469 | 0 |  | 735.609 | 0 |  | 735.356 | 0 |  | 1403.325 | 0 |  | 1428.369 | 0 |  | 759.759 | 0 |  | 760.019 | 0 |  | 1400.683 | 0 |  | 1422.019 | 0 |  | 771.304 | 0 |  | 771.38 | 0 |  | 1536.573 | 0 |  | 1536.675 | 0 |  | 776.404 | 0 |  | 776.399 | 0 |  | 1450.594 | 0 |  | 1450.645 | 0 |  | 747.014 | 0 |  | 746.748 | 0 |  | 1494.714 | 0 |  | 1499.108 | 0 |  | 721.134 | 0.102 |  | 721.385 | 0.102 |  | 1447.521 | 0 |  | 1449.172 | 0 |  | 759.11 | 0.025 |  | 759.177 | 0.025 | 137.5235 | 127.8372 | 109.4216 | 105.1995 | 110.0617 | 137.4766 | 117.6864 | 0 | 0 | 0 | 0 | 0 | -27.4270216 | -6.6663062 | -44.9717 | -32.27015961 | -20.76018 | -5.051712804 | -6.92756504 | -15.92601 | -13.7903634 | 0 | 0 | 0 | 0 | 0 | 0 | 0 | 17.22245 | 8.48863 | 0 | -8.404625 | 8.537425 | 0 | 0 | -37.80044 | -35.82937635 | -33.37107 | -34.07215663 | -29.16167 | -38.81316155 | -35.60585 | 71.97384 | 68.22631 | 55.29032 | 57.67096 | 82.50988 | 55.31039 | 61.62391
391 | E36061 | 2017-05-28 07:58 | 53.9014 | 55.9549 | 97 | 49 | 1.4047 | 611.9395 | 20835 | 31 | 139055 | 239913 | 139121 | 139139 | 139378 | 139360 | 221127 | 221135 | 220889 | 220897 | 215335 | 215350 | 215988 | 215830 | 294090 | 294140 | 1382.14 | 40060.3633 | 6 | 120.4173 | 120.4173 | 120.4173 | 25.9911 | 25.9911 | 25.9911 | 25.9911 | 1169.3359 | 1087.121 | 1038 | 908.6563 | 1028.6578 | 974.8077 | 960.2617 | 945.7012 | 931.756 | 924.2921 | 917.0344 | 905.0955 | 16 | 16.6 | 32.227 | 21.2831 | 14.1551 | 10.2705 | 7.5019 | 5.511 | 4.2117 | 3.6027 | 3.5965 | 100.99 | 142.71 | 153.75 | 213.75 | 214.74 | 297.44 | 294.23 | 410.23 | 401.14 | 564.35 | 526.56 | 739.72 | 629.76 | 875.9 | 50 | 43.9 | 28.6788 | 4.881818 | 5.3413 | 5.3413 | -1.15 | 5.3413 | 6902090 | 1 |  |  | 4.0521 | 7.2721 | 8.6993 | 10.6014 | 12.5614 | 17.5229 | 4.272 | 7.936 | 9.616 | 11.96 | 14.164 | 20.028 | 25.1299 | 24.8803 | 24.9351 | 25.1319 | 25.0569 | 25.1081 |  | 22384 | 572 | 2 |  | CC008C | 356 | 1210 | 8 | 2 | 35 | 41.400002 | 4.881818 | 1636.9143 | 1620.0215 | 1397.5428 | 1385.6285 | 1336.9642 | 1245.1857 | 1085.7 | 96.5957 | 100.295 | 92.9907 | 99.8943 | 91.3671 | 72.1564 | 77.1386 | 32.227 | 21.2831 | 14.1551 | 10.2705 | 7.5019 | 5.511 | 4.2117 | 3.6027 | 0 | 0 | 0 | 0 | 0 | 0.1016 | 0.0254 | 0 | 0 | 0 | 0 | 0 | 0 | 0 | 0.035385 | 0.028365 | 0.023204 | 0.004767 | 0.0061 | 0.011906 | 0.010527 | -0.00071 | -0.002244 | -0.005526 | 3.8e-05 | -1.8e-05 | 0.000846 | 0.001079 | 0.083893 | 0.079626 | 0.077965 | 0.074786 | 0.081103 | 0.108952 | 0.102357 | -0.261817 | -0.257658 | -0.255343 | -0.254602 | -0.259222 | -0.270112 | -0.262422 | -1.388714 | -1.356911 | -1.338865 | -1.333317 | -1.369047 | -1.445803 | -1.387628 | -0.417714 | -0.380048 | -0.364713 | -0.361591 | -0.403158 | -0.575455 | -0.499411 | -0.388862 | -0.35682 | -0.339422 | -0.333834 | -0.36883 | -0.453811 | -0.395331 | 0.411039 | 0.377982 | 0.355628 | 0.289434 | 0.464603 | 0.375777 | 0.33452 | 0 | 5 | 10 | 10 | -5 | -30 | 30 | -1.722621 | -1.697852 | -1.685058 | -1.681007 | -1.707808 | 0 | 0 |  | 1407.973 | 0 |  | 1414.2469 | 0 |  | 735.609 | 0 |  | 735.356 | 0 |  | 1403.325 | 0 |  | 1428.369 | 0 |  | 759.759 | 0 |  | 760.019 | 0 |  | 1400.683 | 0 |  | 1422.019 | 0 |  | 771.304 | 0 |  | 771.38 | 0 |  | 1536.573 | 0 |  | 1536.675 | 0 |  | 776.404 | 0 |  | 776.399 | 0 |  | 1450.594 | 0 |  | 1450.645 | 0 |  | 747.014 | 0 |  | 746.748 | 0 |  | 1494.714 | 0 |  | 1499.108 | 0 |  | 721.134 | 0.102 |  | 721.385 | 0.102 |  | 1447.521 | 0 |  | 1449.172 | 0 |  | 759.11 | 0.025 |  | 759.177 | 0.025 | 137.3257 | 128.9958 | 108.9594 | 103.6256 | 108.4318 | 135.6655 | 111.1289949 | 0 | 0 | 0 | 0 | 0 | -27.4433792 | -6.6655188 | -48.15365795 | -35.44387 | -23.66845547 | -6.406588185 | -8.326543854 | -18.43688 | -16.10481 | 0 | 0 | 0 | 0 | 0 | 0 | 0 | 0 | -8.48926 | -16.85058 | -16.81007 | 8.53904 | 0 | 0 | -40.34938 | -38.11691416 | -33.91492 | -36.12088 | -36.83538 | -41.52276 | -38.52387 | 48.82262 | 46.94579 | 34.52547 | 44.28807 | 71.80893 | 48.26245 | 49.8348
391 | E36062 | 2017-05-28 08:00 | 53.7747 | 55.8248 | 66 | 49 | 1.4047 | 610.5054 | 20723 | 31 | 139055 | 239913 | 139121 | 139139 | 139378 | 139360 | 221127 | 221135 | 220889 | 220897 | 215335 | 215350 | 215988 | 215830 | 294090 | 294140 | 1382.14 | 40081.5625 | 6 | 120.9093 | 120.9093 | 120.9093 | 26.4831 | 26.4831 | 26.4831 | 26.4831 | 1185.7422 | 1096.6276 | 1052.3334 | 915.2327 | 1038.7504 | 984.0306 | 968.8836 | 953.781 | 939.2502 | 930.8375 | 922.9598 | 910.4726 | 16 | 16.4 | 31.9757 | 21.0872 | 14.0489 | 10.2372 | 7.4414 | 5.4969 | 4.1991 | 3.5969 | 3.5935 | 101.97 | 143.83 | 154.95 | 214.65 | 216.41 | 297.82 | 296.98 | 411.44 | 403.14 | 563.82 | 526.9 | 740.08 | 630.09 | 875.84 | 50.1 | 43.7 | 26.4009 | 6.154545 | 5.3322 | 5.3322 | -0.2046 | 5.3322 | 6902090 | 2 |  |  | 3.9936 | 7.0371 | 8.5957 | 10.5179 | 12.655 | 17.1393 | 4.322 | 7.314 | 9.344 | 12.048 | 15.262 | 20.01 | 25.0574 | 24.9864 | 24.9546 | 25.0389 | 25.0909 | 24.9853 |  | 22384 | 572 | 3 |  | CC008C | 356 | 1210 | 8 | 2 | 35 | 32.200001 | 6.154545 | 1608.1571 | 1566.0286 | 1373.7142 | 1354.8928 | 1269.3643 | 1245.5714 | 1049.55 | 90.0429 | 92.55 | 88.955 | 93.075 | 89.8036 | 68.6336 | 75.575 | 31.9757 | 21.0872 | 14.0489 | 10.2372 | 7.4414 | 5.4969 | 4.1991 | 3.5969 | 0 | 0 | 0 | 0 | 0 | 0.1016 | 0.0254 | 0 | 0 | 0 | 0 | 0 | 0 | 0 | 0.037583 | 0.030475 | 0.024062 | 0.005361 | 0.00693 | 0.013169 | 0.011691 | -0.000766 | -0.002589 | -0.005961 | 3.7e-05 | -1.9e-05 | 0.000744 | 0.00103 | 0.083968 | 0.079701 | 0.078034 | 0.074851 | 0.081187 | 0.109061 | 0.10248 | -0.260647 | -0.256446 | -0.25422 | -0.253501 | -0.257993 | -0.268671 | -0.260903 | -1.387697 | -1.355065 | -1.3381 | -1.332699 | -1.368346 | -1.438535 | -1.379773 | -0.415975 | -0.378562 | -0.363162 | -0.360003 | -0.401831 | -0.573028 | -0.497765 | -0.389049 | -0.356724 | -0.33967 | -0.334218 | -0.368029 | -0.454095 | -0.394675 | 0.410379 | 0.377105 | 0.353517 | 0.287282 | 0.462766 | 0.375584 | 0.334466 | 10 | 15 | 15 | 15 | 0 | -40 | 40 | -1.72027 | -1.695291 | -1.682579 | -1.678601 | -1.705645 | 0 | 0 |  | 1407.973 | 0 |  | 1414.2469 | 0 |  | 735.609 | 0 |  | 735.356 | 0 |  | 1403.325 | 0 |  | 1428.369 | 0 |  | 759.759 | 0 |  | 760.019 | 0 |  | 1400.683 | 0 |  | 1422.019 | 0 |  | 771.304 | 0 |  | 771.38 | 0 |  | 1536.573 | 0 |  | 1536.675 | 0 |  | 776.404 | 0 |  | 776.399 | 0 |  | 1450.594 | 0 |  | 1450.645 | 0 |  | 747.014 | 0 |  | 746.748 | 0 |  | 1494.714 | 0 |  | 1499.108 | 0 |  | 721.134 | 0.102 |  | 721.385 | 0.102 |  | 1447.521 | 0 |  | 1449.172 | 0 |  | 759.11 | 0.025 |  | 759.177 | 0.025 | 135.0337 | 124.814 | 107.1964 | 101.4151 | 103.0559 | 135.8433 | 107.557884 | 0 | 0 | 0 | 0 | 0 | -27.2969736 | -6.6269362 | -51.09084 | -37.78734259 | -24.2209481 | -7.193909202 | -9.456639206 | -20.01434 | -17.55209 | 0 | 0 | 0 | 0 | 0 | 0 | 0 | -17.2027 | -25.429365 | -25.238685 | -25.179015 | 0 | 0 | 0 | -37.4556 | -35.0359131 | -32.30507571 | -33.50728 | -36.08587 | -39.32897 | -37.61859 | 29.2846 | 26.56142 | 25.43171 | 35.53488 | 57.51337 | 49.20298 | 45.76027
391 | E36063 | 2017-05-28 08:02 | 53.4236 | 55.5467 | 83 | 49 | 1.4047 | 614.4403 | 20896 | 31 | 139055 | 239913 | 139121 | 139139 | 139378 | 139360 | 221127 | 221135 | 220889 | 220897 | 215335 | 215350 | 215988 | 215830 | 294090 | 294140 | 1382.14 | 40102.543 | 6 | 121.4044 | 121.4044 | 121.4044 | 26.9782 | 26.9782 | 26.9782 | 26.9782 | 1175.1953 | 1104.0223 | 1057.3334 | 917.6063 | 1040.2565 | 986.1791 | 971.4902 | 956.8646 | 942.9749 | 935.3002 | 927.8994 | 916.2236 | 15.8 | 18.6 | 32.1792 | 21.2131 | 14.0798 | 10.2502 | 7.4613 | 5.4965 | 4.2009 | 3.6002 | 3.5996 | 101.43 | 143.57 | 154.79 | 214.35 | 215.02 | 298.35 | 294.97 | 412.47 | 402.48 | 566.06 | 525.04 | 741.45 | 629.59 | 876.89 | 49.5 | 43.6 | 26.3326 | 2.863636 | 2.4207 | 2.6607 | -0.6971 | 2.4207 | 6902090 | 1 |  |  | 3.97 | 7.0543 | 8.4929 | 10.4386 | 12.675 | 16.7779 | 5.15 | 7.45 | 9.318 | 11.584 | 13.24 | 19.212 | 24.9758 | 24.8936 | 24.9351 | 25.0414 | 24.9862 | 25.0013 |  | 22384 | 572 | 4 |  | CC008C | 356 | 1210 | 8 | 2 | 35 | 29.4 | 2.863636 | 1628.1857 | 1585.5643 | 1367.95 | 1354.6 | 1266.4214 | 1215.6072 | 1045.4714 | 87.2264 | 85.235 | 80.2029 | 83.3357 | 89.6593 | 68.3757 | 75.0621 | 32.1792 | 21.2131 | 14.0798 | 10.2502 | 7.4613 | 5.4965 | 4.2009 | 3.6002 | 0 | 0 | 0 | 0 | 0 | 0.1016 | 0.0254 | 0 | 0 | 0 | 0 | 0 | 0 | 0 | 0.037784 | 0.030723 | 0.024969 | 0.005943 | 0.007865 | 0.013907 | 0.012322 | -0.000765 | -0.002583 | -0.005951 | 3.6e-05 | -2.1e-05 | 0.00084 | 0.001097 | 0.083933 | 0.079667 | 0.078004 | 0.074822 | 0.081155 | 0.109016 | 0.102429 | -0.261192 | -0.256988 | -0.254707 | -0.253996 | -0.258511 | -0.26948 | -0.261758 | -1.387413 | -1.354698 | -1.337191 | -1.332037 | -1.367768 | -1.444876 | -1.386766 | -0.417035 | -0.379488 | -0.364151 | -0.360989 | -0.402889 | -0.574551 | -0.498919 | -0.388545 | -0.356368 | -0.339051 | -0.333593 | -0.367455 | -0.453412 | -0.394435 | 0.410605 | 0.377513 | 0.355273 | 0.288953 | 0.463907 | 0.377081 | 0.334977 | 10 | 15 | 15 | 15 | 0 | -30 | 30 | -1.719594 | -1.694623 | -1.681871 | -1.677956 | -1.704973 | 0 | 0 |  | 1407.973 | 0 |  | 1414.2469 | 0 |  | 735.609 | 0 |  | 735.356 | 0 |  | 1403.325 | 0 |  | 1428.369 | 0 |  | 759.759 | 0 |  | 760.019 | 0 |  | 1400.683 | 0 |  | 1422.019 | 0 |  | 771.304 | 0 |  | 771.38 | 0 |  | 1536.573 | 0 |  | 1536.675 | 0 |  | 776.404 | 0 |  | 776.399 | 0 |  | 1450.594 | 0 |  | 1450.645 | 0 |  | 747.014 | 0 |  | 746.748 | 0 |  | 1494.714 | 0 |  | 1499.108 | 0 |  | 721.134 | 0.102 |  | 721.385 | 0.102 |  | 1447.521 | 0 |  | 1449.172 | 0 |  | 759.11 | 0.025 |  | 759.177 | 0.025 | 136.6585 | 126.3172 | 106.7055718 | 101.3538812 | 102.7764 | 132.5206 | 107.0866 | 0 | 0 | 0 | 0 | 0 | -27.379168 | -6.6486532 | -51.36064 | -38.12120172 | -25.4307 | -7.964249223 | -10.72877 | -21.30759 | -18.60901 | 0 | 0 | 0 | 0 | 0 | 0 | 0 | -17.19594 | -25.419345 | -25.228065 | -25.16934 | 0 | 0 | 0 | -36.37646 | -32.34565968 | -29.20597 | -30.08327 | -36.12275 | -39.28533 | -37.44991 | 31.72547 | 30.43094 | 26.84084 | 38.13702 | 55.92491 | 44.54855 | 44.37902
391 | E36064 | 2017-05-28 08:04 | 53.4208 | 55.5122 | 61 | 49 | 1.4047 | 606.3486 | 20619 | 31 | 139055 | 239913 | 139121 | 139139 | 139378 | 139360 | 221127 | 221135 | 220889 | 220897 | 215335 | 215350 | 215988 | 215830 | 294090 | 294140 | 1382.14 | 40123.5508 | 6 | 121.893 | 121.893 | 121.893 | 27.4668 | 27.4668 | 27.4668 | 27.4668 | 1184.5703 | 1109.5419 | 1067.8334 | 914.9188 | 1040.076 | 985.8757 | 971.3113 | 956.7168 | 943.0726 | 935.3937 | 927.9066 | 916.5873 | 16 | 25.4 | 32.1426 | 21.2664 | 14.1507 | 10.339 | 7.4985 | 5.5329 | 4.2485 | 3.5981 | 3.5988 | 101.18 | 143.34 | 153.99 | 213.7 | 214.48 | 295.61 | 294.28 | 408.74 | 402.76 | 559.55 | 525.52 | 730.57 | 629.87 | 873.8 | 50.3 | 43.9 | 26.3724 | 0.872727 | 0.9855 | 0.9855 | -0.3103 | 0.9855 | 6902090 | 2 |  |  | 3.985 | 7.0579 | 8.4507 | 10.3079 | 12.6486 | 16.9421 | 4.034 | 7.812 | 9.15 | 11.682 | 13.204 | 19.392 | 24.9946 | 24.9016 | 24.953 | 25.0857 | 24.8833 | 24.9579 |  | 22384 | 572 | 5 |  | CC008C | 356 | 1210 | 8 | 2 | 35 | 34.599998 | 0.872727 | 1624.7928 | 1585.8715 | 1376.7858 | 1388.2643 | 1278.8071 | 1233.1285 | 1151.8429 | 62.3536 | 57.8414 | 51.1014 | 55.4936 | 83.9364 | 68.5671 | 71.2129 | 32.1426 | 21.2664 | 14.1507 | 10.339 | 7.4985 | 5.5329 | 4.2485 | 3.5981 | 0 | 0 | 0 | 0 | 0 | 0.1016 | 0.0254 | 0 | 0 | 0 | 0 | 0 | 0 | 0 | 0.038288 | 0.031138 | 0.025522 | 0.006408 | 0.008644 | 0.01452 | 0.012871 | -0.000765 | -0.002581 | -0.005947 | 3.6e-05 | -2.3e-05 | 0.000855 | 0.001122 | 0.08392 | 0.07965 | 0.077991 | 0.074803 | 0.08114 | 0.109004 | 0.102351 | -0.261396 | -0.257221 | -0.254913 | -0.254274 | -0.258725 | -0.269851 | -0.26248 | -1.387266 | -1.354617 | -1.3371 | -1.332487 | -1.367715 | -1.449449 | -1.39371 | -0.417417 | -0.379718 | -0.364466 | -0.361113 | -0.403224 | -0.575207 | -0.498135 | -0.388393 | -0.356557 | -0.338968 | -0.334035 | -0.367406 | -0.45297 | -0.396831 | 0.41074 | 0.377783 | 0.355998 | 0.28918 | 0.463442 | 0.376757 | 0.334944 | 10 | 15 | 15 | 15 | 0 | -20 | 20 | -1.719293 | -1.694327 | -1.681566 | -1.677646 | -1.704652 | 0 | 0 |  | 1407.973 | 0 |  | 1414.2469 | 0 |  | 735.609 | 0 |  | 735.356 | 0 |  | 1403.325 | 0 |  | 1428.369 | 0 |  | 759.759 | 0 |  | 760.019 | 0 |  | 1400.683 | 0 |  | 1422.019 | 0 |  | 771.304 | 0 |  | 771.38 | 0 |  | 1536.573 | 0 |  | 1536.675 | 0 |  | 776.404 | 0 |  | 776.399 | 0 |  | 1450.594 | 0 |  | 1450.645 | 0 |  | 747.014 | 0 |  | 746.748 | 0 |  | 1494.714 | 0 |  | 1499.108 | 0 |  | 721.134 | 0.102 |  | 721.385 | 0.102 |  | 1447.521 | 0 |  | 1449.172 | 0 |  | 759.11 | 0.025 |  | 759.177 | 0.025 | 136.3526 | 126.3147 | 107.3769 | 103.8463 | 103.7624 | 134.4159 | 117.8923 | 0 | 0 | 0 | 0 | 0 | -27.4168616 | -6.666992 | -52.05438 | -38.6838 | -26.1737325 | -8.586546228 | -11.79107 | -22.28528 | -19.50218403 | 0 | 0 | 0 | 0 | 0 | 0 | 0 | -17.19293 | -25.414905 | -25.22349 | -25.16469 | 0 | 0 | 0 | -26.02745 | -21.96342 | -18.62472 | -20.03946 | -33.84517 | -39.44028 | -35.47364 | 41.07785 | 40.25254 | 37.35496 | 50.05564 | 58.12617 | 45.27352 | 56.24946
391 | E36065 | 2017-05-28 08:06 | 53.2893 | 55.3671 | 72 | 49 | 1.4047 | 602.9806 | 20009 | 31 | 139055 | 239913 | 139121 | 139139 | 139378 | 139360 | 221127 | 221135 | 220889 | 220897 | 215335 | 215350 | 215988 | 215830 | 294090 | 294140 | 1382.14 | 40143.8633 | 6 | 122.3789 | 122.3789 | 122.3789 | 27.9527 | 27.9527 | 27.9527 | 27.9527 | 1175.1953 | 1105.8597 | 1058.1666 | 916.3688 | 1041.6851 | 987.3325 | 972.2626 | 957.3582 | 943.299 | 935.4313 | 927.3076 | 915.4186 | 16 | 20.4 | 32.4312 | 21.2324 | 14.1022 | 10.2488 | 7.4455 | 5.4595 | 4.2132 | 3.5989 | 3.6016 | 101.54 | 143.18 | 154.08 | 213.45 | 214.69 | 297.03 | 294.72 | 410.89 | 403.86 | 564.56 | 527.17 | 734.9 | 629.72 | 871.85 | 49.8 | 43.8 | 26.1057 | 4.272727 | 5.7233 | 5.7233 | -2.1884 | 5.7233 | 6902072 | 1 |  |  | 3.9386 | 7.06 | 8.445 | 10.2543 | 12.7071 | 17.39 | 4.296 | 7.584 | 9.354 | 11.518 | 14.362 | 20.678 | 25.0904 | 24.8922 | 24.9716 | 25.0383 | 25.0661 | 24.8579 |  | 22384 | 572 | 6 |  | CC008C | 356 | 1180 | 8 | 2 | 35 | 33 | 4.272727 | 1585.4286 | 1529.9785 | 1341.0643 | 1322.9714 | 1238.8928 | 1128.6215 | 1056.9286 | 71.1429 | 67.0857 | 56.6936 | 60.7643 | 86.455 | 70.8636 | 75.2436 | 32.4312 | 21.2324 | 14.1022 | 10.2488 | 7.4455 | 5.4595 | 4.2132 | 3.5989 | 0 | 0 | 0 | 0 | 0 | 0.1016 | 0.0254 | 0 | 0 | 0 | 0 | 0 | 0 | 0 | 0.034553 | 0.027903 | 0.022662 | 0.005078 | 0.006879 | 0.013029 | 0.011531 | -0.000576 | -0.001819 | -0.004254 | 4.1e-05 | -1.7e-05 | 0.000809 | 0.001067 | 0.084671 | 0.080371 | 0.078691 | 0.07548 | 0.081866 | 0.110086 | 0.103364 | -0.248973 | -0.244907 | -0.242779 | -0.242109 | -0.246441 | -0.257001 | -0.249999 | -1.394878 | -1.361342 | -1.344287 | -1.339162 | -1.375308 | -1.459793 | -1.403647 | -0.394842 | -0.359423 | -0.344804 | -0.341792 | -0.381385 | -0.544508 | -0.471483 | -0.396225 | -0.363022 | -0.345651 | -0.340139 | -0.374899 | -0.460576 | -0.40368 | 0.413013 | 0.381163 | 0.363059 | 0.295712 | 0.473997 | 0.386105 | 0.344301 | 10 | 15 | 15 | 15 | 0 | -10 | 10 | -1.625554 | -1.601945 | -1.589773 | -1.58597 | -1.611428 | 0 | 0 |  | 1407.973 | 0 |  | 1414.2469 | 0 |  | 735.609 | 0 |  | 735.356 | 0 |  | 1403.325 | 0 |  | 1428.369 | 0 |  | 759.759 | 0 |  | 760.019 | 0 |  | 1400.683 | 0 |  | 1422.019 | 0 |  | 771.304 | 0 |  | 771.38 | 0 |  | 1536.573 | 0 |  | 1536.675 | 0 |  | 776.404 | 0 |  | 776.399 | 0 |  | 1450.594 | 0 |  | 1450.645 | 0 |  | 747.014 | 0 |  | 746.748 | 0 |  | 1494.714 | 0 |  | 1499.108 | 0 |  | 721.134 | 0.102 |  | 721.385 | 0.102 |  | 1447.521 | 0 |  | 1449.172 | 0 |  | 759.11 | 0.025 |  | 759.177 | 0.025 | 134.2398 | 122.9659 | 105.5297 | 99.85788 | 101.4232 | 124.2454 | 109.2484 | 0 | 0 | 0 | 0 | 0 | -26.1113016 | -6.3499746 | -47.39377 | -35.50924 | -24.74564 | -6.855170278 | -9.437363496 | -20.20062 | -17.68314 | 0 | 0 | 0 | 0 | 0 | 0 | 0 | -16.25554 | -24.029175 | -23.846595 | -23.78955 | 0 | 0 | 0 | -28.0902 | -24.11214 | -19.54818 | -20.76875 | -32.97264 | -38.5858 | -35.47608 | 42.50031 | 39.31534 | 37.38928 | 48.44441 | 59.01319 | 39.34771 | 49.73917
391 | E36066 | 2017-05-28 08:08 | 53.2098 | 55.2619 | 69 | 49 | 1.4047 | 607.5161 | 19861 | 31 | 139055 | 239913 | 139121 | 139139 | 139378 | 139360 | 221127 | 221135 | 220889 | 220897 | 215335 | 215350 | 215988 | 215830 | 294090 | 294140 | 1382.14 | 40164.2148 | 6 | 122.8684 | 122.8684 | 122.8684 | 28.4422 | 28.4422 | 28.4422 | 28.4422 | 1188.0859 | 1113.822 | 1072.5 | 912.5938 | 1041.1547 | 986.797 | 972.0149 | 957.2798 | 943.3983 | 935.5244 | 927.903 | 916.055 | 16 | 29.4 | 32.4239 | 21.2829 | 14.1206 | 10.2928 | 7.4818 | 5.5022 | 4.2251 | 3.6002 | 3.5999 | 100.87 | 142.87 | 154.19 | 213.66 | 214.41 | 296.99 | 294.35 | 410.77 | 403.35 | 563.49 | 528.19 | 736.28 | 629.73 | 874.82 | 48.9 | 43.9 | 25.6494 | 4.345455 | 4.1545 | 4.1545 | -0.113 | 4.1545 | 6902063 | 2 |  |  | 4.0386 | 7.0357 | 8.4836 | 10.2514 | 12.5607 | 17.075 | 4.09 | 7.554 | 9.254 | 11.512 | 13.938 | 19.068 | 24.9629 | 24.9468 | 24.9076 | 25.0568 | 24.9501 | 25.0355 |  | 22384 | 572 | 7 |  | CC008C | 356 | 1162 | 8 | 2 | 35 | 37.599998 | 4.345455 | 1557.5786 | 1520.4357 | 1321.2572 | 1319.3857 | 1239.9143 | 1167.3643 | 1070.45 | 55.2114 | 51.1743 | 49.0657 | 54.0179 | 84.5693 | 70.5979 | 71.2436 | 32.4239 | 21.2829 | 14.1206 | 10.2928 | 7.4818 | 5.5022 | 4.2251 | 3.6002 | 0 | 0 | 0 | 0 | 0 | 0.1016 | 0.0254 | 0 | 0 | 0 | 0 | 0 | 0 | 0 | 0.033996 | 0.027362 | 0.02228 | 0.004606 | 0.006396 | 0.012877 | 0.011388 | -0.000499 | -0.001488 | -0.003506 | 4.1e-05 | -1.4e-05 | 0.000784 | 0.001039 | 0.085044 | 0.080718 | 0.079034 | 0.075808 | 0.082228 | 0.110603 | 0.103876 | -0.241693 | -0.237822 | -0.235719 | -0.235084 | -0.239227 | -0.249636 | -0.242689 | -1.398305 | -1.365308 | -1.3479 | -1.342893 | -1.378608 | -1.465548 | -1.407871 | -0.382069 | -0.347591 | -0.33355 | -0.330595 | -0.369065 | -0.526381 | -0.456299 | -0.399704 | -0.36685 | -0.34899 | -0.343553 | -0.378123 | -0.465547 | -0.406876 | 0.414386 | 0.382857 | 0.367526 | 0.29951 | 0.481063 | 0.391155 | 0.349597 | 10 | 15 | 15 | 15 | 0 | 0 | 0 | -1.572934 | -1.550084 | -1.538179 | -1.534486 | -1.559048 | 0 | 0 |  | 1407.973 | 0 |  | 1414.2469 | 0 |  | 735.609 | 0 |  | 735.356 | 0 |  | 1403.325 | 0 |  | 1428.369 | 0 |  | 759.759 | 0 |  | 760.019 | 0 |  | 1400.683 | 0 |  | 1422.019 | 0 |  | 771.304 | 0 |  | 771.38 | 0 |  | 1536.573 | 0 |  | 1536.675 | 0 |  | 776.404 | 0 |  | 776.399 | 0 |  | 1450.594 | 0 |  | 1450.645 | 0 |  | 747.014 | 0 |  | 746.748 | 0 |  | 1494.714 | 0 |  | 1499.108 | 0 |  | 721.134 | 0.102 |  | 721.385 | 0.102 |  | 1447.521 | 0 |  | 1449.172 | 0 |  | 759.11 | 0.025 |  | 759.177 | 0.025 | 132.4627 | 122.7265 | 104.4242 | 100.02 | 101.9557 | 129.114 | 111.1940642 | 0 | 0 | 0 | 0 | 0 | -25.3630176 | -6.1643006 | -46.83902 | -35.32598 | -25.3054746 | -6.240423771 | -8.798276256 | -20.02085 | -17.49561 | 0 | 0 | 0 | 0 | 0 | 0 | 0 | -15.72934 | -23.25126 | -23.072685 | -23.01729 | 0 | 0 | 0 | -21.09456 | -17.78773 | -16.36586 | -17.85805 | -31.21157 | -37.16139 | -32.50838 | 48.79979 | 46.36156 | 39.68022 | 52.90423 | 61.94583 | 46.56873 | 55.02577
391 | E36067 | 2017-05-28 08:09 | 53.3866 | 55.3336 | 54 | 49 | 1.4047 | 610.2899 | 19959 | 31 | 139055 | 239913 | 139121 | 139139 | 139378 | 139360 | 221127 | 221135 | 220889 | 220897 | 215335 | 215350 | 215988 | 215830 | 294090 | 294140 | 1382.14 | 40184.4219 | 6 | 123.3602 | 123.3602 | 123.3602 | 28.934 | 28.934 | 28.934 | 28.934 | 1179.8828 | 1106.1248 | 1063.6666 | 917.0375 | 1041.6235 | 986.8195 | 971.5064 | 956.3688 | 941.8998 | 933.8747 | 926.0815 | 913.5607 | 16.2 | 20.4 | 32.4004 | 21.2183 | 14.1298 | 10.294 | 7.5194 | 5.5058 | 4.1853 | 3.5996 | 3.5975 | 101.4 | 143.84 | 154.36 | 214.13 | 214.31 | 297.81 | 294.32 | 409.69 | 403.1 | 564.03 | 527.57 | 742.17 | 629.89 | 874.07 | 49.9 | 43.9 | 26.5525 | -0.218182 | 0.0269 | 0.4793 | -0.2641 | 0.0269 | 6902063 | 1 |  |  | 3.9793 | 7.0571 | 8.3793 | 10.1364 | 12.4336 | 17.215 | 4.132 | 7.474 | 9.112 | 11.386 | 13.79 | 19.788 | 25.0349 | 24.9369 | 24.9824 | 25.0281 | 25.0081 | 24.7905 |  | 22384 | 572 | 8 |  | CC008C | 356 | 1162 | 8 | 2 | 35 | 32.200001 | -0.218182 | 1557.2214 | 1506.8429 | 1313.6285 | 1289.8715 | 1230.8928 | 1180.2285 | 982.2857 | 62.565 | 57.0179 | 52.9493 | 57.1693 | 79.3757 | 65.6636 | 71.71 | 32.4004 | 21.2183 | 14.1298 | 10.294 | 7.5194 | 5.5058 | 4.1853 | 3.5996 | 0 | 0 | 0 | 0 | 0 | 0.1016 | 0.0254 | 0 | 0 | 0 | 0 | 0 | 0 | 0 | 0.035472 | 0.028789 | 0.023576 | 0.005217 | 0.007428 | 0.014278 | 0.012636 | -0.0005 | -0.001493 | -0.003516 | 4.2e-05 | -1.4e-05 | 0.000761 | 0.001037 | 0.085026 | 0.080706 | 0.07902 | 0.075797 | 0.082207 | 0.110548 | 0.103893 | -0.242035 | -0.238107 | -0.236018 | -0.235355 | -0.239593 | -0.250083 | -0.242762 | -1.398533 | -1.365117 | -1.347846 | -1.342619 | -1.379056 | -1.465979 | -1.405222 | -0.382461 | -0.348084 | -0.33398 | -0.331091 | -0.369367 | -0.526428 | -0.457641 | -0.399965 | -0.366663 | -0.348947 | -0.343292 | -0.378613 | -0.466969 | -0.405151 | 0.414195 | 0.382752 | 0.367309 | 0.299694 | 0.480922 | 0.391086 | 0.349352 | 10 | 15 | 15 | 15 | 0 | 10 | -10 | -1.573516 | -1.550656 | -1.538718 | -1.534936 | -1.559484 | 0 | 0 |  | 1407.973 | 0 |  | 1414.2469 | 0 |  | 735.609 | 0 |  | 735.356 | 0 |  | 1403.325 | 0 |  | 1428.369 | 0 |  | 759.759 | 0 |  | 760.019 | 0 |  | 1400.683 | 0 |  | 1422.019 | 0 |  | 771.304 | 0 |  | 771.38 | 0 |  | 1536.573 | 0 |  | 1536.675 | 0 |  | 776.404 | 0 |  | 776.399 | 0 |  | 1450.594 | 0 |  | 1450.645 | 0 |  | 747.014 | 0 |  | 746.748 | 0 |  | 1494.714 | 0 |  | 1499.108 | 0 |  | 721.134 | 0.102 |  | 721.385 | 0.102 |  | 1447.521 | 0 |  | 1449.172 | 0 |  | 759.11 | 0.025 |  | 759.177 | 0.025 | 132.4043 | 121.6113 | 103.8029 | 97.76839 | 101.188 | 130.4719 | 102.0526 | 0 | 0 | 0 | 0 | 0 | -25.4084328 | -6.1661548 | -48.9095 | -37.26223 | -27.03779076 | -7.060833321 | -10.22432 | -22.04686 | -19.2136 | 0 | 0 | 0 | 0 | 0 | 0 | 0 | -15.73516 | -23.25984 | -23.08077 | -23.02404 | 0 | 0 | 0 | -23.92867 | -19.84702 | -17.68401 | -18.92824 | -29.31876 | -34.56716 | -32.81743611 | 43.83098 | 41.24217 | 36.00036 | 48.75528 | 61.64492 | 48.44945 | 43.85542
391 | E36068 | 2017-05-28 08:12 | 53.2395 | 55.1927 | 73 | 49 | 1.4047 | 604.2691 | 17733 | 31 | 139055 | 239913 | 139121 | 139139 | 139378 | 139360 | 221127 | 221135 | 220889 | 220897 | 215335 | 215350 | 215988 | 215830 | 294090 | 294140 | 1382.14 | 40202.5664 | 6 | 123.8472 | 123.8472 | 123.8472 | 29.4209 | 29.4209 | 29.4209 | 29.4209 | 1192.7734 | 1107.826 | 1062 | 919.225 | 1040.3529 | 986.8904 | 972.2183 | 957.6488 | 943.9225 | 936.407 | 928.7864 | 917.6742 | 16 | 19.6 | 32.5312 | 21.2626 | 14.0938 | 10.279 | 7.4858 | 5.4709 | 4.2016 | 3.5963 | 3.5978 | 101.75 | 143.86 | 154.31 | 215 | 214.43 | 298.36 | 293.94 | 410.44 | 402.12 | 564.72 | 526.31 | 736.91 | 629.6 | 871.92 | 50.4 | 43.8 | 24.2981 | 7.063636 | 6.5785 | 6.5785 | 0.702 | 6.5785 | 6902033 | 2 |  |  | 3.95 | 7.04 | 8.4871 | 10.2793 | 12.6014 | 18.3714 | 4.448 | 7.736 | 9.212 | 11.382 | 13.74 | 20.192 | 25.0331 | 24.9015 | 24.946 | 25.0654 | 24.7936 | 24.1216 |  | 22384 | 572 | 9 |  | CC008C | 356 | 1043 | 8 | 2 | 35 | 42 | 7.063636 | 1385.3857 | 1328.3 | 1155.7928 | 1154.1929 | 1080.2285 | 978.8428 | 924.2143 | 64.6321 | 63.4779 | 60.5629 | 64.6357 | 84.3643 | 65.7936 | 75.5464 | 32.5312 | 21.2626 | 14.0938 | 10.279 | 7.4858 | 5.4709 | 4.2016 | 3.5963 | 0 | 0 | 0 | 0 | 0 | 0.1016 | 0.0254 | 0 | 0 | 0 | 0 | 0 | 0 | 0 | 0.022264 | 0.017006 | 0.012961 | 0.000893 | 0.002081 | 0.007662 | 0.0065 | -0.000257 | -0.000782 | -0.001827 | 3.5e-05 | -1.3e-05 | 0.000529 | 0.000745 | 0.086193 | 0.08182 | 0.080111 | 0.076842 | 0.083343 | 0.112476 | 0.105589 | -0.19507 | -0.191853 | -0.190167 | -0.189653 | -0.193048 | -0.201337 | -0.195908 | -1.41505 | -1.380712 | -1.36321 | -1.358138 | -1.394793 | -1.479762 | -1.423015 | -0.300706 | -0.273812 | -0.262727 | -0.260401 | -0.290561 | -0.414137 | -0.358353 | -0.416689 | -0.381426 | -0.362937 | -0.357264 | -0.393791 | -0.483783 | -0.424802 | 0.422979 | 0.395652 | 0.366354 | 0.329992 | 0.534208 | 0.437952 | 0.391472 | 10 | 15 | 15 | 15 | 0 | 20 | -20 | -1.239962 | -1.221902 | -1.211807 | -1.208786 | -1.227808 | 0 | 0 |  | 1407.973 | 0 |  | 1414.2469 | 0 |  | 735.609 | 0 |  | 735.356 | 0 |  | 1403.325 | 0 |  | 1428.369 | 0 |  | 759.759 | 0 |  | 760.019 | 0 |  | 1400.683 | 0 |  | 1422.019 | 0 |  | 771.304 | 0 |  | 771.38 | 0 |  | 1536.573 | 0 |  | 1536.675 | 0 |  | 776.404 | 0 |  | 776.399 | 0 |  | 1450.594 | 0 |  | 1450.645 | 0 |  | 747.014 | 0 |  | 746.748 | 0 |  | 1494.714 | 0 |  | 1499.108 | 0 |  | 721.134 | 0.102 |  | 721.385 | 0.102 |  | 1447.521 | 0 |  | 1449.172 | 0 |  | 759.11 | 0.025 |  | 759.177 | 0.025 | 119.4105 | 108.681506 | 92.59172 | 88.69049 | 90.02948 | 110.0963 | 97.58686 | 0 | 0 | 0 | 0 | 0 | -20.4558392 | -4.9760632 | -31.14100535 | -22.40067 | -15.17798014 | -1.260352064 | -2.884431924 | -12.12073 | -10.30974 | 0 | 0 | 0 | 0 | 0 | 0 | 0 | -12.39962 | -18.32853 | -18.177105 | -18.13179 | 0 | 0 | 0 | -19.43526 | -17.38101 | -15.91151 | -16.8312 | -24.51298 | -27.24756 | -27.07228 | 56.43466 | 50.57129 | 43.32512 | 52.46715 | 62.63208 | 50.27219 | 55.22878
391 | E36069 | 2017-05-28 08:13 | 53.148 | 55.1071 | 69 | 48 | 1.4047 | 599.6461 | 17435 | 31 | 139055 | 239913 | 139121 | 139139 | 139378 | 139360 | 221127 | 221135 | 220889 | 220897 | 215335 | 215350 | 215988 | 215830 | 294090 | 294140 | 1382.14 | 40220.4336 | 6 | 124.3304 | 124.3304 | 124.3304 | 29.9041 | 29.9041 | 29.9041 | 29.9041 | 1177.5391 | 1100.7126 | 1052.3334 | 910.6563 | 1045.6298 | 990.838 | 976.0713 | 961.537 | 947.8431 | 940.2238 | 933.007 | 921.5472 | 16 | 23.4 | 32.3375 | 21.2709 | 14.1063 | 10.2982 | 7.5173 | 5.5389 | 4.2307 | 3.6013 | 3.5945 | 101.22 | 142.03 | 154.12 | 213.09 | 214.37 | 295.84 | 294.04 | 407.14 | 402.53 | 557.11 | 528.79 | 731.67 | 629.8 | 871.79 | 50.4 | 43.9 | 24.3478 | 5.472727 | 5.1275 | 5.1275 | -0.2966 | 5.1275 | 6902121 | 1 |  |  | 3.8743 | 6.975 | 8.3393 | 10.1771 | 12.3364 | 17.6229 | 4.398 | 7.61 | 8.83 | 11.24 | 14.512 | 20.952 | 25.0286 | 24.9283 | 24.9386 | 25.0292 | 25.0547 | 25.0667 |  | 22384 | 572 | 10 |  | CC008C | 356 | 1031 | 8 | 2 | 35 | 41.200001 | 5.472727 | 1386.7072 | 1368.7142 | 1167.8928 | 1183.1571 | 1113.7786 | 1060.4572 | 961.7357 | 93.6136 | 95.0257 | 99.735 | 104.82 | 106.9486 | 81.7821 | 78.3593 | 32.3375 | 21.2709 | 14.1063 | 10.2982 | 7.5173 | 5.5389 | 4.2307 | 3.6013 | 0 | 0 | 0 | 0 | 0 | 0.1016 | 0.0254 | 0 | 0 | 0 | 0 | 0 | 0 | 0 | 0.023577 | 0.01833 | 0.014291 | 0.001163 | 0.00269 | 0.00867 | 0.007378 | -0.000245 | -0.000749 | -0.001763 | 3.5e-05 | -1.3e-05 | 0.00053 | 0.00074 | 0.086204 | 0.081818 | 0.080111 | 0.07684 | 0.083347 | 0.112496 | 0.105659 | -0.190922 | -0.187872 | -0.18622 | -0.185729 | -0.188999 | -0.197075 | -0.191553 | -1.414817 | -1.381521 | -1.364173 | -1.359047 | -1.395149 | -1.476281 | -1.417379 | -0.294061 | -0.267502 | -0.256698 | -0.254374 | -0.283988 | -0.404355 | -0.350656 | -0.416317 | -0.382192 | -0.36356 | -0.358096 | -0.39407 | -0.485284 | -0.423871 | 0.424031 | 0.396705 | 0.367708 | 0.33255 | 0.538471 | 0.440016 | 0.395415 | 10 | 15 | 15 | 15 | 0 | 30 | -30 | -1.212724 | -1.195045 | -1.184977 | -1.181979 | -1.200499 | 0 | 0 |  | 1407.973 | 0 |  | 1414.2469 | 0 |  | 735.609 | 0 |  | 735.356 | 0 |  | 1403.325 | 0 |  | 1428.369 | 0 |  | 759.759 | 0 |  | 760.019 | 0 |  | 1400.683 | 0 |  | 1422.019 | 0 |  | 771.304 | 0 |  | 771.38 | 0 |  | 1536.573 | 0 |  | 1536.675 | 0 |  | 776.404 | 0 |  | 776.399 | 0 |  | 1450.594 | 0 |  | 1450.645 | 0 |  | 747.014 | 0 |  | 746.748 | 0 |  | 1494.714 | 0 |  | 1499.108 | 0 |  | 721.134 | 0.102 |  | 721.385 | 0.102 |  | 1447.521 | 0 |  | 1449.172 | 0 |  | 759.11 | 0.025 |  | 759.177 | 0.025 | 119.5397 | 111.9855 | 93.56106 | 90.91379 | 92.8301 | 119.2972 | 101.616 | 0 | 0 | 0 | 0 | 0 | -20.02282 | -4.8654462 | -33.01051 | -24.28852 | -17.09036 | -1.628138306 | -3.734813873 | -13.5817852 | -11.50628 | 0 | 0 | 0 | 0 | 0 | 0 | 0 | -12.12724 | -17.925675 | -17.774655 | -17.729685 | 0 | 0 | 0 | -27.52811 | -25.41956 | -25.60177503 | -26.66348268 | -30.37212 | -33.069 | -27.47716 | 46.87385 | 44.3517 | 33.09427 | 44.89249 | 58.72317 | 52.62359 | 57.76714
391 | E36070 | 2017-05-28 08:15 | 53.483 | 55.302 | 44 | 48 | 1.4047 | 602.2142 | 15893 | 31 | 139055 | 239913 | 139121 | 139139 | 139378 | 139360 | 221127 | 221135 | 220889 | 220897 | 215335 | 215350 | 215988 | 215830 | 294090 | 294140 | 1382.14 | 40236.6445 | 6 | 124.8156 | 124.8156 | 124.8156 | 30.3894 | 30.3894 | 30.3894 | 30.3894 | 1169.3359 | 1093.3702 | 1045 | 910.9688 | 1050.6294 | 995.9545 | 981.0382 | 966.4089 | 952.4135 | 944.3051 | 936.7795 | 925.299 | 15.8 | 19.6 | 32.489 | 21.1663 | 14.0055 | 10.2367 | 7.4802 | 5.5241 | 4.2238 | 3.602 | 3.592 | 101.54 | 143.96 | 155.22 | 215.82 | 215.8 | 299.8 | 294.71 | 411.11 | 402.58 | 560.76 | 527.92 | 733.87 | 629.73 | 870.89 | 50.3 | 43.9 | 25.4367 | 9.654545 | 9.094 | 9.094 | 6.4416 | 9.094 | 6902067 | 2 |  |  | 3.8971 | 7.0136 | 8.3529 | 10.1286 | 12.0857 | 16.8307 | 4.42 | 7.682 | 9.326 | 11.392 | 13.338 | 21.428 | 24.9767 | 24.9463 | 24.8872 | 24.9568 | 24.9866 | 25.0563 |  | 22384 | 572 | 11 |  | CC008C | 356 | 934 | 8 | 2 | 35 | 46.599998 | 9.654545 | 1265.8 | 1219.6 | 1054.5215 | 1055.0714 | 997.2714 | 947.0071 | 875.1357 | 98.5936 | 99.2536 | 95.1257 | 108.1393 | 109.9621 | 81.9914 | 87.6736 | 32.489 | 21.1663 | 14.0055 | 10.2367 | 7.4802 | 5.5241 | 4.2238 | 3.602 | 0 | 0 | 0 | 0 | 0 | 0.1016 | 0.0254 | 0 | 0 | 0 | 0 | 0 | 0 | 0 | 0.016501 | 0.011838 | 0.008343 | -0.000616 | 0.000336 | 0.005555 | 0.004326 | -0.000153 | -0.000454 | -0.001069 | 2.9e-05 | -1.2e-05 | 0.000317 | 0.000517 | 0.085538 | 0.081193 | 0.079495 | 0.076252 | 0.082715 | 0.111978 | 0.105169 | -0.156332 | -0.153833 | -0.152494 | -0.152085 | -0.154758 | -0.161296 | -0.156781 | -1.412636 | -1.380642 | -1.36331 | -1.358084 | -1.395021 | -1.47006 | -1.411321 | -0.236517 | -0.215286 | -0.206541 | -0.20469 | -0.228627 | -0.325103 | -0.281934 | -0.417101 | -0.382215 | -0.363841 | -0.358265 | -0.3937 | -0.485566 | -0.424225 | 0.430494 | 0.406276 | 0.380384 | 0.360772 | 0.589025 | 0.484934 | 0.436592 | 20 | 20 | 20 | 20 | 5 | 40 | -40 | -0.994064 | -0.97969 | -0.970748 | -0.968026 | -0.983152 | 0 | 0 |  | 1407.973 | 0 |  | 1414.2469 | 0 |  | 735.609 | 0 |  | 735.356 | 0 |  | 1403.325 | 0 |  | 1428.369 | 0 |  | 759.759 | 0 |  | 760.019 | 0 |  | 1400.683 | 0 |  | 1422.019 | 0 |  | 771.304 | 0 |  | 771.38 | 0 |  | 1536.573 | 0 |  | 1536.675 | 0 |  | 776.404 | 0 |  | 776.399 | 0 |  | 1450.594 | 0 |  | 1450.645 | 0 |  | 747.014 | 0 |  | 746.748 | 0 |  | 1494.714 | 0 |  | 1499.108 | 0 |  | 721.134 | 0.102 |  | 721.385 | 0.102 |  | 1447.521 | 0 |  | 1449.172 | 0 |  | 759.11 | 0.025 |  | 759.177 | 0.025 | 108.2740004 | 99.0229828 | 83.82919 | 80.4513 | 82.4893 | 106.044 | 92.03715 | 0 | 0 | 0 | 0 | 0 | -16.3876736 | -3.9822374 | -23.09377 | -15.71723 | -9.91671694 | 0.797195308 | -0.451986804 | -8.63219232 | -6.835027603 | 0 | 0 | 0 | 0 | 0 | 0 | 0 | -19.88128 | -19.5938 | -19.41496 | -19.36052 | -4.91576 | 0 | 0 | -23.31906 | -21.36791 | -19.64736 | -22.13503 | -25.14031 | -26.65565 | -24.71817 | 41.97988 | 42.34404 | 34.85015 | 39.75295 | 51.98125 | 54.36845 | 56.50171
391 | E36071 | 2017-05-28 08:17 | 53.3397 | 55.1783 | 72 | 48 | 1.4047 | 600.2545 | 15838 | 31 | 139055 | 239913 | 139121 | 139139 | 139378 | 139360 | 221127 | 221135 | 220889 | 220897 | 215335 | 215350 | 215988 | 215830 | 294090 | 294140 | 1382.14 | 40269.0703 | 6 | 125.2993 | 125.2993 | 125.2993 | 30.8731 | 30.8731 | 30.8731 | 30.8731 | 1161.1328 | 1091.5881 | 1044.8334 | 911.125 | 1047.1866 | 992.7038 | 978.2922 | 963.9318 | 950.0923 | 942.4796 | 935.6383 | 924.3472 | 15.8 | 18.6 | 32.3861 | 21.1343 | 14.0058 | 10.2437 | 7.5124 | 5.5573 | 4.2169 | 3.6011 | 3.591 | 101.69 | 143.07 | 155.53 | 214.9 | 215.65 | 298.44 | 293.64 | 408.55 | 401.98 | 557.77 | 527.61 | 734.4 | 629.88 | 870.9 | 49.1 | 43.9 | 24.5365 | 5.672728 | 5.0412 | 5.0412 | 1.2547 | 5.0412 | 6902067 | 1 |  |  | 3.895 | 7.0064 | 8.4443 | 10.0529 | 12.0621 | 16.615 | 4.506 | 7.784 | 9.57 | 11.68 | 12.836 | 20.534 | 25.0034 | 25.0347 | 24.9304 | 24.9659 | 25.0496 | 25.0897 |  | 22384 | 572 | 12 |  | CC008C | 356 | 934 | 8 | 2 | 35 | 46.799999 | 5.672728 | 1263.7214 | 1236.9214 | 1055.5857 | 1054.1571 | 1023.4214 | 979.8357 | 869.4 | 94.8607 | 96.8621 | 93.7993 | 103.6279 | 109.8036 | 84.4236 | 82.9479 | 32.3861 | 21.1343 | 14.0058 | 10.2437 | 7.5124 | 5.5573 | 4.2169 | 3.6011 | 0 | 0 | 0 | 0 | 0 | 0.1016 | 0.0254 | 0 | 0 | 0 | 0 | 0 | 0 | 0 | 0.020034 | 0.01518 | 0.011479 | 0.000175 | 0.001141 | 0.007276 | 0.005784 | -0.000154 | -0.000457 | -0.001075 | 3e-05 | -1.2e-05 | 0.000341 | 0.00054 | 0.085534 | 0.081189 | 0.079493 | 0.07625 | 0.082705 | 0.111943 | 0.105169 | -0.156229 | -0.153709 | -0.152352 | -0.151953 | -0.154709 | -0.161452 | -0.156845 | -1.411829 | -1.37879 | -1.360933 | -1.356423 | -1.395123 | -1.477644 | -1.418036 | -0.236376 | -0.215139 | -0.206422 | -0.2046 | -0.228366 | -0.324489 | -0.281808 | -0.417112 | -0.382322 | -0.363828 | -0.358104 | -0.394359 | -0.487065 | -0.424087 | 0.430564 | 0.406142 | 0.38043 | 0.361589 | 0.58913 | 0.484918 | 0.436497 | 25 | 25 | 25 | 25 | 10 | 30 | -30 | -0.993899 | -0.979534 | -0.970662 | -0.96784 | -0.983197 | 0 | 0 |  | 1407.973 | 0 |  | 1414.2469 | 0 |  | 735.609 | 0 |  | 735.356 | 0 |  | 1403.325 | 0 |  | 1428.369 | 0 |  | 759.759 | 0 |  | 760.019 | 0 |  | 1400.683 | 0 |  | 1422.019 | 0 |  | 771.304 | 0 |  | 771.38 | 0 |  | 1536.573 | 0 |  | 1536.675 | 0 |  | 776.404 | 0 |  | 776.399 | 0 |  | 1450.594 | 0 |  | 1450.645 | 0 |  | 747.014 | 0 |  | 746.748 | 0 |  | 1494.714 | 0 |  | 1499.108 | 0 |  | 721.134 | 0.102 |  | 721.385 | 0.102 |  | 1447.521 | 0 |  | 1449.172 | 0 |  | 759.11 | 0.025 |  | 759.177 | 0.025 | 108.0911 | 100.4244 | 83.91167 | 80.37948 | 84.64207 | 109.6857 | 91.4339286 | 0 | 0 | 0 | 0 | 0 | -16.4035232 | -3.983863 | -28.06716052 | -20.29992517 | -14.15915 | -0.278066715 | -1.575093867 | -11.25521 | -8.967659664 | 0 | 0 | 0 | 0 | 0 | 0 | 0 | -24.847475 | -24.48835 | -24.26655 | -24.196 | -9.83197 | 0 | 0 | -22.42279 | -20.83882 | -19.36224 | -21.20226834 | -25.07541 | -27.39453 | -23.37538 | 32.75372 | 34.79732 | 26.12374 | 34.70314382 | 48.15959 | 54.63248 | 55.10702
391 | E36072 | 2017-05-28 08:19 | 53.6359 | 55.3554 | 45 | 48 | 1.4047 | 603.5421 | 15926 | 31 | 139055 | 239913 | 139121 | 139139 | 139378 | 139360 | 221127 | 221135 | 220889 | 220897 | 215335 | 215350 | 215988 | 215830 | 294090 | 294140 | 1382.14 | 40269.0703 | 6 | 125.7857 | 125.7857 | 125.7857 | 31.3594 | 31.3594 | 31.3594 | 31.3594 | 1175.1953 | 1098.9799 | 1050.1666 | 910.4465 | 1044.697 | 990.1101 | 975.7752 | 961.3308 | 947.3839 | 939.7249 | 932.2589 | 921.0423 | 15.8 | 22.6 | 32.2371 | 21.0725 | 13.9183 | 10.1824 | 7.4501 | 5.5274 | 4.2351 | 3.5998 | 3.593 | 102.3 | 144.1 | 156.86 | 216.48 | 217.86 | 300.31 | 295.76 | 411.73 | 403.87 | 561.35 | 527.57 | 732.42 | 629.74 | 872.74 | 50.7 | 43.8 | 26.6304 | 4.045454 | 4.5422 | 4.5422 | -1.0565 | 4.5422 | 6902067 | 2 |  |  | 3.8814 | 7.1379 | 8.4443 | 10.1707 | 12.3329 | 18.3721 | 4.532 | 7.894 | 9.28 | 11.244 | 14.412 | 20.584 | 25.0129 | 24.9674 | 24.9708 | 25.0358 | 24.9338 | 24.8391 |  | 22384 | 572 | 13 |  | CC008C | 356 | 934 | 8 | 2 | 35 | 36.799999 | 4.045454 | 1260.05 | 1235.3572 | 1060.1571 | 1066.0571 | 1018.6643 | 954.55 | 896.1857 | 95.1629 | 97.1014 | 98.6243 | 104.1221 | 107.4564 | 82.285 | 92.1286 | 32.2371 | 21.0725 | 13.9183 | 10.1824 | 7.4501 | 5.5274 | 4.2351 | 3.5998 | 0 | 0 | 0 | 0 | 0 | 0.1016 | 0.0254 | 0 | 0 | 0 | 0 | 0 | 0 | 0 | 0.023205 | 0.01809 | 0.014174 | 0.001052 | 0.001998 | 0.008072 | 0.006472 | -0.000157 | -0.000464 | -0.001093 | 3e-05 | -1.1e-05 | 0.000361 | 0.000562 | 0.085543 | 0.081194 | 0.079499 | 0.076253 | 0.08271 | 0.111967 | 0.105133 | -0.156452 | -0.153947 | -0.15259 | -0.152203 | -0.15499 | -0.161825 | -0.157393 | -1.409141 | -1.376325 | -1.35883 | -1.354249 | -1.394298 | -1.482598 | -1.424872 | -0.236805 | -0.215476 | -0.206765 | -0.20489 | -0.228727 | -0.325315 | -0.281766 | -0.417331 | -0.382809 | -0.364184 | -0.358721 | -0.394845 | -0.486433 | -0.426187 | 0.430239 | 0.405563 | 0.379569 | 0.359881 | 0.587712 | 0.485171 | 0.436481 | 30 | 30 | 30 | 30 | 15 | 20 | -20 | -0.994442 | -0.980071 | -0.97123 | -0.968366 | -0.983958 | 0 | 0 |  | 1407.973 | 0 |  | 1414.2469 | 0 |  | 735.609 | 0 |  | 735.356 | 0 |  | 1403.325 | 0 |  | 1428.369 | 0 |  | 759.759 | 0 |  | 760.019 | 0 |  | 1400.683 | 0 |  | 1422.019 | 0 |  | 771.304 | 0 |  | 771.38 | 0 |  | 1536.573 | 0 |  | 1536.675 | 0 |  | 776.404 | 0 |  | 776.399 | 0 |  | 1450.594 | 0 |  | 1450.645 | 0 |  | 747.014 | 0 |  | 746.748 | 0 |  | 1494.714 | 0 |  | 1499.108 | 0 |  | 721.134 | 0.102 |  | 721.385 | 0.102 |  | 1447.521 | 0 |  | 1449.172 | 0 |  | 759.11 | 0.025 |  | 759.177 | 0.025 | 107.7885 | 100.3036 | 84.28143 | 81.29005 | 84.25372 | 106.8781 | 94.21869 | 0 | 0 | 0 | 0 | 0 | -16.44142 | -3.9977822 | -32.47788 | -24.25910445 | -17.77485523 | -1.465297418 | -2.770470126 | -12.50275 | -10.02255 | 0 | 0 | 0 | 0 | 0 | 0 | 0 | -29.83326 | -29.40213 | -29.1369 | -29.05098 | -14.75937 | 0 | 0 | -22.53505 | -20.92302 | -20.39205 | -21.33358 | -24.57818 | -26.76854 | -25.95871 | 22.94226 | 25.71934 | 16.97762 | 29.4402 | 42.1457 | 51.16539 | 54.23965

## F6top
[6 empty] | 0 | 1 | 2 | 3 | 4 | 5 | 6 | 7 | 8 | 9 | 10 | 11 | 12 | 13 | 14 | 15 | 16 | 17 | 18 | 19 | 20 | 21 | 22 | 23 | 24 | 25 | 26 | 27 | 28 | 29 | 30 | 31 | 32 | 33 | 34 | 35 | 36 | 37 | 38 | 39 | 40 | 41 | 42 | 43 | 44 | 45 | 46 | 47 | 48 | 49 | 50 | 51 | 52 | 53 | 54 | 55 | 56 | 57 | 58 | 59 | 60 | 61 | 62 | 63 | 64
ord_wdt | alpha | alpha/k | WROLL_SHIFT_POS_6 | Width1 | Width2 | -855.04 | -828.32 | -801.6 | -774.88 | -748.16 | -721.44 | -694.72 | -668 | -641.28 | -614.56 | -587.84 | -561.12 | -534.4 | -507.68 | -480.96 | -454.24 | -427.52 | -400.8 | -374.08 | -347.36 | -320.64 | -293.92 | -267.2 | -240.48 | -213.76 | -187.04 | -160.32 | -133.6 | -106.88 | -80.16 | -53.44 | -26.72 | 0 | 26.72 | 53.44 | 80.16 | 106.88 | 133.6 | 160.32 | 187.04 | 213.76 | 240.48 | 267.2 | 293.92 | 320.64 | 347.36 | 374.08 | 400.8 | 427.52 | 454.24 | 480.96 | 507.68 | 534.4 | 561.12 | 587.84 | 614.56 | 641.28 | 668 | 694.72 | 721.44 | 748.16 | 774.88 | 801.6 | 828.32 | 855.04
1194 | 371.549 | 0.001029969 | 0 | 597 | -597 | 0 | 0 | 0 | 0 | 0 | 0 | 0 | 0 | 0 | 0 | 0.001029969 | 0.001029969 | 0.001029969 | 0.001029969 | 0.001029969 | 0.001029969 | 0.001029969 | 0.001029969 | 0.001029969 | 0.001029969 | 0.001029969 | 0.001029969 | 0.001029969 | 0.001029969 | 0.001029969 | 0.001029969 | 0.001029969 | 0.001029969 | 0.001029969 | 0.001029969 | 0.001029969 | 0.001029969 | 0.001029969 | 0.001029969 | 0.001029969 | 0.001029969 | 0.001029969 | 0.001029969 | 0.001029969 | 0.001029969 | 0.001029969 | 0.001029969 | 0.001029969 | 0.001029969 | 0.001029969 | 0.001029969 | 0.001029969 | 0.001029969 | 0.001029969 | 0.001029969 | 0.001029969 | 0.001029969 | 0.001029969 | 0.001029969 | 0.001029969 | 0 | 0 | 0 | 0 | 0 | 0 | 0 | 0 | 0 | 0
1251 | 371.9274 | 0.001031018 | 0 | 625.5 | -625.5 | 0 | 0 | 0 | 0 | 0 | 0 | 0 | 0 | 0 | 0.001031018 | 0.001031018 | 0.001031018 | 0.001031018 | 0.001031018 | 0.001031018 | 0.001031018 | 0.001031018 | 0.001031018 | 0.001031018 | 0.001031018 | 0.001031018 | 0.001031018 | 0.001031018 | 0.001031018 | 0.001031018 | 0.001031018 | 0.001031018 | 0.001031018 | 0.001031018 | 0.001031018 | 0.001031018 | 0.001031018 | 0.001031018 | 0.001031018 | 0.001031018 | 0.001031018 | 0.001031018 | 0.001031018 | 0.001031018 | 0.001031018 | 0.001031018 | 0.001031018 | 0.001031018 | 0.001031018 | 0.001031018 | 0.001031018 | 0.001031018 | 0.001031018 | 0.001031018 | 0.001031018 | 0.001031018 | 0.001031018 | 0.001031018 | 0.001031018 | 0.001031018 | 0.001031018 | 0 | 0 | 0 | 0 | 0 | 0 | 0 | 0 | 0
1251 | 361.7537 | 0.001002816 | 0 | 625.5 | -625.5 | 0 | 0 | 0 | 0 | 0 | 0 | 0 | 0 | 0 | 0.001002816 | 0.001002816 | 0.001002816 | 0.001002816 | 0.001002816 | 0.001002816 | 0.001002816 | 0.001002816 | 0.001002816 | 0.001002816 | 0.001002816 | 0.001002816 | 0.001002816 | 0.001002816 | 0.001002816 | 0.001002816 | 0.001002816 | 0.001002816 | 0.001002816 | 0.001002816 | 0.001002816 | 0.001002816 | 0.001002816 | 0.001002816 | 0.001002816 | 0.001002816 | 0.001002816 | 0.001002816 | 0.001002816 | 0.001002816 | 0.001002816 | 0.001002816 | 0.001002816 | 0.001002816 | 0.001002816 | 0.001002816 | 0.001002816 | 0.001002816 | 0.001002816 | 0.001002816 | 0.001002816 | 0.001002816 | 0.001002816 | 0.001002816 | 0.001002816 | 0.001002816 | 0.001002816 | 0 | 0 | 0 | 0 | 0 | 0 | 0 | 0 | 0
1251 | 362.4001 | 0.001004608 | 0 | 625.5 | -625.5 | 0 | 0 | 0 | 0 | 0 | 0 | 0 | 0 | 0 | 0.001004608 | 0.001004608 | 0.001004608 | 0.001004608 | 0.001004608 | 0.001004608 | 0.001004608 | 0.001004608 | 0.001004608 | 0.001004608 | 0.001004608 | 0.001004608 | 0.001004608 | 0.001004608 | 0.001004608 | 0.001004608 | 0.001004608 | 0.001004608 | 0.001004608 | 0.001004608 | 0.001004608 | 0.001004608 | 0.001004608 | 0.001004608 | 0.001004608 | 0.001004608 | 0.001004608 | 0.001004608 | 0.001004608 | 0.001004608 | 0.001004608 | 0.001004608 | 0.001004608 | 0.001004608 | 0.001004608 | 0.001004608 | 0.001004608 | 0.001004608 | 0.001004608 | 0.001004608 | 0.001004608 | 0.001004608 | 0.001004608 | 0.001004608 | 0.001004608 | 0.001004608 | 0.001004608 | 0 | 0 | 0 | 0 | 0 | 0 | 0 | 0 | 0
1251 | 354.6411 | 0.0009830991 | 0 | 625.5 | -625.5 | 0 | 0 | 0 | 0 | 0 | 0 | 0 | 0 | 0 | 0.0009830991 | 0.0009830991 | 0.0009830991 | 0.0009830991 | 0.0009830991 | 0.0009830991 | 0.0009830991 | 0.0009830991 | 0.0009830991 | 0.0009830991 | 0.0009830991 | 0.0009830991 | 0.0009830991 | 0.0009830991 | 0.0009830991 | 0.0009830991 | 0.0009830991 | 0.0009830991 | 0.0009830991 | 0.0009830991 | 0.0009830991 | 0.0009830991 | 0.0009830991 | 0.0009830991 | 0.0009830991 | 0.0009830991 | 0.0009830991 | 0.0009830991 | 0.0009830991 | 0.0009830991 | 0.0009830991 | 0.0009830991 | 0.0009830991 | 0.0009830991 | 0.0009830991 | 0.0009830991 | 0.0009830991 | 0.0009830991 | 0.0009830991 | 0.0009830991 | 0.0009830991 | 0.0009830991 | 0.0009830991 | 0.0009830991 | 0.0009830991 | 0.0009830991 | 0.0009830991 | 0 | 0 | 0 | 0 | 0 | 0 | 0 | 0 | 0
1293 | 473.7852 | 0.001313378 | -10 | 636.5 | -656.5 | 0 | 0 | 0 | 0 | 0 | 0 | 0 | 0 | 0.001313378 | 0.001313378 | 0.001313378 | 0.001313378 | 0.001313378 | 0.001313378 | 0.001313378 | 0.001313378 | 0.001313378 | 0.001313378 | 0.001313378 | 0.001313378 | 0.001313378 | 0.001313378 | 0.001313378 | 0.001313378 | 0.001313378 | 0.001313378 | 0.001313378 | 0.001313378 | 0.001313378 | 0.001313378 | 0.001313378 | 0.001313378 | 0.001313378 | 0.001313378 | 0.001313378 | 0.001313378 | 0.001313378 | 0.001313378 | 0.001313378 | 0.001313378 | 0.001313378 | 0.001313378 | 0.001313378 | 0.001313378 | 0.001313378 | 0.001313378 | 0.001313378 | 0.001313378 | 0.001313378 | 0.001313378 | 0.001313378 | 0.001313378 | 0.001313378 | 0.001313378 | 0.001313378 | 0.001313378 | 0 | 0 | 0 | 0 | 0 | 0 | 0 | 0 | 0
1293 | 489.9211 | 0.001358108 | -20 | 626.5 | -666.5 | 0 | 0 | 0 | 0 | 0 | 0 | 0 | 0 | 0.001358108 | 0.001358108 | 0.001358108 | 0.001358108 | 0.001358108 | 0.001358108 | 0.001358108 | 0.001358108 | 0.001358108 | 0.001358108 | 0.001358108 | 0.001358108 | 0.001358108 | 0.001358108 | 0.001358108 | 0.001358108 | 0.001358108 | 0.001358108 | 0.001358108 | 0.001358108 | 0.001358108 | 0.001358108 | 0.001358108 | 0.001358108 | 0.001358108 | 0.001358108 | 0.001358108 | 0.001358108 | 0.001358108 | 0.001358108 | 0.001358108 | 0.001358108 | 0.001358108 | 0.001358108 | 0.001358108 | 0.001358108 | 0.001358108 | 0.001358108 | 0.001358108 | 0.001358108 | 0.001358108 | 0.001358108 | 0.001358108 | 0.001358108 | 0.001358108 | 0.001358108 | 0.001358108 | 0.001358108 | 0 | 0 | 0 | 0 | 0 | 0 | 0 | 0 | 0
1293 | 484.52 | 0.001343136 | -30 | 616.5 | -676.5 | 0 | 0 | 0 | 0 | 0 | 0 | 0 | 0.001343136 | 0.001343136 | 0.001343136 | 0.001343136 | 0.001343136 | 0.001343136 | 0.001343136 | 0.001343136 | 0.001343136 | 0.001343136 | 0.001343136 | 0.001343136 | 0.001343136 | 0.001343136 | 0.001343136 | 0.001343136 | 0.001343136 | 0.001343136 | 0.001343136 | 0.001343136 | 0.001343136 | 0.001343136 | 0.001343136 | 0.001343136 | 0.001343136 | 0.001343136 | 0.001343136 | 0.001343136 | 0.001343136 | 0.001343136 | 0.001343136 | 0.001343136 | 0.001343136 | 0.001343136 | 0.001343136 | 0.001343136 | 0.001343136 | 0.001343136 | 0.001343136 | 0.001343136 | 0.001343136 | 0.001343136 | 0.001343136 | 0.001343136 | 0.001343136 | 0.001343136 | 0.001343136 | 0.001343136 | 0.001343136 | 0 | 0 | 0 | 0 | 0 | 0 | 0 | 0 | 0
1293 | 471.3152 | 0.001306531 | -40 | 606.5 | -686.5 | 0 | 0 | 0 | 0 | 0 | 0 | 0 | 0.001306531 | 0.001306531 | 0.001306531 | 0.001306531 | 0.001306531 | 0.001306531 | 0.001306531 | 0.001306531 | 0.001306531 | 0.001306531 | 0.001306531 | 0.001306531 | 0.001306531 | 0.001306531 | 0.001306531 | 0.001306531 | 0.001306531 | 0.001306531 | 0.001306531 | 0.001306531 | 0.001306531 | 0.001306531 | 0.001306531 | 0.001306531 | 0.001306531 | 0.001306531 | 0.001306531 | 0.001306531 | 0.001306531 | 0.001306531 | 0.001306531 | 0.001306531 | 0.001306531 | 0.001306531 | 0.001306531 | 0.001306531 | 0.001306531 | 0.001306531 | 0.001306531 | 0.001306531 | 0.001306531 | 0.001306531 | 0.001306531 | 0.001306531 | 0.001306531 | 0.001306531 | 0.001306531 | 0.001306531 | 0 | 0 | 0 | 0 | 0 | 0 | 0 | 0 | 0 | 0
1316 | 511.0294 | 0.001416622 | -30 | 628 | -688 | 0 | 0 | 0 | 0 | 0 | 0 | 0 | 0.001416622 | 0.001416622 | 0.001416622 | 0.001416622 | 0.001416622 | 0.001416622 | 0.001416622 | 0.001416622 | 0.001416622 | 0.001416622 | 0.001416622 | 0.001416622 | 0.001416622 | 0.001416622 | 0.001416622 | 0.001416622 | 0.001416622 | 0.001416622 | 0.001416622 | 0.001416622 | 0.001416622 | 0.001416622 | 0.001416622 | 0.001416622 | 0.001416622 | 0.001416622 | 0.001416622 | 0.001416622 | 0.001416622 | 0.001416622 | 0.001416622 | 0.001416622 | 0.001416622 | 0.001416622 | 0.001416622 | 0.001416622 | 0.001416622 | 0.001416622 | 0.001416622 | 0.001416622 | 0.001416622 | 0.001416622 | 0.001416622 | 0.001416622 | 0.001416622 | 0.001416622 | 0.001416622 | 0.001416622 | 0.001416622 | 0 | 0 | 0 | 0 | 0 | 0 | 0 | 0 | 0
1316 | 520.3197 | 0.001442376 | -20 | 638 | -678 | 0 | 0 | 0 | 0 | 0 | 0 | 0 | 0.001442376 | 0.001442376 | 0.001442376 | 0.001442376 | 0.001442376 | 0.001442376 | 0.001442376 | 0.001442376 | 0.001442376 | 0.001442376 | 0.001442376 | 0.001442376 | 0.001442376 | 0.001442376 | 0.001442376 | 0.001442376 | 0.001442376 | 0.001442376 | 0.001442376 | 0.001442376 | 0.001442376 | 0.001442376 | 0.001442376 | 0.001442376 | 0.001442376 | 0.001442376 | 0.001442376 | 0.001442376 | 0.001442376 | 0.001442376 | 0.001442376 | 0.001442376 | 0.001442376 | 0.001442376 | 0.001442376 | 0.001442376 | 0.001442376 | 0.001442376 | 0.001442376 | 0.001442376 | 0.001442376 | 0.001442376 | 0.001442376 | 0.001442376 | 0.001442376 | 0.001442376 | 0.001442376 | 0.001442376 | 0.001442376 | 0 | 0 | 0 | 0 | 0 | 0 | 0 | 0 | 0
1316 | 530.8521 | 0.001471573 | -10 | 648 | -668 | 0 | 0 | 0 | 0 | 0 | 0 | 0 | 0 | 0.001471573 | 0.001471573 | 0.001471573 | 0.001471573 | 0.001471573 | 0.001471573 | 0.001471573 | 0.001471573 | 0.001471573 | 0.001471573 | 0.001471573 | 0.001471573 | 0.001471573 | 0.001471573 | 0.001471573 | 0.001471573 | 0.001471573 | 0.001471573 | 0.001471573 | 0.001471573 | 0.001471573 | 0.001471573 | 0.001471573 | 0.001471573 | 0.001471573 | 0.001471573 | 0.001471573 | 0.001471573 | 0.001471573 | 0.001471573 | 0.001471573 | 0.001471573 | 0.001471573 | 0.001471573 | 0.001471573 | 0.001471573 | 0.001471573 | 0.001471573 | 0.001471573 | 0.001471573 | 0.001471573 | 0.001471573 | 0.001471573 | 0.001471573 | 0.001471573 | 0.001471573 | 0.001471573 | 0.001471573 | 0.001471573 | 0 | 0 | 0 | 0 | 0 | 0 | 0 | 0
1316 | 546.7335 | 0.001515598 | 0 | 658 | -658 | 0 | 0 | 0 | 0 | 0 | 0 | 0 | 0 | 0.001515598 | 0.001515598 | 0.001515598 | 0.001515598 | 0.001515598 | 0.001515598 | 0.001515598 | 0.001515598 | 0.001515598 | 0.001515598 | 0.001515598 | 0.001515598 | 0.001515598 | 0.001515598 | 0.001515598 | 0.001515598 | 0.001515598 | 0.001515598 | 0.001515598 | 0.001515598 | 0.001515598 | 0.001515598 | 0.001515598 | 0.001515598 | 0.001515598 | 0.001515598 | 0.001515598 | 0.001515598 | 0.001515598 | 0.001515598 | 0.001515598 | 0.001515598 | 0.001515598 | 0.001515598 | 0.001515598 | 0.001515598 | 0.001515598 | 0.001515598 | 0.001515598 | 0.001515598 | 0.001515598 | 0.001515598 | 0.001515598 | 0.001515598 | 0.001515598 | 0.001515598 | 0.001515598 | 0.001515598 | 0.001515598 | 0 | 0 | 0 | 0 | 0 | 0 | 0 | 0
1316 | 523.2807 | 0.001450584 | 10 | 668 | -648 | 0 | 0 | 0 | 0 | 0 | 0 | 0 | 0 | 0.001450584 | 0.001450584 | 0.001450584 | 0.001450584 | 0.001450584 | 0.001450584 | 0.001450584 | 0.001450584 | 0.001450584 | 0.001450584 | 0.001450584 | 0.001450584 | 0.001450584 | 0.001450584 | 0.001450584 | 0.001450584 | 0.001450584 | 0.001450584 | 0.001450584 | 0.001450584 | 0.001450584 | 0.001450584 | 0.001450584 | 0.001450584 | 0.001450584 | 0.001450584 | 0.001450584 | 0.001450584 | 0.001450584 | 0.001450584 | 0.001450584 | 0.001450584 | 0.001450584 | 0.001450584 | 0.001450584 | 0.001450584 | 0.001450584 | 0.001450584 | 0.001450584 | 0.001450584 | 0.001450584 | 0.001450584 | 0.001450584 | 0.001450584 | 0.001450584 | 0.001450584 | 0.001450584 | 0.001450584 | 0.001450584 | 0 | 0 | 0 | 0 | 0 | 0 | 0 | 0
1315 | 534.0157 | 0.001480342 | 20 | 677.5 | -637.5 | 0 | 0 | 0 | 0 | 0 | 0 | 0 | 0 | 0 | 0.001480342 | 0.001480342 | 0.001480342 | 0.001480342 | 0.001480342 | 0.001480342 | 0.001480342 | 0.001480342 | 0.001480342 | 0.001480342 | 0.001480342 | 0.001480342 | 0.001480342 | 0.001480342 | 0.001480342 | 0.001480342 | 0.001480342 | 0.001480342 | 0.001480342 | 0.001480342 | 0.001480342 | 0.001480342 | 0.001480342 | 0.001480342 | 0.001480342 | 0.001480342 | 0.001480342 | 0.001480342 | 0.001480342 | 0.001480342 | 0.001480342 | 0.001480342 | 0.001480342 | 0.001480342 | 0.001480342 | 0.001480342 | 0.001480342 | 0.001480342 | 0.001480342 | 0.001480342 | 0.001480342 | 0.001480342 | 0.001480342 | 0.001480342 | 0.001480342 | 0.001480342 | 0.001480342 | 0.001480342 | 0.001480342 | 0 | 0 | 0 | 0 | 0 | 0 | 0
1371 | 511.471 | 0.001417847 | 30 | 715.5 | -655.5 | 0 | 0 | 0 | 0 | 0 | 0 | 0 | 0 | 0.001417847 | 0.001417847 | 0.001417847 | 0.001417847 | 0.001417847 | 0.001417847 | 0.001417847 | 0.001417847 | 0.001417847 | 0.001417847 | 0.001417847 | 0.001417847 | 0.001417847 | 0.001417847 | 0.001417847 | 0.001417847 | 0.001417847 | 0.001417847 | 0.001417847 | 0.001417847 | 0.001417847 | 0.001417847 | 0.001417847 | 0.001417847 | 0.001417847 | 0.001417847 | 0.001417847 | 0.001417847 | 0.001417847 | 0.001417847 | 0.001417847 | 0.001417847 | 0.001417847 | 0.001417847 | 0.001417847 | 0.001417847 | 0.001417847 | 0.001417847 | 0.001417847 | 0.001417847 | 0.001417847 | 0.001417847 | 0.001417847 | 0.001417847 | 0.001417847 | 0.001417847 | 0.001417847 | 0.001417847 | 0.001417847 | 0.001417847 | 0.001417847 | 0 | 0 | 0 | 0 | 0 | 0
1371 | 512.4092 | 0.001420447 | 40 | 725.5 | -645.5 | 0 | 0 | 0 | 0 | 0 | 0 | 0 | 0 | 0.001420447 | 0.001420447 | 0.001420447 | 0.001420447 | 0.001420447 | 0.001420447 | 0.001420447 | 0.001420447 | 0.001420447 | 0.001420447 | 0.001420447 | 0.001420447 | 0.001420447 | 0.001420447 | 0.001420447 | 0.001420447 | 0.001420447 | 0.001420447 | 0.001420447 | 0.001420447 | 0.001420447 | 0.001420447 | 0.001420447 | 0.001420447 | 0.001420447 | 0.001420447 | 0.001420447 | 0.001420447 | 0.001420447 | 0.001420447 | 0.001420447 | 0.001420447 | 0.001420447 | 0.001420447 | 0.001420447 | 0.001420447 | 0.001420447 | 0.001420447 | 0.001420447 | 0.001420447 | 0.001420447 | 0.001420447 | 0.001420447 | 0.001420447 | 0.001420447 | 0.001420447 | 0.001420447 | 0.001420447 | 0.001420447 | 0.001420447 | 0.001420447 | 0.001420447 | 0 | 0 | 0 | 0 | 0
1371 | 529.1255 | 0.001466786 | 30 | 715.5 | -655.5 | 0 | 0 | 0 | 0 | 0 | 0 | 0 | 0 | 0.001466786 | 0.001466786 | 0.001466786 | 0.001466786 | 0.001466786 | 0.001466786 | 0.001466786 | 0.001466786 | 0.001466786 | 0.001466786 | 0.001466786 | 0.001466786 | 0.001466786 | 0.001466786 | 0.001466786 | 0.001466786 | 0.001466786 | 0.001466786 | 0.001466786 | 0.001466786 | 0.001466786 | 0.001466786 | 0.001466786 | 0.001466786 | 0.001466786 | 0.001466786 | 0.001466786 | 0.001466786 | 0.001466786 | 0.001466786 | 0.001466786 | 0.001466786 | 0.001466786 | 0.001466786 | 0.001466786 | 0.001466786 | 0.001466786 | 0.001466786 | 0.001466786 | 0.001466786 | 0.001466786 | 0.001466786 | 0.001466786 | 0.001466786 | 0.001466786 | 0.001466786 | 0.001466786 | 0.001466786 | 0.001466786 | 0.001466786 | 0.001466786 | 0 | 0 | 0 | 0 | 0 | 0
1371 | 515.7374 | 0.001429673 | 20 | 705.5 | -665.5 | 0 | 0 | 0 | 0 | 0 | 0 | 0 | 0 | 0.001429673 | 0.001429673 | 0.001429673 | 0.001429673 | 0.001429673 | 0.001429673 | 0.001429673 | 0.001429673 | 0.001429673 | 0.001429673 | 0.001429673 | 0.001429673 | 0.001429673 | 0.001429673 | 0.001429673 | 0.001429673 | 0.001429673 | 0.001429673 | 0.001429673 | 0.001429673 | 0.001429673 | 0.001429673 | 0.001429673 | 0.001429673 | 0.001429673 | 0.001429673 | 0.001429673 | 0.001429673 | 0.001429673 | 0.001429673 | 0.001429673 | 0.001429673 | 0.001429673 | 0.001429673 | 0.001429673 | 0.001429673 | 0.001429673 | 0.001429673 | 0.001429673 | 0.001429673 | 0.001429673 | 0.001429673 | 0.001429673 | 0.001429673 | 0.001429673 | 0.001429673 | 0.001429673 | 0.001429673 | 0.001429673 | 0.001429673 | 0.001429673 | 0 | 0 | 0 | 0 | 0 | 0
1380 | 509.3318 | 0.001411916 | 10 | 700 | -680 | 0 | 0 | 0 | 0 | 0 | 0 | 0 | 0.001411916 | 0.001411916 | 0.001411916 | 0.001411916 | 0.001411916 | 0.001411916 | 0.001411916 | 0.001411916 | 0.001411916 | 0.001411916 | 0.001411916 | 0.001411916 | 0.001411916 | 0.001411916 | 0.001411916 | 0.001411916 | 0.001411916 | 0.001411916 | 0.001411916 | 0.001411916 | 0.001411916 | 0.001411916 | 0.001411916 | 0.001411916 | 0.001411916 | 0.001411916 | 0.001411916 | 0.001411916 | 0.001411916 | 0.001411916 | 0.001411916 | 0.001411916 | 0.001411916 | 0.001411916 | 0.001411916 | 0.001411916 | 0.001411916 | 0.001411916 | 0.001411916 | 0.001411916 | 0.001411916 | 0.001411916 | 0.001411916 | 0.001411916 | 0.001411916 | 0.001411916 | 0.001411916 | 0.001411916 | 0.001411916 | 0.001411916 | 0.001411916 | 0.001411916 | 0 | 0 | 0 | 0 | 0 | 0
1441 | 502.5156 | 0.001393021 | 0 | 720.5 | -720.5 | 0 | 0 | 0 | 0 | 0 | 0 | 0.001393021 | 0.001393021 | 0.001393021 | 0.001393021 | 0.001393021 | 0.001393021 | 0.001393021 | 0.001393021 | 0.001393021 | 0.001393021 | 0.001393021 | 0.001393021 | 0.001393021 | 0.001393021 | 0.001393021 | 0.001393021 | 0.001393021 | 0.001393021 | 0.001393021 | 0.001393021 | 0.001393021 | 0.001393021 | 0.001393021 | 0.001393021 | 0.001393021 | 0.001393021 | 0.001393021 | 0.001393021 | 0.001393021 | 0.001393021 | 0.001393021 | 0.001393021 | 0.001393021 | 0.001393021 | 0.001393021 | 0.001393021 | 0.001393021 | 0.001393021 | 0.001393021 | 0.001393021 | 0.001393021 | 0.001393021 | 0.001393021 | 0.001393021 | 0.001393021 | 0.001393021 | 0.001393021 | 0.001393021 | 0.001393021 | 0.001393021 | 0.001393021 | 0.001393021 | 0.001393021 | 0 | 0 | 0 | 0 | 0 | 0
1441 | 510.7213 | 0.001415768 | -10 | 710.5 | -730.5 | 0 | 0 | 0 | 0 | 0 | 0.001415768 | 0.001415768 | 0.001415768 | 0.001415768 | 0.001415768 | 0.001415768 | 0.001415768 | 0.001415768 | 0.001415768 | 0.001415768 | 0.001415768 | 0.001415768 | 0.001415768 | 0.001415768 | 0.001415768 | 0.001415768 | 0.001415768 | 0.001415768 | 0.001415768 | 0.001415768 | 0.001415768 | 0.001415768 | 0.001415768 | 0.001415768 | 0.001415768 | 0.001415768 | 0.001415768 | 0.001415768 | 0.001415768 | 0.001415768 | 0.001415768 | 0.001415768 | 0.001415768 | 0.001415768 | 0.001415768 | 0.001415768 | 0.001415768 | 0.001415768 | 0.001415768 | 0.001415768 | 0.001415768 | 0.001415768 | 0.001415768 | 0.001415768 | 0.001415768 | 0.001415768 | 0.001415768 | 0.001415768 | 0.001415768 | 0.001415768 | 0.001415768 | 0.001415768 | 0.001415768 | 0.001415768 | 0 | 0 | 0 | 0 | 0 | 0
1441 | 498.6912 | 0.00138242 | -20 | 700.5 | -740.5 | 0 | 0 | 0 | 0 | 0 | 0.00138242 | 0.00138242 | 0.00138242 | 0.00138242 | 0.00138242 | 0.00138242 | 0.00138242 | 0.00138242 | 0.00138242 | 0.00138242 | 0.00138242 | 0.00138242 | 0.00138242 | 0.00138242 | 0.00138242 | 0.00138242 | 0.00138242 | 0.00138242 | 0.00138242 | 0.00138242 | 0.00138242 | 0.00138242 | 0.00138242 | 0.00138242 | 0.00138242 | 0.00138242 | 0.00138242 | 0.00138242 | 0.00138242 | 0.00138242 | 0.00138242 | 0.00138242 | 0.00138242 | 0.00138242 | 0.00138242 | 0.00138242 | 0.00138242 | 0.00138242 | 0.00138242 | 0.00138242 | 0.00138242 | 0.00138242 | 0.00138242 | 0.00138242 | 0.00138242 | 0.00138242 | 0.00138242 | 0.00138242 | 0.00138242 | 0.00138242 | 0.00138242 | 0.00138242 | 0.00138242 | 0.00138242 | 0 | 0 | 0 | 0 | 0 | 0
1429 | 418.0473 | 0.001158867 | -30 | 684.5 | -744.5 | 0 | 0 | 0 | 0 | 0 | 0.001158867 | 0.001158867 | 0.001158867 | 0.001158867 | 0.001158867 | 0.001158867 | 0.001158867 | 0.001158867 | 0.001158867 | 0.001158867 | 0.001158867 | 0.001158867 | 0.001158867 | 0.001158867 | 0.001158867 | 0.001158867 | 0.001158867 | 0.001158867 | 0.001158867 | 0.001158867 | 0.001158867 | 0.001158867 | 0.001158867 | 0.001158867 | 0.001158867 | 0.001158867 | 0.001158867 | 0.001158867 | 0.001158867 | 0.001158867 | 0.001158867 | 0.001158867 | 0.001158867 | 0.001158867 | 0.001158867 | 0.001158867 | 0.001158867 | 0.001158867 | 0.001158867 | 0.001158867 | 0.001158867 | 0.001158867 | 0.001158867 | 0.001158867 | 0.001158867 | 0.001158867 | 0.001158867 | 0.001158867 | 0.001158867 | 0.001158867 | 0.001158867 | 0.001158867 | 0.001158867 | 0 | 0 | 0 | 0 | 0 | 0 | 0
1429 | 435.9889 | 0.001208603 | -40 | 674.5 | -754.5 | 0 | 0 | 0 | 0 | 0.001208603 | 0.001208603 | 0.001208603 | 0.001208603 | 0.001208603 | 0.001208603 | 0.001208603 | 0.001208603 | 0.001208603 | 0.001208603 | 0.001208603 | 0.001208603 | 0.001208603 | 0.001208603 | 0.001208603 | 0.001208603 | 0.001208603 | 0.001208603 | 0.001208603 | 0.001208603 | 0.001208603 | 0.001208603 | 0.001208603 | 0.001208603 | 0.001208603 | 0.001208603 | 0.001208603 | 0.001208603 | 0.001208603 | 0.001208603 | 0.001208603 | 0.001208603 | 0.001208603 | 0.001208603 | 0.001208603 | 0.001208603 | 0.001208603 | 0.001208603 | 0.001208603 | 0.001208603 | 0.001208603 | 0.001208603 | 0.001208603 | 0.001208603 | 0.001208603 | 0.001208603 | 0.001208603 | 0.001208603 | 0.001208603 | 0.001208603 | 0.001208603 | 0.001208603 | 0.001208603 | 0.001208603 | 0 | 0 | 0 | 0 | 0 | 0 | 0
1429 | 406.2092 | 0.001126051 | -30 | 684.5 | -744.5 | 0 | 0 | 0 | 0 | 0 | 0.001126051 | 0.001126051 | 0.001126051 | 0.001126051 | 0.001126051 | 0.001126051 | 0.001126051 | 0.001126051 | 0.001126051 | 0.001126051 | 0.001126051 | 0.001126051 | 0.001126051 | 0.001126051 | 0.001126051 | 0.001126051 | 0.001126051 | 0.001126051 | 0.001126051 | 0.001126051 | 0.001126051 | 0.001126051 | 0.001126051 | 0.001126051 | 0.001126051 | 0.001126051 | 0.001126051 | 0.001126051 | 0.001126051 | 0.001126051 | 0.001126051 | 0.001126051 | 0.001126051 | 0.001126051 | 0.001126051 | 0.001126051 | 0.001126051 | 0.001126051 | 0.001126051 | 0.001126051 | 0.001126051 | 0.001126051 | 0.001126051 | 0.001126051 | 0.001126051 | 0.001126051 | 0.001126051 | 0.001126051 | 0.001126051 | 0.001126051 | 0.001126051 | 0.001126051 | 0.001126051 | 0 | 0 | 0 | 0 | 0 | 0 | 0
1429 | 414.3346 | 0.001148575 | -20 | 694.5 | -734.5 | 0 | 0 | 0 | 0 | 0 | 0.001148575 | 0.001148575 | 0.001148575 | 0.001148575 | 0.001148575 | 0.001148575 | 0.001148575 | 0.001148575 | 0.001148575 | 0.001148575 | 0.001148575 | 0.001148575 | 0.001148575 | 0.001148575 | 0.001148575 | 0.001148575 | 0.001148575 | 0.001148575 | 0.001148575 | 0.001148575 | 0.001148575 | 0.001148575 | 0.001148575 | 0.001148575 | 0.001148575 | 0.001148575 | 0.001148575 | 0.001148575 | 0.001148575 | 0.001148575 | 0.001148575 | 0.001148575 | 0.001148575 | 0.001148575 | 0.001148575 | 0.001148575 | 0.001148575 | 0.001148575 | 0.001148575 | 0.001148575 | 0.001148575 | 0.001148575 | 0.001148575 | 0.001148575 | 0.001148575 | 0.001148575 | 0.001148575 | 0.001148575 | 0.001148575 | 0.001148575 | 0.001148575 | 0.001148575 | 0.001148575 | 0 | 0 | 0 | 0 | 0 | 0 | 0
1441 | 507.9906 | 0.001408199 | -10 | 710.5 | -730.5 | 0 | 0 | 0 | 0 | 0 | 0.001408199 | 0.001408199 | 0.001408199 | 0.001408199 | 0.001408199 | 0.001408199 | 0.001408199 | 0.001408199 | 0.001408199 | 0.001408199 | 0.001408199 | 0.001408199 | 0.001408199 | 0.001408199 | 0.001408199 | 0.001408199 | 0.001408199 | 0.001408199 | 0.001408199 | 0.001408199 | 0.001408199 | 0.001408199 | 0.001408199 | 0.001408199 | 0.001408199 | 0.001408199 | 0.001408199 | 0.001408199 | 0.001408199 | 0.001408199 | 0.001408199 | 0.001408199 | 0.001408199 | 0.001408199 | 0.001408199 | 0.001408199 | 0.001408199 | 0.001408199 | 0.001408199 | 0.001408199 | 0.001408199 | 0.001408199 | 0.001408199 | 0.001408199 | 0.001408199 | 0.001408199 | 0.001408199 | 0.001408199 | 0.001408199 | 0.001408199 | 0.001408199 | 0.001408199 | 0.001408199 | 0.001408199 | 0 | 0 | 0 | 0 | 0 | 0
1441 | 519.0775 | 0.001438932 | 0 | 720.5 | -720.5 | 0 | 0 | 0 | 0 | 0 | 0 | 0.001438932 | 0.001438932 | 0.001438932 | 0.001438932 | 0.001438932 | 0.001438932 | 0.001438932 | 0.001438932 | 0.001438932 | 0.001438932 | 0.001438932 | 0.001438932 | 0.001438932 | 0.001438932 | 0.001438932 | 0.001438932 | 0.001438932 | 0.001438932 | 0.001438932 | 0.001438932 | 0.001438932 | 0.001438932 | 0.001438932 | 0.001438932 | 0.001438932 | 0.001438932 | 0.001438932 | 0.001438932 | 0.001438932 | 0.001438932 | 0.001438932 | 0.001438932 | 0.001438932 | 0.001438932 | 0.001438932 | 0.001438932 | 0.001438932 | 0.001438932 | 0.001438932 | 0.001438932 | 0.001438932 | 0.001438932 | 0.001438932 | 0.001438932 | 0.001438932 | 0.001438932 | 0.001438932 | 0.001438932 | 0.001438932 | 0.001438932 | 0.001438932 | 0.001438932 | 0.001438932 | 0 | 0 | 0 | 0 | 0 | 0
1429 | 400.5108 | 0.001110254 | 10 | 724.5 | -704.5 | 0 | 0 | 0 | 0 | 0 | 0 | 0.001110254 | 0.001110254 | 0.001110254 | 0.001110254 | 0.001110254 | 0.001110254 | 0.001110254 | 0.001110254 | 0.001110254 | 0.001110254 | 0.001110254 | 0.001110254 | 0.001110254 | 0.001110254 | 0.001110254 | 0.001110254 | 0.001110254 | 0.001110254 | 0.001110254 | 0.001110254 | 0.001110254 | 0.001110254 | 0.001110254 | 0.001110254 | 0.001110254 | 0.001110254 | 0.001110254 | 0.001110254 | 0.001110254 | 0.001110254 | 0.001110254 | 0.001110254 | 0.001110254 | 0.001110254 | 0.001110254 | 0.001110254 | 0.001110254 | 0.001110254 | 0.001110254 | 0.001110254 | 0.001110254 | 0.001110254 | 0.001110254 | 0.001110254 | 0.001110254 | 0.001110254 | 0.001110254 | 0.001110254 | 0.001110254 | 0.001110254 | 0.001110254 | 0.001110254 | 0.001110254 | 0.001110254 | 0 | 0 | 0 | 0 | 0
1441 | 513.5189 | 0.001423523 | 20 | 740.5 | -700.5 | 0 | 0 | 0 | 0 | 0 | 0 | 0.001423523 | 0.001423523 | 0.001423523 | 0.001423523 | 0.001423523 | 0.001423523 | 0.001423523 | 0.001423523 | 0.001423523 | 0.001423523 | 0.001423523 | 0.001423523 | 0.001423523 | 0.001423523 | 0.001423523 | 0.001423523 | 0.001423523 | 0.001423523 | 0.001423523 | 0.001423523 | 0.001423523 | 0.001423523 | 0.001423523 | 0.001423523 | 0.001423523 | 0.001423523 | 0.001423523 | 0.001423523 | 0.001423523 | 0.001423523 | 0.001423523 | 0.001423523 | 0.001423523 | 0.001423523 | 0.001423523 | 0.001423523 | 0.001423523 | 0.001423523 | 0.001423523 | 0.001423523 | 0.001423523 | 0.001423523 | 0.001423523 | 0.001423523 | 0.001423523 | 0.001423523 | 0.001423523 | 0.001423523 | 0.001423523 | 0.001423523 | 0.001423523 | 0.001423523 | 0.001423523 | 0.001423523 | 0 | 0 | 0 | 0 | 0
1441 | 493.628 | 0.001368384 | 30 | 750.5 | -690.5 | 0 | 0 | 0 | 0 | 0 | 0 | 0 | 0.001368384 | 0.001368384 | 0.001368384 | 0.001368384 | 0.001368384 | 0.001368384 | 0.001368384 | 0.001368384 | 0.001368384 | 0.001368384 | 0.001368384 | 0.001368384 | 0.001368384 | 0.001368384 | 0.001368384 | 0.001368384 | 0.001368384 | 0.001368384 | 0.001368384 | 0.001368384 | 0.001368384 | 0.001368384 | 0.001368384 | 0.001368384 | 0.001368384 | 0.001368384 | 0.001368384 | 0.001368384 | 0.001368384 | 0.001368384 | 0.001368384 | 0.001368384 | 0.001368384 | 0.001368384 | 0.001368384 | 0.001368384 | 0.001368384 | 0.001368384 | 0.001368384 | 0.001368384 | 0.001368384 | 0.001368384 | 0.001368384 | 0.001368384 | 0.001368384 | 0.001368384 | 0.001368384 | 0.001368384 | 0.001368384 | 0.001368384 | 0.001368384 | 0.001368384 | 0.001368384 | 0.001368384 | 0 | 0 | 0 | 0
1441 | 513.9745 | 0.001424786 | 40 | 760.5 | -680.5 | 0 | 0 | 0 | 0 | 0 | 0 | 0 | 0.001424786 | 0.001424786 | 0.001424786 | 0.001424786 | 0.001424786 | 0.001424786 | 0.001424786 | 0.001424786 | 0.001424786 | 0.001424786 | 0.001424786 | 0.001424786 | 0.001424786 | 0.001424786 | 0.001424786 | 0.001424786 | 0.001424786 | 0.001424786 | 0.001424786 | 0.001424786 | 0.001424786 | 0.001424786 | 0.001424786 | 0.001424786 | 0.001424786 | 0.001424786 | 0.001424786 | 0.001424786 | 0.001424786 | 0.001424786 | 0.001424786 | 0.001424786 | 0.001424786 | 0.001424786 | 0.001424786 | 0.001424786 | 0.001424786 | 0.001424786 | 0.001424786 | 0.001424786 | 0.001424786 | 0.001424786 | 0.001424786 | 0.001424786 | 0.001424786 | 0.001424786 | 0.001424786 | 0.001424786 | 0.001424786 | 0.001424786 | 0.001424786 | 0.001424786 | 0.001424786 | 0.001424786 | 0 | 0 | 0 | 0
1380 | 490.2041 | 0.001358893 | 30 | 720 | -660 | 0 | 0 | 0 | 0 | 0 | 0 | 0 | 0 | 0.001358893 | 0.001358893 | 0.001358893 | 0.001358893 | 0.001358893 | 0.001358893 | 0.001358893 | 0.001358893 | 0.001358893 | 0.001358893 | 0.001358893 | 0.001358893 | 0.001358893 | 0.001358893 | 0.001358893 | 0.001358893 | 0.001358893 | 0.001358893 | 0.001358893 | 0.001358893 | 0.001358893 | 0.001358893 | 0.001358893 | 0.001358893 | 0.001358893 | 0.001358893 | 0.001358893 | 0.001358893 | 0.001358893 | 0.001358893 | 0.001358893 | 0.001358893 | 0.001358893 | 0.001358893 | 0.001358893 | 0.001358893 | 0.001358893 | 0.001358893 | 0.001358893 | 0.001358893 | 0.001358893 | 0.001358893 | 0.001358893 | 0.001358893 | 0.001358893 | 0.001358893 | 0.001358893 | 0.001358893 | 0.001358893 | 0.001358893 | 0.001358893 | 0 | 0 | 0 | 0 | 0 | 0
1380 | 506.4996 | 0.001404065 | 20 | 710 | -670 | 0 | 0 | 0 | 0 | 0 | 0 | 0 | 0.001404065 | 0.001404065 | 0.001404065 | 0.001404065 | 0.001404065 | 0.001404065 | 0.001404065 | 0.001404065 | 0.001404065 | 0.001404065 | 0.001404065 | 0.001404065 | 0.001404065 | 0.001404065 | 0.001404065 | 0.001404065 | 0.001404065 | 0.001404065 | 0.001404065 | 0.001404065 | 0.001404065 | 0.001404065 | 0.001404065 | 0.001404065 | 0.001404065 | 0.001404065 | 0.001404065 | 0.001404065 | 0.001404065 | 0.001404065 | 0.001404065 | 0.001404065 | 0.001404065 | 0.001404065 | 0.001404065 | 0.001404065 | 0.001404065 | 0.001404065 | 0.001404065 | 0.001404065 | 0.001404065 | 0.001404065 | 0.001404065 | 0.001404065 | 0.001404065 | 0.001404065 | 0.001404065 | 0.001404065 | 0.001404065 | 0.001404065 | 0.001404065 | 0.001404065 | 0 | 0 | 0 | 0 | 0 | 0
1380 | 487.8756 | 0.001352438 | 10 | 700 | -680 | 0 | 0 | 0 | 0 | 0 | 0 | 0 | 0.001352438 | 0.001352438 | 0.001352438 | 0.001352438 | 0.001352438 | 0.001352438 | 0.001352438 | 0.001352438 | 0.001352438 | 0.001352438 | 0.001352438 | 0.001352438 | 0.001352438 | 0.001352438 | 0.001352438 | 0.001352438 | 0.001352438 | 0.001352438 | 0.001352438 | 0.001352438 | 0.001352438 | 0.001352438 | 0.001352438 | 0.001352438 | 0.001352438 | 0.001352438 | 0.001352438 | 0.001352438 | 0.001352438 | 0.001352438 | 0.001352438 | 0.001352438 | 0.001352438 | 0.001352438 | 0.001352438 | 0.001352438 | 0.001352438 | 0.001352438 | 0.001352438 | 0.001352438 | 0.001352438 | 0.001352438 | 0.001352438 | 0.001352438 | 0.001352438 | 0.001352438 | 0.001352438 | 0.001352438 | 0.001352438 | 0.001352438 | 0.001352438 | 0.001352438 | 0 | 0 | 0 | 0 | 0 | 0
1380 | 518.8844 | 0.001438397 | 0 | 690 | -690 | 0 | 0 | 0 | 0 | 0 | 0 | 0 | 0.001438397 | 0.001438397 | 0.001438397 | 0.001438397 | 0.001438397 | 0.001438397 | 0.001438397 | 0.001438397 | 0.001438397 | 0.001438397 | 0.001438397 | 0.001438397 | 0.001438397 | 0.001438397 | 0.001438397 | 0.001438397 | 0.001438397 | 0.001438397 | 0.001438397 | 0.001438397 | 0.001438397 | 0.001438397 | 0.001438397 | 0.001438397 | 0.001438397 | 0.001438397 | 0.001438397 | 0.001438397 | 0.001438397 | 0.001438397 | 0.001438397 | 0.001438397 | 0.001438397 | 0.001438397 | 0.001438397 | 0.001438397 | 0.001438397 | 0.001438397 | 0.001438397 | 0.001438397 | 0.001438397 | 0.001438397 | 0.001438397 | 0.001438397 | 0.001438397 | 0.001438397 | 0.001438397 | 0.001438397 | 0.001438397 | 0.001438397 | 0.001438397 | 0 | 0 | 0 | 0 | 0 | 0 | 0
1380 | 501.2257 | 0.001389445 | -10 | 680 | -700 | 0 | 0 | 0 | 0 | 0 | 0 | 0.001389445 | 0.001389445 | 0.001389445 | 0.001389445 | 0.001389445 | 0.001389445 | 0.001389445 | 0.001389445 | 0.001389445 | 0.001389445 | 0.001389445 | 0.001389445 | 0.001389445 | 0.001389445 | 0.001389445 | 0.001389445 | 0.001389445 | 0.001389445 | 0.001389445 | 0.001389445 | 0.001389445 | 0.001389445 | 0.001389445 | 0.001389445 | 0.001389445 | 0.001389445 | 0.001389445 | 0.001389445 | 0.001389445 | 0.001389445 | 0.001389445 | 0.001389445 | 0.001389445 | 0.001389445 | 0.001389445 | 0.001389445 | 0.001389445 | 0.001389445 | 0.001389445 | 0.001389445 | 0.001389445 | 0.001389445 | 0.001389445 | 0.001389445 | 0.001389445 | 0.001389445 | 0.001389445 | 0.001389445 | 0.001389445 | 0.001389445 | 0.001389445 | 0.001389445 | 0 | 0 | 0 | 0 | 0 | 0 | 0
1380 | 499.5906 | 0.001384913 | -20 | 670 | -710 | 0 | 0 | 0 | 0 | 0 | 0 | 0.001384913 | 0.001384913 | 0.001384913 | 0.001384913 | 0.001384913 | 0.001384913 | 0.001384913 | 0.001384913 | 0.001384913 | 0.001384913 | 0.001384913 | 0.001384913 | 0.001384913 | 0.001384913 | 0.001384913 | 0.001384913 | 0.001384913 | 0.001384913 | 0.001384913 | 0.001384913 | 0.001384913 | 0.001384913 | 0.001384913 | 0.001384913 | 0.001384913 | 0.001384913 | 0.001384913 | 0.001384913 | 0.001384913 | 0.001384913 | 0.001384913 | 0.001384913 | 0.001384913 | 0.001384913 | 0.001384913 | 0.001384913 | 0.001384913 | 0.001384913 | 0.001384913 | 0.001384913 | 0.001384913 | 0.001384913 | 0.001384913 | 0.001384913 | 0.001384913 | 0.001384913 | 0.001384913 | 0.001384913 | 0.001384913 | 0.001384913 | 0.001384913 | 0.001384913 | 0 | 0 | 0 | 0 | 0 | 0 | 0
1380 | 487.3759 | 0.001351053 | -30 | 660 | -720 | 0 | 0 | 0 | 0 | 0 | 0 | 0.001351053 | 0.001351053 | 0.001351053 | 0.001351053 | 0.001351053 | 0.001351053 | 0.001351053 | 0.001351053 | 0.001351053 | 0.001351053 | 0.001351053 | 0.001351053 | 0.001351053 | 0.001351053 | 0.001351053 | 0.001351053 | 0.001351053 | 0.001351053 | 0.001351053 | 0.001351053 | 0.001351053 | 0.001351053 | 0.001351053 | 0.001351053 | 0.001351053 | 0.001351053 | 0.001351053 | 0.001351053 | 0.001351053 | 0.001351053 | 0.001351053 | 0.001351053 | 0.001351053 | 0.001351053 | 0.001351053 | 0.001351053 | 0.001351053 | 0.001351053 | 0.001351053 | 0.001351053 | 0.001351053 | 0.001351053 | 0.001351053 | 0.001351053 | 0.001351053 | 0.001351053 | 0.001351053 | 0.001351053 | 0.001351053 | 0.001351053 | 0.001351053 | 0 | 0 | 0 | 0 | 0 | 0 | 0 | 0
1380 | 502.449 | 0.001392837 | -40 | 650 | -730 | 0 | 0 | 0 | 0 | 0 | 0.001392837 | 0.001392837 | 0.001392837 | 0.001392837 | 0.001392837 | 0.001392837 | 0.001392837 | 0.001392837 | 0.001392837 | 0.001392837 | 0.001392837 | 0.001392837 | 0.001392837 | 0.001392837 | 0.001392837 | 0.001392837 | 0.001392837 | 0.001392837 | 0.001392837 | 0.001392837 | 0.001392837 | 0.001392837 | 0.001392837 | 0.001392837 | 0.001392837 | 0.001392837 | 0.001392837 | 0.001392837 | 0.001392837 | 0.001392837 | 0.001392837 | 0.001392837 | 0.001392837 | 0.001392837 | 0.001392837 | 0.001392837 | 0.001392837 | 0.001392837 | 0.001392837 | 0.001392837 | 0.001392837 | 0.001392837 | 0.001392837 | 0.001392837 | 0.001392837 | 0.001392837 | 0.001392837 | 0.001392837 | 0.001392837 | 0.001392837 | 0.001392837 | 0.001392837 | 0 | 0 | 0 | 0 | 0 | 0 | 0 | 0
1380 | 511.9984 | 0.001419308 | -30 | 660 | -720 | 0 | 0 | 0 | 0 | 0 | 0 | 0.001419308 | 0.001419308 | 0.001419308 | 0.001419308 | 0.001419308 | 0.001419308 | 0.001419308 | 0.001419308 | 0.001419308 | 0.001419308 | 0.001419308 | 0.001419308 | 0.001419308 | 0.001419308 | 0.001419308 | 0.001419308 | 0.001419308 | 0.001419308 | 0.001419308 | 0.001419308 | 0.001419308 | 0.001419308 | 0.001419308 | 0.001419308 | 0.001419308 | 0.001419308 | 0.001419308 | 0.001419308 | 0.001419308 | 0.001419308 | 0.001419308 | 0.001419308 | 0.001419308 | 0.001419308 | 0.001419308 | 0.001419308 | 0.001419308 | 0.001419308 | 0.001419308 | 0.001419308 | 0.001419308 | 0.001419308 | 0.001419308 | 0.001419308 | 0.001419308 | 0.001419308 | 0.001419308 | 0.001419308 | 0.001419308 | 0.001419308 | 0.001419308 | 0 | 0 | 0 | 0 | 0 | 0 | 0 | 0
1380 | 487.3744 | 0.001351049 | -20 | 670 | -710 | 0 | 0 | 0 | 0 | 0 | 0 | 0.001351049 | 0.001351049 | 0.001351049 | 0.001351049 | 0.001351049 | 0.001351049 | 0.001351049 | 0.001351049 | 0.001351049 | 0.001351049 | 0.001351049 | 0.001351049 | 0.001351049 | 0.001351049 | 0.001351049 | 0.001351049 | 0.001351049 | 0.001351049 | 0.001351049 | 0.001351049 | 0.001351049 | 0.001351049 | 0.001351049 | 0.001351049 | 0.001351049 | 0.001351049 | 0.001351049 | 0.001351049 | 0.001351049 | 0.001351049 | 0.001351049 | 0.001351049 | 0.001351049 | 0.001351049 | 0.001351049 | 0.001351049 | 0.001351049 | 0.001351049 | 0.001351049 | 0.001351049 | 0.001351049 | 0.001351049 | 0.001351049 | 0.001351049 | 0.001351049 | 0.001351049 | 0.001351049 | 0.001351049 | 0.001351049 | 0.001351049 | 0.001351049 | 0.001351049 | 0 | 0 | 0 | 0 | 0 | 0 | 0
1380 | 515.5633 | 0.001429191 | -10 | 680 | -700 | 0 | 0 | 0 | 0 | 0 | 0 | 0.001429191 | 0.001429191 | 0.001429191 | 0.001429191 | 0.001429191 | 0.001429191 | 0.001429191 | 0.001429191 | 0.001429191 | 0.001429191 | 0.001429191 | 0.001429191 | 0.001429191 | 0.001429191 | 0.001429191 | 0.001429191 | 0.001429191 | 0.001429191 | 0.001429191 | 0.001429191 | 0.001429191 | 0.001429191 | 0.001429191 | 0.001429191 | 0.001429191 | 0.001429191 | 0.001429191 | 0.001429191 | 0.001429191 | 0.001429191 | 0.001429191 | 0.001429191 | 0.001429191 | 0.001429191 | 0.001429191 | 0.001429191 | 0.001429191 | 0.001429191 | 0.001429191 | 0.001429191 | 0.001429191 | 0.001429191 | 0.001429191 | 0.001429191 | 0.001429191 | 0.001429191 | 0.001429191 | 0.001429191 | 0.001429191 | 0.001429191 | 0.001429191 | 0.001429191 | 0 | 0 | 0 | 0 | 0 | 0 | 0
1380 | 491.2548 | 0.001361805 | 0 | 690 | -690 | 0 | 0 | 0 | 0 | 0 | 0 | 0 | 0.001361805 | 0.001361805 | 0.001361805 | 0.001361805 | 0.001361805 | 0.001361805 | 0.001361805 | 0.001361805 | 0.001361805 | 0.001361805 | 0.001361805 | 0.001361805 | 0.001361805 | 0.001361805 | 0.001361805 | 0.001361805 | 0.001361805 | 0.001361805 | 0.001361805 | 0.001361805 | 0.001361805 | 0.001361805 | 0.001361805 | 0.001361805 | 0.001361805 | 0.001361805 | 0.001361805 | 0.001361805 | 0.001361805 | 0.001361805 | 0.001361805 | 0.001361805 | 0.001361805 | 0.001361805 | 0.001361805 | 0.001361805 | 0.001361805 | 0.001361805 | 0.001361805 | 0.001361805 | 0.001361805 | 0.001361805 | 0.001361805 | 0.001361805 | 0.001361805 | 0.001361805 | 0.001361805 | 0.001361805 | 0.001361805 | 0.001361805 | 0.001361805 | 0 | 0 | 0 | 0 | 0 | 0 | 0
1380 | 512.0865 | 0.001419553 | 10 | 700 | -680 | 0 | 0 | 0 | 0 | 0 | 0 | 0 | 0.001419553 | 0.001419553 | 0.001419553 | 0.001419553 | 0.001419553 | 0.001419553 | 0.001419553 | 0.001419553 | 0.001419553 | 0.001419553 | 0.001419553 | 0.001419553 | 0.001419553 | 0.001419553 | 0.001419553 | 0.001419553 | 0.001419553 | 0.001419553 | 0.001419553 | 0.001419553 | 0.001419553 | 0.001419553 | 0.001419553 | 0.001419553 | 0.001419553 | 0.001419553 | 0.001419553 | 0.001419553 | 0.001419553 | 0.001419553 | 0.001419553 | 0.001419553 | 0.001419553 | 0.001419553 | 0.001419553 | 0.001419553 | 0.001419553 | 0.001419553 | 0.001419553 | 0.001419553 | 0.001419553 | 0.001419553 | 0.001419553 | 0.001419553 | 0.001419553 | 0.001419553 | 0.001419553 | 0.001419553 | 0.001419553 | 0.001419553 | 0.001419553 | 0.001419553 | 0 | 0 | 0 | 0 | 0 | 0
1380 | 483.1038 | 0.00133921 | 20 | 710 | -670 | 0 | 0 | 0 | 0 | 0 | 0 | 0 | 0.00133921 | 0.00133921 | 0.00133921 | 0.00133921 | 0.00133921 | 0.00133921 | 0.00133921 | 0.00133921 | 0.00133921 | 0.00133921 | 0.00133921 | 0.00133921 | 0.00133921 | 0.00133921 | 0.00133921 | 0.00133921 | 0.00133921 | 0.00133921 | 0.00133921 | 0.00133921 | 0.00133921 | 0.00133921 | 0.00133921 | 0.00133921 | 0.00133921 | 0.00133921 | 0.00133921 | 0.00133921 | 0.00133921 | 0.00133921 | 0.00133921 | 0.00133921 | 0.00133921 | 0.00133921 | 0.00133921 | 0.00133921 | 0.00133921 | 0.00133921 | 0.00133921 | 0.00133921 | 0.00133921 | 0.00133921 | 0.00133921 | 0.00133921 | 0.00133921 | 0.00133921 | 0.00133921 | 0.00133921 | 0.00133921 | 0.00133921 | 0.00133921 | 0.00133921 | 0 | 0 | 0 | 0 | 0 | 0
1380 | 509.8005 | 0.001413216 | 30 | 720 | -660 | 0 | 0 | 0 | 0 | 0 | 0 | 0 | 0 | 0.001413216 | 0.001413216 | 0.001413216 | 0.001413216 | 0.001413216 | 0.001413216 | 0.001413216 | 0.001413216 | 0.001413216 | 0.001413216 | 0.001413216 | 0.001413216 | 0.001413216 | 0.001413216 | 0.001413216 | 0.001413216 | 0.001413216 | 0.001413216 | 0.001413216 | 0.001413216 | 0.001413216 | 0.001413216 | 0.001413216 | 0.001413216 | 0.001413216 | 0.001413216 | 0.001413216 | 0.001413216 | 0.001413216 | 0.001413216 | 0.001413216 | 0.001413216 | 0.001413216 | 0.001413216 | 0.001413216 | 0.001413216 | 0.001413216 | 0.001413216 | 0.001413216 | 0.001413216 | 0.001413216 | 0.001413216 | 0.001413216 | 0.001413216 | 0.001413216 | 0.001413216 | 0.001413216 | 0.001413216 | 0.001413216 | 0.001413216 | 0.001413216 | 0 | 0 | 0 | 0 | 0 | 0
1380 | 496.4979 | 0.00137634 | 40 | 730 | -650 | 0 | 0 | 0 | 0 | 0 | 0 | 0 | 0 | 0.00137634 | 0.00137634 | 0.00137634 | 0.00137634 | 0.00137634 | 0.00137634 | 0.00137634 | 0.00137634 | 0.00137634 | 0.00137634 | 0.00137634 | 0.00137634 | 0.00137634 | 0.00137634 | 0.00137634 | 0.00137634 | 0.00137634 | 0.00137634 | 0.00137634 | 0.00137634 | 0.00137634 | 0.00137634 | 0.00137634 | 0.00137634 | 0.00137634 | 0.00137634 | 0.00137634 | 0.00137634 | 0.00137634 | 0.00137634 | 0.00137634 | 0.00137634 | 0.00137634 | 0.00137634 | 0.00137634 | 0.00137634 | 0.00137634 | 0.00137634 | 0.00137634 | 0.00137634 | 0.00137634 | 0.00137634 | 0.00137634 | 0.00137634 | 0.00137634 | 0.00137634 | 0.00137634 | 0.00137634 | 0.00137634 | 0.00137634 | 0.00137634 | 0.00137634 | 0 | 0 | 0 | 0 | 0
1380 | 515.1734 | 0.00142811 | 30 | 720 | -660 | 0 | 0 | 0 | 0 | 0 | 0 | 0 | 0 | 0.00142811 | 0.00142811 | 0.00142811 | 0.00142811 | 0.00142811 | 0.00142811 | 0.00142811 | 0.00142811 | 0.00142811 | 0.00142811 | 0.00142811 | 0.00142811 | 0.00142811 | 0.00142811 | 0.00142811 | 0.00142811 | 0.00142811 | 0.00142811 | 0.00142811 | 0.00142811 | 0.00142811 | 0.00142811 | 0.00142811 | 0.00142811 | 0.00142811 | 0.00142811 | 0.00142811 | 0.00142811 | 0.00142811 | 0.00142811 | 0.00142811 | 0.00142811 | 0.00142811 | 0.00142811 | 0.00142811 | 0.00142811 | 0.00142811 | 0.00142811 | 0.00142811 | 0.00142811 | 0.00142811 | 0.00142811 | 0.00142811 | 0.00142811 | 0.00142811 | 0.00142811 | 0.00142811 | 0.00142811 | 0.00142811 | 0.00142811 | 0.00142811 | 0 | 0 | 0 | 0 | 0 | 0
1380 | 537.3188 | 0.001489499 | 20 | 710 | -670 | 0 | 0 | 0 | 0 | 0 | 0 | 0 | 0.001489499 | 0.001489499 | 0.001489499 | 0.001489499 | 0.001489499 | 0.001489499 | 0.001489499 | 0.001489499 | 0.001489499 | 0.001489499 | 0.001489499 | 0.001489499 | 0.001489499 | 0.001489499 | 0.001489499 | 0.001489499 | 0.001489499 | 0.001489499 | 0.001489499 | 0.001489499 | 0.001489499 | 0.001489499 | 0.001489499 | 0.001489499 | 0.001489499 | 0.001489499 | 0.001489499 | 0.001489499 | 0.001489499 | 0.001489499 | 0.001489499 | 0.001489499 | 0.001489499 | 0.001489499 | 0.001489499 | 0.001489499 | 0.001489499 | 0.001489499 | 0.001489499 | 0.001489499 | 0.001489499 | 0.001489499 | 0.001489499 | 0.001489499 | 0.001489499 | 0.001489499 | 0.001489499 | 0.001489499 | 0.001489499 | 0.001489499 | 0.001489499 | 0.001489499 | 0 | 0 | 0 | 0 | 0 | 0
1380 | 499.549 | 0.001384798 | 10 | 700 | -680 | 0 | 0 | 0 | 0 | 0 | 0 | 0 | 0.001384798 | 0.001384798 | 0.001384798 | 0.001384798 | 0.001384798 | 0.001384798 | 0.001384798 | 0.001384798 | 0.001384798 | 0.001384798 | 0.001384798 | 0.001384798 | 0.001384798 | 0.001384798 | 0.001384798 | 0.001384798 | 0.001384798 | 0.001384798 | 0.001384798 | 0.001384798 | 0.001384798 | 0.001384798 | 0.001384798 | 0.001384798 | 0.001384798 | 0.001384798 | 0.001384798 | 0.001384798 | 0.001384798 | 0.001384798 | 0.001384798 | 0.001384798 | 0.001384798 | 0.001384798 | 0.001384798 | 0.001384798 | 0.001384798 | 0.001384798 | 0.001384798 | 0.001384798 | 0.001384798 | 0.001384798 | 0.001384798 | 0.001384798 | 0.001384798 | 0.001384798 | 0.001384798 | 0.001384798 | 0.001384798 | 0.001384798 | 0.001384798 | 0.001384798 | 0 | 0 | 0 | 0 | 0 | 0
1380 | 518.2809 | 0.001436724 | 0 | 690 | -690 | 0 | 0 | 0 | 0 | 0 | 0 | 0 | 0.001436724 | 0.001436724 | 0.001436724 | 0.001436724 | 0.001436724 | 0.001436724 | 0.001436724 | 0.001436724 | 0.001436724 | 0.001436724 | 0.001436724 | 0.001436724 | 0.001436724 | 0.001436724 | 0.001436724 | 0.001436724 | 0.001436724 | 0.001436724 | 0.001436724 | 0.001436724 | 0.001436724 | 0.001436724 | 0.001436724 | 0.001436724 | 0.001436724 | 0.001436724 | 0.001436724 | 0.001436724 | 0.001436724 | 0.001436724 | 0.001436724 | 0.001436724 | 0.001436724 | 0.001436724 | 0.001436724 | 0.001436724 | 0.001436724 | 0.001436724 | 0.001436724 | 0.001436724 | 0.001436724 | 0.001436724 | 0.001436724 | 0.001436724 | 0.001436724 | 0.001436724 | 0.001436724 | 0.001436724 | 0.001436724 | 0.001436724 | 0.001436724 | 0 | 0 | 0 | 0 | 0 | 0 | 0
1380 | 503.1333 | 0.001394734 | -10 | 680 | -700 | 0 | 0 | 0 | 0 | 0 | 0 | 0.001394734 | 0.001394734 | 0.001394734 | 0.001394734 | 0.001394734 | 0.001394734 | 0.001394734 | 0.001394734 | 0.001394734 | 0.001394734 | 0.001394734 | 0.001394734 | 0.001394734 | 0.001394734 | 0.001394734 | 0.001394734 | 0.001394734 | 0.001394734 | 0.001394734 | 0.001394734 | 0.001394734 | 0.001394734 | 0.001394734 | 0.001394734 | 0.001394734 | 0.001394734 | 0.001394734 | 0.001394734 | 0.001394734 | 0.001394734 | 0.001394734 | 0.001394734 | 0.001394734 | 0.001394734 | 0.001394734 | 0.001394734 | 0.001394734 | 0.001394734 | 0.001394734 | 0.001394734 | 0.001394734 | 0.001394734 | 0.001394734 | 0.001394734 | 0.001394734 | 0.001394734 | 0.001394734 | 0.001394734 | 0.001394734 | 0.001394734 | 0.001394734 | 0.001394734 | 0 | 0 | 0 | 0 | 0 | 0 | 0
1210 | 542.6024 | 0.001504146 | -20 | 585 | -625 | 0 | 0 | 0 | 0 | 0 | 0 | 0 | 0 | 0 | 0.001504146 | 0.001504146 | 0.001504146 | 0.001504146 | 0.001504146 | 0.001504146 | 0.001504146 | 0.001504146 | 0.001504146 | 0.001504146 | 0.001504146 | 0.001504146 | 0.001504146 | 0.001504146 | 0.001504146 | 0.001504146 | 0.001504146 | 0.001504146 | 0.001504146 | 0.001504146 | 0.001504146 | 0.001504146 | 0.001504146 | 0.001504146 | 0.001504146 | 0.001504146 | 0.001504146 | 0.001504146 | 0.001504146 | 0.001504146 | 0.001504146 | 0.001504146 | 0.001504146 | 0.001504146 | 0.001504146 | 0.001504146 | 0.001504146 | 0.001504146 | 0.001504146 | 0.001504146 | 0.001504146 | 0.001504146 | 0.001504146 | 0.001504146 | 0.001504146 | 0 | 0 | 0 | 0 | 0 | 0 | 0 | 0 | 0 | 0 | 0
1210 | 538.6764 | 0.001493262 | -30 | 575 | -635 | 0 | 0 | 0 | 0 | 0 | 0 | 0 | 0 | 0 | 0.001493262 | 0.001493262 | 0.001493262 | 0.001493262 | 0.001493262 | 0.001493262 | 0.001493262 | 0.001493262 | 0.001493262 | 0.001493262 | 0.001493262 | 0.001493262 | 0.001493262 | 0.001493262 | 0.001493262 | 0.001493262 | 0.001493262 | 0.001493262 | 0.001493262 | 0.001493262 | 0.001493262 | 0.001493262 | 0.001493262 | 0.001493262 | 0.001493262 | 0.001493262 | 0.001493262 | 0.001493262 | 0.001493262 | 0.001493262 | 0.001493262 | 0.001493262 | 0.001493262 | 0.001493262 | 0.001493262 | 0.001493262 | 0.001493262 | 0.001493262 | 0.001493262 | 0.001493262 | 0.001493262 | 0.001493262 | 0.001493262 | 0.001493262 | 0.001493262 | 0 | 0 | 0 | 0 | 0 | 0 | 0 | 0 | 0 | 0 | 0
1210 | 538.3255 | 0.00149229 | -40 | 565 | -645 | 0 | 0 | 0 | 0 | 0 | 0 | 0 | 0 | 0.00149229 | 0.00149229 | 0.00149229 | 0.00149229 | 0.00149229 | 0.00149229 | 0.00149229 | 0.00149229 | 0.00149229 | 0.00149229 | 0.00149229 | 0.00149229 | 0.00149229 | 0.00149229 | 0.00149229 | 0.00149229 | 0.00149229 | 0.00149229 | 0.00149229 | 0.00149229 | 0.00149229 | 0.00149229 | 0.00149229 | 0.00149229 | 0.00149229 | 0.00149229 | 0.00149229 | 0.00149229 | 0.00149229 | 0.00149229 | 0.00149229 | 0.00149229 | 0.00149229 | 0.00149229 | 0.00149229 | 0.00149229 | 0.00149229 | 0.00149229 | 0.00149229 | 0.00149229 | 0.00149229 | 0.00149229 | 0.00149229 | 0.00149229 | 0.00149229 | 0.00149229 | 0 | 0 | 0 | 0 | 0 | 0 | 0 | 0 | 0 | 0 | 0
1210 | 529.0197 | 0.001466493 | -30 | 575 | -635 | 0 | 0 | 0 | 0 | 0 | 0 | 0 | 0 | 0 | 0.001466493 | 0.001466493 | 0.001466493 | 0.001466493 | 0.001466493 | 0.001466493 | 0.001466493 | 0.001466493 | 0.001466493 | 0.001466493 | 0.001466493 | 0.001466493 | 0.001466493 | 0.001466493 | 0.001466493 | 0.001466493 | 0.001466493 | 0.001466493 | 0.001466493 | 0.001466493 | 0.001466493 | 0.001466493 | 0.001466493 | 0.001466493 | 0.001466493 | 0.001466493 | 0.001466493 | 0.001466493 | 0.001466493 | 0.001466493 | 0.001466493 | 0.001466493 | 0.001466493 | 0.001466493 | 0.001466493 | 0.001466493 | 0.001466493 | 0.001466493 | 0.001466493 | 0.001466493 | 0.001466493 | 0.001466493 | 0.001466493 | 0.001466493 | 0.001466493 | 0 | 0 | 0 | 0 | 0 | 0 | 0 | 0 | 0 | 0 | 0
1210 | 523.3388 | 0.001450745 | -20 | 585 | -625 | 0 | 0 | 0 | 0 | 0 | 0 | 0 | 0 | 0 | 0.001450745 | 0.001450745 | 0.001450745 | 0.001450745 | 0.001450745 | 0.001450745 | 0.001450745 | 0.001450745 | 0.001450745 | 0.001450745 | 0.001450745 | 0.001450745 | 0.001450745 | 0.001450745 | 0.001450745 | 0.001450745 | 0.001450745 | 0.001450745 | 0.001450745 | 0.001450745 | 0.001450745 | 0.001450745 | 0.001450745 | 0.001450745 | 0.001450745 | 0.001450745 | 0.001450745 | 0.001450745 | 0.001450745 | 0.001450745 | 0.001450745 | 0.001450745 | 0.001450745 | 0.001450745 | 0.001450745 | 0.001450745 | 0.001450745 | 0.001450745 | 0.001450745 | 0.001450745 | 0.001450745 | 0.001450745 | 0.001450745 | 0.001450745 | 0.001450745 | 0 | 0 | 0 | 0 | 0 | 0 | 0 | 0 | 0 | 0 | 0
1180 | 492.6374 | 0.001365638 | -10 | 580 | -600 | 0 | 0 | 0 | 0 | 0 | 0 | 0 | 0 | 0 | 0 | 0.001365638 | 0.001365638 | 0.001365638 | 0.001365638 | 0.001365638 | 0.001365638 | 0.001365638 | 0.001365638 | 0.001365638 | 0.001365638 | 0.001365638 | 0.001365638 | 0.001365638 | 0.001365638 | 0.001365638 | 0.001365638 | 0.001365638 | 0.001365638 | 0.001365638 | 0.001365638 | 0.001365638 | 0.001365638 | 0.001365638 | 0.001365638 | 0.001365638 | 0.001365638 | 0.001365638 | 0.001365638 | 0.001365638 | 0.001365638 | 0.001365638 | 0.001365638 | 0.001365638 | 0.001365638 | 0.001365638 | 0.001365638 | 0.001365638 | 0.001365638 | 0.001365638 | 0.001365638 | 0.001365638 | 0.001365638 | 0.001365638 | 0.001365638 | 0 | 0 | 0 | 0 | 0 | 0 | 0 | 0 | 0 | 0 | 0
1162 | 520.0531 | 0.001441637 | 0 | 581 | -581 | 0 | 0 | 0 | 0 | 0 | 0 | 0 | 0 | 0 | 0 | 0 | 0.001441637 | 0.001441637 | 0.001441637 | 0.001441637 | 0.001441637 | 0.001441637 | 0.001441637 | 0.001441637 | 0.001441637 | 0.001441637 | 0.001441637 | 0.001441637 | 0.001441637 | 0.001441637 | 0.001441637 | 0.001441637 | 0.001441637 | 0.001441637 | 0.001441637 | 0.001441637 | 0.001441637 | 0.001441637 | 0.001441637 | 0.001441637 | 0.001441637 | 0.001441637 | 0.001441637 | 0.001441637 | 0.001441637 | 0.001441637 | 0.001441637 | 0.001441637 | 0.001441637 | 0.001441637 | 0.001441637 | 0.001441637 | 0.001441637 | 0.001441637 | 0.001441637 | 0.001441637 | 0.001441637 | 0.001441637 | 0.001441637 | 0 | 0 | 0 | 0 | 0 | 0 | 0 | 0 | 0 | 0 | 0
1162 | 533.1186 | 0.001477856 | 10 | 591 | -571 | 0 | 0 | 0 | 0 | 0 | 0 | 0 | 0 | 0 | 0 | 0 | 0.001477856 | 0.001477856 | 0.001477856 | 0.001477856 | 0.001477856 | 0.001477856 | 0.001477856 | 0.001477856 | 0.001477856 | 0.001477856 | 0.001477856 | 0.001477856 | 0.001477856 | 0.001477856 | 0.001477856 | 0.001477856 | 0.001477856 | 0.001477856 | 0.001477856 | 0.001477856 | 0.001477856 | 0.001477856 | 0.001477856 | 0.001477856 | 0.001477856 | 0.001477856 | 0.001477856 | 0.001477856 | 0.001477856 | 0.001477856 | 0.001477856 | 0.001477856 | 0.001477856 | 0.001477856 | 0.001477856 | 0.001477856 | 0.001477856 | 0.001477856 | 0.001477856 | 0.001477856 | 0.001477856 | 0.001477856 | 0.001477856 | 0.001477856 | 0 | 0 | 0 | 0 | 0 | 0 | 0 | 0 | 0 | 0
1043 | 485.4005 | 0.001345577 | 20 | 541.5 | -501.5 | 0 | 0 | 0 | 0 | 0 | 0 | 0 | 0 | 0 | 0 | 0 | 0 | 0 | 0 | 0.001345577 | 0.001345577 | 0.001345577 | 0.001345577 | 0.001345577 | 0.001345577 | 0.001345577 | 0.001345577 | 0.001345577 | 0.001345577 | 0.001345577 | 0.001345577 | 0.001345577 | 0.001345577 | 0.001345577 | 0.001345577 | 0.001345577 | 0.001345577 | 0.001345577 | 0.001345577 | 0.001345577 | 0.001345577 | 0.001345577 | 0.001345577 | 0.001345577 | 0.001345577 | 0.001345577 | 0.001345577 | 0.001345577 | 0.001345577 | 0.001345577 | 0.001345577 | 0.001345577 | 0.001345577 | 0.001345577 | 0.001345577 | 0.001345577 | 0.001345577 | 0.001345577 | 0 | 0 | 0 | 0 | 0 | 0 | 0 | 0 | 0 | 0 | 0 | 0
1031 | 525.0209 | 0.001455408 | 30 | 545.5 | -485.5 | 0 | 0 | 0 | 0 | 0 | 0 | 0 | 0 | 0 | 0 | 0 | 0 | 0 | 0 | 0.001455408 | 0.001455408 | 0.001455408 | 0.001455408 | 0.001455408 | 0.001455408 | 0.001455408 | 0.001455408 | 0.001455408 | 0.001455408 | 0.001455408 | 0.001455408 | 0.001455408 | 0.001455408 | 0.001455408 | 0.001455408 | 0.001455408 | 0.001455408 | 0.001455408 | 0.001455408 | 0.001455408 | 0.001455408 | 0.001455408 | 0.001455408 | 0.001455408 | 0.001455408 | 0.001455408 | 0.001455408 | 0.001455408 | 0.001455408 | 0.001455408 | 0.001455408 | 0.001455408 | 0.001455408 | 0.001455408 | 0.001455408 | 0.001455408 | 0.001455408 | 0.001455408 | 0 | 0 | 0 | 0 | 0 | 0 | 0 | 0 | 0 | 0 | 0 | 0
934 | 520.7122 | 0.001443464 | 40 | 507 | -427 | 0 | 0 | 0 | 0 | 0 | 0 | 0 | 0 | 0 | 0 | 0 | 0 | 0 | 0 | 0 | 0 | 0 | 0.001443464 | 0.001443464 | 0.001443464 | 0.001443464 | 0.001443464 | 0.001443464 | 0.001443464 | 0.001443464 | 0.001443464 | 0.001443464 | 0.001443464 | 0.001443464 | 0.001443464 | 0.001443464 | 0.001443464 | 0.001443464 | 0.001443464 | 0.001443464 | 0.001443464 | 0.001443464 | 0.001443464 | 0.001443464 | 0.001443464 | 0.001443464 | 0.001443464 | 0.001443464 | 0.001443464 | 0.001443464 | 0.001443464 | 0.001443464 | 0.001443464 | 0.001443464 | 0.001443464 | 0.001443464 | 0 | 0 | 0 | 0 | 0 | 0 | 0 | 0 | 0 | 0 | 0 | 0 | 0 | 0
934 | 537.754 | 0.001490706 | 30 | 497 | -437 | 0 | 0 | 0 | 0 | 0 | 0 | 0 | 0 | 0 | 0 | 0 | 0 | 0 | 0 | 0 | 0 | 0.001490706 | 0.001490706 | 0.001490706 | 0.001490706 | 0.001490706 | 0.001490706 | 0.001490706 | 0.001490706 | 0.001490706 | 0.001490706 | 0.001490706 | 0.001490706 | 0.001490706 | 0.001490706 | 0.001490706 | 0.001490706 | 0.001490706 | 0.001490706 | 0.001490706 | 0.001490706 | 0.001490706 | 0.001490706 | 0.001490706 | 0.001490706 | 0.001490706 | 0.001490706 | 0.001490706 | 0.001490706 | 0.001490706 | 0.001490706 | 0.001490706 | 0.001490706 | 0.001490706 | 0.001490706 | 0.001490706 | 0 | 0 | 0 | 0 | 0 | 0 | 0 | 0 | 0 | 0 | 0 | 0 | 0 | 0
934 | 524.293 | 0.00145339 | 20 | 487 | -447 | 0 | 0 | 0 | 0 | 0 | 0 | 0 | 0 | 0 | 0 | 0 | 0 | 0 | 0 | 0 | 0 | 0.00145339 | 0.00145339 | 0.00145339 | 0.00145339 | 0.00145339 | 0.00145339 | 0.00145339 | 0.00145339 | 0.00145339 | 0.00145339 | 0.00145339 | 0.00145339 | 0.00145339 | 0.00145339 | 0.00145339 | 0.00145339 | 0.00145339 | 0.00145339 | 0.00145339 | 0.00145339 | 0.00145339 | 0.00145339 | 0.00145339 | 0.00145339 | 0.00145339 | 0.00145339 | 0.00145339 | 0.00145339 | 0.00145339 | 0.00145339 | 0.00145339 | 0.00145339 | 0.00145339 | 0.00145339 | 0.00145339 | 0 | 0 | 0 | 0 | 0 | 0 | 0 | 0 | 0 | 0 | 0 | 0 | 0 | 0

## F6bottom
[6 empty] | 0 | 1 | 2 | 3 | 4 | 5 | 6 | 7 | 8 | 9 | 10 | 11 | 12 | 13 | 14 | 15 | 16 | 17 | 18 | 19 | 20 | 21 | 22 | 23 | 24 | 25 | 26 | 27 | 28 | 29 | 30 | 31 | 32 | 33 | 34 | 35 | 36 | 37 | 38 | 39 | 40 | 41 | 42 | 43 | 44 | 45 | 46 | 47 | 48 | 49 | 50 | 51 | 52 | 53 | 54 | 55 | 56 | 57 | 58 | 59 | 60 | 61 | 62 | 63 | 64
ord_wdt | alpha | alpha/k | WROLL_SHIFT_POS_6 | Width1 | Width2 | -855.04 | -828.32 | -801.6 | -774.88 | -748.16 | -721.44 | -694.72 | -668 | -641.28 | -614.56 | -587.84 | -561.12 | -534.4 | -507.68 | -480.96 | -454.24 | -427.52 | -400.8 | -374.08 | -347.36 | -320.64 | -293.92 | -267.2 | -240.48 | -213.76 | -187.04 | -160.32 | -133.6 | -106.88 | -80.16 | -53.44 | -26.72 | 0 | 26.72 | 53.44 | 80.16 | 106.88 | 133.6 | 160.32 | 187.04 | 213.76 | 240.48 | 267.2 | 293.92 | 320.64 | 347.36 | 374.08 | 400.8 | 427.52 | 454.24 | 480.96 | 507.68 | 534.4 | 561.12 | 587.84 | 614.56 | 641.28 | 668 | 694.72 | 721.44 | 748.16 | 774.88 | 801.6 | 828.32 | 855.04
1194 | 371.549 | 0.001339523 | 0 | 597 | -597 | 0 | 0 | 0 | 0 | 0 | 0 | 0 | 0 | 0 | 0 | 0.001339523 | 0.001339523 | 0.001339523 | 0.001339523 | 0.001339523 | 0.001339523 | 0.001339523 | 0.001339523 | 0.001339523 | 0.001339523 | 0.001339523 | 0.001339523 | 0.001339523 | 0.001339523 | 0.001339523 | 0.001339523 | 0.001339523 | 0.001339523 | 0.001339523 | 0.001339523 | 0.001339523 | 0.001339523 | 0.001339523 | 0.001339523 | 0.001339523 | 0.001339523 | 0.001339523 | 0.001339523 | 0.001339523 | 0.001339523 | 0.001339523 | 0.001339523 | 0.001339523 | 0.001339523 | 0.001339523 | 0.001339523 | 0.001339523 | 0.001339523 | 0.001339523 | 0.001339523 | 0.001339523 | 0.001339523 | 0.001339523 | 0.001339523 | 0.001339523 | 0 | 0 | 0 | 0 | 0 | 0 | 0 | 0 | 0 | 0
1251 | 371.9274 | 0.001340887 | 0 | 625.5 | -625.5 | 0 | 0 | 0 | 0 | 0 | 0 | 0 | 0 | 0 | 0.001340887 | 0.001340887 | 0.001340887 | 0.001340887 | 0.001340887 | 0.001340887 | 0.001340887 | 0.001340887 | 0.001340887 | 0.001340887 | 0.001340887 | 0.001340887 | 0.001340887 | 0.001340887 | 0.001340887 | 0.001340887 | 0.001340887 | 0.001340887 | 0.001340887 | 0.001340887 | 0.001340887 | 0.001340887 | 0.001340887 | 0.001340887 | 0.001340887 | 0.001340887 | 0.001340887 | 0.001340887 | 0.001340887 | 0.001340887 | 0.001340887 | 0.001340887 | 0.001340887 | 0.001340887 | 0.001340887 | 0.001340887 | 0.001340887 | 0.001340887 | 0.001340887 | 0.001340887 | 0.001340887 | 0.001340887 | 0.001340887 | 0.001340887 | 0.001340887 | 0.001340887 | 0.001340887 | 0 | 0 | 0 | 0 | 0 | 0 | 0 | 0 | 0
1251 | 361.7537 | 0.001304208 | 0 | 625.5 | -625.5 | 0 | 0 | 0 | 0 | 0 | 0 | 0 | 0 | 0 | 0.001304208 | 0.001304208 | 0.001304208 | 0.001304208 | 0.001304208 | 0.001304208 | 0.001304208 | 0.001304208 | 0.001304208 | 0.001304208 | 0.001304208 | 0.001304208 | 0.001304208 | 0.001304208 | 0.001304208 | 0.001304208 | 0.001304208 | 0.001304208 | 0.001304208 | 0.001304208 | 0.001304208 | 0.001304208 | 0.001304208 | 0.001304208 | 0.001304208 | 0.001304208 | 0.001304208 | 0.001304208 | 0.001304208 | 0.001304208 | 0.001304208 | 0.001304208 | 0.001304208 | 0.001304208 | 0.001304208 | 0.001304208 | 0.001304208 | 0.001304208 | 0.001304208 | 0.001304208 | 0.001304208 | 0.001304208 | 0.001304208 | 0.001304208 | 0.001304208 | 0.001304208 | 0.001304208 | 0 | 0 | 0 | 0 | 0 | 0 | 0 | 0 | 0
1251 | 362.4001 | 0.001306539 | 0 | 625.5 | -625.5 | 0 | 0 | 0 | 0 | 0 | 0 | 0 | 0 | 0 | 0.001306539 | 0.001306539 | 0.001306539 | 0.001306539 | 0.001306539 | 0.001306539 | 0.001306539 | 0.001306539 | 0.001306539 | 0.001306539 | 0.001306539 | 0.001306539 | 0.001306539 | 0.001306539 | 0.001306539 | 0.001306539 | 0.001306539 | 0.001306539 | 0.001306539 | 0.001306539 | 0.001306539 | 0.001306539 | 0.001306539 | 0.001306539 | 0.001306539 | 0.001306539 | 0.001306539 | 0.001306539 | 0.001306539 | 0.001306539 | 0.001306539 | 0.001306539 | 0.001306539 | 0.001306539 | 0.001306539 | 0.001306539 | 0.001306539 | 0.001306539 | 0.001306539 | 0.001306539 | 0.001306539 | 0.001306539 | 0.001306539 | 0.001306539 | 0.001306539 | 0.001306539 | 0.001306539 | 0 | 0 | 0 | 0 | 0 | 0 | 0 | 0 | 0
1251 | 354.6411 | 0.001278566 | 0 | 625.5 | -625.5 | 0 | 0 | 0 | 0 | 0 | 0 | 0 | 0 | 0 | 0.001278566 | 0.001278566 | 0.001278566 | 0.001278566 | 0.001278566 | 0.001278566 | 0.001278566 | 0.001278566 | 0.001278566 | 0.001278566 | 0.001278566 | 0.001278566 | 0.001278566 | 0.001278566 | 0.001278566 | 0.001278566 | 0.001278566 | 0.001278566 | 0.001278566 | 0.001278566 | 0.001278566 | 0.001278566 | 0.001278566 | 0.001278566 | 0.001278566 | 0.001278566 | 0.001278566 | 0.001278566 | 0.001278566 | 0.001278566 | 0.001278566 | 0.001278566 | 0.001278566 | 0.001278566 | 0.001278566 | 0.001278566 | 0.001278566 | 0.001278566 | 0.001278566 | 0.001278566 | 0.001278566 | 0.001278566 | 0.001278566 | 0.001278566 | 0.001278566 | 0.001278566 | 0.001278566 | 0 | 0 | 0 | 0 | 0 | 0 | 0 | 0 | 0
1293 | 473.7852 | 0.001708109 | -10 | 656.5 | -636.5 | 0 | 0 | 0 | 0 | 0 | 0 | 0 | 0 | 0 | 0.001708109 | 0.001708109 | 0.001708109 | 0.001708109 | 0.001708109 | 0.001708109 | 0.001708109 | 0.001708109 | 0.001708109 | 0.001708109 | 0.001708109 | 0.001708109 | 0.001708109 | 0.001708109 | 0.001708109 | 0.001708109 | 0.001708109 | 0.001708109 | 0.001708109 | 0.001708109 | 0.001708109 | 0.001708109 | 0.001708109 | 0.001708109 | 0.001708109 | 0.001708109 | 0.001708109 | 0.001708109 | 0.001708109 | 0.001708109 | 0.001708109 | 0.001708109 | 0.001708109 | 0.001708109 | 0.001708109 | 0.001708109 | 0.001708109 | 0.001708109 | 0.001708109 | 0.001708109 | 0.001708109 | 0.001708109 | 0.001708109 | 0.001708109 | 0.001708109 | 0.001708109 | 0.001708109 | 0.001708109 | 0 | 0 | 0 | 0 | 0 | 0 | 0 | 0
1293 | 489.9211 | 0.001766283 | -20 | 666.5 | -626.5 | 0 | 0 | 0 | 0 | 0 | 0 | 0 | 0 | 0 | 0.001766283 | 0.001766283 | 0.001766283 | 0.001766283 | 0.001766283 | 0.001766283 | 0.001766283 | 0.001766283 | 0.001766283 | 0.001766283 | 0.001766283 | 0.001766283 | 0.001766283 | 0.001766283 | 0.001766283 | 0.001766283 | 0.001766283 | 0.001766283 | 0.001766283 | 0.001766283 | 0.001766283 | 0.001766283 | 0.001766283 | 0.001766283 | 0.001766283 | 0.001766283 | 0.001766283 | 0.001766283 | 0.001766283 | 0.001766283 | 0.001766283 | 0.001766283 | 0.001766283 | 0.001766283 | 0.001766283 | 0.001766283 | 0.001766283 | 0.001766283 | 0.001766283 | 0.001766283 | 0.001766283 | 0.001766283 | 0.001766283 | 0.001766283 | 0.001766283 | 0.001766283 | 0.001766283 | 0.001766283 | 0 | 0 | 0 | 0 | 0 | 0 | 0 | 0
1293 | 484.52 | 0.00174681 | -30 | 676.5 | -616.5 | 0 | 0 | 0 | 0 | 0 | 0 | 0 | 0 | 0 | 0.00174681 | 0.00174681 | 0.00174681 | 0.00174681 | 0.00174681 | 0.00174681 | 0.00174681 | 0.00174681 | 0.00174681 | 0.00174681 | 0.00174681 | 0.00174681 | 0.00174681 | 0.00174681 | 0.00174681 | 0.00174681 | 0.00174681 | 0.00174681 | 0.00174681 | 0.00174681 | 0.00174681 | 0.00174681 | 0.00174681 | 0.00174681 | 0.00174681 | 0.00174681 | 0.00174681 | 0.00174681 | 0.00174681 | 0.00174681 | 0.00174681 | 0.00174681 | 0.00174681 | 0.00174681 | 0.00174681 | 0.00174681 | 0.00174681 | 0.00174681 | 0.00174681 | 0.00174681 | 0.00174681 | 0.00174681 | 0.00174681 | 0.00174681 | 0.00174681 | 0.00174681 | 0.00174681 | 0.00174681 | 0.00174681 | 0 | 0 | 0 | 0 | 0 | 0 | 0
1293 | 471.3152 | 0.001699204 | -40 | 686.5 | -606.5 | 0 | 0 | 0 | 0 | 0 | 0 | 0 | 0 | 0 | 0 | 0.001699204 | 0.001699204 | 0.001699204 | 0.001699204 | 0.001699204 | 0.001699204 | 0.001699204 | 0.001699204 | 0.001699204 | 0.001699204 | 0.001699204 | 0.001699204 | 0.001699204 | 0.001699204 | 0.001699204 | 0.001699204 | 0.001699204 | 0.001699204 | 0.001699204 | 0.001699204 | 0.001699204 | 0.001699204 | 0.001699204 | 0.001699204 | 0.001699204 | 0.001699204 | 0.001699204 | 0.001699204 | 0.001699204 | 0.001699204 | 0.001699204 | 0.001699204 | 0.001699204 | 0.001699204 | 0.001699204 | 0.001699204 | 0.001699204 | 0.001699204 | 0.001699204 | 0.001699204 | 0.001699204 | 0.001699204 | 0.001699204 | 0.001699204 | 0.001699204 | 0.001699204 | 0.001699204 | 0.001699204 | 0 | 0 | 0 | 0 | 0 | 0 | 0
1316 | 511.0294 | 0.001842383 | -30 | 688 | -628 | 0 | 0 | 0 | 0 | 0 | 0 | 0 | 0 | 0 | 0.001842383 | 0.001842383 | 0.001842383 | 0.001842383 | 0.001842383 | 0.001842383 | 0.001842383 | 0.001842383 | 0.001842383 | 0.001842383 | 0.001842383 | 0.001842383 | 0.001842383 | 0.001842383 | 0.001842383 | 0.001842383 | 0.001842383 | 0.001842383 | 0.001842383 | 0.001842383 | 0.001842383 | 0.001842383 | 0.001842383 | 0.001842383 | 0.001842383 | 0.001842383 | 0.001842383 | 0.001842383 | 0.001842383 | 0.001842383 | 0.001842383 | 0.001842383 | 0.001842383 | 0.001842383 | 0.001842383 | 0.001842383 | 0.001842383 | 0.001842383 | 0.001842383 | 0.001842383 | 0.001842383 | 0.001842383 | 0.001842383 | 0.001842383 | 0.001842383 | 0.001842383 | 0.001842383 | 0.001842383 | 0.001842383 | 0 | 0 | 0 | 0 | 0 | 0 | 0
1316 | 520.3197 | 0.001875877 | -20 | 678 | -638 | 0 | 0 | 0 | 0 | 0 | 0 | 0 | 0 | 0 | 0.001875877 | 0.001875877 | 0.001875877 | 0.001875877 | 0.001875877 | 0.001875877 | 0.001875877 | 0.001875877 | 0.001875877 | 0.001875877 | 0.001875877 | 0.001875877 | 0.001875877 | 0.001875877 | 0.001875877 | 0.001875877 | 0.001875877 | 0.001875877 | 0.001875877 | 0.001875877 | 0.001875877 | 0.001875877 | 0.001875877 | 0.001875877 | 0.001875877 | 0.001875877 | 0.001875877 | 0.001875877 | 0.001875877 | 0.001875877 | 0.001875877 | 0.001875877 | 0.001875877 | 0.001875877 | 0.001875877 | 0.001875877 | 0.001875877 | 0.001875877 | 0.001875877 | 0.001875877 | 0.001875877 | 0.001875877 | 0.001875877 | 0.001875877 | 0.001875877 | 0.001875877 | 0.001875877 | 0.001875877 | 0.001875877 | 0 | 0 | 0 | 0 | 0 | 0 | 0
1316 | 530.8521 | 0.001913848 | -10 | 668 | -648 | 0 | 0 | 0 | 0 | 0 | 0 | 0 | 0 | 0.001913848 | 0.001913848 | 0.001913848 | 0.001913848 | 0.001913848 | 0.001913848 | 0.001913848 | 0.001913848 | 0.001913848 | 0.001913848 | 0.001913848 | 0.001913848 | 0.001913848 | 0.001913848 | 0.001913848 | 0.001913848 | 0.001913848 | 0.001913848 | 0.001913848 | 0.001913848 | 0.001913848 | 0.001913848 | 0.001913848 | 0.001913848 | 0.001913848 | 0.001913848 | 0.001913848 | 0.001913848 | 0.001913848 | 0.001913848 | 0.001913848 | 0.001913848 | 0.001913848 | 0.001913848 | 0.001913848 | 0.001913848 | 0.001913848 | 0.001913848 | 0.001913848 | 0.001913848 | 0.001913848 | 0.001913848 | 0.001913848 | 0.001913848 | 0.001913848 | 0.001913848 | 0.001913848 | 0.001913848 | 0.001913848 | 0 | 0 | 0 | 0 | 0 | 0 | 0 | 0
1316 | 546.7335 | 0.001971105 | 0 | 658 | -658 | 0 | 0 | 0 | 0 | 0 | 0 | 0 | 0 | 0.001971105 | 0.001971105 | 0.001971105 | 0.001971105 | 0.001971105 | 0.001971105 | 0.001971105 | 0.001971105 | 0.001971105 | 0.001971105 | 0.001971105 | 0.001971105 | 0.001971105 | 0.001971105 | 0.001971105 | 0.001971105 | 0.001971105 | 0.001971105 | 0.001971105 | 0.001971105 | 0.001971105 | 0.001971105 | 0.001971105 | 0.001971105 | 0.001971105 | 0.001971105 | 0.001971105 | 0.001971105 | 0.001971105 | 0.001971105 | 0.001971105 | 0.001971105 | 0.001971105 | 0.001971105 | 0.001971105 | 0.001971105 | 0.001971105 | 0.001971105 | 0.001971105 | 0.001971105 | 0.001971105 | 0.001971105 | 0.001971105 | 0.001971105 | 0.001971105 | 0.001971105 | 0.001971105 | 0.001971105 | 0.001971105 | 0 | 0 | 0 | 0 | 0 | 0 | 0 | 0
1316 | 523.2807 | 0.001886552 | 10 | 648 | -668 | 0 | 0 | 0 | 0 | 0 | 0 | 0 | 0 | 0.001886552 | 0.001886552 | 0.001886552 | 0.001886552 | 0.001886552 | 0.001886552 | 0.001886552 | 0.001886552 | 0.001886552 | 0.001886552 | 0.001886552 | 0.001886552 | 0.001886552 | 0.001886552 | 0.001886552 | 0.001886552 | 0.001886552 | 0.001886552 | 0.001886552 | 0.001886552 | 0.001886552 | 0.001886552 | 0.001886552 | 0.001886552 | 0.001886552 | 0.001886552 | 0.001886552 | 0.001886552 | 0.001886552 | 0.001886552 | 0.001886552 | 0.001886552 | 0.001886552 | 0.001886552 | 0.001886552 | 0.001886552 | 0.001886552 | 0.001886552 | 0.001886552 | 0.001886552 | 0.001886552 | 0.001886552 | 0.001886552 | 0.001886552 | 0.001886552 | 0.001886552 | 0.001886552 | 0.001886552 | 0.001886552 | 0 | 0 | 0 | 0 | 0 | 0 | 0 | 0
1315 | 534.0157 | 0.001925254 | 20 | 637.5 | -677.5 | 0 | 0 | 0 | 0 | 0 | 0 | 0 | 0.001925254 | 0.001925254 | 0.001925254 | 0.001925254 | 0.001925254 | 0.001925254 | 0.001925254 | 0.001925254 | 0.001925254 | 0.001925254 | 0.001925254 | 0.001925254 | 0.001925254 | 0.001925254 | 0.001925254 | 0.001925254 | 0.001925254 | 0.001925254 | 0.001925254 | 0.001925254 | 0.001925254 | 0.001925254 | 0.001925254 | 0.001925254 | 0.001925254 | 0.001925254 | 0.001925254 | 0.001925254 | 0.001925254 | 0.001925254 | 0.001925254 | 0.001925254 | 0.001925254 | 0.001925254 | 0.001925254 | 0.001925254 | 0.001925254 | 0.001925254 | 0.001925254 | 0.001925254 | 0.001925254 | 0.001925254 | 0.001925254 | 0.001925254 | 0.001925254 | 0.001925254 | 0.001925254 | 0.001925254 | 0.001925254 | 0 | 0 | 0 | 0 | 0 | 0 | 0 | 0 | 0
1371 | 511.471 | 0.001843975 | 30 | 655.5 | -715.5 | 0 | 0 | 0 | 0 | 0 | 0 | 0.001843975 | 0.001843975 | 0.001843975 | 0.001843975 | 0.001843975 | 0.001843975 | 0.001843975 | 0.001843975 | 0.001843975 | 0.001843975 | 0.001843975 | 0.001843975 | 0.001843975 | 0.001843975 | 0.001843975 | 0.001843975 | 0.001843975 | 0.001843975 | 0.001843975 | 0.001843975 | 0.001843975 | 0.001843975 | 0.001843975 | 0.001843975 | 0.001843975 | 0.001843975 | 0.001843975 | 0.001843975 | 0.001843975 | 0.001843975 | 0.001843975 | 0.001843975 | 0.001843975 | 0.001843975 | 0.001843975 | 0.001843975 | 0.001843975 | 0.001843975 | 0.001843975 | 0.001843975 | 0.001843975 | 0.001843975 | 0.001843975 | 0.001843975 | 0.001843975 | 0.001843975 | 0.001843975 | 0.001843975 | 0.001843975 | 0.001843975 | 0.001843975 | 0 | 0 | 0 | 0 | 0 | 0 | 0 | 0
1371 | 512.4092 | 0.001847357 | 40 | 645.5 | -725.5 | 0 | 0 | 0 | 0 | 0 | 0.001847357 | 0.001847357 | 0.001847357 | 0.001847357 | 0.001847357 | 0.001847357 | 0.001847357 | 0.001847357 | 0.001847357 | 0.001847357 | 0.001847357 | 0.001847357 | 0.001847357 | 0.001847357 | 0.001847357 | 0.001847357 | 0.001847357 | 0.001847357 | 0.001847357 | 0.001847357 | 0.001847357 | 0.001847357 | 0.001847357 | 0.001847357 | 0.001847357 | 0.001847357 | 0.001847357 | 0.001847357 | 0.001847357 | 0.001847357 | 0.001847357 | 0.001847357 | 0.001847357 | 0.001847357 | 0.001847357 | 0.001847357 | 0.001847357 | 0.001847357 | 0.001847357 | 0.001847357 | 0.001847357 | 0.001847357 | 0.001847357 | 0.001847357 | 0.001847357 | 0.001847357 | 0.001847357 | 0.001847357 | 0.001847357 | 0.001847357 | 0.001847357 | 0.001847357 | 0 | 0 | 0 | 0 | 0 | 0 | 0 | 0
1371 | 529.1255 | 0.001907624 | 30 | 655.5 | -715.5 | 0 | 0 | 0 | 0 | 0 | 0 | 0.001907624 | 0.001907624 | 0.001907624 | 0.001907624 | 0.001907624 | 0.001907624 | 0.001907624 | 0.001907624 | 0.001907624 | 0.001907624 | 0.001907624 | 0.001907624 | 0.001907624 | 0.001907624 | 0.001907624 | 0.001907624 | 0.001907624 | 0.001907624 | 0.001907624 | 0.001907624 | 0.001907624 | 0.001907624 | 0.001907624 | 0.001907624 | 0.001907624 | 0.001907624 | 0.001907624 | 0.001907624 | 0.001907624 | 0.001907624 | 0.001907624 | 0.001907624 | 0.001907624 | 0.001907624 | 0.001907624 | 0.001907624 | 0.001907624 | 0.001907624 | 0.001907624 | 0.001907624 | 0.001907624 | 0.001907624 | 0.001907624 | 0.001907624 | 0.001907624 | 0.001907624 | 0.001907624 | 0.001907624 | 0.001907624 | 0.001907624 | 0.001907624 | 0 | 0 | 0 | 0 | 0 | 0 | 0 | 0
1371 | 515.7374 | 0.001859356 | 20 | 665.5 | -705.5 | 0 | 0 | 0 | 0 | 0 | 0 | 0.001859356 | 0.001859356 | 0.001859356 | 0.001859356 | 0.001859356 | 0.001859356 | 0.001859356 | 0.001859356 | 0.001859356 | 0.001859356 | 0.001859356 | 0.001859356 | 0.001859356 | 0.001859356 | 0.001859356 | 0.001859356 | 0.001859356 | 0.001859356 | 0.001859356 | 0.001859356 | 0.001859356 | 0.001859356 | 0.001859356 | 0.001859356 | 0.001859356 | 0.001859356 | 0.001859356 | 0.001859356 | 0.001859356 | 0.001859356 | 0.001859356 | 0.001859356 | 0.001859356 | 0.001859356 | 0.001859356 | 0.001859356 | 0.001859356 | 0.001859356 | 0.001859356 | 0.001859356 | 0.001859356 | 0.001859356 | 0.001859356 | 0.001859356 | 0.001859356 | 0.001859356 | 0.001859356 | 0.001859356 | 0.001859356 | 0.001859356 | 0.001859356 | 0 | 0 | 0 | 0 | 0 | 0 | 0 | 0
1380 | 509.3318 | 0.001836263 | 10 | 680 | -700 | 0 | 0 | 0 | 0 | 0 | 0 | 0.001836263 | 0.001836263 | 0.001836263 | 0.001836263 | 0.001836263 | 0.001836263 | 0.001836263 | 0.001836263 | 0.001836263 | 0.001836263 | 0.001836263 | 0.001836263 | 0.001836263 | 0.001836263 | 0.001836263 | 0.001836263 | 0.001836263 | 0.001836263 | 0.001836263 | 0.001836263 | 0.001836263 | 0.001836263 | 0.001836263 | 0.001836263 | 0.001836263 | 0.001836263 | 0.001836263 | 0.001836263 | 0.001836263 | 0.001836263 | 0.001836263 | 0.001836263 | 0.001836263 | 0.001836263 | 0.001836263 | 0.001836263 | 0.001836263 | 0.001836263 | 0.001836263 | 0.001836263 | 0.001836263 | 0.001836263 | 0.001836263 | 0.001836263 | 0.001836263 | 0.001836263 | 0.001836263 | 0.001836263 | 0.001836263 | 0.001836263 | 0.001836263 | 0.001836263 | 0 | 0 | 0 | 0 | 0 | 0 | 0
1441 | 502.5156 | 0.001811689 | 0 | 720.5 | -720.5 | 0 | 0 | 0 | 0 | 0 | 0 | 0.001811689 | 0.001811689 | 0.001811689 | 0.001811689 | 0.001811689 | 0.001811689 | 0.001811689 | 0.001811689 | 0.001811689 | 0.001811689 | 0.001811689 | 0.001811689 | 0.001811689 | 0.001811689 | 0.001811689 | 0.001811689 | 0.001811689 | 0.001811689 | 0.001811689 | 0.001811689 | 0.001811689 | 0.001811689 | 0.001811689 | 0.001811689 | 0.001811689 | 0.001811689 | 0.001811689 | 0.001811689 | 0.001811689 | 0.001811689 | 0.001811689 | 0.001811689 | 0.001811689 | 0.001811689 | 0.001811689 | 0.001811689 | 0.001811689 | 0.001811689 | 0.001811689 | 0.001811689 | 0.001811689 | 0.001811689 | 0.001811689 | 0.001811689 | 0.001811689 | 0.001811689 | 0.001811689 | 0.001811689 | 0.001811689 | 0.001811689 | 0.001811689 | 0.001811689 | 0.001811689 | 0 | 0 | 0 | 0 | 0 | 0
1441 | 510.7213 | 0.001841272 | -10 | 730.5 | -710.5 | 0 | 0 | 0 | 0 | 0 | 0 | 0.001841272 | 0.001841272 | 0.001841272 | 0.001841272 | 0.001841272 | 0.001841272 | 0.001841272 | 0.001841272 | 0.001841272 | 0.001841272 | 0.001841272 | 0.001841272 | 0.001841272 | 0.001841272 | 0.001841272 | 0.001841272 | 0.001841272 | 0.001841272 | 0.001841272 | 0.001841272 | 0.001841272 | 0.001841272 | 0.001841272 | 0.001841272 | 0.001841272 | 0.001841272 | 0.001841272 | 0.001841272 | 0.001841272 | 0.001841272 | 0.001841272 | 0.001841272 | 0.001841272 | 0.001841272 | 0.001841272 | 0.001841272 | 0.001841272 | 0.001841272 | 0.001841272 | 0.001841272 | 0.001841272 | 0.001841272 | 0.001841272 | 0.001841272 | 0.001841272 | 0.001841272 | 0.001841272 | 0.001841272 | 0.001841272 | 0.001841272 | 0.001841272 | 0.001841272 | 0.001841272 | 0.001841272 | 0 | 0 | 0 | 0 | 0
1441 | 498.6912 | 0.001797901 | -20 | 740.5 | -700.5 | 0 | 0 | 0 | 0 | 0 | 0 | 0.001797901 | 0.001797901 | 0.001797901 | 0.001797901 | 0.001797901 | 0.001797901 | 0.001797901 | 0.001797901 | 0.001797901 | 0.001797901 | 0.001797901 | 0.001797901 | 0.001797901 | 0.001797901 | 0.001797901 | 0.001797901 | 0.001797901 | 0.001797901 | 0.001797901 | 0.001797901 | 0.001797901 | 0.001797901 | 0.001797901 | 0.001797901 | 0.001797901 | 0.001797901 | 0.001797901 | 0.001797901 | 0.001797901 | 0.001797901 | 0.001797901 | 0.001797901 | 0.001797901 | 0.001797901 | 0.001797901 | 0.001797901 | 0.001797901 | 0.001797901 | 0.001797901 | 0.001797901 | 0.001797901 | 0.001797901 | 0.001797901 | 0.001797901 | 0.001797901 | 0.001797901 | 0.001797901 | 0.001797901 | 0.001797901 | 0.001797901 | 0.001797901 | 0.001797901 | 0.001797901 | 0.001797901 | 0 | 0 | 0 | 0 | 0
1429 | 418.0473 | 0.00150716 | -30 | 744.5 | -684.5 | 0 | 0 | 0 | 0 | 0 | 0 | 0 | 0.00150716 | 0.00150716 | 0.00150716 | 0.00150716 | 0.00150716 | 0.00150716 | 0.00150716 | 0.00150716 | 0.00150716 | 0.00150716 | 0.00150716 | 0.00150716 | 0.00150716 | 0.00150716 | 0.00150716 | 0.00150716 | 0.00150716 | 0.00150716 | 0.00150716 | 0.00150716 | 0.00150716 | 0.00150716 | 0.00150716 | 0.00150716 | 0.00150716 | 0.00150716 | 0.00150716 | 0.00150716 | 0.00150716 | 0.00150716 | 0.00150716 | 0.00150716 | 0.00150716 | 0.00150716 | 0.00150716 | 0.00150716 | 0.00150716 | 0.00150716 | 0.00150716 | 0.00150716 | 0.00150716 | 0.00150716 | 0.00150716 | 0.00150716 | 0.00150716 | 0.00150716 | 0.00150716 | 0.00150716 | 0.00150716 | 0.00150716 | 0.00150716 | 0.00150716 | 0.00150716 | 0 | 0 | 0 | 0 | 0
1429 | 435.9889 | 0.001571844 | -40 | 754.5 | -674.5 | 0 | 0 | 0 | 0 | 0 | 0 | 0 | 0.001571844 | 0.001571844 | 0.001571844 | 0.001571844 | 0.001571844 | 0.001571844 | 0.001571844 | 0.001571844 | 0.001571844 | 0.001571844 | 0.001571844 | 0.001571844 | 0.001571844 | 0.001571844 | 0.001571844 | 0.001571844 | 0.001571844 | 0.001571844 | 0.001571844 | 0.001571844 | 0.001571844 | 0.001571844 | 0.001571844 | 0.001571844 | 0.001571844 | 0.001571844 | 0.001571844 | 0.001571844 | 0.001571844 | 0.001571844 | 0.001571844 | 0.001571844 | 0.001571844 | 0.001571844 | 0.001571844 | 0.001571844 | 0.001571844 | 0.001571844 | 0.001571844 | 0.001571844 | 0.001571844 | 0.001571844 | 0.001571844 | 0.001571844 | 0.001571844 | 0.001571844 | 0.001571844 | 0.001571844 | 0.001571844 | 0.001571844 | 0.001571844 | 0.001571844 | 0.001571844 | 0.001571844 | 0 | 0 | 0 | 0
1429 | 406.2092 | 0.001464481 | -30 | 744.5 | -684.5 | 0 | 0 | 0 | 0 | 0 | 0 | 0 | 0.001464481 | 0.001464481 | 0.001464481 | 0.001464481 | 0.001464481 | 0.001464481 | 0.001464481 | 0.001464481 | 0.001464481 | 0.001464481 | 0.001464481 | 0.001464481 | 0.001464481 | 0.001464481 | 0.001464481 | 0.001464481 | 0.001464481 | 0.001464481 | 0.001464481 | 0.001464481 | 0.001464481 | 0.001464481 | 0.001464481 | 0.001464481 | 0.001464481 | 0.001464481 | 0.001464481 | 0.001464481 | 0.001464481 | 0.001464481 | 0.001464481 | 0.001464481 | 0.001464481 | 0.001464481 | 0.001464481 | 0.001464481 | 0.001464481 | 0.001464481 | 0.001464481 | 0.001464481 | 0.001464481 | 0.001464481 | 0.001464481 | 0.001464481 | 0.001464481 | 0.001464481 | 0.001464481 | 0.001464481 | 0.001464481 | 0.001464481 | 0.001464481 | 0.001464481 | 0.001464481 | 0 | 0 | 0 | 0 | 0
1429 | 414.3346 | 0.001493775 | -20 | 734.5 | -694.5 | 0 | 0 | 0 | 0 | 0 | 0 | 0 | 0.001493775 | 0.001493775 | 0.001493775 | 0.001493775 | 0.001493775 | 0.001493775 | 0.001493775 | 0.001493775 | 0.001493775 | 0.001493775 | 0.001493775 | 0.001493775 | 0.001493775 | 0.001493775 | 0.001493775 | 0.001493775 | 0.001493775 | 0.001493775 | 0.001493775 | 0.001493775 | 0.001493775 | 0.001493775 | 0.001493775 | 0.001493775 | 0.001493775 | 0.001493775 | 0.001493775 | 0.001493775 | 0.001493775 | 0.001493775 | 0.001493775 | 0.001493775 | 0.001493775 | 0.001493775 | 0.001493775 | 0.001493775 | 0.001493775 | 0.001493775 | 0.001493775 | 0.001493775 | 0.001493775 | 0.001493775 | 0.001493775 | 0.001493775 | 0.001493775 | 0.001493775 | 0.001493775 | 0.001493775 | 0.001493775 | 0.001493775 | 0.001493775 | 0.001493775 | 0.001493775 | 0 | 0 | 0 | 0 | 0
1441 | 507.9906 | 0.001831428 | -10 | 730.5 | -710.5 | 0 | 0 | 0 | 0 | 0 | 0 | 0.001831428 | 0.001831428 | 0.001831428 | 0.001831428 | 0.001831428 | 0.001831428 | 0.001831428 | 0.001831428 | 0.001831428 | 0.001831428 | 0.001831428 | 0.001831428 | 0.001831428 | 0.001831428 | 0.001831428 | 0.001831428 | 0.001831428 | 0.001831428 | 0.001831428 | 0.001831428 | 0.001831428 | 0.001831428 | 0.001831428 | 0.001831428 | 0.001831428 | 0.001831428 | 0.001831428 | 0.001831428 | 0.001831428 | 0.001831428 | 0.001831428 | 0.001831428 | 0.001831428 | 0.001831428 | 0.001831428 | 0.001831428 | 0.001831428 | 0.001831428 | 0.001831428 | 0.001831428 | 0.001831428 | 0.001831428 | 0.001831428 | 0.001831428 | 0.001831428 | 0.001831428 | 0.001831428 | 0.001831428 | 0.001831428 | 0.001831428 | 0.001831428 | 0.001831428 | 0.001831428 | 0.001831428 | 0 | 0 | 0 | 0 | 0
1441 | 519.0775 | 0.001871398 | 0 | 720.5 | -720.5 | 0 | 0 | 0 | 0 | 0 | 0 | 0.001871398 | 0.001871398 | 0.001871398 | 0.001871398 | 0.001871398 | 0.001871398 | 0.001871398 | 0.001871398 | 0.001871398 | 0.001871398 | 0.001871398 | 0.001871398 | 0.001871398 | 0.001871398 | 0.001871398 | 0.001871398 | 0.001871398 | 0.001871398 | 0.001871398 | 0.001871398 | 0.001871398 | 0.001871398 | 0.001871398 | 0.001871398 | 0.001871398 | 0.001871398 | 0.001871398 | 0.001871398 | 0.001871398 | 0.001871398 | 0.001871398 | 0.001871398 | 0.001871398 | 0.001871398 | 0.001871398 | 0.001871398 | 0.001871398 | 0.001871398 | 0.001871398 | 0.001871398 | 0.001871398 | 0.001871398 | 0.001871398 | 0.001871398 | 0.001871398 | 0.001871398 | 0.001871398 | 0.001871398 | 0.001871398 | 0.001871398 | 0.001871398 | 0.001871398 | 0.001871398 | 0 | 0 | 0 | 0 | 0 | 0
1429 | 400.5108 | 0.001443937 | 10 | 704.5 | -724.5 | 0 | 0 | 0 | 0 | 0 | 0.001443937 | 0.001443937 | 0.001443937 | 0.001443937 | 0.001443937 | 0.001443937 | 0.001443937 | 0.001443937 | 0.001443937 | 0.001443937 | 0.001443937 | 0.001443937 | 0.001443937 | 0.001443937 | 0.001443937 | 0.001443937 | 0.001443937 | 0.001443937 | 0.001443937 | 0.001443937 | 0.001443937 | 0.001443937 | 0.001443937 | 0.001443937 | 0.001443937 | 0.001443937 | 0.001443937 | 0.001443937 | 0.001443937 | 0.001443937 | 0.001443937 | 0.001443937 | 0.001443937 | 0.001443937 | 0.001443937 | 0.001443937 | 0.001443937 | 0.001443937 | 0.001443937 | 0.001443937 | 0.001443937 | 0.001443937 | 0.001443937 | 0.001443937 | 0.001443937 | 0.001443937 | 0.001443937 | 0.001443937 | 0.001443937 | 0.001443937 | 0.001443937 | 0.001443937 | 0.001443937 | 0.001443937 | 0 | 0 | 0 | 0 | 0 | 0
1441 | 513.5189 | 0.001851358 | 20 | 700.5 | -740.5 | 0 | 0 | 0 | 0 | 0 | 0.001851358 | 0.001851358 | 0.001851358 | 0.001851358 | 0.001851358 | 0.001851358 | 0.001851358 | 0.001851358 | 0.001851358 | 0.001851358 | 0.001851358 | 0.001851358 | 0.001851358 | 0.001851358 | 0.001851358 | 0.001851358 | 0.001851358 | 0.001851358 | 0.001851358 | 0.001851358 | 0.001851358 | 0.001851358 | 0.001851358 | 0.001851358 | 0.001851358 | 0.001851358 | 0.001851358 | 0.001851358 | 0.001851358 | 0.001851358 | 0.001851358 | 0.001851358 | 0.001851358 | 0.001851358 | 0.001851358 | 0.001851358 | 0.001851358 | 0.001851358 | 0.001851358 | 0.001851358 | 0.001851358 | 0.001851358 | 0.001851358 | 0.001851358 | 0.001851358 | 0.001851358 | 0.001851358 | 0.001851358 | 0.001851358 | 0.001851358 | 0.001851358 | 0.001851358 | 0.001851358 | 0.001851358 | 0 | 0 | 0 | 0 | 0 | 0
1441 | 493.628 | 0.001779647 | 30 | 690.5 | -750.5 | 0 | 0 | 0 | 0 | 0.001779647 | 0.001779647 | 0.001779647 | 0.001779647 | 0.001779647 | 0.001779647 | 0.001779647 | 0.001779647 | 0.001779647 | 0.001779647 | 0.001779647 | 0.001779647 | 0.001779647 | 0.001779647 | 0.001779647 | 0.001779647 | 0.001779647 | 0.001779647 | 0.001779647 | 0.001779647 | 0.001779647 | 0.001779647 | 0.001779647 | 0.001779647 | 0.001779647 | 0.001779647 | 0.001779647 | 0.001779647 | 0.001779647 | 0.001779647 | 0.001779647 | 0.001779647 | 0.001779647 | 0.001779647 | 0.001779647 | 0.001779647 | 0.001779647 | 0.001779647 | 0.001779647 | 0.001779647 | 0.001779647 | 0.001779647 | 0.001779647 | 0.001779647 | 0.001779647 | 0.001779647 | 0.001779647 | 0.001779647 | 0.001779647 | 0.001779647 | 0.001779647 | 0.001779647 | 0.001779647 | 0.001779647 | 0 | 0 | 0 | 0 | 0 | 0 | 0
1441 | 513.9745 | 0.001853001 | 40 | 680.5 | -760.5 | 0 | 0 | 0 | 0 | 0.001853001 | 0.001853001 | 0.001853001 | 0.001853001 | 0.001853001 | 0.001853001 | 0.001853001 | 0.001853001 | 0.001853001 | 0.001853001 | 0.001853001 | 0.001853001 | 0.001853001 | 0.001853001 | 0.001853001 | 0.001853001 | 0.001853001 | 0.001853001 | 0.001853001 | 0.001853001 | 0.001853001 | 0.001853001 | 0.001853001 | 0.001853001 | 0.001853001 | 0.001853001 | 0.001853001 | 0.001853001 | 0.001853001 | 0.001853001 | 0.001853001 | 0.001853001 | 0.001853001 | 0.001853001 | 0.001853001 | 0.001853001 | 0.001853001 | 0.001853001 | 0.001853001 | 0.001853001 | 0.001853001 | 0.001853001 | 0.001853001 | 0.001853001 | 0.001853001 | 0.001853001 | 0.001853001 | 0.001853001 | 0.001853001 | 0.001853001 | 0.001853001 | 0.001853001 | 0.001853001 | 0.001853001 | 0 | 0 | 0 | 0 | 0 | 0 | 0
1380 | 490.2041 | 0.001767303 | 30 | 660 | -720 | 0 | 0 | 0 | 0 | 0 | 0 | 0.001767303 | 0.001767303 | 0.001767303 | 0.001767303 | 0.001767303 | 0.001767303 | 0.001767303 | 0.001767303 | 0.001767303 | 0.001767303 | 0.001767303 | 0.001767303 | 0.001767303 | 0.001767303 | 0.001767303 | 0.001767303 | 0.001767303 | 0.001767303 | 0.001767303 | 0.001767303 | 0.001767303 | 0.001767303 | 0.001767303 | 0.001767303 | 0.001767303 | 0.001767303 | 0.001767303 | 0.001767303 | 0.001767303 | 0.001767303 | 0.001767303 | 0.001767303 | 0.001767303 | 0.001767303 | 0.001767303 | 0.001767303 | 0.001767303 | 0.001767303 | 0.001767303 | 0.001767303 | 0.001767303 | 0.001767303 | 0.001767303 | 0.001767303 | 0.001767303 | 0.001767303 | 0.001767303 | 0.001767303 | 0.001767303 | 0.001767303 | 0.001767303 | 0 | 0 | 0 | 0 | 0 | 0 | 0 | 0
1380 | 506.4996 | 0.001826052 | 20 | 670 | -710 | 0 | 0 | 0 | 0 | 0 | 0 | 0.001826052 | 0.001826052 | 0.001826052 | 0.001826052 | 0.001826052 | 0.001826052 | 0.001826052 | 0.001826052 | 0.001826052 | 0.001826052 | 0.001826052 | 0.001826052 | 0.001826052 | 0.001826052 | 0.001826052 | 0.001826052 | 0.001826052 | 0.001826052 | 0.001826052 | 0.001826052 | 0.001826052 | 0.001826052 | 0.001826052 | 0.001826052 | 0.001826052 | 0.001826052 | 0.001826052 | 0.001826052 | 0.001826052 | 0.001826052 | 0.001826052 | 0.001826052 | 0.001826052 | 0.001826052 | 0.001826052 | 0.001826052 | 0.001826052 | 0.001826052 | 0.001826052 | 0.001826052 | 0.001826052 | 0.001826052 | 0.001826052 | 0.001826052 | 0.001826052 | 0.001826052 | 0.001826052 | 0.001826052 | 0.001826052 | 0.001826052 | 0.001826052 | 0.001826052 | 0 | 0 | 0 | 0 | 0 | 0 | 0
1380 | 487.8756 | 0.001758908 | 10 | 680 | -700 | 0 | 0 | 0 | 0 | 0 | 0 | 0.001758908 | 0.001758908 | 0.001758908 | 0.001758908 | 0.001758908 | 0.001758908 | 0.001758908 | 0.001758908 | 0.001758908 | 0.001758908 | 0.001758908 | 0.001758908 | 0.001758908 | 0.001758908 | 0.001758908 | 0.001758908 | 0.001758908 | 0.001758908 | 0.001758908 | 0.001758908 | 0.001758908 | 0.001758908 | 0.001758908 | 0.001758908 | 0.001758908 | 0.001758908 | 0.001758908 | 0.001758908 | 0.001758908 | 0.001758908 | 0.001758908 | 0.001758908 | 0.001758908 | 0.001758908 | 0.001758908 | 0.001758908 | 0.001758908 | 0.001758908 | 0.001758908 | 0.001758908 | 0.001758908 | 0.001758908 | 0.001758908 | 0.001758908 | 0.001758908 | 0.001758908 | 0.001758908 | 0.001758908 | 0.001758908 | 0.001758908 | 0.001758908 | 0.001758908 | 0 | 0 | 0 | 0 | 0 | 0 | 0
1380 | 518.8844 | 0.001870702 | 0 | 690 | -690 | 0 | 0 | 0 | 0 | 0 | 0 | 0 | 0.001870702 | 0.001870702 | 0.001870702 | 0.001870702 | 0.001870702 | 0.001870702 | 0.001870702 | 0.001870702 | 0.001870702 | 0.001870702 | 0.001870702 | 0.001870702 | 0.001870702 | 0.001870702 | 0.001870702 | 0.001870702 | 0.001870702 | 0.001870702 | 0.001870702 | 0.001870702 | 0.001870702 | 0.001870702 | 0.001870702 | 0.001870702 | 0.001870702 | 0.001870702 | 0.001870702 | 0.001870702 | 0.001870702 | 0.001870702 | 0.001870702 | 0.001870702 | 0.001870702 | 0.001870702 | 0.001870702 | 0.001870702 | 0.001870702 | 0.001870702 | 0.001870702 | 0.001870702 | 0.001870702 | 0.001870702 | 0.001870702 | 0.001870702 | 0.001870702 | 0.001870702 | 0.001870702 | 0.001870702 | 0.001870702 | 0.001870702 | 0.001870702 | 0 | 0 | 0 | 0 | 0 | 0 | 0
1380 | 501.2257 | 0.001807038 | -10 | 700 | -680 | 0 | 0 | 0 | 0 | 0 | 0 | 0 | 0.001807038 | 0.001807038 | 0.001807038 | 0.001807038 | 0.001807038 | 0.001807038 | 0.001807038 | 0.001807038 | 0.001807038 | 0.001807038 | 0.001807038 | 0.001807038 | 0.001807038 | 0.001807038 | 0.001807038 | 0.001807038 | 0.001807038 | 0.001807038 | 0.001807038 | 0.001807038 | 0.001807038 | 0.001807038 | 0.001807038 | 0.001807038 | 0.001807038 | 0.001807038 | 0.001807038 | 0.001807038 | 0.001807038 | 0.001807038 | 0.001807038 | 0.001807038 | 0.001807038 | 0.001807038 | 0.001807038 | 0.001807038 | 0.001807038 | 0.001807038 | 0.001807038 | 0.001807038 | 0.001807038 | 0.001807038 | 0.001807038 | 0.001807038 | 0.001807038 | 0.001807038 | 0.001807038 | 0.001807038 | 0.001807038 | 0.001807038 | 0.001807038 | 0.001807038 | 0 | 0 | 0 | 0 | 0 | 0
1380 | 499.5906 | 0.001801144 | -20 | 710 | -670 | 0 | 0 | 0 | 0 | 0 | 0 | 0 | 0.001801144 | 0.001801144 | 0.001801144 | 0.001801144 | 0.001801144 | 0.001801144 | 0.001801144 | 0.001801144 | 0.001801144 | 0.001801144 | 0.001801144 | 0.001801144 | 0.001801144 | 0.001801144 | 0.001801144 | 0.001801144 | 0.001801144 | 0.001801144 | 0.001801144 | 0.001801144 | 0.001801144 | 0.001801144 | 0.001801144 | 0.001801144 | 0.001801144 | 0.001801144 | 0.001801144 | 0.001801144 | 0.001801144 | 0.001801144 | 0.001801144 | 0.001801144 | 0.001801144 | 0.001801144 | 0.001801144 | 0.001801144 | 0.001801144 | 0.001801144 | 0.001801144 | 0.001801144 | 0.001801144 | 0.001801144 | 0.001801144 | 0.001801144 | 0.001801144 | 0.001801144 | 0.001801144 | 0.001801144 | 0.001801144 | 0.001801144 | 0.001801144 | 0.001801144 | 0 | 0 | 0 | 0 | 0 | 0
1380 | 487.3759 | 0.001757106 | -30 | 720 | -660 | 0 | 0 | 0 | 0 | 0 | 0 | 0 | 0 | 0.001757106 | 0.001757106 | 0.001757106 | 0.001757106 | 0.001757106 | 0.001757106 | 0.001757106 | 0.001757106 | 0.001757106 | 0.001757106 | 0.001757106 | 0.001757106 | 0.001757106 | 0.001757106 | 0.001757106 | 0.001757106 | 0.001757106 | 0.001757106 | 0.001757106 | 0.001757106 | 0.001757106 | 0.001757106 | 0.001757106 | 0.001757106 | 0.001757106 | 0.001757106 | 0.001757106 | 0.001757106 | 0.001757106 | 0.001757106 | 0.001757106 | 0.001757106 | 0.001757106 | 0.001757106 | 0.001757106 | 0.001757106 | 0.001757106 | 0.001757106 | 0.001757106 | 0.001757106 | 0.001757106 | 0.001757106 | 0.001757106 | 0.001757106 | 0.001757106 | 0.001757106 | 0.001757106 | 0.001757106 | 0.001757106 | 0.001757106 | 0.001757106 | 0 | 0 | 0 | 0 | 0 | 0
1380 | 502.449 | 0.001811449 | -40 | 730 | -650 | 0 | 0 | 0 | 0 | 0 | 0 | 0 | 0 | 0.001811449 | 0.001811449 | 0.001811449 | 0.001811449 | 0.001811449 | 0.001811449 | 0.001811449 | 0.001811449 | 0.001811449 | 0.001811449 | 0.001811449 | 0.001811449 | 0.001811449 | 0.001811449 | 0.001811449 | 0.001811449 | 0.001811449 | 0.001811449 | 0.001811449 | 0.001811449 | 0.001811449 | 0.001811449 | 0.001811449 | 0.001811449 | 0.001811449 | 0.001811449 | 0.001811449 | 0.001811449 | 0.001811449 | 0.001811449 | 0.001811449 | 0.001811449 | 0.001811449 | 0.001811449 | 0.001811449 | 0.001811449 | 0.001811449 | 0.001811449 | 0.001811449 | 0.001811449 | 0.001811449 | 0.001811449 | 0.001811449 | 0.001811449 | 0.001811449 | 0.001811449 | 0.001811449 | 0.001811449 | 0.001811449 | 0.001811449 | 0.001811449 | 0.001811449 | 0 | 0 | 0 | 0 | 0
1380 | 511.9984 | 0.001845876 | -30 | 720 | -660 | 0 | 0 | 0 | 0 | 0 | 0 | 0 | 0 | 0.001845876 | 0.001845876 | 0.001845876 | 0.001845876 | 0.001845876 | 0.001845876 | 0.001845876 | 0.001845876 | 0.001845876 | 0.001845876 | 0.001845876 | 0.001845876 | 0.001845876 | 0.001845876 | 0.001845876 | 0.001845876 | 0.001845876 | 0.001845876 | 0.001845876 | 0.001845876 | 0.001845876 | 0.001845876 | 0.001845876 | 0.001845876 | 0.001845876 | 0.001845876 | 0.001845876 | 0.001845876 | 0.001845876 | 0.001845876 | 0.001845876 | 0.001845876 | 0.001845876 | 0.001845876 | 0.001845876 | 0.001845876 | 0.001845876 | 0.001845876 | 0.001845876 | 0.001845876 | 0.001845876 | 0.001845876 | 0.001845876 | 0.001845876 | 0.001845876 | 0.001845876 | 0.001845876 | 0.001845876 | 0.001845876 | 0.001845876 | 0.001845876 | 0 | 0 | 0 | 0 | 0 | 0
1380 | 487.3744 | 0.001757101 | -20 | 710 | -670 | 0 | 0 | 0 | 0 | 0 | 0 | 0 | 0.001757101 | 0.001757101 | 0.001757101 | 0.001757101 | 0.001757101 | 0.001757101 | 0.001757101 | 0.001757101 | 0.001757101 | 0.001757101 | 0.001757101 | 0.001757101 | 0.001757101 | 0.001757101 | 0.001757101 | 0.001757101 | 0.001757101 | 0.001757101 | 0.001757101 | 0.001757101 | 0.001757101 | 0.001757101 | 0.001757101 | 0.001757101 | 0.001757101 | 0.001757101 | 0.001757101 | 0.001757101 | 0.001757101 | 0.001757101 | 0.001757101 | 0.001757101 | 0.001757101 | 0.001757101 | 0.001757101 | 0.001757101 | 0.001757101 | 0.001757101 | 0.001757101 | 0.001757101 | 0.001757101 | 0.001757101 | 0.001757101 | 0.001757101 | 0.001757101 | 0.001757101 | 0.001757101 | 0.001757101 | 0.001757101 | 0.001757101 | 0.001757101 | 0.001757101 | 0 | 0 | 0 | 0 | 0 | 0
1380 | 515.5633 | 0.001858729 | -10 | 700 | -680 | 0 | 0 | 0 | 0 | 0 | 0 | 0 | 0.001858729 | 0.001858729 | 0.001858729 | 0.001858729 | 0.001858729 | 0.001858729 | 0.001858729 | 0.001858729 | 0.001858729 | 0.001858729 | 0.001858729 | 0.001858729 | 0.001858729 | 0.001858729 | 0.001858729 | 0.001858729 | 0.001858729 | 0.001858729 | 0.001858729 | 0.001858729 | 0.001858729 | 0.001858729 | 0.001858729 | 0.001858729 | 0.001858729 | 0.001858729 | 0.001858729 | 0.001858729 | 0.001858729 | 0.001858729 | 0.001858729 | 0.001858729 | 0.001858729 | 0.001858729 | 0.001858729 | 0.001858729 | 0.001858729 | 0.001858729 | 0.001858729 | 0.001858729 | 0.001858729 | 0.001858729 | 0.001858729 | 0.001858729 | 0.001858729 | 0.001858729 | 0.001858729 | 0.001858729 | 0.001858729 | 0.001858729 | 0.001858729 | 0.001858729 | 0 | 0 | 0 | 0 | 0 | 0
1380 | 491.2548 | 0.001771091 | 0 | 690 | -690 | 0 | 0 | 0 | 0 | 0 | 0 | 0 | 0.001771091 | 0.001771091 | 0.001771091 | 0.001771091 | 0.001771091 | 0.001771091 | 0.001771091 | 0.001771091 | 0.001771091 | 0.001771091 | 0.001771091 | 0.001771091 | 0.001771091 | 0.001771091 | 0.001771091 | 0.001771091 | 0.001771091 | 0.001771091 | 0.001771091 | 0.001771091 | 0.001771091 | 0.001771091 | 0.001771091 | 0.001771091 | 0.001771091 | 0.001771091 | 0.001771091 | 0.001771091 | 0.001771091 | 0.001771091 | 0.001771091 | 0.001771091 | 0.001771091 | 0.001771091 | 0.001771091 | 0.001771091 | 0.001771091 | 0.001771091 | 0.001771091 | 0.001771091 | 0.001771091 | 0.001771091 | 0.001771091 | 0.001771091 | 0.001771091 | 0.001771091 | 0.001771091 | 0.001771091 | 0.001771091 | 0.001771091 | 0.001771091 | 0 | 0 | 0 | 0 | 0 | 0 | 0
1380 | 512.0865 | 0.001846194 | 10 | 680 | -700 | 0 | 0 | 0 | 0 | 0 | 0 | 0.001846194 | 0.001846194 | 0.001846194 | 0.001846194 | 0.001846194 | 0.001846194 | 0.001846194 | 0.001846194 | 0.001846194 | 0.001846194 | 0.001846194 | 0.001846194 | 0.001846194 | 0.001846194 | 0.001846194 | 0.001846194 | 0.001846194 | 0.001846194 | 0.001846194 | 0.001846194 | 0.001846194 | 0.001846194 | 0.001846194 | 0.001846194 | 0.001846194 | 0.001846194 | 0.001846194 | 0.001846194 | 0.001846194 | 0.001846194 | 0.001846194 | 0.001846194 | 0.001846194 | 0.001846194 | 0.001846194 | 0.001846194 | 0.001846194 | 0.001846194 | 0.001846194 | 0.001846194 | 0.001846194 | 0.001846194 | 0.001846194 | 0.001846194 | 0.001846194 | 0.001846194 | 0.001846194 | 0.001846194 | 0.001846194 | 0.001846194 | 0.001846194 | 0.001846194 | 0 | 0 | 0 | 0 | 0 | 0 | 0
1380 | 483.1038 | 0.001741705 | 20 | 670 | -710 | 0 | 0 | 0 | 0 | 0 | 0 | 0.001741705 | 0.001741705 | 0.001741705 | 0.001741705 | 0.001741705 | 0.001741705 | 0.001741705 | 0.001741705 | 0.001741705 | 0.001741705 | 0.001741705 | 0.001741705 | 0.001741705 | 0.001741705 | 0.001741705 | 0.001741705 | 0.001741705 | 0.001741705 | 0.001741705 | 0.001741705 | 0.001741705 | 0.001741705 | 0.001741705 | 0.001741705 | 0.001741705 | 0.001741705 | 0.001741705 | 0.001741705 | 0.001741705 | 0.001741705 | 0.001741705 | 0.001741705 | 0.001741705 | 0.001741705 | 0.001741705 | 0.001741705 | 0.001741705 | 0.001741705 | 0.001741705 | 0.001741705 | 0.001741705 | 0.001741705 | 0.001741705 | 0.001741705 | 0.001741705 | 0.001741705 | 0.001741705 | 0.001741705 | 0.001741705 | 0.001741705 | 0.001741705 | 0.001741705 | 0 | 0 | 0 | 0 | 0 | 0 | 0
1380 | 509.8005 | 0.001837953 | 30 | 660 | -720 | 0 | 0 | 0 | 0 | 0 | 0 | 0.001837953 | 0.001837953 | 0.001837953 | 0.001837953 | 0.001837953 | 0.001837953 | 0.001837953 | 0.001837953 | 0.001837953 | 0.001837953 | 0.001837953 | 0.001837953 | 0.001837953 | 0.001837953 | 0.001837953 | 0.001837953 | 0.001837953 | 0.001837953 | 0.001837953 | 0.001837953 | 0.001837953 | 0.001837953 | 0.001837953 | 0.001837953 | 0.001837953 | 0.001837953 | 0.001837953 | 0.001837953 | 0.001837953 | 0.001837953 | 0.001837953 | 0.001837953 | 0.001837953 | 0.001837953 | 0.001837953 | 0.001837953 | 0.001837953 | 0.001837953 | 0.001837953 | 0.001837953 | 0.001837953 | 0.001837953 | 0.001837953 | 0.001837953 | 0.001837953 | 0.001837953 | 0.001837953 | 0.001837953 | 0.001837953 | 0.001837953 | 0.001837953 | 0 | 0 | 0 | 0 | 0 | 0 | 0 | 0
1380 | 496.4979 | 0.001789994 | 40 | 650 | -730 | 0 | 0 | 0 | 0 | 0 | 0.001789994 | 0.001789994 | 0.001789994 | 0.001789994 | 0.001789994 | 0.001789994 | 0.001789994 | 0.001789994 | 0.001789994 | 0.001789994 | 0.001789994 | 0.001789994 | 0.001789994 | 0.001789994 | 0.001789994 | 0.001789994 | 0.001789994 | 0.001789994 | 0.001789994 | 0.001789994 | 0.001789994 | 0.001789994 | 0.001789994 | 0.001789994 | 0.001789994 | 0.001789994 | 0.001789994 | 0.001789994 | 0.001789994 | 0.001789994 | 0.001789994 | 0.001789994 | 0.001789994 | 0.001789994 | 0.001789994 | 0.001789994 | 0.001789994 | 0.001789994 | 0.001789994 | 0.001789994 | 0.001789994 | 0.001789994 | 0.001789994 | 0.001789994 | 0.001789994 | 0.001789994 | 0.001789994 | 0.001789994 | 0.001789994 | 0.001789994 | 0.001789994 | 0.001789994 | 0 | 0 | 0 | 0 | 0 | 0 | 0 | 0
1380 | 515.1734 | 0.001857323 | 30 | 660 | -720 | 0 | 0 | 0 | 0 | 0 | 0 | 0.001857323 | 0.001857323 | 0.001857323 | 0.001857323 | 0.001857323 | 0.001857323 | 0.001857323 | 0.001857323 | 0.001857323 | 0.001857323 | 0.001857323 | 0.001857323 | 0.001857323 | 0.001857323 | 0.001857323 | 0.001857323 | 0.001857323 | 0.001857323 | 0.001857323 | 0.001857323 | 0.001857323 | 0.001857323 | 0.001857323 | 0.001857323 | 0.001857323 | 0.001857323 | 0.001857323 | 0.001857323 | 0.001857323 | 0.001857323 | 0.001857323 | 0.001857323 | 0.001857323 | 0.001857323 | 0.001857323 | 0.001857323 | 0.001857323 | 0.001857323 | 0.001857323 | 0.001857323 | 0.001857323 | 0.001857323 | 0.001857323 | 0.001857323 | 0.001857323 | 0.001857323 | 0.001857323 | 0.001857323 | 0.001857323 | 0.001857323 | 0.001857323 | 0 | 0 | 0 | 0 | 0 | 0 | 0 | 0
1380 | 537.3188 | 0.001937163 | 20 | 670 | -710 | 0 | 0 | 0 | 0 | 0 | 0 | 0.001937163 | 0.001937163 | 0.001937163 | 0.001937163 | 0.001937163 | 0.001937163 | 0.001937163 | 0.001937163 | 0.001937163 | 0.001937163 | 0.001937163 | 0.001937163 | 0.001937163 | 0.001937163 | 0.001937163 | 0.001937163 | 0.001937163 | 0.001937163 | 0.001937163 | 0.001937163 | 0.001937163 | 0.001937163 | 0.001937163 | 0.001937163 | 0.001937163 | 0.001937163 | 0.001937163 | 0.001937163 | 0.001937163 | 0.001937163 | 0.001937163 | 0.001937163 | 0.001937163 | 0.001937163 | 0.001937163 | 0.001937163 | 0.001937163 | 0.001937163 | 0.001937163 | 0.001937163 | 0.001937163 | 0.001937163 | 0.001937163 | 0.001937163 | 0.001937163 | 0.001937163 | 0.001937163 | 0.001937163 | 0.001937163 | 0.001937163 | 0.001937163 | 0.001937163 | 0 | 0 | 0 | 0 | 0 | 0 | 0
1380 | 499.549 | 0.001800993 | 10 | 680 | -700 | 0 | 0 | 0 | 0 | 0 | 0 | 0.001800993 | 0.001800993 | 0.001800993 | 0.001800993 | 0.001800993 | 0.001800993 | 0.001800993 | 0.001800993 | 0.001800993 | 0.001800993 | 0.001800993 | 0.001800993 | 0.001800993 | 0.001800993 | 0.001800993 | 0.001800993 | 0.001800993 | 0.001800993 | 0.001800993 | 0.001800993 | 0.001800993 | 0.001800993 | 0.001800993 | 0.001800993 | 0.001800993 | 0.001800993 | 0.001800993 | 0.001800993 | 0.001800993 | 0.001800993 | 0.001800993 | 0.001800993 | 0.001800993 | 0.001800993 | 0.001800993 | 0.001800993 | 0.001800993 | 0.001800993 | 0.001800993 | 0.001800993 | 0.001800993 | 0.001800993 | 0.001800993 | 0.001800993 | 0.001800993 | 0.001800993 | 0.001800993 | 0.001800993 | 0.001800993 | 0.001800993 | 0.001800993 | 0.001800993 | 0 | 0 | 0 | 0 | 0 | 0 | 0
1380 | 518.2809 | 0.001868526 | 0 | 690 | -690 | 0 | 0 | 0 | 0 | 0 | 0 | 0 | 0.001868526 | 0.001868526 | 0.001868526 | 0.001868526 | 0.001868526 | 0.001868526 | 0.001868526 | 0.001868526 | 0.001868526 | 0.001868526 | 0.001868526 | 0.001868526 | 0.001868526 | 0.001868526 | 0.001868526 | 0.001868526 | 0.001868526 | 0.001868526 | 0.001868526 | 0.001868526 | 0.001868526 | 0.001868526 | 0.001868526 | 0.001868526 | 0.001868526 | 0.001868526 | 0.001868526 | 0.001868526 | 0.001868526 | 0.001868526 | 0.001868526 | 0.001868526 | 0.001868526 | 0.001868526 | 0.001868526 | 0.001868526 | 0.001868526 | 0.001868526 | 0.001868526 | 0.001868526 | 0.001868526 | 0.001868526 | 0.001868526 | 0.001868526 | 0.001868526 | 0.001868526 | 0.001868526 | 0.001868526 | 0.001868526 | 0.001868526 | 0.001868526 | 0 | 0 | 0 | 0 | 0 | 0 | 0
1380 | 503.1333 | 0.001813916 | -10 | 700 | -680 | 0 | 0 | 0 | 0 | 0 | 0 | 0 | 0.001813916 | 0.001813916 | 0.001813916 | 0.001813916 | 0.001813916 | 0.001813916 | 0.001813916 | 0.001813916 | 0.001813916 | 0.001813916 | 0.001813916 | 0.001813916 | 0.001813916 | 0.001813916 | 0.001813916 | 0.001813916 | 0.001813916 | 0.001813916 | 0.001813916 | 0.001813916 | 0.001813916 | 0.001813916 | 0.001813916 | 0.001813916 | 0.001813916 | 0.001813916 | 0.001813916 | 0.001813916 | 0.001813916 | 0.001813916 | 0.001813916 | 0.001813916 | 0.001813916 | 0.001813916 | 0.001813916 | 0.001813916 | 0.001813916 | 0.001813916 | 0.001813916 | 0.001813916 | 0.001813916 | 0.001813916 | 0.001813916 | 0.001813916 | 0.001813916 | 0.001813916 | 0.001813916 | 0.001813916 | 0.001813916 | 0.001813916 | 0.001813916 | 0.001813916 | 0 | 0 | 0 | 0 | 0 | 0
1210 | 542.6024 | 0.001956211 | -20 | 625 | -585 | 0 | 0 | 0 | 0 | 0 | 0 | 0 | 0 | 0 | 0 | 0 | 0.001956211 | 0.001956211 | 0.001956211 | 0.001956211 | 0.001956211 | 0.001956211 | 0.001956211 | 0.001956211 | 0.001956211 | 0.001956211 | 0.001956211 | 0.001956211 | 0.001956211 | 0.001956211 | 0.001956211 | 0.001956211 | 0.001956211 | 0.001956211 | 0.001956211 | 0.001956211 | 0.001956211 | 0.001956211 | 0.001956211 | 0.001956211 | 0.001956211 | 0.001956211 | 0.001956211 | 0.001956211 | 0.001956211 | 0.001956211 | 0.001956211 | 0.001956211 | 0.001956211 | 0.001956211 | 0.001956211 | 0.001956211 | 0.001956211 | 0.001956211 | 0.001956211 | 0.001956211 | 0.001956211 | 0.001956211 | 0.001956211 | 0.001956211 | 0.001956211 | 0 | 0 | 0 | 0 | 0 | 0 | 0 | 0 | 0
1210 | 538.6764 | 0.001942057 | -30 | 635 | -575 | 0 | 0 | 0 | 0 | 0 | 0 | 0 | 0 | 0 | 0 | 0 | 0.001942057 | 0.001942057 | 0.001942057 | 0.001942057 | 0.001942057 | 0.001942057 | 0.001942057 | 0.001942057 | 0.001942057 | 0.001942057 | 0.001942057 | 0.001942057 | 0.001942057 | 0.001942057 | 0.001942057 | 0.001942057 | 0.001942057 | 0.001942057 | 0.001942057 | 0.001942057 | 0.001942057 | 0.001942057 | 0.001942057 | 0.001942057 | 0.001942057 | 0.001942057 | 0.001942057 | 0.001942057 | 0.001942057 | 0.001942057 | 0.001942057 | 0.001942057 | 0.001942057 | 0.001942057 | 0.001942057 | 0.001942057 | 0.001942057 | 0.001942057 | 0.001942057 | 0.001942057 | 0.001942057 | 0.001942057 | 0.001942057 | 0.001942057 | 0.001942057 | 0 | 0 | 0 | 0 | 0 | 0 | 0 | 0 | 0
1210 | 538.3255 | 0.001940792 | -40 | 645 | -565 | 0 | 0 | 0 | 0 | 0 | 0 | 0 | 0 | 0 | 0 | 0 | 0.001940792 | 0.001940792 | 0.001940792 | 0.001940792 | 0.001940792 | 0.001940792 | 0.001940792 | 0.001940792 | 0.001940792 | 0.001940792 | 0.001940792 | 0.001940792 | 0.001940792 | 0.001940792 | 0.001940792 | 0.001940792 | 0.001940792 | 0.001940792 | 0.001940792 | 0.001940792 | 0.001940792 | 0.001940792 | 0.001940792 | 0.001940792 | 0.001940792 | 0.001940792 | 0.001940792 | 0.001940792 | 0.001940792 | 0.001940792 | 0.001940792 | 0.001940792 | 0.001940792 | 0.001940792 | 0.001940792 | 0.001940792 | 0.001940792 | 0.001940792 | 0.001940792 | 0.001940792 | 0.001940792 | 0.001940792 | 0.001940792 | 0.001940792 | 0.001940792 | 0.001940792 | 0 | 0 | 0 | 0 | 0 | 0 | 0 | 0
1210 | 529.0197 | 0.001907242 | -30 | 635 | -575 | 0 | 0 | 0 | 0 | 0 | 0 | 0 | 0 | 0 | 0 | 0 | 0.001907242 | 0.001907242 | 0.001907242 | 0.001907242 | 0.001907242 | 0.001907242 | 0.001907242 | 0.001907242 | 0.001907242 | 0.001907242 | 0.001907242 | 0.001907242 | 0.001907242 | 0.001907242 | 0.001907242 | 0.001907242 | 0.001907242 | 0.001907242 | 0.001907242 | 0.001907242 | 0.001907242 | 0.001907242 | 0.001907242 | 0.001907242 | 0.001907242 | 0.001907242 | 0.001907242 | 0.001907242 | 0.001907242 | 0.001907242 | 0.001907242 | 0.001907242 | 0.001907242 | 0.001907242 | 0.001907242 | 0.001907242 | 0.001907242 | 0.001907242 | 0.001907242 | 0.001907242 | 0.001907242 | 0.001907242 | 0.001907242 | 0.001907242 | 0.001907242 | 0 | 0 | 0 | 0 | 0 | 0 | 0 | 0 | 0
1210 | 523.3388 | 0.001886761 | -20 | 625 | -585 | 0 | 0 | 0 | 0 | 0 | 0 | 0 | 0 | 0 | 0 | 0 | 0.001886761 | 0.001886761 | 0.001886761 | 0.001886761 | 0.001886761 | 0.001886761 | 0.001886761 | 0.001886761 | 0.001886761 | 0.001886761 | 0.001886761 | 0.001886761 | 0.001886761 | 0.001886761 | 0.001886761 | 0.001886761 | 0.001886761 | 0.001886761 | 0.001886761 | 0.001886761 | 0.001886761 | 0.001886761 | 0.001886761 | 0.001886761 | 0.001886761 | 0.001886761 | 0.001886761 | 0.001886761 | 0.001886761 | 0.001886761 | 0.001886761 | 0.001886761 | 0.001886761 | 0.001886761 | 0.001886761 | 0.001886761 | 0.001886761 | 0.001886761 | 0.001886761 | 0.001886761 | 0.001886761 | 0.001886761 | 0.001886761 | 0.001886761 | 0.001886761 | 0 | 0 | 0 | 0 | 0 | 0 | 0 | 0 | 0
1180 | 492.6374 | 0.001776075 | -10 | 600 | -580 | 0 | 0 | 0 | 0 | 0 | 0 | 0 | 0 | 0 | 0 | 0 | 0.001776075 | 0.001776075 | 0.001776075 | 0.001776075 | 0.001776075 | 0.001776075 | 0.001776075 | 0.001776075 | 0.001776075 | 0.001776075 | 0.001776075 | 0.001776075 | 0.001776075 | 0.001776075 | 0.001776075 | 0.001776075 | 0.001776075 | 0.001776075 | 0.001776075 | 0.001776075 | 0.001776075 | 0.001776075 | 0.001776075 | 0.001776075 | 0.001776075 | 0.001776075 | 0.001776075 | 0.001776075 | 0.001776075 | 0.001776075 | 0.001776075 | 0.001776075 | 0.001776075 | 0.001776075 | 0.001776075 | 0.001776075 | 0.001776075 | 0.001776075 | 0.001776075 | 0.001776075 | 0.001776075 | 0.001776075 | 0.001776075 | 0.001776075 | 0 | 0 | 0 | 0 | 0 | 0 | 0 | 0 | 0 | 0
1162 | 520.0531 | 0.001874916 | 0 | 581 | -581 | 0 | 0 | 0 | 0 | 0 | 0 | 0 | 0 | 0 | 0 | 0 | 0.001874916 | 0.001874916 | 0.001874916 | 0.001874916 | 0.001874916 | 0.001874916 | 0.001874916 | 0.001874916 | 0.001874916 | 0.001874916 | 0.001874916 | 0.001874916 | 0.001874916 | 0.001874916 | 0.001874916 | 0.001874916 | 0.001874916 | 0.001874916 | 0.001874916 | 0.001874916 | 0.001874916 | 0.001874916 | 0.001874916 | 0.001874916 | 0.001874916 | 0.001874916 | 0.001874916 | 0.001874916 | 0.001874916 | 0.001874916 | 0.001874916 | 0.001874916 | 0.001874916 | 0.001874916 | 0.001874916 | 0.001874916 | 0.001874916 | 0.001874916 | 0.001874916 | 0.001874916 | 0.001874916 | 0.001874916 | 0.001874916 | 0 | 0 | 0 | 0 | 0 | 0 | 0 | 0 | 0 | 0 | 0
1162 | 533.1186 | 0.00192202 | 10 | 571 | -591 | 0 | 0 | 0 | 0 | 0 | 0 | 0 | 0 | 0 | 0 | 0.00192202 | 0.00192202 | 0.00192202 | 0.00192202 | 0.00192202 | 0.00192202 | 0.00192202 | 0.00192202 | 0.00192202 | 0.00192202 | 0.00192202 | 0.00192202 | 0.00192202 | 0.00192202 | 0.00192202 | 0.00192202 | 0.00192202 | 0.00192202 | 0.00192202 | 0.00192202 | 0.00192202 | 0.00192202 | 0.00192202 | 0.00192202 | 0.00192202 | 0.00192202 | 0.00192202 | 0.00192202 | 0.00192202 | 0.00192202 | 0.00192202 | 0.00192202 | 0.00192202 | 0.00192202 | 0.00192202 | 0.00192202 | 0.00192202 | 0.00192202 | 0.00192202 | 0.00192202 | 0.00192202 | 0.00192202 | 0.00192202 | 0.00192202 | 0 | 0 | 0 | 0 | 0 | 0 | 0 | 0 | 0 | 0 | 0
1043 | 485.4005 | 0.001749985 | 20 | 501.5 | -541.5 | 0 | 0 | 0 | 0 | 0 | 0 | 0 | 0 | 0 | 0 | 0 | 0 | 0.001749985 | 0.001749985 | 0.001749985 | 0.001749985 | 0.001749985 | 0.001749985 | 0.001749985 | 0.001749985 | 0.001749985 | 0.001749985 | 0.001749985 | 0.001749985 | 0.001749985 | 0.001749985 | 0.001749985 | 0.001749985 | 0.001749985 | 0.001749985 | 0.001749985 | 0.001749985 | 0.001749985 | 0.001749985 | 0.001749985 | 0.001749985 | 0.001749985 | 0.001749985 | 0.001749985 | 0.001749985 | 0.001749985 | 0.001749985 | 0.001749985 | 0.001749985 | 0.001749985 | 0.001749985 | 0.001749985 | 0.001749985 | 0.001749985 | 0.001749985 | 0.001749985 | 0 | 0 | 0 | 0 | 0 | 0 | 0 | 0 | 0 | 0 | 0 | 0 | 0 | 0
1031 | 525.0209 | 0.001892826 | 30 | 485.5 | -545.5 | 0 | 0 | 0 | 0 | 0 | 0 | 0 | 0 | 0 | 0 | 0 | 0 | 0.001892826 | 0.001892826 | 0.001892826 | 0.001892826 | 0.001892826 | 0.001892826 | 0.001892826 | 0.001892826 | 0.001892826 | 0.001892826 | 0.001892826 | 0.001892826 | 0.001892826 | 0.001892826 | 0.001892826 | 0.001892826 | 0.001892826 | 0.001892826 | 0.001892826 | 0.001892826 | 0.001892826 | 0.001892826 | 0.001892826 | 0.001892826 | 0.001892826 | 0.001892826 | 0.001892826 | 0.001892826 | 0.001892826 | 0.001892826 | 0.001892826 | 0.001892826 | 0.001892826 | 0.001892826 | 0.001892826 | 0.001892826 | 0.001892826 | 0.001892826 | 0.001892826 | 0 | 0 | 0 | 0 | 0 | 0 | 0 | 0 | 0 | 0 | 0 | 0 | 0 | 0
934 | 520.7122 | 0.001877292 | 40 | 427 | -507 | 0 | 0 | 0 | 0 | 0 | 0 | 0 | 0 | 0 | 0 | 0 | 0 | 0 | 0 | 0.001877292 | 0.001877292 | 0.001877292 | 0.001877292 | 0.001877292 | 0.001877292 | 0.001877292 | 0.001877292 | 0.001877292 | 0.001877292 | 0.001877292 | 0.001877292 | 0.001877292 | 0.001877292 | 0.001877292 | 0.001877292 | 0.001877292 | 0.001877292 | 0.001877292 | 0.001877292 | 0.001877292 | 0.001877292 | 0.001877292 | 0.001877292 | 0.001877292 | 0.001877292 | 0.001877292 | 0.001877292 | 0.001877292 | 0.001877292 | 0.001877292 | 0.001877292 | 0.001877292 | 0.001877292 | 0 | 0 | 0 | 0 | 0 | 0 | 0 | 0 | 0 | 0 | 0 | 0 | 0 | 0 | 0 | 0 | 0
934 | 537.754 | 0.001938732 | 30 | 437 | -497 | 0 | 0 | 0 | 0 | 0 | 0 | 0 | 0 | 0 | 0 | 0 | 0 | 0 | 0 | 0.001938732 | 0.001938732 | 0.001938732 | 0.001938732 | 0.001938732 | 0.001938732 | 0.001938732 | 0.001938732 | 0.001938732 | 0.001938732 | 0.001938732 | 0.001938732 | 0.001938732 | 0.001938732 | 0.001938732 | 0.001938732 | 0.001938732 | 0.001938732 | 0.001938732 | 0.001938732 | 0.001938732 | 0.001938732 | 0.001938732 | 0.001938732 | 0.001938732 | 0.001938732 | 0.001938732 | 0.001938732 | 0.001938732 | 0.001938732 | 0.001938732 | 0.001938732 | 0.001938732 | 0.001938732 | 0.001938732 | 0 | 0 | 0 | 0 | 0 | 0 | 0 | 0 | 0 | 0 | 0 | 0 | 0 | 0 | 0 | 0
934 | 524.293 | 0.001890202 | 20 | 447 | -487 | 0 | 0 | 0 | 0 | 0 | 0 | 0 | 0 | 0 | 0 | 0 | 0 | 0 | 0 | 0.001890202 | 0.001890202 | 0.001890202 | 0.001890202 | 0.001890202 | 0.001890202 | 0.001890202 | 0.001890202 | 0.001890202 | 0.001890202 | 0.001890202 | 0.001890202 | 0.001890202 | 0.001890202 | 0.001890202 | 0.001890202 | 0.001890202 | 0.001890202 | 0.001890202 | 0.001890202 | 0.001890202 | 0.001890202 | 0.001890202 | 0.001890202 | 0.001890202 | 0.001890202 | 0.001890202 | 0.001890202 | 0.001890202 | 0.001890202 | 0.001890202 | 0.001890202 | 0.001890202 | 0.001890202 | 0.001890202 | 0 | 0 | 0 | 0 | 0 | 0 | 0 | 0 | 0 | 0 | 0 | 0 | 0 | 0 | 0 | 0

## F7top
[6 empty] | 0 | 1 | 2 | 3 | 4 | 5 | 6 | 7 | 8 | 9 | 10 | 11 | 12 | 13 | 14 | 15 | 16 | 17 | 18 | 19 | 20 | 21 | 22 | 23 | 24 | 25 | 26 | 27 | 28 | 29 | 30 | 31 | 32 | 33 | 34 | 35 | 36 | 37 | 38 | 39 | 40 | 41 | 42 | 43 | 44 | 45 | 46 | 47 | 48 | 49 | 50 | 51 | 52 | 53 | 54 | 55 | 56 | 57 | 58 | 59 | 60 | 61 | 62 | 63 | 64
ord_wdt | alpha | alpha/k | WROLL_SHIFT_POS_7 | Width1 | Width2 | -855.04 | -828.32 | -801.6 | -774.88 | -748.16 | -721.44 | -694.72 | -668 | -641.28 | -614.56 | -587.84 | -561.12 | -534.4 | -507.68 | -480.96 | -454.24 | -427.52 | -400.8 | -374.08 | -347.36 | -320.64 | -293.92 | -267.2 | -240.48 | -213.76 | -187.04 | -160.32 | -133.6 | -106.88 | -80.16 | -53.44 | -26.72 | 0 | 26.72 | 53.44 | 80.16 | 106.88 | 133.6 | 160.32 | 187.04 | 213.76 | 240.48 | 267.2 | 293.92 | 320.64 | 347.36 | 374.08 | 400.8 | 427.52 | 454.24 | 480.96 | 507.68 | 534.4 | 561.12 | 587.84 | 614.56 | 641.28 | 668 | 694.72 | 721.44 | 748.16 | 774.88 | 801.6 | 828.32 | 855.04
1194 | 412.3018 | 0.0008350981 | 0 | 597 | -597 | 0 | 0 | 0 | 0 | 0 | 0 | 0 | 0 | 0 | 0 | 0.0008350981 | 0.0008350981 | 0.0008350981 | 0.0008350981 | 0.0008350981 | 0.0008350981 | 0.0008350981 | 0.0008350981 | 0.0008350981 | 0.0008350981 | 0.0008350981 | 0.0008350981 | 0.0008350981 | 0.0008350981 | 0.0008350981 | 0.0008350981 | 0.0008350981 | 0.0008350981 | 0.0008350981 | 0.0008350981 | 0.0008350981 | 0.0008350981 | 0.0008350981 | 0.0008350981 | 0.0008350981 | 0.0008350981 | 0.0008350981 | 0.0008350981 | 0.0008350981 | 0.0008350981 | 0.0008350981 | 0.0008350981 | 0.0008350981 | 0.0008350981 | 0.0008350981 | 0.0008350981 | 0.0008350981 | 0.0008350981 | 0.0008350981 | 0.0008350981 | 0.0008350981 | 0.0008350981 | 0.0008350981 | 0.0008350981 | 0.0008350981 | 0 | 0 | 0 | 0 | 0 | 0 | 0 | 0 | 0 | 0
1251 | 392.2895 | 0.000794564 | 0 | 625.5 | -625.5 | 0 | 0 | 0 | 0 | 0 | 0 | 0 | 0 | 0 | 0.000794564 | 0.000794564 | 0.000794564 | 0.000794564 | 0.000794564 | 0.000794564 | 0.000794564 | 0.000794564 | 0.000794564 | 0.000794564 | 0.000794564 | 0.000794564 | 0.000794564 | 0.000794564 | 0.000794564 | 0.000794564 | 0.000794564 | 0.000794564 | 0.000794564 | 0.000794564 | 0.000794564 | 0.000794564 | 0.000794564 | 0.000794564 | 0.000794564 | 0.000794564 | 0.000794564 | 0.000794564 | 0.000794564 | 0.000794564 | 0.000794564 | 0.000794564 | 0.000794564 | 0.000794564 | 0.000794564 | 0.000794564 | 0.000794564 | 0.000794564 | 0.000794564 | 0.000794564 | 0.000794564 | 0.000794564 | 0.000794564 | 0.000794564 | 0.000794564 | 0.000794564 | 0.000794564 | 0 | 0 | 0 | 0 | 0 | 0 | 0 | 0 | 0
1251 | 407.3942 | 0.0008251578 | 0 | 625.5 | -625.5 | 0 | 0 | 0 | 0 | 0 | 0 | 0 | 0 | 0 | 0.0008251578 | 0.0008251578 | 0.0008251578 | 0.0008251578 | 0.0008251578 | 0.0008251578 | 0.0008251578 | 0.0008251578 | 0.0008251578 | 0.0008251578 | 0.0008251578 | 0.0008251578 | 0.0008251578 | 0.0008251578 | 0.0008251578 | 0.0008251578 | 0.0008251578 | 0.0008251578 | 0.0008251578 | 0.0008251578 | 0.0008251578 | 0.0008251578 | 0.0008251578 | 0.0008251578 | 0.0008251578 | 0.0008251578 | 0.0008251578 | 0.0008251578 | 0.0008251578 | 0.0008251578 | 0.0008251578 | 0.0008251578 | 0.0008251578 | 0.0008251578 | 0.0008251578 | 0.0008251578 | 0.0008251578 | 0.0008251578 | 0.0008251578 | 0.0008251578 | 0.0008251578 | 0.0008251578 | 0.0008251578 | 0.0008251578 | 0.0008251578 | 0.0008251578 | 0.0008251578 | 0 | 0 | 0 | 0 | 0 | 0 | 0 | 0 | 0
1251 | 398.5004 | 0.0008071439 | 0 | 625.5 | -625.5 | 0 | 0 | 0 | 0 | 0 | 0 | 0 | 0 | 0 | 0.0008071439 | 0.0008071439 | 0.0008071439 | 0.0008071439 | 0.0008071439 | 0.0008071439 | 0.0008071439 | 0.0008071439 | 0.0008071439 | 0.0008071439 | 0.0008071439 | 0.0008071439 | 0.0008071439 | 0.0008071439 | 0.0008071439 | 0.0008071439 | 0.0008071439 | 0.0008071439 | 0.0008071439 | 0.0008071439 | 0.0008071439 | 0.0008071439 | 0.0008071439 | 0.0008071439 | 0.0008071439 | 0.0008071439 | 0.0008071439 | 0.0008071439 | 0.0008071439 | 0.0008071439 | 0.0008071439 | 0.0008071439 | 0.0008071439 | 0.0008071439 | 0.0008071439 | 0.0008071439 | 0.0008071439 | 0.0008071439 | 0.0008071439 | 0.0008071439 | 0.0008071439 | 0.0008071439 | 0.0008071439 | 0.0008071439 | 0.0008071439 | 0.0008071439 | 0.0008071439 | 0 | 0 | 0 | 0 | 0 | 0 | 0 | 0 | 0
1251 | 383.8723 | 0.0007775155 | 0 | 625.5 | -625.5 | 0 | 0 | 0 | 0 | 0 | 0 | 0 | 0 | 0 | 0.0007775155 | 0.0007775155 | 0.0007775155 | 0.0007775155 | 0.0007775155 | 0.0007775155 | 0.0007775155 | 0.0007775155 | 0.0007775155 | 0.0007775155 | 0.0007775155 | 0.0007775155 | 0.0007775155 | 0.0007775155 | 0.0007775155 | 0.0007775155 | 0.0007775155 | 0.0007775155 | 0.0007775155 | 0.0007775155 | 0.0007775155 | 0.0007775155 | 0.0007775155 | 0.0007775155 | 0.0007775155 | 0.0007775155 | 0.0007775155 | 0.0007775155 | 0.0007775155 | 0.0007775155 | 0.0007775155 | 0.0007775155 | 0.0007775155 | 0.0007775155 | 0.0007775155 | 0.0007775155 | 0.0007775155 | 0.0007775155 | 0.0007775155 | 0.0007775155 | 0.0007775155 | 0.0007775155 | 0.0007775155 | 0.0007775155 | 0.0007775155 | 0.0007775155 | 0.0007775155 | 0 | 0 | 0 | 0 | 0 | 0 | 0 | 0 | 0
1293 | 517.3484 | 0.001047865 | 10 | 656.5 | -636.5 | 0 | 0 | 0 | 0 | 0 | 0 | 0 | 0 | 0 | 0.001047865 | 0.001047865 | 0.001047865 | 0.001047865 | 0.001047865 | 0.001047865 | 0.001047865 | 0.001047865 | 0.001047865 | 0.001047865 | 0.001047865 | 0.001047865 | 0.001047865 | 0.001047865 | 0.001047865 | 0.001047865 | 0.001047865 | 0.001047865 | 0.001047865 | 0.001047865 | 0.001047865 | 0.001047865 | 0.001047865 | 0.001047865 | 0.001047865 | 0.001047865 | 0.001047865 | 0.001047865 | 0.001047865 | 0.001047865 | 0.001047865 | 0.001047865 | 0.001047865 | 0.001047865 | 0.001047865 | 0.001047865 | 0.001047865 | 0.001047865 | 0.001047865 | 0.001047865 | 0.001047865 | 0.001047865 | 0.001047865 | 0.001047865 | 0.001047865 | 0.001047865 | 0.001047865 | 0.001047865 | 0 | 0 | 0 | 0 | 0 | 0 | 0 | 0
1293 | 521.3057 | 0.00105588 | 20 | 666.5 | -626.5 | 0 | 0 | 0 | 0 | 0 | 0 | 0 | 0 | 0 | 0.00105588 | 0.00105588 | 0.00105588 | 0.00105588 | 0.00105588 | 0.00105588 | 0.00105588 | 0.00105588 | 0.00105588 | 0.00105588 | 0.00105588 | 0.00105588 | 0.00105588 | 0.00105588 | 0.00105588 | 0.00105588 | 0.00105588 | 0.00105588 | 0.00105588 | 0.00105588 | 0.00105588 | 0.00105588 | 0.00105588 | 0.00105588 | 0.00105588 | 0.00105588 | 0.00105588 | 0.00105588 | 0.00105588 | 0.00105588 | 0.00105588 | 0.00105588 | 0.00105588 | 0.00105588 | 0.00105588 | 0.00105588 | 0.00105588 | 0.00105588 | 0.00105588 | 0.00105588 | 0.00105588 | 0.00105588 | 0.00105588 | 0.00105588 | 0.00105588 | 0.00105588 | 0.00105588 | 0.00105588 | 0 | 0 | 0 | 0 | 0 | 0 | 0 | 0
1293 | 482.4056 | 0.00097709 | 30 | 676.5 | -616.5 | 0 | 0 | 0 | 0 | 0 | 0 | 0 | 0 | 0 | 0.00097709 | 0.00097709 | 0.00097709 | 0.00097709 | 0.00097709 | 0.00097709 | 0.00097709 | 0.00097709 | 0.00097709 | 0.00097709 | 0.00097709 | 0.00097709 | 0.00097709 | 0.00097709 | 0.00097709 | 0.00097709 | 0.00097709 | 0.00097709 | 0.00097709 | 0.00097709 | 0.00097709 | 0.00097709 | 0.00097709 | 0.00097709 | 0.00097709 | 0.00097709 | 0.00097709 | 0.00097709 | 0.00097709 | 0.00097709 | 0.00097709 | 0.00097709 | 0.00097709 | 0.00097709 | 0.00097709 | 0.00097709 | 0.00097709 | 0.00097709 | 0.00097709 | 0.00097709 | 0.00097709 | 0.00097709 | 0.00097709 | 0.00097709 | 0.00097709 | 0.00097709 | 0.00097709 | 0.00097709 | 0.00097709 | 0 | 0 | 0 | 0 | 0 | 0 | 0
1293 | 525.5319 | 0.00106444 | 40 | 686.5 | -606.5 | 0 | 0 | 0 | 0 | 0 | 0 | 0 | 0 | 0 | 0 | 0.00106444 | 0.00106444 | 0.00106444 | 0.00106444 | 0.00106444 | 0.00106444 | 0.00106444 | 0.00106444 | 0.00106444 | 0.00106444 | 0.00106444 | 0.00106444 | 0.00106444 | 0.00106444 | 0.00106444 | 0.00106444 | 0.00106444 | 0.00106444 | 0.00106444 | 0.00106444 | 0.00106444 | 0.00106444 | 0.00106444 | 0.00106444 | 0.00106444 | 0.00106444 | 0.00106444 | 0.00106444 | 0.00106444 | 0.00106444 | 0.00106444 | 0.00106444 | 0.00106444 | 0.00106444 | 0.00106444 | 0.00106444 | 0.00106444 | 0.00106444 | 0.00106444 | 0.00106444 | 0.00106444 | 0.00106444 | 0.00106444 | 0.00106444 | 0.00106444 | 0.00106444 | 0.00106444 | 0.00106444 | 0 | 0 | 0 | 0 | 0 | 0 | 0
1316 | 542.2851 | 0.001098373 | 30 | 688 | -628 | 0 | 0 | 0 | 0 | 0 | 0 | 0 | 0 | 0 | 0.001098373 | 0.001098373 | 0.001098373 | 0.001098373 | 0.001098373 | 0.001098373 | 0.001098373 | 0.001098373 | 0.001098373 | 0.001098373 | 0.001098373 | 0.001098373 | 0.001098373 | 0.001098373 | 0.001098373 | 0.001098373 | 0.001098373 | 0.001098373 | 0.001098373 | 0.001098373 | 0.001098373 | 0.001098373 | 0.001098373 | 0.001098373 | 0.001098373 | 0.001098373 | 0.001098373 | 0.001098373 | 0.001098373 | 0.001098373 | 0.001098373 | 0.001098373 | 0.001098373 | 0.001098373 | 0.001098373 | 0.001098373 | 0.001098373 | 0.001098373 | 0.001098373 | 0.001098373 | 0.001098373 | 0.001098373 | 0.001098373 | 0.001098373 | 0.001098373 | 0.001098373 | 0.001098373 | 0.001098373 | 0.001098373 | 0 | 0 | 0 | 0 | 0 | 0 | 0
1316 | 565.4968 | 0.001145387 | 20 | 678 | -638 | 0 | 0 | 0 | 0 | 0 | 0 | 0 | 0 | 0 | 0.001145387 | 0.001145387 | 0.001145387 | 0.001145387 | 0.001145387 | 0.001145387 | 0.001145387 | 0.001145387 | 0.001145387 | 0.001145387 | 0.001145387 | 0.001145387 | 0.001145387 | 0.001145387 | 0.001145387 | 0.001145387 | 0.001145387 | 0.001145387 | 0.001145387 | 0.001145387 | 0.001145387 | 0.001145387 | 0.001145387 | 0.001145387 | 0.001145387 | 0.001145387 | 0.001145387 | 0.001145387 | 0.001145387 | 0.001145387 | 0.001145387 | 0.001145387 | 0.001145387 | 0.001145387 | 0.001145387 | 0.001145387 | 0.001145387 | 0.001145387 | 0.001145387 | 0.001145387 | 0.001145387 | 0.001145387 | 0.001145387 | 0.001145387 | 0.001145387 | 0.001145387 | 0.001145387 | 0.001145387 | 0.001145387 | 0 | 0 | 0 | 0 | 0 | 0 | 0
1316 | 553.5391 | 0.001121168 | 10 | 668 | -648 | 0 | 0 | 0 | 0 | 0 | 0 | 0 | 0 | 0.001121168 | 0.001121168 | 0.001121168 | 0.001121168 | 0.001121168 | 0.001121168 | 0.001121168 | 0.001121168 | 0.001121168 | 0.001121168 | 0.001121168 | 0.001121168 | 0.001121168 | 0.001121168 | 0.001121168 | 0.001121168 | 0.001121168 | 0.001121168 | 0.001121168 | 0.001121168 | 0.001121168 | 0.001121168 | 0.001121168 | 0.001121168 | 0.001121168 | 0.001121168 | 0.001121168 | 0.001121168 | 0.001121168 | 0.001121168 | 0.001121168 | 0.001121168 | 0.001121168 | 0.001121168 | 0.001121168 | 0.001121168 | 0.001121168 | 0.001121168 | 0.001121168 | 0.001121168 | 0.001121168 | 0.001121168 | 0.001121168 | 0.001121168 | 0.001121168 | 0.001121168 | 0.001121168 | 0.001121168 | 0.001121168 | 0 | 0 | 0 | 0 | 0 | 0 | 0 | 0
1316 | 566.6622 | 0.001147748 | 0 | 658 | -658 | 0 | 0 | 0 | 0 | 0 | 0 | 0 | 0 | 0.001147748 | 0.001147748 | 0.001147748 | 0.001147748 | 0.001147748 | 0.001147748 | 0.001147748 | 0.001147748 | 0.001147748 | 0.001147748 | 0.001147748 | 0.001147748 | 0.001147748 | 0.001147748 | 0.001147748 | 0.001147748 | 0.001147748 | 0.001147748 | 0.001147748 | 0.001147748 | 0.001147748 | 0.001147748 | 0.001147748 | 0.001147748 | 0.001147748 | 0.001147748 | 0.001147748 | 0.001147748 | 0.001147748 | 0.001147748 | 0.001147748 | 0.001147748 | 0.001147748 | 0.001147748 | 0.001147748 | 0.001147748 | 0.001147748 | 0.001147748 | 0.001147748 | 0.001147748 | 0.001147748 | 0.001147748 | 0.001147748 | 0.001147748 | 0.001147748 | 0.001147748 | 0.001147748 | 0.001147748 | 0.001147748 | 0 | 0 | 0 | 0 | 0 | 0 | 0 | 0
1316 | 564.9463 | 0.001144272 | -10 | 648 | -668 | 0 | 0 | 0 | 0 | 0 | 0 | 0 | 0 | 0.001144272 | 0.001144272 | 0.001144272 | 0.001144272 | 0.001144272 | 0.001144272 | 0.001144272 | 0.001144272 | 0.001144272 | 0.001144272 | 0.001144272 | 0.001144272 | 0.001144272 | 0.001144272 | 0.001144272 | 0.001144272 | 0.001144272 | 0.001144272 | 0.001144272 | 0.001144272 | 0.001144272 | 0.001144272 | 0.001144272 | 0.001144272 | 0.001144272 | 0.001144272 | 0.001144272 | 0.001144272 | 0.001144272 | 0.001144272 | 0.001144272 | 0.001144272 | 0.001144272 | 0.001144272 | 0.001144272 | 0.001144272 | 0.001144272 | 0.001144272 | 0.001144272 | 0.001144272 | 0.001144272 | 0.001144272 | 0.001144272 | 0.001144272 | 0.001144272 | 0.001144272 | 0.001144272 | 0.001144272 | 0.001144272 | 0 | 0 | 0 | 0 | 0 | 0 | 0 | 0
1315 | 559.6823 | 0.00113361 | -20 | 637.5 | -677.5 | 0 | 0 | 0 | 0 | 0 | 0 | 0 | 0.00113361 | 0.00113361 | 0.00113361 | 0.00113361 | 0.00113361 | 0.00113361 | 0.00113361 | 0.00113361 | 0.00113361 | 0.00113361 | 0.00113361 | 0.00113361 | 0.00113361 | 0.00113361 | 0.00113361 | 0.00113361 | 0.00113361 | 0.00113361 | 0.00113361 | 0.00113361 | 0.00113361 | 0.00113361 | 0.00113361 | 0.00113361 | 0.00113361 | 0.00113361 | 0.00113361 | 0.00113361 | 0.00113361 | 0.00113361 | 0.00113361 | 0.00113361 | 0.00113361 | 0.00113361 | 0.00113361 | 0.00113361 | 0.00113361 | 0.00113361 | 0.00113361 | 0.00113361 | 0.00113361 | 0.00113361 | 0.00113361 | 0.00113361 | 0.00113361 | 0.00113361 | 0.00113361 | 0.00113361 | 0.00113361 | 0 | 0 | 0 | 0 | 0 | 0 | 0 | 0 | 0
1371 | 533.4594 | 0.001080497 | -30 | 655.5 | -715.5 | 0 | 0 | 0 | 0 | 0 | 0 | 0.001080497 | 0.001080497 | 0.001080497 | 0.001080497 | 0.001080497 | 0.001080497 | 0.001080497 | 0.001080497 | 0.001080497 | 0.001080497 | 0.001080497 | 0.001080497 | 0.001080497 | 0.001080497 | 0.001080497 | 0.001080497 | 0.001080497 | 0.001080497 | 0.001080497 | 0.001080497 | 0.001080497 | 0.001080497 | 0.001080497 | 0.001080497 | 0.001080497 | 0.001080497 | 0.001080497 | 0.001080497 | 0.001080497 | 0.001080497 | 0.001080497 | 0.001080497 | 0.001080497 | 0.001080497 | 0.001080497 | 0.001080497 | 0.001080497 | 0.001080497 | 0.001080497 | 0.001080497 | 0.001080497 | 0.001080497 | 0.001080497 | 0.001080497 | 0.001080497 | 0.001080497 | 0.001080497 | 0.001080497 | 0.001080497 | 0.001080497 | 0.001080497 | 0 | 0 | 0 | 0 | 0 | 0 | 0 | 0
1371 | 563.5746 | 0.001141494 | -40 | 645.5 | -725.5 | 0 | 0 | 0 | 0 | 0 | 0.001141494 | 0.001141494 | 0.001141494 | 0.001141494 | 0.001141494 | 0.001141494 | 0.001141494 | 0.001141494 | 0.001141494 | 0.001141494 | 0.001141494 | 0.001141494 | 0.001141494 | 0.001141494 | 0.001141494 | 0.001141494 | 0.001141494 | 0.001141494 | 0.001141494 | 0.001141494 | 0.001141494 | 0.001141494 | 0.001141494 | 0.001141494 | 0.001141494 | 0.001141494 | 0.001141494 | 0.001141494 | 0.001141494 | 0.001141494 | 0.001141494 | 0.001141494 | 0.001141494 | 0.001141494 | 0.001141494 | 0.001141494 | 0.001141494 | 0.001141494 | 0.001141494 | 0.001141494 | 0.001141494 | 0.001141494 | 0.001141494 | 0.001141494 | 0.001141494 | 0.001141494 | 0.001141494 | 0.001141494 | 0.001141494 | 0.001141494 | 0.001141494 | 0.001141494 | 0 | 0 | 0 | 0 | 0 | 0 | 0 | 0
1371 | 508.705 | 0.001030358 | -30 | 655.5 | -715.5 | 0 | 0 | 0 | 0 | 0 | 0 | 0.001030358 | 0.001030358 | 0.001030358 | 0.001030358 | 0.001030358 | 0.001030358 | 0.001030358 | 0.001030358 | 0.001030358 | 0.001030358 | 0.001030358 | 0.001030358 | 0.001030358 | 0.001030358 | 0.001030358 | 0.001030358 | 0.001030358 | 0.001030358 | 0.001030358 | 0.001030358 | 0.001030358 | 0.001030358 | 0.001030358 | 0.001030358 | 0.001030358 | 0.001030358 | 0.001030358 | 0.001030358 | 0.001030358 | 0.001030358 | 0.001030358 | 0.001030358 | 0.001030358 | 0.001030358 | 0.001030358 | 0.001030358 | 0.001030358 | 0.001030358 | 0.001030358 | 0.001030358 | 0.001030358 | 0.001030358 | 0.001030358 | 0.001030358 | 0.001030358 | 0.001030358 | 0.001030358 | 0.001030358 | 0.001030358 | 0.001030358 | 0.001030358 | 0 | 0 | 0 | 0 | 0 | 0 | 0 | 0
1371 | 567.2731 | 0.001148985 | -20 | 665.5 | -705.5 | 0 | 0 | 0 | 0 | 0 | 0 | 0.001148985 | 0.001148985 | 0.001148985 | 0.001148985 | 0.001148985 | 0.001148985 | 0.001148985 | 0.001148985 | 0.001148985 | 0.001148985 | 0.001148985 | 0.001148985 | 0.001148985 | 0.001148985 | 0.001148985 | 0.001148985 | 0.001148985 | 0.001148985 | 0.001148985 | 0.001148985 | 0.001148985 | 0.001148985 | 0.001148985 | 0.001148985 | 0.001148985 | 0.001148985 | 0.001148985 | 0.001148985 | 0.001148985 | 0.001148985 | 0.001148985 | 0.001148985 | 0.001148985 | 0.001148985 | 0.001148985 | 0.001148985 | 0.001148985 | 0.001148985 | 0.001148985 | 0.001148985 | 0.001148985 | 0.001148985 | 0.001148985 | 0.001148985 | 0.001148985 | 0.001148985 | 0.001148985 | 0.001148985 | 0.001148985 | 0.001148985 | 0.001148985 | 0 | 0 | 0 | 0 | 0 | 0 | 0 | 0
1380 | 554.2715 | 0.001122651 | -10 | 680 | -700 | 0 | 0 | 0 | 0 | 0 | 0 | 0.001122651 | 0.001122651 | 0.001122651 | 0.001122651 | 0.001122651 | 0.001122651 | 0.001122651 | 0.001122651 | 0.001122651 | 0.001122651 | 0.001122651 | 0.001122651 | 0.001122651 | 0.001122651 | 0.001122651 | 0.001122651 | 0.001122651 | 0.001122651 | 0.001122651 | 0.001122651 | 0.001122651 | 0.001122651 | 0.001122651 | 0.001122651 | 0.001122651 | 0.001122651 | 0.001122651 | 0.001122651 | 0.001122651 | 0.001122651 | 0.001122651 | 0.001122651 | 0.001122651 | 0.001122651 | 0.001122651 | 0.001122651 | 0.001122651 | 0.001122651 | 0.001122651 | 0.001122651 | 0.001122651 | 0.001122651 | 0.001122651 | 0.001122651 | 0.001122651 | 0.001122651 | 0.001122651 | 0.001122651 | 0.001122651 | 0.001122651 | 0.001122651 | 0.001122651 | 0 | 0 | 0 | 0 | 0 | 0 | 0
1441 | 510.7263 | 0.001034452 | 0 | 720.5 | -720.5 | 0 | 0 | 0 | 0 | 0 | 0 | 0.001034452 | 0.001034452 | 0.001034452 | 0.001034452 | 0.001034452 | 0.001034452 | 0.001034452 | 0.001034452 | 0.001034452 | 0.001034452 | 0.001034452 | 0.001034452 | 0.001034452 | 0.001034452 | 0.001034452 | 0.001034452 | 0.001034452 | 0.001034452 | 0.001034452 | 0.001034452 | 0.001034452 | 0.001034452 | 0.001034452 | 0.001034452 | 0.001034452 | 0.001034452 | 0.001034452 | 0.001034452 | 0.001034452 | 0.001034452 | 0.001034452 | 0.001034452 | 0.001034452 | 0.001034452 | 0.001034452 | 0.001034452 | 0.001034452 | 0.001034452 | 0.001034452 | 0.001034452 | 0.001034452 | 0.001034452 | 0.001034452 | 0.001034452 | 0.001034452 | 0.001034452 | 0.001034452 | 0.001034452 | 0.001034452 | 0.001034452 | 0.001034452 | 0.001034452 | 0.001034452 | 0 | 0 | 0 | 0 | 0 | 0
1441 | 529.5386 | 0.001072556 | 10 | 730.5 | -710.5 | 0 | 0 | 0 | 0 | 0 | 0 | 0.001072556 | 0.001072556 | 0.001072556 | 0.001072556 | 0.001072556 | 0.001072556 | 0.001072556 | 0.001072556 | 0.001072556 | 0.001072556 | 0.001072556 | 0.001072556 | 0.001072556 | 0.001072556 | 0.001072556 | 0.001072556 | 0.001072556 | 0.001072556 | 0.001072556 | 0.001072556 | 0.001072556 | 0.001072556 | 0.001072556 | 0.001072556 | 0.001072556 | 0.001072556 | 0.001072556 | 0.001072556 | 0.001072556 | 0.001072556 | 0.001072556 | 0.001072556 | 0.001072556 | 0.001072556 | 0.001072556 | 0.001072556 | 0.001072556 | 0.001072556 | 0.001072556 | 0.001072556 | 0.001072556 | 0.001072556 | 0.001072556 | 0.001072556 | 0.001072556 | 0.001072556 | 0.001072556 | 0.001072556 | 0.001072556 | 0.001072556 | 0.001072556 | 0.001072556 | 0.001072556 | 0.001072556 | 0 | 0 | 0 | 0 | 0
1441 | 537.5574 | 0.001088797 | 20 | 740.5 | -700.5 | 0 | 0 | 0 | 0 | 0 | 0 | 0.001088797 | 0.001088797 | 0.001088797 | 0.001088797 | 0.001088797 | 0.001088797 | 0.001088797 | 0.001088797 | 0.001088797 | 0.001088797 | 0.001088797 | 0.001088797 | 0.001088797 | 0.001088797 | 0.001088797 | 0.001088797 | 0.001088797 | 0.001088797 | 0.001088797 | 0.001088797 | 0.001088797 | 0.001088797 | 0.001088797 | 0.001088797 | 0.001088797 | 0.001088797 | 0.001088797 | 0.001088797 | 0.001088797 | 0.001088797 | 0.001088797 | 0.001088797 | 0.001088797 | 0.001088797 | 0.001088797 | 0.001088797 | 0.001088797 | 0.001088797 | 0.001088797 | 0.001088797 | 0.001088797 | 0.001088797 | 0.001088797 | 0.001088797 | 0.001088797 | 0.001088797 | 0.001088797 | 0.001088797 | 0.001088797 | 0.001088797 | 0.001088797 | 0.001088797 | 0.001088797 | 0.001088797 | 0 | 0 | 0 | 0 | 0
1429 | 428.643 | 0.0008681962 | 30 | 744.5 | -684.5 | 0 | 0 | 0 | 0 | 0 | 0 | 0 | 0.0008681962 | 0.0008681962 | 0.0008681962 | 0.0008681962 | 0.0008681962 | 0.0008681962 | 0.0008681962 | 0.0008681962 | 0.0008681962 | 0.0008681962 | 0.0008681962 | 0.0008681962 | 0.0008681962 | 0.0008681962 | 0.0008681962 | 0.0008681962 | 0.0008681962 | 0.0008681962 | 0.0008681962 | 0.0008681962 | 0.0008681962 | 0.0008681962 | 0.0008681962 | 0.0008681962 | 0.0008681962 | 0.0008681962 | 0.0008681962 | 0.0008681962 | 0.0008681962 | 0.0008681962 | 0.0008681962 | 0.0008681962 | 0.0008681962 | 0.0008681962 | 0.0008681962 | 0.0008681962 | 0.0008681962 | 0.0008681962 | 0.0008681962 | 0.0008681962 | 0.0008681962 | 0.0008681962 | 0.0008681962 | 0.0008681962 | 0.0008681962 | 0.0008681962 | 0.0008681962 | 0.0008681962 | 0.0008681962 | 0.0008681962 | 0.0008681962 | 0.0008681962 | 0.0008681962 | 0 | 0 | 0 | 0 | 0
1429 | 454.4044 | 0.0009203748 | 40 | 754.5 | -674.5 | 0 | 0 | 0 | 0 | 0 | 0 | 0 | 0.0009203748 | 0.0009203748 | 0.0009203748 | 0.0009203748 | 0.0009203748 | 0.0009203748 | 0.0009203748 | 0.0009203748 | 0.0009203748 | 0.0009203748 | 0.0009203748 | 0.0009203748 | 0.0009203748 | 0.0009203748 | 0.0009203748 | 0.0009203748 | 0.0009203748 | 0.0009203748 | 0.0009203748 | 0.0009203748 | 0.0009203748 | 0.0009203748 | 0.0009203748 | 0.0009203748 | 0.0009203748 | 0.0009203748 | 0.0009203748 | 0.0009203748 | 0.0009203748 | 0.0009203748 | 0.0009203748 | 0.0009203748 | 0.0009203748 | 0.0009203748 | 0.0009203748 | 0.0009203748 | 0.0009203748 | 0.0009203748 | 0.0009203748 | 0.0009203748 | 0.0009203748 | 0.0009203748 | 0.0009203748 | 0.0009203748 | 0.0009203748 | 0.0009203748 | 0.0009203748 | 0.0009203748 | 0.0009203748 | 0.0009203748 | 0.0009203748 | 0.0009203748 | 0.0009203748 | 0.0009203748 | 0 | 0 | 0 | 0
1429 | 451.4563 | 0.0009144036 | 30 | 744.5 | -684.5 | 0 | 0 | 0 | 0 | 0 | 0 | 0 | 0.0009144036 | 0.0009144036 | 0.0009144036 | 0.0009144036 | 0.0009144036 | 0.0009144036 | 0.0009144036 | 0.0009144036 | 0.0009144036 | 0.0009144036 | 0.0009144036 | 0.0009144036 | 0.0009144036 | 0.0009144036 | 0.0009144036 | 0.0009144036 | 0.0009144036 | 0.0009144036 | 0.0009144036 | 0.0009144036 | 0.0009144036 | 0.0009144036 | 0.0009144036 | 0.0009144036 | 0.0009144036 | 0.0009144036 | 0.0009144036 | 0.0009144036 | 0.0009144036 | 0.0009144036 | 0.0009144036 | 0.0009144036 | 0.0009144036 | 0.0009144036 | 0.0009144036 | 0.0009144036 | 0.0009144036 | 0.0009144036 | 0.0009144036 | 0.0009144036 | 0.0009144036 | 0.0009144036 | 0.0009144036 | 0.0009144036 | 0.0009144036 | 0.0009144036 | 0.0009144036 | 0.0009144036 | 0.0009144036 | 0.0009144036 | 0.0009144036 | 0.0009144036 | 0.0009144036 | 0 | 0 | 0 | 0 | 0
1429 | 458.4189 | 0.000928506 | 20 | 734.5 | -694.5 | 0 | 0 | 0 | 0 | 0 | 0 | 0 | 0.000928506 | 0.000928506 | 0.000928506 | 0.000928506 | 0.000928506 | 0.000928506 | 0.000928506 | 0.000928506 | 0.000928506 | 0.000928506 | 0.000928506 | 0.000928506 | 0.000928506 | 0.000928506 | 0.000928506 | 0.000928506 | 0.000928506 | 0.000928506 | 0.000928506 | 0.000928506 | 0.000928506 | 0.000928506 | 0.000928506 | 0.000928506 | 0.000928506 | 0.000928506 | 0.000928506 | 0.000928506 | 0.000928506 | 0.000928506 | 0.000928506 | 0.000928506 | 0.000928506 | 0.000928506 | 0.000928506 | 0.000928506 | 0.000928506 | 0.000928506 | 0.000928506 | 0.000928506 | 0.000928506 | 0.000928506 | 0.000928506 | 0.000928506 | 0.000928506 | 0.000928506 | 0.000928506 | 0.000928506 | 0.000928506 | 0.000928506 | 0.000928506 | 0.000928506 | 0.000928506 | 0 | 0 | 0 | 0 | 0
1441 | 489.9587 | 0.0009923884 | 10 | 730.5 | -710.5 | 0 | 0 | 0 | 0 | 0 | 0 | 0.0009923884 | 0.0009923884 | 0.0009923884 | 0.0009923884 | 0.0009923884 | 0.0009923884 | 0.0009923884 | 0.0009923884 | 0.0009923884 | 0.0009923884 | 0.0009923884 | 0.0009923884 | 0.0009923884 | 0.0009923884 | 0.0009923884 | 0.0009923884 | 0.0009923884 | 0.0009923884 | 0.0009923884 | 0.0009923884 | 0.0009923884 | 0.0009923884 | 0.0009923884 | 0.0009923884 | 0.0009923884 | 0.0009923884 | 0.0009923884 | 0.0009923884 | 0.0009923884 | 0.0009923884 | 0.0009923884 | 0.0009923884 | 0.0009923884 | 0.0009923884 | 0.0009923884 | 0.0009923884 | 0.0009923884 | 0.0009923884 | 0.0009923884 | 0.0009923884 | 0.0009923884 | 0.0009923884 | 0.0009923884 | 0.0009923884 | 0.0009923884 | 0.0009923884 | 0.0009923884 | 0.0009923884 | 0.0009923884 | 0.0009923884 | 0.0009923884 | 0.0009923884 | 0.0009923884 | 0.0009923884 | 0 | 0 | 0 | 0 | 0
1441 | 561.7537 | 0.001137806 | 0 | 720.5 | -720.5 | 0 | 0 | 0 | 0 | 0 | 0 | 0.001137806 | 0.001137806 | 0.001137806 | 0.001137806 | 0.001137806 | 0.001137806 | 0.001137806 | 0.001137806 | 0.001137806 | 0.001137806 | 0.001137806 | 0.001137806 | 0.001137806 | 0.001137806 | 0.001137806 | 0.001137806 | 0.001137806 | 0.001137806 | 0.001137806 | 0.001137806 | 0.001137806 | 0.001137806 | 0.001137806 | 0.001137806 | 0.001137806 | 0.001137806 | 0.001137806 | 0.001137806 | 0.001137806 | 0.001137806 | 0.001137806 | 0.001137806 | 0.001137806 | 0.001137806 | 0.001137806 | 0.001137806 | 0.001137806 | 0.001137806 | 0.001137806 | 0.001137806 | 0.001137806 | 0.001137806 | 0.001137806 | 0.001137806 | 0.001137806 | 0.001137806 | 0.001137806 | 0.001137806 | 0.001137806 | 0.001137806 | 0.001137806 | 0.001137806 | 0.001137806 | 0 | 0 | 0 | 0 | 0 | 0
1429 | 442.2538 | 0.0008957643 | -10 | 704.5 | -724.5 | 0 | 0 | 0 | 0 | 0 | 0.0008957643 | 0.0008957643 | 0.0008957643 | 0.0008957643 | 0.0008957643 | 0.0008957643 | 0.0008957643 | 0.0008957643 | 0.0008957643 | 0.0008957643 | 0.0008957643 | 0.0008957643 | 0.0008957643 | 0.0008957643 | 0.0008957643 | 0.0008957643 | 0.0008957643 | 0.0008957643 | 0.0008957643 | 0.0008957643 | 0.0008957643 | 0.0008957643 | 0.0008957643 | 0.0008957643 | 0.0008957643 | 0.0008957643 | 0.0008957643 | 0.0008957643 | 0.0008957643 | 0.0008957643 | 0.0008957643 | 0.0008957643 | 0.0008957643 | 0.0008957643 | 0.0008957643 | 0.0008957643 | 0.0008957643 | 0.0008957643 | 0.0008957643 | 0.0008957643 | 0.0008957643 | 0.0008957643 | 0.0008957643 | 0.0008957643 | 0.0008957643 | 0.0008957643 | 0.0008957643 | 0.0008957643 | 0.0008957643 | 0.0008957643 | 0.0008957643 | 0.0008957643 | 0.0008957643 | 0.0008957643 | 0 | 0 | 0 | 0 | 0 | 0
1441 | 519.0085 | 0.001051227 | -20 | 700.5 | -740.5 | 0 | 0 | 0 | 0 | 0 | 0.001051227 | 0.001051227 | 0.001051227 | 0.001051227 | 0.001051227 | 0.001051227 | 0.001051227 | 0.001051227 | 0.001051227 | 0.001051227 | 0.001051227 | 0.001051227 | 0.001051227 | 0.001051227 | 0.001051227 | 0.001051227 | 0.001051227 | 0.001051227 | 0.001051227 | 0.001051227 | 0.001051227 | 0.001051227 | 0.001051227 | 0.001051227 | 0.001051227 | 0.001051227 | 0.001051227 | 0.001051227 | 0.001051227 | 0.001051227 | 0.001051227 | 0.001051227 | 0.001051227 | 0.001051227 | 0.001051227 | 0.001051227 | 0.001051227 | 0.001051227 | 0.001051227 | 0.001051227 | 0.001051227 | 0.001051227 | 0.001051227 | 0.001051227 | 0.001051227 | 0.001051227 | 0.001051227 | 0.001051227 | 0.001051227 | 0.001051227 | 0.001051227 | 0.001051227 | 0.001051227 | 0.001051227 | 0 | 0 | 0 | 0 | 0 | 0
1441 | 505.703 | 0.001024278 | -30 | 690.5 | -750.5 | 0 | 0 | 0 | 0 | 0.001024278 | 0.001024278 | 0.001024278 | 0.001024278 | 0.001024278 | 0.001024278 | 0.001024278 | 0.001024278 | 0.001024278 | 0.001024278 | 0.001024278 | 0.001024278 | 0.001024278 | 0.001024278 | 0.001024278 | 0.001024278 | 0.001024278 | 0.001024278 | 0.001024278 | 0.001024278 | 0.001024278 | 0.001024278 | 0.001024278 | 0.001024278 | 0.001024278 | 0.001024278 | 0.001024278 | 0.001024278 | 0.001024278 | 0.001024278 | 0.001024278 | 0.001024278 | 0.001024278 | 0.001024278 | 0.001024278 | 0.001024278 | 0.001024278 | 0.001024278 | 0.001024278 | 0.001024278 | 0.001024278 | 0.001024278 | 0.001024278 | 0.001024278 | 0.001024278 | 0.001024278 | 0.001024278 | 0.001024278 | 0.001024278 | 0.001024278 | 0.001024278 | 0.001024278 | 0.001024278 | 0.001024278 | 0 | 0 | 0 | 0 | 0 | 0 | 0
1441 | 531.7391 | 0.001077013 | -40 | 680.5 | -760.5 | 0 | 0 | 0 | 0 | 0.001077013 | 0.001077013 | 0.001077013 | 0.001077013 | 0.001077013 | 0.001077013 | 0.001077013 | 0.001077013 | 0.001077013 | 0.001077013 | 0.001077013 | 0.001077013 | 0.001077013 | 0.001077013 | 0.001077013 | 0.001077013 | 0.001077013 | 0.001077013 | 0.001077013 | 0.001077013 | 0.001077013 | 0.001077013 | 0.001077013 | 0.001077013 | 0.001077013 | 0.001077013 | 0.001077013 | 0.001077013 | 0.001077013 | 0.001077013 | 0.001077013 | 0.001077013 | 0.001077013 | 0.001077013 | 0.001077013 | 0.001077013 | 0.001077013 | 0.001077013 | 0.001077013 | 0.001077013 | 0.001077013 | 0.001077013 | 0.001077013 | 0.001077013 | 0.001077013 | 0.001077013 | 0.001077013 | 0.001077013 | 0.001077013 | 0.001077013 | 0.001077013 | 0.001077013 | 0.001077013 | 0.001077013 | 0 | 0 | 0 | 0 | 0 | 0 | 0
1380 | 545.1258 | 0.001104127 | -30 | 660 | -720 | 0 | 0 | 0 | 0 | 0 | 0 | 0.001104127 | 0.001104127 | 0.001104127 | 0.001104127 | 0.001104127 | 0.001104127 | 0.001104127 | 0.001104127 | 0.001104127 | 0.001104127 | 0.001104127 | 0.001104127 | 0.001104127 | 0.001104127 | 0.001104127 | 0.001104127 | 0.001104127 | 0.001104127 | 0.001104127 | 0.001104127 | 0.001104127 | 0.001104127 | 0.001104127 | 0.001104127 | 0.001104127 | 0.001104127 | 0.001104127 | 0.001104127 | 0.001104127 | 0.001104127 | 0.001104127 | 0.001104127 | 0.001104127 | 0.001104127 | 0.001104127 | 0.001104127 | 0.001104127 | 0.001104127 | 0.001104127 | 0.001104127 | 0.001104127 | 0.001104127 | 0.001104127 | 0.001104127 | 0.001104127 | 0.001104127 | 0.001104127 | 0.001104127 | 0.001104127 | 0.001104127 | 0.001104127 | 0 | 0 | 0 | 0 | 0 | 0 | 0 | 0
1380 | 521.8359 | 0.001056954 | -20 | 670 | -710 | 0 | 0 | 0 | 0 | 0 | 0 | 0.001056954 | 0.001056954 | 0.001056954 | 0.001056954 | 0.001056954 | 0.001056954 | 0.001056954 | 0.001056954 | 0.001056954 | 0.001056954 | 0.001056954 | 0.001056954 | 0.001056954 | 0.001056954 | 0.001056954 | 0.001056954 | 0.001056954 | 0.001056954 | 0.001056954 | 0.001056954 | 0.001056954 | 0.001056954 | 0.001056954 | 0.001056954 | 0.001056954 | 0.001056954 | 0.001056954 | 0.001056954 | 0.001056954 | 0.001056954 | 0.001056954 | 0.001056954 | 0.001056954 | 0.001056954 | 0.001056954 | 0.001056954 | 0.001056954 | 0.001056954 | 0.001056954 | 0.001056954 | 0.001056954 | 0.001056954 | 0.001056954 | 0.001056954 | 0.001056954 | 0.001056954 | 0.001056954 | 0.001056954 | 0.001056954 | 0.001056954 | 0.001056954 | 0.001056954 | 0 | 0 | 0 | 0 | 0 | 0 | 0
1380 | 539.9301 | 0.001093603 | -10 | 680 | -700 | 0 | 0 | 0 | 0 | 0 | 0 | 0.001093603 | 0.001093603 | 0.001093603 | 0.001093603 | 0.001093603 | 0.001093603 | 0.001093603 | 0.001093603 | 0.001093603 | 0.001093603 | 0.001093603 | 0.001093603 | 0.001093603 | 0.001093603 | 0.001093603 | 0.001093603 | 0.001093603 | 0.001093603 | 0.001093603 | 0.001093603 | 0.001093603 | 0.001093603 | 0.001093603 | 0.001093603 | 0.001093603 | 0.001093603 | 0.001093603 | 0.001093603 | 0.001093603 | 0.001093603 | 0.001093603 | 0.001093603 | 0.001093603 | 0.001093603 | 0.001093603 | 0.001093603 | 0.001093603 | 0.001093603 | 0.001093603 | 0.001093603 | 0.001093603 | 0.001093603 | 0.001093603 | 0.001093603 | 0.001093603 | 0.001093603 | 0.001093603 | 0.001093603 | 0.001093603 | 0.001093603 | 0.001093603 | 0.001093603 | 0 | 0 | 0 | 0 | 0 | 0 | 0
1380 | 502.4557 | 0.0010177 | 0 | 690 | -690 | 0 | 0 | 0 | 0 | 0 | 0 | 0 | 0.0010177 | 0.0010177 | 0.0010177 | 0.0010177 | 0.0010177 | 0.0010177 | 0.0010177 | 0.0010177 | 0.0010177 | 0.0010177 | 0.0010177 | 0.0010177 | 0.0010177 | 0.0010177 | 0.0010177 | 0.0010177 | 0.0010177 | 0.0010177 | 0.0010177 | 0.0010177 | 0.0010177 | 0.0010177 | 0.0010177 | 0.0010177 | 0.0010177 | 0.0010177 | 0.0010177 | 0.0010177 | 0.0010177 | 0.0010177 | 0.0010177 | 0.0010177 | 0.0010177 | 0.0010177 | 0.0010177 | 0.0010177 | 0.0010177 | 0.0010177 | 0.0010177 | 0.0010177 | 0.0010177 | 0.0010177 | 0.0010177 | 0.0010177 | 0.0010177 | 0.0010177 | 0.0010177 | 0.0010177 | 0.0010177 | 0.0010177 | 0.0010177 | 0 | 0 | 0 | 0 | 0 | 0 | 0
1380 | 538.7761 | 0.001091266 | 10 | 700 | -680 | 0 | 0 | 0 | 0 | 0 | 0 | 0 | 0.001091266 | 0.001091266 | 0.001091266 | 0.001091266 | 0.001091266 | 0.001091266 | 0.001091266 | 0.001091266 | 0.001091266 | 0.001091266 | 0.001091266 | 0.001091266 | 0.001091266 | 0.001091266 | 0.001091266 | 0.001091266 | 0.001091266 | 0.001091266 | 0.001091266 | 0.001091266 | 0.001091266 | 0.001091266 | 0.001091266 | 0.001091266 | 0.001091266 | 0.001091266 | 0.001091266 | 0.001091266 | 0.001091266 | 0.001091266 | 0.001091266 | 0.001091266 | 0.001091266 | 0.001091266 | 0.001091266 | 0.001091266 | 0.001091266 | 0.001091266 | 0.001091266 | 0.001091266 | 0.001091266 | 0.001091266 | 0.001091266 | 0.001091266 | 0.001091266 | 0.001091266 | 0.001091266 | 0.001091266 | 0.001091266 | 0.001091266 | 0.001091266 | 0.001091266 | 0 | 0 | 0 | 0 | 0 | 0
1380 | 560.5236 | 0.001135314 | 20 | 710 | -670 | 0 | 0 | 0 | 0 | 0 | 0 | 0 | 0.001135314 | 0.001135314 | 0.001135314 | 0.001135314 | 0.001135314 | 0.001135314 | 0.001135314 | 0.001135314 | 0.001135314 | 0.001135314 | 0.001135314 | 0.001135314 | 0.001135314 | 0.001135314 | 0.001135314 | 0.001135314 | 0.001135314 | 0.001135314 | 0.001135314 | 0.001135314 | 0.001135314 | 0.001135314 | 0.001135314 | 0.001135314 | 0.001135314 | 0.001135314 | 0.001135314 | 0.001135314 | 0.001135314 | 0.001135314 | 0.001135314 | 0.001135314 | 0.001135314 | 0.001135314 | 0.001135314 | 0.001135314 | 0.001135314 | 0.001135314 | 0.001135314 | 0.001135314 | 0.001135314 | 0.001135314 | 0.001135314 | 0.001135314 | 0.001135314 | 0.001135314 | 0.001135314 | 0.001135314 | 0.001135314 | 0.001135314 | 0.001135314 | 0.001135314 | 0 | 0 | 0 | 0 | 0 | 0
1380 | 511.3448 | 0.001035705 | 30 | 720 | -660 | 0 | 0 | 0 | 0 | 0 | 0 | 0 | 0 | 0.001035705 | 0.001035705 | 0.001035705 | 0.001035705 | 0.001035705 | 0.001035705 | 0.001035705 | 0.001035705 | 0.001035705 | 0.001035705 | 0.001035705 | 0.001035705 | 0.001035705 | 0.001035705 | 0.001035705 | 0.001035705 | 0.001035705 | 0.001035705 | 0.001035705 | 0.001035705 | 0.001035705 | 0.001035705 | 0.001035705 | 0.001035705 | 0.001035705 | 0.001035705 | 0.001035705 | 0.001035705 | 0.001035705 | 0.001035705 | 0.001035705 | 0.001035705 | 0.001035705 | 0.001035705 | 0.001035705 | 0.001035705 | 0.001035705 | 0.001035705 | 0.001035705 | 0.001035705 | 0.001035705 | 0.001035705 | 0.001035705 | 0.001035705 | 0.001035705 | 0.001035705 | 0.001035705 | 0.001035705 | 0.001035705 | 0.001035705 | 0.001035705 | 0 | 0 | 0 | 0 | 0 | 0
1380 | 548.966 | 0.001111905 | 40 | 730 | -650 | 0 | 0 | 0 | 0 | 0 | 0 | 0 | 0 | 0.001111905 | 0.001111905 | 0.001111905 | 0.001111905 | 0.001111905 | 0.001111905 | 0.001111905 | 0.001111905 | 0.001111905 | 0.001111905 | 0.001111905 | 0.001111905 | 0.001111905 | 0.001111905 | 0.001111905 | 0.001111905 | 0.001111905 | 0.001111905 | 0.001111905 | 0.001111905 | 0.001111905 | 0.001111905 | 0.001111905 | 0.001111905 | 0.001111905 | 0.001111905 | 0.001111905 | 0.001111905 | 0.001111905 | 0.001111905 | 0.001111905 | 0.001111905 | 0.001111905 | 0.001111905 | 0.001111905 | 0.001111905 | 0.001111905 | 0.001111905 | 0.001111905 | 0.001111905 | 0.001111905 | 0.001111905 | 0.001111905 | 0.001111905 | 0.001111905 | 0.001111905 | 0.001111905 | 0.001111905 | 0.001111905 | 0.001111905 | 0.001111905 | 0.001111905 | 0 | 0 | 0 | 0 | 0
1380 | 483.7701 | 0.0009798538 | 30 | 720 | -660 | 0 | 0 | 0 | 0 | 0 | 0 | 0 | 0 | 0.0009798538 | 0.0009798538 | 0.0009798538 | 0.0009798538 | 0.0009798538 | 0.0009798538 | 0.0009798538 | 0.0009798538 | 0.0009798538 | 0.0009798538 | 0.0009798538 | 0.0009798538 | 0.0009798538 | 0.0009798538 | 0.0009798538 | 0.0009798538 | 0.0009798538 | 0.0009798538 | 0.0009798538 | 0.0009798538 | 0.0009798538 | 0.0009798538 | 0.0009798538 | 0.0009798538 | 0.0009798538 | 0.0009798538 | 0.0009798538 | 0.0009798538 | 0.0009798538 | 0.0009798538 | 0.0009798538 | 0.0009798538 | 0.0009798538 | 0.0009798538 | 0.0009798538 | 0.0009798538 | 0.0009798538 | 0.0009798538 | 0.0009798538 | 0.0009798538 | 0.0009798538 | 0.0009798538 | 0.0009798538 | 0.0009798538 | 0.0009798538 | 0.0009798538 | 0.0009798538 | 0.0009798538 | 0.0009798538 | 0.0009798538 | 0.0009798538 | 0 | 0 | 0 | 0 | 0 | 0
1380 | 563.2813 | 0.0011409 | 20 | 710 | -670 | 0 | 0 | 0 | 0 | 0 | 0 | 0 | 0.0011409 | 0.0011409 | 0.0011409 | 0.0011409 | 0.0011409 | 0.0011409 | 0.0011409 | 0.0011409 | 0.0011409 | 0.0011409 | 0.0011409 | 0.0011409 | 0.0011409 | 0.0011409 | 0.0011409 | 0.0011409 | 0.0011409 | 0.0011409 | 0.0011409 | 0.0011409 | 0.0011409 | 0.0011409 | 0.0011409 | 0.0011409 | 0.0011409 | 0.0011409 | 0.0011409 | 0.0011409 | 0.0011409 | 0.0011409 | 0.0011409 | 0.0011409 | 0.0011409 | 0.0011409 | 0.0011409 | 0.0011409 | 0.0011409 | 0.0011409 | 0.0011409 | 0.0011409 | 0.0011409 | 0.0011409 | 0.0011409 | 0.0011409 | 0.0011409 | 0.0011409 | 0.0011409 | 0.0011409 | 0.0011409 | 0.0011409 | 0.0011409 | 0.0011409 | 0 | 0 | 0 | 0 | 0 | 0
1380 | 512.4144 | 0.001037871 | 10 | 700 | -680 | 0 | 0 | 0 | 0 | 0 | 0 | 0 | 0.001037871 | 0.001037871 | 0.001037871 | 0.001037871 | 0.001037871 | 0.001037871 | 0.001037871 | 0.001037871 | 0.001037871 | 0.001037871 | 0.001037871 | 0.001037871 | 0.001037871 | 0.001037871 | 0.001037871 | 0.001037871 | 0.001037871 | 0.001037871 | 0.001037871 | 0.001037871 | 0.001037871 | 0.001037871 | 0.001037871 | 0.001037871 | 0.001037871 | 0.001037871 | 0.001037871 | 0.001037871 | 0.001037871 | 0.001037871 | 0.001037871 | 0.001037871 | 0.001037871 | 0.001037871 | 0.001037871 | 0.001037871 | 0.001037871 | 0.001037871 | 0.001037871 | 0.001037871 | 0.001037871 | 0.001037871 | 0.001037871 | 0.001037871 | 0.001037871 | 0.001037871 | 0.001037871 | 0.001037871 | 0.001037871 | 0.001037871 | 0.001037871 | 0.001037871 | 0 | 0 | 0 | 0 | 0 | 0
1380 | 540.4267 | 0.001094609 | 0 | 690 | -690 | 0 | 0 | 0 | 0 | 0 | 0 | 0 | 0.001094609 | 0.001094609 | 0.001094609 | 0.001094609 | 0.001094609 | 0.001094609 | 0.001094609 | 0.001094609 | 0.001094609 | 0.001094609 | 0.001094609 | 0.001094609 | 0.001094609 | 0.001094609 | 0.001094609 | 0.001094609 | 0.001094609 | 0.001094609 | 0.001094609 | 0.001094609 | 0.001094609 | 0.001094609 | 0.001094609 | 0.001094609 | 0.001094609 | 0.001094609 | 0.001094609 | 0.001094609 | 0.001094609 | 0.001094609 | 0.001094609 | 0.001094609 | 0.001094609 | 0.001094609 | 0.001094609 | 0.001094609 | 0.001094609 | 0.001094609 | 0.001094609 | 0.001094609 | 0.001094609 | 0.001094609 | 0.001094609 | 0.001094609 | 0.001094609 | 0.001094609 | 0.001094609 | 0.001094609 | 0.001094609 | 0.001094609 | 0.001094609 | 0 | 0 | 0 | 0 | 0 | 0 | 0
1380 | 492.8201 | 0.000998184 | -10 | 680 | -700 | 0 | 0 | 0 | 0 | 0 | 0 | 0.000998184 | 0.000998184 | 0.000998184 | 0.000998184 | 0.000998184 | 0.000998184 | 0.000998184 | 0.000998184 | 0.000998184 | 0.000998184 | 0.000998184 | 0.000998184 | 0.000998184 | 0.000998184 | 0.000998184 | 0.000998184 | 0.000998184 | 0.000998184 | 0.000998184 | 0.000998184 | 0.000998184 | 0.000998184 | 0.000998184 | 0.000998184 | 0.000998184 | 0.000998184 | 0.000998184 | 0.000998184 | 0.000998184 | 0.000998184 | 0.000998184 | 0.000998184 | 0.000998184 | 0.000998184 | 0.000998184 | 0.000998184 | 0.000998184 | 0.000998184 | 0.000998184 | 0.000998184 | 0.000998184 | 0.000998184 | 0.000998184 | 0.000998184 | 0.000998184 | 0.000998184 | 0.000998184 | 0.000998184 | 0.000998184 | 0.000998184 | 0.000998184 | 0.000998184 | 0 | 0 | 0 | 0 | 0 | 0 | 0
1380 | 555.9685 | 0.001126088 | -20 | 670 | -710 | 0 | 0 | 0 | 0 | 0 | 0 | 0.001126088 | 0.001126088 | 0.001126088 | 0.001126088 | 0.001126088 | 0.001126088 | 0.001126088 | 0.001126088 | 0.001126088 | 0.001126088 | 0.001126088 | 0.001126088 | 0.001126088 | 0.001126088 | 0.001126088 | 0.001126088 | 0.001126088 | 0.001126088 | 0.001126088 | 0.001126088 | 0.001126088 | 0.001126088 | 0.001126088 | 0.001126088 | 0.001126088 | 0.001126088 | 0.001126088 | 0.001126088 | 0.001126088 | 0.001126088 | 0.001126088 | 0.001126088 | 0.001126088 | 0.001126088 | 0.001126088 | 0.001126088 | 0.001126088 | 0.001126088 | 0.001126088 | 0.001126088 | 0.001126088 | 0.001126088 | 0.001126088 | 0.001126088 | 0.001126088 | 0.001126088 | 0.001126088 | 0.001126088 | 0.001126088 | 0.001126088 | 0.001126088 | 0.001126088 | 0 | 0 | 0 | 0 | 0 | 0 | 0
1380 | 533.8927 | 0.001081375 | -30 | 660 | -720 | 0 | 0 | 0 | 0 | 0 | 0 | 0.001081375 | 0.001081375 | 0.001081375 | 0.001081375 | 0.001081375 | 0.001081375 | 0.001081375 | 0.001081375 | 0.001081375 | 0.001081375 | 0.001081375 | 0.001081375 | 0.001081375 | 0.001081375 | 0.001081375 | 0.001081375 | 0.001081375 | 0.001081375 | 0.001081375 | 0.001081375 | 0.001081375 | 0.001081375 | 0.001081375 | 0.001081375 | 0.001081375 | 0.001081375 | 0.001081375 | 0.001081375 | 0.001081375 | 0.001081375 | 0.001081375 | 0.001081375 | 0.001081375 | 0.001081375 | 0.001081375 | 0.001081375 | 0.001081375 | 0.001081375 | 0.001081375 | 0.001081375 | 0.001081375 | 0.001081375 | 0.001081375 | 0.001081375 | 0.001081375 | 0.001081375 | 0.001081375 | 0.001081375 | 0.001081375 | 0.001081375 | 0.001081375 | 0 | 0 | 0 | 0 | 0 | 0 | 0 | 0
1380 | 524.6619 | 0.001062678 | -40 | 650 | -730 | 0 | 0 | 0 | 0 | 0 | 0.001062678 | 0.001062678 | 0.001062678 | 0.001062678 | 0.001062678 | 0.001062678 | 0.001062678 | 0.001062678 | 0.001062678 | 0.001062678 | 0.001062678 | 0.001062678 | 0.001062678 | 0.001062678 | 0.001062678 | 0.001062678 | 0.001062678 | 0.001062678 | 0.001062678 | 0.001062678 | 0.001062678 | 0.001062678 | 0.001062678 | 0.001062678 | 0.001062678 | 0.001062678 | 0.001062678 | 0.001062678 | 0.001062678 | 0.001062678 | 0.001062678 | 0.001062678 | 0.001062678 | 0.001062678 | 0.001062678 | 0.001062678 | 0.001062678 | 0.001062678 | 0.001062678 | 0.001062678 | 0.001062678 | 0.001062678 | 0.001062678 | 0.001062678 | 0.001062678 | 0.001062678 | 0.001062678 | 0.001062678 | 0.001062678 | 0.001062678 | 0.001062678 | 0.001062678 | 0 | 0 | 0 | 0 | 0 | 0 | 0 | 0
1380 | 530.4486 | 0.001074399 | -30 | 660 | -720 | 0 | 0 | 0 | 0 | 0 | 0 | 0.001074399 | 0.001074399 | 0.001074399 | 0.001074399 | 0.001074399 | 0.001074399 | 0.001074399 | 0.001074399 | 0.001074399 | 0.001074399 | 0.001074399 | 0.001074399 | 0.001074399 | 0.001074399 | 0.001074399 | 0.001074399 | 0.001074399 | 0.001074399 | 0.001074399 | 0.001074399 | 0.001074399 | 0.001074399 | 0.001074399 | 0.001074399 | 0.001074399 | 0.001074399 | 0.001074399 | 0.001074399 | 0.001074399 | 0.001074399 | 0.001074399 | 0.001074399 | 0.001074399 | 0.001074399 | 0.001074399 | 0.001074399 | 0.001074399 | 0.001074399 | 0.001074399 | 0.001074399 | 0.001074399 | 0.001074399 | 0.001074399 | 0.001074399 | 0.001074399 | 0.001074399 | 0.001074399 | 0.001074399 | 0.001074399 | 0.001074399 | 0.001074399 | 0 | 0 | 0 | 0 | 0 | 0 | 0 | 0
1380 | 535.6547 | 0.001084944 | -20 | 670 | -710 | 0 | 0 | 0 | 0 | 0 | 0 | 0.001084944 | 0.001084944 | 0.001084944 | 0.001084944 | 0.001084944 | 0.001084944 | 0.001084944 | 0.001084944 | 0.001084944 | 0.001084944 | 0.001084944 | 0.001084944 | 0.001084944 | 0.001084944 | 0.001084944 | 0.001084944 | 0.001084944 | 0.001084944 | 0.001084944 | 0.001084944 | 0.001084944 | 0.001084944 | 0.001084944 | 0.001084944 | 0.001084944 | 0.001084944 | 0.001084944 | 0.001084944 | 0.001084944 | 0.001084944 | 0.001084944 | 0.001084944 | 0.001084944 | 0.001084944 | 0.001084944 | 0.001084944 | 0.001084944 | 0.001084944 | 0.001084944 | 0.001084944 | 0.001084944 | 0.001084944 | 0.001084944 | 0.001084944 | 0.001084944 | 0.001084944 | 0.001084944 | 0.001084944 | 0.001084944 | 0.001084944 | 0.001084944 | 0.001084944 | 0 | 0 | 0 | 0 | 0 | 0 | 0
1380 | 524.8196 | 0.001062998 | -10 | 680 | -700 | 0 | 0 | 0 | 0 | 0 | 0 | 0.001062998 | 0.001062998 | 0.001062998 | 0.001062998 | 0.001062998 | 0.001062998 | 0.001062998 | 0.001062998 | 0.001062998 | 0.001062998 | 0.001062998 | 0.001062998 | 0.001062998 | 0.001062998 | 0.001062998 | 0.001062998 | 0.001062998 | 0.001062998 | 0.001062998 | 0.001062998 | 0.001062998 | 0.001062998 | 0.001062998 | 0.001062998 | 0.001062998 | 0.001062998 | 0.001062998 | 0.001062998 | 0.001062998 | 0.001062998 | 0.001062998 | 0.001062998 | 0.001062998 | 0.001062998 | 0.001062998 | 0.001062998 | 0.001062998 | 0.001062998 | 0.001062998 | 0.001062998 | 0.001062998 | 0.001062998 | 0.001062998 | 0.001062998 | 0.001062998 | 0.001062998 | 0.001062998 | 0.001062998 | 0.001062998 | 0.001062998 | 0.001062998 | 0.001062998 | 0 | 0 | 0 | 0 | 0 | 0 | 0
1380 | 501.7989 | 0.00101637 | 0 | 690 | -690 | 0 | 0 | 0 | 0 | 0 | 0 | 0 | 0.00101637 | 0.00101637 | 0.00101637 | 0.00101637 | 0.00101637 | 0.00101637 | 0.00101637 | 0.00101637 | 0.00101637 | 0.00101637 | 0.00101637 | 0.00101637 | 0.00101637 | 0.00101637 | 0.00101637 | 0.00101637 | 0.00101637 | 0.00101637 | 0.00101637 | 0.00101637 | 0.00101637 | 0.00101637 | 0.00101637 | 0.00101637 | 0.00101637 | 0.00101637 | 0.00101637 | 0.00101637 | 0.00101637 | 0.00101637 | 0.00101637 | 0.00101637 | 0.00101637 | 0.00101637 | 0.00101637 | 0.00101637 | 0.00101637 | 0.00101637 | 0.00101637 | 0.00101637 | 0.00101637 | 0.00101637 | 0.00101637 | 0.00101637 | 0.00101637 | 0.00101637 | 0.00101637 | 0.00101637 | 0.00101637 | 0.00101637 | 0.00101637 | 0 | 0 | 0 | 0 | 0 | 0 | 0
1380 | 563.912 | 0.001142177 | 10 | 700 | -680 | 0 | 0 | 0 | 0 | 0 | 0 | 0 | 0.001142177 | 0.001142177 | 0.001142177 | 0.001142177 | 0.001142177 | 0.001142177 | 0.001142177 | 0.001142177 | 0.001142177 | 0.001142177 | 0.001142177 | 0.001142177 | 0.001142177 | 0.001142177 | 0.001142177 | 0.001142177 | 0.001142177 | 0.001142177 | 0.001142177 | 0.001142177 | 0.001142177 | 0.001142177 | 0.001142177 | 0.001142177 | 0.001142177 | 0.001142177 | 0.001142177 | 0.001142177 | 0.001142177 | 0.001142177 | 0.001142177 | 0.001142177 | 0.001142177 | 0.001142177 | 0.001142177 | 0.001142177 | 0.001142177 | 0.001142177 | 0.001142177 | 0.001142177 | 0.001142177 | 0.001142177 | 0.001142177 | 0.001142177 | 0.001142177 | 0.001142177 | 0.001142177 | 0.001142177 | 0.001142177 | 0.001142177 | 0.001142177 | 0.001142177 | 0 | 0 | 0 | 0 | 0 | 0
1210 | 582.2762 | 0.001179373 | 20 | 625 | -585 | 0 | 0 | 0 | 0 | 0 | 0 | 0 | 0 | 0 | 0 | 0 | 0.001179373 | 0.001179373 | 0.001179373 | 0.001179373 | 0.001179373 | 0.001179373 | 0.001179373 | 0.001179373 | 0.001179373 | 0.001179373 | 0.001179373 | 0.001179373 | 0.001179373 | 0.001179373 | 0.001179373 | 0.001179373 | 0.001179373 | 0.001179373 | 0.001179373 | 0.001179373 | 0.001179373 | 0.001179373 | 0.001179373 | 0.001179373 | 0.001179373 | 0.001179373 | 0.001179373 | 0.001179373 | 0.001179373 | 0.001179373 | 0.001179373 | 0.001179373 | 0.001179373 | 0.001179373 | 0.001179373 | 0.001179373 | 0.001179373 | 0.001179373 | 0.001179373 | 0.001179373 | 0.001179373 | 0.001179373 | 0.001179373 | 0.001179373 | 0.001179373 | 0 | 0 | 0 | 0 | 0 | 0 | 0 | 0 | 0
1210 | 549.0766 | 0.001112129 | 30 | 635 | -575 | 0 | 0 | 0 | 0 | 0 | 0 | 0 | 0 | 0 | 0 | 0 | 0.001112129 | 0.001112129 | 0.001112129 | 0.001112129 | 0.001112129 | 0.001112129 | 0.001112129 | 0.001112129 | 0.001112129 | 0.001112129 | 0.001112129 | 0.001112129 | 0.001112129 | 0.001112129 | 0.001112129 | 0.001112129 | 0.001112129 | 0.001112129 | 0.001112129 | 0.001112129 | 0.001112129 | 0.001112129 | 0.001112129 | 0.001112129 | 0.001112129 | 0.001112129 | 0.001112129 | 0.001112129 | 0.001112129 | 0.001112129 | 0.001112129 | 0.001112129 | 0.001112129 | 0.001112129 | 0.001112129 | 0.001112129 | 0.001112129 | 0.001112129 | 0.001112129 | 0.001112129 | 0.001112129 | 0.001112129 | 0.001112129 | 0.001112129 | 0.001112129 | 0 | 0 | 0 | 0 | 0 | 0 | 0 | 0 | 0
1210 | 529.5504 | 0.001072579 | 40 | 645 | -565 | 0 | 0 | 0 | 0 | 0 | 0 | 0 | 0 | 0 | 0 | 0 | 0.001072579 | 0.001072579 | 0.001072579 | 0.001072579 | 0.001072579 | 0.001072579 | 0.001072579 | 0.001072579 | 0.001072579 | 0.001072579 | 0.001072579 | 0.001072579 | 0.001072579 | 0.001072579 | 0.001072579 | 0.001072579 | 0.001072579 | 0.001072579 | 0.001072579 | 0.001072579 | 0.001072579 | 0.001072579 | 0.001072579 | 0.001072579 | 0.001072579 | 0.001072579 | 0.001072579 | 0.001072579 | 0.001072579 | 0.001072579 | 0.001072579 | 0.001072579 | 0.001072579 | 0.001072579 | 0.001072579 | 0.001072579 | 0.001072579 | 0.001072579 | 0.001072579 | 0.001072579 | 0.001072579 | 0.001072579 | 0.001072579 | 0.001072579 | 0.001072579 | 0.001072579 | 0 | 0 | 0 | 0 | 0 | 0 | 0 | 0
1210 | 530.8924 | 0.001075298 | 30 | 635 | -575 | 0 | 0 | 0 | 0 | 0 | 0 | 0 | 0 | 0 | 0 | 0 | 0.001075298 | 0.001075298 | 0.001075298 | 0.001075298 | 0.001075298 | 0.001075298 | 0.001075298 | 0.001075298 | 0.001075298 | 0.001075298 | 0.001075298 | 0.001075298 | 0.001075298 | 0.001075298 | 0.001075298 | 0.001075298 | 0.001075298 | 0.001075298 | 0.001075298 | 0.001075298 | 0.001075298 | 0.001075298 | 0.001075298 | 0.001075298 | 0.001075298 | 0.001075298 | 0.001075298 | 0.001075298 | 0.001075298 | 0.001075298 | 0.001075298 | 0.001075298 | 0.001075298 | 0.001075298 | 0.001075298 | 0.001075298 | 0.001075298 | 0.001075298 | 0.001075298 | 0.001075298 | 0.001075298 | 0.001075298 | 0.001075298 | 0.001075298 | 0.001075298 | 0 | 0 | 0 | 0 | 0 | 0 | 0 | 0 | 0
1210 | 577.2052 | 0.001169102 | 20 | 625 | -585 | 0 | 0 | 0 | 0 | 0 | 0 | 0 | 0 | 0 | 0 | 0 | 0.001169102 | 0.001169102 | 0.001169102 | 0.001169102 | 0.001169102 | 0.001169102 | 0.001169102 | 0.001169102 | 0.001169102 | 0.001169102 | 0.001169102 | 0.001169102 | 0.001169102 | 0.001169102 | 0.001169102 | 0.001169102 | 0.001169102 | 0.001169102 | 0.001169102 | 0.001169102 | 0.001169102 | 0.001169102 | 0.001169102 | 0.001169102 | 0.001169102 | 0.001169102 | 0.001169102 | 0.001169102 | 0.001169102 | 0.001169102 | 0.001169102 | 0.001169102 | 0.001169102 | 0.001169102 | 0.001169102 | 0.001169102 | 0.001169102 | 0.001169102 | 0.001169102 | 0.001169102 | 0.001169102 | 0.001169102 | 0.001169102 | 0.001169102 | 0.001169102 | 0 | 0 | 0 | 0 | 0 | 0 | 0 | 0 | 0
1180 | 540.0911 | 0.001093929 | 10 | 600 | -580 | 0 | 0 | 0 | 0 | 0 | 0 | 0 | 0 | 0 | 0 | 0 | 0.001093929 | 0.001093929 | 0.001093929 | 0.001093929 | 0.001093929 | 0.001093929 | 0.001093929 | 0.001093929 | 0.001093929 | 0.001093929 | 0.001093929 | 0.001093929 | 0.001093929 | 0.001093929 | 0.001093929 | 0.001093929 | 0.001093929 | 0.001093929 | 0.001093929 | 0.001093929 | 0.001093929 | 0.001093929 | 0.001093929 | 0.001093929 | 0.001093929 | 0.001093929 | 0.001093929 | 0.001093929 | 0.001093929 | 0.001093929 | 0.001093929 | 0.001093929 | 0.001093929 | 0.001093929 | 0.001093929 | 0.001093929 | 0.001093929 | 0.001093929 | 0.001093929 | 0.001093929 | 0.001093929 | 0.001093929 | 0.001093929 | 0.001093929 | 0 | 0 | 0 | 0 | 0 | 0 | 0 | 0 | 0 | 0
1162 | 559.652 | 0.001133549 | 0 | 581 | -581 | 0 | 0 | 0 | 0 | 0 | 0 | 0 | 0 | 0 | 0 | 0 | 0.001133549 | 0.001133549 | 0.001133549 | 0.001133549 | 0.001133549 | 0.001133549 | 0.001133549 | 0.001133549 | 0.001133549 | 0.001133549 | 0.001133549 | 0.001133549 | 0.001133549 | 0.001133549 | 0.001133549 | 0.001133549 | 0.001133549 | 0.001133549 | 0.001133549 | 0.001133549 | 0.001133549 | 0.001133549 | 0.001133549 | 0.001133549 | 0.001133549 | 0.001133549 | 0.001133549 | 0.001133549 | 0.001133549 | 0.001133549 | 0.001133549 | 0.001133549 | 0.001133549 | 0.001133549 | 0.001133549 | 0.001133549 | 0.001133549 | 0.001133549 | 0.001133549 | 0.001133549 | 0.001133549 | 0.001133549 | 0.001133549 | 0 | 0 | 0 | 0 | 0 | 0 | 0 | 0 | 0 | 0 | 0
1162 | 515.9028 | 0.001044937 | -10 | 571 | -591 | 0 | 0 | 0 | 0 | 0 | 0 | 0 | 0 | 0 | 0 | 0.001044937 | 0.001044937 | 0.001044937 | 0.001044937 | 0.001044937 | 0.001044937 | 0.001044937 | 0.001044937 | 0.001044937 | 0.001044937 | 0.001044937 | 0.001044937 | 0.001044937 | 0.001044937 | 0.001044937 | 0.001044937 | 0.001044937 | 0.001044937 | 0.001044937 | 0.001044937 | 0.001044937 | 0.001044937 | 0.001044937 | 0.001044937 | 0.001044937 | 0.001044937 | 0.001044937 | 0.001044937 | 0.001044937 | 0.001044937 | 0.001044937 | 0.001044937 | 0.001044937 | 0.001044937 | 0.001044937 | 0.001044937 | 0.001044937 | 0.001044937 | 0.001044937 | 0.001044937 | 0.001044937 | 0.001044937 | 0.001044937 | 0.001044937 | 0 | 0 | 0 | 0 | 0 | 0 | 0 | 0 | 0 | 0 | 0
1043 | 535.4498 | 0.001084529 | -20 | 501.5 | -541.5 | 0 | 0 | 0 | 0 | 0 | 0 | 0 | 0 | 0 | 0 | 0 | 0 | 0.001084529 | 0.001084529 | 0.001084529 | 0.001084529 | 0.001084529 | 0.001084529 | 0.001084529 | 0.001084529 | 0.001084529 | 0.001084529 | 0.001084529 | 0.001084529 | 0.001084529 | 0.001084529 | 0.001084529 | 0.001084529 | 0.001084529 | 0.001084529 | 0.001084529 | 0.001084529 | 0.001084529 | 0.001084529 | 0.001084529 | 0.001084529 | 0.001084529 | 0.001084529 | 0.001084529 | 0.001084529 | 0.001084529 | 0.001084529 | 0.001084529 | 0.001084529 | 0.001084529 | 0.001084529 | 0.001084529 | 0.001084529 | 0.001084529 | 0.001084529 | 0.001084529 | 0 | 0 | 0 | 0 | 0 | 0 | 0 | 0 | 0 | 0 | 0 | 0 | 0 | 0
1031 | 559.3609 | 0.001132959 | -30 | 485.5 | -545.5 | 0 | 0 | 0 | 0 | 0 | 0 | 0 | 0 | 0 | 0 | 0 | 0 | 0.001132959 | 0.001132959 | 0.001132959 | 0.001132959 | 0.001132959 | 0.001132959 | 0.001132959 | 0.001132959 | 0.001132959 | 0.001132959 | 0.001132959 | 0.001132959 | 0.001132959 | 0.001132959 | 0.001132959 | 0.001132959 | 0.001132959 | 0.001132959 | 0.001132959 | 0.001132959 | 0.001132959 | 0.001132959 | 0.001132959 | 0.001132959 | 0.001132959 | 0.001132959 | 0.001132959 | 0.001132959 | 0.001132959 | 0.001132959 | 0.001132959 | 0.001132959 | 0.001132959 | 0.001132959 | 0.001132959 | 0.001132959 | 0.001132959 | 0.001132959 | 0.001132959 | 0 | 0 | 0 | 0 | 0 | 0 | 0 | 0 | 0 | 0 | 0 | 0 | 0 | 0
934 | 564.2603 | 0.001142883 | -40 | 427 | -507 | 0 | 0 | 0 | 0 | 0 | 0 | 0 | 0 | 0 | 0 | 0 | 0 | 0 | 0 | 0.001142883 | 0.001142883 | 0.001142883 | 0.001142883 | 0.001142883 | 0.001142883 | 0.001142883 | 0.001142883 | 0.001142883 | 0.001142883 | 0.001142883 | 0.001142883 | 0.001142883 | 0.001142883 | 0.001142883 | 0.001142883 | 0.001142883 | 0.001142883 | 0.001142883 | 0.001142883 | 0.001142883 | 0.001142883 | 0.001142883 | 0.001142883 | 0.001142883 | 0.001142883 | 0.001142883 | 0.001142883 | 0.001142883 | 0.001142883 | 0.001142883 | 0.001142883 | 0.001142883 | 0.001142883 | 0 | 0 | 0 | 0 | 0 | 0 | 0 | 0 | 0 | 0 | 0 | 0 | 0 | 0 | 0 | 0 | 0
934 | 558.738 | 0.001131698 | -30 | 437 | -497 | 0 | 0 | 0 | 0 | 0 | 0 | 0 | 0 | 0 | 0 | 0 | 0 | 0 | 0 | 0.001131698 | 0.001131698 | 0.001131698 | 0.001131698 | 0.001131698 | 0.001131698 | 0.001131698 | 0.001131698 | 0.001131698 | 0.001131698 | 0.001131698 | 0.001131698 | 0.001131698 | 0.001131698 | 0.001131698 | 0.001131698 | 0.001131698 | 0.001131698 | 0.001131698 | 0.001131698 | 0.001131698 | 0.001131698 | 0.001131698 | 0.001131698 | 0.001131698 | 0.001131698 | 0.001131698 | 0.001131698 | 0.001131698 | 0.001131698 | 0.001131698 | 0.001131698 | 0.001131698 | 0.001131698 | 0.001131698 | 0 | 0 | 0 | 0 | 0 | 0 | 0 | 0 | 0 | 0 | 0 | 0 | 0 | 0 | 0 | 0
934 | 579.1069 | 0.001172954 | -20 | 447 | -487 | 0 | 0 | 0 | 0 | 0 | 0 | 0 | 0 | 0 | 0 | 0 | 0 | 0 | 0 | 0.001172954 | 0.001172954 | 0.001172954 | 0.001172954 | 0.001172954 | 0.001172954 | 0.001172954 | 0.001172954 | 0.001172954 | 0.001172954 | 0.001172954 | 0.001172954 | 0.001172954 | 0.001172954 | 0.001172954 | 0.001172954 | 0.001172954 | 0.001172954 | 0.001172954 | 0.001172954 | 0.001172954 | 0.001172954 | 0.001172954 | 0.001172954 | 0.001172954 | 0.001172954 | 0.001172954 | 0.001172954 | 0.001172954 | 0.001172954 | 0.001172954 | 0.001172954 | 0.001172954 | 0.001172954 | 0.001172954 | 0 | 0 | 0 | 0 | 0 | 0 | 0 | 0 | 0 | 0 | 0 | 0 | 0 | 0 | 0 | 0

## F7bottom
[6 empty] | 0 | 1 | 2 | 3 | 4 | 5 | 6 | 7 | 8 | 9 | 10 | 11 | 12 | 13 | 14 | 15 | 16 | 17 | 18 | 19 | 20 | 21 | 22 | 23 | 24 | 25 | 26 | 27 | 28 | 29 | 30 | 31 | 32 | 33 | 34 | 35 | 36 | 37 | 38 | 39 | 40 | 41 | 42 | 43 | 44 | 45 | 46 | 47 | 48 | 49 | 50 | 51 | 52 | 53 | 54 | 55 | 56 | 57 | 58 | 59 | 60 | 61 | 62 | 63 | 64
ord_wdt | alpha | alpha/k | WROLL_SHIFT_POS_7 | Width1 | Width2 | -855.04 | -828.32 | -801.6 | -774.88 | -748.16 | -721.44 | -694.72 | -668 | -641.28 | -614.56 | -587.84 | -561.12 | -534.4 | -507.68 | -480.96 | -454.24 | -427.52 | -400.8 | -374.08 | -347.36 | -320.64 | -293.92 | -267.2 | -240.48 | -213.76 | -187.04 | -160.32 | -133.6 | -106.88 | -80.16 | -53.44 | -26.72 | 0 | 26.72 | 53.44 | 80.16 | 106.88 | 133.6 | 160.32 | 187.04 | 213.76 | 240.48 | 267.2 | 293.92 | 320.64 | 347.36 | 374.08 | 400.8 | 427.52 | 454.24 | 480.96 | 507.68 | 534.4 | 561.12 | 587.84 | 614.56 | 641.28 | 668 | 694.72 | 721.44 | 748.16 | 774.88 | 801.6 | 828.32 | 855.04
1194 | 412.3018 | 0.001608687 | 0 | 597 | -597 | 0 | 0 | 0 | 0 | 0 | 0 | 0 | 0 | 0 | 0 | 0.001608687 | 0.001608687 | 0.001608687 | 0.001608687 | 0.001608687 | 0.001608687 | 0.001608687 | 0.001608687 | 0.001608687 | 0.001608687 | 0.001608687 | 0.001608687 | 0.001608687 | 0.001608687 | 0.001608687 | 0.001608687 | 0.001608687 | 0.001608687 | 0.001608687 | 0.001608687 | 0.001608687 | 0.001608687 | 0.001608687 | 0.001608687 | 0.001608687 | 0.001608687 | 0.001608687 | 0.001608687 | 0.001608687 | 0.001608687 | 0.001608687 | 0.001608687 | 0.001608687 | 0.001608687 | 0.001608687 | 0.001608687 | 0.001608687 | 0.001608687 | 0.001608687 | 0.001608687 | 0.001608687 | 0.001608687 | 0.001608687 | 0.001608687 | 0.001608687 | 0 | 0 | 0 | 0 | 0 | 0 | 0 | 0 | 0 | 0
1251 | 392.2895 | 0.001530605 | 0 | 625.5 | -625.5 | 0 | 0 | 0 | 0 | 0 | 0 | 0 | 0 | 0 | 0.001530605 | 0.001530605 | 0.001530605 | 0.001530605 | 0.001530605 | 0.001530605 | 0.001530605 | 0.001530605 | 0.001530605 | 0.001530605 | 0.001530605 | 0.001530605 | 0.001530605 | 0.001530605 | 0.001530605 | 0.001530605 | 0.001530605 | 0.001530605 | 0.001530605 | 0.001530605 | 0.001530605 | 0.001530605 | 0.001530605 | 0.001530605 | 0.001530605 | 0.001530605 | 0.001530605 | 0.001530605 | 0.001530605 | 0.001530605 | 0.001530605 | 0.001530605 | 0.001530605 | 0.001530605 | 0.001530605 | 0.001530605 | 0.001530605 | 0.001530605 | 0.001530605 | 0.001530605 | 0.001530605 | 0.001530605 | 0.001530605 | 0.001530605 | 0.001530605 | 0.001530605 | 0.001530605 | 0 | 0 | 0 | 0 | 0 | 0 | 0 | 0 | 0
1251 | 407.3942 | 0.001589539 | 0 | 625.5 | -625.5 | 0 | 0 | 0 | 0 | 0 | 0 | 0 | 0 | 0 | 0.001589539 | 0.001589539 | 0.001589539 | 0.001589539 | 0.001589539 | 0.001589539 | 0.001589539 | 0.001589539 | 0.001589539 | 0.001589539 | 0.001589539 | 0.001589539 | 0.001589539 | 0.001589539 | 0.001589539 | 0.001589539 | 0.001589539 | 0.001589539 | 0.001589539 | 0.001589539 | 0.001589539 | 0.001589539 | 0.001589539 | 0.001589539 | 0.001589539 | 0.001589539 | 0.001589539 | 0.001589539 | 0.001589539 | 0.001589539 | 0.001589539 | 0.001589539 | 0.001589539 | 0.001589539 | 0.001589539 | 0.001589539 | 0.001589539 | 0.001589539 | 0.001589539 | 0.001589539 | 0.001589539 | 0.001589539 | 0.001589539 | 0.001589539 | 0.001589539 | 0.001589539 | 0.001589539 | 0 | 0 | 0 | 0 | 0 | 0 | 0 | 0 | 0
1251 | 398.5004 | 0.001554838 | 0 | 625.5 | -625.5 | 0 | 0 | 0 | 0 | 0 | 0 | 0 | 0 | 0 | 0.001554838 | 0.001554838 | 0.001554838 | 0.001554838 | 0.001554838 | 0.001554838 | 0.001554838 | 0.001554838 | 0.001554838 | 0.001554838 | 0.001554838 | 0.001554838 | 0.001554838 | 0.001554838 | 0.001554838 | 0.001554838 | 0.001554838 | 0.001554838 | 0.001554838 | 0.001554838 | 0.001554838 | 0.001554838 | 0.001554838 | 0.001554838 | 0.001554838 | 0.001554838 | 0.001554838 | 0.001554838 | 0.001554838 | 0.001554838 | 0.001554838 | 0.001554838 | 0.001554838 | 0.001554838 | 0.001554838 | 0.001554838 | 0.001554838 | 0.001554838 | 0.001554838 | 0.001554838 | 0.001554838 | 0.001554838 | 0.001554838 | 0.001554838 | 0.001554838 | 0.001554838 | 0.001554838 | 0 | 0 | 0 | 0 | 0 | 0 | 0 | 0 | 0
1251 | 383.8723 | 0.001497764 | 0 | 625.5 | -625.5 | 0 | 0 | 0 | 0 | 0 | 0 | 0 | 0 | 0 | 0.001497764 | 0.001497764 | 0.001497764 | 0.001497764 | 0.001497764 | 0.001497764 | 0.001497764 | 0.001497764 | 0.001497764 | 0.001497764 | 0.001497764 | 0.001497764 | 0.001497764 | 0.001497764 | 0.001497764 | 0.001497764 | 0.001497764 | 0.001497764 | 0.001497764 | 0.001497764 | 0.001497764 | 0.001497764 | 0.001497764 | 0.001497764 | 0.001497764 | 0.001497764 | 0.001497764 | 0.001497764 | 0.001497764 | 0.001497764 | 0.001497764 | 0.001497764 | 0.001497764 | 0.001497764 | 0.001497764 | 0.001497764 | 0.001497764 | 0.001497764 | 0.001497764 | 0.001497764 | 0.001497764 | 0.001497764 | 0.001497764 | 0.001497764 | 0.001497764 | 0.001497764 | 0.001497764 | 0 | 0 | 0 | 0 | 0 | 0 | 0 | 0 | 0
1293 | 517.3484 | 0.00201855 | -10 | 636.5 | -656.5 | 0 | 0 | 0 | 0 | 0 | 0 | 0 | 0 | 0.00201855 | 0.00201855 | 0.00201855 | 0.00201855 | 0.00201855 | 0.00201855 | 0.00201855 | 0.00201855 | 0.00201855 | 0.00201855 | 0.00201855 | 0.00201855 | 0.00201855 | 0.00201855 | 0.00201855 | 0.00201855 | 0.00201855 | 0.00201855 | 0.00201855 | 0.00201855 | 0.00201855 | 0.00201855 | 0.00201855 | 0.00201855 | 0.00201855 | 0.00201855 | 0.00201855 | 0.00201855 | 0.00201855 | 0.00201855 | 0.00201855 | 0.00201855 | 0.00201855 | 0.00201855 | 0.00201855 | 0.00201855 | 0.00201855 | 0.00201855 | 0.00201855 | 0.00201855 | 0.00201855 | 0.00201855 | 0.00201855 | 0.00201855 | 0.00201855 | 0.00201855 | 0.00201855 | 0.00201855 | 0 | 0 | 0 | 0 | 0 | 0 | 0 | 0 | 0
1293 | 521.3057 | 0.002033991 | -20 | 626.5 | -666.5 | 0 | 0 | 0 | 0 | 0 | 0 | 0 | 0 | 0.002033991 | 0.002033991 | 0.002033991 | 0.002033991 | 0.002033991 | 0.002033991 | 0.002033991 | 0.002033991 | 0.002033991 | 0.002033991 | 0.002033991 | 0.002033991 | 0.002033991 | 0.002033991 | 0.002033991 | 0.002033991 | 0.002033991 | 0.002033991 | 0.002033991 | 0.002033991 | 0.002033991 | 0.002033991 | 0.002033991 | 0.002033991 | 0.002033991 | 0.002033991 | 0.002033991 | 0.002033991 | 0.002033991 | 0.002033991 | 0.002033991 | 0.002033991 | 0.002033991 | 0.002033991 | 0.002033991 | 0.002033991 | 0.002033991 | 0.002033991 | 0.002033991 | 0.002033991 | 0.002033991 | 0.002033991 | 0.002033991 | 0.002033991 | 0.002033991 | 0.002033991 | 0.002033991 | 0.002033991 | 0 | 0 | 0 | 0 | 0 | 0 | 0 | 0 | 0
1293 | 482.4056 | 0.001882213 | -30 | 616.5 | -676.5 | 0 | 0 | 0 | 0 | 0 | 0 | 0 | 0.001882213 | 0.001882213 | 0.001882213 | 0.001882213 | 0.001882213 | 0.001882213 | 0.001882213 | 0.001882213 | 0.001882213 | 0.001882213 | 0.001882213 | 0.001882213 | 0.001882213 | 0.001882213 | 0.001882213 | 0.001882213 | 0.001882213 | 0.001882213 | 0.001882213 | 0.001882213 | 0.001882213 | 0.001882213 | 0.001882213 | 0.001882213 | 0.001882213 | 0.001882213 | 0.001882213 | 0.001882213 | 0.001882213 | 0.001882213 | 0.001882213 | 0.001882213 | 0.001882213 | 0.001882213 | 0.001882213 | 0.001882213 | 0.001882213 | 0.001882213 | 0.001882213 | 0.001882213 | 0.001882213 | 0.001882213 | 0.001882213 | 0.001882213 | 0.001882213 | 0.001882213 | 0.001882213 | 0.001882213 | 0.001882213 | 0 | 0 | 0 | 0 | 0 | 0 | 0 | 0 | 0
1293 | 525.5319 | 0.00205048 | -40 | 606.5 | -686.5 | 0 | 0 | 0 | 0 | 0 | 0 | 0 | 0.00205048 | 0.00205048 | 0.00205048 | 0.00205048 | 0.00205048 | 0.00205048 | 0.00205048 | 0.00205048 | 0.00205048 | 0.00205048 | 0.00205048 | 0.00205048 | 0.00205048 | 0.00205048 | 0.00205048 | 0.00205048 | 0.00205048 | 0.00205048 | 0.00205048 | 0.00205048 | 0.00205048 | 0.00205048 | 0.00205048 | 0.00205048 | 0.00205048 | 0.00205048 | 0.00205048 | 0.00205048 | 0.00205048 | 0.00205048 | 0.00205048 | 0.00205048 | 0.00205048 | 0.00205048 | 0.00205048 | 0.00205048 | 0.00205048 | 0.00205048 | 0.00205048 | 0.00205048 | 0.00205048 | 0.00205048 | 0.00205048 | 0.00205048 | 0.00205048 | 0.00205048 | 0.00205048 | 0.00205048 | 0 | 0 | 0 | 0 | 0 | 0 | 0 | 0 | 0 | 0
1316 | 542.2851 | 0.002115846 | -30 | 628 | -688 | 0 | 0 | 0 | 0 | 0 | 0 | 0 | 0.002115846 | 0.002115846 | 0.002115846 | 0.002115846 | 0.002115846 | 0.002115846 | 0.002115846 | 0.002115846 | 0.002115846 | 0.002115846 | 0.002115846 | 0.002115846 | 0.002115846 | 0.002115846 | 0.002115846 | 0.002115846 | 0.002115846 | 0.002115846 | 0.002115846 | 0.002115846 | 0.002115846 | 0.002115846 | 0.002115846 | 0.002115846 | 0.002115846 | 0.002115846 | 0.002115846 | 0.002115846 | 0.002115846 | 0.002115846 | 0.002115846 | 0.002115846 | 0.002115846 | 0.002115846 | 0.002115846 | 0.002115846 | 0.002115846 | 0.002115846 | 0.002115846 | 0.002115846 | 0.002115846 | 0.002115846 | 0.002115846 | 0.002115846 | 0.002115846 | 0.002115846 | 0.002115846 | 0.002115846 | 0.002115846 | 0 | 0 | 0 | 0 | 0 | 0 | 0 | 0 | 0
1316 | 565.4968 | 0.002206412 | -20 | 638 | -678 | 0 | 0 | 0 | 0 | 0 | 0 | 0 | 0.002206412 | 0.002206412 | 0.002206412 | 0.002206412 | 0.002206412 | 0.002206412 | 0.002206412 | 0.002206412 | 0.002206412 | 0.002206412 | 0.002206412 | 0.002206412 | 0.002206412 | 0.002206412 | 0.002206412 | 0.002206412 | 0.002206412 | 0.002206412 | 0.002206412 | 0.002206412 | 0.002206412 | 0.002206412 | 0.002206412 | 0.002206412 | 0.002206412 | 0.002206412 | 0.002206412 | 0.002206412 | 0.002206412 | 0.002206412 | 0.002206412 | 0.002206412 | 0.002206412 | 0.002206412 | 0.002206412 | 0.002206412 | 0.002206412 | 0.002206412 | 0.002206412 | 0.002206412 | 0.002206412 | 0.002206412 | 0.002206412 | 0.002206412 | 0.002206412 | 0.002206412 | 0.002206412 | 0.002206412 | 0.002206412 | 0 | 0 | 0 | 0 | 0 | 0 | 0 | 0 | 0
1316 | 553.5391 | 0.002159756 | -10 | 648 | -668 | 0 | 0 | 0 | 0 | 0 | 0 | 0 | 0 | 0.002159756 | 0.002159756 | 0.002159756 | 0.002159756 | 0.002159756 | 0.002159756 | 0.002159756 | 0.002159756 | 0.002159756 | 0.002159756 | 0.002159756 | 0.002159756 | 0.002159756 | 0.002159756 | 0.002159756 | 0.002159756 | 0.002159756 | 0.002159756 | 0.002159756 | 0.002159756 | 0.002159756 | 0.002159756 | 0.002159756 | 0.002159756 | 0.002159756 | 0.002159756 | 0.002159756 | 0.002159756 | 0.002159756 | 0.002159756 | 0.002159756 | 0.002159756 | 0.002159756 | 0.002159756 | 0.002159756 | 0.002159756 | 0.002159756 | 0.002159756 | 0.002159756 | 0.002159756 | 0.002159756 | 0.002159756 | 0.002159756 | 0.002159756 | 0.002159756 | 0.002159756 | 0.002159756 | 0.002159756 | 0.002159756 | 0 | 0 | 0 | 0 | 0 | 0 | 0 | 0
1316 | 566.6622 | 0.002210959 | 0 | 658 | -658 | 0 | 0 | 0 | 0 | 0 | 0 | 0 | 0 | 0.002210959 | 0.002210959 | 0.002210959 | 0.002210959 | 0.002210959 | 0.002210959 | 0.002210959 | 0.002210959 | 0.002210959 | 0.002210959 | 0.002210959 | 0.002210959 | 0.002210959 | 0.002210959 | 0.002210959 | 0.002210959 | 0.002210959 | 0.002210959 | 0.002210959 | 0.002210959 | 0.002210959 | 0.002210959 | 0.002210959 | 0.002210959 | 0.002210959 | 0.002210959 | 0.002210959 | 0.002210959 | 0.002210959 | 0.002210959 | 0.002210959 | 0.002210959 | 0.002210959 | 0.002210959 | 0.002210959 | 0.002210959 | 0.002210959 | 0.002210959 | 0.002210959 | 0.002210959 | 0.002210959 | 0.002210959 | 0.002210959 | 0.002210959 | 0.002210959 | 0.002210959 | 0.002210959 | 0.002210959 | 0.002210959 | 0 | 0 | 0 | 0 | 0 | 0 | 0 | 0
1316 | 564.9463 | 0.002204264 | 10 | 668 | -648 | 0 | 0 | 0 | 0 | 0 | 0 | 0 | 0 | 0.002204264 | 0.002204264 | 0.002204264 | 0.002204264 | 0.002204264 | 0.002204264 | 0.002204264 | 0.002204264 | 0.002204264 | 0.002204264 | 0.002204264 | 0.002204264 | 0.002204264 | 0.002204264 | 0.002204264 | 0.002204264 | 0.002204264 | 0.002204264 | 0.002204264 | 0.002204264 | 0.002204264 | 0.002204264 | 0.002204264 | 0.002204264 | 0.002204264 | 0.002204264 | 0.002204264 | 0.002204264 | 0.002204264 | 0.002204264 | 0.002204264 | 0.002204264 | 0.002204264 | 0.002204264 | 0.002204264 | 0.002204264 | 0.002204264 | 0.002204264 | 0.002204264 | 0.002204264 | 0.002204264 | 0.002204264 | 0.002204264 | 0.002204264 | 0.002204264 | 0.002204264 | 0.002204264 | 0.002204264 | 0.002204264 | 0 | 0 | 0 | 0 | 0 | 0 | 0 | 0
1315 | 559.6823 | 0.002183725 | 20 | 677.5 | -637.5 | 0 | 0 | 0 | 0 | 0 | 0 | 0 | 0 | 0 | 0.002183725 | 0.002183725 | 0.002183725 | 0.002183725 | 0.002183725 | 0.002183725 | 0.002183725 | 0.002183725 | 0.002183725 | 0.002183725 | 0.002183725 | 0.002183725 | 0.002183725 | 0.002183725 | 0.002183725 | 0.002183725 | 0.002183725 | 0.002183725 | 0.002183725 | 0.002183725 | 0.002183725 | 0.002183725 | 0.002183725 | 0.002183725 | 0.002183725 | 0.002183725 | 0.002183725 | 0.002183725 | 0.002183725 | 0.002183725 | 0.002183725 | 0.002183725 | 0.002183725 | 0.002183725 | 0.002183725 | 0.002183725 | 0.002183725 | 0.002183725 | 0.002183725 | 0.002183725 | 0.002183725 | 0.002183725 | 0.002183725 | 0.002183725 | 0.002183725 | 0.002183725 | 0.002183725 | 0.002183725 | 0.002183725 | 0 | 0 | 0 | 0 | 0 | 0 | 0
1371 | 533.4594 | 0.002081411 | 30 | 715.5 | -655.5 | 0 | 0 | 0 | 0 | 0 | 0 | 0 | 0 | 0.002081411 | 0.002081411 | 0.002081411 | 0.002081411 | 0.002081411 | 0.002081411 | 0.002081411 | 0.002081411 | 0.002081411 | 0.002081411 | 0.002081411 | 0.002081411 | 0.002081411 | 0.002081411 | 0.002081411 | 0.002081411 | 0.002081411 | 0.002081411 | 0.002081411 | 0.002081411 | 0.002081411 | 0.002081411 | 0.002081411 | 0.002081411 | 0.002081411 | 0.002081411 | 0.002081411 | 0.002081411 | 0.002081411 | 0.002081411 | 0.002081411 | 0.002081411 | 0.002081411 | 0.002081411 | 0.002081411 | 0.002081411 | 0.002081411 | 0.002081411 | 0.002081411 | 0.002081411 | 0.002081411 | 0.002081411 | 0.002081411 | 0.002081411 | 0.002081411 | 0.002081411 | 0.002081411 | 0.002081411 | 0.002081411 | 0.002081411 | 0.002081411 | 0 | 0 | 0 | 0 | 0 | 0
1371 | 563.5746 | 0.002198912 | 40 | 725.5 | -645.5 | 0 | 0 | 0 | 0 | 0 | 0 | 0 | 0 | 0.002198912 | 0.002198912 | 0.002198912 | 0.002198912 | 0.002198912 | 0.002198912 | 0.002198912 | 0.002198912 | 0.002198912 | 0.002198912 | 0.002198912 | 0.002198912 | 0.002198912 | 0.002198912 | 0.002198912 | 0.002198912 | 0.002198912 | 0.002198912 | 0.002198912 | 0.002198912 | 0.002198912 | 0.002198912 | 0.002198912 | 0.002198912 | 0.002198912 | 0.002198912 | 0.002198912 | 0.002198912 | 0.002198912 | 0.002198912 | 0.002198912 | 0.002198912 | 0.002198912 | 0.002198912 | 0.002198912 | 0.002198912 | 0.002198912 | 0.002198912 | 0.002198912 | 0.002198912 | 0.002198912 | 0.002198912 | 0.002198912 | 0.002198912 | 0.002198912 | 0.002198912 | 0.002198912 | 0.002198912 | 0.002198912 | 0.002198912 | 0.002198912 | 0.002198912 | 0 | 0 | 0 | 0 | 0
1371 | 508.705 | 0.001984826 | 30 | 715.5 | -655.5 | 0 | 0 | 0 | 0 | 0 | 0 | 0 | 0 | 0.001984826 | 0.001984826 | 0.001984826 | 0.001984826 | 0.001984826 | 0.001984826 | 0.001984826 | 0.001984826 | 0.001984826 | 0.001984826 | 0.001984826 | 0.001984826 | 0.001984826 | 0.001984826 | 0.001984826 | 0.001984826 | 0.001984826 | 0.001984826 | 0.001984826 | 0.001984826 | 0.001984826 | 0.001984826 | 0.001984826 | 0.001984826 | 0.001984826 | 0.001984826 | 0.001984826 | 0.001984826 | 0.001984826 | 0.001984826 | 0.001984826 | 0.001984826 | 0.001984826 | 0.001984826 | 0.001984826 | 0.001984826 | 0.001984826 | 0.001984826 | 0.001984826 | 0.001984826 | 0.001984826 | 0.001984826 | 0.001984826 | 0.001984826 | 0.001984826 | 0.001984826 | 0.001984826 | 0.001984826 | 0.001984826 | 0.001984826 | 0.001984826 | 0 | 0 | 0 | 0 | 0 | 0
1371 | 567.2731 | 0.002213342 | 20 | 705.5 | -665.5 | 0 | 0 | 0 | 0 | 0 | 0 | 0 | 0 | 0.002213342 | 0.002213342 | 0.002213342 | 0.002213342 | 0.002213342 | 0.002213342 | 0.002213342 | 0.002213342 | 0.002213342 | 0.002213342 | 0.002213342 | 0.002213342 | 0.002213342 | 0.002213342 | 0.002213342 | 0.002213342 | 0.002213342 | 0.002213342 | 0.002213342 | 0.002213342 | 0.002213342 | 0.002213342 | 0.002213342 | 0.002213342 | 0.002213342 | 0.002213342 | 0.002213342 | 0.002213342 | 0.002213342 | 0.002213342 | 0.002213342 | 0.002213342 | 0.002213342 | 0.002213342 | 0.002213342 | 0.002213342 | 0.002213342 | 0.002213342 | 0.002213342 | 0.002213342 | 0.002213342 | 0.002213342 | 0.002213342 | 0.002213342 | 0.002213342 | 0.002213342 | 0.002213342 | 0.002213342 | 0.002213342 | 0.002213342 | 0.002213342 | 0 | 0 | 0 | 0 | 0 | 0
1380 | 554.2715 | 0.002162614 | 10 | 700 | -680 | 0 | 0 | 0 | 0 | 0 | 0 | 0 | 0.002162614 | 0.002162614 | 0.002162614 | 0.002162614 | 0.002162614 | 0.002162614 | 0.002162614 | 0.002162614 | 0.002162614 | 0.002162614 | 0.002162614 | 0.002162614 | 0.002162614 | 0.002162614 | 0.002162614 | 0.002162614 | 0.002162614 | 0.002162614 | 0.002162614 | 0.002162614 | 0.002162614 | 0.002162614 | 0.002162614 | 0.002162614 | 0.002162614 | 0.002162614 | 0.002162614 | 0.002162614 | 0.002162614 | 0.002162614 | 0.002162614 | 0.002162614 | 0.002162614 | 0.002162614 | 0.002162614 | 0.002162614 | 0.002162614 | 0.002162614 | 0.002162614 | 0.002162614 | 0.002162614 | 0.002162614 | 0.002162614 | 0.002162614 | 0.002162614 | 0.002162614 | 0.002162614 | 0.002162614 | 0.002162614 | 0.002162614 | 0.002162614 | 0.002162614 | 0 | 0 | 0 | 0 | 0 | 0
1441 | 510.7263 | 0.001992712 | 0 | 720.5 | -720.5 | 0 | 0 | 0 | 0 | 0 | 0 | 0.001992712 | 0.001992712 | 0.001992712 | 0.001992712 | 0.001992712 | 0.001992712 | 0.001992712 | 0.001992712 | 0.001992712 | 0.001992712 | 0.001992712 | 0.001992712 | 0.001992712 | 0.001992712 | 0.001992712 | 0.001992712 | 0.001992712 | 0.001992712 | 0.001992712 | 0.001992712 | 0.001992712 | 0.001992712 | 0.001992712 | 0.001992712 | 0.001992712 | 0.001992712 | 0.001992712 | 0.001992712 | 0.001992712 | 0.001992712 | 0.001992712 | 0.001992712 | 0.001992712 | 0.001992712 | 0.001992712 | 0.001992712 | 0.001992712 | 0.001992712 | 0.001992712 | 0.001992712 | 0.001992712 | 0.001992712 | 0.001992712 | 0.001992712 | 0.001992712 | 0.001992712 | 0.001992712 | 0.001992712 | 0.001992712 | 0.001992712 | 0.001992712 | 0.001992712 | 0.001992712 | 0 | 0 | 0 | 0 | 0 | 0
1441 | 529.5386 | 0.002066113 | -10 | 710.5 | -730.5 | 0 | 0 | 0 | 0 | 0 | 0.002066113 | 0.002066113 | 0.002066113 | 0.002066113 | 0.002066113 | 0.002066113 | 0.002066113 | 0.002066113 | 0.002066113 | 0.002066113 | 0.002066113 | 0.002066113 | 0.002066113 | 0.002066113 | 0.002066113 | 0.002066113 | 0.002066113 | 0.002066113 | 0.002066113 | 0.002066113 | 0.002066113 | 0.002066113 | 0.002066113 | 0.002066113 | 0.002066113 | 0.002066113 | 0.002066113 | 0.002066113 | 0.002066113 | 0.002066113 | 0.002066113 | 0.002066113 | 0.002066113 | 0.002066113 | 0.002066113 | 0.002066113 | 0.002066113 | 0.002066113 | 0.002066113 | 0.002066113 | 0.002066113 | 0.002066113 | 0.002066113 | 0.002066113 | 0.002066113 | 0.002066113 | 0.002066113 | 0.002066113 | 0.002066113 | 0.002066113 | 0.002066113 | 0.002066113 | 0.002066113 | 0.002066113 | 0 | 0 | 0 | 0 | 0 | 0
1441 | 537.5574 | 0.0020974 | -20 | 700.5 | -740.5 | 0 | 0 | 0 | 0 | 0 | 0.0020974 | 0.0020974 | 0.0020974 | 0.0020974 | 0.0020974 | 0.0020974 | 0.0020974 | 0.0020974 | 0.0020974 | 0.0020974 | 0.0020974 | 0.0020974 | 0.0020974 | 0.0020974 | 0.0020974 | 0.0020974 | 0.0020974 | 0.0020974 | 0.0020974 | 0.0020974 | 0.0020974 | 0.0020974 | 0.0020974 | 0.0020974 | 0.0020974 | 0.0020974 | 0.0020974 | 0.0020974 | 0.0020974 | 0.0020974 | 0.0020974 | 0.0020974 | 0.0020974 | 0.0020974 | 0.0020974 | 0.0020974 | 0.0020974 | 0.0020974 | 0.0020974 | 0.0020974 | 0.0020974 | 0.0020974 | 0.0020974 | 0.0020974 | 0.0020974 | 0.0020974 | 0.0020974 | 0.0020974 | 0.0020974 | 0.0020974 | 0.0020974 | 0.0020974 | 0.0020974 | 0.0020974 | 0 | 0 | 0 | 0 | 0 | 0
1429 | 428.643 | 0.001672446 | -30 | 684.5 | -744.5 | 0 | 0 | 0 | 0 | 0 | 0.001672446 | 0.001672446 | 0.001672446 | 0.001672446 | 0.001672446 | 0.001672446 | 0.001672446 | 0.001672446 | 0.001672446 | 0.001672446 | 0.001672446 | 0.001672446 | 0.001672446 | 0.001672446 | 0.001672446 | 0.001672446 | 0.001672446 | 0.001672446 | 0.001672446 | 0.001672446 | 0.001672446 | 0.001672446 | 0.001672446 | 0.001672446 | 0.001672446 | 0.001672446 | 0.001672446 | 0.001672446 | 0.001672446 | 0.001672446 | 0.001672446 | 0.001672446 | 0.001672446 | 0.001672446 | 0.001672446 | 0.001672446 | 0.001672446 | 0.001672446 | 0.001672446 | 0.001672446 | 0.001672446 | 0.001672446 | 0.001672446 | 0.001672446 | 0.001672446 | 0.001672446 | 0.001672446 | 0.001672446 | 0.001672446 | 0.001672446 | 0.001672446 | 0.001672446 | 0.001672446 | 0 | 0 | 0 | 0 | 0 | 0 | 0
1429 | 454.4044 | 0.00177296 | -40 | 674.5 | -754.5 | 0 | 0 | 0 | 0 | 0.00177296 | 0.00177296 | 0.00177296 | 0.00177296 | 0.00177296 | 0.00177296 | 0.00177296 | 0.00177296 | 0.00177296 | 0.00177296 | 0.00177296 | 0.00177296 | 0.00177296 | 0.00177296 | 0.00177296 | 0.00177296 | 0.00177296 | 0.00177296 | 0.00177296 | 0.00177296 | 0.00177296 | 0.00177296 | 0.00177296 | 0.00177296 | 0.00177296 | 0.00177296 | 0.00177296 | 0.00177296 | 0.00177296 | 0.00177296 | 0.00177296 | 0.00177296 | 0.00177296 | 0.00177296 | 0.00177296 | 0.00177296 | 0.00177296 | 0.00177296 | 0.00177296 | 0.00177296 | 0.00177296 | 0.00177296 | 0.00177296 | 0.00177296 | 0.00177296 | 0.00177296 | 0.00177296 | 0.00177296 | 0.00177296 | 0.00177296 | 0.00177296 | 0.00177296 | 0.00177296 | 0.00177296 | 0 | 0 | 0 | 0 | 0 | 0 | 0
1429 | 451.4563 | 0.001761457 | -30 | 684.5 | -744.5 | 0 | 0 | 0 | 0 | 0 | 0.001761457 | 0.001761457 | 0.001761457 | 0.001761457 | 0.001761457 | 0.001761457 | 0.001761457 | 0.001761457 | 0.001761457 | 0.001761457 | 0.001761457 | 0.001761457 | 0.001761457 | 0.001761457 | 0.001761457 | 0.001761457 | 0.001761457 | 0.001761457 | 0.001761457 | 0.001761457 | 0.001761457 | 0.001761457 | 0.001761457 | 0.001761457 | 0.001761457 | 0.001761457 | 0.001761457 | 0.001761457 | 0.001761457 | 0.001761457 | 0.001761457 | 0.001761457 | 0.001761457 | 0.001761457 | 0.001761457 | 0.001761457 | 0.001761457 | 0.001761457 | 0.001761457 | 0.001761457 | 0.001761457 | 0.001761457 | 0.001761457 | 0.001761457 | 0.001761457 | 0.001761457 | 0.001761457 | 0.001761457 | 0.001761457 | 0.001761457 | 0.001761457 | 0.001761457 | 0.001761457 | 0 | 0 | 0 | 0 | 0 | 0 | 0
1429 | 458.4189 | 0.001788624 | -20 | 694.5 | -734.5 | 0 | 0 | 0 | 0 | 0 | 0.001788624 | 0.001788624 | 0.001788624 | 0.001788624 | 0.001788624 | 0.001788624 | 0.001788624 | 0.001788624 | 0.001788624 | 0.001788624 | 0.001788624 | 0.001788624 | 0.001788624 | 0.001788624 | 0.001788624 | 0.001788624 | 0.001788624 | 0.001788624 | 0.001788624 | 0.001788624 | 0.001788624 | 0.001788624 | 0.001788624 | 0.001788624 | 0.001788624 | 0.001788624 | 0.001788624 | 0.001788624 | 0.001788624 | 0.001788624 | 0.001788624 | 0.001788624 | 0.001788624 | 0.001788624 | 0.001788624 | 0.001788624 | 0.001788624 | 0.001788624 | 0.001788624 | 0.001788624 | 0.001788624 | 0.001788624 | 0.001788624 | 0.001788624 | 0.001788624 | 0.001788624 | 0.001788624 | 0.001788624 | 0.001788624 | 0.001788624 | 0.001788624 | 0.001788624 | 0.001788624 | 0 | 0 | 0 | 0 | 0 | 0 | 0
1441 | 489.9587 | 0.001911683 | -10 | 710.5 | -730.5 | 0 | 0 | 0 | 0 | 0 | 0.001911683 | 0.001911683 | 0.001911683 | 0.001911683 | 0.001911683 | 0.001911683 | 0.001911683 | 0.001911683 | 0.001911683 | 0.001911683 | 0.001911683 | 0.001911683 | 0.001911683 | 0.001911683 | 0.001911683 | 0.001911683 | 0.001911683 | 0.001911683 | 0.001911683 | 0.001911683 | 0.001911683 | 0.001911683 | 0.001911683 | 0.001911683 | 0.001911683 | 0.001911683 | 0.001911683 | 0.001911683 | 0.001911683 | 0.001911683 | 0.001911683 | 0.001911683 | 0.001911683 | 0.001911683 | 0.001911683 | 0.001911683 | 0.001911683 | 0.001911683 | 0.001911683 | 0.001911683 | 0.001911683 | 0.001911683 | 0.001911683 | 0.001911683 | 0.001911683 | 0.001911683 | 0.001911683 | 0.001911683 | 0.001911683 | 0.001911683 | 0.001911683 | 0.001911683 | 0.001911683 | 0.001911683 | 0 | 0 | 0 | 0 | 0 | 0
1441 | 561.7537 | 0.002191807 | 0 | 720.5 | -720.5 | 0 | 0 | 0 | 0 | 0 | 0 | 0.002191807 | 0.002191807 | 0.002191807 | 0.002191807 | 0.002191807 | 0.002191807 | 0.002191807 | 0.002191807 | 0.002191807 | 0.002191807 | 0.002191807 | 0.002191807 | 0.002191807 | 0.002191807 | 0.002191807 | 0.002191807 | 0.002191807 | 0.002191807 | 0.002191807 | 0.002191807 | 0.002191807 | 0.002191807 | 0.002191807 | 0.002191807 | 0.002191807 | 0.002191807 | 0.002191807 | 0.002191807 | 0.002191807 | 0.002191807 | 0.002191807 | 0.002191807 | 0.002191807 | 0.002191807 | 0.002191807 | 0.002191807 | 0.002191807 | 0.002191807 | 0.002191807 | 0.002191807 | 0.002191807 | 0.002191807 | 0.002191807 | 0.002191807 | 0.002191807 | 0.002191807 | 0.002191807 | 0.002191807 | 0.002191807 | 0.002191807 | 0.002191807 | 0.002191807 | 0.002191807 | 0 | 0 | 0 | 0 | 0 | 0
1429 | 442.2538 | 0.001725552 | 10 | 724.5 | -704.5 | 0 | 0 | 0 | 0 | 0 | 0 | 0.001725552 | 0.001725552 | 0.001725552 | 0.001725552 | 0.001725552 | 0.001725552 | 0.001725552 | 0.001725552 | 0.001725552 | 0.001725552 | 0.001725552 | 0.001725552 | 0.001725552 | 0.001725552 | 0.001725552 | 0.001725552 | 0.001725552 | 0.001725552 | 0.001725552 | 0.001725552 | 0.001725552 | 0.001725552 | 0.001725552 | 0.001725552 | 0.001725552 | 0.001725552 | 0.001725552 | 0.001725552 | 0.001725552 | 0.001725552 | 0.001725552 | 0.001725552 | 0.001725552 | 0.001725552 | 0.001725552 | 0.001725552 | 0.001725552 | 0.001725552 | 0.001725552 | 0.001725552 | 0.001725552 | 0.001725552 | 0.001725552 | 0.001725552 | 0.001725552 | 0.001725552 | 0.001725552 | 0.001725552 | 0.001725552 | 0.001725552 | 0.001725552 | 0.001725552 | 0.001725552 | 0.001725552 | 0 | 0 | 0 | 0 | 0
1441 | 519.0085 | 0.002025027 | 20 | 740.5 | -700.5 | 0 | 0 | 0 | 0 | 0 | 0 | 0.002025027 | 0.002025027 | 0.002025027 | 0.002025027 | 0.002025027 | 0.002025027 | 0.002025027 | 0.002025027 | 0.002025027 | 0.002025027 | 0.002025027 | 0.002025027 | 0.002025027 | 0.002025027 | 0.002025027 | 0.002025027 | 0.002025027 | 0.002025027 | 0.002025027 | 0.002025027 | 0.002025027 | 0.002025027 | 0.002025027 | 0.002025027 | 0.002025027 | 0.002025027 | 0.002025027 | 0.002025027 | 0.002025027 | 0.002025027 | 0.002025027 | 0.002025027 | 0.002025027 | 0.002025027 | 0.002025027 | 0.002025027 | 0.002025027 | 0.002025027 | 0.002025027 | 0.002025027 | 0.002025027 | 0.002025027 | 0.002025027 | 0.002025027 | 0.002025027 | 0.002025027 | 0.002025027 | 0.002025027 | 0.002025027 | 0.002025027 | 0.002025027 | 0.002025027 | 0.002025027 | 0.002025027 | 0 | 0 | 0 | 0 | 0
1441 | 505.703 | 0.001973113 | 30 | 750.5 | -690.5 | 0 | 0 | 0 | 0 | 0 | 0 | 0 | 0.001973113 | 0.001973113 | 0.001973113 | 0.001973113 | 0.001973113 | 0.001973113 | 0.001973113 | 0.001973113 | 0.001973113 | 0.001973113 | 0.001973113 | 0.001973113 | 0.001973113 | 0.001973113 | 0.001973113 | 0.001973113 | 0.001973113 | 0.001973113 | 0.001973113 | 0.001973113 | 0.001973113 | 0.001973113 | 0.001973113 | 0.001973113 | 0.001973113 | 0.001973113 | 0.001973113 | 0.001973113 | 0.001973113 | 0.001973113 | 0.001973113 | 0.001973113 | 0.001973113 | 0.001973113 | 0.001973113 | 0.001973113 | 0.001973113 | 0.001973113 | 0.001973113 | 0.001973113 | 0.001973113 | 0.001973113 | 0.001973113 | 0.001973113 | 0.001973113 | 0.001973113 | 0.001973113 | 0.001973113 | 0.001973113 | 0.001973113 | 0.001973113 | 0.001973113 | 0.001973113 | 0.001973113 | 0 | 0 | 0 | 0
1441 | 531.7391 | 0.002074699 | 40 | 760.5 | -680.5 | 0 | 0 | 0 | 0 | 0 | 0 | 0 | 0.002074699 | 0.002074699 | 0.002074699 | 0.002074699 | 0.002074699 | 0.002074699 | 0.002074699 | 0.002074699 | 0.002074699 | 0.002074699 | 0.002074699 | 0.002074699 | 0.002074699 | 0.002074699 | 0.002074699 | 0.002074699 | 0.002074699 | 0.002074699 | 0.002074699 | 0.002074699 | 0.002074699 | 0.002074699 | 0.002074699 | 0.002074699 | 0.002074699 | 0.002074699 | 0.002074699 | 0.002074699 | 0.002074699 | 0.002074699 | 0.002074699 | 0.002074699 | 0.002074699 | 0.002074699 | 0.002074699 | 0.002074699 | 0.002074699 | 0.002074699 | 0.002074699 | 0.002074699 | 0.002074699 | 0.002074699 | 0.002074699 | 0.002074699 | 0.002074699 | 0.002074699 | 0.002074699 | 0.002074699 | 0.002074699 | 0.002074699 | 0.002074699 | 0.002074699 | 0.002074699 | 0.002074699 | 0 | 0 | 0 | 0
1380 | 545.1258 | 0.00212693 | 30 | 720 | -660 | 0 | 0 | 0 | 0 | 0 | 0 | 0 | 0 | 0.00212693 | 0.00212693 | 0.00212693 | 0.00212693 | 0.00212693 | 0.00212693 | 0.00212693 | 0.00212693 | 0.00212693 | 0.00212693 | 0.00212693 | 0.00212693 | 0.00212693 | 0.00212693 | 0.00212693 | 0.00212693 | 0.00212693 | 0.00212693 | 0.00212693 | 0.00212693 | 0.00212693 | 0.00212693 | 0.00212693 | 0.00212693 | 0.00212693 | 0.00212693 | 0.00212693 | 0.00212693 | 0.00212693 | 0.00212693 | 0.00212693 | 0.00212693 | 0.00212693 | 0.00212693 | 0.00212693 | 0.00212693 | 0.00212693 | 0.00212693 | 0.00212693 | 0.00212693 | 0.00212693 | 0.00212693 | 0.00212693 | 0.00212693 | 0.00212693 | 0.00212693 | 0.00212693 | 0.00212693 | 0.00212693 | 0.00212693 | 0.00212693 | 0 | 0 | 0 | 0 | 0 | 0
1380 | 521.8359 | 0.002036059 | 20 | 710 | -670 | 0 | 0 | 0 | 0 | 0 | 0 | 0 | 0.002036059 | 0.002036059 | 0.002036059 | 0.002036059 | 0.002036059 | 0.002036059 | 0.002036059 | 0.002036059 | 0.002036059 | 0.002036059 | 0.002036059 | 0.002036059 | 0.002036059 | 0.002036059 | 0.002036059 | 0.002036059 | 0.002036059 | 0.002036059 | 0.002036059 | 0.002036059 | 0.002036059 | 0.002036059 | 0.002036059 | 0.002036059 | 0.002036059 | 0.002036059 | 0.002036059 | 0.002036059 | 0.002036059 | 0.002036059 | 0.002036059 | 0.002036059 | 0.002036059 | 0.002036059 | 0.002036059 | 0.002036059 | 0.002036059 | 0.002036059 | 0.002036059 | 0.002036059 | 0.002036059 | 0.002036059 | 0.002036059 | 0.002036059 | 0.002036059 | 0.002036059 | 0.002036059 | 0.002036059 | 0.002036059 | 0.002036059 | 0.002036059 | 0.002036059 | 0 | 0 | 0 | 0 | 0 | 0
1380 | 539.9301 | 0.002106658 | 10 | 700 | -680 | 0 | 0 | 0 | 0 | 0 | 0 | 0 | 0.002106658 | 0.002106658 | 0.002106658 | 0.002106658 | 0.002106658 | 0.002106658 | 0.002106658 | 0.002106658 | 0.002106658 | 0.002106658 | 0.002106658 | 0.002106658 | 0.002106658 | 0.002106658 | 0.002106658 | 0.002106658 | 0.002106658 | 0.002106658 | 0.002106658 | 0.002106658 | 0.002106658 | 0.002106658 | 0.002106658 | 0.002106658 | 0.002106658 | 0.002106658 | 0.002106658 | 0.002106658 | 0.002106658 | 0.002106658 | 0.002106658 | 0.002106658 | 0.002106658 | 0.002106658 | 0.002106658 | 0.002106658 | 0.002106658 | 0.002106658 | 0.002106658 | 0.002106658 | 0.002106658 | 0.002106658 | 0.002106658 | 0.002106658 | 0.002106658 | 0.002106658 | 0.002106658 | 0.002106658 | 0.002106658 | 0.002106658 | 0.002106658 | 0.002106658 | 0 | 0 | 0 | 0 | 0 | 0
1380 | 502.4557 | 0.001960443 | 0 | 690 | -690 | 0 | 0 | 0 | 0 | 0 | 0 | 0 | 0.001960443 | 0.001960443 | 0.001960443 | 0.001960443 | 0.001960443 | 0.001960443 | 0.001960443 | 0.001960443 | 0.001960443 | 0.001960443 | 0.001960443 | 0.001960443 | 0.001960443 | 0.001960443 | 0.001960443 | 0.001960443 | 0.001960443 | 0.001960443 | 0.001960443 | 0.001960443 | 0.001960443 | 0.001960443 | 0.001960443 | 0.001960443 | 0.001960443 | 0.001960443 | 0.001960443 | 0.001960443 | 0.001960443 | 0.001960443 | 0.001960443 | 0.001960443 | 0.001960443 | 0.001960443 | 0.001960443 | 0.001960443 | 0.001960443 | 0.001960443 | 0.001960443 | 0.001960443 | 0.001960443 | 0.001960443 | 0.001960443 | 0.001960443 | 0.001960443 | 0.001960443 | 0.001960443 | 0.001960443 | 0.001960443 | 0.001960443 | 0.001960443 | 0 | 0 | 0 | 0 | 0 | 0 | 0
1380 | 538.7761 | 0.002102155 | -10 | 680 | -700 | 0 | 0 | 0 | 0 | 0 | 0 | 0.002102155 | 0.002102155 | 0.002102155 | 0.002102155 | 0.002102155 | 0.002102155 | 0.002102155 | 0.002102155 | 0.002102155 | 0.002102155 | 0.002102155 | 0.002102155 | 0.002102155 | 0.002102155 | 0.002102155 | 0.002102155 | 0.002102155 | 0.002102155 | 0.002102155 | 0.002102155 | 0.002102155 | 0.002102155 | 0.002102155 | 0.002102155 | 0.002102155 | 0.002102155 | 0.002102155 | 0.002102155 | 0.002102155 | 0.002102155 | 0.002102155 | 0.002102155 | 0.002102155 | 0.002102155 | 0.002102155 | 0.002102155 | 0.002102155 | 0.002102155 | 0.002102155 | 0.002102155 | 0.002102155 | 0.002102155 | 0.002102155 | 0.002102155 | 0.002102155 | 0.002102155 | 0.002102155 | 0.002102155 | 0.002102155 | 0.002102155 | 0.002102155 | 0.002102155 | 0 | 0 | 0 | 0 | 0 | 0 | 0
1380 | 560.5236 | 0.002187008 | -20 | 670 | -710 | 0 | 0 | 0 | 0 | 0 | 0 | 0.002187008 | 0.002187008 | 0.002187008 | 0.002187008 | 0.002187008 | 0.002187008 | 0.002187008 | 0.002187008 | 0.002187008 | 0.002187008 | 0.002187008 | 0.002187008 | 0.002187008 | 0.002187008 | 0.002187008 | 0.002187008 | 0.002187008 | 0.002187008 | 0.002187008 | 0.002187008 | 0.002187008 | 0.002187008 | 0.002187008 | 0.002187008 | 0.002187008 | 0.002187008 | 0.002187008 | 0.002187008 | 0.002187008 | 0.002187008 | 0.002187008 | 0.002187008 | 0.002187008 | 0.002187008 | 0.002187008 | 0.002187008 | 0.002187008 | 0.002187008 | 0.002187008 | 0.002187008 | 0.002187008 | 0.002187008 | 0.002187008 | 0.002187008 | 0.002187008 | 0.002187008 | 0.002187008 | 0.002187008 | 0.002187008 | 0.002187008 | 0.002187008 | 0.002187008 | 0 | 0 | 0 | 0 | 0 | 0 | 0
1380 | 511.3448 | 0.001995126 | -30 | 660 | -720 | 0 | 0 | 0 | 0 | 0 | 0 | 0.001995126 | 0.001995126 | 0.001995126 | 0.001995126 | 0.001995126 | 0.001995126 | 0.001995126 | 0.001995126 | 0.001995126 | 0.001995126 | 0.001995126 | 0.001995126 | 0.001995126 | 0.001995126 | 0.001995126 | 0.001995126 | 0.001995126 | 0.001995126 | 0.001995126 | 0.001995126 | 0.001995126 | 0.001995126 | 0.001995126 | 0.001995126 | 0.001995126 | 0.001995126 | 0.001995126 | 0.001995126 | 0.001995126 | 0.001995126 | 0.001995126 | 0.001995126 | 0.001995126 | 0.001995126 | 0.001995126 | 0.001995126 | 0.001995126 | 0.001995126 | 0.001995126 | 0.001995126 | 0.001995126 | 0.001995126 | 0.001995126 | 0.001995126 | 0.001995126 | 0.001995126 | 0.001995126 | 0.001995126 | 0.001995126 | 0.001995126 | 0.001995126 | 0 | 0 | 0 | 0 | 0 | 0 | 0 | 0
1380 | 548.966 | 0.002141913 | -40 | 650 | -730 | 0 | 0 | 0 | 0 | 0 | 0.002141913 | 0.002141913 | 0.002141913 | 0.002141913 | 0.002141913 | 0.002141913 | 0.002141913 | 0.002141913 | 0.002141913 | 0.002141913 | 0.002141913 | 0.002141913 | 0.002141913 | 0.002141913 | 0.002141913 | 0.002141913 | 0.002141913 | 0.002141913 | 0.002141913 | 0.002141913 | 0.002141913 | 0.002141913 | 0.002141913 | 0.002141913 | 0.002141913 | 0.002141913 | 0.002141913 | 0.002141913 | 0.002141913 | 0.002141913 | 0.002141913 | 0.002141913 | 0.002141913 | 0.002141913 | 0.002141913 | 0.002141913 | 0.002141913 | 0.002141913 | 0.002141913 | 0.002141913 | 0.002141913 | 0.002141913 | 0.002141913 | 0.002141913 | 0.002141913 | 0.002141913 | 0.002141913 | 0.002141913 | 0.002141913 | 0.002141913 | 0.002141913 | 0.002141913 | 0 | 0 | 0 | 0 | 0 | 0 | 0 | 0
1380 | 483.7701 | 0.001887537 | -30 | 660 | -720 | 0 | 0 | 0 | 0 | 0 | 0 | 0.001887537 | 0.001887537 | 0.001887537 | 0.001887537 | 0.001887537 | 0.001887537 | 0.001887537 | 0.001887537 | 0.001887537 | 0.001887537 | 0.001887537 | 0.001887537 | 0.001887537 | 0.001887537 | 0.001887537 | 0.001887537 | 0.001887537 | 0.001887537 | 0.001887537 | 0.001887537 | 0.001887537 | 0.001887537 | 0.001887537 | 0.001887537 | 0.001887537 | 0.001887537 | 0.001887537 | 0.001887537 | 0.001887537 | 0.001887537 | 0.001887537 | 0.001887537 | 0.001887537 | 0.001887537 | 0.001887537 | 0.001887537 | 0.001887537 | 0.001887537 | 0.001887537 | 0.001887537 | 0.001887537 | 0.001887537 | 0.001887537 | 0.001887537 | 0.001887537 | 0.001887537 | 0.001887537 | 0.001887537 | 0.001887537 | 0.001887537 | 0.001887537 | 0 | 0 | 0 | 0 | 0 | 0 | 0 | 0
1380 | 563.2813 | 0.002197768 | -20 | 670 | -710 | 0 | 0 | 0 | 0 | 0 | 0 | 0.002197768 | 0.002197768 | 0.002197768 | 0.002197768 | 0.002197768 | 0.002197768 | 0.002197768 | 0.002197768 | 0.002197768 | 0.002197768 | 0.002197768 | 0.002197768 | 0.002197768 | 0.002197768 | 0.002197768 | 0.002197768 | 0.002197768 | 0.002197768 | 0.002197768 | 0.002197768 | 0.002197768 | 0.002197768 | 0.002197768 | 0.002197768 | 0.002197768 | 0.002197768 | 0.002197768 | 0.002197768 | 0.002197768 | 0.002197768 | 0.002197768 | 0.002197768 | 0.002197768 | 0.002197768 | 0.002197768 | 0.002197768 | 0.002197768 | 0.002197768 | 0.002197768 | 0.002197768 | 0.002197768 | 0.002197768 | 0.002197768 | 0.002197768 | 0.002197768 | 0.002197768 | 0.002197768 | 0.002197768 | 0.002197768 | 0.002197768 | 0.002197768 | 0.002197768 | 0 | 0 | 0 | 0 | 0 | 0 | 0
1380 | 512.4144 | 0.001999299 | -10 | 680 | -700 | 0 | 0 | 0 | 0 | 0 | 0 | 0.001999299 | 0.001999299 | 0.001999299 | 0.001999299 | 0.001999299 | 0.001999299 | 0.001999299 | 0.001999299 | 0.001999299 | 0.001999299 | 0.001999299 | 0.001999299 | 0.001999299 | 0.001999299 | 0.001999299 | 0.001999299 | 0.001999299 | 0.001999299 | 0.001999299 | 0.001999299 | 0.001999299 | 0.001999299 | 0.001999299 | 0.001999299 | 0.001999299 | 0.001999299 | 0.001999299 | 0.001999299 | 0.001999299 | 0.001999299 | 0.001999299 | 0.001999299 | 0.001999299 | 0.001999299 | 0.001999299 | 0.001999299 | 0.001999299 | 0.001999299 | 0.001999299 | 0.001999299 | 0.001999299 | 0.001999299 | 0.001999299 | 0.001999299 | 0.001999299 | 0.001999299 | 0.001999299 | 0.001999299 | 0.001999299 | 0.001999299 | 0.001999299 | 0.001999299 | 0 | 0 | 0 | 0 | 0 | 0 | 0
1380 | 540.4267 | 0.002108595 | 0 | 690 | -690 | 0 | 0 | 0 | 0 | 0 | 0 | 0 | 0.002108595 | 0.002108595 | 0.002108595 | 0.002108595 | 0.002108595 | 0.002108595 | 0.002108595 | 0.002108595 | 0.002108595 | 0.002108595 | 0.002108595 | 0.002108595 | 0.002108595 | 0.002108595 | 0.002108595 | 0.002108595 | 0.002108595 | 0.002108595 | 0.002108595 | 0.002108595 | 0.002108595 | 0.002108595 | 0.002108595 | 0.002108595 | 0.002108595 | 0.002108595 | 0.002108595 | 0.002108595 | 0.002108595 | 0.002108595 | 0.002108595 | 0.002108595 | 0.002108595 | 0.002108595 | 0.002108595 | 0.002108595 | 0.002108595 | 0.002108595 | 0.002108595 | 0.002108595 | 0.002108595 | 0.002108595 | 0.002108595 | 0.002108595 | 0.002108595 | 0.002108595 | 0.002108595 | 0.002108595 | 0.002108595 | 0.002108595 | 0.002108595 | 0 | 0 | 0 | 0 | 0 | 0 | 0
1380 | 492.8201 | 0.001922847 | 10 | 700 | -680 | 0 | 0 | 0 | 0 | 0 | 0 | 0 | 0.001922847 | 0.001922847 | 0.001922847 | 0.001922847 | 0.001922847 | 0.001922847 | 0.001922847 | 0.001922847 | 0.001922847 | 0.001922847 | 0.001922847 | 0.001922847 | 0.001922847 | 0.001922847 | 0.001922847 | 0.001922847 | 0.001922847 | 0.001922847 | 0.001922847 | 0.001922847 | 0.001922847 | 0.001922847 | 0.001922847 | 0.001922847 | 0.001922847 | 0.001922847 | 0.001922847 | 0.001922847 | 0.001922847 | 0.001922847 | 0.001922847 | 0.001922847 | 0.001922847 | 0.001922847 | 0.001922847 | 0.001922847 | 0.001922847 | 0.001922847 | 0.001922847 | 0.001922847 | 0.001922847 | 0.001922847 | 0.001922847 | 0.001922847 | 0.001922847 | 0.001922847 | 0.001922847 | 0.001922847 | 0.001922847 | 0.001922847 | 0.001922847 | 0.001922847 | 0 | 0 | 0 | 0 | 0 | 0
1380 | 555.9685 | 0.002169235 | 20 | 710 | -670 | 0 | 0 | 0 | 0 | 0 | 0 | 0 | 0.002169235 | 0.002169235 | 0.002169235 | 0.002169235 | 0.002169235 | 0.002169235 | 0.002169235 | 0.002169235 | 0.002169235 | 0.002169235 | 0.002169235 | 0.002169235 | 0.002169235 | 0.002169235 | 0.002169235 | 0.002169235 | 0.002169235 | 0.002169235 | 0.002169235 | 0.002169235 | 0.002169235 | 0.002169235 | 0.002169235 | 0.002169235 | 0.002169235 | 0.002169235 | 0.002169235 | 0.002169235 | 0.002169235 | 0.002169235 | 0.002169235 | 0.002169235 | 0.002169235 | 0.002169235 | 0.002169235 | 0.002169235 | 0.002169235 | 0.002169235 | 0.002169235 | 0.002169235 | 0.002169235 | 0.002169235 | 0.002169235 | 0.002169235 | 0.002169235 | 0.002169235 | 0.002169235 | 0.002169235 | 0.002169235 | 0.002169235 | 0.002169235 | 0.002169235 | 0 | 0 | 0 | 0 | 0 | 0
1380 | 533.8927 | 0.002083101 | 30 | 720 | -660 | 0 | 0 | 0 | 0 | 0 | 0 | 0 | 0 | 0.002083101 | 0.002083101 | 0.002083101 | 0.002083101 | 0.002083101 | 0.002083101 | 0.002083101 | 0.002083101 | 0.002083101 | 0.002083101 | 0.002083101 | 0.002083101 | 0.002083101 | 0.002083101 | 0.002083101 | 0.002083101 | 0.002083101 | 0.002083101 | 0.002083101 | 0.002083101 | 0.002083101 | 0.002083101 | 0.002083101 | 0.002083101 | 0.002083101 | 0.002083101 | 0.002083101 | 0.002083101 | 0.002083101 | 0.002083101 | 0.002083101 | 0.002083101 | 0.002083101 | 0.002083101 | 0.002083101 | 0.002083101 | 0.002083101 | 0.002083101 | 0.002083101 | 0.002083101 | 0.002083101 | 0.002083101 | 0.002083101 | 0.002083101 | 0.002083101 | 0.002083101 | 0.002083101 | 0.002083101 | 0.002083101 | 0.002083101 | 0.002083101 | 0 | 0 | 0 | 0 | 0 | 0
1380 | 524.6619 | 0.002047085 | 40 | 730 | -650 | 0 | 0 | 0 | 0 | 0 | 0 | 0 | 0 | 0.002047085 | 0.002047085 | 0.002047085 | 0.002047085 | 0.002047085 | 0.002047085 | 0.002047085 | 0.002047085 | 0.002047085 | 0.002047085 | 0.002047085 | 0.002047085 | 0.002047085 | 0.002047085 | 0.002047085 | 0.002047085 | 0.002047085 | 0.002047085 | 0.002047085 | 0.002047085 | 0.002047085 | 0.002047085 | 0.002047085 | 0.002047085 | 0.002047085 | 0.002047085 | 0.002047085 | 0.002047085 | 0.002047085 | 0.002047085 | 0.002047085 | 0.002047085 | 0.002047085 | 0.002047085 | 0.002047085 | 0.002047085 | 0.002047085 | 0.002047085 | 0.002047085 | 0.002047085 | 0.002047085 | 0.002047085 | 0.002047085 | 0.002047085 | 0.002047085 | 0.002047085 | 0.002047085 | 0.002047085 | 0.002047085 | 0.002047085 | 0.002047085 | 0.002047085 | 0 | 0 | 0 | 0 | 0
1380 | 530.4486 | 0.002069663 | 30 | 720 | -660 | 0 | 0 | 0 | 0 | 0 | 0 | 0 | 0 | 0.002069663 | 0.002069663 | 0.002069663 | 0.002069663 | 0.002069663 | 0.002069663 | 0.002069663 | 0.002069663 | 0.002069663 | 0.002069663 | 0.002069663 | 0.002069663 | 0.002069663 | 0.002069663 | 0.002069663 | 0.002069663 | 0.002069663 | 0.002069663 | 0.002069663 | 0.002069663 | 0.002069663 | 0.002069663 | 0.002069663 | 0.002069663 | 0.002069663 | 0.002069663 | 0.002069663 | 0.002069663 | 0.002069663 | 0.002069663 | 0.002069663 | 0.002069663 | 0.002069663 | 0.002069663 | 0.002069663 | 0.002069663 | 0.002069663 | 0.002069663 | 0.002069663 | 0.002069663 | 0.002069663 | 0.002069663 | 0.002069663 | 0.002069663 | 0.002069663 | 0.002069663 | 0.002069663 | 0.002069663 | 0.002069663 | 0.002069663 | 0.002069663 | 0 | 0 | 0 | 0 | 0 | 0
1380 | 535.6547 | 0.002089976 | 20 | 710 | -670 | 0 | 0 | 0 | 0 | 0 | 0 | 0 | 0.002089976 | 0.002089976 | 0.002089976 | 0.002089976 | 0.002089976 | 0.002089976 | 0.002089976 | 0.002089976 | 0.002089976 | 0.002089976 | 0.002089976 | 0.002089976 | 0.002089976 | 0.002089976 | 0.002089976 | 0.002089976 | 0.002089976 | 0.002089976 | 0.002089976 | 0.002089976 | 0.002089976 | 0.002089976 | 0.002089976 | 0.002089976 | 0.002089976 | 0.002089976 | 0.002089976 | 0.002089976 | 0.002089976 | 0.002089976 | 0.002089976 | 0.002089976 | 0.002089976 | 0.002089976 | 0.002089976 | 0.002089976 | 0.002089976 | 0.002089976 | 0.002089976 | 0.002089976 | 0.002089976 | 0.002089976 | 0.002089976 | 0.002089976 | 0.002089976 | 0.002089976 | 0.002089976 | 0.002089976 | 0.002089976 | 0.002089976 | 0.002089976 | 0.002089976 | 0 | 0 | 0 | 0 | 0 | 0
1380 | 524.8196 | 0.002047701 | 10 | 700 | -680 | 0 | 0 | 0 | 0 | 0 | 0 | 0 | 0.002047701 | 0.002047701 | 0.002047701 | 0.002047701 | 0.002047701 | 0.002047701 | 0.002047701 | 0.002047701 | 0.002047701 | 0.002047701 | 0.002047701 | 0.002047701 | 0.002047701 | 0.002047701 | 0.002047701 | 0.002047701 | 0.002047701 | 0.002047701 | 0.002047701 | 0.002047701 | 0.002047701 | 0.002047701 | 0.002047701 | 0.002047701 | 0.002047701 | 0.002047701 | 0.002047701 | 0.002047701 | 0.002047701 | 0.002047701 | 0.002047701 | 0.002047701 | 0.002047701 | 0.002047701 | 0.002047701 | 0.002047701 | 0.002047701 | 0.002047701 | 0.002047701 | 0.002047701 | 0.002047701 | 0.002047701 | 0.002047701 | 0.002047701 | 0.002047701 | 0.002047701 | 0.002047701 | 0.002047701 | 0.002047701 | 0.002047701 | 0.002047701 | 0.002047701 | 0 | 0 | 0 | 0 | 0 | 0
1380 | 501.7989 | 0.00195788 | 0 | 690 | -690 | 0 | 0 | 0 | 0 | 0 | 0 | 0 | 0.00195788 | 0.00195788 | 0.00195788 | 0.00195788 | 0.00195788 | 0.00195788 | 0.00195788 | 0.00195788 | 0.00195788 | 0.00195788 | 0.00195788 | 0.00195788 | 0.00195788 | 0.00195788 | 0.00195788 | 0.00195788 | 0.00195788 | 0.00195788 | 0.00195788 | 0.00195788 | 0.00195788 | 0.00195788 | 0.00195788 | 0.00195788 | 0.00195788 | 0.00195788 | 0.00195788 | 0.00195788 | 0.00195788 | 0.00195788 | 0.00195788 | 0.00195788 | 0.00195788 | 0.00195788 | 0.00195788 | 0.00195788 | 0.00195788 | 0.00195788 | 0.00195788 | 0.00195788 | 0.00195788 | 0.00195788 | 0.00195788 | 0.00195788 | 0.00195788 | 0.00195788 | 0.00195788 | 0.00195788 | 0.00195788 | 0.00195788 | 0.00195788 | 0 | 0 | 0 | 0 | 0 | 0 | 0
1380 | 563.912 | 0.002200228 | -10 | 680 | -700 | 0 | 0 | 0 | 0 | 0 | 0 | 0.002200228 | 0.002200228 | 0.002200228 | 0.002200228 | 0.002200228 | 0.002200228 | 0.002200228 | 0.002200228 | 0.002200228 | 0.002200228 | 0.002200228 | 0.002200228 | 0.002200228 | 0.002200228 | 0.002200228 | 0.002200228 | 0.002200228 | 0.002200228 | 0.002200228 | 0.002200228 | 0.002200228 | 0.002200228 | 0.002200228 | 0.002200228 | 0.002200228 | 0.002200228 | 0.002200228 | 0.002200228 | 0.002200228 | 0.002200228 | 0.002200228 | 0.002200228 | 0.002200228 | 0.002200228 | 0.002200228 | 0.002200228 | 0.002200228 | 0.002200228 | 0.002200228 | 0.002200228 | 0.002200228 | 0.002200228 | 0.002200228 | 0.002200228 | 0.002200228 | 0.002200228 | 0.002200228 | 0.002200228 | 0.002200228 | 0.002200228 | 0.002200228 | 0.002200228 | 0 | 0 | 0 | 0 | 0 | 0 | 0
1210 | 582.2762 | 0.00227188 | -20 | 585 | -625 | 0 | 0 | 0 | 0 | 0 | 0 | 0 | 0 | 0 | 0.00227188 | 0.00227188 | 0.00227188 | 0.00227188 | 0.00227188 | 0.00227188 | 0.00227188 | 0.00227188 | 0.00227188 | 0.00227188 | 0.00227188 | 0.00227188 | 0.00227188 | 0.00227188 | 0.00227188 | 0.00227188 | 0.00227188 | 0.00227188 | 0.00227188 | 0.00227188 | 0.00227188 | 0.00227188 | 0.00227188 | 0.00227188 | 0.00227188 | 0.00227188 | 0.00227188 | 0.00227188 | 0.00227188 | 0.00227188 | 0.00227188 | 0.00227188 | 0.00227188 | 0.00227188 | 0.00227188 | 0.00227188 | 0.00227188 | 0.00227188 | 0.00227188 | 0.00227188 | 0.00227188 | 0.00227188 | 0.00227188 | 0.00227188 | 0.00227188 | 0 | 0 | 0 | 0 | 0 | 0 | 0 | 0 | 0 | 0 | 0
1210 | 549.0766 | 0.002142345 | -30 | 575 | -635 | 0 | 0 | 0 | 0 | 0 | 0 | 0 | 0 | 0 | 0.002142345 | 0.002142345 | 0.002142345 | 0.002142345 | 0.002142345 | 0.002142345 | 0.002142345 | 0.002142345 | 0.002142345 | 0.002142345 | 0.002142345 | 0.002142345 | 0.002142345 | 0.002142345 | 0.002142345 | 0.002142345 | 0.002142345 | 0.002142345 | 0.002142345 | 0.002142345 | 0.002142345 | 0.002142345 | 0.002142345 | 0.002142345 | 0.002142345 | 0.002142345 | 0.002142345 | 0.002142345 | 0.002142345 | 0.002142345 | 0.002142345 | 0.002142345 | 0.002142345 | 0.002142345 | 0.002142345 | 0.002142345 | 0.002142345 | 0.002142345 | 0.002142345 | 0.002142345 | 0.002142345 | 0.002142345 | 0.002142345 | 0.002142345 | 0.002142345 | 0 | 0 | 0 | 0 | 0 | 0 | 0 | 0 | 0 | 0 | 0
1210 | 529.5504 | 0.002066159 | -40 | 565 | -645 | 0 | 0 | 0 | 0 | 0 | 0 | 0 | 0 | 0.002066159 | 0.002066159 | 0.002066159 | 0.002066159 | 0.002066159 | 0.002066159 | 0.002066159 | 0.002066159 | 0.002066159 | 0.002066159 | 0.002066159 | 0.002066159 | 0.002066159 | 0.002066159 | 0.002066159 | 0.002066159 | 0.002066159 | 0.002066159 | 0.002066159 | 0.002066159 | 0.002066159 | 0.002066159 | 0.002066159 | 0.002066159 | 0.002066159 | 0.002066159 | 0.002066159 | 0.002066159 | 0.002066159 | 0.002066159 | 0.002066159 | 0.002066159 | 0.002066159 | 0.002066159 | 0.002066159 | 0.002066159 | 0.002066159 | 0.002066159 | 0.002066159 | 0.002066159 | 0.002066159 | 0.002066159 | 0.002066159 | 0.002066159 | 0.002066159 | 0.002066159 | 0 | 0 | 0 | 0 | 0 | 0 | 0 | 0 | 0 | 0 | 0
1210 | 530.8924 | 0.002071395 | -30 | 575 | -635 | 0 | 0 | 0 | 0 | 0 | 0 | 0 | 0 | 0 | 0.002071395 | 0.002071395 | 0.002071395 | 0.002071395 | 0.002071395 | 0.002071395 | 0.002071395 | 0.002071395 | 0.002071395 | 0.002071395 | 0.002071395 | 0.002071395 | 0.002071395 | 0.002071395 | 0.002071395 | 0.002071395 | 0.002071395 | 0.002071395 | 0.002071395 | 0.002071395 | 0.002071395 | 0.002071395 | 0.002071395 | 0.002071395 | 0.002071395 | 0.002071395 | 0.002071395 | 0.002071395 | 0.002071395 | 0.002071395 | 0.002071395 | 0.002071395 | 0.002071395 | 0.002071395 | 0.002071395 | 0.002071395 | 0.002071395 | 0.002071395 | 0.002071395 | 0.002071395 | 0.002071395 | 0.002071395 | 0.002071395 | 0.002071395 | 0.002071395 | 0 | 0 | 0 | 0 | 0 | 0 | 0 | 0 | 0 | 0 | 0
1210 | 577.2052 | 0.002252095 | -20 | 585 | -625 | 0 | 0 | 0 | 0 | 0 | 0 | 0 | 0 | 0 | 0.002252095 | 0.002252095 | 0.002252095 | 0.002252095 | 0.002252095 | 0.002252095 | 0.002252095 | 0.002252095 | 0.002252095 | 0.002252095 | 0.002252095 | 0.002252095 | 0.002252095 | 0.002252095 | 0.002252095 | 0.002252095 | 0.002252095 | 0.002252095 | 0.002252095 | 0.002252095 | 0.002252095 | 0.002252095 | 0.002252095 | 0.002252095 | 0.002252095 | 0.002252095 | 0.002252095 | 0.002252095 | 0.002252095 | 0.002252095 | 0.002252095 | 0.002252095 | 0.002252095 | 0.002252095 | 0.002252095 | 0.002252095 | 0.002252095 | 0.002252095 | 0.002252095 | 0.002252095 | 0.002252095 | 0.002252095 | 0.002252095 | 0.002252095 | 0.002252095 | 0 | 0 | 0 | 0 | 0 | 0 | 0 | 0 | 0 | 0 | 0
1180 | 540.0911 | 0.002107286 | -10 | 580 | -600 | 0 | 0 | 0 | 0 | 0 | 0 | 0 | 0 | 0 | 0 | 0.002107286 | 0.002107286 | 0.002107286 | 0.002107286 | 0.002107286 | 0.002107286 | 0.002107286 | 0.002107286 | 0.002107286 | 0.002107286 | 0.002107286 | 0.002107286 | 0.002107286 | 0.002107286 | 0.002107286 | 0.002107286 | 0.002107286 | 0.002107286 | 0.002107286 | 0.002107286 | 0.002107286 | 0.002107286 | 0.002107286 | 0.002107286 | 0.002107286 | 0.002107286 | 0.002107286 | 0.002107286 | 0.002107286 | 0.002107286 | 0.002107286 | 0.002107286 | 0.002107286 | 0.002107286 | 0.002107286 | 0.002107286 | 0.002107286 | 0.002107286 | 0.002107286 | 0.002107286 | 0.002107286 | 0.002107286 | 0.002107286 | 0.002107286 | 0 | 0 | 0 | 0 | 0 | 0 | 0 | 0 | 0 | 0 | 0
1162 | 559.652 | 0.002183607 | 0 | 581 | -581 | 0 | 0 | 0 | 0 | 0 | 0 | 0 | 0 | 0 | 0 | 0 | 0.002183607 | 0.002183607 | 0.002183607 | 0.002183607 | 0.002183607 | 0.002183607 | 0.002183607 | 0.002183607 | 0.002183607 | 0.002183607 | 0.002183607 | 0.002183607 | 0.002183607 | 0.002183607 | 0.002183607 | 0.002183607 | 0.002183607 | 0.002183607 | 0.002183607 | 0.002183607 | 0.002183607 | 0.002183607 | 0.002183607 | 0.002183607 | 0.002183607 | 0.002183607 | 0.002183607 | 0.002183607 | 0.002183607 | 0.002183607 | 0.002183607 | 0.002183607 | 0.002183607 | 0.002183607 | 0.002183607 | 0.002183607 | 0.002183607 | 0.002183607 | 0.002183607 | 0.002183607 | 0.002183607 | 0.002183607 | 0.002183607 | 0 | 0 | 0 | 0 | 0 | 0 | 0 | 0 | 0 | 0 | 0
1162 | 515.9028 | 0.00201291 | 10 | 591 | -571 | 0 | 0 | 0 | 0 | 0 | 0 | 0 | 0 | 0 | 0 | 0 | 0.00201291 | 0.00201291 | 0.00201291 | 0.00201291 | 0.00201291 | 0.00201291 | 0.00201291 | 0.00201291 | 0.00201291 | 0.00201291 | 0.00201291 | 0.00201291 | 0.00201291 | 0.00201291 | 0.00201291 | 0.00201291 | 0.00201291 | 0.00201291 | 0.00201291 | 0.00201291 | 0.00201291 | 0.00201291 | 0.00201291 | 0.00201291 | 0.00201291 | 0.00201291 | 0.00201291 | 0.00201291 | 0.00201291 | 0.00201291 | 0.00201291 | 0.00201291 | 0.00201291 | 0.00201291 | 0.00201291 | 0.00201291 | 0.00201291 | 0.00201291 | 0.00201291 | 0.00201291 | 0.00201291 | 0.00201291 | 0.00201291 | 0.00201291 | 0 | 0 | 0 | 0 | 0 | 0 | 0 | 0 | 0 | 0
1043 | 535.4498 | 0.002089177 | 20 | 541.5 | -501.5 | 0 | 0 | 0 | 0 | 0 | 0 | 0 | 0 | 0 | 0 | 0 | 0 | 0 | 0 | 0.002089177 | 0.002089177 | 0.002089177 | 0.002089177 | 0.002089177 | 0.002089177 | 0.002089177 | 0.002089177 | 0.002089177 | 0.002089177 | 0.002089177 | 0.002089177 | 0.002089177 | 0.002089177 | 0.002089177 | 0.002089177 | 0.002089177 | 0.002089177 | 0.002089177 | 0.002089177 | 0.002089177 | 0.002089177 | 0.002089177 | 0.002089177 | 0.002089177 | 0.002089177 | 0.002089177 | 0.002089177 | 0.002089177 | 0.002089177 | 0.002089177 | 0.002089177 | 0.002089177 | 0.002089177 | 0.002089177 | 0.002089177 | 0.002089177 | 0.002089177 | 0.002089177 | 0 | 0 | 0 | 0 | 0 | 0 | 0 | 0 | 0 | 0 | 0 | 0
1031 | 559.3609 | 0.002182471 | 30 | 545.5 | -485.5 | 0 | 0 | 0 | 0 | 0 | 0 | 0 | 0 | 0 | 0 | 0 | 0 | 0 | 0 | 0.002182471 | 0.002182471 | 0.002182471 | 0.002182471 | 0.002182471 | 0.002182471 | 0.002182471 | 0.002182471 | 0.002182471 | 0.002182471 | 0.002182471 | 0.002182471 | 0.002182471 | 0.002182471 | 0.002182471 | 0.002182471 | 0.002182471 | 0.002182471 | 0.002182471 | 0.002182471 | 0.002182471 | 0.002182471 | 0.002182471 | 0.002182471 | 0.002182471 | 0.002182471 | 0.002182471 | 0.002182471 | 0.002182471 | 0.002182471 | 0.002182471 | 0.002182471 | 0.002182471 | 0.002182471 | 0.002182471 | 0.002182471 | 0.002182471 | 0.002182471 | 0.002182471 | 0 | 0 | 0 | 0 | 0 | 0 | 0 | 0 | 0 | 0 | 0 | 0
934 | 564.2603 | 0.002201587 | 40 | 507 | -427 | 0 | 0 | 0 | 0 | 0 | 0 | 0 | 0 | 0 | 0 | 0 | 0 | 0 | 0 | 0 | 0 | 0 | 0.002201587 | 0.002201587 | 0.002201587 | 0.002201587 | 0.002201587 | 0.002201587 | 0.002201587 | 0.002201587 | 0.002201587 | 0.002201587 | 0.002201587 | 0.002201587 | 0.002201587 | 0.002201587 | 0.002201587 | 0.002201587 | 0.002201587 | 0.002201587 | 0.002201587 | 0.002201587 | 0.002201587 | 0.002201587 | 0.002201587 | 0.002201587 | 0.002201587 | 0.002201587 | 0.002201587 | 0.002201587 | 0.002201587 | 0.002201587 | 0.002201587 | 0.002201587 | 0.002201587 | 0.002201587 | 0 | 0 | 0 | 0 | 0 | 0 | 0 | 0 | 0 | 0 | 0 | 0 | 0 | 0
934 | 558.738 | 0.002180041 | 30 | 497 | -437 | 0 | 0 | 0 | 0 | 0 | 0 | 0 | 0 | 0 | 0 | 0 | 0 | 0 | 0 | 0 | 0 | 0.002180041 | 0.002180041 | 0.002180041 | 0.002180041 | 0.002180041 | 0.002180041 | 0.002180041 | 0.002180041 | 0.002180041 | 0.002180041 | 0.002180041 | 0.002180041 | 0.002180041 | 0.002180041 | 0.002180041 | 0.002180041 | 0.002180041 | 0.002180041 | 0.002180041 | 0.002180041 | 0.002180041 | 0.002180041 | 0.002180041 | 0.002180041 | 0.002180041 | 0.002180041 | 0.002180041 | 0.002180041 | 0.002180041 | 0.002180041 | 0.002180041 | 0.002180041 | 0.002180041 | 0.002180041 | 0.002180041 | 0 | 0 | 0 | 0 | 0 | 0 | 0 | 0 | 0 | 0 | 0 | 0 | 0 | 0
934 | 579.1069 | 0.002259514 | 20 | 487 | -447 | 0 | 0 | 0 | 0 | 0 | 0 | 0 | 0 | 0 | 0 | 0 | 0 | 0 | 0 | 0 | 0 | 0.002259514 | 0.002259514 | 0.002259514 | 0.002259514 | 0.002259514 | 0.002259514 | 0.002259514 | 0.002259514 | 0.002259514 | 0.002259514 | 0.002259514 | 0.002259514 | 0.002259514 | 0.002259514 | 0.002259514 | 0.002259514 | 0.002259514 | 0.002259514 | 0.002259514 | 0.002259514 | 0.002259514 | 0.002259514 | 0.002259514 | 0.002259514 | 0.002259514 | 0.002259514 | 0.002259514 | 0.002259514 | 0.002259514 | 0.002259514 | 0.002259514 | 0.002259514 | 0.002259514 | 0.002259514 | 0.002259514 | 0 | 0 | 0 | 0 | 0 | 0 | 0 | 0 | 0 | 0 | 0 | 0 | 0 | 0

## K_value
K_6_top | K_6_bottom | K_7_top | K_7_bottom
2.772096e-06 | 3.605239e-06 | 2.025453e-06 | 3.901723e-06

## F6top_comulative_column
[6 empty] | 0 | 1 | 2 | 3 | 4 | 5 | 6 | 7 | 8 | 9 | 10 | 11 | 12 | 13 | 14 | 15 | 16 | 17 | 18 | 19 | 20 | 21 | 22 | 23 | 24 | 25 | 26 | 27 | 28 | 29 | 30 | 31 | 32 | 33 | 34 | 35 | 36 | 37 | 38 | 39 | 40 | 41 | 42 | 43 | 44 | 45 | 46 | 47 | 48 | 49 | 50 | 51 | 52 | 53 | 54 | 55 | 56 | 57 | 58 | 59 | 60 | 61 | 62 | 63 | 64
ord_wdt | alpha | alpha/k | WROLL_SHIFT_POS_6 | Width1 | Width2 | -855.04 | -828.32 | -801.6 | -774.88 | -748.16 | -721.44 | -694.72 | -668 | -641.28 | -614.56 | -587.84 | -561.12 | -534.4 | -507.68 | -480.96 | -454.24 | -427.52 | -400.8 | -374.08 | -347.36 | -320.64 | -293.92 | -267.2 | -240.48 | -213.76 | -187.04 | -160.32 | -133.6 | -106.88 | -80.16 | -53.44 | -26.72 | 0 | 26.72 | 53.44 | 80.16 | 106.88 | 133.6 | 160.32 | 187.04 | 213.76 | 240.48 | 267.2 | 293.92 | 320.64 | 347.36 | 374.08 | 400.8 | 427.52 | 454.24 | 480.96 | 507.68 | 534.4 | 561.12 | 587.84 | 614.56 | 641.28 | 668 | 694.72 | 721.44 | 748.16 | 774.88 | 801.6 | 828.32 | 855.04 | C40-left | C40-right
1194 | 371.549 | 0.001029969 | 0 | 597 | -597 | 0 | 0 | 0 | 0 | 0 | 0 | 0 | 0 | 0 | 0 | 0.001029969 | 0.001029969 | 0.001029969 | 0.001029969 | 0.001029969 | 0.001029969 | 0.001029969 | 0.001029969 | 0.001029969 | 0.001029969 | 0.001029969 | 0.001029969 | 0.001029969 | 0.001029969 | 0.001029969 | 0.001029969 | 0.001029969 | 0.001029969 | 0.001029969 | 0.001029969 | 0.001029969 | 0.001029969 | 0.001029969 | 0.001029969 | 0.001029969 | 0.001029969 | 0.001029969 | 0.001029969 | 0.001029969 | 0.001029969 | 0.001029969 | 0.001029969 | 0.001029969 | 0.001029969 | 0.001029969 | 0.001029969 | 0.001029969 | 0.001029969 | 0.001029969 | 0.001029969 | 0.001029969 | 0.001029969 | 0.001029969 | 0.001029969 | 0.001029969 | 0 | 0 | 0 | 0 | 0 | 0 | 0 | 0 | 0 | 0 | 0 | 0
1251 | 371.9274 | 0.001031018 | 0 | 625.5 | -625.5 | 0 | 0 | 0 | 0 | 0 | 0 | 0 | 0 | 0 | 0.001031018 | 0.002060988 | 0.002060988 | 0.002060988 | 0.002060988 | 0.002060988 | 0.002060988 | 0.002060988 | 0.002060988 | 0.002060988 | 0.002060988 | 0.002060988 | 0.002060988 | 0.002060988 | 0.002060988 | 0.002060988 | 0.002060988 | 0.002060988 | 0.002060988 | 0.002060988 | 0.002060988 | 0.002060988 | 0.002060988 | 0.002060988 | 0.002060988 | 0.002060988 | 0.002060988 | 0.002060988 | 0.002060988 | 0.002060988 | 0.002060988 | 0.002060988 | 0.002060988 | 0.002060988 | 0.002060988 | 0.002060988 | 0.002060988 | 0.002060988 | 0.002060988 | 0.002060988 | 0.002060988 | 0.002060988 | 0.002060988 | 0.002060988 | 0.002060988 | 0.002060988 | 0.001031018 | 0 | 0 | 0 | 0 | 0 | 0 | 0 | 0 | 0 | 0 | 0
1251 | 361.7537 | 0.001002816 | 0 | 625.5 | -625.5 | 0 | 0 | 0 | 0 | 0 | 0 | 0 | 0 | 0 | 0.002033834 | 0.003063803 | 0.003063803 | 0.003063803 | 0.003063803 | 0.003063803 | 0.003063803 | 0.003063803 | 0.003063803 | 0.003063803 | 0.003063803 | 0.003063803 | 0.003063803 | 0.003063803 | 0.003063803 | 0.003063803 | 0.003063803 | 0.003063803 | 0.003063803 | 0.003063803 | 0.003063803 | 0.003063803 | 0.003063803 | 0.003063803 | 0.003063803 | 0.003063803 | 0.003063803 | 0.003063803 | 0.003063803 | 0.003063803 | 0.003063803 | 0.003063803 | 0.003063803 | 0.003063803 | 0.003063803 | 0.003063803 | 0.003063803 | 0.003063803 | 0.003063803 | 0.003063803 | 0.003063803 | 0.003063803 | 0.003063803 | 0.003063803 | 0.003063803 | 0.003063803 | 0.002033834 | 0 | 0 | 0 | 0 | 0 | 0 | 0 | 0 | 0 | 0 | 0
1251 | 362.4001 | 0.001004608 | 0 | 625.5 | -625.5 | 0 | 0 | 0 | 0 | 0 | 0 | 0 | 0 | 0 | 0.003038442 | 0.004068411 | 0.004068411 | 0.004068411 | 0.004068411 | 0.004068411 | 0.004068411 | 0.004068411 | 0.004068411 | 0.004068411 | 0.004068411 | 0.004068411 | 0.004068411 | 0.004068411 | 0.004068411 | 0.004068411 | 0.004068411 | 0.004068411 | 0.004068411 | 0.004068411 | 0.004068411 | 0.004068411 | 0.004068411 | 0.004068411 | 0.004068411 | 0.004068411 | 0.004068411 | 0.004068411 | 0.004068411 | 0.004068411 | 0.004068411 | 0.004068411 | 0.004068411 | 0.004068411 | 0.004068411 | 0.004068411 | 0.004068411 | 0.004068411 | 0.004068411 | 0.004068411 | 0.004068411 | 0.004068411 | 0.004068411 | 0.004068411 | 0.004068411 | 0.004068411 | 0.003038442 | 0 | 0 | 0 | 0 | 0 | 0 | 0 | 0 | 0 | 0 | 0
1251 | 354.6411 | 0.0009830991 | 0 | 625.5 | -625.5 | 0 | 0 | 0 | 0 | 0 | 0 | 0 | 0 | 0 | 0.004021541 | 0.00505151 | 0.00505151 | 0.00505151 | 0.00505151 | 0.00505151 | 0.00505151 | 0.00505151 | 0.00505151 | 0.00505151 | 0.00505151 | 0.00505151 | 0.00505151 | 0.00505151 | 0.00505151 | 0.00505151 | 0.00505151 | 0.00505151 | 0.00505151 | 0.00505151 | 0.00505151 | 0.00505151 | 0.00505151 | 0.00505151 | 0.00505151 | 0.00505151 | 0.00505151 | 0.00505151 | 0.00505151 | 0.00505151 | 0.00505151 | 0.00505151 | 0.00505151 | 0.00505151 | 0.00505151 | 0.00505151 | 0.00505151 | 0.00505151 | 0.00505151 | 0.00505151 | 0.00505151 | 0.00505151 | 0.00505151 | 0.00505151 | 0.00505151 | 0.00505151 | 0.004021541 | 0 | 0 | 0 | 0 | 0 | 0 | 0 | 0 | 0 | 0 | 0
1293 | 473.7852 | 0.001313378 | -10 | 636.5 | -656.5 | 0 | 0 | 0 | 0 | 0 | 0 | 0 | 0 | 0.001313378 | 0.005334919 | 0.006364888 | 0.006364888 | 0.006364888 | 0.006364888 | 0.006364888 | 0.006364888 | 0.006364888 | 0.006364888 | 0.006364888 | 0.006364888 | 0.006364888 | 0.006364888 | 0.006364888 | 0.006364888 | 0.006364888 | 0.006364888 | 0.006364888 | 0.006364888 | 0.006364888 | 0.006364888 | 0.006364888 | 0.006364888 | 0.006364888 | 0.006364888 | 0.006364888 | 0.006364888 | 0.006364888 | 0.006364888 | 0.006364888 | 0.006364888 | 0.006364888 | 0.006364888 | 0.006364888 | 0.006364888 | 0.006364888 | 0.006364888 | 0.006364888 | 0.006364888 | 0.006364888 | 0.006364888 | 0.006364888 | 0.006364888 | 0.006364888 | 0.006364888 | 0.006364888 | 0.005334919 | 0 | 0 | 0 | 0 | 0 | 0 | 0 | 0 | 0 | 0.001321952 | 0.0003338149
1293 | 489.9211 | 0.001358108 | -20 | 626.5 | -666.5 | 0 | 0 | 0 | 0 | 0 | 0 | 0 | 0 | 0.002671486 | 0.006693027 | 0.007722996 | 0.007722996 | 0.007722996 | 0.007722996 | 0.007722996 | 0.007722996 | 0.007722996 | 0.007722996 | 0.007722996 | 0.007722996 | 0.007722996 | 0.007722996 | 0.007722996 | 0.007722996 | 0.007722996 | 0.007722996 | 0.007722996 | 0.007722996 | 0.007722996 | 0.007722996 | 0.007722996 | 0.007722996 | 0.007722996 | 0.007722996 | 0.007722996 | 0.007722996 | 0.007722996 | 0.007722996 | 0.007722996 | 0.007722996 | 0.007722996 | 0.007722996 | 0.007722996 | 0.007722996 | 0.007722996 | 0.007722996 | 0.007722996 | 0.007722996 | 0.007722996 | 0.007722996 | 0.007722996 | 0.007722996 | 0.007722996 | 0.007722996 | 0.007722996 | 0.006693027 | 0 | 0 | 0 | 0 | 0 | 0 | 0 | 0 | 0 | 0.00282702 | 0
1293 | 484.52 | 0.001343136 | -30 | 616.5 | -676.5 | 0 | 0 | 0 | 0 | 0 | 0 | 0 | 0.001343136 | 0.004014622 | 0.008036163 | 0.009066132 | 0.009066132 | 0.009066132 | 0.009066132 | 0.009066132 | 0.009066132 | 0.009066132 | 0.009066132 | 0.009066132 | 0.009066132 | 0.009066132 | 0.009066132 | 0.009066132 | 0.009066132 | 0.009066132 | 0.009066132 | 0.009066132 | 0.009066132 | 0.009066132 | 0.009066132 | 0.009066132 | 0.009066132 | 0.009066132 | 0.009066132 | 0.009066132 | 0.009066132 | 0.009066132 | 0.009066132 | 0.009066132 | 0.009066132 | 0.009066132 | 0.009066132 | 0.009066132 | 0.009066132 | 0.009066132 | 0.009066132 | 0.009066132 | 0.009066132 | 0.009066132 | 0.009066132 | 0.009066132 | 0.009066132 | 0.009066132 | 0.009066132 | 0.009066132 | 0.008036163 | 0 | 0 | 0 | 0 | 0 | 0 | 0 | 0 | 0 | 0.004332088 | 0
1293 | 471.3152 | 0.001306531 | -40 | 606.5 | -686.5 | 0 | 0 | 0 | 0 | 0 | 0 | 0 | 0.002649667 | 0.005321153 | 0.009342694 | 0.01037266 | 0.01037266 | 0.01037266 | 0.01037266 | 0.01037266 | 0.01037266 | 0.01037266 | 0.01037266 | 0.01037266 | 0.01037266 | 0.01037266 | 0.01037266 | 0.01037266 | 0.01037266 | 0.01037266 | 0.01037266 | 0.01037266 | 0.01037266 | 0.01037266 | 0.01037266 | 0.01037266 | 0.01037266 | 0.01037266 | 0.01037266 | 0.01037266 | 0.01037266 | 0.01037266 | 0.01037266 | 0.01037266 | 0.01037266 | 0.01037266 | 0.01037266 | 0.01037266 | 0.01037266 | 0.01037266 | 0.01037266 | 0.01037266 | 0.01037266 | 0.01037266 | 0.01037266 | 0.01037266 | 0.01037266 | 0.01037266 | 0.01037266 | 0.01037266 | 0.008036163 | 0 | 0 | 0 | 0 | 0 | 0 | 0 | 0 | 0 | 0.00557341 | 0
1316 | 511.0294 | 0.001416622 | -30 | 628 | -688 | 0 | 0 | 0 | 0 | 0 | 0 | 0 | 0.004066289 | 0.006737775 | 0.01075932 | 0.01178929 | 0.01178929 | 0.01178929 | 0.01178929 | 0.01178929 | 0.01178929 | 0.01178929 | 0.01178929 | 0.01178929 | 0.01178929 | 0.01178929 | 0.01178929 | 0.01178929 | 0.01178929 | 0.01178929 | 0.01178929 | 0.01178929 | 0.01178929 | 0.01178929 | 0.01178929 | 0.01178929 | 0.01178929 | 0.01178929 | 0.01178929 | 0.01178929 | 0.01178929 | 0.01178929 | 0.01178929 | 0.01178929 | 0.01178929 | 0.01178929 | 0.01178929 | 0.01178929 | 0.01178929 | 0.01178929 | 0.01178929 | 0.01178929 | 0.01178929 | 0.01178929 | 0.01178929 | 0.01178929 | 0.01178929 | 0.01178929 | 0.01178929 | 0.01178929 | 0.009452785 | 0 | 0 | 0 | 0 | 0 | 0 | 0 | 0 | 0 | 0.005723381 | 1.399102e-05
1316 | 520.3197 | 0.001442376 | -20 | 638 | -678 | 0 | 0 | 0 | 0 | 0 | 0 | 0 | 0.005508665 | 0.008180151 | 0.01220169 | 0.01323166 | 0.01323166 | 0.01323166 | 0.01323166 | 0.01323166 | 0.01323166 | 0.01323166 | 0.01323166 | 0.01323166 | 0.01323166 | 0.01323166 | 0.01323166 | 0.01323166 | 0.01323166 | 0.01323166 | 0.01323166 | 0.01323166 | 0.01323166 | 0.01323166 | 0.01323166 | 0.01323166 | 0.01323166 | 0.01323166 | 0.01323166 | 0.01323166 | 0.01323166 | 0.01323166 | 0.01323166 | 0.01323166 | 0.01323166 | 0.01323166 | 0.01323166 | 0.01323166 | 0.01323166 | 0.01323166 | 0.01323166 | 0.01323166 | 0.01323166 | 0.01323166 | 0.01323166 | 0.01323166 | 0.01323166 | 0.01323166 | 0.01323166 | 0.01323166 | 0.01089516 | 0 | 0 | 0 | 0 | 0 | 0 | 0 | 0 | 0 | 0.004557848 | 0.0008884297
1316 | 530.8521 | 0.001471573 | -10 | 648 | -668 | 0 | 0 | 0 | 0 | 0 | 0 | 0 | 0.005508665 | 0.009651723 | 0.01367326 | 0.01470323 | 0.01470323 | 0.01470323 | 0.01470323 | 0.01470323 | 0.01470323 | 0.01470323 | 0.01470323 | 0.01470323 | 0.01470323 | 0.01470323 | 0.01470323 | 0.01470323 | 0.01470323 | 0.01470323 | 0.01470323 | 0.01470323 | 0.01470323 | 0.01470323 | 0.01470323 | 0.01470323 | 0.01470323 | 0.01470323 | 0.01470323 | 0.01470323 | 0.01470323 | 0.01470323 | 0.01470323 | 0.01470323 | 0.01470323 | 0.01470323 | 0.01470323 | 0.01470323 | 0.01470323 | 0.01470323 | 0.01470323 | 0.01470323 | 0.01470323 | 0.01470323 | 0.01470323 | 0.01470323 | 0.01470323 | 0.01470323 | 0.01470323 | 0.01470323 | 0.01236673 | 0.001471573 | 0 | 0 | 0 | 0 | 0 | 0 | 0 | 0 | 0.00305278 | 0.001762868
1316 | 546.7335 | 0.001515598 | 0 | 658 | -658 | 0 | 0 | 0 | 0 | 0 | 0 | 0 | 0.005508665 | 0.01116732 | 0.01518886 | 0.01621883 | 0.01621883 | 0.01621883 | 0.01621883 | 0.01621883 | 0.01621883 | 0.01621883 | 0.01621883 | 0.01621883 | 0.01621883 | 0.01621883 | 0.01621883 | 0.01621883 | 0.01621883 | 0.01621883 | 0.01621883 | 0.01621883 | 0.01621883 | 0.01621883 | 0.01621883 | 0.01621883 | 0.01621883 | 0.01621883 | 0.01621883 | 0.01621883 | 0.01621883 | 0.01621883 | 0.01621883 | 0.01621883 | 0.01621883 | 0.01621883 | 0.01621883 | 0.01621883 | 0.01621883 | 0.01621883 | 0.01621883 | 0.01621883 | 0.01621883 | 0.01621883 | 0.01621883 | 0.01621883 | 0.01621883 | 0.01621883 | 0.01621883 | 0.01621883 | 0.01388233 | 0.00298717 | 0 | 0 | 0 | 0 | 0 | 0 | 0 | 0 | 0.001547713 | 0.00373917
1316 | 523.2807 | 0.001450584 | 10 | 668 | -648 | 0 | 0 | 0 | 0 | 0 | 0 | 0 | 0.005508665 | 0.01261791 | 0.01663945 | 0.01766942 | 0.01766942 | 0.01766942 | 0.01766942 | 0.01766942 | 0.01766942 | 0.01766942 | 0.01766942 | 0.01766942 | 0.01766942 | 0.01766942 | 0.01766942 | 0.01766942 | 0.01766942 | 0.01766942 | 0.01766942 | 0.01766942 | 0.01766942 | 0.01766942 | 0.01766942 | 0.01766942 | 0.01766942 | 0.01766942 | 0.01766942 | 0.01766942 | 0.01766942 | 0.01766942 | 0.01766942 | 0.01766942 | 0.01766942 | 0.01766942 | 0.01766942 | 0.01766942 | 0.01766942 | 0.01766942 | 0.01766942 | 0.01766942 | 0.01766942 | 0.01766942 | 0.01766942 | 0.01766942 | 0.01766942 | 0.01766942 | 0.01766942 | 0.01766942 | 0.01533292 | 0.004437754 | 0 | 0 | 0 | 0 | 0 | 0 | 0 | 0 | 0.0007771026 | 0.007816701
1315 | 534.0157 | 0.001480342 | 20 | 677.5 | -637.5 | 0 | 0 | 0 | 0 | 0 | 0 | 0 | 0.005508665 | 0.01261791 | 0.01811979 | 0.01914976 | 0.01914976 | 0.01914976 | 0.01914976 | 0.01914976 | 0.01914976 | 0.01914976 | 0.01914976 | 0.01914976 | 0.01914976 | 0.01914976 | 0.01914976 | 0.01914976 | 0.01914976 | 0.01914976 | 0.01914976 | 0.01914976 | 0.01914976 | 0.01914976 | 0.01914976 | 0.01914976 | 0.01914976 | 0.01914976 | 0.01914976 | 0.01914976 | 0.01914976 | 0.01914976 | 0.01914976 | 0.01914976 | 0.01914976 | 0.01914976 | 0.01914976 | 0.01914976 | 0.01914976 | 0.01914976 | 0.01914976 | 0.01914976 | 0.01914976 | 0.01914976 | 0.01914976 | 0.01914976 | 0.01914976 | 0.01914976 | 0.01914976 | 0.01914976 | 0.01681326 | 0.005918097 | 0.001480342 | 0 | 0 | 0 | 0 | 0 | 0 | 0 | 0.0003723616 | 0.01169035
1371 | 511.471 | 0.001417847 | 30 | 715.5 | -655.5 | 0 | 0 | 0 | 0 | 0 | 0 | 0 | 0.005508665 | 0.01403575 | 0.01953764 | 0.0205676 | 0.0205676 | 0.0205676 | 0.0205676 | 0.0205676 | 0.0205676 | 0.0205676 | 0.0205676 | 0.0205676 | 0.0205676 | 0.0205676 | 0.0205676 | 0.0205676 | 0.0205676 | 0.0205676 | 0.0205676 | 0.0205676 | 0.0205676 | 0.0205676 | 0.0205676 | 0.0205676 | 0.0205676 | 0.0205676 | 0.0205676 | 0.0205676 | 0.0205676 | 0.0205676 | 0.0205676 | 0.0205676 | 0.0205676 | 0.0205676 | 0.0205676 | 0.0205676 | 0.0205676 | 0.0205676 | 0.0205676 | 0.0205676 | 0.0205676 | 0.0205676 | 0.0205676 | 0.0205676 | 0.0205676 | 0.0205676 | 0.0205676 | 0.0205676 | 0.0182311 | 0.007335943 | 0.002898189 | 0.001417847 | 0 | 0 | 0 | 0 | 0 | 0 | 0.001223524 | 0.01808493
1371 | 512.4092 | 0.001420447 | 40 | 725.5 | -645.5 | 0 | 0 | 0 | 0 | 0 | 0 | 0 | 0.005508665 | 0.0154562 | 0.02095808 | 0.02198805 | 0.02198805 | 0.02198805 | 0.02198805 | 0.02198805 | 0.02198805 | 0.02198805 | 0.02198805 | 0.02198805 | 0.02198805 | 0.02198805 | 0.02198805 | 0.02198805 | 0.02198805 | 0.02198805 | 0.02198805 | 0.02198805 | 0.02198805 | 0.02198805 | 0.02198805 | 0.02198805 | 0.02198805 | 0.02198805 | 0.02198805 | 0.02198805 | 0.02198805 | 0.02198805 | 0.02198805 | 0.02198805 | 0.02198805 | 0.02198805 | 0.02198805 | 0.02198805 | 0.02198805 | 0.02198805 | 0.02198805 | 0.02198805 | 0.02198805 | 0.02198805 | 0.02198805 | 0.02198805 | 0.02198805 | 0.02198805 | 0.02198805 | 0.02198805 | 0.01965155 | 0.008756391 | 0.004318636 | 0.002838294 | 0.001420447 | 0 | 0 | 0 | 0 | 0 | 0.0006807357 | 0.01863895
1371 | 529.1255 | 0.001466786 | 30 | 715.5 | -655.5 | 0 | 0 | 0 | 0 | 0 | 0 | 0 | 0.005508665 | 0.01692299 | 0.02242487 | 0.02345484 | 0.02345484 | 0.02345484 | 0.02345484 | 0.02345484 | 0.02345484 | 0.02345484 | 0.02345484 | 0.02345484 | 0.02345484 | 0.02345484 | 0.02345484 | 0.02345484 | 0.02345484 | 0.02345484 | 0.02345484 | 0.02345484 | 0.02345484 | 0.02345484 | 0.02345484 | 0.02345484 | 0.02345484 | 0.02345484 | 0.02345484 | 0.02345484 | 0.02345484 | 0.02345484 | 0.02345484 | 0.02345484 | 0.02345484 | 0.02345484 | 0.02345484 | 0.02345484 | 0.02345484 | 0.02345484 | 0.02345484 | 0.02345484 | 0.02345484 | 0.02345484 | 0.02345484 | 0.02345484 | 0.02345484 | 0.02345484 | 0.02345484 | 0.02345484 | 0.02111834 | 0.01022318 | 0.005785423 | 0.00430508 | 0.001420447 | 0 | 0 | 0 | 0 | 0 | 0.001223524 | 0.01808493
1371 | 515.7374 | 0.001429673 | 20 | 705.5 | -665.5 | 0 | 0 | 0 | 0 | 0 | 0 | 0 | 0.005508665 | 0.01835266 | 0.02385454 | 0.02488451 | 0.02488451 | 0.02488451 | 0.02488451 | 0.02488451 | 0.02488451 | 0.02488451 | 0.02488451 | 0.02488451 | 0.02488451 | 0.02488451 | 0.02488451 | 0.02488451 | 0.02488451 | 0.02488451 | 0.02488451 | 0.02488451 | 0.02488451 | 0.02488451 | 0.02488451 | 0.02488451 | 0.02488451 | 0.02488451 | 0.02488451 | 0.02488451 | 0.02488451 | 0.02488451 | 0.02488451 | 0.02488451 | 0.02488451 | 0.02488451 | 0.02488451 | 0.02488451 | 0.02488451 | 0.02488451 | 0.02488451 | 0.02488451 | 0.02488451 | 0.02488451 | 0.02488451 | 0.02488451 | 0.02488451 | 0.02488451 | 0.02488451 | 0.02488451 | 0.02254801 | 0.01165285 | 0.007215096 | 0.005734753 | 0.001420447 | 0 | 0 | 0 | 0 | 0 | 0.003282612 | 0.01725421
1380 | 509.3318 | 0.001411916 | 10 | 700 | -680 | 0 | 0 | 0 | 0 | 0 | 0 | 0 | 0.006920581 | 0.01976457 | 0.02526646 | 0.02629643 | 0.02629643 | 0.02629643 | 0.02629643 | 0.02629643 | 0.02629643 | 0.02629643 | 0.02629643 | 0.02629643 | 0.02629643 | 0.02629643 | 0.02629643 | 0.02629643 | 0.02629643 | 0.02629643 | 0.02629643 | 0.02629643 | 0.02629643 | 0.02629643 | 0.02629643 | 0.02629643 | 0.02629643 | 0.02629643 | 0.02629643 | 0.02629643 | 0.02629643 | 0.02629643 | 0.02629643 | 0.02629643 | 0.02629643 | 0.02629643 | 0.02629643 | 0.02629643 | 0.02629643 | 0.02629643 | 0.02629643 | 0.02629643 | 0.02629643 | 0.02629643 | 0.02629643 | 0.02629643 | 0.02629643 | 0.02629643 | 0.02629643 | 0.02629643 | 0.02395993 | 0.01306477 | 0.008627012 | 0.00714667 | 0.001420447 | 0 | 0 | 0 | 0 | 0 | 0.006268289 | 0.01634075
1441 | 502.5156 | 0.001393021 | 0 | 720.5 | -720.5 | 0 | 0 | 0 | 0 | 0 | 0 | 0.001393021 | 0.008313602 | 0.0211576 | 0.02665948 | 0.02768945 | 0.02768945 | 0.02768945 | 0.02768945 | 0.02768945 | 0.02768945 | 0.02768945 | 0.02768945 | 0.02768945 | 0.02768945 | 0.02768945 | 0.02768945 | 0.02768945 | 0.02768945 | 0.02768945 | 0.02768945 | 0.02768945 | 0.02768945 | 0.02768945 | 0.02768945 | 0.02768945 | 0.02768945 | 0.02768945 | 0.02768945 | 0.02768945 | 0.02768945 | 0.02768945 | 0.02768945 | 0.02768945 | 0.02768945 | 0.02768945 | 0.02768945 | 0.02768945 | 0.02768945 | 0.02768945 | 0.02768945 | 0.02768945 | 0.02768945 | 0.02768945 | 0.02768945 | 0.02768945 | 0.02768945 | 0.02768945 | 0.02768945 | 0.02768945 | 0.02535295 | 0.01445779 | 0.01002003 | 0.008539691 | 0.001420447 | 0 | 0 | 0 | 0 | 0 | 0.02261339 | 0.01836194
1441 | 510.7213 | 0.001415768 | -10 | 710.5 | -730.5 | 0 | 0 | 0 | 0 | 0 | 0.001415768 | 0.00280879 | 0.009729371 | 0.02257336 | 0.02807525 | 0.02910522 | 0.02910522 | 0.02910522 | 0.02910522 | 0.02910522 | 0.02910522 | 0.02910522 | 0.02910522 | 0.02910522 | 0.02910522 | 0.02910522 | 0.02910522 | 0.02910522 | 0.02910522 | 0.02910522 | 0.02910522 | 0.02910522 | 0.02910522 | 0.02910522 | 0.02910522 | 0.02910522 | 0.02910522 | 0.02910522 | 0.02910522 | 0.02910522 | 0.02910522 | 0.02910522 | 0.02910522 | 0.02910522 | 0.02910522 | 0.02910522 | 0.02910522 | 0.02910522 | 0.02910522 | 0.02910522 | 0.02910522 | 0.02910522 | 0.02910522 | 0.02910522 | 0.02910522 | 0.02910522 | 0.02910522 | 0.02910522 | 0.02910522 | 0.02910522 | 0.02676872 | 0.01587356 | 0.0114358 | 0.009955459 | 0.001420447 | 0 | 0 | 0 | 0 | 0 | 0.02520343 | 0.01780792
1441 | 498.6912 | 0.00138242 | -20 | 700.5 | -740.5 | 0 | 0 | 0 | 0 | 0 | 0.002798188 | 0.004191209 | 0.01111179 | 0.02395578 | 0.02945767 | 0.03048764 | 0.03048764 | 0.03048764 | 0.03048764 | 0.03048764 | 0.03048764 | 0.03048764 | 0.03048764 | 0.03048764 | 0.03048764 | 0.03048764 | 0.03048764 | 0.03048764 | 0.03048764 | 0.03048764 | 0.03048764 | 0.03048764 | 0.03048764 | 0.03048764 | 0.03048764 | 0.03048764 | 0.03048764 | 0.03048764 | 0.03048764 | 0.03048764 | 0.03048764 | 0.03048764 | 0.03048764 | 0.03048764 | 0.03048764 | 0.03048764 | 0.03048764 | 0.03048764 | 0.03048764 | 0.03048764 | 0.03048764 | 0.03048764 | 0.03048764 | 0.03048764 | 0.03048764 | 0.03048764 | 0.03048764 | 0.03048764 | 0.03048764 | 0.03048764 | 0.02815114 | 0.01725598 | 0.01281822 | 0.01133788 | 0.001420447 | 0 | 0 | 0 | 0 | 0 | 0.02659776 | 0.01642379
1429 | 418.0473 | 0.001158867 | -30 | 684.5 | -744.5 | 0 | 0 | 0 | 0 | 0 | 0.003957055 | 0.005350076 | 0.01227066 | 0.02511465 | 0.03061653 | 0.0316465 | 0.0316465 | 0.0316465 | 0.0316465 | 0.0316465 | 0.0316465 | 0.0316465 | 0.0316465 | 0.0316465 | 0.0316465 | 0.0316465 | 0.0316465 | 0.0316465 | 0.0316465 | 0.0316465 | 0.0316465 | 0.0316465 | 0.0316465 | 0.0316465 | 0.0316465 | 0.0316465 | 0.0316465 | 0.0316465 | 0.0316465 | 0.0316465 | 0.0316465 | 0.0316465 | 0.0316465 | 0.0316465 | 0.0316465 | 0.0316465 | 0.0316465 | 0.0316465 | 0.0316465 | 0.0316465 | 0.0316465 | 0.0316465 | 0.0316465 | 0.0316465 | 0.0316465 | 0.0316465 | 0.0316465 | 0.0316465 | 0.0316465 | 0.0316465 | 0.02931 | 0.01841484 | 0.01397709 | 0.01133788 | 0.001420447 | 0 | 0 | 0 | 0 | 0 | 0.0268063 | 0.01376645
1429 | 435.9889 | 0.001208603 | -40 | 674.5 | -754.5 | 0 | 0 | 0 | 0 | 0.001208603 | 0.005165658 | 0.006558679 | 0.01347926 | 0.02632325 | 0.03182514 | 0.03285511 | 0.03285511 | 0.03285511 | 0.03285511 | 0.03285511 | 0.03285511 | 0.03285511 | 0.03285511 | 0.03285511 | 0.03285511 | 0.03285511 | 0.03285511 | 0.03285511 | 0.03285511 | 0.03285511 | 0.03285511 | 0.03285511 | 0.03285511 | 0.03285511 | 0.03285511 | 0.03285511 | 0.03285511 | 0.03285511 | 0.03285511 | 0.03285511 | 0.03285511 | 0.03285511 | 0.03285511 | 0.03285511 | 0.03285511 | 0.03285511 | 0.03285511 | 0.03285511 | 0.03285511 | 0.03285511 | 0.03285511 | 0.03285511 | 0.03285511 | 0.03285511 | 0.03285511 | 0.03285511 | 0.03285511 | 0.03285511 | 0.03285511 | 0.03285511 | 0.03051861 | 0.01962345 | 0.01518569 | 0.01133788 | 0.001420447 | 0 | 0 | 0 | 0 | 0 | 0.02732764 | 0.0104671
1429 | 406.2092 | 0.001126051 | -30 | 684.5 | -744.5 | 0 | 0 | 0 | 0 | 0.001208603 | 0.006291708 | 0.00768473 | 0.01460531 | 0.0274493 | 0.03295119 | 0.03398116 | 0.03398116 | 0.03398116 | 0.03398116 | 0.03398116 | 0.03398116 | 0.03398116 | 0.03398116 | 0.03398116 | 0.03398116 | 0.03398116 | 0.03398116 | 0.03398116 | 0.03398116 | 0.03398116 | 0.03398116 | 0.03398116 | 0.03398116 | 0.03398116 | 0.03398116 | 0.03398116 | 0.03398116 | 0.03398116 | 0.03398116 | 0.03398116 | 0.03398116 | 0.03398116 | 0.03398116 | 0.03398116 | 0.03398116 | 0.03398116 | 0.03398116 | 0.03398116 | 0.03398116 | 0.03398116 | 0.03398116 | 0.03398116 | 0.03398116 | 0.03398116 | 0.03398116 | 0.03398116 | 0.03398116 | 0.03398116 | 0.03398116 | 0.03398116 | 0.03164466 | 0.0207495 | 0.01631174 | 0.01133788 | 0.001420447 | 0 | 0 | 0 | 0 | 0 | 0.0268063 | 0.01376645
1429 | 414.3346 | 0.001148575 | -20 | 694.5 | -734.5 | 0 | 0 | 0 | 0 | 0.001208603 | 0.007440284 | 0.008833305 | 0.01575389 | 0.02859788 | 0.03409976 | 0.03512973 | 0.03512973 | 0.03512973 | 0.03512973 | 0.03512973 | 0.03512973 | 0.03512973 | 0.03512973 | 0.03512973 | 0.03512973 | 0.03512973 | 0.03512973 | 0.03512973 | 0.03512973 | 0.03512973 | 0.03512973 | 0.03512973 | 0.03512973 | 0.03512973 | 0.03512973 | 0.03512973 | 0.03512973 | 0.03512973 | 0.03512973 | 0.03512973 | 0.03512973 | 0.03512973 | 0.03512973 | 0.03512973 | 0.03512973 | 0.03512973 | 0.03512973 | 0.03512973 | 0.03512973 | 0.03512973 | 0.03512973 | 0.03512973 | 0.03512973 | 0.03512973 | 0.03512973 | 0.03512973 | 0.03512973 | 0.03512973 | 0.03512973 | 0.03512973 | 0.03279323 | 0.02189807 | 0.01746032 | 0.01133788 | 0.001420447 | 0 | 0 | 0 | 0 | 0 | 0.02623945 | 0.01542729
1441 | 507.9906 | 0.001408199 | -10 | 710.5 | -730.5 | 0 | 0 | 0 | 0 | 0.001208603 | 0.008848482 | 0.0102415 | 0.01716208 | 0.03000608 | 0.03550796 | 0.03653793 | 0.03653793 | 0.03653793 | 0.03653793 | 0.03653793 | 0.03653793 | 0.03653793 | 0.03653793 | 0.03653793 | 0.03653793 | 0.03653793 | 0.03653793 | 0.03653793 | 0.03653793 | 0.03653793 | 0.03653793 | 0.03653793 | 0.03653793 | 0.03653793 | 0.03653793 | 0.03653793 | 0.03653793 | 0.03653793 | 0.03653793 | 0.03653793 | 0.03653793 | 0.03653793 | 0.03653793 | 0.03653793 | 0.03653793 | 0.03653793 | 0.03653793 | 0.03653793 | 0.03653793 | 0.03653793 | 0.03653793 | 0.03653793 | 0.03653793 | 0.03653793 | 0.03653793 | 0.03653793 | 0.03653793 | 0.03653793 | 0.03653793 | 0.03653793 | 0.03420143 | 0.02330627 | 0.01886852 | 0.01274608 | 0.001420447 | 0 | 0 | 0 | 0 | 0 | 0.02520343 | 0.01824225
1441 | 519.0775 | 0.001438932 | 0 | 720.5 | -720.5 | 0 | 0 | 0 | 0 | 0.001208603 | 0.008848482 | 0.01168044 | 0.01860102 | 0.03144501 | 0.03694689 | 0.03797686 | 0.03797686 | 0.03797686 | 0.03797686 | 0.03797686 | 0.03797686 | 0.03797686 | 0.03797686 | 0.03797686 | 0.03797686 | 0.03797686 | 0.03797686 | 0.03797686 | 0.03797686 | 0.03797686 | 0.03797686 | 0.03797686 | 0.03797686 | 0.03797686 | 0.03797686 | 0.03797686 | 0.03797686 | 0.03797686 | 0.03797686 | 0.03797686 | 0.03797686 | 0.03797686 | 0.03797686 | 0.03797686 | 0.03797686 | 0.03797686 | 0.03797686 | 0.03797686 | 0.03797686 | 0.03797686 | 0.03797686 | 0.03797686 | 0.03797686 | 0.03797686 | 0.03797686 | 0.03797686 | 0.03797686 | 0.03797686 | 0.03797686 | 0.03797686 | 0.03564036 | 0.0247452 | 0.02030745 | 0.01418501 | 0.001420447 | 0 | 0 | 0 | 0 | 0 | 0.02261339 | 0.02053358
1429 | 400.5108 | 0.001110254 | 10 | 724.5 | -704.5 | 0 | 0 | 0 | 0 | 0.001208603 | 0.008848482 | 0.01279069 | 0.01971127 | 0.03255527 | 0.03805715 | 0.03908712 | 0.03908712 | 0.03908712 | 0.03908712 | 0.03908712 | 0.03908712 | 0.03908712 | 0.03908712 | 0.03908712 | 0.03908712 | 0.03908712 | 0.03908712 | 0.03908712 | 0.03908712 | 0.03908712 | 0.03908712 | 0.03908712 | 0.03908712 | 0.03908712 | 0.03908712 | 0.03908712 | 0.03908712 | 0.03908712 | 0.03908712 | 0.03908712 | 0.03908712 | 0.03908712 | 0.03908712 | 0.03908712 | 0.03908712 | 0.03908712 | 0.03908712 | 0.03908712 | 0.03908712 | 0.03908712 | 0.03908712 | 0.03908712 | 0.03908712 | 0.03908712 | 0.03908712 | 0.03908712 | 0.03908712 | 0.03908712 | 0.03908712 | 0.03908712 | 0.03675062 | 0.02585546 | 0.0214177 | 0.01529526 | 0.002530702 | 0 | 0 | 0 | 0 | 0 | 0.01769344 | 0.02145011
1441 | 513.5189 | 0.001423523 | 20 | 740.5 | -700.5 | 0 | 0 | 0 | 0 | 0.001208603 | 0.008848482 | 0.01421421 | 0.02113479 | 0.03397879 | 0.03948067 | 0.04051064 | 0.04051064 | 0.04051064 | 0.04051064 | 0.04051064 | 0.04051064 | 0.04051064 | 0.04051064 | 0.04051064 | 0.04051064 | 0.04051064 | 0.04051064 | 0.04051064 | 0.04051064 | 0.04051064 | 0.04051064 | 0.04051064 | 0.04051064 | 0.04051064 | 0.04051064 | 0.04051064 | 0.04051064 | 0.04051064 | 0.04051064 | 0.04051064 | 0.04051064 | 0.04051064 | 0.04051064 | 0.04051064 | 0.04051064 | 0.04051064 | 0.04051064 | 0.04051064 | 0.04051064 | 0.04051064 | 0.04051064 | 0.04051064 | 0.04051064 | 0.04051064 | 0.04051064 | 0.04051064 | 0.04051064 | 0.04051064 | 0.04051064 | 0.04051064 | 0.03817414 | 0.02727898 | 0.02284123 | 0.01671879 | 0.003954225 | 0 | 0 | 0 | 0 | 0 | 0.01577068 | 0.02655305
1441 | 493.628 | 0.001368384 | 30 | 750.5 | -690.5 | 0 | 0 | 0 | 0 | 0.001208603 | 0.008848482 | 0.01421421 | 0.02250318 | 0.03534717 | 0.04084906 | 0.04187903 | 0.04187903 | 0.04187903 | 0.04187903 | 0.04187903 | 0.04187903 | 0.04187903 | 0.04187903 | 0.04187903 | 0.04187903 | 0.04187903 | 0.04187903 | 0.04187903 | 0.04187903 | 0.04187903 | 0.04187903 | 0.04187903 | 0.04187903 | 0.04187903 | 0.04187903 | 0.04187903 | 0.04187903 | 0.04187903 | 0.04187903 | 0.04187903 | 0.04187903 | 0.04187903 | 0.04187903 | 0.04187903 | 0.04187903 | 0.04187903 | 0.04187903 | 0.04187903 | 0.04187903 | 0.04187903 | 0.04187903 | 0.04187903 | 0.04187903 | 0.04187903 | 0.04187903 | 0.04187903 | 0.04187903 | 0.04187903 | 0.04187903 | 0.04187903 | 0.03954253 | 0.02864736 | 0.02420961 | 0.01808717 | 0.005322609 | 0.001368384 | 0 | 0 | 0 | 0 | 0.0109638 | 0.03133021
1441 | 513.9745 | 0.001424786 | 40 | 760.5 | -680.5 | 0 | 0 | 0 | 0 | 0.001208603 | 0.008848482 | 0.01421421 | 0.02392797 | 0.03677196 | 0.04227384 | 0.04330381 | 0.04330381 | 0.04330381 | 0.04330381 | 0.04330381 | 0.04330381 | 0.04330381 | 0.04330381 | 0.04330381 | 0.04330381 | 0.04330381 | 0.04330381 | 0.04330381 | 0.04330381 | 0.04330381 | 0.04330381 | 0.04330381 | 0.04330381 | 0.04330381 | 0.04330381 | 0.04330381 | 0.04330381 | 0.04330381 | 0.04330381 | 0.04330381 | 0.04330381 | 0.04330381 | 0.04330381 | 0.04330381 | 0.04330381 | 0.04330381 | 0.04330381 | 0.04330381 | 0.04330381 | 0.04330381 | 0.04330381 | 0.04330381 | 0.04330381 | 0.04330381 | 0.04330381 | 0.04330381 | 0.04330381 | 0.04330381 | 0.04330381 | 0.04330381 | 0.04096731 | 0.03007215 | 0.0256344 | 0.01951196 | 0.006747395 | 0.00279317 | 0 | 0 | 0 | 0 | 0.006371244 | 0.03610736
1380 | 490.2041 | 0.001358893 | 30 | 720 | -660 | 0 | 0 | 0 | 0 | 0.001208603 | 0.008848482 | 0.01421421 | 0.02392797 | 0.03813085 | 0.04363274 | 0.0446627 | 0.0446627 | 0.0446627 | 0.0446627 | 0.0446627 | 0.0446627 | 0.0446627 | 0.0446627 | 0.0446627 | 0.0446627 | 0.0446627 | 0.0446627 | 0.0446627 | 0.0446627 | 0.0446627 | 0.0446627 | 0.0446627 | 0.0446627 | 0.0446627 | 0.0446627 | 0.0446627 | 0.0446627 | 0.0446627 | 0.0446627 | 0.0446627 | 0.0446627 | 0.0446627 | 0.0446627 | 0.0446627 | 0.0446627 | 0.0446627 | 0.0446627 | 0.0446627 | 0.0446627 | 0.0446627 | 0.0446627 | 0.0446627 | 0.0446627 | 0.0446627 | 0.0446627 | 0.0446627 | 0.0446627 | 0.0446627 | 0.0446627 | 0.0446627 | 0.0423262 | 0.03143104 | 0.02699329 | 0.02087085 | 0.006747395 | 0.00279317 | 0 | 0 | 0 | 0 | 0.002150113 | 0.02041901
1380 | 506.4996 | 0.001404065 | 20 | 710 | -670 | 0 | 0 | 0 | 0 | 0.001208603 | 0.008848482 | 0.01421421 | 0.02533203 | 0.03953492 | 0.0450368 | 0.04606677 | 0.04606677 | 0.04606677 | 0.04606677 | 0.04606677 | 0.04606677 | 0.04606677 | 0.04606677 | 0.04606677 | 0.04606677 | 0.04606677 | 0.04606677 | 0.04606677 | 0.04606677 | 0.04606677 | 0.04606677 | 0.04606677 | 0.04606677 | 0.04606677 | 0.04606677 | 0.04606677 | 0.04606677 | 0.04606677 | 0.04606677 | 0.04606677 | 0.04606677 | 0.04606677 | 0.04606677 | 0.04606677 | 0.04606677 | 0.04606677 | 0.04606677 | 0.04606677 | 0.04606677 | 0.04606677 | 0.04606677 | 0.04606677 | 0.04606677 | 0.04606677 | 0.04606677 | 0.04606677 | 0.04606677 | 0.04606677 | 0.04606677 | 0.04606677 | 0.04373027 | 0.03283511 | 0.02839735 | 0.02227492 | 0.006747395 | 0.00279317 | 0 | 0 | 0 | 0 | 0.004209201 | 0.01812768
1380 | 487.8756 | 0.001352438 | 10 | 700 | -680 | 0 | 0 | 0 | 0 | 0.001208603 | 0.008848482 | 0.01421421 | 0.02668447 | 0.04088735 | 0.04638924 | 0.04741921 | 0.04741921 | 0.04741921 | 0.04741921 | 0.04741921 | 0.04741921 | 0.04741921 | 0.04741921 | 0.04741921 | 0.04741921 | 0.04741921 | 0.04741921 | 0.04741921 | 0.04741921 | 0.04741921 | 0.04741921 | 0.04741921 | 0.04741921 | 0.04741921 | 0.04741921 | 0.04741921 | 0.04741921 | 0.04741921 | 0.04741921 | 0.04741921 | 0.04741921 | 0.04741921 | 0.04741921 | 0.04741921 | 0.04741921 | 0.04741921 | 0.04741921 | 0.04741921 | 0.04741921 | 0.04741921 | 0.04741921 | 0.04741921 | 0.04741921 | 0.04741921 | 0.04741921 | 0.04741921 | 0.04741921 | 0.04741921 | 0.04741921 | 0.04741921 | 0.04508271 | 0.03418755 | 0.02974979 | 0.02362735 | 0.006747395 | 0.00279317 | 0 | 0 | 0 | 0 | 0.006268289 | 0.01634075
1380 | 518.8844 | 0.001438397 | 0 | 690 | -690 | 0 | 0 | 0 | 0 | 0.001208603 | 0.008848482 | 0.01421421 | 0.02812287 | 0.04232575 | 0.04782764 | 0.0488576 | 0.0488576 | 0.0488576 | 0.0488576 | 0.0488576 | 0.0488576 | 0.0488576 | 0.0488576 | 0.0488576 | 0.0488576 | 0.0488576 | 0.0488576 | 0.0488576 | 0.0488576 | 0.0488576 | 0.0488576 | 0.0488576 | 0.0488576 | 0.0488576 | 0.0488576 | 0.0488576 | 0.0488576 | 0.0488576 | 0.0488576 | 0.0488576 | 0.0488576 | 0.0488576 | 0.0488576 | 0.0488576 | 0.0488576 | 0.0488576 | 0.0488576 | 0.0488576 | 0.0488576 | 0.0488576 | 0.0488576 | 0.0488576 | 0.0488576 | 0.0488576 | 0.0488576 | 0.0488576 | 0.0488576 | 0.0488576 | 0.0488576 | 0.0488576 | 0.0465211 | 0.03562594 | 0.03118819 | 0.02362735 | 0.006747395 | 0.00279317 | 0 | 0 | 0 | 0 | 0.01116693 | 0.01467991
1380 | 501.2257 | 0.001389445 | -10 | 680 | -700 | 0 | 0 | 0 | 0 | 0.001208603 | 0.008848482 | 0.01560366 | 0.02951231 | 0.0437152 | 0.04921708 | 0.05024705 | 0.05024705 | 0.05024705 | 0.05024705 | 0.05024705 | 0.05024705 | 0.05024705 | 0.05024705 | 0.05024705 | 0.05024705 | 0.05024705 | 0.05024705 | 0.05024705 | 0.05024705 | 0.05024705 | 0.05024705 | 0.05024705 | 0.05024705 | 0.05024705 | 0.05024705 | 0.05024705 | 0.05024705 | 0.05024705 | 0.05024705 | 0.05024705 | 0.05024705 | 0.05024705 | 0.05024705 | 0.05024705 | 0.05024705 | 0.05024705 | 0.05024705 | 0.05024705 | 0.05024705 | 0.05024705 | 0.05024705 | 0.05024705 | 0.05024705 | 0.05024705 | 0.05024705 | 0.05024705 | 0.05024705 | 0.05024705 | 0.05024705 | 0.05024705 | 0.04791055 | 0.03701539 | 0.03257763 | 0.02362735 | 0.006747395 | 0.00279317 | 0 | 0 | 0 | 0 | 0.01648238 | 0.01270974
1380 | 499.5906 | 0.001384913 | -20 | 670 | -710 | 0 | 0 | 0 | 0 | 0.001208603 | 0.008848482 | 0.01698857 | 0.03089722 | 0.04510011 | 0.05060199 | 0.05163196 | 0.05163196 | 0.05163196 | 0.05163196 | 0.05163196 | 0.05163196 | 0.05163196 | 0.05163196 | 0.05163196 | 0.05163196 | 0.05163196 | 0.05163196 | 0.05163196 | 0.05163196 | 0.05163196 | 0.05163196 | 0.05163196 | 0.05163196 | 0.05163196 | 0.05163196 | 0.05163196 | 0.05163196 | 0.05163196 | 0.05163196 | 0.05163196 | 0.05163196 | 0.05163196 | 0.05163196 | 0.05163196 | 0.05163196 | 0.05163196 | 0.05163196 | 0.05163196 | 0.05163196 | 0.05163196 | 0.05163196 | 0.05163196 | 0.05163196 | 0.05163196 | 0.05163196 | 0.05163196 | 0.05163196 | 0.05163196 | 0.05163196 | 0.05163196 | 0.04929546 | 0.0384003 | 0.03396255 | 0.02362735 | 0.006747395 | 0.00279317 | 0 | 0 | 0 | 0 | 0.02177581 | 0.008632207
1380 | 487.3759 | 0.001351053 | -30 | 660 | -720 | 0 | 0 | 0 | 0 | 0.001208603 | 0.008848482 | 0.01833962 | 0.03224828 | 0.04645116 | 0.05195305 | 0.05298302 | 0.05298302 | 0.05298302 | 0.05298302 | 0.05298302 | 0.05298302 | 0.05298302 | 0.05298302 | 0.05298302 | 0.05298302 | 0.05298302 | 0.05298302 | 0.05298302 | 0.05298302 | 0.05298302 | 0.05298302 | 0.05298302 | 0.05298302 | 0.05298302 | 0.05298302 | 0.05298302 | 0.05298302 | 0.05298302 | 0.05298302 | 0.05298302 | 0.05298302 | 0.05298302 | 0.05298302 | 0.05298302 | 0.05298302 | 0.05298302 | 0.05298302 | 0.05298302 | 0.05298302 | 0.05298302 | 0.05298302 | 0.05298302 | 0.05298302 | 0.05298302 | 0.05298302 | 0.05298302 | 0.05298302 | 0.05298302 | 0.05298302 | 0.05298302 | 0.05064652 | 0.03975135 | 0.03396255 | 0.02362735 | 0.006747395 | 0.00279317 | 0 | 0 | 0 | 0 | 0.02698114 | 0.004554677
1380 | 502.449 | 0.001392837 | -40 | 650 | -730 | 0 | 0 | 0 | 0 | 0.001208603 | 0.01024132 | 0.01973246 | 0.03364111 | 0.047844 | 0.05334588 | 0.05437585 | 0.05437585 | 0.05437585 | 0.05437585 | 0.05437585 | 0.05437585 | 0.05437585 | 0.05437585 | 0.05437585 | 0.05437585 | 0.05437585 | 0.05437585 | 0.05437585 | 0.05437585 | 0.05437585 | 0.05437585 | 0.05437585 | 0.05437585 | 0.05437585 | 0.05437585 | 0.05437585 | 0.05437585 | 0.05437585 | 0.05437585 | 0.05437585 | 0.05437585 | 0.05437585 | 0.05437585 | 0.05437585 | 0.05437585 | 0.05437585 | 0.05437585 | 0.05437585 | 0.05437585 | 0.05437585 | 0.05437585 | 0.05437585 | 0.05437585 | 0.05437585 | 0.05437585 | 0.05437585 | 0.05437585 | 0.05437585 | 0.05437585 | 0.05437585 | 0.05203935 | 0.04114419 | 0.03396255 | 0.02362735 | 0.006747395 | 0.00279317 | 0 | 0 | 0 | 0 | 0.03218647 | 0.001937756
1380 | 511.9984 | 0.001419308 | -30 | 660 | -720 | 0 | 0 | 0 | 0 | 0.001208603 | 0.01024132 | 0.02115177 | 0.03506042 | 0.04926331 | 0.05476519 | 0.05579516 | 0.05579516 | 0.05579516 | 0.05579516 | 0.05579516 | 0.05579516 | 0.05579516 | 0.05579516 | 0.05579516 | 0.05579516 | 0.05579516 | 0.05579516 | 0.05579516 | 0.05579516 | 0.05579516 | 0.05579516 | 0.05579516 | 0.05579516 | 0.05579516 | 0.05579516 | 0.05579516 | 0.05579516 | 0.05579516 | 0.05579516 | 0.05579516 | 0.05579516 | 0.05579516 | 0.05579516 | 0.05579516 | 0.05579516 | 0.05579516 | 0.05579516 | 0.05579516 | 0.05579516 | 0.05579516 | 0.05579516 | 0.05579516 | 0.05579516 | 0.05579516 | 0.05579516 | 0.05579516 | 0.05579516 | 0.05579516 | 0.05579516 | 0.05579516 | 0.05345866 | 0.0425635 | 0.03396255 | 0.02362735 | 0.006747395 | 0.00279317 | 0 | 0 | 0 | 0 | 0.02698114 | 0.004554677
1380 | 487.3744 | 0.001351049 | -20 | 670 | -710 | 0 | 0 | 0 | 0 | 0.001208603 | 0.01024132 | 0.02250282 | 0.03641147 | 0.05061436 | 0.05611624 | 0.05714621 | 0.05714621 | 0.05714621 | 0.05714621 | 0.05714621 | 0.05714621 | 0.05714621 | 0.05714621 | 0.05714621 | 0.05714621 | 0.05714621 | 0.05714621 | 0.05714621 | 0.05714621 | 0.05714621 | 0.05714621 | 0.05714621 | 0.05714621 | 0.05714621 | 0.05714621 | 0.05714621 | 0.05714621 | 0.05714621 | 0.05714621 | 0.05714621 | 0.05714621 | 0.05714621 | 0.05714621 | 0.05714621 | 0.05714621 | 0.05714621 | 0.05714621 | 0.05714621 | 0.05714621 | 0.05714621 | 0.05714621 | 0.05714621 | 0.05714621 | 0.05714621 | 0.05714621 | 0.05714621 | 0.05714621 | 0.05714621 | 0.05714621 | 0.05714621 | 0.05480971 | 0.04391455 | 0.0353136 | 0.02362735 | 0.006747395 | 0.00279317 | 0 | 0 | 0 | 0 | 0.02177581 | 0.008632207
1380 | 515.5633 | 0.001429191 | -10 | 680 | -700 | 0 | 0 | 0 | 0 | 0.001208603 | 0.01024132 | 0.02393201 | 0.03784066 | 0.05204355 | 0.05754543 | 0.0585754 | 0.0585754 | 0.0585754 | 0.0585754 | 0.0585754 | 0.0585754 | 0.0585754 | 0.0585754 | 0.0585754 | 0.0585754 | 0.0585754 | 0.0585754 | 0.0585754 | 0.0585754 | 0.0585754 | 0.0585754 | 0.0585754 | 0.0585754 | 0.0585754 | 0.0585754 | 0.0585754 | 0.0585754 | 0.0585754 | 0.0585754 | 0.0585754 | 0.0585754 | 0.0585754 | 0.0585754 | 0.0585754 | 0.0585754 | 0.0585754 | 0.0585754 | 0.0585754 | 0.0585754 | 0.0585754 | 0.0585754 | 0.0585754 | 0.0585754 | 0.0585754 | 0.0585754 | 0.0585754 | 0.0585754 | 0.0585754 | 0.0585754 | 0.0585754 | 0.0562389 | 0.04534374 | 0.03674279 | 0.02362735 | 0.006747395 | 0.00279317 | 0 | 0 | 0 | 0 | 0.01648238 | 0.01270974
1380 | 491.2548 | 0.001361805 | 0 | 690 | -690 | 0 | 0 | 0 | 0 | 0.001208603 | 0.01024132 | 0.02393201 | 0.03920247 | 0.05340535 | 0.05890724 | 0.05993721 | 0.05993721 | 0.05993721 | 0.05993721 | 0.05993721 | 0.05993721 | 0.05993721 | 0.05993721 | 0.05993721 | 0.05993721 | 0.05993721 | 0.05993721 | 0.05993721 | 0.05993721 | 0.05993721 | 0.05993721 | 0.05993721 | 0.05993721 | 0.05993721 | 0.05993721 | 0.05993721 | 0.05993721 | 0.05993721 | 0.05993721 | 0.05993721 | 0.05993721 | 0.05993721 | 0.05993721 | 0.05993721 | 0.05993721 | 0.05993721 | 0.05993721 | 0.05993721 | 0.05993721 | 0.05993721 | 0.05993721 | 0.05993721 | 0.05993721 | 0.05993721 | 0.05993721 | 0.05993721 | 0.05993721 | 0.05993721 | 0.05993721 | 0.05993721 | 0.0576007 | 0.04670554 | 0.03810459 | 0.02362735 | 0.006747395 | 0.00279317 | 0 | 0 | 0 | 0 | 0.01116693 | 0.01603856
1380 | 512.0865 | 0.001419553 | 10 | 700 | -680 | 0 | 0 | 0 | 0 | 0.001208603 | 0.01024132 | 0.02393201 | 0.04062202 | 0.05482491 | 0.06032679 | 0.06135676 | 0.06135676 | 0.06135676 | 0.06135676 | 0.06135676 | 0.06135676 | 0.06135676 | 0.06135676 | 0.06135676 | 0.06135676 | 0.06135676 | 0.06135676 | 0.06135676 | 0.06135676 | 0.06135676 | 0.06135676 | 0.06135676 | 0.06135676 | 0.06135676 | 0.06135676 | 0.06135676 | 0.06135676 | 0.06135676 | 0.06135676 | 0.06135676 | 0.06135676 | 0.06135676 | 0.06135676 | 0.06135676 | 0.06135676 | 0.06135676 | 0.06135676 | 0.06135676 | 0.06135676 | 0.06135676 | 0.06135676 | 0.06135676 | 0.06135676 | 0.06135676 | 0.06135676 | 0.06135676 | 0.06135676 | 0.06135676 | 0.06135676 | 0.06135676 | 0.05902026 | 0.0481251 | 0.03952415 | 0.02504691 | 0.006747395 | 0.00279317 | 0 | 0 | 0 | 0 | 0.006268289 | 0.01925748
1380 | 483.1038 | 0.00133921 | 20 | 710 | -670 | 0 | 0 | 0 | 0 | 0.001208603 | 0.01024132 | 0.02393201 | 0.04196123 | 0.05616412 | 0.061666 | 0.06269597 | 0.06269597 | 0.06269597 | 0.06269597 | 0.06269597 | 0.06269597 | 0.06269597 | 0.06269597 | 0.06269597 | 0.06269597 | 0.06269597 | 0.06269597 | 0.06269597 | 0.06269597 | 0.06269597 | 0.06269597 | 0.06269597 | 0.06269597 | 0.06269597 | 0.06269597 | 0.06269597 | 0.06269597 | 0.06269597 | 0.06269597 | 0.06269597 | 0.06269597 | 0.06269597 | 0.06269597 | 0.06269597 | 0.06269597 | 0.06269597 | 0.06269597 | 0.06269597 | 0.06269597 | 0.06269597 | 0.06269597 | 0.06269597 | 0.06269597 | 0.06269597 | 0.06269597 | 0.06269597 | 0.06269597 | 0.06269597 | 0.06269597 | 0.06269597 | 0.06035947 | 0.04946431 | 0.04086336 | 0.02638612 | 0.006747395 | 0.00279317 | 0 | 0 | 0 | 0 | 0.004209201 | 0.02291624
1380 | 509.8005 | 0.001413216 | 30 | 720 | -660 | 0 | 0 | 0 | 0 | 0.001208603 | 0.01024132 | 0.02393201 | 0.04196123 | 0.05757733 | 0.06307921 | 0.06410918 | 0.06410918 | 0.06410918 | 0.06410918 | 0.06410918 | 0.06410918 | 0.06410918 | 0.06410918 | 0.06410918 | 0.06410918 | 0.06410918 | 0.06410918 | 0.06410918 | 0.06410918 | 0.06410918 | 0.06410918 | 0.06410918 | 0.06410918 | 0.06410918 | 0.06410918 | 0.06410918 | 0.06410918 | 0.06410918 | 0.06410918 | 0.06410918 | 0.06410918 | 0.06410918 | 0.06410918 | 0.06410918 | 0.06410918 | 0.06410918 | 0.06410918 | 0.06410918 | 0.06410918 | 0.06410918 | 0.06410918 | 0.06410918 | 0.06410918 | 0.06410918 | 0.06410918 | 0.06410918 | 0.06410918 | 0.06410918 | 0.06410918 | 0.06410918 | 0.06177268 | 0.05087752 | 0.04227657 | 0.02779933 | 0.006747395 | 0.00279317 | 0 | 0 | 0 | 0 | 0.002150113 | 0.02833437
1380 | 496.4979 | 0.00137634 | 40 | 730 | -650 | 0 | 0 | 0 | 0 | 0.001208603 | 0.01024132 | 0.02393201 | 0.04196123 | 0.05895367 | 0.06445555 | 0.06548552 | 0.06548552 | 0.06548552 | 0.06548552 | 0.06548552 | 0.06548552 | 0.06548552 | 0.06548552 | 0.06548552 | 0.06548552 | 0.06548552 | 0.06548552 | 0.06548552 | 0.06548552 | 0.06548552 | 0.06548552 | 0.06548552 | 0.06548552 | 0.06548552 | 0.06548552 | 0.06548552 | 0.06548552 | 0.06548552 | 0.06548552 | 0.06548552 | 0.06548552 | 0.06548552 | 0.06548552 | 0.06548552 | 0.06548552 | 0.06548552 | 0.06548552 | 0.06548552 | 0.06548552 | 0.06548552 | 0.06548552 | 0.06548552 | 0.06548552 | 0.06548552 | 0.06548552 | 0.06548552 | 0.06548552 | 0.06548552 | 0.06548552 | 0.06548552 | 0.06314902 | 0.05225386 | 0.04365291 | 0.02917567 | 0.008123735 | 0.00279317 | 0 | 0 | 0 | 0 | 0.0008541961 | 0.03375249
1380 | 515.1734 | 0.00142811 | 30 | 720 | -660 | 0 | 0 | 0 | 0 | 0.001208603 | 0.01024132 | 0.02393201 | 0.04196123 | 0.06038178 | 0.06588366 | 0.06691363 | 0.06691363 | 0.06691363 | 0.06691363 | 0.06691363 | 0.06691363 | 0.06691363 | 0.06691363 | 0.06691363 | 0.06691363 | 0.06691363 | 0.06691363 | 0.06691363 | 0.06691363 | 0.06691363 | 0.06691363 | 0.06691363 | 0.06691363 | 0.06691363 | 0.06691363 | 0.06691363 | 0.06691363 | 0.06691363 | 0.06691363 | 0.06691363 | 0.06691363 | 0.06691363 | 0.06691363 | 0.06691363 | 0.06691363 | 0.06691363 | 0.06691363 | 0.06691363 | 0.06691363 | 0.06691363 | 0.06691363 | 0.06691363 | 0.06691363 | 0.06691363 | 0.06691363 | 0.06691363 | 0.06691363 | 0.06691363 | 0.06691363 | 0.06691363 | 0.06457713 | 0.05368197 | 0.04508102 | 0.03060378 | 0.008123735 | 0.00279317 | 0 | 0 | 0 | 0 | 0.002150113 | 0.02833437
1380 | 537.3188 | 0.001489499 | 20 | 710 | -670 | 0 | 0 | 0 | 0 | 0.001208603 | 0.01024132 | 0.02393201 | 0.04345073 | 0.06187128 | 0.06737316 | 0.06840313 | 0.06840313 | 0.06840313 | 0.06840313 | 0.06840313 | 0.06840313 | 0.06840313 | 0.06840313 | 0.06840313 | 0.06840313 | 0.06840313 | 0.06840313 | 0.06840313 | 0.06840313 | 0.06840313 | 0.06840313 | 0.06840313 | 0.06840313 | 0.06840313 | 0.06840313 | 0.06840313 | 0.06840313 | 0.06840313 | 0.06840313 | 0.06840313 | 0.06840313 | 0.06840313 | 0.06840313 | 0.06840313 | 0.06840313 | 0.06840313 | 0.06840313 | 0.06840313 | 0.06840313 | 0.06840313 | 0.06840313 | 0.06840313 | 0.06840313 | 0.06840313 | 0.06840313 | 0.06840313 | 0.06840313 | 0.06840313 | 0.06840313 | 0.06840313 | 0.06606663 | 0.05517147 | 0.04657052 | 0.03209328 | 0.008123735 | 0.00279317 | 0 | 0 | 0 | 0 | 0.004209201 | 0.02291624
1380 | 499.549 | 0.001384798 | 10 | 700 | -680 | 0 | 0 | 0 | 0 | 0.001208603 | 0.01024132 | 0.02393201 | 0.04483553 | 0.06325608 | 0.06875796 | 0.06978793 | 0.06978793 | 0.06978793 | 0.06978793 | 0.06978793 | 0.06978793 | 0.06978793 | 0.06978793 | 0.06978793 | 0.06978793 | 0.06978793 | 0.06978793 | 0.06978793 | 0.06978793 | 0.06978793 | 0.06978793 | 0.06978793 | 0.06978793 | 0.06978793 | 0.06978793 | 0.06978793 | 0.06978793 | 0.06978793 | 0.06978793 | 0.06978793 | 0.06978793 | 0.06978793 | 0.06978793 | 0.06978793 | 0.06978793 | 0.06978793 | 0.06978793 | 0.06978793 | 0.06978793 | 0.06978793 | 0.06978793 | 0.06978793 | 0.06978793 | 0.06978793 | 0.06978793 | 0.06978793 | 0.06978793 | 0.06978793 | 0.06978793 | 0.06978793 | 0.06745143 | 0.05655627 | 0.04795532 | 0.03347808 | 0.008123735 | 0.00279317 | 0 | 0 | 0 | 0 | 0.006268289 | 0.01925748
1380 | 518.2809 | 0.001436724 | 0 | 690 | -690 | 0 | 0 | 0 | 0 | 0.001208603 | 0.01024132 | 0.02393201 | 0.04627225 | 0.0646928 | 0.07019468 | 0.07122465 | 0.07122465 | 0.07122465 | 0.07122465 | 0.07122465 | 0.07122465 | 0.07122465 | 0.07122465 | 0.07122465 | 0.07122465 | 0.07122465 | 0.07122465 | 0.07122465 | 0.07122465 | 0.07122465 | 0.07122465 | 0.07122465 | 0.07122465 | 0.07122465 | 0.07122465 | 0.07122465 | 0.07122465 | 0.07122465 | 0.07122465 | 0.07122465 | 0.07122465 | 0.07122465 | 0.07122465 | 0.07122465 | 0.07122465 | 0.07122465 | 0.07122465 | 0.07122465 | 0.07122465 | 0.07122465 | 0.07122465 | 0.07122465 | 0.07122465 | 0.07122465 | 0.07122465 | 0.07122465 | 0.07122465 | 0.07122465 | 0.07122465 | 0.07122465 | 0.06888815 | 0.05799299 | 0.04939204 | 0.03347808 | 0.008123735 | 0.00279317 | 0 | 0 | 0 | 0 | 0.01254335 | 0.01603856
1380 | 503.1333 | 0.001394734 | -10 | 680 | -700 | 0 | 0 | 0 | 0 | 0.001208603 | 0.01024132 | 0.02532674 | 0.04766698 | 0.06608753 | 0.07158942 | 0.07261939 | 0.07261939 | 0.07261939 | 0.07261939 | 0.07261939 | 0.07261939 | 0.07261939 | 0.07261939 | 0.07261939 | 0.07261939 | 0.07261939 | 0.07261939 | 0.07261939 | 0.07261939 | 0.07261939 | 0.07261939 | 0.07261939 | 0.07261939 | 0.07261939 | 0.07261939 | 0.07261939 | 0.07261939 | 0.07261939 | 0.07261939 | 0.07261939 | 0.07261939 | 0.07261939 | 0.07261939 | 0.07261939 | 0.07261939 | 0.07261939 | 0.07261939 | 0.07261939 | 0.07261939 | 0.07261939 | 0.07261939 | 0.07261939 | 0.07261939 | 0.07261939 | 0.07261939 | 0.07261939 | 0.07261939 | 0.07261939 | 0.07261939 | 0.07261939 | 0.07028289 | 0.05938773 | 0.05078677 | 0.03347808 | 0.008123735 | 0.00279317 | 0 | 0 | 0 | 0 | 0.01943727 | 0.01270974
1210 | 542.6024 | 0.001504146 | -20 | 585 | -625 | 0 | 0 | 0 | 0 | 0.001208603 | 0.01024132 | 0.02532674 | 0.04766698 | 0.06608753 | 0.07309356 | 0.07412353 | 0.07412353 | 0.07412353 | 0.07412353 | 0.07412353 | 0.07412353 | 0.07412353 | 0.07412353 | 0.07412353 | 0.07412353 | 0.07412353 | 0.07412353 | 0.07412353 | 0.07412353 | 0.07412353 | 0.07412353 | 0.07412353 | 0.07412353 | 0.07412353 | 0.07412353 | 0.07412353 | 0.07412353 | 0.07412353 | 0.07412353 | 0.07412353 | 0.07412353 | 0.07412353 | 0.07412353 | 0.07412353 | 0.07412353 | 0.07412353 | 0.07412353 | 0.07412353 | 0.07412353 | 0.07412353 | 0.07412353 | 0.07412353 | 0.07412353 | 0.07412353 | 0.07412353 | 0.07412353 | 0.07412353 | 0.07412353 | 0.07412353 | 0.07261939 | 0.07028289 | 0.05938773 | 0.05078677 | 0.03347808 | 0.008123735 | 0.00279317 | 0 | 0 | 0 | 0 | 0 | 0
1210 | 538.6764 | 0.001493262 | -30 | 575 | -635 | 0 | 0 | 0 | 0 | 0.001208603 | 0.01024132 | 0.02532674 | 0.04766698 | 0.06608753 | 0.07458683 | 0.0756168 | 0.0756168 | 0.0756168 | 0.0756168 | 0.0756168 | 0.0756168 | 0.0756168 | 0.0756168 | 0.0756168 | 0.0756168 | 0.0756168 | 0.0756168 | 0.0756168 | 0.0756168 | 0.0756168 | 0.0756168 | 0.0756168 | 0.0756168 | 0.0756168 | 0.0756168 | 0.0756168 | 0.0756168 | 0.0756168 | 0.0756168 | 0.0756168 | 0.0756168 | 0.0756168 | 0.0756168 | 0.0756168 | 0.0756168 | 0.0756168 | 0.0756168 | 0.0756168 | 0.0756168 | 0.0756168 | 0.0756168 | 0.0756168 | 0.0756168 | 0.0756168 | 0.0756168 | 0.0756168 | 0.0756168 | 0.0756168 | 0.0756168 | 0.07261939 | 0.07028289 | 0.05938773 | 0.05078677 | 0.03347808 | 0.008123735 | 0.00279317 | 0 | 0 | 0 | 0 | 0.0002759948 | 0
1210 | 538.3255 | 0.00149229 | -40 | 565 | -645 | 0 | 0 | 0 | 0 | 0.001208603 | 0.01024132 | 0.02532674 | 0.04766698 | 0.06757982 | 0.07607912 | 0.07710909 | 0.07710909 | 0.07710909 | 0.07710909 | 0.07710909 | 0.07710909 | 0.07710909 | 0.07710909 | 0.07710909 | 0.07710909 | 0.07710909 | 0.07710909 | 0.07710909 | 0.07710909 | 0.07710909 | 0.07710909 | 0.07710909 | 0.07710909 | 0.07710909 | 0.07710909 | 0.07710909 | 0.07710909 | 0.07710909 | 0.07710909 | 0.07710909 | 0.07710909 | 0.07710909 | 0.07710909 | 0.07710909 | 0.07710909 | 0.07710909 | 0.07710909 | 0.07710909 | 0.07710909 | 0.07710909 | 0.07710909 | 0.07710909 | 0.07710909 | 0.07710909 | 0.07710909 | 0.07710909 | 0.07710909 | 0.07710909 | 0.07710909 | 0.07261939 | 0.07028289 | 0.05938773 | 0.05078677 | 0.03347808 | 0.008123735 | 0.00279317 | 0 | 0 | 0 | 0 | 0.0006614623 | 0
1210 | 529.0197 | 0.001466493 | -30 | 575 | -635 | 0 | 0 | 0 | 0 | 0.001208603 | 0.01024132 | 0.02532674 | 0.04766698 | 0.06757982 | 0.07754561 | 0.07857558 | 0.07857558 | 0.07857558 | 0.07857558 | 0.07857558 | 0.07857558 | 0.07857558 | 0.07857558 | 0.07857558 | 0.07857558 | 0.07857558 | 0.07857558 | 0.07857558 | 0.07857558 | 0.07857558 | 0.07857558 | 0.07857558 | 0.07857558 | 0.07857558 | 0.07857558 | 0.07857558 | 0.07857558 | 0.07857558 | 0.07857558 | 0.07857558 | 0.07857558 | 0.07857558 | 0.07857558 | 0.07857558 | 0.07857558 | 0.07857558 | 0.07857558 | 0.07857558 | 0.07857558 | 0.07857558 | 0.07857558 | 0.07857558 | 0.07857558 | 0.07857558 | 0.07857558 | 0.07857558 | 0.07857558 | 0.07857558 | 0.07857558 | 0.07261939 | 0.07028289 | 0.05938773 | 0.05078677 | 0.03347808 | 0.008123735 | 0.00279317 | 0 | 0 | 0 | 0 | 0.0002759948 | 0
1210 | 523.3388 | 0.001450745 | -20 | 585 | -625 | 0 | 0 | 0 | 0 | 0.001208603 | 0.01024132 | 0.02532674 | 0.04766698 | 0.06757982 | 0.07899635 | 0.08002632 | 0.08002632 | 0.08002632 | 0.08002632 | 0.08002632 | 0.08002632 | 0.08002632 | 0.08002632 | 0.08002632 | 0.08002632 | 0.08002632 | 0.08002632 | 0.08002632 | 0.08002632 | 0.08002632 | 0.08002632 | 0.08002632 | 0.08002632 | 0.08002632 | 0.08002632 | 0.08002632 | 0.08002632 | 0.08002632 | 0.08002632 | 0.08002632 | 0.08002632 | 0.08002632 | 0.08002632 | 0.08002632 | 0.08002632 | 0.08002632 | 0.08002632 | 0.08002632 | 0.08002632 | 0.08002632 | 0.08002632 | 0.08002632 | 0.08002632 | 0.08002632 | 0.08002632 | 0.08002632 | 0.08002632 | 0.08002632 | 0.08002632 | 0.07261939 | 0.07028289 | 0.05938773 | 0.05078677 | 0.03347808 | 0.008123735 | 0.00279317 | 0 | 0 | 0 | 0 | 0 | 0
1180 | 492.6374 | 0.001365638 | -10 | 580 | -600 | 0 | 0 | 0 | 0 | 0.001208603 | 0.01024132 | 0.02532674 | 0.04766698 | 0.06757982 | 0.07899635 | 0.08139196 | 0.08139196 | 0.08139196 | 0.08139196 | 0.08139196 | 0.08139196 | 0.08139196 | 0.08139196 | 0.08139196 | 0.08139196 | 0.08139196 | 0.08139196 | 0.08139196 | 0.08139196 | 0.08139196 | 0.08139196 | 0.08139196 | 0.08139196 | 0.08139196 | 0.08139196 | 0.08139196 | 0.08139196 | 0.08139196 | 0.08139196 | 0.08139196 | 0.08139196 | 0.08139196 | 0.08139196 | 0.08139196 | 0.08139196 | 0.08139196 | 0.08139196 | 0.08139196 | 0.08139196 | 0.08139196 | 0.08139196 | 0.08139196 | 0.08139196 | 0.08139196 | 0.08139196 | 0.08139196 | 0.08139196 | 0.08139196 | 0.08139196 | 0.07261939 | 0.07028289 | 0.05938773 | 0.05078677 | 0.03347808 | 0.008123735 | 0.00279317 | 0 | 0 | 0 | 0 | 0 | 0
1162 | 520.0531 | 0.001441637 | 0 | 581 | -581 | 0 | 0 | 0 | 0 | 0.001208603 | 0.01024132 | 0.02532674 | 0.04766698 | 0.06757982 | 0.07899635 | 0.08139196 | 0.0828336 | 0.0828336 | 0.0828336 | 0.0828336 | 0.0828336 | 0.0828336 | 0.0828336 | 0.0828336 | 0.0828336 | 0.0828336 | 0.0828336 | 0.0828336 | 0.0828336 | 0.0828336 | 0.0828336 | 0.0828336 | 0.0828336 | 0.0828336 | 0.0828336 | 0.0828336 | 0.0828336 | 0.0828336 | 0.0828336 | 0.0828336 | 0.0828336 | 0.0828336 | 0.0828336 | 0.0828336 | 0.0828336 | 0.0828336 | 0.0828336 | 0.0828336 | 0.0828336 | 0.0828336 | 0.0828336 | 0.0828336 | 0.0828336 | 0.0828336 | 0.0828336 | 0.0828336 | 0.0828336 | 0.0828336 | 0.0828336 | 0.07261939 | 0.07028289 | 0.05938773 | 0.05078677 | 0.03347808 | 0.008123735 | 0.00279317 | 0 | 0 | 0 | 0 | 0 | 0
1162 | 533.1186 | 0.001477856 | 10 | 591 | -571 | 0 | 0 | 0 | 0 | 0.001208603 | 0.01024132 | 0.02532674 | 0.04766698 | 0.06757982 | 0.07899635 | 0.08139196 | 0.08431145 | 0.08431145 | 0.08431145 | 0.08431145 | 0.08431145 | 0.08431145 | 0.08431145 | 0.08431145 | 0.08431145 | 0.08431145 | 0.08431145 | 0.08431145 | 0.08431145 | 0.08431145 | 0.08431145 | 0.08431145 | 0.08431145 | 0.08431145 | 0.08431145 | 0.08431145 | 0.08431145 | 0.08431145 | 0.08431145 | 0.08431145 | 0.08431145 | 0.08431145 | 0.08431145 | 0.08431145 | 0.08431145 | 0.08431145 | 0.08431145 | 0.08431145 | 0.08431145 | 0.08431145 | 0.08431145 | 0.08431145 | 0.08431145 | 0.08431145 | 0.08431145 | 0.08431145 | 0.08431145 | 0.08431145 | 0.08431145 | 0.07409724 | 0.07028289 | 0.05938773 | 0.05078677 | 0.03347808 | 0.008123735 | 0.00279317 | 0 | 0 | 0 | 0 | 0 | 0
1043 | 485.4005 | 0.001345577 | 20 | 541.5 | -501.5 | 0 | 0 | 0 | 0 | 0.001208603 | 0.01024132 | 0.02532674 | 0.04766698 | 0.06757982 | 0.07899635 | 0.08139196 | 0.08431145 | 0.08431145 | 0.08431145 | 0.08565703 | 0.08565703 | 0.08565703 | 0.08565703 | 0.08565703 | 0.08565703 | 0.08565703 | 0.08565703 | 0.08565703 | 0.08565703 | 0.08565703 | 0.08565703 | 0.08565703 | 0.08565703 | 0.08565703 | 0.08565703 | 0.08565703 | 0.08565703 | 0.08565703 | 0.08565703 | 0.08565703 | 0.08565703 | 0.08565703 | 0.08565703 | 0.08565703 | 0.08565703 | 0.08565703 | 0.08565703 | 0.08565703 | 0.08565703 | 0.08565703 | 0.08565703 | 0.08565703 | 0.08565703 | 0.08565703 | 0.08565703 | 0.08565703 | 0.08565703 | 0.08565703 | 0.08431145 | 0.07409724 | 0.07028289 | 0.05938773 | 0.05078677 | 0.03347808 | 0.008123735 | 0.00279317 | 0 | 0 | 0 | 0 | 0 | 0
1031 | 525.0209 | 0.001455408 | 30 | 545.5 | -485.5 | 0 | 0 | 0 | 0 | 0.001208603 | 0.01024132 | 0.02532674 | 0.04766698 | 0.06757982 | 0.07899635 | 0.08139196 | 0.08431145 | 0.08431145 | 0.08431145 | 0.08711244 | 0.08711244 | 0.08711244 | 0.08711244 | 0.08711244 | 0.08711244 | 0.08711244 | 0.08711244 | 0.08711244 | 0.08711244 | 0.08711244 | 0.08711244 | 0.08711244 | 0.08711244 | 0.08711244 | 0.08711244 | 0.08711244 | 0.08711244 | 0.08711244 | 0.08711244 | 0.08711244 | 0.08711244 | 0.08711244 | 0.08711244 | 0.08711244 | 0.08711244 | 0.08711244 | 0.08711244 | 0.08711244 | 0.08711244 | 0.08711244 | 0.08711244 | 0.08711244 | 0.08711244 | 0.08711244 | 0.08711244 | 0.08711244 | 0.08711244 | 0.08711244 | 0.08431145 | 0.07409724 | 0.07028289 | 0.05938773 | 0.05078677 | 0.03347808 | 0.008123735 | 0.00279317 | 0 | 0 | 0 | 0 | 0 | 0
934 | 520.7122 | 0.001443464 | 40 | 507 | -427 | 0 | 0 | 0 | 0 | 0.001208603 | 0.01024132 | 0.02532674 | 0.04766698 | 0.06757982 | 0.07899635 | 0.08139196 | 0.08431145 | 0.08431145 | 0.08431145 | 0.08711244 | 0.08711244 | 0.08711244 | 0.0885559 | 0.0885559 | 0.0885559 | 0.0885559 | 0.0885559 | 0.0885559 | 0.0885559 | 0.0885559 | 0.0885559 | 0.0885559 | 0.0885559 | 0.0885559 | 0.0885559 | 0.0885559 | 0.0885559 | 0.0885559 | 0.0885559 | 0.0885559 | 0.0885559 | 0.0885559 | 0.0885559 | 0.0885559 | 0.0885559 | 0.0885559 | 0.0885559 | 0.0885559 | 0.0885559 | 0.0885559 | 0.0885559 | 0.0885559 | 0.0885559 | 0.0885559 | 0.0885559 | 0.0885559 | 0.08711244 | 0.08711244 | 0.08431145 | 0.07409724 | 0.07028289 | 0.05938773 | 0.05078677 | 0.03347808 | 0.008123735 | 0.00279317 | 0 | 0 | 0 | 0 | 0 | 0
934 | 537.754 | 0.001490706 | 30 | 497 | -437 | 0 | 0 | 0 | 0 | 0.001208603 | 0.01024132 | 0.02532674 | 0.04766698 | 0.06757982 | 0.07899635 | 0.08139196 | 0.08431145 | 0.08431145 | 0.08431145 | 0.08711244 | 0.08711244 | 0.08860314 | 0.09004661 | 0.09004661 | 0.09004661 | 0.09004661 | 0.09004661 | 0.09004661 | 0.09004661 | 0.09004661 | 0.09004661 | 0.09004661 | 0.09004661 | 0.09004661 | 0.09004661 | 0.09004661 | 0.09004661 | 0.09004661 | 0.09004661 | 0.09004661 | 0.09004661 | 0.09004661 | 0.09004661 | 0.09004661 | 0.09004661 | 0.09004661 | 0.09004661 | 0.09004661 | 0.09004661 | 0.09004661 | 0.09004661 | 0.09004661 | 0.09004661 | 0.09004661 | 0.09004661 | 0.09004661 | 0.08711244 | 0.08711244 | 0.08431145 | 0.07409724 | 0.07028289 | 0.05938773 | 0.05078677 | 0.03347808 | 0.008123735 | 0.00279317 | 0 | 0 | 0 | 0 | 0 | 0
934 | 524.293 | 0.00145339 | 20 | 487 | -447 | 0 | 0 | 0 | 0 | 0.001208603 | 0.01024132 | 0.02532674 | 0.04766698 | 0.06757982 | 0.07899635 | 0.08139196 | 0.08431145 | 0.08431145 | 0.08431145 | 0.08711244 | 0.08711244 | 0.09005653 | 0.0915 | 0.0915 | 0.0915 | 0.0915 | 0.0915 | 0.0915 | 0.0915 | 0.0915 | 0.0915 | 0.0915 | 0.0915 | 0.0915 | 0.0915 | 0.0915 | 0.0915 | 0.0915 | 0.0915 | 0.0915 | 0.0915 | 0.0915 | 0.0915 | 0.0915 | 0.0915 | 0.0915 | 0.0915 | 0.0915 | 0.0915 | 0.0915 | 0.0915 | 0.0915 | 0.0915 | 0.0915 | 0.0915 | 0.0915 | 0.08711244 | 0.08711244 | 0.08431145 | 0.07409724 | 0.07028289 | 0.05938773 | 0.05078677 | 0.03347808 | 0.008123735 | 0.00279317 | 0 | 0 | 0 | 0 | 0.0003349355 | 0

## F6bottom_comulative_column
[6 empty] | 0 | 1 | 2 | 3 | 4 | 5 | 6 | 7 | 8 | 9 | 10 | 11 | 12 | 13 | 14 | 15 | 16 | 17 | 18 | 19 | 20 | 21 | 22 | 23 | 24 | 25 | 26 | 27 | 28 | 29 | 30 | 31 | 32 | 33 | 34 | 35 | 36 | 37 | 38 | 39 | 40 | 41 | 42 | 43 | 44 | 45 | 46 | 47 | 48 | 49 | 50 | 51 | 52 | 53 | 54 | 55 | 56 | 57 | 58 | 59 | 60 | 61 | 62 | 63 | 64
ord_wdt | alpha | alpha/k | WROLL_SHIFT_POS_6 | Width1 | Width2 | -855.04 | -828.32 | -801.6 | -774.88 | -748.16 | -721.44 | -694.72 | -668 | -641.28 | -614.56 | -587.84 | -561.12 | -534.4 | -507.68 | -480.96 | -454.24 | -427.52 | -400.8 | -374.08 | -347.36 | -320.64 | -293.92 | -267.2 | -240.48 | -213.76 | -187.04 | -160.32 | -133.6 | -106.88 | -80.16 | -53.44 | -26.72 | 0 | 26.72 | 53.44 | 80.16 | 106.88 | 133.6 | 160.32 | 187.04 | 213.76 | 240.48 | 267.2 | 293.92 | 320.64 | 347.36 | 374.08 | 400.8 | 427.52 | 454.24 | 480.96 | 507.68 | 534.4 | 561.12 | 587.84 | 614.56 | 641.28 | 668 | 694.72 | 721.44 | 748.16 | 774.88 | 801.6 | 828.32 | 855.04 | C40-left | C40-right
1194 | 371.549 | 0.001339523 | 0 | 597 | -597 | 0 | 0 | 0 | 0 | 0 | 0 | 0 | 0 | 0 | 0 | 0.001339523 | 0.001339523 | 0.001339523 | 0.001339523 | 0.001339523 | 0.001339523 | 0.001339523 | 0.001339523 | 0.001339523 | 0.001339523 | 0.001339523 | 0.001339523 | 0.001339523 | 0.001339523 | 0.001339523 | 0.001339523 | 0.001339523 | 0.001339523 | 0.001339523 | 0.001339523 | 0.001339523 | 0.001339523 | 0.001339523 | 0.001339523 | 0.001339523 | 0.001339523 | 0.001339523 | 0.001339523 | 0.001339523 | 0.001339523 | 0.001339523 | 0.001339523 | 0.001339523 | 0.001339523 | 0.001339523 | 0.001339523 | 0.001339523 | 0.001339523 | 0.001339523 | 0.001339523 | 0.001339523 | 0.001339523 | 0.001339523 | 0.001339523 | 0.001339523 | 0 | 0 | 0 | 0 | 0 | 0 | 0 | 0 | 0 | 0 | 0 | 0
1251 | 371.9274 | 0.001340887 | 0 | 625.5 | -625.5 | 0 | 0 | 0 | 0 | 0 | 0 | 0 | 0 | 0 | 0.001340887 | 0.00268041 | 0.00268041 | 0.00268041 | 0.00268041 | 0.00268041 | 0.00268041 | 0.00268041 | 0.00268041 | 0.00268041 | 0.00268041 | 0.00268041 | 0.00268041 | 0.00268041 | 0.00268041 | 0.00268041 | 0.00268041 | 0.00268041 | 0.00268041 | 0.00268041 | 0.00268041 | 0.00268041 | 0.00268041 | 0.00268041 | 0.00268041 | 0.00268041 | 0.00268041 | 0.00268041 | 0.00268041 | 0.00268041 | 0.00268041 | 0.00268041 | 0.00268041 | 0.00268041 | 0.00268041 | 0.00268041 | 0.00268041 | 0.00268041 | 0.00268041 | 0.00268041 | 0.00268041 | 0.00268041 | 0.00268041 | 0.00268041 | 0.00268041 | 0.00268041 | 0.001340887 | 0 | 0 | 0 | 0 | 0 | 0 | 0 | 0 | 0 | 0 | 0
1251 | 361.7537 | 0.001304208 | 0 | 625.5 | -625.5 | 0 | 0 | 0 | 0 | 0 | 0 | 0 | 0 | 0 | 0.002645096 | 0.003984618 | 0.003984618 | 0.003984618 | 0.003984618 | 0.003984618 | 0.003984618 | 0.003984618 | 0.003984618 | 0.003984618 | 0.003984618 | 0.003984618 | 0.003984618 | 0.003984618 | 0.003984618 | 0.003984618 | 0.003984618 | 0.003984618 | 0.003984618 | 0.003984618 | 0.003984618 | 0.003984618 | 0.003984618 | 0.003984618 | 0.003984618 | 0.003984618 | 0.003984618 | 0.003984618 | 0.003984618 | 0.003984618 | 0.003984618 | 0.003984618 | 0.003984618 | 0.003984618 | 0.003984618 | 0.003984618 | 0.003984618 | 0.003984618 | 0.003984618 | 0.003984618 | 0.003984618 | 0.003984618 | 0.003984618 | 0.003984618 | 0.003984618 | 0.003984618 | 0.002645096 | 0 | 0 | 0 | 0 | 0 | 0 | 0 | 0 | 0 | 0 | 0
1251 | 362.4001 | 0.001306539 | 0 | 625.5 | -625.5 | 0 | 0 | 0 | 0 | 0 | 0 | 0 | 0 | 0 | 0.003951634 | 0.005291157 | 0.005291157 | 0.005291157 | 0.005291157 | 0.005291157 | 0.005291157 | 0.005291157 | 0.005291157 | 0.005291157 | 0.005291157 | 0.005291157 | 0.005291157 | 0.005291157 | 0.005291157 | 0.005291157 | 0.005291157 | 0.005291157 | 0.005291157 | 0.005291157 | 0.005291157 | 0.005291157 | 0.005291157 | 0.005291157 | 0.005291157 | 0.005291157 | 0.005291157 | 0.005291157 | 0.005291157 | 0.005291157 | 0.005291157 | 0.005291157 | 0.005291157 | 0.005291157 | 0.005291157 | 0.005291157 | 0.005291157 | 0.005291157 | 0.005291157 | 0.005291157 | 0.005291157 | 0.005291157 | 0.005291157 | 0.005291157 | 0.005291157 | 0.005291157 | 0.003951634 | 0 | 0 | 0 | 0 | 0 | 0 | 0 | 0 | 0 | 0 | 0
1251 | 354.6411 | 0.001278566 | 0 | 625.5 | -625.5 | 0 | 0 | 0 | 0 | 0 | 0 | 0 | 0 | 0 | 0.0052302 | 0.006569723 | 0.006569723 | 0.006569723 | 0.006569723 | 0.006569723 | 0.006569723 | 0.006569723 | 0.006569723 | 0.006569723 | 0.006569723 | 0.006569723 | 0.006569723 | 0.006569723 | 0.006569723 | 0.006569723 | 0.006569723 | 0.006569723 | 0.006569723 | 0.006569723 | 0.006569723 | 0.006569723 | 0.006569723 | 0.006569723 | 0.006569723 | 0.006569723 | 0.006569723 | 0.006569723 | 0.006569723 | 0.006569723 | 0.006569723 | 0.006569723 | 0.006569723 | 0.006569723 | 0.006569723 | 0.006569723 | 0.006569723 | 0.006569723 | 0.006569723 | 0.006569723 | 0.006569723 | 0.006569723 | 0.006569723 | 0.006569723 | 0.006569723 | 0.006569723 | 0.0052302 | 0 | 0 | 0 | 0 | 0 | 0 | 0 | 0 | 0 | 0 | 0
1293 | 473.7852 | 0.001708109 | -10 | 656.5 | -636.5 | 0 | 0 | 0 | 0 | 0 | 0 | 0 | 0 | 0 | 0.006938309 | 0.008277832 | 0.008277832 | 0.008277832 | 0.008277832 | 0.008277832 | 0.008277832 | 0.008277832 | 0.008277832 | 0.008277832 | 0.008277832 | 0.008277832 | 0.008277832 | 0.008277832 | 0.008277832 | 0.008277832 | 0.008277832 | 0.008277832 | 0.008277832 | 0.008277832 | 0.008277832 | 0.008277832 | 0.008277832 | 0.008277832 | 0.008277832 | 0.008277832 | 0.008277832 | 0.008277832 | 0.008277832 | 0.008277832 | 0.008277832 | 0.008277832 | 0.008277832 | 0.008277832 | 0.008277832 | 0.008277832 | 0.008277832 | 0.008277832 | 0.008277832 | 0.008277832 | 0.008277832 | 0.008277832 | 0.008277832 | 0.008277832 | 0.008277832 | 0.008277832 | 0.006938309 | 0.001708109 | 0 | 0 | 0 | 0 | 0 | 0 | 0 | 0 | 0.0004341417 | 0.00171926
1293 | 489.9211 | 0.001766283 | -20 | 666.5 | -626.5 | 0 | 0 | 0 | 0 | 0 | 0 | 0 | 0 | 0 | 0.008704592 | 0.01004411 | 0.01004411 | 0.01004411 | 0.01004411 | 0.01004411 | 0.01004411 | 0.01004411 | 0.01004411 | 0.01004411 | 0.01004411 | 0.01004411 | 0.01004411 | 0.01004411 | 0.01004411 | 0.01004411 | 0.01004411 | 0.01004411 | 0.01004411 | 0.01004411 | 0.01004411 | 0.01004411 | 0.01004411 | 0.01004411 | 0.01004411 | 0.01004411 | 0.01004411 | 0.01004411 | 0.01004411 | 0.01004411 | 0.01004411 | 0.01004411 | 0.01004411 | 0.01004411 | 0.01004411 | 0.01004411 | 0.01004411 | 0.01004411 | 0.01004411 | 0.01004411 | 0.01004411 | 0.01004411 | 0.01004411 | 0.01004411 | 0.01004411 | 0.01004411 | 0.008704592 | 0.003474391 | 0 | 0 | 0 | 0 | 0 | 0 | 0 | 0 | 0 | 0.003676671
1293 | 484.52 | 0.00174681 | -30 | 676.5 | -616.5 | 0 | 0 | 0 | 0 | 0 | 0 | 0 | 0 | 0 | 0.0104514 | 0.01179092 | 0.01179092 | 0.01179092 | 0.01179092 | 0.01179092 | 0.01179092 | 0.01179092 | 0.01179092 | 0.01179092 | 0.01179092 | 0.01179092 | 0.01179092 | 0.01179092 | 0.01179092 | 0.01179092 | 0.01179092 | 0.01179092 | 0.01179092 | 0.01179092 | 0.01179092 | 0.01179092 | 0.01179092 | 0.01179092 | 0.01179092 | 0.01179092 | 0.01179092 | 0.01179092 | 0.01179092 | 0.01179092 | 0.01179092 | 0.01179092 | 0.01179092 | 0.01179092 | 0.01179092 | 0.01179092 | 0.01179092 | 0.01179092 | 0.01179092 | 0.01179092 | 0.01179092 | 0.01179092 | 0.01179092 | 0.01179092 | 0.01179092 | 0.01179092 | 0.0104514 | 0.005221202 | 0.00174681 | 0 | 0 | 0 | 0 | 0 | 0 | 0 | 0 | 0.005634081
1293 | 471.3152 | 0.001699204 | -40 | 686.5 | -606.5 | 0 | 0 | 0 | 0 | 0 | 0 | 0 | 0 | 0 | 0.0104514 | 0.01349013 | 0.01349013 | 0.01349013 | 0.01349013 | 0.01349013 | 0.01349013 | 0.01349013 | 0.01349013 | 0.01349013 | 0.01349013 | 0.01349013 | 0.01349013 | 0.01349013 | 0.01349013 | 0.01349013 | 0.01349013 | 0.01349013 | 0.01349013 | 0.01349013 | 0.01349013 | 0.01349013 | 0.01349013 | 0.01349013 | 0.01349013 | 0.01349013 | 0.01349013 | 0.01349013 | 0.01349013 | 0.01349013 | 0.01349013 | 0.01349013 | 0.01349013 | 0.01349013 | 0.01349013 | 0.01349013 | 0.01349013 | 0.01349013 | 0.01349013 | 0.01349013 | 0.01349013 | 0.01349013 | 0.01349013 | 0.01349013 | 0.01349013 | 0.01349013 | 0.01215061 | 0.006920406 | 0.003446014 | 0 | 0 | 0 | 0 | 0 | 0 | 0 | 0 | 0.007248478
1316 | 511.0294 | 0.001842383 | -30 | 688 | -628 | 0 | 0 | 0 | 0 | 0 | 0 | 0 | 0 | 0 | 0.01229379 | 0.01533251 | 0.01533251 | 0.01533251 | 0.01533251 | 0.01533251 | 0.01533251 | 0.01533251 | 0.01533251 | 0.01533251 | 0.01533251 | 0.01533251 | 0.01533251 | 0.01533251 | 0.01533251 | 0.01533251 | 0.01533251 | 0.01533251 | 0.01533251 | 0.01533251 | 0.01533251 | 0.01533251 | 0.01533251 | 0.01533251 | 0.01533251 | 0.01533251 | 0.01533251 | 0.01533251 | 0.01533251 | 0.01533251 | 0.01533251 | 0.01533251 | 0.01533251 | 0.01533251 | 0.01533251 | 0.01533251 | 0.01533251 | 0.01533251 | 0.01533251 | 0.01533251 | 0.01533251 | 0.01533251 | 0.01533251 | 0.01533251 | 0.01533251 | 0.01533251 | 0.01399299 | 0.008762788 | 0.005288397 | 0 | 0 | 0 | 0 | 0 | 0 | 0 | 1.819597e-05 | 0.007443522
1316 | 520.3197 | 0.001875877 | -20 | 678 | -638 | 0 | 0 | 0 | 0 | 0 | 0 | 0 | 0 | 0 | 0.01416966 | 0.01720839 | 0.01720839 | 0.01720839 | 0.01720839 | 0.01720839 | 0.01720839 | 0.01720839 | 0.01720839 | 0.01720839 | 0.01720839 | 0.01720839 | 0.01720839 | 0.01720839 | 0.01720839 | 0.01720839 | 0.01720839 | 0.01720839 | 0.01720839 | 0.01720839 | 0.01720839 | 0.01720839 | 0.01720839 | 0.01720839 | 0.01720839 | 0.01720839 | 0.01720839 | 0.01720839 | 0.01720839 | 0.01720839 | 0.01720839 | 0.01720839 | 0.01720839 | 0.01720839 | 0.01720839 | 0.01720839 | 0.01720839 | 0.01720839 | 0.01720839 | 0.01720839 | 0.01720839 | 0.01720839 | 0.01720839 | 0.01720839 | 0.01720839 | 0.01720839 | 0.01586887 | 0.01063867 | 0.007164274 | 0 | 0 | 0 | 0 | 0 | 0 | 0 | 0.001155444 | 0.005927693
1316 | 530.8521 | 0.001913848 | -10 | 668 | -648 | 0 | 0 | 0 | 0 | 0 | 0 | 0 | 0 | 0.001913848 | 0.01608351 | 0.01912224 | 0.01912224 | 0.01912224 | 0.01912224 | 0.01912224 | 0.01912224 | 0.01912224 | 0.01912224 | 0.01912224 | 0.01912224 | 0.01912224 | 0.01912224 | 0.01912224 | 0.01912224 | 0.01912224 | 0.01912224 | 0.01912224 | 0.01912224 | 0.01912224 | 0.01912224 | 0.01912224 | 0.01912224 | 0.01912224 | 0.01912224 | 0.01912224 | 0.01912224 | 0.01912224 | 0.01912224 | 0.01912224 | 0.01912224 | 0.01912224 | 0.01912224 | 0.01912224 | 0.01912224 | 0.01912224 | 0.01912224 | 0.01912224 | 0.01912224 | 0.01912224 | 0.01912224 | 0.01912224 | 0.01912224 | 0.01912224 | 0.01912224 | 0.01912224 | 0.01778271 | 0.01255251 | 0.007164274 | 0 | 0 | 0 | 0 | 0 | 0 | 0 | 0.002292692 | 0.003970282
1316 | 546.7335 | 0.001971105 | 0 | 658 | -658 | 0 | 0 | 0 | 0 | 0 | 0 | 0 | 0 | 0.003884953 | 0.01805462 | 0.02109334 | 0.02109334 | 0.02109334 | 0.02109334 | 0.02109334 | 0.02109334 | 0.02109334 | 0.02109334 | 0.02109334 | 0.02109334 | 0.02109334 | 0.02109334 | 0.02109334 | 0.02109334 | 0.02109334 | 0.02109334 | 0.02109334 | 0.02109334 | 0.02109334 | 0.02109334 | 0.02109334 | 0.02109334 | 0.02109334 | 0.02109334 | 0.02109334 | 0.02109334 | 0.02109334 | 0.02109334 | 0.02109334 | 0.02109334 | 0.02109334 | 0.02109334 | 0.02109334 | 0.02109334 | 0.02109334 | 0.02109334 | 0.02109334 | 0.02109334 | 0.02109334 | 0.02109334 | 0.02109334 | 0.02109334 | 0.02109334 | 0.02109334 | 0.02109334 | 0.01975382 | 0.01452362 | 0.007164274 | 0 | 0 | 0 | 0 | 0 | 0 | 0 | 0.004862965 | 0.002012872
1316 | 523.2807 | 0.001886552 | 10 | 648 | -668 | 0 | 0 | 0 | 0 | 0 | 0 | 0 | 0 | 0.005771505 | 0.01994117 | 0.02297989 | 0.02297989 | 0.02297989 | 0.02297989 | 0.02297989 | 0.02297989 | 0.02297989 | 0.02297989 | 0.02297989 | 0.02297989 | 0.02297989 | 0.02297989 | 0.02297989 | 0.02297989 | 0.02297989 | 0.02297989 | 0.02297989 | 0.02297989 | 0.02297989 | 0.02297989 | 0.02297989 | 0.02297989 | 0.02297989 | 0.02297989 | 0.02297989 | 0.02297989 | 0.02297989 | 0.02297989 | 0.02297989 | 0.02297989 | 0.02297989 | 0.02297989 | 0.02297989 | 0.02297989 | 0.02297989 | 0.02297989 | 0.02297989 | 0.02297989 | 0.02297989 | 0.02297989 | 0.02297989 | 0.02297989 | 0.02297989 | 0.02297989 | 0.02297989 | 0.02164037 | 0.01641017 | 0.007164274 | 0 | 0 | 0 | 0 | 0 | 0 | 0 | 0.01016598 | 0.001010658
1315 | 534.0157 | 0.001925254 | 20 | 637.5 | -677.5 | 0 | 0 | 0 | 0 | 0 | 0 | 0 | 0.001925254 | 0.007696759 | 0.02186642 | 0.02490515 | 0.02490515 | 0.02490515 | 0.02490515 | 0.02490515 | 0.02490515 | 0.02490515 | 0.02490515 | 0.02490515 | 0.02490515 | 0.02490515 | 0.02490515 | 0.02490515 | 0.02490515 | 0.02490515 | 0.02490515 | 0.02490515 | 0.02490515 | 0.02490515 | 0.02490515 | 0.02490515 | 0.02490515 | 0.02490515 | 0.02490515 | 0.02490515 | 0.02490515 | 0.02490515 | 0.02490515 | 0.02490515 | 0.02490515 | 0.02490515 | 0.02490515 | 0.02490515 | 0.02490515 | 0.02490515 | 0.02490515 | 0.02490515 | 0.02490515 | 0.02490515 | 0.02490515 | 0.02490515 | 0.02490515 | 0.02490515 | 0.02490515 | 0.02490515 | 0.02356563 | 0.01641017 | 0.007164274 | 0 | 0 | 0 | 0 | 0 | 0 | 0 | 0.01520385 | 0.0004842736
1371 | 511.471 | 0.001843975 | 30 | 655.5 | -715.5 | 0 | 0 | 0 | 0 | 0 | 0 | 0.001843975 | 0.003769229 | 0.009540734 | 0.0237104 | 0.02674912 | 0.02674912 | 0.02674912 | 0.02674912 | 0.02674912 | 0.02674912 | 0.02674912 | 0.02674912 | 0.02674912 | 0.02674912 | 0.02674912 | 0.02674912 | 0.02674912 | 0.02674912 | 0.02674912 | 0.02674912 | 0.02674912 | 0.02674912 | 0.02674912 | 0.02674912 | 0.02674912 | 0.02674912 | 0.02674912 | 0.02674912 | 0.02674912 | 0.02674912 | 0.02674912 | 0.02674912 | 0.02674912 | 0.02674912 | 0.02674912 | 0.02674912 | 0.02674912 | 0.02674912 | 0.02674912 | 0.02674912 | 0.02674912 | 0.02674912 | 0.02674912 | 0.02674912 | 0.02674912 | 0.02674912 | 0.02674912 | 0.02674912 | 0.02674912 | 0.0254096 | 0.01825415 | 0.007164274 | 0 | 0 | 0 | 0 | 0 | 0 | 0 | 0.02352029 | 0.001591249
1371 | 512.4092 | 0.001847357 | 40 | 645.5 | -725.5 | 0 | 0 | 0 | 0 | 0 | 0.001847357 | 0.003691333 | 0.005616587 | 0.01138809 | 0.02555775 | 0.02859648 | 0.02859648 | 0.02859648 | 0.02859648 | 0.02859648 | 0.02859648 | 0.02859648 | 0.02859648 | 0.02859648 | 0.02859648 | 0.02859648 | 0.02859648 | 0.02859648 | 0.02859648 | 0.02859648 | 0.02859648 | 0.02859648 | 0.02859648 | 0.02859648 | 0.02859648 | 0.02859648 | 0.02859648 | 0.02859648 | 0.02859648 | 0.02859648 | 0.02859648 | 0.02859648 | 0.02859648 | 0.02859648 | 0.02859648 | 0.02859648 | 0.02859648 | 0.02859648 | 0.02859648 | 0.02859648 | 0.02859648 | 0.02859648 | 0.02859648 | 0.02859648 | 0.02859648 | 0.02859648 | 0.02859648 | 0.02859648 | 0.02859648 | 0.02859648 | 0.02725696 | 0.0201015 | 0.007164274 | 0 | 0 | 0 | 0 | 0 | 0 | 0 | 0.02424082 | 0.0008853283
1371 | 529.1255 | 0.001907624 | 30 | 655.5 | -715.5 | 0 | 0 | 0 | 0 | 0 | 0.001847357 | 0.005598956 | 0.00752421 | 0.01329572 | 0.02746538 | 0.0305041 | 0.0305041 | 0.0305041 | 0.0305041 | 0.0305041 | 0.0305041 | 0.0305041 | 0.0305041 | 0.0305041 | 0.0305041 | 0.0305041 | 0.0305041 | 0.0305041 | 0.0305041 | 0.0305041 | 0.0305041 | 0.0305041 | 0.0305041 | 0.0305041 | 0.0305041 | 0.0305041 | 0.0305041 | 0.0305041 | 0.0305041 | 0.0305041 | 0.0305041 | 0.0305041 | 0.0305041 | 0.0305041 | 0.0305041 | 0.0305041 | 0.0305041 | 0.0305041 | 0.0305041 | 0.0305041 | 0.0305041 | 0.0305041 | 0.0305041 | 0.0305041 | 0.0305041 | 0.0305041 | 0.0305041 | 0.0305041 | 0.0305041 | 0.0305041 | 0.02916458 | 0.02200913 | 0.007164274 | 0 | 0 | 0 | 0 | 0 | 0 | 0 | 0.02352029 | 0.001591249
1371 | 515.7374 | 0.001859356 | 20 | 665.5 | -705.5 | 0 | 0 | 0 | 0 | 0 | 0.001847357 | 0.007458313 | 0.009383567 | 0.01515507 | 0.02932473 | 0.03236346 | 0.03236346 | 0.03236346 | 0.03236346 | 0.03236346 | 0.03236346 | 0.03236346 | 0.03236346 | 0.03236346 | 0.03236346 | 0.03236346 | 0.03236346 | 0.03236346 | 0.03236346 | 0.03236346 | 0.03236346 | 0.03236346 | 0.03236346 | 0.03236346 | 0.03236346 | 0.03236346 | 0.03236346 | 0.03236346 | 0.03236346 | 0.03236346 | 0.03236346 | 0.03236346 | 0.03236346 | 0.03236346 | 0.03236346 | 0.03236346 | 0.03236346 | 0.03236346 | 0.03236346 | 0.03236346 | 0.03236346 | 0.03236346 | 0.03236346 | 0.03236346 | 0.03236346 | 0.03236346 | 0.03236346 | 0.03236346 | 0.03236346 | 0.03236346 | 0.03102394 | 0.02386848 | 0.007164274 | 0 | 0 | 0 | 0 | 0 | 0 | 0 | 0.0224399 | 0.004269189
1380 | 509.3318 | 0.001836263 | 10 | 680 | -700 | 0 | 0 | 0 | 0 | 0 | 0.001847357 | 0.009294576 | 0.01121983 | 0.01699133 | 0.031161 | 0.03419972 | 0.03419972 | 0.03419972 | 0.03419972 | 0.03419972 | 0.03419972 | 0.03419972 | 0.03419972 | 0.03419972 | 0.03419972 | 0.03419972 | 0.03419972 | 0.03419972 | 0.03419972 | 0.03419972 | 0.03419972 | 0.03419972 | 0.03419972 | 0.03419972 | 0.03419972 | 0.03419972 | 0.03419972 | 0.03419972 | 0.03419972 | 0.03419972 | 0.03419972 | 0.03419972 | 0.03419972 | 0.03419972 | 0.03419972 | 0.03419972 | 0.03419972 | 0.03419972 | 0.03419972 | 0.03419972 | 0.03419972 | 0.03419972 | 0.03419972 | 0.03419972 | 0.03419972 | 0.03419972 | 0.03419972 | 0.03419972 | 0.03419972 | 0.03419972 | 0.0328602 | 0.02570475 | 0.009000537 | 0 | 0 | 0 | 0 | 0 | 0 | 0 | 0.0212519 | 0.008152201
1441 | 502.5156 | 0.001811689 | 0 | 720.5 | -720.5 | 0 | 0 | 0 | 0 | 0 | 0.001847357 | 0.01110626 | 0.01303152 | 0.01880302 | 0.03297269 | 0.03601141 | 0.03601141 | 0.03601141 | 0.03601141 | 0.03601141 | 0.03601141 | 0.03601141 | 0.03601141 | 0.03601141 | 0.03601141 | 0.03601141 | 0.03601141 | 0.03601141 | 0.03601141 | 0.03601141 | 0.03601141 | 0.03601141 | 0.03601141 | 0.03601141 | 0.03601141 | 0.03601141 | 0.03601141 | 0.03601141 | 0.03601141 | 0.03601141 | 0.03601141 | 0.03601141 | 0.03601141 | 0.03601141 | 0.03601141 | 0.03601141 | 0.03601141 | 0.03601141 | 0.03601141 | 0.03601141 | 0.03601141 | 0.03601141 | 0.03601141 | 0.03601141 | 0.03601141 | 0.03601141 | 0.03601141 | 0.03601141 | 0.03601141 | 0.03601141 | 0.03467189 | 0.02751643 | 0.01081223 | 0.001811689 | 0 | 0 | 0 | 0 | 0 | 0 | 0.02388056 | 0.02940977
1441 | 510.7213 | 0.001841272 | -10 | 730.5 | -710.5 | 0 | 0 | 0 | 0 | 0 | 0.001847357 | 0.01294754 | 0.01487279 | 0.0206443 | 0.03481396 | 0.03785268 | 0.03785268 | 0.03785268 | 0.03785268 | 0.03785268 | 0.03785268 | 0.03785268 | 0.03785268 | 0.03785268 | 0.03785268 | 0.03785268 | 0.03785268 | 0.03785268 | 0.03785268 | 0.03785268 | 0.03785268 | 0.03785268 | 0.03785268 | 0.03785268 | 0.03785268 | 0.03785268 | 0.03785268 | 0.03785268 | 0.03785268 | 0.03785268 | 0.03785268 | 0.03785268 | 0.03785268 | 0.03785268 | 0.03785268 | 0.03785268 | 0.03785268 | 0.03785268 | 0.03785268 | 0.03785268 | 0.03785268 | 0.03785268 | 0.03785268 | 0.03785268 | 0.03785268 | 0.03785268 | 0.03785268 | 0.03785268 | 0.03785268 | 0.03785268 | 0.03651316 | 0.02935771 | 0.0126535 | 0.003652961 | 0.001841272 | 0 | 0 | 0 | 0 | 0 | 0.02316003 | 0.03277823
1441 | 498.6912 | 0.001797901 | -20 | 740.5 | -700.5 | 0 | 0 | 0 | 0 | 0 | 0.001847357 | 0.01474544 | 0.01667069 | 0.0224422 | 0.03661186 | 0.03965059 | 0.03965059 | 0.03965059 | 0.03965059 | 0.03965059 | 0.03965059 | 0.03965059 | 0.03965059 | 0.03965059 | 0.03965059 | 0.03965059 | 0.03965059 | 0.03965059 | 0.03965059 | 0.03965059 | 0.03965059 | 0.03965059 | 0.03965059 | 0.03965059 | 0.03965059 | 0.03965059 | 0.03965059 | 0.03965059 | 0.03965059 | 0.03965059 | 0.03965059 | 0.03965059 | 0.03965059 | 0.03965059 | 0.03965059 | 0.03965059 | 0.03965059 | 0.03965059 | 0.03965059 | 0.03965059 | 0.03965059 | 0.03965059 | 0.03965059 | 0.03965059 | 0.03965059 | 0.03965059 | 0.03965059 | 0.03965059 | 0.03965059 | 0.03965059 | 0.03831106 | 0.03115561 | 0.0144514 | 0.005450862 | 0.003639173 | 0 | 0 | 0 | 0 | 0 | 0.0213599 | 0.03459162
1429 | 418.0473 | 0.00150716 | -30 | 744.5 | -684.5 | 0 | 0 | 0 | 0 | 0 | 0.001847357 | 0.01474544 | 0.01817785 | 0.02394936 | 0.03811902 | 0.04115775 | 0.04115775 | 0.04115775 | 0.04115775 | 0.04115775 | 0.04115775 | 0.04115775 | 0.04115775 | 0.04115775 | 0.04115775 | 0.04115775 | 0.04115775 | 0.04115775 | 0.04115775 | 0.04115775 | 0.04115775 | 0.04115775 | 0.04115775 | 0.04115775 | 0.04115775 | 0.04115775 | 0.04115775 | 0.04115775 | 0.04115775 | 0.04115775 | 0.04115775 | 0.04115775 | 0.04115775 | 0.04115775 | 0.04115775 | 0.04115775 | 0.04115775 | 0.04115775 | 0.04115775 | 0.04115775 | 0.04115775 | 0.04115775 | 0.04115775 | 0.04115775 | 0.04115775 | 0.04115775 | 0.04115775 | 0.04115775 | 0.04115775 | 0.04115775 | 0.03981822 | 0.03266277 | 0.01595856 | 0.006958022 | 0.005146333 | 0 | 0 | 0 | 0 | 0 | 0.01790391 | 0.03486283
1429 | 435.9889 | 0.001571844 | -40 | 754.5 | -674.5 | 0 | 0 | 0 | 0 | 0 | 0.001847357 | 0.01474544 | 0.0197497 | 0.0255212 | 0.03969086 | 0.04272959 | 0.04272959 | 0.04272959 | 0.04272959 | 0.04272959 | 0.04272959 | 0.04272959 | 0.04272959 | 0.04272959 | 0.04272959 | 0.04272959 | 0.04272959 | 0.04272959 | 0.04272959 | 0.04272959 | 0.04272959 | 0.04272959 | 0.04272959 | 0.04272959 | 0.04272959 | 0.04272959 | 0.04272959 | 0.04272959 | 0.04272959 | 0.04272959 | 0.04272959 | 0.04272959 | 0.04272959 | 0.04272959 | 0.04272959 | 0.04272959 | 0.04272959 | 0.04272959 | 0.04272959 | 0.04272959 | 0.04272959 | 0.04272959 | 0.04272959 | 0.04272959 | 0.04272959 | 0.04272959 | 0.04272959 | 0.04272959 | 0.04272959 | 0.04272959 | 0.04139007 | 0.03423461 | 0.0175304 | 0.008529866 | 0.006718177 | 0.001571844 | 0 | 0 | 0 | 0 | 0.01361294 | 0.03554086
1429 | 406.2092 | 0.001464481 | -30 | 744.5 | -684.5 | 0 | 0 | 0 | 0 | 0 | 0.001847357 | 0.01474544 | 0.02121418 | 0.02698568 | 0.04115534 | 0.04419407 | 0.04419407 | 0.04419407 | 0.04419407 | 0.04419407 | 0.04419407 | 0.04419407 | 0.04419407 | 0.04419407 | 0.04419407 | 0.04419407 | 0.04419407 | 0.04419407 | 0.04419407 | 0.04419407 | 0.04419407 | 0.04419407 | 0.04419407 | 0.04419407 | 0.04419407 | 0.04419407 | 0.04419407 | 0.04419407 | 0.04419407 | 0.04419407 | 0.04419407 | 0.04419407 | 0.04419407 | 0.04419407 | 0.04419407 | 0.04419407 | 0.04419407 | 0.04419407 | 0.04419407 | 0.04419407 | 0.04419407 | 0.04419407 | 0.04419407 | 0.04419407 | 0.04419407 | 0.04419407 | 0.04419407 | 0.04419407 | 0.04419407 | 0.04419407 | 0.04285455 | 0.03569909 | 0.01899488 | 0.009994347 | 0.008182659 | 0.001571844 | 0 | 0 | 0 | 0 | 0.01790391 | 0.03486283
1429 | 414.3346 | 0.001493775 | -20 | 734.5 | -694.5 | 0 | 0 | 0 | 0 | 0 | 0.001847357 | 0.01474544 | 0.02270795 | 0.02847946 | 0.04264912 | 0.04568785 | 0.04568785 | 0.04568785 | 0.04568785 | 0.04568785 | 0.04568785 | 0.04568785 | 0.04568785 | 0.04568785 | 0.04568785 | 0.04568785 | 0.04568785 | 0.04568785 | 0.04568785 | 0.04568785 | 0.04568785 | 0.04568785 | 0.04568785 | 0.04568785 | 0.04568785 | 0.04568785 | 0.04568785 | 0.04568785 | 0.04568785 | 0.04568785 | 0.04568785 | 0.04568785 | 0.04568785 | 0.04568785 | 0.04568785 | 0.04568785 | 0.04568785 | 0.04568785 | 0.04568785 | 0.04568785 | 0.04568785 | 0.04568785 | 0.04568785 | 0.04568785 | 0.04568785 | 0.04568785 | 0.04568785 | 0.04568785 | 0.04568785 | 0.04568785 | 0.04434832 | 0.03719287 | 0.02048866 | 0.01148812 | 0.009676434 | 0.001571844 | 0 | 0 | 0 | 0 | 0.0200639 | 0.03412562
1441 | 507.9906 | 0.001831428 | -10 | 730.5 | -710.5 | 0 | 0 | 0 | 0 | 0 | 0.001847357 | 0.01657686 | 0.02453938 | 0.03031088 | 0.04448055 | 0.04751927 | 0.04751927 | 0.04751927 | 0.04751927 | 0.04751927 | 0.04751927 | 0.04751927 | 0.04751927 | 0.04751927 | 0.04751927 | 0.04751927 | 0.04751927 | 0.04751927 | 0.04751927 | 0.04751927 | 0.04751927 | 0.04751927 | 0.04751927 | 0.04751927 | 0.04751927 | 0.04751927 | 0.04751927 | 0.04751927 | 0.04751927 | 0.04751927 | 0.04751927 | 0.04751927 | 0.04751927 | 0.04751927 | 0.04751927 | 0.04751927 | 0.04751927 | 0.04751927 | 0.04751927 | 0.04751927 | 0.04751927 | 0.04751927 | 0.04751927 | 0.04751927 | 0.04751927 | 0.04751927 | 0.04751927 | 0.04751927 | 0.04751927 | 0.04751927 | 0.04617975 | 0.0390243 | 0.02232009 | 0.01331955 | 0.01150786 | 0.001571844 | 0 | 0 | 0 | 0 | 0.02372489 | 0.03277823
1441 | 519.0775 | 0.001871398 | 0 | 720.5 | -720.5 | 0 | 0 | 0 | 0 | 0 | 0.001847357 | 0.01844826 | 0.02641078 | 0.03218228 | 0.04635194 | 0.04939067 | 0.04939067 | 0.04939067 | 0.04939067 | 0.04939067 | 0.04939067 | 0.04939067 | 0.04939067 | 0.04939067 | 0.04939067 | 0.04939067 | 0.04939067 | 0.04939067 | 0.04939067 | 0.04939067 | 0.04939067 | 0.04939067 | 0.04939067 | 0.04939067 | 0.04939067 | 0.04939067 | 0.04939067 | 0.04939067 | 0.04939067 | 0.04939067 | 0.04939067 | 0.04939067 | 0.04939067 | 0.04939067 | 0.04939067 | 0.04939067 | 0.04939067 | 0.04939067 | 0.04939067 | 0.04939067 | 0.04939067 | 0.04939067 | 0.04939067 | 0.04939067 | 0.04939067 | 0.04939067 | 0.04939067 | 0.04939067 | 0.04939067 | 0.04939067 | 0.04805115 | 0.04089569 | 0.02419148 | 0.01519095 | 0.01150786 | 0.001571844 | 0 | 0 | 0 | 0 | 0.02670487 | 0.02940977
1429 | 400.5108 | 0.001443937 | 10 | 704.5 | -724.5 | 0 | 0 | 0 | 0 | 0 | 0.003291295 | 0.0198922 | 0.02785472 | 0.03362622 | 0.04779588 | 0.05083461 | 0.05083461 | 0.05083461 | 0.05083461 | 0.05083461 | 0.05083461 | 0.05083461 | 0.05083461 | 0.05083461 | 0.05083461 | 0.05083461 | 0.05083461 | 0.05083461 | 0.05083461 | 0.05083461 | 0.05083461 | 0.05083461 | 0.05083461 | 0.05083461 | 0.05083461 | 0.05083461 | 0.05083461 | 0.05083461 | 0.05083461 | 0.05083461 | 0.05083461 | 0.05083461 | 0.05083461 | 0.05083461 | 0.05083461 | 0.05083461 | 0.05083461 | 0.05083461 | 0.05083461 | 0.05083461 | 0.05083461 | 0.05083461 | 0.05083461 | 0.05083461 | 0.05083461 | 0.05083461 | 0.05083461 | 0.05083461 | 0.05083461 | 0.05083461 | 0.04949509 | 0.04233963 | 0.02563542 | 0.01663489 | 0.01150786 | 0.001571844 | 0 | 0 | 0 | 0 | 0.02789687 | 0.02301114
1441 | 513.5189 | 0.001851358 | 20 | 700.5 | -740.5 | 0 | 0 | 0 | 0 | 0 | 0.005142653 | 0.02174356 | 0.02970607 | 0.03547758 | 0.04964724 | 0.05268597 | 0.05268597 | 0.05268597 | 0.05268597 | 0.05268597 | 0.05268597 | 0.05268597 | 0.05268597 | 0.05268597 | 0.05268597 | 0.05268597 | 0.05268597 | 0.05268597 | 0.05268597 | 0.05268597 | 0.05268597 | 0.05268597 | 0.05268597 | 0.05268597 | 0.05268597 | 0.05268597 | 0.05268597 | 0.05268597 | 0.05268597 | 0.05268597 | 0.05268597 | 0.05268597 | 0.05268597 | 0.05268597 | 0.05268597 | 0.05268597 | 0.05268597 | 0.05268597 | 0.05268597 | 0.05268597 | 0.05268597 | 0.05268597 | 0.05268597 | 0.05268597 | 0.05268597 | 0.05268597 | 0.05268597 | 0.05268597 | 0.05268597 | 0.05268597 | 0.05134644 | 0.04419099 | 0.02748678 | 0.01848624 | 0.01150786 | 0.001571844 | 0 | 0 | 0 | 0 | 0.03453347 | 0.02051051
1441 | 493.628 | 0.001779647 | 30 | 690.5 | -750.5 | 0 | 0 | 0 | 0 | 0.001779647 | 0.0069223 | 0.02352321 | 0.03148572 | 0.03725723 | 0.05142689 | 0.05446561 | 0.05446561 | 0.05446561 | 0.05446561 | 0.05446561 | 0.05446561 | 0.05446561 | 0.05446561 | 0.05446561 | 0.05446561 | 0.05446561 | 0.05446561 | 0.05446561 | 0.05446561 | 0.05446561 | 0.05446561 | 0.05446561 | 0.05446561 | 0.05446561 | 0.05446561 | 0.05446561 | 0.05446561 | 0.05446561 | 0.05446561 | 0.05446561 | 0.05446561 | 0.05446561 | 0.05446561 | 0.05446561 | 0.05446561 | 0.05446561 | 0.05446561 | 0.05446561 | 0.05446561 | 0.05446561 | 0.05446561 | 0.05446561 | 0.05446561 | 0.05446561 | 0.05446561 | 0.05446561 | 0.05446561 | 0.05446561 | 0.05446561 | 0.05446561 | 0.05312609 | 0.04597064 | 0.02926643 | 0.01848624 | 0.01150786 | 0.001571844 | 0 | 0 | 0 | 0 | 0.04074639 | 0.01425893
1441 | 513.9745 | 0.001853001 | 40 | 680.5 | -760.5 | 0 | 0 | 0 | 0 | 0.003632648 | 0.008775301 | 0.02537621 | 0.03333872 | 0.03911023 | 0.05327989 | 0.05631861 | 0.05631861 | 0.05631861 | 0.05631861 | 0.05631861 | 0.05631861 | 0.05631861 | 0.05631861 | 0.05631861 | 0.05631861 | 0.05631861 | 0.05631861 | 0.05631861 | 0.05631861 | 0.05631861 | 0.05631861 | 0.05631861 | 0.05631861 | 0.05631861 | 0.05631861 | 0.05631861 | 0.05631861 | 0.05631861 | 0.05631861 | 0.05631861 | 0.05631861 | 0.05631861 | 0.05631861 | 0.05631861 | 0.05631861 | 0.05631861 | 0.05631861 | 0.05631861 | 0.05631861 | 0.05631861 | 0.05631861 | 0.05631861 | 0.05631861 | 0.05631861 | 0.05631861 | 0.05631861 | 0.05631861 | 0.05631861 | 0.05631861 | 0.05631861 | 0.05497909 | 0.04782364 | 0.03111943 | 0.01848624 | 0.01150786 | 0.001571844 | 0 | 0 | 0 | 0 | 0.0469593 | 0.008286098
1380 | 490.2041 | 0.001767303 | 30 | 660 | -720 | 0 | 0 | 0 | 0 | 0.003632648 | 0.008775301 | 0.02714351 | 0.03510602 | 0.04087753 | 0.05504719 | 0.05808592 | 0.05808592 | 0.05808592 | 0.05808592 | 0.05808592 | 0.05808592 | 0.05808592 | 0.05808592 | 0.05808592 | 0.05808592 | 0.05808592 | 0.05808592 | 0.05808592 | 0.05808592 | 0.05808592 | 0.05808592 | 0.05808592 | 0.05808592 | 0.05808592 | 0.05808592 | 0.05808592 | 0.05808592 | 0.05808592 | 0.05808592 | 0.05808592 | 0.05808592 | 0.05808592 | 0.05808592 | 0.05808592 | 0.05808592 | 0.05808592 | 0.05808592 | 0.05808592 | 0.05808592 | 0.05808592 | 0.05808592 | 0.05808592 | 0.05808592 | 0.05808592 | 0.05808592 | 0.05808592 | 0.05808592 | 0.05808592 | 0.05808592 | 0.05808592 | 0.05674639 | 0.04959094 | 0.03111943 | 0.01848624 | 0.01150786 | 0.001571844 | 0 | 0 | 0 | 0 | 0.02655587 | 0.002796322
1380 | 506.4996 | 0.001826052 | 20 | 670 | -710 | 0 | 0 | 0 | 0 | 0.003632648 | 0.008775301 | 0.02896956 | 0.03693208 | 0.04270358 | 0.05687324 | 0.05991197 | 0.05991197 | 0.05991197 | 0.05991197 | 0.05991197 | 0.05991197 | 0.05991197 | 0.05991197 | 0.05991197 | 0.05991197 | 0.05991197 | 0.05991197 | 0.05991197 | 0.05991197 | 0.05991197 | 0.05991197 | 0.05991197 | 0.05991197 | 0.05991197 | 0.05991197 | 0.05991197 | 0.05991197 | 0.05991197 | 0.05991197 | 0.05991197 | 0.05991197 | 0.05991197 | 0.05991197 | 0.05991197 | 0.05991197 | 0.05991197 | 0.05991197 | 0.05991197 | 0.05991197 | 0.05991197 | 0.05991197 | 0.05991197 | 0.05991197 | 0.05991197 | 0.05991197 | 0.05991197 | 0.05991197 | 0.05991197 | 0.05991197 | 0.05991197 | 0.05857245 | 0.05141699 | 0.03294548 | 0.01848624 | 0.01150786 | 0.001571844 | 0 | 0 | 0 | 0 | 0.02357589 | 0.005474261
1380 | 487.8756 | 0.001758908 | 10 | 680 | -700 | 0 | 0 | 0 | 0 | 0.003632648 | 0.008775301 | 0.03072847 | 0.03869098 | 0.04446249 | 0.05863215 | 0.06167088 | 0.06167088 | 0.06167088 | 0.06167088 | 0.06167088 | 0.06167088 | 0.06167088 | 0.06167088 | 0.06167088 | 0.06167088 | 0.06167088 | 0.06167088 | 0.06167088 | 0.06167088 | 0.06167088 | 0.06167088 | 0.06167088 | 0.06167088 | 0.06167088 | 0.06167088 | 0.06167088 | 0.06167088 | 0.06167088 | 0.06167088 | 0.06167088 | 0.06167088 | 0.06167088 | 0.06167088 | 0.06167088 | 0.06167088 | 0.06167088 | 0.06167088 | 0.06167088 | 0.06167088 | 0.06167088 | 0.06167088 | 0.06167088 | 0.06167088 | 0.06167088 | 0.06167088 | 0.06167088 | 0.06167088 | 0.06167088 | 0.06167088 | 0.06167088 | 0.06033136 | 0.0531759 | 0.03470439 | 0.01848624 | 0.01150786 | 0.001571844 | 0 | 0 | 0 | 0 | 0.0212519 | 0.008152201
1380 | 518.8844 | 0.001870702 | 0 | 690 | -690 | 0 | 0 | 0 | 0 | 0.003632648 | 0.008775301 | 0.03072847 | 0.04056169 | 0.04633319 | 0.06050285 | 0.06354158 | 0.06354158 | 0.06354158 | 0.06354158 | 0.06354158 | 0.06354158 | 0.06354158 | 0.06354158 | 0.06354158 | 0.06354158 | 0.06354158 | 0.06354158 | 0.06354158 | 0.06354158 | 0.06354158 | 0.06354158 | 0.06354158 | 0.06354158 | 0.06354158 | 0.06354158 | 0.06354158 | 0.06354158 | 0.06354158 | 0.06354158 | 0.06354158 | 0.06354158 | 0.06354158 | 0.06354158 | 0.06354158 | 0.06354158 | 0.06354158 | 0.06354158 | 0.06354158 | 0.06354158 | 0.06354158 | 0.06354158 | 0.06354158 | 0.06354158 | 0.06354158 | 0.06354158 | 0.06354158 | 0.06354158 | 0.06354158 | 0.06354158 | 0.06354158 | 0.06220206 | 0.0550466 | 0.03657509 | 0.01848624 | 0.01150786 | 0.001571844 | 0 | 0 | 0 | 0 | 0.0190919 | 0.01452311
1380 | 501.2257 | 0.001807038 | -10 | 700 | -680 | 0 | 0 | 0 | 0 | 0.003632648 | 0.008775301 | 0.03072847 | 0.04236872 | 0.04814023 | 0.06230989 | 0.06534862 | 0.06534862 | 0.06534862 | 0.06534862 | 0.06534862 | 0.06534862 | 0.06534862 | 0.06534862 | 0.06534862 | 0.06534862 | 0.06534862 | 0.06534862 | 0.06534862 | 0.06534862 | 0.06534862 | 0.06534862 | 0.06534862 | 0.06534862 | 0.06534862 | 0.06534862 | 0.06534862 | 0.06534862 | 0.06534862 | 0.06534862 | 0.06534862 | 0.06534862 | 0.06534862 | 0.06534862 | 0.06534862 | 0.06534862 | 0.06534862 | 0.06534862 | 0.06534862 | 0.06534862 | 0.06534862 | 0.06534862 | 0.06534862 | 0.06534862 | 0.06534862 | 0.06534862 | 0.06534862 | 0.06534862 | 0.06534862 | 0.06534862 | 0.06534862 | 0.0640091 | 0.05685364 | 0.03838213 | 0.02029328 | 0.01150786 | 0.001571844 | 0 | 0 | 0 | 0 | 0.0165296 | 0.0214361
1380 | 499.5906 | 0.001801144 | -20 | 710 | -670 | 0 | 0 | 0 | 0 | 0.003632648 | 0.008775301 | 0.03072847 | 0.04416987 | 0.04994137 | 0.06411104 | 0.06714976 | 0.06714976 | 0.06714976 | 0.06714976 | 0.06714976 | 0.06714976 | 0.06714976 | 0.06714976 | 0.06714976 | 0.06714976 | 0.06714976 | 0.06714976 | 0.06714976 | 0.06714976 | 0.06714976 | 0.06714976 | 0.06714976 | 0.06714976 | 0.06714976 | 0.06714976 | 0.06714976 | 0.06714976 | 0.06714976 | 0.06714976 | 0.06714976 | 0.06714976 | 0.06714976 | 0.06714976 | 0.06714976 | 0.06714976 | 0.06714976 | 0.06714976 | 0.06714976 | 0.06714976 | 0.06714976 | 0.06714976 | 0.06714976 | 0.06714976 | 0.06714976 | 0.06714976 | 0.06714976 | 0.06714976 | 0.06714976 | 0.06714976 | 0.06714976 | 0.06581024 | 0.05865478 | 0.04018327 | 0.02209443 | 0.01150786 | 0.001571844 | 0 | 0 | 0 | 0 | 0.01122659 | 0.02832045
1380 | 487.3759 | 0.001757106 | -30 | 720 | -660 | 0 | 0 | 0 | 0 | 0.003632648 | 0.008775301 | 0.03072847 | 0.04416987 | 0.05169848 | 0.06586814 | 0.06890687 | 0.06890687 | 0.06890687 | 0.06890687 | 0.06890687 | 0.06890687 | 0.06890687 | 0.06890687 | 0.06890687 | 0.06890687 | 0.06890687 | 0.06890687 | 0.06890687 | 0.06890687 | 0.06890687 | 0.06890687 | 0.06890687 | 0.06890687 | 0.06890687 | 0.06890687 | 0.06890687 | 0.06890687 | 0.06890687 | 0.06890687 | 0.06890687 | 0.06890687 | 0.06890687 | 0.06890687 | 0.06890687 | 0.06890687 | 0.06890687 | 0.06890687 | 0.06890687 | 0.06890687 | 0.06890687 | 0.06890687 | 0.06890687 | 0.06890687 | 0.06890687 | 0.06890687 | 0.06890687 | 0.06890687 | 0.06890687 | 0.06890687 | 0.06890687 | 0.06756735 | 0.06041189 | 0.04194038 | 0.02385153 | 0.01150786 | 0.001571844 | 0 | 0 | 0 | 0 | 0.005923568 | 0.03509022
1380 | 502.449 | 0.001811449 | -40 | 730 | -650 | 0 | 0 | 0 | 0 | 0.003632648 | 0.008775301 | 0.03072847 | 0.04416987 | 0.05350993 | 0.06767959 | 0.07071832 | 0.07071832 | 0.07071832 | 0.07071832 | 0.07071832 | 0.07071832 | 0.07071832 | 0.07071832 | 0.07071832 | 0.07071832 | 0.07071832 | 0.07071832 | 0.07071832 | 0.07071832 | 0.07071832 | 0.07071832 | 0.07071832 | 0.07071832 | 0.07071832 | 0.07071832 | 0.07071832 | 0.07071832 | 0.07071832 | 0.07071832 | 0.07071832 | 0.07071832 | 0.07071832 | 0.07071832 | 0.07071832 | 0.07071832 | 0.07071832 | 0.07071832 | 0.07071832 | 0.07071832 | 0.07071832 | 0.07071832 | 0.07071832 | 0.07071832 | 0.07071832 | 0.07071832 | 0.07071832 | 0.07071832 | 0.07071832 | 0.07071832 | 0.07071832 | 0.06937879 | 0.06222334 | 0.04375183 | 0.02566298 | 0.01331931 | 0.001571844 | 0 | 0 | 0 | 0 | 0.002520142 | 0.04186
1380 | 511.9984 | 0.001845876 | -30 | 720 | -660 | 0 | 0 | 0 | 0 | 0.003632648 | 0.008775301 | 0.03072847 | 0.04416987 | 0.0553558 | 0.06952547 | 0.07256419 | 0.07256419 | 0.07256419 | 0.07256419 | 0.07256419 | 0.07256419 | 0.07256419 | 0.07256419 | 0.07256419 | 0.07256419 | 0.07256419 | 0.07256419 | 0.07256419 | 0.07256419 | 0.07256419 | 0.07256419 | 0.07256419 | 0.07256419 | 0.07256419 | 0.07256419 | 0.07256419 | 0.07256419 | 0.07256419 | 0.07256419 | 0.07256419 | 0.07256419 | 0.07256419 | 0.07256419 | 0.07256419 | 0.07256419 | 0.07256419 | 0.07256419 | 0.07256419 | 0.07256419 | 0.07256419 | 0.07256419 | 0.07256419 | 0.07256419 | 0.07256419 | 0.07256419 | 0.07256419 | 0.07256419 | 0.07256419 | 0.07256419 | 0.07256419 | 0.07122467 | 0.06406922 | 0.0455977 | 0.02750886 | 0.01331931 | 0.001571844 | 0 | 0 | 0 | 0 | 0.005923568 | 0.03509022
1380 | 487.3744 | 0.001757101 | -20 | 710 | -670 | 0 | 0 | 0 | 0 | 0.003632648 | 0.008775301 | 0.03072847 | 0.04592697 | 0.05711291 | 0.07128257 | 0.07432129 | 0.07432129 | 0.07432129 | 0.07432129 | 0.07432129 | 0.07432129 | 0.07432129 | 0.07432129 | 0.07432129 | 0.07432129 | 0.07432129 | 0.07432129 | 0.07432129 | 0.07432129 | 0.07432129 | 0.07432129 | 0.07432129 | 0.07432129 | 0.07432129 | 0.07432129 | 0.07432129 | 0.07432129 | 0.07432129 | 0.07432129 | 0.07432129 | 0.07432129 | 0.07432129 | 0.07432129 | 0.07432129 | 0.07432129 | 0.07432129 | 0.07432129 | 0.07432129 | 0.07432129 | 0.07432129 | 0.07432129 | 0.07432129 | 0.07432129 | 0.07432129 | 0.07432129 | 0.07432129 | 0.07432129 | 0.07432129 | 0.07432129 | 0.07432129 | 0.07298177 | 0.06582632 | 0.0473548 | 0.02926596 | 0.01331931 | 0.001571844 | 0 | 0 | 0 | 0 | 0.01122659 | 0.02832045
1380 | 515.5633 | 0.001858729 | -10 | 700 | -680 | 0 | 0 | 0 | 0 | 0.003632648 | 0.008775301 | 0.03072847 | 0.0477857 | 0.05897163 | 0.0731413 | 0.07618002 | 0.07618002 | 0.07618002 | 0.07618002 | 0.07618002 | 0.07618002 | 0.07618002 | 0.07618002 | 0.07618002 | 0.07618002 | 0.07618002 | 0.07618002 | 0.07618002 | 0.07618002 | 0.07618002 | 0.07618002 | 0.07618002 | 0.07618002 | 0.07618002 | 0.07618002 | 0.07618002 | 0.07618002 | 0.07618002 | 0.07618002 | 0.07618002 | 0.07618002 | 0.07618002 | 0.07618002 | 0.07618002 | 0.07618002 | 0.07618002 | 0.07618002 | 0.07618002 | 0.07618002 | 0.07618002 | 0.07618002 | 0.07618002 | 0.07618002 | 0.07618002 | 0.07618002 | 0.07618002 | 0.07618002 | 0.07618002 | 0.07618002 | 0.07618002 | 0.0748405 | 0.06768505 | 0.04921353 | 0.03112469 | 0.01331931 | 0.001571844 | 0 | 0 | 0 | 0 | 0.0165296 | 0.0214361
1380 | 491.2548 | 0.001771091 | 0 | 690 | -690 | 0 | 0 | 0 | 0 | 0.003632648 | 0.008775301 | 0.03072847 | 0.04955679 | 0.06074273 | 0.07491239 | 0.07795111 | 0.07795111 | 0.07795111 | 0.07795111 | 0.07795111 | 0.07795111 | 0.07795111 | 0.07795111 | 0.07795111 | 0.07795111 | 0.07795111 | 0.07795111 | 0.07795111 | 0.07795111 | 0.07795111 | 0.07795111 | 0.07795111 | 0.07795111 | 0.07795111 | 0.07795111 | 0.07795111 | 0.07795111 | 0.07795111 | 0.07795111 | 0.07795111 | 0.07795111 | 0.07795111 | 0.07795111 | 0.07795111 | 0.07795111 | 0.07795111 | 0.07795111 | 0.07795111 | 0.07795111 | 0.07795111 | 0.07795111 | 0.07795111 | 0.07795111 | 0.07795111 | 0.07795111 | 0.07795111 | 0.07795111 | 0.07795111 | 0.07795111 | 0.07795111 | 0.07661159 | 0.06945614 | 0.05098462 | 0.03112469 | 0.01331931 | 0.001571844 | 0 | 0 | 0 | 0 | 0.02085889 | 0.01452311
1380 | 512.0865 | 0.001846194 | 10 | 680 | -700 | 0 | 0 | 0 | 0 | 0.003632648 | 0.008775301 | 0.03257466 | 0.05140298 | 0.06258892 | 0.07675858 | 0.07979731 | 0.07979731 | 0.07979731 | 0.07979731 | 0.07979731 | 0.07979731 | 0.07979731 | 0.07979731 | 0.07979731 | 0.07979731 | 0.07979731 | 0.07979731 | 0.07979731 | 0.07979731 | 0.07979731 | 0.07979731 | 0.07979731 | 0.07979731 | 0.07979731 | 0.07979731 | 0.07979731 | 0.07979731 | 0.07979731 | 0.07979731 | 0.07979731 | 0.07979731 | 0.07979731 | 0.07979731 | 0.07979731 | 0.07979731 | 0.07979731 | 0.07979731 | 0.07979731 | 0.07979731 | 0.07979731 | 0.07979731 | 0.07979731 | 0.07979731 | 0.07979731 | 0.07979731 | 0.07979731 | 0.07979731 | 0.07979731 | 0.07979731 | 0.07979731 | 0.07845779 | 0.07130233 | 0.05283082 | 0.03112469 | 0.01331931 | 0.001571844 | 0 | 0 | 0 | 0 | 0.02504524 | 0.008152201
1380 | 483.1038 | 0.001741705 | 20 | 670 | -710 | 0 | 0 | 0 | 0 | 0.003632648 | 0.008775301 | 0.03431637 | 0.05314469 | 0.06433062 | 0.07850029 | 0.08153901 | 0.08153901 | 0.08153901 | 0.08153901 | 0.08153901 | 0.08153901 | 0.08153901 | 0.08153901 | 0.08153901 | 0.08153901 | 0.08153901 | 0.08153901 | 0.08153901 | 0.08153901 | 0.08153901 | 0.08153901 | 0.08153901 | 0.08153901 | 0.08153901 | 0.08153901 | 0.08153901 | 0.08153901 | 0.08153901 | 0.08153901 | 0.08153901 | 0.08153901 | 0.08153901 | 0.08153901 | 0.08153901 | 0.08153901 | 0.08153901 | 0.08153901 | 0.08153901 | 0.08153901 | 0.08153901 | 0.08153901 | 0.08153901 | 0.08153901 | 0.08153901 | 0.08153901 | 0.08153901 | 0.08153901 | 0.08153901 | 0.08153901 | 0.08153901 | 0.08019949 | 0.07304404 | 0.05457252 | 0.03112469 | 0.01331931 | 0.001571844 | 0 | 0 | 0 | 0 | 0.02980363 | 0.005474261
1380 | 509.8005 | 0.001837953 | 30 | 660 | -720 | 0 | 0 | 0 | 0 | 0.003632648 | 0.008775301 | 0.03615432 | 0.05498264 | 0.06616858 | 0.08033824 | 0.08337697 | 0.08337697 | 0.08337697 | 0.08337697 | 0.08337697 | 0.08337697 | 0.08337697 | 0.08337697 | 0.08337697 | 0.08337697 | 0.08337697 | 0.08337697 | 0.08337697 | 0.08337697 | 0.08337697 | 0.08337697 | 0.08337697 | 0.08337697 | 0.08337697 | 0.08337697 | 0.08337697 | 0.08337697 | 0.08337697 | 0.08337697 | 0.08337697 | 0.08337697 | 0.08337697 | 0.08337697 | 0.08337697 | 0.08337697 | 0.08337697 | 0.08337697 | 0.08337697 | 0.08337697 | 0.08337697 | 0.08337697 | 0.08337697 | 0.08337697 | 0.08337697 | 0.08337697 | 0.08337697 | 0.08337697 | 0.08337697 | 0.08337697 | 0.08337697 | 0.08203744 | 0.07488199 | 0.05457252 | 0.03112469 | 0.01331931 | 0.001571844 | 0 | 0 | 0 | 0 | 0.03685016 | 0.002796322
1380 | 496.4979 | 0.001789994 | 40 | 650 | -730 | 0 | 0 | 0 | 0 | 0.003632648 | 0.01056529 | 0.03794431 | 0.05677263 | 0.06795857 | 0.08212823 | 0.08516696 | 0.08516696 | 0.08516696 | 0.08516696 | 0.08516696 | 0.08516696 | 0.08516696 | 0.08516696 | 0.08516696 | 0.08516696 | 0.08516696 | 0.08516696 | 0.08516696 | 0.08516696 | 0.08516696 | 0.08516696 | 0.08516696 | 0.08516696 | 0.08516696 | 0.08516696 | 0.08516696 | 0.08516696 | 0.08516696 | 0.08516696 | 0.08516696 | 0.08516696 | 0.08516696 | 0.08516696 | 0.08516696 | 0.08516696 | 0.08516696 | 0.08516696 | 0.08516696 | 0.08516696 | 0.08516696 | 0.08516696 | 0.08516696 | 0.08516696 | 0.08516696 | 0.08516696 | 0.08516696 | 0.08516696 | 0.08516696 | 0.08516696 | 0.08516696 | 0.08382744 | 0.07667198 | 0.05457252 | 0.03112469 | 0.01331931 | 0.001571844 | 0 | 0 | 0 | 0 | 0.04389668 | 0.001110922
1380 | 515.1734 | 0.001857323 | 30 | 660 | -720 | 0 | 0 | 0 | 0 | 0.003632648 | 0.01056529 | 0.03980164 | 0.05862996 | 0.06981589 | 0.08398556 | 0.08702428 | 0.08702428 | 0.08702428 | 0.08702428 | 0.08702428 | 0.08702428 | 0.08702428 | 0.08702428 | 0.08702428 | 0.08702428 | 0.08702428 | 0.08702428 | 0.08702428 | 0.08702428 | 0.08702428 | 0.08702428 | 0.08702428 | 0.08702428 | 0.08702428 | 0.08702428 | 0.08702428 | 0.08702428 | 0.08702428 | 0.08702428 | 0.08702428 | 0.08702428 | 0.08702428 | 0.08702428 | 0.08702428 | 0.08702428 | 0.08702428 | 0.08702428 | 0.08702428 | 0.08702428 | 0.08702428 | 0.08702428 | 0.08702428 | 0.08702428 | 0.08702428 | 0.08702428 | 0.08702428 | 0.08702428 | 0.08702428 | 0.08702428 | 0.08702428 | 0.08568476 | 0.07852931 | 0.05457252 | 0.03112469 | 0.01331931 | 0.001571844 | 0 | 0 | 0 | 0 | 0.03685016 | 0.002796322
1380 | 537.3188 | 0.001937163 | 20 | 670 | -710 | 0 | 0 | 0 | 0 | 0.003632648 | 0.01056529 | 0.0417388 | 0.06056712 | 0.07175306 | 0.08592272 | 0.08896144 | 0.08896144 | 0.08896144 | 0.08896144 | 0.08896144 | 0.08896144 | 0.08896144 | 0.08896144 | 0.08896144 | 0.08896144 | 0.08896144 | 0.08896144 | 0.08896144 | 0.08896144 | 0.08896144 | 0.08896144 | 0.08896144 | 0.08896144 | 0.08896144 | 0.08896144 | 0.08896144 | 0.08896144 | 0.08896144 | 0.08896144 | 0.08896144 | 0.08896144 | 0.08896144 | 0.08896144 | 0.08896144 | 0.08896144 | 0.08896144 | 0.08896144 | 0.08896144 | 0.08896144 | 0.08896144 | 0.08896144 | 0.08896144 | 0.08896144 | 0.08896144 | 0.08896144 | 0.08896144 | 0.08896144 | 0.08896144 | 0.08896144 | 0.08896144 | 0.08762192 | 0.08046647 | 0.05650969 | 0.03112469 | 0.01331931 | 0.001571844 | 0 | 0 | 0 | 0 | 0.02980363 | 0.005474261
1380 | 499.549 | 0.001800993 | 10 | 680 | -700 | 0 | 0 | 0 | 0 | 0.003632648 | 0.01056529 | 0.04353979 | 0.06236811 | 0.07355405 | 0.08772371 | 0.09076244 | 0.09076244 | 0.09076244 | 0.09076244 | 0.09076244 | 0.09076244 | 0.09076244 | 0.09076244 | 0.09076244 | 0.09076244 | 0.09076244 | 0.09076244 | 0.09076244 | 0.09076244 | 0.09076244 | 0.09076244 | 0.09076244 | 0.09076244 | 0.09076244 | 0.09076244 | 0.09076244 | 0.09076244 | 0.09076244 | 0.09076244 | 0.09076244 | 0.09076244 | 0.09076244 | 0.09076244 | 0.09076244 | 0.09076244 | 0.09076244 | 0.09076244 | 0.09076244 | 0.09076244 | 0.09076244 | 0.09076244 | 0.09076244 | 0.09076244 | 0.09076244 | 0.09076244 | 0.09076244 | 0.09076244 | 0.09076244 | 0.09076244 | 0.09076244 | 0.08942292 | 0.08226746 | 0.05831068 | 0.03112469 | 0.01331931 | 0.001571844 | 0 | 0 | 0 | 0 | 0.02504524 | 0.008152201
1380 | 518.2809 | 0.001868526 | 0 | 690 | -690 | 0 | 0 | 0 | 0 | 0.003632648 | 0.01056529 | 0.04353979 | 0.06423664 | 0.07542258 | 0.08959224 | 0.09263096 | 0.09263096 | 0.09263096 | 0.09263096 | 0.09263096 | 0.09263096 | 0.09263096 | 0.09263096 | 0.09263096 | 0.09263096 | 0.09263096 | 0.09263096 | 0.09263096 | 0.09263096 | 0.09263096 | 0.09263096 | 0.09263096 | 0.09263096 | 0.09263096 | 0.09263096 | 0.09263096 | 0.09263096 | 0.09263096 | 0.09263096 | 0.09263096 | 0.09263096 | 0.09263096 | 0.09263096 | 0.09263096 | 0.09263096 | 0.09263096 | 0.09263096 | 0.09263096 | 0.09263096 | 0.09263096 | 0.09263096 | 0.09263096 | 0.09263096 | 0.09263096 | 0.09263096 | 0.09263096 | 0.09263096 | 0.09263096 | 0.09263096 | 0.09263096 | 0.09129144 | 0.08413599 | 0.06017921 | 0.03112469 | 0.01331931 | 0.001571844 | 0 | 0 | 0 | 0 | 0.02085889 | 0.01631321
1380 | 503.1333 | 0.001813916 | -10 | 700 | -680 | 0 | 0 | 0 | 0 | 0.003632648 | 0.01056529 | 0.04353979 | 0.06605056 | 0.07723649 | 0.09140615 | 0.09444488 | 0.09444488 | 0.09444488 | 0.09444488 | 0.09444488 | 0.09444488 | 0.09444488 | 0.09444488 | 0.09444488 | 0.09444488 | 0.09444488 | 0.09444488 | 0.09444488 | 0.09444488 | 0.09444488 | 0.09444488 | 0.09444488 | 0.09444488 | 0.09444488 | 0.09444488 | 0.09444488 | 0.09444488 | 0.09444488 | 0.09444488 | 0.09444488 | 0.09444488 | 0.09444488 | 0.09444488 | 0.09444488 | 0.09444488 | 0.09444488 | 0.09444488 | 0.09444488 | 0.09444488 | 0.09444488 | 0.09444488 | 0.09444488 | 0.09444488 | 0.09444488 | 0.09444488 | 0.09444488 | 0.09444488 | 0.09444488 | 0.09444488 | 0.09444488 | 0.09310536 | 0.0859499 | 0.06199312 | 0.0329386 | 0.01331931 | 0.001571844 | 0 | 0 | 0 | 0 | 0.0165296 | 0.02527907
1210 | 542.6024 | 0.001956211 | -20 | 625 | -585 | 0 | 0 | 0 | 0 | 0.003632648 | 0.01056529 | 0.04353979 | 0.06605056 | 0.07723649 | 0.09140615 | 0.09444488 | 0.09640109 | 0.09640109 | 0.09640109 | 0.09640109 | 0.09640109 | 0.09640109 | 0.09640109 | 0.09640109 | 0.09640109 | 0.09640109 | 0.09640109 | 0.09640109 | 0.09640109 | 0.09640109 | 0.09640109 | 0.09640109 | 0.09640109 | 0.09640109 | 0.09640109 | 0.09640109 | 0.09640109 | 0.09640109 | 0.09640109 | 0.09640109 | 0.09640109 | 0.09640109 | 0.09640109 | 0.09640109 | 0.09640109 | 0.09640109 | 0.09640109 | 0.09640109 | 0.09640109 | 0.09640109 | 0.09640109 | 0.09640109 | 0.09640109 | 0.09640109 | 0.09640109 | 0.09640109 | 0.09640109 | 0.09640109 | 0.09640109 | 0.09640109 | 0.09506157 | 0.0859499 | 0.06199312 | 0.0329386 | 0.01331931 | 0.001571844 | 0 | 0 | 0 | 0 | 0 | 0
1210 | 538.6764 | 0.001942057 | -30 | 635 | -575 | 0 | 0 | 0 | 0 | 0.003632648 | 0.01056529 | 0.04353979 | 0.06605056 | 0.07723649 | 0.09140615 | 0.09444488 | 0.09834315 | 0.09834315 | 0.09834315 | 0.09834315 | 0.09834315 | 0.09834315 | 0.09834315 | 0.09834315 | 0.09834315 | 0.09834315 | 0.09834315 | 0.09834315 | 0.09834315 | 0.09834315 | 0.09834315 | 0.09834315 | 0.09834315 | 0.09834315 | 0.09834315 | 0.09834315 | 0.09834315 | 0.09834315 | 0.09834315 | 0.09834315 | 0.09834315 | 0.09834315 | 0.09834315 | 0.09834315 | 0.09834315 | 0.09834315 | 0.09834315 | 0.09834315 | 0.09834315 | 0.09834315 | 0.09834315 | 0.09834315 | 0.09834315 | 0.09834315 | 0.09834315 | 0.09834315 | 0.09834315 | 0.09834315 | 0.09834315 | 0.09834315 | 0.09700363 | 0.0859499 | 0.06199312 | 0.0329386 | 0.01331931 | 0.001571844 | 0 | 0 | 0 | 0 | 0 | 0.000358944
1210 | 538.3255 | 0.001940792 | -40 | 645 | -565 | 0 | 0 | 0 | 0 | 0.003632648 | 0.01056529 | 0.04353979 | 0.06605056 | 0.07723649 | 0.09140615 | 0.09444488 | 0.1002839 | 0.1002839 | 0.1002839 | 0.1002839 | 0.1002839 | 0.1002839 | 0.1002839 | 0.1002839 | 0.1002839 | 0.1002839 | 0.1002839 | 0.1002839 | 0.1002839 | 0.1002839 | 0.1002839 | 0.1002839 | 0.1002839 | 0.1002839 | 0.1002839 | 0.1002839 | 0.1002839 | 0.1002839 | 0.1002839 | 0.1002839 | 0.1002839 | 0.1002839 | 0.1002839 | 0.1002839 | 0.1002839 | 0.1002839 | 0.1002839 | 0.1002839 | 0.1002839 | 0.1002839 | 0.1002839 | 0.1002839 | 0.1002839 | 0.1002839 | 0.1002839 | 0.1002839 | 0.1002839 | 0.1002839 | 0.1002839 | 0.1002839 | 0.09894442 | 0.08789069 | 0.06199312 | 0.0329386 | 0.01331931 | 0.001571844 | 0 | 0 | 0 | 0 | 0 | 0.0008602624
1210 | 529.0197 | 0.001907242 | -30 | 635 | -575 | 0 | 0 | 0 | 0 | 0.003632648 | 0.01056529 | 0.04353979 | 0.06605056 | 0.07723649 | 0.09140615 | 0.09444488 | 0.1021912 | 0.1021912 | 0.1021912 | 0.1021912 | 0.1021912 | 0.1021912 | 0.1021912 | 0.1021912 | 0.1021912 | 0.1021912 | 0.1021912 | 0.1021912 | 0.1021912 | 0.1021912 | 0.1021912 | 0.1021912 | 0.1021912 | 0.1021912 | 0.1021912 | 0.1021912 | 0.1021912 | 0.1021912 | 0.1021912 | 0.1021912 | 0.1021912 | 0.1021912 | 0.1021912 | 0.1021912 | 0.1021912 | 0.1021912 | 0.1021912 | 0.1021912 | 0.1021912 | 0.1021912 | 0.1021912 | 0.1021912 | 0.1021912 | 0.1021912 | 0.1021912 | 0.1021912 | 0.1021912 | 0.1021912 | 0.1021912 | 0.1021912 | 0.1008517 | 0.08789069 | 0.06199312 | 0.0329386 | 0.01331931 | 0.001571844 | 0 | 0 | 0 | 0 | 0 | 0.000358944
1210 | 523.3388 | 0.001886761 | -20 | 625 | -585 | 0 | 0 | 0 | 0 | 0.003632648 | 0.01056529 | 0.04353979 | 0.06605056 | 0.07723649 | 0.09140615 | 0.09444488 | 0.1040779 | 0.1040779 | 0.1040779 | 0.1040779 | 0.1040779 | 0.1040779 | 0.1040779 | 0.1040779 | 0.1040779 | 0.1040779 | 0.1040779 | 0.1040779 | 0.1040779 | 0.1040779 | 0.1040779 | 0.1040779 | 0.1040779 | 0.1040779 | 0.1040779 | 0.1040779 | 0.1040779 | 0.1040779 | 0.1040779 | 0.1040779 | 0.1040779 | 0.1040779 | 0.1040779 | 0.1040779 | 0.1040779 | 0.1040779 | 0.1040779 | 0.1040779 | 0.1040779 | 0.1040779 | 0.1040779 | 0.1040779 | 0.1040779 | 0.1040779 | 0.1040779 | 0.1040779 | 0.1040779 | 0.1040779 | 0.1040779 | 0.1040779 | 0.1027384 | 0.08789069 | 0.06199312 | 0.0329386 | 0.01331931 | 0.001571844 | 0 | 0 | 0 | 0 | 0 | 0
1180 | 492.6374 | 0.001776075 | -10 | 600 | -580 | 0 | 0 | 0 | 0 | 0.003632648 | 0.01056529 | 0.04353979 | 0.06605056 | 0.07723649 | 0.09140615 | 0.09444488 | 0.105854 | 0.105854 | 0.105854 | 0.105854 | 0.105854 | 0.105854 | 0.105854 | 0.105854 | 0.105854 | 0.105854 | 0.105854 | 0.105854 | 0.105854 | 0.105854 | 0.105854 | 0.105854 | 0.105854 | 0.105854 | 0.105854 | 0.105854 | 0.105854 | 0.105854 | 0.105854 | 0.105854 | 0.105854 | 0.105854 | 0.105854 | 0.105854 | 0.105854 | 0.105854 | 0.105854 | 0.105854 | 0.105854 | 0.105854 | 0.105854 | 0.105854 | 0.105854 | 0.105854 | 0.105854 | 0.105854 | 0.105854 | 0.105854 | 0.105854 | 0.105854 | 0.1027384 | 0.08789069 | 0.06199312 | 0.0329386 | 0.01331931 | 0.001571844 | 0 | 0 | 0 | 0 | 0 | 0
1162 | 520.0531 | 0.001874916 | 0 | 581 | -581 | 0 | 0 | 0 | 0 | 0.003632648 | 0.01056529 | 0.04353979 | 0.06605056 | 0.07723649 | 0.09140615 | 0.09444488 | 0.1077289 | 0.1077289 | 0.1077289 | 0.1077289 | 0.1077289 | 0.1077289 | 0.1077289 | 0.1077289 | 0.1077289 | 0.1077289 | 0.1077289 | 0.1077289 | 0.1077289 | 0.1077289 | 0.1077289 | 0.1077289 | 0.1077289 | 0.1077289 | 0.1077289 | 0.1077289 | 0.1077289 | 0.1077289 | 0.1077289 | 0.1077289 | 0.1077289 | 0.1077289 | 0.1077289 | 0.1077289 | 0.1077289 | 0.1077289 | 0.1077289 | 0.1077289 | 0.1077289 | 0.1077289 | 0.1077289 | 0.1077289 | 0.1077289 | 0.1077289 | 0.1077289 | 0.1077289 | 0.1077289 | 0.1077289 | 0.1077289 | 0.105854 | 0.1027384 | 0.08789069 | 0.06199312 | 0.0329386 | 0.01331931 | 0.001571844 | 0 | 0 | 0 | 0 | 0 | 0
1162 | 533.1186 | 0.00192202 | 10 | 571 | -591 | 0 | 0 | 0 | 0 | 0.003632648 | 0.01056529 | 0.04353979 | 0.06605056 | 0.07723649 | 0.09140615 | 0.0963669 | 0.109651 | 0.109651 | 0.109651 | 0.109651 | 0.109651 | 0.109651 | 0.109651 | 0.109651 | 0.109651 | 0.109651 | 0.109651 | 0.109651 | 0.109651 | 0.109651 | 0.109651 | 0.109651 | 0.109651 | 0.109651 | 0.109651 | 0.109651 | 0.109651 | 0.109651 | 0.109651 | 0.109651 | 0.109651 | 0.109651 | 0.109651 | 0.109651 | 0.109651 | 0.109651 | 0.109651 | 0.109651 | 0.109651 | 0.109651 | 0.109651 | 0.109651 | 0.109651 | 0.109651 | 0.109651 | 0.109651 | 0.109651 | 0.109651 | 0.109651 | 0.105854 | 0.1027384 | 0.08789069 | 0.06199312 | 0.0329386 | 0.01331931 | 0.001571844 | 0 | 0 | 0 | 0 | 0 | 0
1043 | 485.4005 | 0.001749985 | 20 | 501.5 | -541.5 | 0 | 0 | 0 | 0 | 0.003632648 | 0.01056529 | 0.04353979 | 0.06605056 | 0.07723649 | 0.09140615 | 0.0963669 | 0.109651 | 0.1114009 | 0.1114009 | 0.1114009 | 0.1114009 | 0.1114009 | 0.1114009 | 0.1114009 | 0.1114009 | 0.1114009 | 0.1114009 | 0.1114009 | 0.1114009 | 0.1114009 | 0.1114009 | 0.1114009 | 0.1114009 | 0.1114009 | 0.1114009 | 0.1114009 | 0.1114009 | 0.1114009 | 0.1114009 | 0.1114009 | 0.1114009 | 0.1114009 | 0.1114009 | 0.1114009 | 0.1114009 | 0.1114009 | 0.1114009 | 0.1114009 | 0.1114009 | 0.1114009 | 0.1114009 | 0.1114009 | 0.1114009 | 0.1114009 | 0.1114009 | 0.1114009 | 0.109651 | 0.109651 | 0.109651 | 0.105854 | 0.1027384 | 0.08789069 | 0.06199312 | 0.0329386 | 0.01331931 | 0.001571844 | 0 | 0 | 0 | 0 | 0 | 0
1031 | 525.0209 | 0.001892826 | 30 | 485.5 | -545.5 | 0 | 0 | 0 | 0 | 0.003632648 | 0.01056529 | 0.04353979 | 0.06605056 | 0.07723649 | 0.09140615 | 0.0963669 | 0.109651 | 0.1132938 | 0.1132938 | 0.1132938 | 0.1132938 | 0.1132938 | 0.1132938 | 0.1132938 | 0.1132938 | 0.1132938 | 0.1132938 | 0.1132938 | 0.1132938 | 0.1132938 | 0.1132938 | 0.1132938 | 0.1132938 | 0.1132938 | 0.1132938 | 0.1132938 | 0.1132938 | 0.1132938 | 0.1132938 | 0.1132938 | 0.1132938 | 0.1132938 | 0.1132938 | 0.1132938 | 0.1132938 | 0.1132938 | 0.1132938 | 0.1132938 | 0.1132938 | 0.1132938 | 0.1132938 | 0.1132938 | 0.1132938 | 0.1132938 | 0.1132938 | 0.1132938 | 0.109651 | 0.109651 | 0.109651 | 0.105854 | 0.1027384 | 0.08789069 | 0.06199312 | 0.0329386 | 0.01331931 | 0.001571844 | 0 | 0 | 0 | 0 | 0 | 0
934 | 520.7122 | 0.001877292 | 40 | 427 | -507 | 0 | 0 | 0 | 0 | 0.003632648 | 0.01056529 | 0.04353979 | 0.06605056 | 0.07723649 | 0.09140615 | 0.0963669 | 0.109651 | 0.1132938 | 0.1132938 | 0.1151711 | 0.1151711 | 0.1151711 | 0.1151711 | 0.1151711 | 0.1151711 | 0.1151711 | 0.1151711 | 0.1151711 | 0.1151711 | 0.1151711 | 0.1151711 | 0.1151711 | 0.1151711 | 0.1151711 | 0.1151711 | 0.1151711 | 0.1151711 | 0.1151711 | 0.1151711 | 0.1151711 | 0.1151711 | 0.1151711 | 0.1151711 | 0.1151711 | 0.1151711 | 0.1151711 | 0.1151711 | 0.1151711 | 0.1151711 | 0.1151711 | 0.1151711 | 0.1151711 | 0.1151711 | 0.1132938 | 0.1132938 | 0.1132938 | 0.109651 | 0.109651 | 0.109651 | 0.105854 | 0.1027384 | 0.08789069 | 0.06199312 | 0.0329386 | 0.01331931 | 0.001571844 | 0 | 0 | 0 | 0 | 0 | 0
934 | 537.754 | 0.001938732 | 30 | 437 | -497 | 0 | 0 | 0 | 0 | 0.003632648 | 0.01056529 | 0.04353979 | 0.06605056 | 0.07723649 | 0.09140615 | 0.0963669 | 0.109651 | 0.1132938 | 0.1132938 | 0.1171098 | 0.1171098 | 0.1171098 | 0.1171098 | 0.1171098 | 0.1171098 | 0.1171098 | 0.1171098 | 0.1171098 | 0.1171098 | 0.1171098 | 0.1171098 | 0.1171098 | 0.1171098 | 0.1171098 | 0.1171098 | 0.1171098 | 0.1171098 | 0.1171098 | 0.1171098 | 0.1171098 | 0.1171098 | 0.1171098 | 0.1171098 | 0.1171098 | 0.1171098 | 0.1171098 | 0.1171098 | 0.1171098 | 0.1171098 | 0.1171098 | 0.1171098 | 0.1171098 | 0.1171098 | 0.1152325 | 0.1132938 | 0.1132938 | 0.109651 | 0.109651 | 0.109651 | 0.105854 | 0.1027384 | 0.08789069 | 0.06199312 | 0.0329386 | 0.01331931 | 0.001571844 | 0 | 0 | 0 | 0 | 0 | 0
934 | 524.293 | 0.001890202 | 20 | 447 | -487 | 0 | 0 | 0 | 0 | 0.003632648 | 0.01056529 | 0.04353979 | 0.06605056 | 0.07723649 | 0.09140615 | 0.0963669 | 0.109651 | 0.1132938 | 0.1132938 | 0.119 | 0.119 | 0.119 | 0.119 | 0.119 | 0.119 | 0.119 | 0.119 | 0.119 | 0.119 | 0.119 | 0.119 | 0.119 | 0.119 | 0.119 | 0.119 | 0.119 | 0.119 | 0.119 | 0.119 | 0.119 | 0.119 | 0.119 | 0.119 | 0.119 | 0.119 | 0.119 | 0.119 | 0.119 | 0.119 | 0.119 | 0.119 | 0.119 | 0.119 | 0.1171227 | 0.1132938 | 0.1132938 | 0.109651 | 0.109651 | 0.109651 | 0.105854 | 0.1027384 | 0.08789069 | 0.06199312 | 0.0329386 | 0.01331931 | 0.001571844 | 0 | 0 | 0 | 0 | 0 | 0.0004355991

## F7top_comulative_column
[6 empty] | 0 | 1 | 2 | 3 | 4 | 5 | 6 | 7 | 8 | 9 | 10 | 11 | 12 | 13 | 14 | 15 | 16 | 17 | 18 | 19 | 20 | 21 | 22 | 23 | 24 | 25 | 26 | 27 | 28 | 29 | 30 | 31 | 32 | 33 | 34 | 35 | 36 | 37 | 38 | 39 | 40 | 41 | 42 | 43 | 44 | 45 | 46 | 47 | 48 | 49 | 50 | 51 | 52 | 53 | 54 | 55 | 56 | 57 | 58 | 59 | 60 | 61 | 62 | 63 | 64
ord_wdt | alpha | alpha/k | WROLL_SHIFT_POS_7 | Width1 | Width2 | -855.04 | -828.32 | -801.6 | -774.88 | -748.16 | -721.44 | -694.72 | -668 | -641.28 | -614.56 | -587.84 | -561.12 | -534.4 | -507.68 | -480.96 | -454.24 | -427.52 | -400.8 | -374.08 | -347.36 | -320.64 | -293.92 | -267.2 | -240.48 | -213.76 | -187.04 | -160.32 | -133.6 | -106.88 | -80.16 | -53.44 | -26.72 | 0 | 26.72 | 53.44 | 80.16 | 106.88 | 133.6 | 160.32 | 187.04 | 213.76 | 240.48 | 267.2 | 293.92 | 320.64 | 347.36 | 374.08 | 400.8 | 427.52 | 454.24 | 480.96 | 507.68 | 534.4 | 561.12 | 587.84 | 614.56 | 641.28 | 668 | 694.72 | 721.44 | 748.16 | 774.88 | 801.6 | 828.32 | 855.04 | C40-left | C40-right
1194 | 412.3018 | 0.0008350981 | 0 | 597 | -597 | 0 | 0 | 0 | 0 | 0 | 0 | 0 | 0 | 0 | 0 | 0.0008350981 | 0.0008350981 | 0.0008350981 | 0.0008350981 | 0.0008350981 | 0.0008350981 | 0.0008350981 | 0.0008350981 | 0.0008350981 | 0.0008350981 | 0.0008350981 | 0.0008350981 | 0.0008350981 | 0.0008350981 | 0.0008350981 | 0.0008350981 | 0.0008350981 | 0.0008350981 | 0.0008350981 | 0.0008350981 | 0.0008350981 | 0.0008350981 | 0.0008350981 | 0.0008350981 | 0.0008350981 | 0.0008350981 | 0.0008350981 | 0.0008350981 | 0.0008350981 | 0.0008350981 | 0.0008350981 | 0.0008350981 | 0.0008350981 | 0.0008350981 | 0.0008350981 | 0.0008350981 | 0.0008350981 | 0.0008350981 | 0.0008350981 | 0.0008350981 | 0.0008350981 | 0.0008350981 | 0.0008350981 | 0.0008350981 | 0.0008350981 | 0 | 0 | 0 | 0 | 0 | 0 | 0 | 0 | 0 | 0 | 0 | 0
1251 | 392.2895 | 0.000794564 | 0 | 625.5 | -625.5 | 0 | 0 | 0 | 0 | 0 | 0 | 0 | 0 | 0 | 0.000794564 | 0.001629662 | 0.001629662 | 0.001629662 | 0.001629662 | 0.001629662 | 0.001629662 | 0.001629662 | 0.001629662 | 0.001629662 | 0.001629662 | 0.001629662 | 0.001629662 | 0.001629662 | 0.001629662 | 0.001629662 | 0.001629662 | 0.001629662 | 0.001629662 | 0.001629662 | 0.001629662 | 0.001629662 | 0.001629662 | 0.001629662 | 0.001629662 | 0.001629662 | 0.001629662 | 0.001629662 | 0.001629662 | 0.001629662 | 0.001629662 | 0.001629662 | 0.001629662 | 0.001629662 | 0.001629662 | 0.001629662 | 0.001629662 | 0.001629662 | 0.001629662 | 0.001629662 | 0.001629662 | 0.001629662 | 0.001629662 | 0.001629662 | 0.001629662 | 0.001629662 | 0.000794564 | 0 | 0 | 0 | 0 | 0 | 0 | 0 | 0 | 0 | 0 | 0
1251 | 407.3942 | 0.0008251578 | 0 | 625.5 | -625.5 | 0 | 0 | 0 | 0 | 0 | 0 | 0 | 0 | 0 | 0.001619722 | 0.00245482 | 0.00245482 | 0.00245482 | 0.00245482 | 0.00245482 | 0.00245482 | 0.00245482 | 0.00245482 | 0.00245482 | 0.00245482 | 0.00245482 | 0.00245482 | 0.00245482 | 0.00245482 | 0.00245482 | 0.00245482 | 0.00245482 | 0.00245482 | 0.00245482 | 0.00245482 | 0.00245482 | 0.00245482 | 0.00245482 | 0.00245482 | 0.00245482 | 0.00245482 | 0.00245482 | 0.00245482 | 0.00245482 | 0.00245482 | 0.00245482 | 0.00245482 | 0.00245482 | 0.00245482 | 0.00245482 | 0.00245482 | 0.00245482 | 0.00245482 | 0.00245482 | 0.00245482 | 0.00245482 | 0.00245482 | 0.00245482 | 0.00245482 | 0.00245482 | 0.001619722 | 0 | 0 | 0 | 0 | 0 | 0 | 0 | 0 | 0 | 0 | 0
1251 | 398.5004 | 0.0008071439 | 0 | 625.5 | -625.5 | 0 | 0 | 0 | 0 | 0 | 0 | 0 | 0 | 0 | 0.002426866 | 0.003261964 | 0.003261964 | 0.003261964 | 0.003261964 | 0.003261964 | 0.003261964 | 0.003261964 | 0.003261964 | 0.003261964 | 0.003261964 | 0.003261964 | 0.003261964 | 0.003261964 | 0.003261964 | 0.003261964 | 0.003261964 | 0.003261964 | 0.003261964 | 0.003261964 | 0.003261964 | 0.003261964 | 0.003261964 | 0.003261964 | 0.003261964 | 0.003261964 | 0.003261964 | 0.003261964 | 0.003261964 | 0.003261964 | 0.003261964 | 0.003261964 | 0.003261964 | 0.003261964 | 0.003261964 | 0.003261964 | 0.003261964 | 0.003261964 | 0.003261964 | 0.003261964 | 0.003261964 | 0.003261964 | 0.003261964 | 0.003261964 | 0.003261964 | 0.003261964 | 0.002426866 | 0 | 0 | 0 | 0 | 0 | 0 | 0 | 0 | 0 | 0 | 0
1251 | 383.8723 | 0.0007775155 | 0 | 625.5 | -625.5 | 0 | 0 | 0 | 0 | 0 | 0 | 0 | 0 | 0 | 0.003204381 | 0.004039479 | 0.004039479 | 0.004039479 | 0.004039479 | 0.004039479 | 0.004039479 | 0.004039479 | 0.004039479 | 0.004039479 | 0.004039479 | 0.004039479 | 0.004039479 | 0.004039479 | 0.004039479 | 0.004039479 | 0.004039479 | 0.004039479 | 0.004039479 | 0.004039479 | 0.004039479 | 0.004039479 | 0.004039479 | 0.004039479 | 0.004039479 | 0.004039479 | 0.004039479 | 0.004039479 | 0.004039479 | 0.004039479 | 0.004039479 | 0.004039479 | 0.004039479 | 0.004039479 | 0.004039479 | 0.004039479 | 0.004039479 | 0.004039479 | 0.004039479 | 0.004039479 | 0.004039479 | 0.004039479 | 0.004039479 | 0.004039479 | 0.004039479 | 0.004039479 | 0.003204381 | 0 | 0 | 0 | 0 | 0 | 0 | 0 | 0 | 0 | 0 | 0
1293 | 517.3484 | 0.001047865 | 10 | 656.5 | -636.5 | 0 | 0 | 0 | 0 | 0 | 0 | 0 | 0 | 0 | 0.004252246 | 0.005087344 | 0.005087344 | 0.005087344 | 0.005087344 | 0.005087344 | 0.005087344 | 0.005087344 | 0.005087344 | 0.005087344 | 0.005087344 | 0.005087344 | 0.005087344 | 0.005087344 | 0.005087344 | 0.005087344 | 0.005087344 | 0.005087344 | 0.005087344 | 0.005087344 | 0.005087344 | 0.005087344 | 0.005087344 | 0.005087344 | 0.005087344 | 0.005087344 | 0.005087344 | 0.005087344 | 0.005087344 | 0.005087344 | 0.005087344 | 0.005087344 | 0.005087344 | 0.005087344 | 0.005087344 | 0.005087344 | 0.005087344 | 0.005087344 | 0.005087344 | 0.005087344 | 0.005087344 | 0.005087344 | 0.005087344 | 0.005087344 | 0.005087344 | 0.005087344 | 0.004252246 | 0.001047865 | 0 | 0 | 0 | 0 | 0 | 0 | 0 | 0 | 0.0002706568 | 0.001067751
1293 | 521.3057 | 0.00105588 | 20 | 666.5 | -626.5 | 0 | 0 | 0 | 0 | 0 | 0 | 0 | 0 | 0 | 0.005308127 | 0.006143225 | 0.006143225 | 0.006143225 | 0.006143225 | 0.006143225 | 0.006143225 | 0.006143225 | 0.006143225 | 0.006143225 | 0.006143225 | 0.006143225 | 0.006143225 | 0.006143225 | 0.006143225 | 0.006143225 | 0.006143225 | 0.006143225 | 0.006143225 | 0.006143225 | 0.006143225 | 0.006143225 | 0.006143225 | 0.006143225 | 0.006143225 | 0.006143225 | 0.006143225 | 0.006143225 | 0.006143225 | 0.006143225 | 0.006143225 | 0.006143225 | 0.006143225 | 0.006143225 | 0.006143225 | 0.006143225 | 0.006143225 | 0.006143225 | 0.006143225 | 0.006143225 | 0.006143225 | 0.006143225 | 0.006143225 | 0.006143225 | 0.006143225 | 0.006143225 | 0.005308127 | 0.002103745 | 0 | 0 | 0 | 0 | 0 | 0 | 0 | 0 | 0 | 0.002266996
1293 | 482.4056 | 0.00097709 | 30 | 676.5 | -616.5 | 0 | 0 | 0 | 0 | 0 | 0 | 0 | 0 | 0 | 0.006285217 | 0.007120315 | 0.007120315 | 0.007120315 | 0.007120315 | 0.007120315 | 0.007120315 | 0.007120315 | 0.007120315 | 0.007120315 | 0.007120315 | 0.007120315 | 0.007120315 | 0.007120315 | 0.007120315 | 0.007120315 | 0.007120315 | 0.007120315 | 0.007120315 | 0.007120315 | 0.007120315 | 0.007120315 | 0.007120315 | 0.007120315 | 0.007120315 | 0.007120315 | 0.007120315 | 0.007120315 | 0.007120315 | 0.007120315 | 0.007120315 | 0.007120315 | 0.007120315 | 0.007120315 | 0.007120315 | 0.007120315 | 0.007120315 | 0.007120315 | 0.007120315 | 0.007120315 | 0.007120315 | 0.007120315 | 0.007120315 | 0.007120315 | 0.007120315 | 0.007120315 | 0.006285217 | 0.003080835 | 0.00097709 | 0 | 0 | 0 | 0 | 0 | 0 | 0 | 0 | 0.00346624
1293 | 525.5319 | 0.00106444 | 40 | 686.5 | -606.5 | 0 | 0 | 0 | 0 | 0 | 0 | 0 | 0 | 0 | 0.006285217 | 0.008184755 | 0.008184755 | 0.008184755 | 0.008184755 | 0.008184755 | 0.008184755 | 0.008184755 | 0.008184755 | 0.008184755 | 0.008184755 | 0.008184755 | 0.008184755 | 0.008184755 | 0.008184755 | 0.008184755 | 0.008184755 | 0.008184755 | 0.008184755 | 0.008184755 | 0.008184755 | 0.008184755 | 0.008184755 | 0.008184755 | 0.008184755 | 0.008184755 | 0.008184755 | 0.008184755 | 0.008184755 | 0.008184755 | 0.008184755 | 0.008184755 | 0.008184755 | 0.008184755 | 0.008184755 | 0.008184755 | 0.008184755 | 0.008184755 | 0.008184755 | 0.008184755 | 0.008184755 | 0.008184755 | 0.008184755 | 0.008184755 | 0.008184755 | 0.008184755 | 0.007349657 | 0.004145276 | 0.00204153 | 0 | 0 | 0 | 0 | 0 | 0 | 0 | 0 | 0.004450466
1316 | 542.2851 | 0.001098373 | 30 | 688 | -628 | 0 | 0 | 0 | 0 | 0 | 0 | 0 | 0 | 0 | 0.00738359 | 0.009283128 | 0.009283128 | 0.009283128 | 0.009283128 | 0.009283128 | 0.009283128 | 0.009283128 | 0.009283128 | 0.009283128 | 0.009283128 | 0.009283128 | 0.009283128 | 0.009283128 | 0.009283128 | 0.009283128 | 0.009283128 | 0.009283128 | 0.009283128 | 0.009283128 | 0.009283128 | 0.009283128 | 0.009283128 | 0.009283128 | 0.009283128 | 0.009283128 | 0.009283128 | 0.009283128 | 0.009283128 | 0.009283128 | 0.009283128 | 0.009283128 | 0.009283128 | 0.009283128 | 0.009283128 | 0.009283128 | 0.009283128 | 0.009283128 | 0.009283128 | 0.009283128 | 0.009283128 | 0.009283128 | 0.009283128 | 0.009283128 | 0.009283128 | 0.009283128 | 0.00844803 | 0.005243649 | 0.003139903 | 0 | 0 | 0 | 0 | 0 | 0 | 0 | 1.137448e-05 | 0.004568565
1316 | 565.4968 | 0.001145387 | 20 | 678 | -638 | 0 | 0 | 0 | 0 | 0 | 0 | 0 | 0 | 0 | 0.008528977 | 0.01042852 | 0.01042852 | 0.01042852 | 0.01042852 | 0.01042852 | 0.01042852 | 0.01042852 | 0.01042852 | 0.01042852 | 0.01042852 | 0.01042852 | 0.01042852 | 0.01042852 | 0.01042852 | 0.01042852 | 0.01042852 | 0.01042852 | 0.01042852 | 0.01042852 | 0.01042852 | 0.01042852 | 0.01042852 | 0.01042852 | 0.01042852 | 0.01042852 | 0.01042852 | 0.01042852 | 0.01042852 | 0.01042852 | 0.01042852 | 0.01042852 | 0.01042852 | 0.01042852 | 0.01042852 | 0.01042852 | 0.01042852 | 0.01042852 | 0.01042852 | 0.01042852 | 0.01042852 | 0.01042852 | 0.01042852 | 0.01042852 | 0.01042852 | 0.01042852 | 0.009593417 | 0.006389036 | 0.004285291 | 0 | 0 | 0 | 0 | 0 | 0 | 0 | 0.0007222796 | 0.003646127
1316 | 553.5391 | 0.001121168 | 10 | 668 | -648 | 0 | 0 | 0 | 0 | 0 | 0 | 0 | 0 | 0.001121168 | 0.009650145 | 0.01154968 | 0.01154968 | 0.01154968 | 0.01154968 | 0.01154968 | 0.01154968 | 0.01154968 | 0.01154968 | 0.01154968 | 0.01154968 | 0.01154968 | 0.01154968 | 0.01154968 | 0.01154968 | 0.01154968 | 0.01154968 | 0.01154968 | 0.01154968 | 0.01154968 | 0.01154968 | 0.01154968 | 0.01154968 | 0.01154968 | 0.01154968 | 0.01154968 | 0.01154968 | 0.01154968 | 0.01154968 | 0.01154968 | 0.01154968 | 0.01154968 | 0.01154968 | 0.01154968 | 0.01154968 | 0.01154968 | 0.01154968 | 0.01154968 | 0.01154968 | 0.01154968 | 0.01154968 | 0.01154968 | 0.01154968 | 0.01154968 | 0.01154968 | 0.01154968 | 0.01071458 | 0.007510204 | 0.004285291 | 0 | 0 | 0 | 0 | 0 | 0 | 0 | 0.001433185 | 0.002446883
1316 | 566.6622 | 0.001147748 | 0 | 658 | -658 | 0 | 0 | 0 | 0 | 0 | 0 | 0 | 0 | 0.002268915 | 0.01079789 | 0.01269743 | 0.01269743 | 0.01269743 | 0.01269743 | 0.01269743 | 0.01269743 | 0.01269743 | 0.01269743 | 0.01269743 | 0.01269743 | 0.01269743 | 0.01269743 | 0.01269743 | 0.01269743 | 0.01269743 | 0.01269743 | 0.01269743 | 0.01269743 | 0.01269743 | 0.01269743 | 0.01269743 | 0.01269743 | 0.01269743 | 0.01269743 | 0.01269743 | 0.01269743 | 0.01269743 | 0.01269743 | 0.01269743 | 0.01269743 | 0.01269743 | 0.01269743 | 0.01269743 | 0.01269743 | 0.01269743 | 0.01269743 | 0.01269743 | 0.01269743 | 0.01269743 | 0.01269743 | 0.01269743 | 0.01269743 | 0.01269743 | 0.01269743 | 0.01269743 | 0.01186233 | 0.008657951 | 0.004285291 | 0 | 0 | 0 | 0 | 0 | 0 | 0 | 0.00299758 | 0.001247638
1316 | 564.9463 | 0.001144272 | -10 | 648 | -668 | 0 | 0 | 0 | 0 | 0 | 0 | 0 | 0 | 0.003413188 | 0.01194216 | 0.0138417 | 0.0138417 | 0.0138417 | 0.0138417 | 0.0138417 | 0.0138417 | 0.0138417 | 0.0138417 | 0.0138417 | 0.0138417 | 0.0138417 | 0.0138417 | 0.0138417 | 0.0138417 | 0.0138417 | 0.0138417 | 0.0138417 | 0.0138417 | 0.0138417 | 0.0138417 | 0.0138417 | 0.0138417 | 0.0138417 | 0.0138417 | 0.0138417 | 0.0138417 | 0.0138417 | 0.0138417 | 0.0138417 | 0.0138417 | 0.0138417 | 0.0138417 | 0.0138417 | 0.0138417 | 0.0138417 | 0.0138417 | 0.0138417 | 0.0138417 | 0.0138417 | 0.0138417 | 0.0138417 | 0.0138417 | 0.0138417 | 0.0138417 | 0.0138417 | 0.0130066 | 0.009802224 | 0.004285291 | 0 | 0 | 0 | 0 | 0 | 0 | 0 | 0.006189563 | 0.000630074
1315 | 559.6823 | 0.00113361 | -20 | 637.5 | -677.5 | 0 | 0 | 0 | 0 | 0 | 0 | 0 | 0.00113361 | 0.004546798 | 0.01307577 | 0.01497531 | 0.01497531 | 0.01497531 | 0.01497531 | 0.01497531 | 0.01497531 | 0.01497531 | 0.01497531 | 0.01497531 | 0.01497531 | 0.01497531 | 0.01497531 | 0.01497531 | 0.01497531 | 0.01497531 | 0.01497531 | 0.01497531 | 0.01497531 | 0.01497531 | 0.01497531 | 0.01497531 | 0.01497531 | 0.01497531 | 0.01497531 | 0.01497531 | 0.01497531 | 0.01497531 | 0.01497531 | 0.01497531 | 0.01497531 | 0.01497531 | 0.01497531 | 0.01497531 | 0.01497531 | 0.01497531 | 0.01497531 | 0.01497531 | 0.01497531 | 0.01497531 | 0.01497531 | 0.01497531 | 0.01497531 | 0.01497531 | 0.01497531 | 0.01497531 | 0.01414022 | 0.009802224 | 0.004285291 | 0 | 0 | 0 | 0 | 0 | 0 | 0 | 0.009221946 | 0.0003019105
1371 | 533.4594 | 0.001080497 | -30 | 655.5 | -715.5 | 0 | 0 | 0 | 0 | 0 | 0 | 0.001080497 | 0.002214107 | 0.005627295 | 0.01415627 | 0.01605581 | 0.01605581 | 0.01605581 | 0.01605581 | 0.01605581 | 0.01605581 | 0.01605581 | 0.01605581 | 0.01605581 | 0.01605581 | 0.01605581 | 0.01605581 | 0.01605581 | 0.01605581 | 0.01605581 | 0.01605581 | 0.01605581 | 0.01605581 | 0.01605581 | 0.01605581 | 0.01605581 | 0.01605581 | 0.01605581 | 0.01605581 | 0.01605581 | 0.01605581 | 0.01605581 | 0.01605581 | 0.01605581 | 0.01605581 | 0.01605581 | 0.01605581 | 0.01605581 | 0.01605581 | 0.01605581 | 0.01605581 | 0.01605581 | 0.01605581 | 0.01605581 | 0.01605581 | 0.01605581 | 0.01605581 | 0.01605581 | 0.01605581 | 0.01605581 | 0.01522071 | 0.01088272 | 0.004285291 | 0 | 0 | 0 | 0 | 0 | 0 | 0 | 0.01415989 | 0.0009877071
1371 | 563.5746 | 0.001141494 | -40 | 645.5 | -725.5 | 0 | 0 | 0 | 0 | 0 | 0.001141494 | 0.002221991 | 0.003355601 | 0.006768789 | 0.01529777 | 0.0171973 | 0.0171973 | 0.0171973 | 0.0171973 | 0.0171973 | 0.0171973 | 0.0171973 | 0.0171973 | 0.0171973 | 0.0171973 | 0.0171973 | 0.0171973 | 0.0171973 | 0.0171973 | 0.0171973 | 0.0171973 | 0.0171973 | 0.0171973 | 0.0171973 | 0.0171973 | 0.0171973 | 0.0171973 | 0.0171973 | 0.0171973 | 0.0171973 | 0.0171973 | 0.0171973 | 0.0171973 | 0.0171973 | 0.0171973 | 0.0171973 | 0.0171973 | 0.0171973 | 0.0171973 | 0.0171973 | 0.0171973 | 0.0171973 | 0.0171973 | 0.0171973 | 0.0171973 | 0.0171973 | 0.0171973 | 0.0171973 | 0.0171973 | 0.0171973 | 0.01636221 | 0.01202421 | 0.004285291 | 0 | 0 | 0 | 0 | 0 | 0 | 0 | 0.01458415 | 0.0005519398
1371 | 508.705 | 0.001030358 | -30 | 655.5 | -715.5 | 0 | 0 | 0 | 0 | 0 | 0.001141494 | 0.003252349 | 0.004385959 | 0.007799147 | 0.01632812 | 0.01822766 | 0.01822766 | 0.01822766 | 0.01822766 | 0.01822766 | 0.01822766 | 0.01822766 | 0.01822766 | 0.01822766 | 0.01822766 | 0.01822766 | 0.01822766 | 0.01822766 | 0.01822766 | 0.01822766 | 0.01822766 | 0.01822766 | 0.01822766 | 0.01822766 | 0.01822766 | 0.01822766 | 0.01822766 | 0.01822766 | 0.01822766 | 0.01822766 | 0.01822766 | 0.01822766 | 0.01822766 | 0.01822766 | 0.01822766 | 0.01822766 | 0.01822766 | 0.01822766 | 0.01822766 | 0.01822766 | 0.01822766 | 0.01822766 | 0.01822766 | 0.01822766 | 0.01822766 | 0.01822766 | 0.01822766 | 0.01822766 | 0.01822766 | 0.01822766 | 0.01739256 | 0.01305457 | 0.004285291 | 0 | 0 | 0 | 0 | 0 | 0 | 0 | 0.01415989 | 0.0009877071
1371 | 567.2731 | 0.001148985 | -20 | 665.5 | -705.5 | 0 | 0 | 0 | 0 | 0 | 0.001141494 | 0.004401334 | 0.005534945 | 0.008948132 | 0.01747711 | 0.01937665 | 0.01937665 | 0.01937665 | 0.01937665 | 0.01937665 | 0.01937665 | 0.01937665 | 0.01937665 | 0.01937665 | 0.01937665 | 0.01937665 | 0.01937665 | 0.01937665 | 0.01937665 | 0.01937665 | 0.01937665 | 0.01937665 | 0.01937665 | 0.01937665 | 0.01937665 | 0.01937665 | 0.01937665 | 0.01937665 | 0.01937665 | 0.01937665 | 0.01937665 | 0.01937665 | 0.01937665 | 0.01937665 | 0.01937665 | 0.01937665 | 0.01937665 | 0.01937665 | 0.01937665 | 0.01937665 | 0.01937665 | 0.01937665 | 0.01937665 | 0.01937665 | 0.01937665 | 0.01937665 | 0.01937665 | 0.01937665 | 0.01937665 | 0.01937665 | 0.01854155 | 0.01420356 | 0.004285291 | 0 | 0 | 0 | 0 | 0 | 0 | 0 | 0.01352236 | 0.002611207
1380 | 554.2715 | 0.001122651 | -10 | 680 | -700 | 0 | 0 | 0 | 0 | 0 | 0.001141494 | 0.005523985 | 0.006657595 | 0.01007078 | 0.01859976 | 0.0204993 | 0.0204993 | 0.0204993 | 0.0204993 | 0.0204993 | 0.0204993 | 0.0204993 | 0.0204993 | 0.0204993 | 0.0204993 | 0.0204993 | 0.0204993 | 0.0204993 | 0.0204993 | 0.0204993 | 0.0204993 | 0.0204993 | 0.0204993 | 0.0204993 | 0.0204993 | 0.0204993 | 0.0204993 | 0.0204993 | 0.0204993 | 0.0204993 | 0.0204993 | 0.0204993 | 0.0204993 | 0.0204993 | 0.0204993 | 0.0204993 | 0.0204993 | 0.0204993 | 0.0204993 | 0.0204993 | 0.0204993 | 0.0204993 | 0.0204993 | 0.0204993 | 0.0204993 | 0.0204993 | 0.0204993 | 0.0204993 | 0.0204993 | 0.0204993 | 0.0196642 | 0.01532621 | 0.005407942 | 0 | 0 | 0 | 0 | 0 | 0 | 0 | 0.01281979 | 0.004965282
1441 | 510.7263 | 0.001034452 | 0 | 720.5 | -720.5 | 0 | 0 | 0 | 0 | 0 | 0.001141494 | 0.006558437 | 0.007692048 | 0.01110524 | 0.01963421 | 0.02153375 | 0.02153375 | 0.02153375 | 0.02153375 | 0.02153375 | 0.02153375 | 0.02153375 | 0.02153375 | 0.02153375 | 0.02153375 | 0.02153375 | 0.02153375 | 0.02153375 | 0.02153375 | 0.02153375 | 0.02153375 | 0.02153375 | 0.02153375 | 0.02153375 | 0.02153375 | 0.02153375 | 0.02153375 | 0.02153375 | 0.02153375 | 0.02153375 | 0.02153375 | 0.02153375 | 0.02153375 | 0.02153375 | 0.02153375 | 0.02153375 | 0.02153375 | 0.02153375 | 0.02153375 | 0.02153375 | 0.02153375 | 0.02153375 | 0.02153375 | 0.02153375 | 0.02153375 | 0.02153375 | 0.02153375 | 0.02153375 | 0.02153375 | 0.02153375 | 0.02069865 | 0.01636066 | 0.006442394 | 0.001034452 | 0 | 0 | 0 | 0 | 0 | 0 | 0.01437202 | 0.01762127
1441 | 529.5386 | 0.001072556 | 10 | 730.5 | -710.5 | 0 | 0 | 0 | 0 | 0 | 0.001141494 | 0.007630993 | 0.008764603 | 0.01217779 | 0.02070677 | 0.02260631 | 0.02260631 | 0.02260631 | 0.02260631 | 0.02260631 | 0.02260631 | 0.02260631 | 0.02260631 | 0.02260631 | 0.02260631 | 0.02260631 | 0.02260631 | 0.02260631 | 0.02260631 | 0.02260631 | 0.02260631 | 0.02260631 | 0.02260631 | 0.02260631 | 0.02260631 | 0.02260631 | 0.02260631 | 0.02260631 | 0.02260631 | 0.02260631 | 0.02260631 | 0.02260631 | 0.02260631 | 0.02260631 | 0.02260631 | 0.02260631 | 0.02260631 | 0.02260631 | 0.02260631 | 0.02260631 | 0.02260631 | 0.02260631 | 0.02260631 | 0.02260631 | 0.02260631 | 0.02260631 | 0.02260631 | 0.02260631 | 0.02260631 | 0.02260631 | 0.02177121 | 0.01743322 | 0.007514949 | 0.002107008 | 0.001072556 | 0 | 0 | 0 | 0 | 0 | 0.01394777 | 0.0196452
1441 | 537.5574 | 0.001088797 | 20 | 740.5 | -700.5 | 0 | 0 | 0 | 0 | 0 | 0.001141494 | 0.00871979 | 0.009853401 | 0.01326659 | 0.02179557 | 0.0236951 | 0.0236951 | 0.0236951 | 0.0236951 | 0.0236951 | 0.0236951 | 0.0236951 | 0.0236951 | 0.0236951 | 0.0236951 | 0.0236951 | 0.0236951 | 0.0236951 | 0.0236951 | 0.0236951 | 0.0236951 | 0.0236951 | 0.0236951 | 0.0236951 | 0.0236951 | 0.0236951 | 0.0236951 | 0.0236951 | 0.0236951 | 0.0236951 | 0.0236951 | 0.0236951 | 0.0236951 | 0.0236951 | 0.0236951 | 0.0236951 | 0.0236951 | 0.0236951 | 0.0236951 | 0.0236951 | 0.0236951 | 0.0236951 | 0.0236951 | 0.0236951 | 0.0236951 | 0.0236951 | 0.0236951 | 0.0236951 | 0.0236951 | 0.0236951 | 0.02286001 | 0.01852201 | 0.008603747 | 0.003195805 | 0.002161353 | 0 | 0 | 0 | 0 | 0 | 0.01288366 | 0.02072307
1429 | 428.643 | 0.0008681962 | 30 | 744.5 | -684.5 | 0 | 0 | 0 | 0 | 0 | 0.001141494 | 0.00871979 | 0.0107216 | 0.01413478 | 0.02266376 | 0.0245633 | 0.0245633 | 0.0245633 | 0.0245633 | 0.0245633 | 0.0245633 | 0.0245633 | 0.0245633 | 0.0245633 | 0.0245633 | 0.0245633 | 0.0245633 | 0.0245633 | 0.0245633 | 0.0245633 | 0.0245633 | 0.0245633 | 0.0245633 | 0.0245633 | 0.0245633 | 0.0245633 | 0.0245633 | 0.0245633 | 0.0245633 | 0.0245633 | 0.0245633 | 0.0245633 | 0.0245633 | 0.0245633 | 0.0245633 | 0.0245633 | 0.0245633 | 0.0245633 | 0.0245633 | 0.0245633 | 0.0245633 | 0.0245633 | 0.0245633 | 0.0245633 | 0.0245633 | 0.0245633 | 0.0245633 | 0.0245633 | 0.0245633 | 0.0245633 | 0.0237282 | 0.01939021 | 0.009471943 | 0.004064001 | 0.003029549 | 0 | 0 | 0 | 0 | 0 | 0.01083984 | 0.02087793
1429 | 454.4044 | 0.0009203748 | 40 | 754.5 | -674.5 | 0 | 0 | 0 | 0 | 0 | 0.001141494 | 0.00871979 | 0.01164197 | 0.01505516 | 0.02358414 | 0.02548367 | 0.02548367 | 0.02548367 | 0.02548367 | 0.02548367 | 0.02548367 | 0.02548367 | 0.02548367 | 0.02548367 | 0.02548367 | 0.02548367 | 0.02548367 | 0.02548367 | 0.02548367 | 0.02548367 | 0.02548367 | 0.02548367 | 0.02548367 | 0.02548367 | 0.02548367 | 0.02548367 | 0.02548367 | 0.02548367 | 0.02548367 | 0.02548367 | 0.02548367 | 0.02548367 | 0.02548367 | 0.02548367 | 0.02548367 | 0.02548367 | 0.02548367 | 0.02548367 | 0.02548367 | 0.02548367 | 0.02548367 | 0.02548367 | 0.02548367 | 0.02548367 | 0.02548367 | 0.02548367 | 0.02548367 | 0.02548367 | 0.02548367 | 0.02548367 | 0.02464858 | 0.02031058 | 0.01039232 | 0.004984376 | 0.003949924 | 0.0009203748 | 0 | 0 | 0 | 0 | 0.008264351 | 0.02126507
1429 | 451.4563 | 0.0009144036 | 30 | 744.5 | -684.5 | 0 | 0 | 0 | 0 | 0 | 0.001141494 | 0.00871979 | 0.01255638 | 0.01596956 | 0.02449854 | 0.02639808 | 0.02639808 | 0.02639808 | 0.02639808 | 0.02639808 | 0.02639808 | 0.02639808 | 0.02639808 | 0.02639808 | 0.02639808 | 0.02639808 | 0.02639808 | 0.02639808 | 0.02639808 | 0.02639808 | 0.02639808 | 0.02639808 | 0.02639808 | 0.02639808 | 0.02639808 | 0.02639808 | 0.02639808 | 0.02639808 | 0.02639808 | 0.02639808 | 0.02639808 | 0.02639808 | 0.02639808 | 0.02639808 | 0.02639808 | 0.02639808 | 0.02639808 | 0.02639808 | 0.02639808 | 0.02639808 | 0.02639808 | 0.02639808 | 0.02639808 | 0.02639808 | 0.02639808 | 0.02639808 | 0.02639808 | 0.02639808 | 0.02639808 | 0.02639808 | 0.02556298 | 0.02122499 | 0.01130672 | 0.00589878 | 0.004864328 | 0.0009203748 | 0 | 0 | 0 | 0 | 0.01083984 | 0.02087793
1429 | 458.4189 | 0.000928506 | 20 | 734.5 | -694.5 | 0 | 0 | 0 | 0 | 0 | 0.001141494 | 0.00871979 | 0.01348488 | 0.01689807 | 0.02542705 | 0.02732658 | 0.02732658 | 0.02732658 | 0.02732658 | 0.02732658 | 0.02732658 | 0.02732658 | 0.02732658 | 0.02732658 | 0.02732658 | 0.02732658 | 0.02732658 | 0.02732658 | 0.02732658 | 0.02732658 | 0.02732658 | 0.02732658 | 0.02732658 | 0.02732658 | 0.02732658 | 0.02732658 | 0.02732658 | 0.02732658 | 0.02732658 | 0.02732658 | 0.02732658 | 0.02732658 | 0.02732658 | 0.02732658 | 0.02732658 | 0.02732658 | 0.02732658 | 0.02732658 | 0.02732658 | 0.02732658 | 0.02732658 | 0.02732658 | 0.02732658 | 0.02732658 | 0.02732658 | 0.02732658 | 0.02732658 | 0.02732658 | 0.02732658 | 0.02732658 | 0.02649149 | 0.02215349 | 0.01223523 | 0.006827286 | 0.005792834 | 0.0009203748 | 0 | 0 | 0 | 0 | 0.01211723 | 0.02045477
1441 | 489.9587 | 0.0009923884 | 10 | 730.5 | -710.5 | 0 | 0 | 0 | 0 | 0 | 0.001141494 | 0.009712179 | 0.01447727 | 0.01789046 | 0.02641943 | 0.02831897 | 0.02831897 | 0.02831897 | 0.02831897 | 0.02831897 | 0.02831897 | 0.02831897 | 0.02831897 | 0.02831897 | 0.02831897 | 0.02831897 | 0.02831897 | 0.02831897 | 0.02831897 | 0.02831897 | 0.02831897 | 0.02831897 | 0.02831897 | 0.02831897 | 0.02831897 | 0.02831897 | 0.02831897 | 0.02831897 | 0.02831897 | 0.02831897 | 0.02831897 | 0.02831897 | 0.02831897 | 0.02831897 | 0.02831897 | 0.02831897 | 0.02831897 | 0.02831897 | 0.02831897 | 0.02831897 | 0.02831897 | 0.02831897 | 0.02831897 | 0.02831897 | 0.02831897 | 0.02831897 | 0.02831897 | 0.02831897 | 0.02831897 | 0.02831897 | 0.02748387 | 0.02314588 | 0.01322762 | 0.007819674 | 0.006785222 | 0.0009203748 | 0 | 0 | 0 | 0 | 0.01428754 | 0.0196452
1441 | 561.7537 | 0.001137806 | 0 | 720.5 | -720.5 | 0 | 0 | 0 | 0 | 0 | 0.001141494 | 0.01084998 | 0.01561508 | 0.01902826 | 0.02755724 | 0.02945678 | 0.02945678 | 0.02945678 | 0.02945678 | 0.02945678 | 0.02945678 | 0.02945678 | 0.02945678 | 0.02945678 | 0.02945678 | 0.02945678 | 0.02945678 | 0.02945678 | 0.02945678 | 0.02945678 | 0.02945678 | 0.02945678 | 0.02945678 | 0.02945678 | 0.02945678 | 0.02945678 | 0.02945678 | 0.02945678 | 0.02945678 | 0.02945678 | 0.02945678 | 0.02945678 | 0.02945678 | 0.02945678 | 0.02945678 | 0.02945678 | 0.02945678 | 0.02945678 | 0.02945678 | 0.02945678 | 0.02945678 | 0.02945678 | 0.02945678 | 0.02945678 | 0.02945678 | 0.02945678 | 0.02945678 | 0.02945678 | 0.02945678 | 0.02945678 | 0.02862168 | 0.02428369 | 0.01436542 | 0.00895748 | 0.006785222 | 0.0009203748 | 0 | 0 | 0 | 0 | 0.01607088 | 0.01762127
1429 | 442.2538 | 0.0008957643 | -10 | 704.5 | -724.5 | 0 | 0 | 0 | 0 | 0 | 0.002037258 | 0.01174575 | 0.01651084 | 0.01992403 | 0.028453 | 0.03035254 | 0.03035254 | 0.03035254 | 0.03035254 | 0.03035254 | 0.03035254 | 0.03035254 | 0.03035254 | 0.03035254 | 0.03035254 | 0.03035254 | 0.03035254 | 0.03035254 | 0.03035254 | 0.03035254 | 0.03035254 | 0.03035254 | 0.03035254 | 0.03035254 | 0.03035254 | 0.03035254 | 0.03035254 | 0.03035254 | 0.03035254 | 0.03035254 | 0.03035254 | 0.03035254 | 0.03035254 | 0.03035254 | 0.03035254 | 0.03035254 | 0.03035254 | 0.03035254 | 0.03035254 | 0.03035254 | 0.03035254 | 0.03035254 | 0.03035254 | 0.03035254 | 0.03035254 | 0.03035254 | 0.03035254 | 0.03035254 | 0.03035254 | 0.03035254 | 0.02951744 | 0.02517945 | 0.01526119 | 0.009853244 | 0.006785222 | 0.0009203748 | 0 | 0 | 0 | 0 | 0.01678422 | 0.01379218
1441 | 519.0085 | 0.001051227 | -20 | 700.5 | -740.5 | 0 | 0 | 0 | 0 | 0 | 0.003088486 | 0.01279698 | 0.01756207 | 0.02097525 | 0.02950423 | 0.03140377 | 0.03140377 | 0.03140377 | 0.03140377 | 0.03140377 | 0.03140377 | 0.03140377 | 0.03140377 | 0.03140377 | 0.03140377 | 0.03140377 | 0.03140377 | 0.03140377 | 0.03140377 | 0.03140377 | 0.03140377 | 0.03140377 | 0.03140377 | 0.03140377 | 0.03140377 | 0.03140377 | 0.03140377 | 0.03140377 | 0.03140377 | 0.03140377 | 0.03140377 | 0.03140377 | 0.03140377 | 0.03140377 | 0.03140377 | 0.03140377 | 0.03140377 | 0.03140377 | 0.03140377 | 0.03140377 | 0.03140377 | 0.03140377 | 0.03140377 | 0.03140377 | 0.03140377 | 0.03140377 | 0.03140377 | 0.03140377 | 0.03140377 | 0.03140377 | 0.03056867 | 0.02623068 | 0.01631241 | 0.01090447 | 0.006785222 | 0.0009203748 | 0 | 0 | 0 | 0 | 0.02070691 | 0.01230741
1441 | 505.703 | 0.001024278 | -30 | 690.5 | -750.5 | 0 | 0 | 0 | 0 | 0.001024278 | 0.004112763 | 0.01382125 | 0.01858634 | 0.02199953 | 0.03052851 | 0.03242805 | 0.03242805 | 0.03242805 | 0.03242805 | 0.03242805 | 0.03242805 | 0.03242805 | 0.03242805 | 0.03242805 | 0.03242805 | 0.03242805 | 0.03242805 | 0.03242805 | 0.03242805 | 0.03242805 | 0.03242805 | 0.03242805 | 0.03242805 | 0.03242805 | 0.03242805 | 0.03242805 | 0.03242805 | 0.03242805 | 0.03242805 | 0.03242805 | 0.03242805 | 0.03242805 | 0.03242805 | 0.03242805 | 0.03242805 | 0.03242805 | 0.03242805 | 0.03242805 | 0.03242805 | 0.03242805 | 0.03242805 | 0.03242805 | 0.03242805 | 0.03242805 | 0.03242805 | 0.03242805 | 0.03242805 | 0.03242805 | 0.03242805 | 0.03242805 | 0.03159295 | 0.02725496 | 0.01733669 | 0.01090447 | 0.006785222 | 0.0009203748 | 0 | 0 | 0 | 0 | 0.02434033 | 0.008595486
1441 | 531.7391 | 0.001077013 | -40 | 680.5 | -760.5 | 0 | 0 | 0 | 0 | 0.00210129 | 0.005189776 | 0.01489827 | 0.01966336 | 0.02307654 | 0.03160552 | 0.03350506 | 0.03350506 | 0.03350506 | 0.03350506 | 0.03350506 | 0.03350506 | 0.03350506 | 0.03350506 | 0.03350506 | 0.03350506 | 0.03350506 | 0.03350506 | 0.03350506 | 0.03350506 | 0.03350506 | 0.03350506 | 0.03350506 | 0.03350506 | 0.03350506 | 0.03350506 | 0.03350506 | 0.03350506 | 0.03350506 | 0.03350506 | 0.03350506 | 0.03350506 | 0.03350506 | 0.03350506 | 0.03350506 | 0.03350506 | 0.03350506 | 0.03350506 | 0.03350506 | 0.03350506 | 0.03350506 | 0.03350506 | 0.03350506 | 0.03350506 | 0.03350506 | 0.03350506 | 0.03350506 | 0.03350506 | 0.03350506 | 0.03350506 | 0.03350506 | 0.03266996 | 0.02833197 | 0.0184137 | 0.01090447 | 0.006785222 | 0.0009203748 | 0 | 0 | 0 | 0 | 0.02797374 | 0.005046457
1380 | 545.1258 | 0.001104127 | -30 | 660 | -720 | 0 | 0 | 0 | 0 | 0.00210129 | 0.005189776 | 0.01600239 | 0.02076748 | 0.02418067 | 0.03270965 | 0.03460919 | 0.03460919 | 0.03460919 | 0.03460919 | 0.03460919 | 0.03460919 | 0.03460919 | 0.03460919 | 0.03460919 | 0.03460919 | 0.03460919 | 0.03460919 | 0.03460919 | 0.03460919 | 0.03460919 | 0.03460919 | 0.03460919 | 0.03460919 | 0.03460919 | 0.03460919 | 0.03460919 | 0.03460919 | 0.03460919 | 0.03460919 | 0.03460919 | 0.03460919 | 0.03460919 | 0.03460919 | 0.03460919 | 0.03460919 | 0.03460919 | 0.03460919 | 0.03460919 | 0.03460919 | 0.03460919 | 0.03460919 | 0.03460919 | 0.03460919 | 0.03460919 | 0.03460919 | 0.03460919 | 0.03460919 | 0.03460919 | 0.03460919 | 0.03460919 | 0.03377409 | 0.0294361 | 0.0184137 | 0.01090447 | 0.006785222 | 0.0009203748 | 0 | 0 | 0 | 0 | 0.01598171 | 0.001718282
1380 | 521.8359 | 0.001056954 | -20 | 670 | -710 | 0 | 0 | 0 | 0 | 0.00210129 | 0.005189776 | 0.01705935 | 0.02182444 | 0.02523763 | 0.0337666 | 0.03566614 | 0.03566614 | 0.03566614 | 0.03566614 | 0.03566614 | 0.03566614 | 0.03566614 | 0.03566614 | 0.03566614 | 0.03566614 | 0.03566614 | 0.03566614 | 0.03566614 | 0.03566614 | 0.03566614 | 0.03566614 | 0.03566614 | 0.03566614 | 0.03566614 | 0.03566614 | 0.03566614 | 0.03566614 | 0.03566614 | 0.03566614 | 0.03566614 | 0.03566614 | 0.03566614 | 0.03566614 | 0.03566614 | 0.03566614 | 0.03566614 | 0.03566614 | 0.03566614 | 0.03566614 | 0.03566614 | 0.03566614 | 0.03566614 | 0.03566614 | 0.03566614 | 0.03566614 | 0.03566614 | 0.03566614 | 0.03566614 | 0.03566614 | 0.03566614 | 0.03483104 | 0.03049305 | 0.01947066 | 0.01090447 | 0.006785222 | 0.0009203748 | 0 | 0 | 0 | 0 | 0.01419837 | 0.003341782
1380 | 539.9301 | 0.001093603 | -10 | 680 | -700 | 0 | 0 | 0 | 0 | 0.00210129 | 0.005189776 | 0.01815295 | 0.02291804 | 0.02633123 | 0.03486021 | 0.03675974 | 0.03675974 | 0.03675974 | 0.03675974 | 0.03675974 | 0.03675974 | 0.03675974 | 0.03675974 | 0.03675974 | 0.03675974 | 0.03675974 | 0.03675974 | 0.03675974 | 0.03675974 | 0.03675974 | 0.03675974 | 0.03675974 | 0.03675974 | 0.03675974 | 0.03675974 | 0.03675974 | 0.03675974 | 0.03675974 | 0.03675974 | 0.03675974 | 0.03675974 | 0.03675974 | 0.03675974 | 0.03675974 | 0.03675974 | 0.03675974 | 0.03675974 | 0.03675974 | 0.03675974 | 0.03675974 | 0.03675974 | 0.03675974 | 0.03675974 | 0.03675974 | 0.03675974 | 0.03675974 | 0.03675974 | 0.03675974 | 0.03675974 | 0.03675974 | 0.03592465 | 0.03158665 | 0.02056426 | 0.01090447 | 0.006785222 | 0.0009203748 | 0 | 0 | 0 | 0 | 0.01281979 | 0.004965282
1380 | 502.4557 | 0.0010177 | 0 | 690 | -690 | 0 | 0 | 0 | 0 | 0.00210129 | 0.005189776 | 0.01815295 | 0.02393574 | 0.02734893 | 0.03587791 | 0.03777745 | 0.03777745 | 0.03777745 | 0.03777745 | 0.03777745 | 0.03777745 | 0.03777745 | 0.03777745 | 0.03777745 | 0.03777745 | 0.03777745 | 0.03777745 | 0.03777745 | 0.03777745 | 0.03777745 | 0.03777745 | 0.03777745 | 0.03777745 | 0.03777745 | 0.03777745 | 0.03777745 | 0.03777745 | 0.03777745 | 0.03777745 | 0.03777745 | 0.03777745 | 0.03777745 | 0.03777745 | 0.03777745 | 0.03777745 | 0.03777745 | 0.03777745 | 0.03777745 | 0.03777745 | 0.03777745 | 0.03777745 | 0.03777745 | 0.03777745 | 0.03777745 | 0.03777745 | 0.03777745 | 0.03777745 | 0.03777745 | 0.03777745 | 0.03777745 | 0.03694235 | 0.03260436 | 0.02158196 | 0.01090447 | 0.006785222 | 0.0009203748 | 0 | 0 | 0 | 0 | 0.0115424 | 0.008770218
1380 | 538.7761 | 0.001091266 | 10 | 700 | -680 | 0 | 0 | 0 | 0 | 0.00210129 | 0.005189776 | 0.01815295 | 0.02502701 | 0.0284402 | 0.03696917 | 0.03886871 | 0.03886871 | 0.03886871 | 0.03886871 | 0.03886871 | 0.03886871 | 0.03886871 | 0.03886871 | 0.03886871 | 0.03886871 | 0.03886871 | 0.03886871 | 0.03886871 | 0.03886871 | 0.03886871 | 0.03886871 | 0.03886871 | 0.03886871 | 0.03886871 | 0.03886871 | 0.03886871 | 0.03886871 | 0.03886871 | 0.03886871 | 0.03886871 | 0.03886871 | 0.03886871 | 0.03886871 | 0.03886871 | 0.03886871 | 0.03886871 | 0.03886871 | 0.03886871 | 0.03886871 | 0.03886871 | 0.03886871 | 0.03886871 | 0.03886871 | 0.03886871 | 0.03886871 | 0.03886871 | 0.03886871 | 0.03886871 | 0.03886871 | 0.03886871 | 0.03803361 | 0.03369562 | 0.02267323 | 0.01199574 | 0.006785222 | 0.0009203748 | 0 | 0 | 0 | 0 | 0.01001994 | 0.01289537
1380 | 560.5236 | 0.001135314 | 20 | 710 | -670 | 0 | 0 | 0 | 0 | 0.00210129 | 0.005189776 | 0.01815295 | 0.02616232 | 0.02957551 | 0.03810449 | 0.04000403 | 0.04000403 | 0.04000403 | 0.04000403 | 0.04000403 | 0.04000403 | 0.04000403 | 0.04000403 | 0.04000403 | 0.04000403 | 0.04000403 | 0.04000403 | 0.04000403 | 0.04000403 | 0.04000403 | 0.04000403 | 0.04000403 | 0.04000403 | 0.04000403 | 0.04000403 | 0.04000403 | 0.04000403 | 0.04000403 | 0.04000403 | 0.04000403 | 0.04000403 | 0.04000403 | 0.04000403 | 0.04000403 | 0.04000403 | 0.04000403 | 0.04000403 | 0.04000403 | 0.04000403 | 0.04000403 | 0.04000403 | 0.04000403 | 0.04000403 | 0.04000403 | 0.04000403 | 0.04000403 | 0.04000403 | 0.04000403 | 0.04000403 | 0.04000403 | 0.03916893 | 0.03483094 | 0.02380854 | 0.01313105 | 0.006785222 | 0.0009203748 | 0 | 0 | 0 | 0 | 0.006827959 | 0.0169947
1380 | 511.3448 | 0.001035705 | 30 | 720 | -660 | 0 | 0 | 0 | 0 | 0.00210129 | 0.005189776 | 0.01815295 | 0.02616232 | 0.03061121 | 0.03914019 | 0.04103973 | 0.04103973 | 0.04103973 | 0.04103973 | 0.04103973 | 0.04103973 | 0.04103973 | 0.04103973 | 0.04103973 | 0.04103973 | 0.04103973 | 0.04103973 | 0.04103973 | 0.04103973 | 0.04103973 | 0.04103973 | 0.04103973 | 0.04103973 | 0.04103973 | 0.04103973 | 0.04103973 | 0.04103973 | 0.04103973 | 0.04103973 | 0.04103973 | 0.04103973 | 0.04103973 | 0.04103973 | 0.04103973 | 0.04103973 | 0.04103973 | 0.04103973 | 0.04103973 | 0.04103973 | 0.04103973 | 0.04103973 | 0.04103973 | 0.04103973 | 0.04103973 | 0.04103973 | 0.04103973 | 0.04103973 | 0.04103973 | 0.04103973 | 0.04103973 | 0.04020463 | 0.03586664 | 0.02484425 | 0.01416676 | 0.006785222 | 0.0009203748 | 0 | 0 | 0 | 0 | 0.003635977 | 0.02099076
1380 | 548.966 | 0.001111905 | 40 | 730 | -650 | 0 | 0 | 0 | 0 | 0.00210129 | 0.005189776 | 0.01815295 | 0.02616232 | 0.03172312 | 0.0402521 | 0.04215164 | 0.04215164 | 0.04215164 | 0.04215164 | 0.04215164 | 0.04215164 | 0.04215164 | 0.04215164 | 0.04215164 | 0.04215164 | 0.04215164 | 0.04215164 | 0.04215164 | 0.04215164 | 0.04215164 | 0.04215164 | 0.04215164 | 0.04215164 | 0.04215164 | 0.04215164 | 0.04215164 | 0.04215164 | 0.04215164 | 0.04215164 | 0.04215164 | 0.04215164 | 0.04215164 | 0.04215164 | 0.04215164 | 0.04215164 | 0.04215164 | 0.04215164 | 0.04215164 | 0.04215164 | 0.04215164 | 0.04215164 | 0.04215164 | 0.04215164 | 0.04215164 | 0.04215164 | 0.04215164 | 0.04215164 | 0.04215164 | 0.04215164 | 0.04215164 | 0.04131654 | 0.03697855 | 0.02595615 | 0.01527866 | 0.007897127 | 0.0009203748 | 0 | 0 | 0 | 0 | 0.001575366 | 0.02498683
1380 | 483.7701 | 0.0009798538 | 30 | 720 | -660 | 0 | 0 | 0 | 0 | 0.00210129 | 0.005189776 | 0.01815295 | 0.02616232 | 0.03270297 | 0.04123195 | 0.04313149 | 0.04313149 | 0.04313149 | 0.04313149 | 0.04313149 | 0.04313149 | 0.04313149 | 0.04313149 | 0.04313149 | 0.04313149 | 0.04313149 | 0.04313149 | 0.04313149 | 0.04313149 | 0.04313149 | 0.04313149 | 0.04313149 | 0.04313149 | 0.04313149 | 0.04313149 | 0.04313149 | 0.04313149 | 0.04313149 | 0.04313149 | 0.04313149 | 0.04313149 | 0.04313149 | 0.04313149 | 0.04313149 | 0.04313149 | 0.04313149 | 0.04313149 | 0.04313149 | 0.04313149 | 0.04313149 | 0.04313149 | 0.04313149 | 0.04313149 | 0.04313149 | 0.04313149 | 0.04313149 | 0.04313149 | 0.04313149 | 0.04313149 | 0.04313149 | 0.04229639 | 0.0379584 | 0.02693601 | 0.01625852 | 0.007897127 | 0.0009203748 | 0 | 0 | 0 | 0 | 0.003635977 | 0.02099076
1380 | 563.2813 | 0.0011409 | 20 | 710 | -670 | 0 | 0 | 0 | 0 | 0.00210129 | 0.005189776 | 0.01815295 | 0.02730322 | 0.03384387 | 0.04237285 | 0.04427239 | 0.04427239 | 0.04427239 | 0.04427239 | 0.04427239 | 0.04427239 | 0.04427239 | 0.04427239 | 0.04427239 | 0.04427239 | 0.04427239 | 0.04427239 | 0.04427239 | 0.04427239 | 0.04427239 | 0.04427239 | 0.04427239 | 0.04427239 | 0.04427239 | 0.04427239 | 0.04427239 | 0.04427239 | 0.04427239 | 0.04427239 | 0.04427239 | 0.04427239 | 0.04427239 | 0.04427239 | 0.04427239 | 0.04427239 | 0.04427239 | 0.04427239 | 0.04427239 | 0.04427239 | 0.04427239 | 0.04427239 | 0.04427239 | 0.04427239 | 0.04427239 | 0.04427239 | 0.04427239 | 0.04427239 | 0.04427239 | 0.04427239 | 0.04427239 | 0.04343729 | 0.0390993 | 0.0280769 | 0.01739942 | 0.007897127 | 0.0009203748 | 0 | 0 | 0 | 0 | 0.006827959 | 0.0169947
1380 | 512.4144 | 0.001037871 | 10 | 700 | -680 | 0 | 0 | 0 | 0 | 0.00210129 | 0.005189776 | 0.01815295 | 0.02834109 | 0.03488174 | 0.04341072 | 0.04531026 | 0.04531026 | 0.04531026 | 0.04531026 | 0.04531026 | 0.04531026 | 0.04531026 | 0.04531026 | 0.04531026 | 0.04531026 | 0.04531026 | 0.04531026 | 0.04531026 | 0.04531026 | 0.04531026 | 0.04531026 | 0.04531026 | 0.04531026 | 0.04531026 | 0.04531026 | 0.04531026 | 0.04531026 | 0.04531026 | 0.04531026 | 0.04531026 | 0.04531026 | 0.04531026 | 0.04531026 | 0.04531026 | 0.04531026 | 0.04531026 | 0.04531026 | 0.04531026 | 0.04531026 | 0.04531026 | 0.04531026 | 0.04531026 | 0.04531026 | 0.04531026 | 0.04531026 | 0.04531026 | 0.04531026 | 0.04531026 | 0.04531026 | 0.04531026 | 0.04447516 | 0.04013717 | 0.02911478 | 0.01843729 | 0.007897127 | 0.0009203748 | 0 | 0 | 0 | 0 | 0.01001994 | 0.01289537
1380 | 540.4267 | 0.001094609 | 0 | 690 | -690 | 0 | 0 | 0 | 0 | 0.00210129 | 0.005189776 | 0.01815295 | 0.0294357 | 0.03597635 | 0.04450533 | 0.04640487 | 0.04640487 | 0.04640487 | 0.04640487 | 0.04640487 | 0.04640487 | 0.04640487 | 0.04640487 | 0.04640487 | 0.04640487 | 0.04640487 | 0.04640487 | 0.04640487 | 0.04640487 | 0.04640487 | 0.04640487 | 0.04640487 | 0.04640487 | 0.04640487 | 0.04640487 | 0.04640487 | 0.04640487 | 0.04640487 | 0.04640487 | 0.04640487 | 0.04640487 | 0.04640487 | 0.04640487 | 0.04640487 | 0.04640487 | 0.04640487 | 0.04640487 | 0.04640487 | 0.04640487 | 0.04640487 | 0.04640487 | 0.04640487 | 0.04640487 | 0.04640487 | 0.04640487 | 0.04640487 | 0.04640487 | 0.04640487 | 0.04640487 | 0.04640487 | 0.04556977 | 0.04123178 | 0.03020939 | 0.01843729 | 0.007897127 | 0.0009203748 | 0 | 0 | 0 | 0 | 0.01256304 | 0.008770218
1380 | 492.8201 | 0.000998184 | -10 | 680 | -700 | 0 | 0 | 0 | 0 | 0.00210129 | 0.005189776 | 0.01915113 | 0.03043389 | 0.03697454 | 0.04550351 | 0.04740305 | 0.04740305 | 0.04740305 | 0.04740305 | 0.04740305 | 0.04740305 | 0.04740305 | 0.04740305 | 0.04740305 | 0.04740305 | 0.04740305 | 0.04740305 | 0.04740305 | 0.04740305 | 0.04740305 | 0.04740305 | 0.04740305 | 0.04740305 | 0.04740305 | 0.04740305 | 0.04740305 | 0.04740305 | 0.04740305 | 0.04740305 | 0.04740305 | 0.04740305 | 0.04740305 | 0.04740305 | 0.04740305 | 0.04740305 | 0.04740305 | 0.04740305 | 0.04740305 | 0.04740305 | 0.04740305 | 0.04740305 | 0.04740305 | 0.04740305 | 0.04740305 | 0.04740305 | 0.04740305 | 0.04740305 | 0.04740305 | 0.04740305 | 0.04740305 | 0.04656795 | 0.04222996 | 0.03120757 | 0.01843729 | 0.007897127 | 0.0009203748 | 0 | 0 | 0 | 0 | 0.01501089 | 0.004965282
1380 | 555.9685 | 0.001126088 | -20 | 670 | -710 | 0 | 0 | 0 | 0 | 0.00210129 | 0.005189776 | 0.02027722 | 0.03155997 | 0.03810063 | 0.0466296 | 0.04852914 | 0.04852914 | 0.04852914 | 0.04852914 | 0.04852914 | 0.04852914 | 0.04852914 | 0.04852914 | 0.04852914 | 0.04852914 | 0.04852914 | 0.04852914 | 0.04852914 | 0.04852914 | 0.04852914 | 0.04852914 | 0.04852914 | 0.04852914 | 0.04852914 | 0.04852914 | 0.04852914 | 0.04852914 | 0.04852914 | 0.04852914 | 0.04852914 | 0.04852914 | 0.04852914 | 0.04852914 | 0.04852914 | 0.04852914 | 0.04852914 | 0.04852914 | 0.04852914 | 0.04852914 | 0.04852914 | 0.04852914 | 0.04852914 | 0.04852914 | 0.04852914 | 0.04852914 | 0.04852914 | 0.04852914 | 0.04852914 | 0.04852914 | 0.04852914 | 0.04769404 | 0.04335605 | 0.03233366 | 0.01843729 | 0.007897127 | 0.0009203748 | 0 | 0 | 0 | 0 | 0.01781368 | 0.003341782
1380 | 533.8927 | 0.001081375 | -30 | 660 | -720 | 0 | 0 | 0 | 0 | 0.00210129 | 0.005189776 | 0.0213586 | 0.03264135 | 0.039182 | 0.04771098 | 0.04961052 | 0.04961052 | 0.04961052 | 0.04961052 | 0.04961052 | 0.04961052 | 0.04961052 | 0.04961052 | 0.04961052 | 0.04961052 | 0.04961052 | 0.04961052 | 0.04961052 | 0.04961052 | 0.04961052 | 0.04961052 | 0.04961052 | 0.04961052 | 0.04961052 | 0.04961052 | 0.04961052 | 0.04961052 | 0.04961052 | 0.04961052 | 0.04961052 | 0.04961052 | 0.04961052 | 0.04961052 | 0.04961052 | 0.04961052 | 0.04961052 | 0.04961052 | 0.04961052 | 0.04961052 | 0.04961052 | 0.04961052 | 0.04961052 | 0.04961052 | 0.04961052 | 0.04961052 | 0.04961052 | 0.04961052 | 0.04961052 | 0.04961052 | 0.04961052 | 0.04877542 | 0.04443743 | 0.03233366 | 0.01843729 | 0.007897127 | 0.0009203748 | 0 | 0 | 0 | 0 | 0.02203627 | 0.001718282
1380 | 524.6619 | 0.001062678 | -40 | 650 | -730 | 0 | 0 | 0 | 0 | 0.00210129 | 0.006252454 | 0.02242128 | 0.03370403 | 0.04024468 | 0.04877366 | 0.05067319 | 0.05067319 | 0.05067319 | 0.05067319 | 0.05067319 | 0.05067319 | 0.05067319 | 0.05067319 | 0.05067319 | 0.05067319 | 0.05067319 | 0.05067319 | 0.05067319 | 0.05067319 | 0.05067319 | 0.05067319 | 0.05067319 | 0.05067319 | 0.05067319 | 0.05067319 | 0.05067319 | 0.05067319 | 0.05067319 | 0.05067319 | 0.05067319 | 0.05067319 | 0.05067319 | 0.05067319 | 0.05067319 | 0.05067319 | 0.05067319 | 0.05067319 | 0.05067319 | 0.05067319 | 0.05067319 | 0.05067319 | 0.05067319 | 0.05067319 | 0.05067319 | 0.05067319 | 0.05067319 | 0.05067319 | 0.05067319 | 0.05067319 | 0.05067319 | 0.0498381 | 0.0455001 | 0.03233366 | 0.01843729 | 0.007897127 | 0.0009203748 | 0 | 0 | 0 | 0 | 0.02625886 | 0.0006925813
1380 | 530.4486 | 0.001074399 | -30 | 660 | -720 | 0 | 0 | 0 | 0 | 0.00210129 | 0.006252454 | 0.02349567 | 0.03477843 | 0.04131908 | 0.04984805 | 0.05174759 | 0.05174759 | 0.05174759 | 0.05174759 | 0.05174759 | 0.05174759 | 0.05174759 | 0.05174759 | 0.05174759 | 0.05174759 | 0.05174759 | 0.05174759 | 0.05174759 | 0.05174759 | 0.05174759 | 0.05174759 | 0.05174759 | 0.05174759 | 0.05174759 | 0.05174759 | 0.05174759 | 0.05174759 | 0.05174759 | 0.05174759 | 0.05174759 | 0.05174759 | 0.05174759 | 0.05174759 | 0.05174759 | 0.05174759 | 0.05174759 | 0.05174759 | 0.05174759 | 0.05174759 | 0.05174759 | 0.05174759 | 0.05174759 | 0.05174759 | 0.05174759 | 0.05174759 | 0.05174759 | 0.05174759 | 0.05174759 | 0.05174759 | 0.05174759 | 0.05091249 | 0.0465745 | 0.03233366 | 0.01843729 | 0.007897127 | 0.0009203748 | 0 | 0 | 0 | 0 | 0.02203627 | 0.001718282
1380 | 535.6547 | 0.001084944 | -20 | 670 | -710 | 0 | 0 | 0 | 0 | 0.00210129 | 0.006252454 | 0.02458062 | 0.03586337 | 0.04240402 | 0.050933 | 0.05283254 | 0.05283254 | 0.05283254 | 0.05283254 | 0.05283254 | 0.05283254 | 0.05283254 | 0.05283254 | 0.05283254 | 0.05283254 | 0.05283254 | 0.05283254 | 0.05283254 | 0.05283254 | 0.05283254 | 0.05283254 | 0.05283254 | 0.05283254 | 0.05283254 | 0.05283254 | 0.05283254 | 0.05283254 | 0.05283254 | 0.05283254 | 0.05283254 | 0.05283254 | 0.05283254 | 0.05283254 | 0.05283254 | 0.05283254 | 0.05283254 | 0.05283254 | 0.05283254 | 0.05283254 | 0.05283254 | 0.05283254 | 0.05283254 | 0.05283254 | 0.05283254 | 0.05283254 | 0.05283254 | 0.05283254 | 0.05283254 | 0.05283254 | 0.05283254 | 0.05199744 | 0.04765945 | 0.0334186 | 0.01843729 | 0.007897127 | 0.0009203748 | 0 | 0 | 0 | 0 | 0.01781368 | 0.003341782
1380 | 524.8196 | 0.001062998 | -10 | 680 | -700 | 0 | 0 | 0 | 0 | 0.00210129 | 0.006252454 | 0.02564362 | 0.03692637 | 0.04346702 | 0.051996 | 0.05389553 | 0.05389553 | 0.05389553 | 0.05389553 | 0.05389553 | 0.05389553 | 0.05389553 | 0.05389553 | 0.05389553 | 0.05389553 | 0.05389553 | 0.05389553 | 0.05389553 | 0.05389553 | 0.05389553 | 0.05389553 | 0.05389553 | 0.05389553 | 0.05389553 | 0.05389553 | 0.05389553 | 0.05389553 | 0.05389553 | 0.05389553 | 0.05389553 | 0.05389553 | 0.05389553 | 0.05389553 | 0.05389553 | 0.05389553 | 0.05389553 | 0.05389553 | 0.05389553 | 0.05389553 | 0.05389553 | 0.05389553 | 0.05389553 | 0.05389553 | 0.05389553 | 0.05389553 | 0.05389553 | 0.05389553 | 0.05389553 | 0.05389553 | 0.05389553 | 0.05306044 | 0.04872244 | 0.0344816 | 0.01843729 | 0.007897127 | 0.0009203748 | 0 | 0 | 0 | 0 | 0.01501089 | 0.004965282
1380 | 501.7989 | 0.00101637 | 0 | 690 | -690 | 0 | 0 | 0 | 0 | 0.00210129 | 0.006252454 | 0.02564362 | 0.03794274 | 0.04448339 | 0.05301237 | 0.0549119 | 0.0549119 | 0.0549119 | 0.0549119 | 0.0549119 | 0.0549119 | 0.0549119 | 0.0549119 | 0.0549119 | 0.0549119 | 0.0549119 | 0.0549119 | 0.0549119 | 0.0549119 | 0.0549119 | 0.0549119 | 0.0549119 | 0.0549119 | 0.0549119 | 0.0549119 | 0.0549119 | 0.0549119 | 0.0549119 | 0.0549119 | 0.0549119 | 0.0549119 | 0.0549119 | 0.0549119 | 0.0549119 | 0.0549119 | 0.0549119 | 0.0549119 | 0.0549119 | 0.0549119 | 0.0549119 | 0.0549119 | 0.0549119 | 0.0549119 | 0.0549119 | 0.0549119 | 0.0549119 | 0.0549119 | 0.0549119 | 0.0549119 | 0.0549119 | 0.05407681 | 0.04973881 | 0.03549797 | 0.01843729 | 0.007897127 | 0.0009203748 | 0 | 0 | 0 | 0 | 0.01256304 | 0.009820551
1380 | 563.912 | 0.001142177 | 10 | 700 | -680 | 0 | 0 | 0 | 0 | 0.00210129 | 0.006252454 | 0.02564362 | 0.03908491 | 0.04562557 | 0.05415454 | 0.05605408 | 0.05605408 | 0.05605408 | 0.05605408 | 0.05605408 | 0.05605408 | 0.05605408 | 0.05605408 | 0.05605408 | 0.05605408 | 0.05605408 | 0.05605408 | 0.05605408 | 0.05605408 | 0.05605408 | 0.05605408 | 0.05605408 | 0.05605408 | 0.05605408 | 0.05605408 | 0.05605408 | 0.05605408 | 0.05605408 | 0.05605408 | 0.05605408 | 0.05605408 | 0.05605408 | 0.05605408 | 0.05605408 | 0.05605408 | 0.05605408 | 0.05605408 | 0.05605408 | 0.05605408 | 0.05605408 | 0.05605408 | 0.05605408 | 0.05605408 | 0.05605408 | 0.05605408 | 0.05605408 | 0.05605408 | 0.05605408 | 0.05605408 | 0.05605408 | 0.05521898 | 0.05088099 | 0.03664015 | 0.01957946 | 0.007897127 | 0.0009203748 | 0 | 0 | 0 | 0 | 0.01001994 | 0.01515021
1210 | 582.2762 | 0.001179373 | 20 | 625 | -585 | 0 | 0 | 0 | 0 | 0.00210129 | 0.006252454 | 0.02564362 | 0.03908491 | 0.04562557 | 0.05415454 | 0.05605408 | 0.05723345 | 0.05723345 | 0.05723345 | 0.05723345 | 0.05723345 | 0.05723345 | 0.05723345 | 0.05723345 | 0.05723345 | 0.05723345 | 0.05723345 | 0.05723345 | 0.05723345 | 0.05723345 | 0.05723345 | 0.05723345 | 0.05723345 | 0.05723345 | 0.05723345 | 0.05723345 | 0.05723345 | 0.05723345 | 0.05723345 | 0.05723345 | 0.05723345 | 0.05723345 | 0.05723345 | 0.05723345 | 0.05723345 | 0.05723345 | 0.05723345 | 0.05723345 | 0.05723345 | 0.05723345 | 0.05723345 | 0.05723345 | 0.05723345 | 0.05723345 | 0.05723345 | 0.05723345 | 0.05723345 | 0.05723345 | 0.05723345 | 0.05723345 | 0.05639836 | 0.05088099 | 0.03664015 | 0.01957946 | 0.007897127 | 0.0009203748 | 0 | 0 | 0 | 0 | 0 | 0
1210 | 549.0766 | 0.001112129 | 30 | 635 | -575 | 0 | 0 | 0 | 0 | 0.00210129 | 0.006252454 | 0.02564362 | 0.03908491 | 0.04562557 | 0.05415454 | 0.05605408 | 0.05834558 | 0.05834558 | 0.05834558 | 0.05834558 | 0.05834558 | 0.05834558 | 0.05834558 | 0.05834558 | 0.05834558 | 0.05834558 | 0.05834558 | 0.05834558 | 0.05834558 | 0.05834558 | 0.05834558 | 0.05834558 | 0.05834558 | 0.05834558 | 0.05834558 | 0.05834558 | 0.05834558 | 0.05834558 | 0.05834558 | 0.05834558 | 0.05834558 | 0.05834558 | 0.05834558 | 0.05834558 | 0.05834558 | 0.05834558 | 0.05834558 | 0.05834558 | 0.05834558 | 0.05834558 | 0.05834558 | 0.05834558 | 0.05834558 | 0.05834558 | 0.05834558 | 0.05834558 | 0.05834558 | 0.05834558 | 0.05834558 | 0.05834558 | 0.05751049 | 0.05088099 | 0.03664015 | 0.01957946 | 0.007897127 | 0.0009203748 | 0 | 0 | 0 | 0 | 0 | 0.0002237763
1210 | 529.5504 | 0.001072579 | 40 | 645 | -565 | 0 | 0 | 0 | 0 | 0.00210129 | 0.006252454 | 0.02564362 | 0.03908491 | 0.04562557 | 0.05415454 | 0.05605408 | 0.05941816 | 0.05941816 | 0.05941816 | 0.05941816 | 0.05941816 | 0.05941816 | 0.05941816 | 0.05941816 | 0.05941816 | 0.05941816 | 0.05941816 | 0.05941816 | 0.05941816 | 0.05941816 | 0.05941816 | 0.05941816 | 0.05941816 | 0.05941816 | 0.05941816 | 0.05941816 | 0.05941816 | 0.05941816 | 0.05941816 | 0.05941816 | 0.05941816 | 0.05941816 | 0.05941816 | 0.05941816 | 0.05941816 | 0.05941816 | 0.05941816 | 0.05941816 | 0.05941816 | 0.05941816 | 0.05941816 | 0.05941816 | 0.05941816 | 0.05941816 | 0.05941816 | 0.05941816 | 0.05941816 | 0.05941816 | 0.05941816 | 0.05941816 | 0.05858307 | 0.05195357 | 0.03664015 | 0.01957946 | 0.007897127 | 0.0009203748 | 0 | 0 | 0 | 0 | 0 | 0.000536313
1210 | 530.8924 | 0.001075298 | 30 | 635 | -575 | 0 | 0 | 0 | 0 | 0.00210129 | 0.006252454 | 0.02564362 | 0.03908491 | 0.04562557 | 0.05415454 | 0.05605408 | 0.06049346 | 0.06049346 | 0.06049346 | 0.06049346 | 0.06049346 | 0.06049346 | 0.06049346 | 0.06049346 | 0.06049346 | 0.06049346 | 0.06049346 | 0.06049346 | 0.06049346 | 0.06049346 | 0.06049346 | 0.06049346 | 0.06049346 | 0.06049346 | 0.06049346 | 0.06049346 | 0.06049346 | 0.06049346 | 0.06049346 | 0.06049346 | 0.06049346 | 0.06049346 | 0.06049346 | 0.06049346 | 0.06049346 | 0.06049346 | 0.06049346 | 0.06049346 | 0.06049346 | 0.06049346 | 0.06049346 | 0.06049346 | 0.06049346 | 0.06049346 | 0.06049346 | 0.06049346 | 0.06049346 | 0.06049346 | 0.06049346 | 0.06049346 | 0.05965836 | 0.05195357 | 0.03664015 | 0.01957946 | 0.007897127 | 0.0009203748 | 0 | 0 | 0 | 0 | 0 | 0.0002237763
1210 | 577.2052 | 0.001169102 | 20 | 625 | -585 | 0 | 0 | 0 | 0 | 0.00210129 | 0.006252454 | 0.02564362 | 0.03908491 | 0.04562557 | 0.05415454 | 0.05605408 | 0.06166256 | 0.06166256 | 0.06166256 | 0.06166256 | 0.06166256 | 0.06166256 | 0.06166256 | 0.06166256 | 0.06166256 | 0.06166256 | 0.06166256 | 0.06166256 | 0.06166256 | 0.06166256 | 0.06166256 | 0.06166256 | 0.06166256 | 0.06166256 | 0.06166256 | 0.06166256 | 0.06166256 | 0.06166256 | 0.06166256 | 0.06166256 | 0.06166256 | 0.06166256 | 0.06166256 | 0.06166256 | 0.06166256 | 0.06166256 | 0.06166256 | 0.06166256 | 0.06166256 | 0.06166256 | 0.06166256 | 0.06166256 | 0.06166256 | 0.06166256 | 0.06166256 | 0.06166256 | 0.06166256 | 0.06166256 | 0.06166256 | 0.06166256 | 0.06082746 | 0.05195357 | 0.03664015 | 0.01957946 | 0.007897127 | 0.0009203748 | 0 | 0 | 0 | 0 | 0 | 0
1180 | 540.0911 | 0.001093929 | 10 | 600 | -580 | 0 | 0 | 0 | 0 | 0.00210129 | 0.006252454 | 0.02564362 | 0.03908491 | 0.04562557 | 0.05415454 | 0.05605408 | 0.06275649 | 0.06275649 | 0.06275649 | 0.06275649 | 0.06275649 | 0.06275649 | 0.06275649 | 0.06275649 | 0.06275649 | 0.06275649 | 0.06275649 | 0.06275649 | 0.06275649 | 0.06275649 | 0.06275649 | 0.06275649 | 0.06275649 | 0.06275649 | 0.06275649 | 0.06275649 | 0.06275649 | 0.06275649 | 0.06275649 | 0.06275649 | 0.06275649 | 0.06275649 | 0.06275649 | 0.06275649 | 0.06275649 | 0.06275649 | 0.06275649 | 0.06275649 | 0.06275649 | 0.06275649 | 0.06275649 | 0.06275649 | 0.06275649 | 0.06275649 | 0.06275649 | 0.06275649 | 0.06275649 | 0.06275649 | 0.06275649 | 0.06275649 | 0.06082746 | 0.05195357 | 0.03664015 | 0.01957946 | 0.007897127 | 0.0009203748 | 0 | 0 | 0 | 0 | 0 | 0
1162 | 559.652 | 0.001133549 | 0 | 581 | -581 | 0 | 0 | 0 | 0 | 0.00210129 | 0.006252454 | 0.02564362 | 0.03908491 | 0.04562557 | 0.05415454 | 0.05605408 | 0.06389004 | 0.06389004 | 0.06389004 | 0.06389004 | 0.06389004 | 0.06389004 | 0.06389004 | 0.06389004 | 0.06389004 | 0.06389004 | 0.06389004 | 0.06389004 | 0.06389004 | 0.06389004 | 0.06389004 | 0.06389004 | 0.06389004 | 0.06389004 | 0.06389004 | 0.06389004 | 0.06389004 | 0.06389004 | 0.06389004 | 0.06389004 | 0.06389004 | 0.06389004 | 0.06389004 | 0.06389004 | 0.06389004 | 0.06389004 | 0.06389004 | 0.06389004 | 0.06389004 | 0.06389004 | 0.06389004 | 0.06389004 | 0.06389004 | 0.06389004 | 0.06389004 | 0.06389004 | 0.06389004 | 0.06389004 | 0.06389004 | 0.06275649 | 0.06082746 | 0.05195357 | 0.03664015 | 0.01957946 | 0.007897127 | 0.0009203748 | 0 | 0 | 0 | 0 | 0 | 0
1162 | 515.9028 | 0.001044937 | -10 | 571 | -591 | 0 | 0 | 0 | 0 | 0.00210129 | 0.006252454 | 0.02564362 | 0.03908491 | 0.04562557 | 0.05415454 | 0.05709902 | 0.06493498 | 0.06493498 | 0.06493498 | 0.06493498 | 0.06493498 | 0.06493498 | 0.06493498 | 0.06493498 | 0.06493498 | 0.06493498 | 0.06493498 | 0.06493498 | 0.06493498 | 0.06493498 | 0.06493498 | 0.06493498 | 0.06493498 | 0.06493498 | 0.06493498 | 0.06493498 | 0.06493498 | 0.06493498 | 0.06493498 | 0.06493498 | 0.06493498 | 0.06493498 | 0.06493498 | 0.06493498 | 0.06493498 | 0.06493498 | 0.06493498 | 0.06493498 | 0.06493498 | 0.06493498 | 0.06493498 | 0.06493498 | 0.06493498 | 0.06493498 | 0.06493498 | 0.06493498 | 0.06493498 | 0.06493498 | 0.06493498 | 0.06275649 | 0.06082746 | 0.05195357 | 0.03664015 | 0.01957946 | 0.007897127 | 0.0009203748 | 0 | 0 | 0 | 0 | 0 | 0
1043 | 535.4498 | 0.001084529 | -20 | 501.5 | -541.5 | 0 | 0 | 0 | 0 | 0.00210129 | 0.006252454 | 0.02564362 | 0.03908491 | 0.04562557 | 0.05415454 | 0.05709902 | 0.06493498 | 0.06601951 | 0.06601951 | 0.06601951 | 0.06601951 | 0.06601951 | 0.06601951 | 0.06601951 | 0.06601951 | 0.06601951 | 0.06601951 | 0.06601951 | 0.06601951 | 0.06601951 | 0.06601951 | 0.06601951 | 0.06601951 | 0.06601951 | 0.06601951 | 0.06601951 | 0.06601951 | 0.06601951 | 0.06601951 | 0.06601951 | 0.06601951 | 0.06601951 | 0.06601951 | 0.06601951 | 0.06601951 | 0.06601951 | 0.06601951 | 0.06601951 | 0.06601951 | 0.06601951 | 0.06601951 | 0.06601951 | 0.06601951 | 0.06601951 | 0.06601951 | 0.06601951 | 0.06493498 | 0.06493498 | 0.06493498 | 0.06275649 | 0.06082746 | 0.05195357 | 0.03664015 | 0.01957946 | 0.007897127 | 0.0009203748 | 0 | 0 | 0 | 0 | 0 | 0
1031 | 559.3609 | 0.001132959 | -30 | 485.5 | -545.5 | 0 | 0 | 0 | 0 | 0.00210129 | 0.006252454 | 0.02564362 | 0.03908491 | 0.04562557 | 0.05415454 | 0.05709902 | 0.06493498 | 0.06715247 | 0.06715247 | 0.06715247 | 0.06715247 | 0.06715247 | 0.06715247 | 0.06715247 | 0.06715247 | 0.06715247 | 0.06715247 | 0.06715247 | 0.06715247 | 0.06715247 | 0.06715247 | 0.06715247 | 0.06715247 | 0.06715247 | 0.06715247 | 0.06715247 | 0.06715247 | 0.06715247 | 0.06715247 | 0.06715247 | 0.06715247 | 0.06715247 | 0.06715247 | 0.06715247 | 0.06715247 | 0.06715247 | 0.06715247 | 0.06715247 | 0.06715247 | 0.06715247 | 0.06715247 | 0.06715247 | 0.06715247 | 0.06715247 | 0.06715247 | 0.06715247 | 0.06493498 | 0.06493498 | 0.06493498 | 0.06275649 | 0.06082746 | 0.05195357 | 0.03664015 | 0.01957946 | 0.007897127 | 0.0009203748 | 0 | 0 | 0 | 0 | 0 | 0
934 | 564.2603 | 0.001142883 | -40 | 427 | -507 | 0 | 0 | 0 | 0 | 0.00210129 | 0.006252454 | 0.02564362 | 0.03908491 | 0.04562557 | 0.05415454 | 0.05709902 | 0.06493498 | 0.06715247 | 0.06715247 | 0.06829535 | 0.06829535 | 0.06829535 | 0.06829535 | 0.06829535 | 0.06829535 | 0.06829535 | 0.06829535 | 0.06829535 | 0.06829535 | 0.06829535 | 0.06829535 | 0.06829535 | 0.06829535 | 0.06829535 | 0.06829535 | 0.06829535 | 0.06829535 | 0.06829535 | 0.06829535 | 0.06829535 | 0.06829535 | 0.06829535 | 0.06829535 | 0.06829535 | 0.06829535 | 0.06829535 | 0.06829535 | 0.06829535 | 0.06829535 | 0.06829535 | 0.06829535 | 0.06829535 | 0.06829535 | 0.06715247 | 0.06715247 | 0.06715247 | 0.06493498 | 0.06493498 | 0.06493498 | 0.06275649 | 0.06082746 | 0.05195357 | 0.03664015 | 0.01957946 | 0.007897127 | 0.0009203748 | 0 | 0 | 0 | 0 | 0 | 0
934 | 558.738 | 0.001131698 | -30 | 437 | -497 | 0 | 0 | 0 | 0 | 0.00210129 | 0.006252454 | 0.02564362 | 0.03908491 | 0.04562557 | 0.05415454 | 0.05709902 | 0.06493498 | 0.06715247 | 0.06715247 | 0.06942705 | 0.06942705 | 0.06942705 | 0.06942705 | 0.06942705 | 0.06942705 | 0.06942705 | 0.06942705 | 0.06942705 | 0.06942705 | 0.06942705 | 0.06942705 | 0.06942705 | 0.06942705 | 0.06942705 | 0.06942705 | 0.06942705 | 0.06942705 | 0.06942705 | 0.06942705 | 0.06942705 | 0.06942705 | 0.06942705 | 0.06942705 | 0.06942705 | 0.06942705 | 0.06942705 | 0.06942705 | 0.06942705 | 0.06942705 | 0.06942705 | 0.06942705 | 0.06942705 | 0.06942705 | 0.06828416 | 0.06715247 | 0.06715247 | 0.06493498 | 0.06493498 | 0.06493498 | 0.06275649 | 0.06082746 | 0.05195357 | 0.03664015 | 0.01957946 | 0.007897127 | 0.0009203748 | 0 | 0 | 0 | 0 | 0 | 0
934 | 579.1069 | 0.001172954 | -20 | 447 | -487 | 0 | 0 | 0 | 0 | 0.00210129 | 0.006252454 | 0.02564362 | 0.03908491 | 0.04562557 | 0.05415454 | 0.05709902 | 0.06493498 | 0.06715247 | 0.06715247 | 0.0706 | 0.0706 | 0.0706 | 0.0706 | 0.0706 | 0.0706 | 0.0706 | 0.0706 | 0.0706 | 0.0706 | 0.0706 | 0.0706 | 0.0706 | 0.0706 | 0.0706 | 0.0706 | 0.0706 | 0.0706 | 0.0706 | 0.0706 | 0.0706 | 0.0706 | 0.0706 | 0.0706 | 0.0706 | 0.0706 | 0.0706 | 0.0706 | 0.0706 | 0.0706 | 0.0706 | 0.0706 | 0.0706 | 0.0706 | 0.06945712 | 0.06715247 | 0.06715247 | 0.06493498 | 0.06493498 | 0.06493498 | 0.06275649 | 0.06082746 | 0.05195357 | 0.03664015 | 0.01957946 | 0.007897127 | 0.0009203748 | 0 | 0 | 0 | 0 | 0 | 0.0002651899

## F7bottom_comulative_column
[6 empty] | 0 | 1 | 2 | 3 | 4 | 5 | 6 | 7 | 8 | 9 | 10 | 11 | 12 | 13 | 14 | 15 | 16 | 17 | 18 | 19 | 20 | 21 | 22 | 23 | 24 | 25 | 26 | 27 | 28 | 29 | 30 | 31 | 32 | 33 | 34 | 35 | 36 | 37 | 38 | 39 | 40 | 41 | 42 | 43 | 44 | 45 | 46 | 47 | 48 | 49 | 50 | 51 | 52 | 53 | 54 | 55 | 56 | 57 | 58 | 59 | 60 | 61 | 62 | 63 | 64
ord_wdt | alpha | alpha/k | WROLL_SHIFT_POS_7 | Width1 | Width2 | -855.04 | -828.32 | -801.6 | -774.88 | -748.16 | -721.44 | -694.72 | -668 | -641.28 | -614.56 | -587.84 | -561.12 | -534.4 | -507.68 | -480.96 | -454.24 | -427.52 | -400.8 | -374.08 | -347.36 | -320.64 | -293.92 | -267.2 | -240.48 | -213.76 | -187.04 | -160.32 | -133.6 | -106.88 | -80.16 | -53.44 | -26.72 | 0 | 26.72 | 53.44 | 80.16 | 106.88 | 133.6 | 160.32 | 187.04 | 213.76 | 240.48 | 267.2 | 293.92 | 320.64 | 347.36 | 374.08 | 400.8 | 427.52 | 454.24 | 480.96 | 507.68 | 534.4 | 561.12 | 587.84 | 614.56 | 641.28 | 668 | 694.72 | 721.44 | 748.16 | 774.88 | 801.6 | 828.32 | 855.04 | C40-left | C40-right
1194 | 412.3018 | 0.001608687 | 0 | 597 | -597 | 0 | 0 | 0 | 0 | 0 | 0 | 0 | 0 | 0 | 0 | 0.001608687 | 0.001608687 | 0.001608687 | 0.001608687 | 0.001608687 | 0.001608687 | 0.001608687 | 0.001608687 | 0.001608687 | 0.001608687 | 0.001608687 | 0.001608687 | 0.001608687 | 0.001608687 | 0.001608687 | 0.001608687 | 0.001608687 | 0.001608687 | 0.001608687 | 0.001608687 | 0.001608687 | 0.001608687 | 0.001608687 | 0.001608687 | 0.001608687 | 0.001608687 | 0.001608687 | 0.001608687 | 0.001608687 | 0.001608687 | 0.001608687 | 0.001608687 | 0.001608687 | 0.001608687 | 0.001608687 | 0.001608687 | 0.001608687 | 0.001608687 | 0.001608687 | 0.001608687 | 0.001608687 | 0.001608687 | 0.001608687 | 0.001608687 | 0.001608687 | 0 | 0 | 0 | 0 | 0 | 0 | 0 | 0 | 0 | 0 | 0 | 0
1251 | 392.2895 | 0.001530605 | 0 | 625.5 | -625.5 | 0 | 0 | 0 | 0 | 0 | 0 | 0 | 0 | 0 | 0.001530605 | 0.003139292 | 0.003139292 | 0.003139292 | 0.003139292 | 0.003139292 | 0.003139292 | 0.003139292 | 0.003139292 | 0.003139292 | 0.003139292 | 0.003139292 | 0.003139292 | 0.003139292 | 0.003139292 | 0.003139292 | 0.003139292 | 0.003139292 | 0.003139292 | 0.003139292 | 0.003139292 | 0.003139292 | 0.003139292 | 0.003139292 | 0.003139292 | 0.003139292 | 0.003139292 | 0.003139292 | 0.003139292 | 0.003139292 | 0.003139292 | 0.003139292 | 0.003139292 | 0.003139292 | 0.003139292 | 0.003139292 | 0.003139292 | 0.003139292 | 0.003139292 | 0.003139292 | 0.003139292 | 0.003139292 | 0.003139292 | 0.003139292 | 0.003139292 | 0.003139292 | 0.001530605 | 0 | 0 | 0 | 0 | 0 | 0 | 0 | 0 | 0 | 0 | 0
1251 | 407.3942 | 0.001589539 | 0 | 625.5 | -625.5 | 0 | 0 | 0 | 0 | 0 | 0 | 0 | 0 | 0 | 0.003120144 | 0.004728832 | 0.004728832 | 0.004728832 | 0.004728832 | 0.004728832 | 0.004728832 | 0.004728832 | 0.004728832 | 0.004728832 | 0.004728832 | 0.004728832 | 0.004728832 | 0.004728832 | 0.004728832 | 0.004728832 | 0.004728832 | 0.004728832 | 0.004728832 | 0.004728832 | 0.004728832 | 0.004728832 | 0.004728832 | 0.004728832 | 0.004728832 | 0.004728832 | 0.004728832 | 0.004728832 | 0.004728832 | 0.004728832 | 0.004728832 | 0.004728832 | 0.004728832 | 0.004728832 | 0.004728832 | 0.004728832 | 0.004728832 | 0.004728832 | 0.004728832 | 0.004728832 | 0.004728832 | 0.004728832 | 0.004728832 | 0.004728832 | 0.004728832 | 0.004728832 | 0.003120144 | 0 | 0 | 0 | 0 | 0 | 0 | 0 | 0 | 0 | 0 | 0
1251 | 398.5004 | 0.001554838 | 0 | 625.5 | -625.5 | 0 | 0 | 0 | 0 | 0 | 0 | 0 | 0 | 0 | 0.004674982 | 0.00628367 | 0.00628367 | 0.00628367 | 0.00628367 | 0.00628367 | 0.00628367 | 0.00628367 | 0.00628367 | 0.00628367 | 0.00628367 | 0.00628367 | 0.00628367 | 0.00628367 | 0.00628367 | 0.00628367 | 0.00628367 | 0.00628367 | 0.00628367 | 0.00628367 | 0.00628367 | 0.00628367 | 0.00628367 | 0.00628367 | 0.00628367 | 0.00628367 | 0.00628367 | 0.00628367 | 0.00628367 | 0.00628367 | 0.00628367 | 0.00628367 | 0.00628367 | 0.00628367 | 0.00628367 | 0.00628367 | 0.00628367 | 0.00628367 | 0.00628367 | 0.00628367 | 0.00628367 | 0.00628367 | 0.00628367 | 0.00628367 | 0.00628367 | 0.00628367 | 0.004674982 | 0 | 0 | 0 | 0 | 0 | 0 | 0 | 0 | 0 | 0 | 0
1251 | 383.8723 | 0.001497764 | 0 | 625.5 | -625.5 | 0 | 0 | 0 | 0 | 0 | 0 | 0 | 0 | 0 | 0.006172746 | 0.007781433 | 0.007781433 | 0.007781433 | 0.007781433 | 0.007781433 | 0.007781433 | 0.007781433 | 0.007781433 | 0.007781433 | 0.007781433 | 0.007781433 | 0.007781433 | 0.007781433 | 0.007781433 | 0.007781433 | 0.007781433 | 0.007781433 | 0.007781433 | 0.007781433 | 0.007781433 | 0.007781433 | 0.007781433 | 0.007781433 | 0.007781433 | 0.007781433 | 0.007781433 | 0.007781433 | 0.007781433 | 0.007781433 | 0.007781433 | 0.007781433 | 0.007781433 | 0.007781433 | 0.007781433 | 0.007781433 | 0.007781433 | 0.007781433 | 0.007781433 | 0.007781433 | 0.007781433 | 0.007781433 | 0.007781433 | 0.007781433 | 0.007781433 | 0.007781433 | 0.006172746 | 0 | 0 | 0 | 0 | 0 | 0 | 0 | 0 | 0 | 0 | 0
1293 | 517.3484 | 0.00201855 | -10 | 636.5 | -656.5 | 0 | 0 | 0 | 0 | 0 | 0 | 0 | 0 | 0.00201855 | 0.008191296 | 0.009799984 | 0.009799984 | 0.009799984 | 0.009799984 | 0.009799984 | 0.009799984 | 0.009799984 | 0.009799984 | 0.009799984 | 0.009799984 | 0.009799984 | 0.009799984 | 0.009799984 | 0.009799984 | 0.009799984 | 0.009799984 | 0.009799984 | 0.009799984 | 0.009799984 | 0.009799984 | 0.009799984 | 0.009799984 | 0.009799984 | 0.009799984 | 0.009799984 | 0.009799984 | 0.009799984 | 0.009799984 | 0.009799984 | 0.009799984 | 0.009799984 | 0.009799984 | 0.009799984 | 0.009799984 | 0.009799984 | 0.009799984 | 0.009799984 | 0.009799984 | 0.009799984 | 0.009799984 | 0.009799984 | 0.009799984 | 0.009799984 | 0.009799984 | 0.009799984 | 0.008191296 | 0 | 0 | 0 | 0 | 0 | 0 | 0 | 0 | 0 | 0.002056858 | 0.0005213785
1293 | 521.3057 | 0.002033991 | -20 | 626.5 | -666.5 | 0 | 0 | 0 | 0 | 0 | 0 | 0 | 0 | 0.004052541 | 0.01022529 | 0.01183397 | 0.01183397 | 0.01183397 | 0.01183397 | 0.01183397 | 0.01183397 | 0.01183397 | 0.01183397 | 0.01183397 | 0.01183397 | 0.01183397 | 0.01183397 | 0.01183397 | 0.01183397 | 0.01183397 | 0.01183397 | 0.01183397 | 0.01183397 | 0.01183397 | 0.01183397 | 0.01183397 | 0.01183397 | 0.01183397 | 0.01183397 | 0.01183397 | 0.01183397 | 0.01183397 | 0.01183397 | 0.01183397 | 0.01183397 | 0.01183397 | 0.01183397 | 0.01183397 | 0.01183397 | 0.01183397 | 0.01183397 | 0.01183397 | 0.01183397 | 0.01183397 | 0.01183397 | 0.01183397 | 0.01183397 | 0.01183397 | 0.01183397 | 0.01183397 | 0.01022529 | 0 | 0 | 0 | 0 | 0 | 0 | 0 | 0 | 0 | 0.004367018 | 0
1293 | 482.4056 | 0.001882213 | -30 | 616.5 | -676.5 | 0 | 0 | 0 | 0 | 0 | 0 | 0 | 0.001882213 | 0.005934754 | 0.0121075 | 0.01371619 | 0.01371619 | 0.01371619 | 0.01371619 | 0.01371619 | 0.01371619 | 0.01371619 | 0.01371619 | 0.01371619 | 0.01371619 | 0.01371619 | 0.01371619 | 0.01371619 | 0.01371619 | 0.01371619 | 0.01371619 | 0.01371619 | 0.01371619 | 0.01371619 | 0.01371619 | 0.01371619 | 0.01371619 | 0.01371619 | 0.01371619 | 0.01371619 | 0.01371619 | 0.01371619 | 0.01371619 | 0.01371619 | 0.01371619 | 0.01371619 | 0.01371619 | 0.01371619 | 0.01371619 | 0.01371619 | 0.01371619 | 0.01371619 | 0.01371619 | 0.01371619 | 0.01371619 | 0.01371619 | 0.01371619 | 0.01371619 | 0.01371619 | 0.01371619 | 0.0121075 | 0 | 0 | 0 | 0 | 0 | 0 | 0 | 0 | 0 | 0.006677177 | 0
1293 | 525.5319 | 0.00205048 | -40 | 606.5 | -686.5 | 0 | 0 | 0 | 0 | 0 | 0 | 0 | 0.003932693 | 0.007985234 | 0.01415798 | 0.01576667 | 0.01576667 | 0.01576667 | 0.01576667 | 0.01576667 | 0.01576667 | 0.01576667 | 0.01576667 | 0.01576667 | 0.01576667 | 0.01576667 | 0.01576667 | 0.01576667 | 0.01576667 | 0.01576667 | 0.01576667 | 0.01576667 | 0.01576667 | 0.01576667 | 0.01576667 | 0.01576667 | 0.01576667 | 0.01576667 | 0.01576667 | 0.01576667 | 0.01576667 | 0.01576667 | 0.01576667 | 0.01576667 | 0.01576667 | 0.01576667 | 0.01576667 | 0.01576667 | 0.01576667 | 0.01576667 | 0.01576667 | 0.01576667 | 0.01576667 | 0.01576667 | 0.01576667 | 0.01576667 | 0.01576667 | 0.01576667 | 0.01576667 | 0.01576667 | 0.0121075 | 0 | 0 | 0 | 0 | 0 | 0 | 0 | 0 | 0 | 0.008573135 | 0
1316 | 542.2851 | 0.002115846 | -30 | 628 | -688 | 0 | 0 | 0 | 0 | 0 | 0 | 0 | 0.006048539 | 0.01010108 | 0.01627383 | 0.01788251 | 0.01788251 | 0.01788251 | 0.01788251 | 0.01788251 | 0.01788251 | 0.01788251 | 0.01788251 | 0.01788251 | 0.01788251 | 0.01788251 | 0.01788251 | 0.01788251 | 0.01788251 | 0.01788251 | 0.01788251 | 0.01788251 | 0.01788251 | 0.01788251 | 0.01788251 | 0.01788251 | 0.01788251 | 0.01788251 | 0.01788251 | 0.01788251 | 0.01788251 | 0.01788251 | 0.01788251 | 0.01788251 | 0.01788251 | 0.01788251 | 0.01788251 | 0.01788251 | 0.01788251 | 0.01788251 | 0.01788251 | 0.01788251 | 0.01788251 | 0.01788251 | 0.01788251 | 0.01788251 | 0.01788251 | 0.01788251 | 0.01788251 | 0.01788251 | 0.01422335 | 0 | 0 | 0 | 0 | 0 | 0 | 0 | 0 | 0 | 0.008800635 | 2.191118e-05
1316 | 565.4968 | 0.002206412 | -20 | 638 | -678 | 0 | 0 | 0 | 0 | 0 | 0 | 0 | 0.008254951 | 0.01230749 | 0.01848024 | 0.02008892 | 0.02008892 | 0.02008892 | 0.02008892 | 0.02008892 | 0.02008892 | 0.02008892 | 0.02008892 | 0.02008892 | 0.02008892 | 0.02008892 | 0.02008892 | 0.02008892 | 0.02008892 | 0.02008892 | 0.02008892 | 0.02008892 | 0.02008892 | 0.02008892 | 0.02008892 | 0.02008892 | 0.02008892 | 0.02008892 | 0.02008892 | 0.02008892 | 0.02008892 | 0.02008892 | 0.02008892 | 0.02008892 | 0.02008892 | 0.02008892 | 0.02008892 | 0.02008892 | 0.02008892 | 0.02008892 | 0.02008892 | 0.02008892 | 0.02008892 | 0.02008892 | 0.02008892 | 0.02008892 | 0.02008892 | 0.02008892 | 0.02008892 | 0.02008892 | 0.01642976 | 0 | 0 | 0 | 0 | 0 | 0 | 0 | 0 | 0 | 0.007023701 | 0.00139136
1316 | 553.5391 | 0.002159756 | -10 | 648 | -668 | 0 | 0 | 0 | 0 | 0 | 0 | 0 | 0.008254951 | 0.01446725 | 0.02063999 | 0.02224868 | 0.02224868 | 0.02224868 | 0.02224868 | 0.02224868 | 0.02224868 | 0.02224868 | 0.02224868 | 0.02224868 | 0.02224868 | 0.02224868 | 0.02224868 | 0.02224868 | 0.02224868 | 0.02224868 | 0.02224868 | 0.02224868 | 0.02224868 | 0.02224868 | 0.02224868 | 0.02224868 | 0.02224868 | 0.02224868 | 0.02224868 | 0.02224868 | 0.02224868 | 0.02224868 | 0.02224868 | 0.02224868 | 0.02224868 | 0.02224868 | 0.02224868 | 0.02224868 | 0.02224868 | 0.02224868 | 0.02224868 | 0.02224868 | 0.02224868 | 0.02224868 | 0.02224868 | 0.02224868 | 0.02224868 | 0.02224868 | 0.02224868 | 0.02224868 | 0.01858951 | 0.002159756 | 0 | 0 | 0 | 0 | 0 | 0 | 0 | 0 | 0.004713542 | 0.002760809
1316 | 566.6622 | 0.002210959 | 0 | 658 | -658 | 0 | 0 | 0 | 0 | 0 | 0 | 0 | 0.008254951 | 0.01667821 | 0.02285095 | 0.02445964 | 0.02445964 | 0.02445964 | 0.02445964 | 0.02445964 | 0.02445964 | 0.02445964 | 0.02445964 | 0.02445964 | 0.02445964 | 0.02445964 | 0.02445964 | 0.02445964 | 0.02445964 | 0.02445964 | 0.02445964 | 0.02445964 | 0.02445964 | 0.02445964 | 0.02445964 | 0.02445964 | 0.02445964 | 0.02445964 | 0.02445964 | 0.02445964 | 0.02445964 | 0.02445964 | 0.02445964 | 0.02445964 | 0.02445964 | 0.02445964 | 0.02445964 | 0.02445964 | 0.02445964 | 0.02445964 | 0.02445964 | 0.02445964 | 0.02445964 | 0.02445964 | 0.02445964 | 0.02445964 | 0.02445964 | 0.02445964 | 0.02445964 | 0.02445964 | 0.02080047 | 0.004370715 | 0 | 0 | 0 | 0 | 0 | 0 | 0 | 0 | 0.002403382 | 0.005774376
1316 | 564.9463 | 0.002204264 | 10 | 668 | -648 | 0 | 0 | 0 | 0 | 0 | 0 | 0 | 0.008254951 | 0.01888247 | 0.02505522 | 0.0266639 | 0.0266639 | 0.0266639 | 0.0266639 | 0.0266639 | 0.0266639 | 0.0266639 | 0.0266639 | 0.0266639 | 0.0266639 | 0.0266639 | 0.0266639 | 0.0266639 | 0.0266639 | 0.0266639 | 0.0266639 | 0.0266639 | 0.0266639 | 0.0266639 | 0.0266639 | 0.0266639 | 0.0266639 | 0.0266639 | 0.0266639 | 0.0266639 | 0.0266639 | 0.0266639 | 0.0266639 | 0.0266639 | 0.0266639 | 0.0266639 | 0.0266639 | 0.0266639 | 0.0266639 | 0.0266639 | 0.0266639 | 0.0266639 | 0.0266639 | 0.0266639 | 0.0266639 | 0.0266639 | 0.0266639 | 0.0266639 | 0.0266639 | 0.0266639 | 0.02300474 | 0.006574979 | 0 | 0 | 0 | 0 | 0 | 0 | 0 | 0 | 0.00121374 | 0.01192324
1315 | 559.6823 | 0.002183725 | 20 | 677.5 | -637.5 | 0 | 0 | 0 | 0 | 0 | 0 | 0 | 0.008254951 | 0.01888247 | 0.02723894 | 0.02884763 | 0.02884763 | 0.02884763 | 0.02884763 | 0.02884763 | 0.02884763 | 0.02884763 | 0.02884763 | 0.02884763 | 0.02884763 | 0.02884763 | 0.02884763 | 0.02884763 | 0.02884763 | 0.02884763 | 0.02884763 | 0.02884763 | 0.02884763 | 0.02884763 | 0.02884763 | 0.02884763 | 0.02884763 | 0.02884763 | 0.02884763 | 0.02884763 | 0.02884763 | 0.02884763 | 0.02884763 | 0.02884763 | 0.02884763 | 0.02884763 | 0.02884763 | 0.02884763 | 0.02884763 | 0.02884763 | 0.02884763 | 0.02884763 | 0.02884763 | 0.02884763 | 0.02884763 | 0.02884763 | 0.02884763 | 0.02884763 | 0.02884763 | 0.02884763 | 0.02518846 | 0.008758704 | 0.002183725 | 0 | 0 | 0 | 0 | 0 | 0 | 0 | 0.0005815839 | 0.01776466
1371 | 533.4594 | 0.002081411 | 30 | 715.5 | -655.5 | 0 | 0 | 0 | 0 | 0 | 0 | 0 | 0.008254951 | 0.02096388 | 0.02932035 | 0.03092904 | 0.03092904 | 0.03092904 | 0.03092904 | 0.03092904 | 0.03092904 | 0.03092904 | 0.03092904 | 0.03092904 | 0.03092904 | 0.03092904 | 0.03092904 | 0.03092904 | 0.03092904 | 0.03092904 | 0.03092904 | 0.03092904 | 0.03092904 | 0.03092904 | 0.03092904 | 0.03092904 | 0.03092904 | 0.03092904 | 0.03092904 | 0.03092904 | 0.03092904 | 0.03092904 | 0.03092904 | 0.03092904 | 0.03092904 | 0.03092904 | 0.03092904 | 0.03092904 | 0.03092904 | 0.03092904 | 0.03092904 | 0.03092904 | 0.03092904 | 0.03092904 | 0.03092904 | 0.03092904 | 0.03092904 | 0.03092904 | 0.03092904 | 0.03092904 | 0.02726987 | 0.01084011 | 0.004265136 | 0.002081411 | 0 | 0 | 0 | 0 | 0 | 0 | 0.001902665 | 0.02727685
1371 | 563.5746 | 0.002198912 | 40 | 725.5 | -645.5 | 0 | 0 | 0 | 0 | 0 | 0 | 0 | 0.008254951 | 0.02316279 | 0.03151926 | 0.03312795 | 0.03312795 | 0.03312795 | 0.03312795 | 0.03312795 | 0.03312795 | 0.03312795 | 0.03312795 | 0.03312795 | 0.03312795 | 0.03312795 | 0.03312795 | 0.03312795 | 0.03312795 | 0.03312795 | 0.03312795 | 0.03312795 | 0.03312795 | 0.03312795 | 0.03312795 | 0.03312795 | 0.03312795 | 0.03312795 | 0.03312795 | 0.03312795 | 0.03312795 | 0.03312795 | 0.03312795 | 0.03312795 | 0.03312795 | 0.03312795 | 0.03312795 | 0.03312795 | 0.03312795 | 0.03312795 | 0.03312795 | 0.03312795 | 0.03312795 | 0.03312795 | 0.03312795 | 0.03312795 | 0.03312795 | 0.03312795 | 0.03312795 | 0.03312795 | 0.02946878 | 0.01303903 | 0.006464048 | 0.004280323 | 0.002198912 | 0 | 0 | 0 | 0 | 0 | 0.001063227 | 0.02809411
1371 | 508.705 | 0.001984826 | 30 | 715.5 | -655.5 | 0 | 0 | 0 | 0 | 0 | 0 | 0 | 0.008254951 | 0.02514762 | 0.03350409 | 0.03511278 | 0.03511278 | 0.03511278 | 0.03511278 | 0.03511278 | 0.03511278 | 0.03511278 | 0.03511278 | 0.03511278 | 0.03511278 | 0.03511278 | 0.03511278 | 0.03511278 | 0.03511278 | 0.03511278 | 0.03511278 | 0.03511278 | 0.03511278 | 0.03511278 | 0.03511278 | 0.03511278 | 0.03511278 | 0.03511278 | 0.03511278 | 0.03511278 | 0.03511278 | 0.03511278 | 0.03511278 | 0.03511278 | 0.03511278 | 0.03511278 | 0.03511278 | 0.03511278 | 0.03511278 | 0.03511278 | 0.03511278 | 0.03511278 | 0.03511278 | 0.03511278 | 0.03511278 | 0.03511278 | 0.03511278 | 0.03511278 | 0.03511278 | 0.03511278 | 0.03145361 | 0.01502385 | 0.008448874 | 0.006265149 | 0.002198912 | 0 | 0 | 0 | 0 | 0 | 0.001902665 | 0.02727685
1371 | 567.2731 | 0.002213342 | 20 | 705.5 | -665.5 | 0 | 0 | 0 | 0 | 0 | 0 | 0 | 0.008254951 | 0.02736096 | 0.03571743 | 0.03732612 | 0.03732612 | 0.03732612 | 0.03732612 | 0.03732612 | 0.03732612 | 0.03732612 | 0.03732612 | 0.03732612 | 0.03732612 | 0.03732612 | 0.03732612 | 0.03732612 | 0.03732612 | 0.03732612 | 0.03732612 | 0.03732612 | 0.03732612 | 0.03732612 | 0.03732612 | 0.03732612 | 0.03732612 | 0.03732612 | 0.03732612 | 0.03732612 | 0.03732612 | 0.03732612 | 0.03732612 | 0.03732612 | 0.03732612 | 0.03732612 | 0.03732612 | 0.03732612 | 0.03732612 | 0.03732612 | 0.03732612 | 0.03732612 | 0.03732612 | 0.03732612 | 0.03732612 | 0.03732612 | 0.03732612 | 0.03732612 | 0.03732612 | 0.03732612 | 0.03366695 | 0.0172372 | 0.01066222 | 0.008478491 | 0.002198912 | 0 | 0 | 0 | 0 | 0 | 0.005030087 | 0.02604873
1380 | 554.2715 | 0.002162614 | 10 | 700 | -680 | 0 | 0 | 0 | 0 | 0 | 0 | 0 | 0.01041756 | 0.02952357 | 0.03788005 | 0.03948873 | 0.03948873 | 0.03948873 | 0.03948873 | 0.03948873 | 0.03948873 | 0.03948873 | 0.03948873 | 0.03948873 | 0.03948873 | 0.03948873 | 0.03948873 | 0.03948873 | 0.03948873 | 0.03948873 | 0.03948873 | 0.03948873 | 0.03948873 | 0.03948873 | 0.03948873 | 0.03948873 | 0.03948873 | 0.03948873 | 0.03948873 | 0.03948873 | 0.03948873 | 0.03948873 | 0.03948873 | 0.03948873 | 0.03948873 | 0.03948873 | 0.03948873 | 0.03948873 | 0.03948873 | 0.03948873 | 0.03948873 | 0.03948873 | 0.03948873 | 0.03948873 | 0.03948873 | 0.03948873 | 0.03948873 | 0.03948873 | 0.03948873 | 0.03948873 | 0.03582957 | 0.01939981 | 0.01282483 | 0.0106411 | 0.002198912 | 0 | 0 | 0 | 0 | 0 | 0.009564849 | 0.02469535
1441 | 510.7263 | 0.001992712 | 0 | 720.5 | -720.5 | 0 | 0 | 0 | 0 | 0 | 0 | 0.001992712 | 0.01241028 | 0.03151629 | 0.03987276 | 0.04148145 | 0.04148145 | 0.04148145 | 0.04148145 | 0.04148145 | 0.04148145 | 0.04148145 | 0.04148145 | 0.04148145 | 0.04148145 | 0.04148145 | 0.04148145 | 0.04148145 | 0.04148145 | 0.04148145 | 0.04148145 | 0.04148145 | 0.04148145 | 0.04148145 | 0.04148145 | 0.04148145 | 0.04148145 | 0.04148145 | 0.04148145 | 0.04148145 | 0.04148145 | 0.04148145 | 0.04148145 | 0.04148145 | 0.04148145 | 0.04148145 | 0.04148145 | 0.04148145 | 0.04148145 | 0.04148145 | 0.04148145 | 0.04148145 | 0.04148145 | 0.04148145 | 0.04148145 | 0.04148145 | 0.04148145 | 0.04148145 | 0.04148145 | 0.04148145 | 0.03782228 | 0.02139252 | 0.01481754 | 0.01263382 | 0.002198912 | 0 | 0 | 0 | 0 | 0 | 0.03394466 | 0.02768548
1441 | 529.5386 | 0.002066113 | -10 | 710.5 | -730.5 | 0 | 0 | 0 | 0 | 0 | 0.002066113 | 0.004058825 | 0.01447639 | 0.0335824 | 0.04193887 | 0.04354756 | 0.04354756 | 0.04354756 | 0.04354756 | 0.04354756 | 0.04354756 | 0.04354756 | 0.04354756 | 0.04354756 | 0.04354756 | 0.04354756 | 0.04354756 | 0.04354756 | 0.04354756 | 0.04354756 | 0.04354756 | 0.04354756 | 0.04354756 | 0.04354756 | 0.04354756 | 0.04354756 | 0.04354756 | 0.04354756 | 0.04354756 | 0.04354756 | 0.04354756 | 0.04354756 | 0.04354756 | 0.04354756 | 0.04354756 | 0.04354756 | 0.04354756 | 0.04354756 | 0.04354756 | 0.04354756 | 0.04354756 | 0.04354756 | 0.04354756 | 0.04354756 | 0.04354756 | 0.04354756 | 0.04354756 | 0.04354756 | 0.04354756 | 0.04354756 | 0.03988839 | 0.02345863 | 0.01688366 | 0.01469993 | 0.002198912 | 0 | 0 | 0 | 0 | 0 | 0.03784344 | 0.02686822
1441 | 537.5574 | 0.0020974 | -20 | 700.5 | -740.5 | 0 | 0 | 0 | 0 | 0 | 0.004163513 | 0.006156225 | 0.01657379 | 0.0356798 | 0.04403627 | 0.04564496 | 0.04564496 | 0.04564496 | 0.04564496 | 0.04564496 | 0.04564496 | 0.04564496 | 0.04564496 | 0.04564496 | 0.04564496 | 0.04564496 | 0.04564496 | 0.04564496 | 0.04564496 | 0.04564496 | 0.04564496 | 0.04564496 | 0.04564496 | 0.04564496 | 0.04564496 | 0.04564496 | 0.04564496 | 0.04564496 | 0.04564496 | 0.04564496 | 0.04564496 | 0.04564496 | 0.04564496 | 0.04564496 | 0.04564496 | 0.04564496 | 0.04564496 | 0.04564496 | 0.04564496 | 0.04564496 | 0.04564496 | 0.04564496 | 0.04564496 | 0.04564496 | 0.04564496 | 0.04564496 | 0.04564496 | 0.04564496 | 0.04564496 | 0.04564496 | 0.04198579 | 0.02555603 | 0.01898105 | 0.01679733 | 0.002198912 | 0 | 0 | 0 | 0 | 0 | 0.03991979 | 0.02481838
1429 | 428.643 | 0.001672446 | -30 | 684.5 | -744.5 | 0 | 0 | 0 | 0 | 0 | 0.005835959 | 0.007828671 | 0.01824624 | 0.03735225 | 0.04570872 | 0.0473174 | 0.0473174 | 0.0473174 | 0.0473174 | 0.0473174 | 0.0473174 | 0.0473174 | 0.0473174 | 0.0473174 | 0.0473174 | 0.0473174 | 0.0473174 | 0.0473174 | 0.0473174 | 0.0473174 | 0.0473174 | 0.0473174 | 0.0473174 | 0.0473174 | 0.0473174 | 0.0473174 | 0.0473174 | 0.0473174 | 0.0473174 | 0.0473174 | 0.0473174 | 0.0473174 | 0.0473174 | 0.0473174 | 0.0473174 | 0.0473174 | 0.0473174 | 0.0473174 | 0.0473174 | 0.0473174 | 0.0473174 | 0.0473174 | 0.0473174 | 0.0473174 | 0.0473174 | 0.0473174 | 0.0473174 | 0.0473174 | 0.0473174 | 0.0473174 | 0.04365824 | 0.02722848 | 0.0206535 | 0.01679733 | 0.002198912 | 0 | 0 | 0 | 0 | 0 | 0.0402181 | 0.02088127
1429 | 454.4044 | 0.00177296 | -40 | 674.5 | -754.5 | 0 | 0 | 0 | 0 | 0.00177296 | 0.007608919 | 0.009601631 | 0.0200192 | 0.03912521 | 0.04748168 | 0.04909036 | 0.04909036 | 0.04909036 | 0.04909036 | 0.04909036 | 0.04909036 | 0.04909036 | 0.04909036 | 0.04909036 | 0.04909036 | 0.04909036 | 0.04909036 | 0.04909036 | 0.04909036 | 0.04909036 | 0.04909036 | 0.04909036 | 0.04909036 | 0.04909036 | 0.04909036 | 0.04909036 | 0.04909036 | 0.04909036 | 0.04909036 | 0.04909036 | 0.04909036 | 0.04909036 | 0.04909036 | 0.04909036 | 0.04909036 | 0.04909036 | 0.04909036 | 0.04909036 | 0.04909036 | 0.04909036 | 0.04909036 | 0.04909036 | 0.04909036 | 0.04909036 | 0.04909036 | 0.04909036 | 0.04909036 | 0.04909036 | 0.04909036 | 0.04909036 | 0.0454312 | 0.02900144 | 0.02242646 | 0.01679733 | 0.002198912 | 0 | 0 | 0 | 0 | 0 | 0.04096388 | 0.01592
1429 | 451.4563 | 0.001761457 | -30 | 684.5 | -744.5 | 0 | 0 | 0 | 0 | 0.00177296 | 0.009370376 | 0.01136309 | 0.02178065 | 0.04088666 | 0.04924313 | 0.05085182 | 0.05085182 | 0.05085182 | 0.05085182 | 0.05085182 | 0.05085182 | 0.05085182 | 0.05085182 | 0.05085182 | 0.05085182 | 0.05085182 | 0.05085182 | 0.05085182 | 0.05085182 | 0.05085182 | 0.05085182 | 0.05085182 | 0.05085182 | 0.05085182 | 0.05085182 | 0.05085182 | 0.05085182 | 0.05085182 | 0.05085182 | 0.05085182 | 0.05085182 | 0.05085182 | 0.05085182 | 0.05085182 | 0.05085182 | 0.05085182 | 0.05085182 | 0.05085182 | 0.05085182 | 0.05085182 | 0.05085182 | 0.05085182 | 0.05085182 | 0.05085182 | 0.05085182 | 0.05085182 | 0.05085182 | 0.05085182 | 0.05085182 | 0.05085182 | 0.04719265 | 0.0307629 | 0.02418792 | 0.01679733 | 0.002198912 | 0 | 0 | 0 | 0 | 0 | 0.0402181 | 0.02088127
1429 | 458.4189 | 0.001788624 | -20 | 694.5 | -734.5 | 0 | 0 | 0 | 0 | 0.00177296 | 0.011159 | 0.01315171 | 0.02356928 | 0.04267529 | 0.05103176 | 0.05264045 | 0.05264045 | 0.05264045 | 0.05264045 | 0.05264045 | 0.05264045 | 0.05264045 | 0.05264045 | 0.05264045 | 0.05264045 | 0.05264045 | 0.05264045 | 0.05264045 | 0.05264045 | 0.05264045 | 0.05264045 | 0.05264045 | 0.05264045 | 0.05264045 | 0.05264045 | 0.05264045 | 0.05264045 | 0.05264045 | 0.05264045 | 0.05264045 | 0.05264045 | 0.05264045 | 0.05264045 | 0.05264045 | 0.05264045 | 0.05264045 | 0.05264045 | 0.05264045 | 0.05264045 | 0.05264045 | 0.05264045 | 0.05264045 | 0.05264045 | 0.05264045 | 0.05264045 | 0.05264045 | 0.05264045 | 0.05264045 | 0.05264045 | 0.05264045 | 0.04898128 | 0.03255152 | 0.02597654 | 0.01679733 | 0.002198912 | 0 | 0 | 0 | 0 | 0 | 0.03940296 | 0.02334196
1441 | 489.9587 | 0.001911683 | -10 | 710.5 | -730.5 | 0 | 0 | 0 | 0 | 0.00177296 | 0.01307068 | 0.01506339 | 0.02548096 | 0.04458697 | 0.05294344 | 0.05455213 | 0.05455213 | 0.05455213 | 0.05455213 | 0.05455213 | 0.05455213 | 0.05455213 | 0.05455213 | 0.05455213 | 0.05455213 | 0.05455213 | 0.05455213 | 0.05455213 | 0.05455213 | 0.05455213 | 0.05455213 | 0.05455213 | 0.05455213 | 0.05455213 | 0.05455213 | 0.05455213 | 0.05455213 | 0.05455213 | 0.05455213 | 0.05455213 | 0.05455213 | 0.05455213 | 0.05455213 | 0.05455213 | 0.05455213 | 0.05455213 | 0.05455213 | 0.05455213 | 0.05455213 | 0.05455213 | 0.05455213 | 0.05455213 | 0.05455213 | 0.05455213 | 0.05455213 | 0.05455213 | 0.05455213 | 0.05455213 | 0.05455213 | 0.05455213 | 0.05089296 | 0.0344632 | 0.02788822 | 0.01870901 | 0.002198912 | 0 | 0 | 0 | 0 | 0 | 0.03784344 | 0.02752274
1441 | 561.7537 | 0.002191807 | 0 | 720.5 | -720.5 | 0 | 0 | 0 | 0 | 0.00177296 | 0.01307068 | 0.0172552 | 0.02767277 | 0.04677878 | 0.05513525 | 0.05674394 | 0.05674394 | 0.05674394 | 0.05674394 | 0.05674394 | 0.05674394 | 0.05674394 | 0.05674394 | 0.05674394 | 0.05674394 | 0.05674394 | 0.05674394 | 0.05674394 | 0.05674394 | 0.05674394 | 0.05674394 | 0.05674394 | 0.05674394 | 0.05674394 | 0.05674394 | 0.05674394 | 0.05674394 | 0.05674394 | 0.05674394 | 0.05674394 | 0.05674394 | 0.05674394 | 0.05674394 | 0.05674394 | 0.05674394 | 0.05674394 | 0.05674394 | 0.05674394 | 0.05674394 | 0.05674394 | 0.05674394 | 0.05674394 | 0.05674394 | 0.05674394 | 0.05674394 | 0.05674394 | 0.05674394 | 0.05674394 | 0.05674394 | 0.05674394 | 0.05308477 | 0.03665501 | 0.03008003 | 0.02090082 | 0.002198912 | 0 | 0 | 0 | 0 | 0 | 0.03394466 | 0.03095807
1429 | 442.2538 | 0.001725552 | 10 | 724.5 | -704.5 | 0 | 0 | 0 | 0 | 0.00177296 | 0.01307068 | 0.01898075 | 0.02939832 | 0.04850433 | 0.0568608 | 0.05846949 | 0.05846949 | 0.05846949 | 0.05846949 | 0.05846949 | 0.05846949 | 0.05846949 | 0.05846949 | 0.05846949 | 0.05846949 | 0.05846949 | 0.05846949 | 0.05846949 | 0.05846949 | 0.05846949 | 0.05846949 | 0.05846949 | 0.05846949 | 0.05846949 | 0.05846949 | 0.05846949 | 0.05846949 | 0.05846949 | 0.05846949 | 0.05846949 | 0.05846949 | 0.05846949 | 0.05846949 | 0.05846949 | 0.05846949 | 0.05846949 | 0.05846949 | 0.05846949 | 0.05846949 | 0.05846949 | 0.05846949 | 0.05846949 | 0.05846949 | 0.05846949 | 0.05846949 | 0.05846949 | 0.05846949 | 0.05846949 | 0.05846949 | 0.05846949 | 0.05481032 | 0.03838056 | 0.03180558 | 0.02262637 | 0.003924464 | 0 | 0 | 0 | 0 | 0 | 0.02656851 | 0.0323322
1441 | 519.0085 | 0.002025027 | 20 | 740.5 | -700.5 | 0 | 0 | 0 | 0 | 0.00177296 | 0.01307068 | 0.02100578 | 0.03142335 | 0.05052936 | 0.05888583 | 0.06049451 | 0.06049451 | 0.06049451 | 0.06049451 | 0.06049451 | 0.06049451 | 0.06049451 | 0.06049451 | 0.06049451 | 0.06049451 | 0.06049451 | 0.06049451 | 0.06049451 | 0.06049451 | 0.06049451 | 0.06049451 | 0.06049451 | 0.06049451 | 0.06049451 | 0.06049451 | 0.06049451 | 0.06049451 | 0.06049451 | 0.06049451 | 0.06049451 | 0.06049451 | 0.06049451 | 0.06049451 | 0.06049451 | 0.06049451 | 0.06049451 | 0.06049451 | 0.06049451 | 0.06049451 | 0.06049451 | 0.06049451 | 0.06049451 | 0.06049451 | 0.06049451 | 0.06049451 | 0.06049451 | 0.06049451 | 0.06049451 | 0.06049451 | 0.06049451 | 0.05683535 | 0.04040559 | 0.03383061 | 0.0246514 | 0.005949491 | 0 | 0 | 0 | 0 | 0 | 0.02370833 | 0.03988866
1441 | 505.703 | 0.001973113 | 30 | 750.5 | -690.5 | 0 | 0 | 0 | 0 | 0.00177296 | 0.01307068 | 0.02100578 | 0.03339646 | 0.05250247 | 0.06085894 | 0.06246763 | 0.06246763 | 0.06246763 | 0.06246763 | 0.06246763 | 0.06246763 | 0.06246763 | 0.06246763 | 0.06246763 | 0.06246763 | 0.06246763 | 0.06246763 | 0.06246763 | 0.06246763 | 0.06246763 | 0.06246763 | 0.06246763 | 0.06246763 | 0.06246763 | 0.06246763 | 0.06246763 | 0.06246763 | 0.06246763 | 0.06246763 | 0.06246763 | 0.06246763 | 0.06246763 | 0.06246763 | 0.06246763 | 0.06246763 | 0.06246763 | 0.06246763 | 0.06246763 | 0.06246763 | 0.06246763 | 0.06246763 | 0.06246763 | 0.06246763 | 0.06246763 | 0.06246763 | 0.06246763 | 0.06246763 | 0.06246763 | 0.06246763 | 0.06246763 | 0.05880846 | 0.0423787 | 0.03580372 | 0.02662451 | 0.007922604 | 0.001973113 | 0 | 0 | 0 | 0 | 0.01655788 | 0.04688788
1441 | 531.7391 | 0.002074699 | 40 | 760.5 | -680.5 | 0 | 0 | 0 | 0 | 0.00177296 | 0.01307068 | 0.02100578 | 0.03547116 | 0.05457717 | 0.06293364 | 0.06454233 | 0.06454233 | 0.06454233 | 0.06454233 | 0.06454233 | 0.06454233 | 0.06454233 | 0.06454233 | 0.06454233 | 0.06454233 | 0.06454233 | 0.06454233 | 0.06454233 | 0.06454233 | 0.06454233 | 0.06454233 | 0.06454233 | 0.06454233 | 0.06454233 | 0.06454233 | 0.06454233 | 0.06454233 | 0.06454233 | 0.06454233 | 0.06454233 | 0.06454233 | 0.06454233 | 0.06454233 | 0.06454233 | 0.06454233 | 0.06454233 | 0.06454233 | 0.06454233 | 0.06454233 | 0.06454233 | 0.06454233 | 0.06454233 | 0.06454233 | 0.06454233 | 0.06454233 | 0.06454233 | 0.06454233 | 0.06454233 | 0.06454233 | 0.06454233 | 0.06088316 | 0.0444534 | 0.03787842 | 0.02869921 | 0.009997302 | 0.004047811 | 0 | 0 | 0 | 0 | 0.00972122 | 0.0538871
1380 | 545.1258 | 0.00212693 | 30 | 720 | -660 | 0 | 0 | 0 | 0 | 0.00177296 | 0.01307068 | 0.02100578 | 0.03547116 | 0.0567041 | 0.06506057 | 0.06666926 | 0.06666926 | 0.06666926 | 0.06666926 | 0.06666926 | 0.06666926 | 0.06666926 | 0.06666926 | 0.06666926 | 0.06666926 | 0.06666926 | 0.06666926 | 0.06666926 | 0.06666926 | 0.06666926 | 0.06666926 | 0.06666926 | 0.06666926 | 0.06666926 | 0.06666926 | 0.06666926 | 0.06666926 | 0.06666926 | 0.06666926 | 0.06666926 | 0.06666926 | 0.06666926 | 0.06666926 | 0.06666926 | 0.06666926 | 0.06666926 | 0.06666926 | 0.06666926 | 0.06666926 | 0.06666926 | 0.06666926 | 0.06666926 | 0.06666926 | 0.06666926 | 0.06666926 | 0.06666926 | 0.06666926 | 0.06666926 | 0.06666926 | 0.06666926 | 0.06301009 | 0.04658033 | 0.04000535 | 0.03082614 | 0.009997302 | 0.004047811 | 0 | 0 | 0 | 0 | 0.003310005 | 0.0307863
1380 | 521.8359 | 0.002036059 | 20 | 710 | -670 | 0 | 0 | 0 | 0 | 0.00177296 | 0.01307068 | 0.02100578 | 0.03750722 | 0.05874016 | 0.06709663 | 0.06870531 | 0.06870531 | 0.06870531 | 0.06870531 | 0.06870531 | 0.06870531 | 0.06870531 | 0.06870531 | 0.06870531 | 0.06870531 | 0.06870531 | 0.06870531 | 0.06870531 | 0.06870531 | 0.06870531 | 0.06870531 | 0.06870531 | 0.06870531 | 0.06870531 | 0.06870531 | 0.06870531 | 0.06870531 | 0.06870531 | 0.06870531 | 0.06870531 | 0.06870531 | 0.06870531 | 0.06870531 | 0.06870531 | 0.06870531 | 0.06870531 | 0.06870531 | 0.06870531 | 0.06870531 | 0.06870531 | 0.06870531 | 0.06870531 | 0.06870531 | 0.06870531 | 0.06870531 | 0.06870531 | 0.06870531 | 0.06870531 | 0.06870531 | 0.06870531 | 0.06504615 | 0.04861639 | 0.04204141 | 0.0328622 | 0.009997302 | 0.004047811 | 0 | 0 | 0 | 0 | 0.006437427 | 0.02735097
1380 | 539.9301 | 0.002106658 | 10 | 700 | -680 | 0 | 0 | 0 | 0 | 0.00177296 | 0.01307068 | 0.02100578 | 0.03961387 | 0.06084681 | 0.06920328 | 0.07081197 | 0.07081197 | 0.07081197 | 0.07081197 | 0.07081197 | 0.07081197 | 0.07081197 | 0.07081197 | 0.07081197 | 0.07081197 | 0.07081197 | 0.07081197 | 0.07081197 | 0.07081197 | 0.07081197 | 0.07081197 | 0.07081197 | 0.07081197 | 0.07081197 | 0.07081197 | 0.07081197 | 0.07081197 | 0.07081197 | 0.07081197 | 0.07081197 | 0.07081197 | 0.07081197 | 0.07081197 | 0.07081197 | 0.07081197 | 0.07081197 | 0.07081197 | 0.07081197 | 0.07081197 | 0.07081197 | 0.07081197 | 0.07081197 | 0.07081197 | 0.07081197 | 0.07081197 | 0.07081197 | 0.07081197 | 0.07081197 | 0.07081197 | 0.07081197 | 0.06715281 | 0.05072305 | 0.04414807 | 0.03496886 | 0.009997302 | 0.004047811 | 0 | 0 | 0 | 0 | 0.009564849 | 0.02469535
1380 | 502.4557 | 0.001960443 | 0 | 690 | -690 | 0 | 0 | 0 | 0 | 0.00177296 | 0.01307068 | 0.02100578 | 0.04157432 | 0.06280726 | 0.07116373 | 0.07277242 | 0.07277242 | 0.07277242 | 0.07277242 | 0.07277242 | 0.07277242 | 0.07277242 | 0.07277242 | 0.07277242 | 0.07277242 | 0.07277242 | 0.07277242 | 0.07277242 | 0.07277242 | 0.07277242 | 0.07277242 | 0.07277242 | 0.07277242 | 0.07277242 | 0.07277242 | 0.07277242 | 0.07277242 | 0.07277242 | 0.07277242 | 0.07277242 | 0.07277242 | 0.07277242 | 0.07277242 | 0.07277242 | 0.07277242 | 0.07277242 | 0.07277242 | 0.07277242 | 0.07277242 | 0.07277242 | 0.07277242 | 0.07277242 | 0.07277242 | 0.07277242 | 0.07277242 | 0.07277242 | 0.07277242 | 0.07277242 | 0.07277242 | 0.07277242 | 0.06911325 | 0.05268349 | 0.04610851 | 0.03496886 | 0.009997302 | 0.004047811 | 0 | 0 | 0 | 0 | 0.01689447 | 0.02223465
1380 | 538.7761 | 0.002102155 | -10 | 680 | -700 | 0 | 0 | 0 | 0 | 0.00177296 | 0.01307068 | 0.02310794 | 0.04367647 | 0.06490941 | 0.07326588 | 0.07487457 | 0.07487457 | 0.07487457 | 0.07487457 | 0.07487457 | 0.07487457 | 0.07487457 | 0.07487457 | 0.07487457 | 0.07487457 | 0.07487457 | 0.07487457 | 0.07487457 | 0.07487457 | 0.07487457 | 0.07487457 | 0.07487457 | 0.07487457 | 0.07487457 | 0.07487457 | 0.07487457 | 0.07487457 | 0.07487457 | 0.07487457 | 0.07487457 | 0.07487457 | 0.07487457 | 0.07487457 | 0.07487457 | 0.07487457 | 0.07487457 | 0.07487457 | 0.07487457 | 0.07487457 | 0.07487457 | 0.07487457 | 0.07487457 | 0.07487457 | 0.07487457 | 0.07487457 | 0.07487457 | 0.07487457 | 0.07487457 | 0.07487457 | 0.07487457 | 0.0712154 | 0.05478565 | 0.04821067 | 0.03496886 | 0.009997302 | 0.004047811 | 0 | 0 | 0 | 0 | 0.02484093 | 0.01930187
1380 | 560.5236 | 0.002187008 | -20 | 670 | -710 | 0 | 0 | 0 | 0 | 0.00177296 | 0.01307068 | 0.02529494 | 0.04586348 | 0.06709642 | 0.07545289 | 0.07706158 | 0.07706158 | 0.07706158 | 0.07706158 | 0.07706158 | 0.07706158 | 0.07706158 | 0.07706158 | 0.07706158 | 0.07706158 | 0.07706158 | 0.07706158 | 0.07706158 | 0.07706158 | 0.07706158 | 0.07706158 | 0.07706158 | 0.07706158 | 0.07706158 | 0.07706158 | 0.07706158 | 0.07706158 | 0.07706158 | 0.07706158 | 0.07706158 | 0.07706158 | 0.07706158 | 0.07706158 | 0.07706158 | 0.07706158 | 0.07706158 | 0.07706158 | 0.07706158 | 0.07706158 | 0.07706158 | 0.07706158 | 0.07706158 | 0.07706158 | 0.07706158 | 0.07706158 | 0.07706158 | 0.07706158 | 0.07706158 | 0.07706158 | 0.07706158 | 0.07340241 | 0.05697265 | 0.05039767 | 0.03496886 | 0.009997302 | 0.004047811 | 0 | 0 | 0 | 0 | 0.03273766 | 0.01315301
1380 | 511.3448 | 0.001995126 | -30 | 660 | -720 | 0 | 0 | 0 | 0 | 0.00177296 | 0.01307068 | 0.02729007 | 0.0478586 | 0.06909155 | 0.07744802 | 0.0790567 | 0.0790567 | 0.0790567 | 0.0790567 | 0.0790567 | 0.0790567 | 0.0790567 | 0.0790567 | 0.0790567 | 0.0790567 | 0.0790567 | 0.0790567 | 0.0790567 | 0.0790567 | 0.0790567 | 0.0790567 | 0.0790567 | 0.0790567 | 0.0790567 | 0.0790567 | 0.0790567 | 0.0790567 | 0.0790567 | 0.0790567 | 0.0790567 | 0.0790567 | 0.0790567 | 0.0790567 | 0.0790567 | 0.0790567 | 0.0790567 | 0.0790567 | 0.0790567 | 0.0790567 | 0.0790567 | 0.0790567 | 0.0790567 | 0.0790567 | 0.0790567 | 0.0790567 | 0.0790567 | 0.0790567 | 0.0790567 | 0.0790567 | 0.0790567 | 0.07539754 | 0.05896778 | 0.05039767 | 0.03496886 | 0.009997302 | 0.004047811 | 0 | 0 | 0 | 0 | 0.04043547 | 0.007004148
1380 | 548.966 | 0.002141913 | -40 | 650 | -730 | 0 | 0 | 0 | 0 | 0.00177296 | 0.0152126 | 0.02943198 | 0.05000052 | 0.07123346 | 0.07958993 | 0.08119862 | 0.08119862 | 0.08119862 | 0.08119862 | 0.08119862 | 0.08119862 | 0.08119862 | 0.08119862 | 0.08119862 | 0.08119862 | 0.08119862 | 0.08119862 | 0.08119862 | 0.08119862 | 0.08119862 | 0.08119862 | 0.08119862 | 0.08119862 | 0.08119862 | 0.08119862 | 0.08119862 | 0.08119862 | 0.08119862 | 0.08119862 | 0.08119862 | 0.08119862 | 0.08119862 | 0.08119862 | 0.08119862 | 0.08119862 | 0.08119862 | 0.08119862 | 0.08119862 | 0.08119862 | 0.08119862 | 0.08119862 | 0.08119862 | 0.08119862 | 0.08119862 | 0.08119862 | 0.08119862 | 0.08119862 | 0.08119862 | 0.08119862 | 0.08119862 | 0.07753945 | 0.06110969 | 0.05039767 | 0.03496886 | 0.009997302 | 0.004047811 | 0 | 0 | 0 | 0 | 0.04813327 | 0.003034699
1380 | 483.7701 | 0.001887537 | -30 | 660 | -720 | 0 | 0 | 0 | 0 | 0.00177296 | 0.0152126 | 0.03131952 | 0.05188806 | 0.073121 | 0.08147747 | 0.08308615 | 0.08308615 | 0.08308615 | 0.08308615 | 0.08308615 | 0.08308615 | 0.08308615 | 0.08308615 | 0.08308615 | 0.08308615 | 0.08308615 | 0.08308615 | 0.08308615 | 0.08308615 | 0.08308615 | 0.08308615 | 0.08308615 | 0.08308615 | 0.08308615 | 0.08308615 | 0.08308615 | 0.08308615 | 0.08308615 | 0.08308615 | 0.08308615 | 0.08308615 | 0.08308615 | 0.08308615 | 0.08308615 | 0.08308615 | 0.08308615 | 0.08308615 | 0.08308615 | 0.08308615 | 0.08308615 | 0.08308615 | 0.08308615 | 0.08308615 | 0.08308615 | 0.08308615 | 0.08308615 | 0.08308615 | 0.08308615 | 0.08308615 | 0.08308615 | 0.07942699 | 0.06299723 | 0.05039767 | 0.03496886 | 0.009997302 | 0.004047811 | 0 | 0 | 0 | 0 | 0.04043547 | 0.007004148
1380 | 563.2813 | 0.002197768 | -20 | 670 | -710 | 0 | 0 | 0 | 0 | 0.00177296 | 0.0152126 | 0.03351729 | 0.05408582 | 0.07531876 | 0.08367523 | 0.08528392 | 0.08528392 | 0.08528392 | 0.08528392 | 0.08528392 | 0.08528392 | 0.08528392 | 0.08528392 | 0.08528392 | 0.08528392 | 0.08528392 | 0.08528392 | 0.08528392 | 0.08528392 | 0.08528392 | 0.08528392 | 0.08528392 | 0.08528392 | 0.08528392 | 0.08528392 | 0.08528392 | 0.08528392 | 0.08528392 | 0.08528392 | 0.08528392 | 0.08528392 | 0.08528392 | 0.08528392 | 0.08528392 | 0.08528392 | 0.08528392 | 0.08528392 | 0.08528392 | 0.08528392 | 0.08528392 | 0.08528392 | 0.08528392 | 0.08528392 | 0.08528392 | 0.08528392 | 0.08528392 | 0.08528392 | 0.08528392 | 0.08528392 | 0.08528392 | 0.08162475 | 0.065195 | 0.05259544 | 0.03496886 | 0.009997302 | 0.004047811 | 0 | 0 | 0 | 0 | 0.03273766 | 0.01315301
1380 | 512.4144 | 0.001999299 | -10 | 680 | -700 | 0 | 0 | 0 | 0 | 0.00177296 | 0.0152126 | 0.03551659 | 0.05608512 | 0.07731806 | 0.08567453 | 0.08728322 | 0.08728322 | 0.08728322 | 0.08728322 | 0.08728322 | 0.08728322 | 0.08728322 | 0.08728322 | 0.08728322 | 0.08728322 | 0.08728322 | 0.08728322 | 0.08728322 | 0.08728322 | 0.08728322 | 0.08728322 | 0.08728322 | 0.08728322 | 0.08728322 | 0.08728322 | 0.08728322 | 0.08728322 | 0.08728322 | 0.08728322 | 0.08728322 | 0.08728322 | 0.08728322 | 0.08728322 | 0.08728322 | 0.08728322 | 0.08728322 | 0.08728322 | 0.08728322 | 0.08728322 | 0.08728322 | 0.08728322 | 0.08728322 | 0.08728322 | 0.08728322 | 0.08728322 | 0.08728322 | 0.08728322 | 0.08728322 | 0.08728322 | 0.08728322 | 0.08362405 | 0.0671943 | 0.05459474 | 0.03496886 | 0.009997302 | 0.004047811 | 0 | 0 | 0 | 0 | 0.02484093 | 0.01930187
1380 | 540.4267 | 0.002108595 | 0 | 690 | -690 | 0 | 0 | 0 | 0 | 0.00177296 | 0.0152126 | 0.03551659 | 0.05819372 | 0.07942666 | 0.08778313 | 0.08939182 | 0.08939182 | 0.08939182 | 0.08939182 | 0.08939182 | 0.08939182 | 0.08939182 | 0.08939182 | 0.08939182 | 0.08939182 | 0.08939182 | 0.08939182 | 0.08939182 | 0.08939182 | 0.08939182 | 0.08939182 | 0.08939182 | 0.08939182 | 0.08939182 | 0.08939182 | 0.08939182 | 0.08939182 | 0.08939182 | 0.08939182 | 0.08939182 | 0.08939182 | 0.08939182 | 0.08939182 | 0.08939182 | 0.08939182 | 0.08939182 | 0.08939182 | 0.08939182 | 0.08939182 | 0.08939182 | 0.08939182 | 0.08939182 | 0.08939182 | 0.08939182 | 0.08939182 | 0.08939182 | 0.08939182 | 0.08939182 | 0.08939182 | 0.08939182 | 0.08573265 | 0.06930289 | 0.05670334 | 0.03496886 | 0.009997302 | 0.004047811 | 0 | 0 | 0 | 0 | 0.01689447 | 0.02420076
1380 | 492.8201 | 0.001922847 | 10 | 700 | -680 | 0 | 0 | 0 | 0 | 0.00177296 | 0.0152126 | 0.03551659 | 0.06011656 | 0.0813495 | 0.08970598 | 0.09131466 | 0.09131466 | 0.09131466 | 0.09131466 | 0.09131466 | 0.09131466 | 0.09131466 | 0.09131466 | 0.09131466 | 0.09131466 | 0.09131466 | 0.09131466 | 0.09131466 | 0.09131466 | 0.09131466 | 0.09131466 | 0.09131466 | 0.09131466 | 0.09131466 | 0.09131466 | 0.09131466 | 0.09131466 | 0.09131466 | 0.09131466 | 0.09131466 | 0.09131466 | 0.09131466 | 0.09131466 | 0.09131466 | 0.09131466 | 0.09131466 | 0.09131466 | 0.09131466 | 0.09131466 | 0.09131466 | 0.09131466 | 0.09131466 | 0.09131466 | 0.09131466 | 0.09131466 | 0.09131466 | 0.09131466 | 0.09131466 | 0.09131466 | 0.09131466 | 0.0876555 | 0.07122574 | 0.05862618 | 0.0368917 | 0.009997302 | 0.004047811 | 0 | 0 | 0 | 0 | 0.009564849 | 0.02891616
1380 | 555.9685 | 0.002169235 | 20 | 710 | -670 | 0 | 0 | 0 | 0 | 0.00177296 | 0.0152126 | 0.03551659 | 0.0622858 | 0.08351874 | 0.09187521 | 0.0934839 | 0.0934839 | 0.0934839 | 0.0934839 | 0.0934839 | 0.0934839 | 0.0934839 | 0.0934839 | 0.0934839 | 0.0934839 | 0.0934839 | 0.0934839 | 0.0934839 | 0.0934839 | 0.0934839 | 0.0934839 | 0.0934839 | 0.0934839 | 0.0934839 | 0.0934839 | 0.0934839 | 0.0934839 | 0.0934839 | 0.0934839 | 0.0934839 | 0.0934839 | 0.0934839 | 0.0934839 | 0.0934839 | 0.0934839 | 0.0934839 | 0.0934839 | 0.0934839 | 0.0934839 | 0.0934839 | 0.0934839 | 0.0934839 | 0.0934839 | 0.0934839 | 0.0934839 | 0.0934839 | 0.0934839 | 0.0934839 | 0.0934839 | 0.0934839 | 0.08982473 | 0.07339497 | 0.06079542 | 0.03906094 | 0.009997302 | 0.004047811 | 0 | 0 | 0 | 0 | 0.006437427 | 0.03431531
1380 | 533.8927 | 0.002083101 | 30 | 720 | -660 | 0 | 0 | 0 | 0 | 0.00177296 | 0.0152126 | 0.03551659 | 0.0622858 | 0.08560184 | 0.09395831 | 0.095567 | 0.095567 | 0.095567 | 0.095567 | 0.095567 | 0.095567 | 0.095567 | 0.095567 | 0.095567 | 0.095567 | 0.095567 | 0.095567 | 0.095567 | 0.095567 | 0.095567 | 0.095567 | 0.095567 | 0.095567 | 0.095567 | 0.095567 | 0.095567 | 0.095567 | 0.095567 | 0.095567 | 0.095567 | 0.095567 | 0.095567 | 0.095567 | 0.095567 | 0.095567 | 0.095567 | 0.095567 | 0.095567 | 0.095567 | 0.095567 | 0.095567 | 0.095567 | 0.095567 | 0.095567 | 0.095567 | 0.095567 | 0.095567 | 0.095567 | 0.095567 | 0.095567 | 0.09190783 | 0.07547807 | 0.06287852 | 0.04114404 | 0.009997302 | 0.004047811 | 0 | 0 | 0 | 0 | 0.003310005 | 0.04244947
1380 | 524.6619 | 0.002047085 | 40 | 730 | -650 | 0 | 0 | 0 | 0 | 0.00177296 | 0.0152126 | 0.03551659 | 0.0622858 | 0.08764893 | 0.0960054 | 0.09761408 | 0.09761408 | 0.09761408 | 0.09761408 | 0.09761408 | 0.09761408 | 0.09761408 | 0.09761408 | 0.09761408 | 0.09761408 | 0.09761408 | 0.09761408 | 0.09761408 | 0.09761408 | 0.09761408 | 0.09761408 | 0.09761408 | 0.09761408 | 0.09761408 | 0.09761408 | 0.09761408 | 0.09761408 | 0.09761408 | 0.09761408 | 0.09761408 | 0.09761408 | 0.09761408 | 0.09761408 | 0.09761408 | 0.09761408 | 0.09761408 | 0.09761408 | 0.09761408 | 0.09761408 | 0.09761408 | 0.09761408 | 0.09761408 | 0.09761408 | 0.09761408 | 0.09761408 | 0.09761408 | 0.09761408 | 0.09761408 | 0.09761408 | 0.09761408 | 0.09395492 | 0.07752516 | 0.06492561 | 0.04319113 | 0.01204439 | 0.004047811 | 0 | 0 | 0 | 0 | 0.001334151 | 0.05058363
1380 | 530.4486 | 0.002069663 | 30 | 720 | -660 | 0 | 0 | 0 | 0 | 0.00177296 | 0.0152126 | 0.03551659 | 0.0622858 | 0.08971859 | 0.09807506 | 0.09968375 | 0.09968375 | 0.09968375 | 0.09968375 | 0.09968375 | 0.09968375 | 0.09968375 | 0.09968375 | 0.09968375 | 0.09968375 | 0.09968375 | 0.09968375 | 0.09968375 | 0.09968375 | 0.09968375 | 0.09968375 | 0.09968375 | 0.09968375 | 0.09968375 | 0.09968375 | 0.09968375 | 0.09968375 | 0.09968375 | 0.09968375 | 0.09968375 | 0.09968375 | 0.09968375 | 0.09968375 | 0.09968375 | 0.09968375 | 0.09968375 | 0.09968375 | 0.09968375 | 0.09968375 | 0.09968375 | 0.09968375 | 0.09968375 | 0.09968375 | 0.09968375 | 0.09968375 | 0.09968375 | 0.09968375 | 0.09968375 | 0.09968375 | 0.09968375 | 0.09602458 | 0.07959482 | 0.06699527 | 0.04526079 | 0.01204439 | 0.004047811 | 0 | 0 | 0 | 0 | 0.003310005 | 0.04244947
1380 | 535.6547 | 0.002089976 | 20 | 710 | -670 | 0 | 0 | 0 | 0 | 0.00177296 | 0.0152126 | 0.03551659 | 0.06437578 | 0.09180857 | 0.100165 | 0.1017737 | 0.1017737 | 0.1017737 | 0.1017737 | 0.1017737 | 0.1017737 | 0.1017737 | 0.1017737 | 0.1017737 | 0.1017737 | 0.1017737 | 0.1017737 | 0.1017737 | 0.1017737 | 0.1017737 | 0.1017737 | 0.1017737 | 0.1017737 | 0.1017737 | 0.1017737 | 0.1017737 | 0.1017737 | 0.1017737 | 0.1017737 | 0.1017737 | 0.1017737 | 0.1017737 | 0.1017737 | 0.1017737 | 0.1017737 | 0.1017737 | 0.1017737 | 0.1017737 | 0.1017737 | 0.1017737 | 0.1017737 | 0.1017737 | 0.1017737 | 0.1017737 | 0.1017737 | 0.1017737 | 0.1017737 | 0.1017737 | 0.1017737 | 0.1017737 | 0.09811456 | 0.0816848 | 0.06908524 | 0.04735077 | 0.01204439 | 0.004047811 | 0 | 0 | 0 | 0 | 0.006437427 | 0.03431531
1380 | 524.8196 | 0.002047701 | 10 | 700 | -680 | 0 | 0 | 0 | 0 | 0.00177296 | 0.0152126 | 0.03551659 | 0.06642348 | 0.09385627 | 0.1022127 | 0.1038214 | 0.1038214 | 0.1038214 | 0.1038214 | 0.1038214 | 0.1038214 | 0.1038214 | 0.1038214 | 0.1038214 | 0.1038214 | 0.1038214 | 0.1038214 | 0.1038214 | 0.1038214 | 0.1038214 | 0.1038214 | 0.1038214 | 0.1038214 | 0.1038214 | 0.1038214 | 0.1038214 | 0.1038214 | 0.1038214 | 0.1038214 | 0.1038214 | 0.1038214 | 0.1038214 | 0.1038214 | 0.1038214 | 0.1038214 | 0.1038214 | 0.1038214 | 0.1038214 | 0.1038214 | 0.1038214 | 0.1038214 | 0.1038214 | 0.1038214 | 0.1038214 | 0.1038214 | 0.1038214 | 0.1038214 | 0.1038214 | 0.1038214 | 0.1038214 | 0.1001623 | 0.0837325 | 0.07113295 | 0.04939847 | 0.01204439 | 0.004047811 | 0 | 0 | 0 | 0 | 0.009564849 | 0.02891616
1380 | 501.7989 | 0.00195788 | 0 | 690 | -690 | 0 | 0 | 0 | 0 | 0.00177296 | 0.0152126 | 0.03551659 | 0.06838136 | 0.09581415 | 0.1041706 | 0.1057793 | 0.1057793 | 0.1057793 | 0.1057793 | 0.1057793 | 0.1057793 | 0.1057793 | 0.1057793 | 0.1057793 | 0.1057793 | 0.1057793 | 0.1057793 | 0.1057793 | 0.1057793 | 0.1057793 | 0.1057793 | 0.1057793 | 0.1057793 | 0.1057793 | 0.1057793 | 0.1057793 | 0.1057793 | 0.1057793 | 0.1057793 | 0.1057793 | 0.1057793 | 0.1057793 | 0.1057793 | 0.1057793 | 0.1057793 | 0.1057793 | 0.1057793 | 0.1057793 | 0.1057793 | 0.1057793 | 0.1057793 | 0.1057793 | 0.1057793 | 0.1057793 | 0.1057793 | 0.1057793 | 0.1057793 | 0.1057793 | 0.1057793 | 0.1057793 | 0.1021201 | 0.08569038 | 0.07309083 | 0.04939847 | 0.01204439 | 0.004047811 | 0 | 0 | 0 | 0 | 0.01891778 | 0.02420076
1380 | 563.912 | 0.002200228 | -10 | 680 | -700 | 0 | 0 | 0 | 0 | 0.00177296 | 0.0152126 | 0.03771681 | 0.07058158 | 0.09801438 | 0.1063708 | 0.1079795 | 0.1079795 | 0.1079795 | 0.1079795 | 0.1079795 | 0.1079795 | 0.1079795 | 0.1079795 | 0.1079795 | 0.1079795 | 0.1079795 | 0.1079795 | 0.1079795 | 0.1079795 | 0.1079795 | 0.1079795 | 0.1079795 | 0.1079795 | 0.1079795 | 0.1079795 | 0.1079795 | 0.1079795 | 0.1079795 | 0.1079795 | 0.1079795 | 0.1079795 | 0.1079795 | 0.1079795 | 0.1079795 | 0.1079795 | 0.1079795 | 0.1079795 | 0.1079795 | 0.1079795 | 0.1079795 | 0.1079795 | 0.1079795 | 0.1079795 | 0.1079795 | 0.1079795 | 0.1079795 | 0.1079795 | 0.1079795 | 0.1079795 | 0.1079795 | 0.1043204 | 0.08789061 | 0.07529105 | 0.04939847 | 0.01204439 | 0.004047811 | 0 | 0 | 0 | 0 | 0.02918454 | 0.01930187
1210 | 582.2762 | 0.00227188 | -20 | 585 | -625 | 0 | 0 | 0 | 0 | 0.00177296 | 0.0152126 | 0.03771681 | 0.07058158 | 0.09801438 | 0.1086427 | 0.1102514 | 0.1102514 | 0.1102514 | 0.1102514 | 0.1102514 | 0.1102514 | 0.1102514 | 0.1102514 | 0.1102514 | 0.1102514 | 0.1102514 | 0.1102514 | 0.1102514 | 0.1102514 | 0.1102514 | 0.1102514 | 0.1102514 | 0.1102514 | 0.1102514 | 0.1102514 | 0.1102514 | 0.1102514 | 0.1102514 | 0.1102514 | 0.1102514 | 0.1102514 | 0.1102514 | 0.1102514 | 0.1102514 | 0.1102514 | 0.1102514 | 0.1102514 | 0.1102514 | 0.1102514 | 0.1102514 | 0.1102514 | 0.1102514 | 0.1102514 | 0.1102514 | 0.1102514 | 0.1102514 | 0.1102514 | 0.1102514 | 0.1102514 | 0.1079795 | 0.1043204 | 0.08789061 | 0.07529105 | 0.04939847 | 0.01204439 | 0.004047811 | 0 | 0 | 0 | 0 | 0 | 0
1210 | 549.0766 | 0.002142345 | -30 | 575 | -635 | 0 | 0 | 0 | 0 | 0.00177296 | 0.0152126 | 0.03771681 | 0.07058158 | 0.09801438 | 0.1107851 | 0.1123938 | 0.1123938 | 0.1123938 | 0.1123938 | 0.1123938 | 0.1123938 | 0.1123938 | 0.1123938 | 0.1123938 | 0.1123938 | 0.1123938 | 0.1123938 | 0.1123938 | 0.1123938 | 0.1123938 | 0.1123938 | 0.1123938 | 0.1123938 | 0.1123938 | 0.1123938 | 0.1123938 | 0.1123938 | 0.1123938 | 0.1123938 | 0.1123938 | 0.1123938 | 0.1123938 | 0.1123938 | 0.1123938 | 0.1123938 | 0.1123938 | 0.1123938 | 0.1123938 | 0.1123938 | 0.1123938 | 0.1123938 | 0.1123938 | 0.1123938 | 0.1123938 | 0.1123938 | 0.1123938 | 0.1123938 | 0.1123938 | 0.1123938 | 0.1079795 | 0.1043204 | 0.08789061 | 0.07529105 | 0.04939847 | 0.01204439 | 0.004047811 | 0 | 0 | 0 | 0 | 0.0004310705 | 0
1210 | 529.5504 | 0.002066159 | -40 | 565 | -645 | 0 | 0 | 0 | 0 | 0.00177296 | 0.0152126 | 0.03771681 | 0.07058158 | 0.1000805 | 0.1128512 | 0.1144599 | 0.1144599 | 0.1144599 | 0.1144599 | 0.1144599 | 0.1144599 | 0.1144599 | 0.1144599 | 0.1144599 | 0.1144599 | 0.1144599 | 0.1144599 | 0.1144599 | 0.1144599 | 0.1144599 | 0.1144599 | 0.1144599 | 0.1144599 | 0.1144599 | 0.1144599 | 0.1144599 | 0.1144599 | 0.1144599 | 0.1144599 | 0.1144599 | 0.1144599 | 0.1144599 | 0.1144599 | 0.1144599 | 0.1144599 | 0.1144599 | 0.1144599 | 0.1144599 | 0.1144599 | 0.1144599 | 0.1144599 | 0.1144599 | 0.1144599 | 0.1144599 | 0.1144599 | 0.1144599 | 0.1144599 | 0.1144599 | 0.1144599 | 0.1079795 | 0.1043204 | 0.08789061 | 0.07529105 | 0.04939847 | 0.01204439 | 0.004047811 | 0 | 0 | 0 | 0 | 0.001033124 | 0
1210 | 530.8924 | 0.002071395 | -30 | 575 | -635 | 0 | 0 | 0 | 0 | 0.00177296 | 0.0152126 | 0.03771681 | 0.07058158 | 0.1000805 | 0.1149226 | 0.1165313 | 0.1165313 | 0.1165313 | 0.1165313 | 0.1165313 | 0.1165313 | 0.1165313 | 0.1165313 | 0.1165313 | 0.1165313 | 0.1165313 | 0.1165313 | 0.1165313 | 0.1165313 | 0.1165313 | 0.1165313 | 0.1165313 | 0.1165313 | 0.1165313 | 0.1165313 | 0.1165313 | 0.1165313 | 0.1165313 | 0.1165313 | 0.1165313 | 0.1165313 | 0.1165313 | 0.1165313 | 0.1165313 | 0.1165313 | 0.1165313 | 0.1165313 | 0.1165313 | 0.1165313 | 0.1165313 | 0.1165313 | 0.1165313 | 0.1165313 | 0.1165313 | 0.1165313 | 0.1165313 | 0.1165313 | 0.1165313 | 0.1165313 | 0.1079795 | 0.1043204 | 0.08789061 | 0.07529105 | 0.04939847 | 0.01204439 | 0.004047811 | 0 | 0 | 0 | 0 | 0.0004310705 | 0
1210 | 577.2052 | 0.002252095 | -20 | 585 | -625 | 0 | 0 | 0 | 0 | 0.00177296 | 0.0152126 | 0.03771681 | 0.07058158 | 0.1000805 | 0.1171747 | 0.1187834 | 0.1187834 | 0.1187834 | 0.1187834 | 0.1187834 | 0.1187834 | 0.1187834 | 0.1187834 | 0.1187834 | 0.1187834 | 0.1187834 | 0.1187834 | 0.1187834 | 0.1187834 | 0.1187834 | 0.1187834 | 0.1187834 | 0.1187834 | 0.1187834 | 0.1187834 | 0.1187834 | 0.1187834 | 0.1187834 | 0.1187834 | 0.1187834 | 0.1187834 | 0.1187834 | 0.1187834 | 0.1187834 | 0.1187834 | 0.1187834 | 0.1187834 | 0.1187834 | 0.1187834 | 0.1187834 | 0.1187834 | 0.1187834 | 0.1187834 | 0.1187834 | 0.1187834 | 0.1187834 | 0.1187834 | 0.1187834 | 0.1187834 | 0.1079795 | 0.1043204 | 0.08789061 | 0.07529105 | 0.04939847 | 0.01204439 | 0.004047811 | 0 | 0 | 0 | 0 | 0 | 0
1180 | 540.0911 | 0.002107286 | -10 | 580 | -600 | 0 | 0 | 0 | 0 | 0.00177296 | 0.0152126 | 0.03771681 | 0.07058158 | 0.1000805 | 0.1171747 | 0.1208907 | 0.1208907 | 0.1208907 | 0.1208907 | 0.1208907 | 0.1208907 | 0.1208907 | 0.1208907 | 0.1208907 | 0.1208907 | 0.1208907 | 0.1208907 | 0.1208907 | 0.1208907 | 0.1208907 | 0.1208907 | 0.1208907 | 0.1208907 | 0.1208907 | 0.1208907 | 0.1208907 | 0.1208907 | 0.1208907 | 0.1208907 | 0.1208907 | 0.1208907 | 0.1208907 | 0.1208907 | 0.1208907 | 0.1208907 | 0.1208907 | 0.1208907 | 0.1208907 | 0.1208907 | 0.1208907 | 0.1208907 | 0.1208907 | 0.1208907 | 0.1208907 | 0.1208907 | 0.1208907 | 0.1208907 | 0.1208907 | 0.1208907 | 0.1079795 | 0.1043204 | 0.08789061 | 0.07529105 | 0.04939847 | 0.01204439 | 0.004047811 | 0 | 0 | 0 | 0 | 0 | 0
1162 | 559.652 | 0.002183607 | 0 | 581 | -581 | 0 | 0 | 0 | 0 | 0.00177296 | 0.0152126 | 0.03771681 | 0.07058158 | 0.1000805 | 0.1171747 | 0.1208907 | 0.1230743 | 0.1230743 | 0.1230743 | 0.1230743 | 0.1230743 | 0.1230743 | 0.1230743 | 0.1230743 | 0.1230743 | 0.1230743 | 0.1230743 | 0.1230743 | 0.1230743 | 0.1230743 | 0.1230743 | 0.1230743 | 0.1230743 | 0.1230743 | 0.1230743 | 0.1230743 | 0.1230743 | 0.1230743 | 0.1230743 | 0.1230743 | 0.1230743 | 0.1230743 | 0.1230743 | 0.1230743 | 0.1230743 | 0.1230743 | 0.1230743 | 0.1230743 | 0.1230743 | 0.1230743 | 0.1230743 | 0.1230743 | 0.1230743 | 0.1230743 | 0.1230743 | 0.1230743 | 0.1230743 | 0.1230743 | 0.1230743 | 0.1079795 | 0.1043204 | 0.08789061 | 0.07529105 | 0.04939847 | 0.01204439 | 0.004047811 | 0 | 0 | 0 | 0 | 0 | 0
1162 | 515.9028 | 0.00201291 | 10 | 591 | -571 | 0 | 0 | 0 | 0 | 0.00177296 | 0.0152126 | 0.03771681 | 0.07058158 | 0.1000805 | 0.1171747 | 0.1208907 | 0.1250872 | 0.1250872 | 0.1250872 | 0.1250872 | 0.1250872 | 0.1250872 | 0.1250872 | 0.1250872 | 0.1250872 | 0.1250872 | 0.1250872 | 0.1250872 | 0.1250872 | 0.1250872 | 0.1250872 | 0.1250872 | 0.1250872 | 0.1250872 | 0.1250872 | 0.1250872 | 0.1250872 | 0.1250872 | 0.1250872 | 0.1250872 | 0.1250872 | 0.1250872 | 0.1250872 | 0.1250872 | 0.1250872 | 0.1250872 | 0.1250872 | 0.1250872 | 0.1250872 | 0.1250872 | 0.1250872 | 0.1250872 | 0.1250872 | 0.1250872 | 0.1250872 | 0.1250872 | 0.1250872 | 0.1250872 | 0.1250872 | 0.1099924 | 0.1043204 | 0.08789061 | 0.07529105 | 0.04939847 | 0.01204439 | 0.004047811 | 0 | 0 | 0 | 0 | 0 | 0
1043 | 535.4498 | 0.002089177 | 20 | 541.5 | -501.5 | 0 | 0 | 0 | 0 | 0.00177296 | 0.0152126 | 0.03771681 | 0.07058158 | 0.1000805 | 0.1171747 | 0.1208907 | 0.1250872 | 0.1250872 | 0.1250872 | 0.1271764 | 0.1271764 | 0.1271764 | 0.1271764 | 0.1271764 | 0.1271764 | 0.1271764 | 0.1271764 | 0.1271764 | 0.1271764 | 0.1271764 | 0.1271764 | 0.1271764 | 0.1271764 | 0.1271764 | 0.1271764 | 0.1271764 | 0.1271764 | 0.1271764 | 0.1271764 | 0.1271764 | 0.1271764 | 0.1271764 | 0.1271764 | 0.1271764 | 0.1271764 | 0.1271764 | 0.1271764 | 0.1271764 | 0.1271764 | 0.1271764 | 0.1271764 | 0.1271764 | 0.1271764 | 0.1271764 | 0.1271764 | 0.1271764 | 0.1271764 | 0.1271764 | 0.1250872 | 0.1099924 | 0.1043204 | 0.08789061 | 0.07529105 | 0.04939847 | 0.01204439 | 0.004047811 | 0 | 0 | 0 | 0 | 0 | 0
1031 | 559.3609 | 0.002182471 | 30 | 545.5 | -485.5 | 0 | 0 | 0 | 0 | 0.00177296 | 0.0152126 | 0.03771681 | 0.07058158 | 0.1000805 | 0.1171747 | 0.1208907 | 0.1250872 | 0.1250872 | 0.1250872 | 0.1293589 | 0.1293589 | 0.1293589 | 0.1293589 | 0.1293589 | 0.1293589 | 0.1293589 | 0.1293589 | 0.1293589 | 0.1293589 | 0.1293589 | 0.1293589 | 0.1293589 | 0.1293589 | 0.1293589 | 0.1293589 | 0.1293589 | 0.1293589 | 0.1293589 | 0.1293589 | 0.1293589 | 0.1293589 | 0.1293589 | 0.1293589 | 0.1293589 | 0.1293589 | 0.1293589 | 0.1293589 | 0.1293589 | 0.1293589 | 0.1293589 | 0.1293589 | 0.1293589 | 0.1293589 | 0.1293589 | 0.1293589 | 0.1293589 | 0.1293589 | 0.1293589 | 0.1250872 | 0.1099924 | 0.1043204 | 0.08789061 | 0.07529105 | 0.04939847 | 0.01204439 | 0.004047811 | 0 | 0 | 0 | 0 | 0 | 0
934 | 564.2603 | 0.002201587 | 40 | 507 | -427 | 0 | 0 | 0 | 0 | 0.00177296 | 0.0152126 | 0.03771681 | 0.07058158 | 0.1000805 | 0.1171747 | 0.1208907 | 0.1250872 | 0.1250872 | 0.1250872 | 0.1293589 | 0.1293589 | 0.1293589 | 0.1315604 | 0.1315604 | 0.1315604 | 0.1315604 | 0.1315604 | 0.1315604 | 0.1315604 | 0.1315604 | 0.1315604 | 0.1315604 | 0.1315604 | 0.1315604 | 0.1315604 | 0.1315604 | 0.1315604 | 0.1315604 | 0.1315604 | 0.1315604 | 0.1315604 | 0.1315604 | 0.1315604 | 0.1315604 | 0.1315604 | 0.1315604 | 0.1315604 | 0.1315604 | 0.1315604 | 0.1315604 | 0.1315604 | 0.1315604 | 0.1315604 | 0.1315604 | 0.1315604 | 0.1315604 | 0.1293589 | 0.1293589 | 0.1250872 | 0.1099924 | 0.1043204 | 0.08789061 | 0.07529105 | 0.04939847 | 0.01204439 | 0.004047811 | 0 | 0 | 0 | 0 | 0 | 0
934 | 558.738 | 0.002180041 | 30 | 497 | -437 | 0 | 0 | 0 | 0 | 0.00177296 | 0.0152126 | 0.03771681 | 0.07058158 | 0.1000805 | 0.1171747 | 0.1208907 | 0.1250872 | 0.1250872 | 0.1250872 | 0.1293589 | 0.1293589 | 0.1315389 | 0.1337405 | 0.1337405 | 0.1337405 | 0.1337405 | 0.1337405 | 0.1337405 | 0.1337405 | 0.1337405 | 0.1337405 | 0.1337405 | 0.1337405 | 0.1337405 | 0.1337405 | 0.1337405 | 0.1337405 | 0.1337405 | 0.1337405 | 0.1337405 | 0.1337405 | 0.1337405 | 0.1337405 | 0.1337405 | 0.1337405 | 0.1337405 | 0.1337405 | 0.1337405 | 0.1337405 | 0.1337405 | 0.1337405 | 0.1337405 | 0.1337405 | 0.1337405 | 0.1337405 | 0.1337405 | 0.1293589 | 0.1293589 | 0.1250872 | 0.1099924 | 0.1043204 | 0.08789061 | 0.07529105 | 0.04939847 | 0.01204439 | 0.004047811 | 0 | 0 | 0 | 0 | 0 | 0
934 | 579.1069 | 0.002259514 | 20 | 487 | -447 | 0 | 0 | 0 | 0 | 0.00177296 | 0.0152126 | 0.03771681 | 0.07058158 | 0.1000805 | 0.1171747 | 0.1208907 | 0.1250872 | 0.1250872 | 0.1250872 | 0.1293589 | 0.1293589 | 0.1337984 | 0.136 | 0.136 | 0.136 | 0.136 | 0.136 | 0.136 | 0.136 | 0.136 | 0.136 | 0.136 | 0.136 | 0.136 | 0.136 | 0.136 | 0.136 | 0.136 | 0.136 | 0.136 | 0.136 | 0.136 | 0.136 | 0.136 | 0.136 | 0.136 | 0.136 | 0.136 | 0.136 | 0.136 | 0.136 | 0.136 | 0.136 | 0.136 | 0.136 | 0.136 | 0.1293589 | 0.1293589 | 0.1250872 | 0.1099924 | 0.1043204 | 0.08789061 | 0.07529105 | 0.04939847 | 0.01204439 | 0.004047811 | 0 | 0 | 0 | 0 | 0.0005108474 | 0