## Camp Data
CampaingNo_Stand6 | Serial | Date_St1PU_CampaignStartTimeWasReferencedByUsingThisColumn_ | CYLSCALEPRED_F1_DegreeC | CYLSCALEPRED_F2_DegreeC | NOLOADDUR_Sec | LOADDUR_Sec | NormHard | stripLength | CoilWt | WaterTemp_OC | TOPIDF1 | BOTIDF1 | TOPIDF2 | BOTIDF2 | TOPIDF3 | BOTIDF3 | TOPIDF4 | BOTIDF4 | TOPIDF5 | BOTIDF5 | TOPIDF6 | BOTIDF6 | TOPIDF7 | BOTIDF7 | TOPRMID | BOTRMID | TOPRMDIAM | RMTONNAGE | LineUPType | WEARKmF1 | WEARKmF2 | WEARKmF3 | WEARKmF4 | WEARKmF5 | WEARKmF6 | WEARKmF7 | RHFDOTemp | RMXTBulk | meas_FMETemp | MeasuredFMXT | FBKTemp_F1 | FBKTemp_F2 | FBKTemp_F3 | FBKTemp_F4 | FBKTemp_F5 | FBKTemp_F6 | FBKTemp_F7 | FBKTemp_F8 | timeGapPyroTime_RMX_FME__Sec | ActTimeBet_FMEPyroPU_ST1PU_Sec | ga1 | ga2 | ga3 | ga4 | ga5 | ga6 | ga7 | ga8 | AimHotVernThk | LEADSPD_F1 | TRAILSPD_F1 | LEADSPD_F2 | TRAILSPD_F2 | LEADSPD_F3 | TRAILSPD_F3 | LEADSPD_F4 | TRAILSPD_F4 | LEADSPD_F5 | TRAILSPD_F5 | LEADSPD_F6 | TRAILSPD_F6 | LEADSPD_F7 | TRAILSPD_F7 | F6OilFlowRate_Ml_min | BURWaterFlowL_min_F6 | Oil_ON___F6 | LEADSTRIPFLATNESS | AVERAGEFLATNESS | AVG_ABS_FLAT | AVG_LEAD_LEV_FLAT | AVG_LEAD_CENTRE_FLAT | HMOrderNumber | FurnaceNo | ONEFurnaceOPFlag | LaminarSprayFlag | FSU_TENS_Looper1 | FSU_TENS_Looper2 | FSU_TENS_Looper3 | FSU_TENS_Looper4 | FSU_TENS_Looper5 | FSU_TENS_Looper6 | ProgressiveTension_Looper1 | ProgressiveTension_Looper2 | ProgressiveTension_Looper3 | ProgressiveTension_Looper4 | ProgressiveTension_Looper5 | ProgressiveTension_Looper6 | AveAngle_Looper1 | AveAngle_Looper2 | AveAngle_Looper3 | AveAngle_Looper4 | AveAngle_Looper5 | AveAngle_Looper6 | Date | P_block | Page | Item | Serial_1 | Grade | ord_ga | ord_Wdt | GRT | FM | aimCr | LdCr | LeadFlat | FbkStandForce1 | FbkStandForce2 | FbkStandForce3 | FbkStandForce4 | FbkStandForce5 | FbkStandForce6 | FbkStandForce7 | RollBendingForce1 | RollBendingForce2 | RollBendingForce3 | RollBendingForce4 | RollBendingForce5 | RollBendingForce6 | RollBendingForce7 | Transfer_bar_thkness | InterstandThickness_massFlow_1 | InterstandThickness_massFlow_2 | InterstandThickness_massFlow_3 | InterstandThickness_massFlow_4 | InterstandThickness_massFlow_5 | InterstandThickness_massFlow_6 | ExtGA_thkness | TOP_WROLL_CRWN1 | TOP_WROLL_CRWN2 | TOP_WROLL_CRWN3 | TOP_WROLL_CRWN4 | TOP_WROLL_CRWN5 | TOP_WROLL_CRWN6 | TOP_WROLL_CRWN7 | CALC_BROLL_WEAR_CRWN1 | CALC_BROLL_WEAR_CRWN2 | CALC_BROLL_WEAR_CRWN3 | CALC_BROLL_WEAR_CRWN4 | CALC_BROLL_WEAR_CRWN5 | CALC_BROLL_WEAR_CRWN6 | CALC_BROLL_WEAR_CRWN7 | CALC_WROLL_THERM_CRWN1 | CALC_WROLL_THERM_CRWN2 | CALC_WROLL_THERM_CRWN3 | CALC_WROLL_THERM_CRWN4 | CALC_WROLL_THERM_CRWN5 | CALC_WROLL_THERM_CRWN6 | CALC_WROLL_THERM_CRWN7 | CALC_WROLL_WEAR_CRWN1 | CALC_WROLL_WEAR_CRWN2 | CALC_WROLL_WEAR_CRWN3 | CALC_WROLL_WEAR_CRWN4 | CALC_WROLL_WEAR_CRWN5 | CALC_WROLL_WEAR_CRWN6 | CALC_WROLL_WEAR_CRWN7 | LEARN_CRWN_ROLL_FORC_COEFF1 | LEARN_CRWN_ROLL_FORC_COEFF2 | LEARN_CRWN_ROLL_FORC_COEFF3 | LEARN_CRWN_ROLL_FORC_COEFF4 | LEARN_CRWN_ROLL_FORC_COEFF5 | LEARN_CRWN_ROLL_FORC_COEFF6 | LEARN_CRWN_ROLL_FORC_COEFF7 | LEARN_WROLL_CRWN_COEFF1 | LEARN_WROLL_CRWN_COEFF2 | LEARN_WROLL_CRWN_COEFF3 | LEARN_WROLL_CRWN_COEFF4 | LEARN_WROLL_CRWN_COEFF5 | LEARN_WROLL_CRWN_COEFF6 | LEARN_WROLL_CRWN_COEFF7 | LEARN_WROLL_THERM_WEAR_COEFF1 | LEARN_WROLL_THERM_WEAR_COEFF2 | LEARN_WROLL_THERM_WEAR_COEFF3 | LEARN_WROLL_THERM_WEAR_COEFF4 | LEARN_WROLL_THERM_WEAR_COEFF5 | LEARN_WROLL_THERM_WEAR_COEFF6 | LEARN_WROLL_THERM_WEAR_COEFF7 | LEARN_WROLL_BEND_FORC_COEFF1 | LEARN_WROLL_BEND_FORC_COEFF2 | LEARN_WROLL_BEND_FORC_COEFF3 | LEARN_WROLL_BEND_FORC_COEFF4 | LEARN_WROLL_BEND_FORC_COEFF5 | LEARN_WROLL_BEND_FORC_COEFF6 | LEARN_WROLL_BEND_FORC_COEFF7 | LEARN_BROLL_THERM_WEAR_COEFF1 | LEARN_BROLL_THERM_WEAR_COEFF2 | LEARN_BROLL_THERM_WEAR_COEFF3 | LEARN_BROLL_THERM_WEAR_COEFF4 | LEARN_BROLL_THERM_WEAR_COEFF5 | LEARN_BROLL_THERM_WEAR_COEFF6 | LEARN_BROLL_THERM_WEAR_COEFF7 | STAMP_RATIO1 | STAMP_RATIO2 | STAMP_RATIO3 | STAMP_RATIO4 | STAMP_RATIO5 | STAMP_RATIO6 | STAMP_RATIO7 | WROLL_SHIFT_POS1 | WROLL_SHIFT_POS2 | WROLL_SHIFT_POS3 | WROLL_SHIFT_POS4 | WROLL_SHIFT_POS5 | WROLL_SHIFT_POS6 | WROLL_SHIFT_POS7 | WROLL_SHIFT_POS_COEFF1 | WROLL_SHIFT_POS_COEFF2 | WROLL_SHIFT_POS_COEFF3 | WROLL_SHIFT_POS_COEFF4 | WROLL_SHIFT_POS_COEFF5 | WROLL_SHIFT_POS_COEFF6 | WROLL_SHIFT_POS_COEFF7 | F1TBRTyp | F1TBRDia | F1TBRCr | F1BBRTyp | F1BBRDia | F1BBRCr | F1TWRTyp | F1TWRDia | F1TWRCr | F1BWRTyp | F1BWRDia | F1BWRCr | F2TBRTyp | F2TBRDia | F2TBRCr | F2BBRTyp | F2BBRDia | F2BBRCr | F2TWRTyp | F2TWRDia | F2TWRCr | F2BWRTyp | F2BWRDia | F2BWRCr | F3TBRTyp | F3TBRDia | F3TBRCr | F3BBRTyp | F3BBRDia | F3BBRCr | F3TWRTyp | F3TWRDia | F3TWRCr | F3BWRTyp | F3BWRDia | F3BWRCr | F4TBRTyp | F4TBRDia | F4TBRCr | F4BBRTyp | F4BBRDia | F4BBRCr | F4TWRTyp | F4TWRDia | F4TWRCr | F4BWRTyp | F4BWRDia | F4BWRCr | F5TBRTyp | F5TBRDia | F5TBRCr | F5BBRTyp | F5BBRDia | F5BBRCr | F5TWRTyp | F5TWRDia | F5TWRCr | F5BWRTyp | F5BWRDia | F5BWRCr | F6TBRTyp | F6TBRDia | F6TBRCr | F6BBRTyp | F6BBRDia | F6BBRCr | F6TWRTyp | F6TWRDia | F6TWRCr | F6BWRTyp | F6BWRDia | F6BWRCr | F7TBRTyp | F7TBRDia | F7TBRCr | F7BBRTyp | F7BBRDia | F7BBRCr | F7TWRTyp | F7TWRDia | F7TWRCr | F7BWRTyp | F7BWRDia | F7BWRCr | WRCrownDueToStackDeflection1 | WRCrownDueToStackDeflection2 | WRCrownDueToStackDeflection3 | WRCrownDueToStackDeflection4 | WRCrownDueToStackDeflection5 | WRCrownDueToStackDeflection6 | WRCrownDueToStackDeflection7 | WRMechanicalCrown1 | WRMechanicalCrown2 | WRMechanicalCrown3 | WRMechanicalCrown4 | WRMechanicalCrown5 | WRMechanicalCrown6 | WRMechanicalCrown7 | WRThermalAndWearCrown1 | WRThermalAndWearCrown2 | WRThermalAndWearCrown3 | WRThermalAndWearCrown4 | WRThermalAndWearCrown5 | WRThermalAndWearCrown6 | WRThermalAndWearCrown7 | BURThermalWear1 | BURThermalWear2 | BURThermalWear3 | BURThermalWear4 | BURThermalWear5 | BURThermalWear6 | BURThermalWear7 | RollShiftPosition1 | RollShiftPosition2 | RollShiftPosition3 | RollShiftPosition4 | RollShiftPosition5 | RollShiftPosition6 | RollShiftPosition7 | RollBending1 | RollBending2 | RollBending3 | RollBending4 | RollBending5 | RollBending6 | RollBending7 | CM_i__LoadedRollGapCrown_1 | CM_i__LoadedRollGapCrown_2 | CM_i__LoadedRollGapCrown_3 | CM_i__LoadedRollGapCrown_4 | CM_i__LoadedRollGapCrown_5 | CM_i__LoadedRollGapCrown_6 | CM_i__LoadedRollGapCrown_7
44 | W80586 | 2017-03-17 07:23 | 35 | 35 | 738 | 54 | 1.1256 | 592.5714 | 19332 | 29 | 139055 | 239913 | 139188 | 139196 | 139378 | 139360 | 220947 | 220954 | 239855 | 239830 | 215723 | 215715 | 216051 | 216069 | 294066 | 294017 | 1368.04 | 47405.2422 | 4 | 0.4708 | 0.4708 | 0.4708 | 0.4708 | 0.4708 | 0.4708 | 0.4708 | 1205.6641 | 1128.0208 | 1078.5 | 907.5978 | 1072.6116 | 1005.2131 | 984.944 | 966.0289 | 947.687 | 936.5815 | 924.9126 | 910.1393 | 16 | 17.6 | 32.1245 | 20.9573 | 14.0819 | 10.0684 | 7.3786 | 5.5477 | 4.29 | 3.5989 | 3.6 | 85.98 | 136.48 | 131.88 | 201.36 | 186.3 | 282.59 | 253.46 | 386.4 | 343.79 | 518.71 | 443.15 | 673.4 | 533.64 | 817.18 | 0 | 47.4 | 0 | 2.45 | 2.5427 | 2.5674 | -0.5534 | 2.5427 | 6211548 | 2 |  |  | 3.85 | 6.8664 | 8.4464 | 10.635 | 12.1457 | 15.4221 | 4.3207 | 7.4155 | 9.0966 | 11.7517 | 13.5534 | 17.181 | 24.9194 | 24.9643 | 25.0136 | 24.9324 | 25.0299 | 25.2745 |  | 11686 | 877 | 1 |  |  | 356 | 1158 | 8 | 5 | 35 | 31.666666 | 2.45 | 1587.4857 | 1620.9857 | 1334.2786 | 1241.7572 | 1149.5786 | 1174.2 | 918.6214 | 59.0179 | 65.1221 | 67.6 | 70.2193 | 75.0514 | 92.4929 | 53.0714 | 32.1245 | 20.9573 | 14.0819 | 10.0684 | 7.3786 | 5.5477 | 4.29 | 3.5989 | 0 | 0 | 0 | 0 | 0 | 0.1016 | 0.0254 | 0 | 0 | 0 | 0 | 0 | 0 | 0 | 2.1e-05 | -1e-06 | -2e-05 | -5e-06 | -1.6e-05 | -1.3e-05 | -2e-05 | 0 | 0 | 0 | 0 | 0 | 0 | 0 | 0.083815 | 0.080097 | 0.077883 | 0.079666 | 0.090286 | 0.105353 | 0.10027 | -0.239577 | -0.236331 | -0.23399 | -0.236631 | -0.245123 | -0.244114 | -0.238389 | -1.392053 | -1.364871 | -1.345414 | -1.367607 | -1.438627 | -1.430613 | -1.382947 | -0.369261 | -0.340541 | -0.326884 | -0.355004 | -0.435928 | -0.479423 | -0.429797 | -0.392215 | -0.364081 | -0.344168 | -0.366838 | -0.438893 | -0.429984 | -0.381661 | 0.414582 | 0.382687 | 0.363409 | 0.29646 | 0.475063 | 0.399849 | 0.35299 | 0 | 0 | 0 | 0 | 0 | 0 | 0 | -1.553379 | -1.534263 | -1.522513 | -1.53799 | -1.588364 | 0 | 0 |  | 1402.08 | 0 |  | 1422.2729 | 0 |  | 742.487 | 0 |  | 742.371 | 0 |  | 1407.16 | 0 |  | 1430.579 | 0 |  | 763.418 | 0 |  | 763.575 | 0 |  | 1417.015 | 0 |  | 1450.746 | 0 |  | 775.567 | 0 |  | 775.822 | 0 |  | 1497.584 | 0 |  | 1502.6639 | 0 |  | 756.408 | 0 |  | 756.2 | 0 |  | 1452.118 | 0 |  | 1453.871 | 0 |  | 703.488 | 0 |  | 703.318 | 0 |  | 1505.356 | 0 |  | 1511.5291 | 0 |  | 744.757 | 0.102 |  | 745.007 | 0.102 |  | 1472.057 | 0 |  | 1479.677 | 0 |  | 775.392 | 0.025 |  | 775.541 | 0.025 | 133.0551 | 129.8361 | 103.9176 | 98.92583 | 103.7909 | 123.7054926 | 92.11017 | 0 | 0 | 0 | 0 | 0 | -24.8019824 | -6.0550806 | -0.029233113 | 0.001364871 | 0.02690828 | 0.006838035 | 0.023018032 | 0.018597969 | 0.02765894 | 0 | 0 | 0 | 0 | 0 | 0 | 0 | 0 | 0 | 0 | 0 | 0 | 0 | 0 | -21.79301 | -22.17675 | -22.0973584 | -24.92813 | -32.71701 | -44.34322 | -22.80993 | 111.2329 | 107.6607 | 81.84717 | 74.00453 | 71.09686 | 54.57888 | 63.27282
44 | W80587 | 2017-03-17 07:25 | 38.9992 | 36.9395 | 42 | 57 | 1.1578 | 574.4194 | 23269 | 28 | 139055 | -139157.0008 | -139053.8422 | 139196 | 139378 | 139360 | 220947 | 220954 | 239855 | 239830 | 215723 | 215715 | 216051 | 216069 | 294066 | 294017 | 1368.04 | 47451.8789 | 4 | 0.8773 | 0.8773 | 216050.1227 | 1367.1627 | 0.8773 | 0.8773 | 0.8773 | 1195.1172 | 1117.1301 | 1062 | 891.7966 | 1069.0417 | 1001.3806 | 979.4413 | 959.2533 | 939.0756 | 926.207 | 912.908 | 896.1829 | 16 | 17.4 | 32.5232 | 22.1251 | 15.0773 | 11.0059 | 8.1776 | 6.1949 | 4.8215 | 4.1041 | 4.1133 | 83.7 | 139.13 | 124.72 | 202.08 | 172.82 | 279.38 | 230.6 | 377.38 | 310.03 | 500.48 | 394.46 | 644.07 | 471.07 | 766.61 | 0 | 47.2 | 0 | 4.65 | 4.9385 | 4.9385 | 0.0547 | 4.9385 | 2102724 | 1 |  |  | 3.8386 | 6.77 | 8.3971 | 10.2893 | 11.8843 | 15.255 | 4.0948 | 7.4224 | 8.8724 | 11.2638 | 12.1586 | 16.8 | 24.8697 | 25.0021 | 24.9786 | 24.9831 | 24.8788 | 24.9686 |  | 11686 | 877 | 2 |  |  | 406 | 1262 | 9 | 5 | 35 | 39.666664 | 4.65 | 1718.05 | 1794.7 | 1514.9 | 1394.1285 | 1304.3357 | 1341.1215 | 995.6714 | 60.24 | 61.5864 | 66.0364 | 59.0729 | 63.2993 | 86.6786 | 53.7843 | 32.5232 | 22.1251 | 15.0773 | 11.0059 | 8.1776 | 6.1949 | 4.8215 | 4.1041 | 0 | 0 | 0 | 0 | 0 | 0.1016 | 0.0254 | 0 | 0 | 0 | 0 | 0 | 0 | 0 | 0.012925 | 0.010956 | 0.010063 | 0.005073 | 0.01109 | 0.005608 | 0.005224 | -4e-06 | -1.1e-05 | -2.4e-05 | -1.5e-05 | -1.9e-05 | -0.000222 | -9.9e-05 | 0.080915 | 0.077308 | 0.075162 | 0.076879 | 0.087125 | 0.101374 | 0.096551 | -0.282952 | -0.27934 | -0.276702 | -0.279853 | -0.289943 | -0.288845 | -0.281636 | -1.362928 | -1.337816 | -1.319611 | -1.341573 | -1.411577 | -1.402598 | -1.352948 | -0.447376 | -0.411981 | -0.395128 | -0.429039 | -0.526676 | -0.579365 | -0.520693 | -0.3627 | -0.338132 | -0.320477 | -0.341791 | -0.409311 | -0.402374 | -0.354468 | 0.409165 | 0.377924 | 0.356399 | 0.293252 | 0.473462 | 0.401769 | 0.358066 | 0 | 0 | 0 | 0 | 0 | 0 | 0 | -1.880215 | -1.857164 | -1.84331 | -1.862249 | -1.923281 | 0 | 0 |  | 1402.08 | 0 |  | 1422.2729 | 0 |  | 742.487 | 0 |  | 742.371 | 0 |  | 1407.16 | 0 |  | 1430.579 | 0 |  | 763.418 | 0 |  | 763.575 | 0 |  | 1417.015 | 0 |  | 1450.746 | 0 |  | 775.567 | 0 |  | 775.822 | 0 |  | 1497.584 | 0 |  | 1502.6639 | 0 |  | 756.408 | 0 |  | 756.2 | 0 |  | 1452.118 | 0 |  | 1453.871 | 0 |  | 703.488 | 0 |  | 703.318 | 0 |  | 1505.356 | 0 |  | 1511.5291 | 0 |  | 744.757 | 0.102 |  | 745.007 | 0.102 |  | 1472.057 | 0 |  | 1479.677 | 0 |  | 775.392 | 0.025 |  | 775.541 | 0.025 | 139.016 | 138.7446676 | 113.8629138 | 107.1792 | 113.6402 | 135.9549 | 96.13307 | 0 | 0 | 0 | 0 | 0 | -29.346652 | -7.1535544 | -17.61039 | -14.64239612 | -13.24757 | -6.785676234 | -15.62757 | -7.554392828 | -6.9338585 | 0 | 0 | 0 | 0 | 0 | 0 | 0 | 0 | 0 | 0 | 0 | 0 | 0 | 0 | -26.94993024 | -25.37243 | -26.09283 | -25.34458 | -33.33822 | -50.21855 | -28.00511 | 94.45569 | 98.72984 | 74.52251 | 75.04895 | 64.67446 | 48.83526 | 54.04055
44 | W80588 | 2017-03-17 07:26 | 42.0676 | 38.8214 | 34 | 60 | 1.1578 | 627.5972 | 22295 | 28 | 139055 | -139153.9324 | -139053.8422 | 139196 | 139378 | 139360 | 220947 | 220954 | 239855 | 239830 | 215723 | 215715 | 216051 | 216069 | 294066 | 294017 | 1368.04 | 47474.75 | 4 | 1.391 | 1.391 | 216049.609 | 1366.649 | 1.391 | 1.391 | 1.391 | 1209.1797 | 1137.7396 | 1080.1666 | 886.8639 | 1064.1724 | 992.2973 | 970.1116 | 950.0418 | 930.5694 | 918.6133 | 905.5779 | 890.9354 | 16 | 30.2 | 32.0045 | 21.2148 | 14.2238 | 10.235 | 7.4335 | 5.5943 | 4.3571 | 3.5961 | 3.6019 | 77.8 | 134.41 | 118.82 | 198.94 | 167.41 | 278.61 | 227.28 | 384.15 | 310.05 | 515.82 | 398.47 | 672.06 | 485.5 | 813.02 | 0 | 47.2 | 0 | 8.055555 | 8.5615 | 8.5615 | 1.4575 | 8.5615 | 2102726 | 2 |  |  | 4.0829 | 7.2071 | 8.87 | 10.9757 | 12.5993 | 15.4843 | 4.3446 | 7.4231 | 9.1677 | 11.9108 | 13.2954 | 17.5015 | 24.9616 | 24.9493 | 24.9956 | 25.0324 | 24.9706 | 24.7354 |  | 11686 | 877 | 3 |  |  | 356 | 1262 | 8 | 5 | 35 | 46.833336 | 8.055555 | 1878.2142 | 1876.25 | 1611.3357 | 1566.6072 | 1375.1072 | 1398.1285 | 1420.7715 | 61.4093 | 60.0379 | 61.6657 | 59.0043 | 61.1843 | 87.8707 | 54.1664 | 32.0045 | 21.2148 | 14.2238 | 10.235 | 7.4335 | 5.5943 | 4.3571 | 3.5961 | 0 | 0 | 0 | 0 | 0 | 0.1016 | 0.0254 | 0 | 0 | 0 | 0 | 0 | 0 | 0 | 0.011608 | 0.008998 | 0.007509 | 0.003264 | 0.008364 | 0.004331 | 0.003862 | -4e-06 | -1.2e-05 | -2.6e-05 | -1.6e-05 | -2.1e-05 | -0.000232 | -9e-05 | 0.080867 | 0.077271 | 0.075121 | 0.076826 | 0.087078 | 0.101322 | 0.096271 | -0.283518 | -0.279786 | -0.277204 | -0.280516 | -0.290475 | -0.289248 | -0.283503 | -1.364714 | -1.338808 | -1.321005 | -1.344038 | -1.4131 | -1.403216 | -1.363455 | -0.44702 | -0.411956 | -0.394953 | -0.428421 | -0.526428 | -0.579572 | -0.51576 | -0.364526 | -0.339095 | -0.321781 | -0.344217 | -0.411027 | -0.403001 | -0.364348 | 0.406802 | 0.372633 | 0.341164 | 0.276674 | 0.440156 | 0.369528 | 0.321891 | 0 | 0 | 0 | 0 | 0 | 0 | 0 | -1.881983 | -1.858851 | -1.845186 | -1.864543 | -1.926129 | 0 | 0 |  | 1402.08 | 0 |  | 1422.2729 | 0 |  | 742.487 | 0 |  | 742.371 | 0 |  | 1407.16 | 0 |  | 1430.579 | 0 |  | 763.418 | 0 |  | 763.575 | 0 |  | 1417.015 | 0 |  | 1450.746 | 0 |  | 775.567 | 0 |  | 775.822 | 0 |  | 1497.584 | 0 |  | 1502.6639 | 0 |  | 756.408 | 0 |  | 756.2 | 0 |  | 1452.118 | 0 |  | 1453.871 | 0 |  | 703.488 | 0 |  | 703.318 | 0 |  | 1505.356 | 0 |  | 1511.5291 | 0 |  | 744.757 | 0.102 |  | 745.007 | 0.102 |  | 1472.057 | 0 |  | 1479.677 | 0 |  | 775.392 | 0.025 |  | 775.541 | 0.025 | 151.8855 | 144.9797 | 121.0451 | 120.3562 | 119.7416 | 141.6612 | 136.7791 | 0 | 0 | 0 | 0 | 0 | -29.3875968 | -7.2009762 | -15.83614 | -12.03053 | -9.885080415 | -4.365435424 | -11.7894933 | -5.751782384 | -5.14295226 | 0 | 0 | 0 | 0 | 0 | 0 | 0 | 0 | 0 | 0 | 0 | 0 | 0 | 0 | -27.45119 | -24.73297 | -24.35505 | -25.27868 | -32.20913 | -50.9274 | -27.93686 | 108.5982 | 108.2162 | 86.80502 | 90.71205 | 75.74296 | 55.5944 | 96.4983
44 | W80589 | 2017-03-17 07:27 | 44.9043 | 40.7355 | 15 | 60 | 1.1578 | 633.2369 | 22489 | 28 | 139055 | -139151.0957 | -139053.8422 | 139196 | 139378 | 139360 | 220947 | 220954 | 239855 | 239830 | 215723 | 215715 | 216051 | 216069 | 294066 | 294017 | 1368.04 | 47497.5391 | 4 | 1.9094 | 1.9094 | 216049.0906 | 1366.1306 | 1.9094 | 1.9094 | 1.9094 | 1189.2578 | 1115.9478 | 1060.1666 | 880.2332 | 1066.359 | 994.05 | 970.8179 | 949.8719 | 929.1486 | 916.8177 | 902.3373 | 884.9912 | 16 | 19.4 | 32.28 | 21.0886 | 14.0573 | 10.0309 | 7.2649 | 5.4073 | 4.2155 | 3.598 | 3.5993 | 77.72 | 135.81 | 118.53 | 202.22 | 168.42 | 284.78 | 229.7 | 391.6 | 313.82 | 533.02 | 400.1 | 689.81 | 479.78 | 817.54 | 0 | 47.3 | 0 | 4.166667 | 4.6036 | 4.6036 | -0.4683 | 4.6036 | 2102726 | 1 |  |  | 4.325 | 7.3471 | 9.2914 | 11.5 | 13.4757 | 16.7507 | 4.5092 | 7.7446 | 9.7262 | 12.2954 | 14.5415 | 18.2354 | 24.8792 | 25.0196 | 24.9744 | 24.9994 | 24.981 | 25.0526 |  | 11686 | 877 | 4 |  |  | 356 | 1262 | 8 | 5 | 35 | 48 | 4.166667 | 1947.8643 | 1882.35 | 1647.4928 | 1585.5929 | 1427.45 | 1366.1786 | 1176.5714 | 58.555 | 58.9043 | 56.4064 | 55.3464 | 60.3593 | 84.6057 | 49.0879 | 32.28 | 21.0886 | 14.0573 | 10.0309 | 7.2649 | 5.4073 | 4.2155 | 3.598 | 0 | 0 | 0 | 0 | 0 | 0.1016 | 0.0254 | 0 | 0 | 0 | 0 | 0 | 0 | 0 | 0.013455 | 0.009957 | 0.007924 | 0.002883 | 0.008915 | 0.004603 | 0.004032 | -4e-06 | -1.3e-05 | -2.7e-05 | -1.6e-05 | -2.3e-05 | -0.000226 | -7.6e-05 | 0.080893 | 0.077306 | 0.075149 | 0.076856 | 0.087109 | 0.101388 | 0.096477 | -0.283241 | -0.27937 | -0.276887 | -0.280157 | -0.290138 | -0.288713 | -0.282069 | -1.365895 | -1.339 | -1.321833 | -1.344624 | -1.413959 | -1.40273 | -1.356858 | -0.44591 | -0.41132 | -0.394098 | -0.427598 | -0.525301 | -0.579039 | -0.51833 | -0.365728 | -0.339281 | -0.322553 | -0.344792 | -0.411988 | -0.402505 | -0.358141 | 0.405885 | 0.371298 | 0.336256 | 0.271654 | 0.430976 | 0.364181 | 0.321702 | 0 | 0 | 0 | 0 | 0 | 0 | 0 | -1.882714 | -1.859514 | -1.845841 | -1.865344 | -1.927102 | 0 | 0 |  | 1402.08 | 0 |  | 1422.2729 | 0 |  | 742.487 | 0 |  | 742.371 | 0 |  | 1407.16 | 0 |  | 1430.579 | 0 |  | 763.418 | 0 |  | 763.575 | 0 |  | 1417.015 | 0 |  | 1450.746 | 0 |  | 775.567 | 0 |  | 775.822 | 0 |  | 1497.584 | 0 |  | 1502.6639 | 0 |  | 756.408 | 0 |  | 756.2 | 0 |  | 1452.118 | 0 |  | 1453.871 | 0 |  | 703.488 | 0 |  | 703.318 | 0 |  | 1505.356 | 0 |  | 1511.5291 | 0 |  | 744.757 | 0.102 |  | 745.007 | 0.102 |  | 1472.057 | 0 |  | 1479.677 | 0 |  | 775.392 | 0.025 |  | 775.541 | 0.025 | 157.5686 | 145.5169491 | 123.8074 | 121.8623 | 124.3437 | 138.5141 | 113.5121 | 0 | 0 | 0 | 0 | 0 | -29.3332408 | -7.1645526 | -18.37265 | -13.315016 | -10.43852 | -3.855037008 | -12.57292 | -6.13974921 | -5.367730248 | 0 | 0 | 0 | 0 | 0 | 0 | 0 | 0 | 0 | 0 | 0 | 0 | 0 | 0 | -26.11026005 | -24.22852 | -22.22965 | -23.66601 | -31.7068 | -48.99 | -25.44373 | 113.0857 | 107.9734 | 91.13927 | 94.34128 | 80.06402 | 54.05113 | 75.53606
44 | W80590 | 2017-03-17 07:29 | 46.9281 | 42.4176 | 28 | 61 | 1.1578 | 631.0057 | 22393 | 28 | 139055 | -139149.0719 | -139053.8422 | 139196 | 139378 | 139360 | 220947 | 220954 | 239855 | 239830 | 215723 | 215715 | 216051 | 216069 | 294066 | 294017 | 1368.04 | 47520.4102 | 4 | 2.4259 | 2.4259 | 216048.5741 | 1365.6141 | 2.4259 | 2.4259 | 2.4259 | 1205.6641 | 1134.3085 | 1079 | 871.6513 | 1060.3202 | 987.5007 | 962.8967 | 941.5433 | 920.2979 | 908.2756 | 893.8678 | 877.5616 | 16 | 28.8 | 32.2911 | 21.0302 | 13.9905 | 9.9768 | 7.2694 | 5.4044 | 4.2357 | 3.5956 | 3.6026 | 76.59 | 134.5 | 117.04 | 200.82 | 165.98 | 283.14 | 225.41 | 389.34 | 306.98 | 530.15 | 391.03 | 684.36 | 470.53 | 806.13 | 0 | 47.2 | 0 | 4.7 | 4.5057 | 4.5057 | -0.5426 | 4.5057 | 2102726 | 2 |  |  | 4.3993 | 7.5829 | 9.4843 | 11.7214 | 13.6586 | 16.835 | 4.4485 | 7.8 | 10.1 | 12.2 | 14.2773 | 18.4727 | 24.9519 | 24.9174 | 25.0335 | 25.1221 | 24.9683 | 24.9809 |  | 11686 | 877 | 5 |  |  | 356 | 1262 | 8 | 5 | 35 | 50 | 4.7 | 1934.9857 | 1847.0428 | 1619.7428 | 1553.1929 | 1422.9357 | 1315.5215 | 1295.6215 | 62.4493 | 60.3929 | 53.895 | 54.1657 | 57.1257 | 82.4936 | 48.3314 | 32.2911 | 21.0302 | 13.9905 | 9.9768 | 7.2694 | 5.4044 | 4.2357 | 3.5956 | 0 | 0 | 0 | 0 | 0 | 0.1016 | 0.0254 | 0 | 0 | 0 | 0 | 0 | 0 | 0 | 0.016087 | 0.011867 | 0.009392 | 0.002941 | 0.010494 | 0.00539 | 0.004732 | -5e-06 | -1.3e-05 | -2.9e-05 | -1.7e-05 | -2.5e-05 | -0.00022 | -5.9e-05 | 0.080926 | 0.077342 | 0.075183 | 0.076896 | 0.087142 | 0.101451 | 0.096431 | -0.282854 | -0.278947 | -0.276467 | -0.279673 | -0.289787 | -0.288216 | -0.282257 | -1.365978 | -1.338802 | -1.321635 | -1.344022 | -1.414357 | -1.402137 | -1.360828 | -0.445338 | -0.410904 | -0.393697 | -0.427327 | -0.524476 | -0.578653 | -0.515701 | -0.365813 | -0.33909 | -0.322367 | -0.344197 | -0.412431 | -0.401901 | -0.36187 | 0.405757 | 0.371001 | 0.336353 | 0.272321 | 0.432745 | 0.365809 | 0.321941 | 0 | 0 | 0 | 0 | 0 | 0 | 0 | -1.882967 | -1.859695 | -1.846002 | -1.865533 | -1.927328 | 0 | 0 |  | 1402.08 | 0 |  | 1422.2729 | 0 |  | 742.487 | 0 |  | 742.371 | 0 |  | 1407.16 | 0 |  | 1430.579 | 0 |  | 763.418 | 0 |  | 763.575 | 0 |  | 1417.015 | 0 |  | 1450.746 | 0 |  | 775.567 | 0 |  | 775.822 | 0 |  | 1497.584 | 0 |  | 1502.6639 | 0 |  | 756.408 | 0 |  | 756.2 | 0 |  | 1452.118 | 0 |  | 1453.871 | 0 |  | 703.488 | 0 |  | 703.318 | 0 |  | 1505.356 | 0 |  | 1511.5291 | 0 |  | 744.757 | 0.102 |  | 745.007 | 0.102 |  | 1472.057 | 0 |  | 1479.677 | 0 |  | 775.392 | 0.025 |  | 775.541 | 0.025 | 156.5907 | 142.854 | 121.7771 | 119.4343 | 123.9975 | 133.461 | 124.9381 | 0 | 0 | 0 | 0 | 0 | -29.2827456 | -7.1693278 | -21.96766 | -15.87016 | -12.37447 | -3.929920328 | -14.8069 | -7.24904829 | -6.359149244 | 0 | 0 | 0 | 0 | 0 | 0 | 0 | 0 | 0 | 0 | 0 | 0 | 0 | 0 | -27.81105 | -24.81568 | -21.2183 | -23.14647 | -29.96106 | -47.73517 | -24.92455 | 106.8119 | 102.1681 | 88.18435 | 92.35793 | 79.2295 | 49.19401 | 86.48505
44 | W80591 | 2017-03-17 07:30 | 48.8287 | 44.0645 | 17 | 60 | 1.1578 | 632.7791 | 22465 | 28 | 139055 | -139147.1713 | -139053.8422 | 139196 | 139378 | 139360 | 220947 | 220954 | 239855 | 239830 | 215723 | 215715 | 216051 | 216069 | 294066 | 294017 | 1368.04 | 47543.2891 | 4 | 2.9439 | 2.9439 | 216048.0561 | 1365.0961 | 2.9439 | 2.9439 | 2.9439 | 1185.7422 | 1117.3954 | 1064.5 | 884.1526 | 1065.2278 | 994.4047 | 972.1557 | 952.0748 | 931.961 | 919.8785 | 906.0363 | 888.9518 | 16.2 | 20.2 | 32.3012 | 21.1899 | 13.9832 | 9.9723 | 7.2646 | 5.4193 | 4.2024 | 3.5987 | 3.6006 | 79.27 | 135.38 | 121.77 | 204.01 | 173.31 | 288.25 | 236.02 | 394.13 | 321.3 | 533.56 | 411.37 | 692.13 | 492.45 | 819.45 | 49.7 | 47.2 | 36.9287 | 8.355556 | 10.2016 | 10.2016 | 1.3187 | 10.2016 | 2102726 | 1 |  |  | 4.18 | 7.2371 | 9.1071 | 11.3514 | 13.0443 | 16.6007 | 4.3906 | 7.675 | 9.5625 | 12.1797 | 13.8984 | 18.1984 | 24.9487 | 24.9721 | 24.9474 | 24.9113 | 24.9487 | 25.0088 |  | 11686 | 877 | 6 |  |  | 356 | 1262 | 8 | 5 | 35 | 42.333336 | 8.355556 | 1938.7 | 1887.3143 | 1633.3715 | 1531.9429 | 1378.7572 | 1366.1929 | 1133.45 | 56.8079 | 59.2993 | 56.1693 | 53.5457 | 59.6329 | 84.6179 | 54.8114 | 32.3012 | 21.1899 | 13.9832 | 9.9723 | 7.2646 | 5.4193 | 4.2024 | 3.5987 | 0 | 0 | 0 | 0 | 0 | 0.1016 | 0.0254 | 0 | 0 | 0 | 0 | 0 | 0 | 0 | 0.018581 | 0.013607 | 0.010718 | 0.003162 | 0.011933 | 0.006301 | 0.00553 | -5e-06 | -1.4e-05 | -3e-05 | -1.7e-05 | -2.7e-05 | -0.000512 | -0.000204 | 0.080916 | 0.077332 | 0.075172 | 0.076885 | 0.087144 | 0.101416 | 0.096522 | -0.282981 | -0.279071 | -0.276603 | -0.279813 | -0.289755 | -0.288417 | -0.281668 | -1.366235 | -1.33904 | -1.321962 | -1.344372 | -1.413503 | -1.402199 | -1.35572 | -0.445349 | -0.41092 | -0.393679 | -0.4273 | -0.525026 | -0.578274 | -0.518061 | -0.366075 | -0.33932 | -0.322673 | -0.344543 | -0.411471 | -0.402939 | -0.357773 | 0.406116 | 0.371078 | 0.335953 | 0.271629 | 0.431706 | 0.363409 | 0.3218 | 0 | 0 | 0 | 0 | 0 | -10 | 10 | -1.882351 | -1.859134 | -1.845488 | -1.864928 | -1.926607 | 0 | 0 |  | 1402.08 | 0 |  | 1422.2729 | 0 |  | 742.487 | 0 |  | 742.371 | 0 |  | 1407.16 | 0 |  | 1430.579 | 0 |  | 763.418 | 0 |  | 763.575 | 0 |  | 1417.015 | 0 |  | 1450.746 | 0 |  | 775.567 | 0 |  | 775.822 | 0 |  | 1497.584 | 0 |  | 1502.6639 | 0 |  | 756.408 | 0 |  | 756.2 | 0 |  | 1452.118 | 0 |  | 1453.871 | 0 |  | 703.488 | 0 |  | 703.318 | 0 |  | 1505.356 | 0 |  | 1511.5291 | 0 |  | 744.757 | 0.102 |  | 745.007 | 0.102 |  | 1472.057 | 0 |  | 1479.677 | 0 |  | 775.392 | 0.025 |  | 775.541 | 0.025 | 156.8718492 | 145.9498 | 122.7838 | 117.7834 | 120.1504 | 138.5538 | 109.4028609 | 0 | 0 | 0 | 0 | 0 | -29.3031672 | -7.1543672 | -25.37918136 | -18.20157072 | -14.12913 | -4.22804994 | -16.82917 | -8.117330011 | -7.22056472 | 0 | 0 | 0 | 0 | 0 | 0 | 0 | 0 | 0 | 0 | 0 | 0 | 0 | 0 | -25.29934 | -24.36727 | -22.11267 | -22.88007761 | -31.30882 | -48.93233 | -28.39565 | 106.1933 | 103.381 | 86.542 | 90.6753 | 72.01243 | 52.20099 | 66.63228
44 | W80592 | 2017-03-17 07:32 | 50.2482 | 45.5501 | 28 | 61 | 1.1578 | 632.1978 | 22419 | 28 | 139055 | -139145.7518 | -139053.8422 | 139196 | 139378 | 139360 | 220947 | 220954 | 239855 | 239830 | 215723 | 215715 | 216051 | 216069 | 294066 | 294017 | 1368.04 | 47562.9883 | 4 | 3.4614 | 3.4614 | 216047.5386 | 1364.5786 | 3.4614 | 3.4614 | 3.4614 | 1203.3203 | 1133.0535 | 1076.6666 | 879.4769 | 1062.0369 | 989.9413 | 967.2692 | 946.8439 | 926.3904 | 914.6623 | 900.5364 | 883.8251 | 16 | 27.6 | 32.3205 | 21.0761 | 13.9144 | 9.9373 | 7.2677 | 5.3946 | 4.1984 | 3.5985 | 3.6029 | 76.7 | 135.32 | 117.52 | 203.5 | 166.57 | 287.29 | 226.29 | 393.3 | 308.76 | 532.02 | 393.81 | 687.9 | 472.99 | 808.54 | 49.5 | 47.3 | 38.3378 | 7.733333 | 14.6592 | 14.6592 | 9.6652 | 14.6592 | 2102726 | 2 |  |  | 4.2964 | 7.505 | 9.4071 | 11.5757 | 13.5064 | 16.5879 | 4.4773 | 7.753 | 9.9561 | 12.2591 | 13.997 | 17.7439 | 24.9531 | 24.9358 | 24.9902 | 25.0098 | 24.9275 | 24.9806 |  | 11686 | 877 | 7 |  |  | 356 | 1262 | 8 | 5 | 35 | 40.666664 | 7.733333 | 1949.6428 | 1859.8357 | 1628.25 | 1525.3928 | 1406.8071 | 1336.85 | 1178.1643 | 62.8657 | 59.2921 | 56.3707 | 53.8843 | 56.485 | 81.74 | 53.9907 | 32.3205 | 21.0761 | 13.9144 | 9.9373 | 7.2677 | 5.3946 | 4.1984 | 3.5985 | 0 | 0 | 0 | 0 | 0 | 0.1016 | 0.0254 | 0 | 0 | 0 | 0 | 0 | 0 | 0 | 0.02115 | 0.015577 | 0.012352 | 0.003527 | 0.013706 | 0.007594 | 0.006681 | -5e-06 | -1.5e-05 | -3.1e-05 | -1.8e-05 | -2.9e-05 | -0.000736 | -0.00031 | 0.08097 | 0.077383 | 0.075224 | 0.076941 | 0.087193 | 0.101489 | 0.096553 | -0.282363 | -0.278471 | -0.275971 | -0.279144 | -0.28923 | -0.287656 | -0.281164 | -1.366547 | -1.339416 | -1.322078 | -1.344284 | -1.414579 | -1.399617 | -1.354707 | -0.444322 | -0.409945 | -0.392842 | -0.426475 | -0.523457 | -0.576955 | -0.51602 | -0.366394 | -0.339683 | -0.322779 | -0.344452 | -0.412674 | -0.403239 | -0.359603 | 0.406013 | 0.370799 | 0.336322 | 0.272424 | 0.432415 | 0.365046 | 0.322013 | 0 | 0 | 0 | 0 | 0 | -20 | 20 | -1.882227 | -1.858936 | -1.845275 | -1.864774 | -1.926514 | 0 | 0 |  | 1402.08 | 0 |  | 1422.2729 | 0 |  | 742.487 | 0 |  | 742.371 | 0 |  | 1407.16 | 0 |  | 1430.579 | 0 |  | 763.418 | 0 |  | 763.575 | 0 |  | 1417.015 | 0 |  | 1450.746 | 0 |  | 775.567 | 0 |  | 775.822 | 0 |  | 1497.584 | 0 |  | 1502.6639 | 0 |  | 756.408 | 0 |  | 756.2 | 0 |  | 1452.118 | 0 |  | 1453.871 | 0 |  | 703.488 | 0 |  | 703.318 | 0 |  | 1505.356 | 0 |  | 1511.5291 | 0 |  | 744.757 | 0.102 |  | 745.007 | 0.102 |  | 1472.057 | 0 |  | 1479.677 | 0 |  | 775.392 | 0.025 |  | 775.541 | 0.025 | 157.8626 | 143.9197 | 122.483478 | 117.3652 | 122.6637 | 135.6756 | 113.7553 | 0 | 0 | 0 | 0 | 0 | -29.2258496 | -7.1415656 | -28.89564 | -20.84399 | -16.28932 | -4.717092556 | -19.3472 | -9.598573386 | -8.630838297 | 0 | 0 | 0 | 0 | 0 | 0 | 0 | 0 | 0 | 0 | 0 | 0 | 0 | 0 | -27.93261 | -24.3065 | -22.14478 | -22.98031 | -29.56747 | -47.1603017 | -27.86028 | 101.0343 | 98.76917 | 84.04938 | 89.66785 | 73.74907 | 49.69084 | 70.12261
44 | W80593 | 2017-03-17 07:33 | 51.7769 | 46.9641 | 15 | 53 | 1.1118 | 693.3814 | 19380 | 28 | 139055 | -139144.2231 | -139053.8882 | 139196 | 139378 | 139360 | 220947 | 220954 | 239855 | 239830 | 215723 | 215715 | 216051 | 216069 | 294066 | 294017 | 1368.04 | 47582.6875 | 4 | 4.1169 | 4.1169 | 216046.8831 | 1363.9231 | 4.1169 | 4.1169 | 4.1169 | 1190.4297 | 1104.1029 | 1050.3334 | 880.209 | 1045.6754 | 980.3968 | 961.9653 | 944.0341 | 925.5814 | 915.8531 | 903.5216 | 886.773 | 16.2 | 19 | 32.5036 | 20.1257 | 12.3975 | 8.5712 | 6.1054 | 4.419 | 3.3652 | 2.8194 | 2.8208 | 86.79 | 130.89 | 143.24 | 209.19 | 211.03 | 305.44 | 294.46 | 427.89 | 414.42 | 595.95 | 546.08 | 786.92 | 659.81 | 951 | 50.6 | 47.2 | 32.2101 | 10.118181 | 12.5321 | 12.5321 | -1.2069 | 12.5321 | 2102687 | 1 |  |  | 3.79 | 6.9814 | 8.78 | 10.9043 | 12.375 | 15.7371 | 4.1918 | 7.4197 | 9.6311 | 11.718 | 13.6475 | 16.6246 | 24.9734 | 24.9666 | 24.9048 | 24.9598 | 25.0769 | 24.9516 |  | 11686 | 877 | 8 |  |  | 279 | 1269 | 7 | 8 | 35 | 32.666664 | 10.118181 | 1930.6215 | 1961.1857 | 1620.8071 | 1475.6285 | 1378.7072 | 1283.5643 | 1090.2428 | 55.63 | 55.2557 | 58.8043 | 52.5757 | 57.9107 | 65.5121 | 57.5029 | 32.5036 | 20.1257 | 12.3975 | 8.5712 | 6.1054 | 4.419 | 3.3652 | 2.8194 | 0 | 0 | 0 | 0 | 0 | 0.1016 | 0.0254 | 0 | 0 | 0 | 0 | 0 | 0 | 0 | 0.024868 | 0.018473 | 0.014811 | 0.004473 | 0.01637 | 0.008891 | 0.007863 | -7e-06 | -1.8e-05 | -4e-05 | -2.3e-05 | -3.6e-05 | -0.000809 | -0.000338 | 0.080726 | 0.077138 | 0.075003 | 0.076721 | 0.086947 | 0.101214 | 0.09629 | -0.285134 | -0.281357 | -0.27861 | -0.281728 | -0.291877 | -0.289946 | -0.283408 | -1.365852 | -1.339753 | -1.320932 | -1.342546 | -1.412537 | -1.392161 | -1.347532 | -0.448477 | -0.413363 | -0.396705 | -0.430906 | -0.528998 | -0.583664 | -0.522032 | -0.365668 | -0.339999 | -0.321716 | -0.342758 | -0.410407 | -0.399997 | -0.356743 | 0.402289 | 0.356663 | 0.303088 | 0.23912 | 0.366463 | 0.299425 | 0.261448 | 0 | 0 | 0 | 0 | 0 | -30 | 30 | -1.903769 | -1.880225 | -1.866108 | -1.885701 | -1.948425 | 0 | 0 |  | 1402.08 | 0 |  | 1422.2729 | 0 |  | 742.487 | 0 |  | 742.371 | 0 |  | 1407.16 | 0 |  | 1430.579 | 0 |  | 763.418 | 0 |  | 763.575 | 0 |  | 1417.015 | 0 |  | 1450.746 | 0 |  | 775.567 | 0 |  | 775.822 | 0 |  | 1497.584 | 0 |  | 1502.6639 | 0 |  | 756.408 | 0 |  | 756.2 | 0 |  | 1452.118 | 0 |  | 1453.871 | 0 |  | 703.488 | 0 |  | 703.318 | 0 |  | 1505.356 | 0 |  | 1511.5291 | 0 |  | 744.757 | 0.102 |  | 745.007 | 0.102 |  | 1472.057 | 0 |  | 1479.677 | 0 |  | 775.392 | 0.025 |  | 775.541 | 0.025 | 155.8514 | 151.2819 | 121.5654 | 113.2117 | 119.8745 | 129.9147 | 104.9795 | 0 | 0 | 0 | 0 | 0 | -29.4585136 | -7.1985632 | -33.95645 | -24.72514 | -19.51149 | -5.9743297 | -23.07238 | -11.25145 | -10.1401783 | 0 | 0 | 0 | 0 | 0 | 0 | 0 | 0 | 0 | 0 | 0 | 0 | 0 | 0 | -24.94877551 | -22.84066 | -23.32796 | -22.65518 | -30.63464 | -38.23705 | -30.01835 | 96.94613 | 103.7161 | 78.72595 | 84.58218 | 66.16743 | 50.96766 | 57.62238
44 | W80594 | 2017-03-17 07:34 | 52.7784 | 48.1086 | 29 | 54 | 1.1118 | 685.8051 | 19193 | 29 | 139055 | -139143.2216 | -139053.8882 | 139196 | 139378 | 139360 | 220947 | 220954 | 239855 | 239830 | 215723 | 215715 | 216051 | 216069 | 294066 | 294017 | 1368.04 | 47582.6875 | 4 | 4.7652 | 4.7652 | 216046.2348 | 1363.2748 | 4.7652 | 4.7652 | 4.7652 | 1205.6641 | 1134.3911 | 1065.3334 | 897.585 | 1058.9172 | 991.7937 | 972.6023 | 954.8879 | 936.8948 | 927.934 | 917.7772 | 903.3616 | 15.8 | 24.4 | 31.9813 | 19.9083 | 12.5855 | 8.7508 | 6.257 | 4.5602 | 3.445 | 2.8214 | 2.8214 | 85.7 | 131.3 | 138.47 | 204.93 | 203.18 | 297.34 | 283.2 | 415.9 | 398.53 | 576.08 | 528.84 | 767.82 | 648.35 | 949.9 | 50.7 | 47.2 | 30.2372 | 17.236362 | 18.1449 | 18.1449 | -1.4574 | 18.1449 | 2102687 | 2 |  |  | 3.9757 | 7.0657 | 8.7843 | 10.9079 | 12.1457 | 15.2871 | 4.677 | 7.3082 | 9.218 | 11.6344 | 13.182 | 17.6803 | 24.9589 | 25.0076 | 24.9214 | 24.9761 | 25.0092 | 25.0199 |  | 11686 | 877 | 9 |  |  | 279 | 1269 | 7 | 8 | 35 | 31 | 17.236362 | 1974.7858 | 1953.1929 | 1661.6215 | 1529.8928 | 1405.8286 | 1462.5358 | 1318.0714 | 53.35 | 53.555 | 54.705 | 50.2629 | 55.8143 | 65.82 | 60.9229 | 31.9813 | 19.9083 | 12.5855 | 8.7508 | 6.257 | 4.5602 | 3.445 | 2.8214 | 0 | 0 | 0 | 0 | 0 | 0.1016 | 0.0254 | 0 | 0 | 0 | 0 | 0 | 0 | 0 | 0.027093 | 0.020276 | 0.016333 | 0.004969 | 0.018011 | 0.009635 | 0.00857 | -7e-06 | -1.9e-05 | -4.1e-05 | -2.3e-05 | -3.8e-05 | -0.001077 | -0.00048 | 0.080681 | 0.077106 | 0.074962 | 0.076678 | 0.086901 | 0.101079 | 0.09612 | -0.285639 | -0.281716 | -0.279106 | -0.282237 | -0.292368 | -0.290581 | -0.284336 | -1.366218 | -1.339183 | -1.321305 | -1.342973 | -1.412738 | -1.388145 | -1.346206 | -0.448918 | -0.414149 | -0.397094 | -0.43131 | -0.52961 | -0.582722 | -0.520177 | -0.366035 | -0.339448 | -0.322063 | -0.343178 | -0.410646 | -0.403331 | -0.361472 | 0.402085 | 0.359076 | 0.308118 | 0.243364 | 0.373467 | 0.303529 | 0.261495 | 0 | 0 | 0 | 0 | 0 | -40 | 40 | -1.903919 | -1.880356 | -1.866228 | -1.885849 | -1.948595 | 0 | 0 |  | 1402.08 | 0 |  | 1422.2729 | 0 |  | 742.487 | 0 |  | 742.371 | 0 |  | 1407.16 | 0 |  | 1430.579 | 0 |  | 763.418 | 0 |  | 763.575 | 0 |  | 1417.015 | 0 |  | 1450.746 | 0 |  | 775.567 | 0 |  | 775.822 | 0 |  | 1497.584 | 0 |  | 1502.6639 | 0 |  | 756.408 | 0 |  | 756.2 | 0 |  | 1452.118 | 0 |  | 1453.871 | 0 |  | 703.488 | 0 |  | 703.318 | 0 |  | 1505.356 | 0 |  | 1511.5291 | 0 |  | 744.757 | 0.102 |  | 745.007 | 0.102 |  | 1472.057 | 0 |  | 1479.677 | 0 |  | 775.392 | 0.025 |  | 775.541 | 0.025 | 159.3277 | 150.6029 | 124.5585 | 117.3091 | 122.1679 | 147.8317 | 126.693 | 0 | 0 | 0 | 0 | 0 | -29.5230296 | -7.2221344 | -37.00538 | -27.12783 | -21.52670106 | -6.642344458 | -25.39114 | -11.87974491 | -10.89080654 | 0 | 0 | 0 | 0 | 0 | 0 | 0 | 0 | 0 | 0 | 0 | 0 | 0 | 0 | -23.9497753 | -22.17975 | -21.72302727 | -21.67889 | -29.55981 | -38.35476204 | -31.69069 | 98.37254 | 101.2953 | 81.30874 | 88.98788 | 67.21696 | 68.07412 | 76.88939
44 | W80595 | 2017-03-17 07:36 | 53.3829 | 49.0245 | 47 | 54 | 1.1118 | 692.3859 | 19385 | 29 | 139055 | -139142.6171 | -139053.8882 | 139196 | 139378 | 139360 | 220947 | 220954 | 239855 | 239830 | 215723 | 215715 | 216051 | 216069 | 294066 | 294017 | 1368.04 | 47622.0859 | 4 | 5.4198 | 5.4198 | 216045.5802 | 1362.6202 | 5.4198 | 5.4198 | 5.4198 | 1188.0859 | 1114.818 | 1064.1666 | 879.4627 | 1051.9778 | 982.6145 | 961.3909 | 941.7503 | 921.9533 | 912.0956 | 898.9908 | 881.7797 | 16 | 20.2 | 32.3776 | 20.1846 | 12.6951 | 8.7952 | 6.2483 | 4.4422 | 3.3746 | 2.8252 | 2.8203 | 81.54 | 129.63 | 131.64 | 203.88 | 193.58 | 296.67 | 272.14 | 418.14 | 384.4 | 594.52 | 505.02 | 786.44 | 617.3 | 949.87 | 49.6 | 47.3 | 32.4803 | 23.572729 | 23.2211 | 23.2211 | 16.0697 | 23.2211 | 2102687 | 1 |  |  | 4.2714 | 7.535 | 9.38 | 11.4736 | 13.3536 | 16.5871 | 4.5797 | 8.0359 | 10.1953 | 11.8703 | 14.0891 | 18.2688 | 24.9848 | 24.9574 | 24.9254 | 25.0766 | 25.0514 | 25.0599 |  | 11686 | 877 | 10 |  |  | 279 | 1269 | 7 | 8 | 35 | 34 | 23.572729 | 1933.55 | 1901.9429 | 1641.2214 | 1514.5358 | 1454.3071 | 1325.3286 | 1093.1714 | 54.075 | 54.6379 | 48.0971 | 49.8186 | 54.0521 | 59.99 | 62.505 | 32.3776 | 20.1846 | 12.6951 | 8.7952 | 6.2483 | 4.4422 | 3.3746 | 2.8252 | 0 | 0 | 0 | 0 | 0 | 0.1016 | 0.0254 | 0 | 0 | 0 | 0 | 0 | 0 | 0 | 0.028717 | 0.021687 | 0.017649 | 0.005533 | 0.019357 | 0.010066 | 0.008997 | -7e-06 | -1.9e-05 | -4.2e-05 | -2.4e-05 | -3.9e-05 | -0.000784 | -0.000292 | 0.080679 | 0.077104 | 0.074959 | 0.076675 | 0.086879 | 0.101123 | 0.096231 | -0.285651 | -0.281733 | -0.279134 | -0.282261 | -0.292612 | -0.290631 | -0.283931 | -1.365423 | -1.338435 | -1.320644 | -1.342276 | -1.413497 | -1.392369 | -1.347149 | -0.449436 | -0.414613 | -0.397504 | -0.431765 | -0.529449 | -0.584259 | -0.523118 | -0.365228 | -0.338728 | -0.321448 | -0.342496 | -0.411496 | -0.400788 | -0.356391 | 0.402016 | 0.359154 | 0.307757 | 0.241743 | 0.368865 | 0.302326 | 0.261373 | 0 | 0 | 0 | 0 | 0 | -30 | 30 | -1.906166 | -1.882244 | -1.867765 | -1.887529 | -1.950435 | 0 | 0 |  | 1402.08 | 0 |  | 1422.2729 | 0 |  | 742.487 | 0 |  | 742.371 | 0 |  | 1407.16 | 0 |  | 1430.579 | 0 |  | 763.418 | 0 |  | 763.575 | 0 |  | 1417.015 | 0 |  | 1450.746 | 0 |  | 775.567 | 0 |  | 775.822 | 0 |  | 1497.584 | 0 |  | 1502.6639 | 0 |  | 756.408 | 0 |  | 756.2 | 0 |  | 1452.118 | 0 |  | 1453.871 | 0 |  | 703.488 | 0 |  | 703.318 | 0 |  | 1505.356 | 0 |  | 1511.5291 | 0 |  | 744.757 | 0.102 |  | 745.007 | 0.102 |  | 1472.057 | 0 |  | 1479.677 | 0 |  | 775.392 | 0.025 |  | 775.541 | 0.025 | 155.9969 | 146.6474 | 123.0243 | 116.127 | 126.3487 | 134.0212 | 105.197 | 0 | 0 | 0 | 0 | 0 | -29.5281096 | -7.2118474 | -39.20129433 | -29.00120958 | -23.25258 | -7.394598484 | -27.30594 | -12.92397 | -11.72693 | 0 | 0 | 0 | 0 | 0 | 0 | 0 | 0 | 0 | 0 | 0 | 0 | 0 | 0 | -24.3032517 | -22.65358 | -19.11879 | -21.50993 | -28.61783 | -35.04969741 | -32.69749059 | 92.49233442 | 94.99261 | 80.65295 | 87.22251 | 70.42498 | 56.51943 | 53.56071
44 | W80596 | 2017-03-17 07:38 | 54.0394 | 49.9309 | 37 | 53 | 1.1118 | 690.8551 | 19340 | 29 | 139055 | -139141.9606 | -139053.8882 | 139196 | 139378 | 139360 | 220947 | 220954 | 239855 | 239830 | 215723 | 215715 | 216051 | 216069 | 294066 | 294017 | 1368.04 | 47622.0859 | 4 | 6.0728 | 6.0728 | 216044.9272 | 1361.9672 | 6.0728 | 6.0728 | 6.0728 | 1206.8359 | 1134.5873 | 1078.6666 | 886.9105 | 1053.9641 | 986.7634 | 966.5378 | 947.5121 | 928.6349 | 919.2267 | 907.2224 | 891.4849 | 16 | 28.4 | 31.9235 | 20.018 | 12.7302 | 8.8924 | 6.3338 | 4.5527 | 3.4295 | 2.8213 | 2.8218 | 87.3 | 130.36 | 139.86 | 202.22 | 204.88 | 291.74 | 286.6 | 410.45 | 403.55 | 576.72 | 533.1 | 773.1 | 659.59 | 950.95 | 50 | 47.3 | 32.0158 | 10.863636 | 13.8416 | 13.8416 | -0.919 | 13.8416 | 2102687 | 2 |  |  | 4.1443 | 7.1771 | 8.955 | 10.9493 | 12.4407 | 15.1729 | 4.5933 | 7.6867 | 9.6367 | 11.8817 | 14.0867 | 16.5183 | 24.9139 | 25.0904 | 24.9349 | 25.1533 | 25.1174 | 25.0117 |  | 11686 | 877 | 11 |  |  | 279 | 1269 | 7 | 8 | 35 | 28.333334 | 10.863636 | 1918.3071 | 1822.6571 | 1572.9 | 1475.95 | 1391.8715 | 1351.3 | 1210.0358 | 52.895 | 52.2129 | 49.7136 | 51.0671 | 56.2129 | 64.7407 | 57.7114 | 31.9235 | 20.018 | 12.7302 | 8.8924 | 6.3338 | 4.5527 | 3.4295 | 2.8213 | 0 | 0 | 0 | 0 | 0 | 0.1016 | 0.0254 | 0 | 0 | 0 | 0 | 0 | 0 | 0 | 0.030417 | 0.022945 | 0.018613 | 0.005965 | 0.020401 | 0.010558 | 0.0094 | -7e-06 | -2e-05 | -4.3e-05 | -2.4e-05 | -4.1e-05 | -0.000729 | -0.000242 | 0.080684 | 0.077117 | 0.074971 | 0.076685 | 0.0869 | 0.101134 | 0.096173 | -0.2856 | -0.281565 | -0.278976 | -0.282138 | -0.292366 | -0.290761 | -0.284488 | -1.365438 | -1.337653 | -1.31993 | -1.341798 | -1.412187 | -1.397005 | -1.354362 | -0.44936 | -0.414866 | -0.39772 | -0.431896 | -0.529998 | -0.584254 | -0.521608 | -0.365244 | -0.337978 | -0.320783 | -0.342027 | -0.410029 | -0.400622 | -0.358981 | 0.402282 | 0.360171 | 0.31036 | 0.244647 | 0.375049 | 0.305905 | 0.261462 | 0 | 0 | 0 | 0 | 0 | -20 | 20 | -1.90537 | -1.881601 | -1.86742 | -1.887112 | -1.949943 | 0 | 0 |  | 1402.08 | 0 |  | 1422.2729 | 0 |  | 742.487 | 0 |  | 742.371 | 0 |  | 1407.16 | 0 |  | 1430.579 | 0 |  | 763.418 | 0 |  | 763.575 | 0 |  | 1417.015 | 0 |  | 1450.746 | 0 |  | 775.567 | 0 |  | 775.822 | 0 |  | 1497.584 | 0 |  | 1502.6639 | 0 |  | 756.408 | 0 |  | 756.2 | 0 |  | 1452.118 | 0 |  | 1453.871 | 0 |  | 703.488 | 0 |  | 703.318 | 0 |  | 1505.356 | 0 |  | 1511.5291 | 0 |  | 744.757 | 0.102 |  | 745.007 | 0.102 |  | 1472.057 | 0 |  | 1479.677 | 0 |  | 775.392 | 0.025 |  | 775.541 | 0.025 | 154.7767 | 140.5578 | 117.9218859 | 113.1832 | 120.9536 | 136.6623742 | 116.3728 | 0 | 0 | 0 | 0 | 0 | -29.5413176 | -7.2259952 | -41.52296958 | -30.6657 | -24.5111001 | -7.971621918 | -28.75212732 | -13.73116 | -12.40325 | 0 | 0 | 0 | 0 | 0 | 0 | 0 | 0 | 0 | 0 | 0 | 0 | 0 | 0 | -23.7688972 | -21.66136 | -19.77209 | -22.05568 | -29.79272 | -37.82501 | -30.10273 | 89.48482 | 88.2308 | 73.63869 | 83.15593 | 62.40878 | 55.56488 | 66.6408
44 | W80597 | 2017-03-17 07:39 | 54.1721 | 50.4404 | 55 | 46 | 1.1118 | 588.2903 | 15309 | 29 | 139055 | -139141.8279 | -139053.8882 | 139196 | 139378 | 139360 | 220947 | 220954 | 239855 | 239830 | 215723 | 215715 | 216051 | 216069 | 294066 | 294017 | 1368.04 | 47637.6523 | 4 | 6.6601 | 6.6601 | 216044.3399 | 1361.3799 | 6.6601 | 6.6601 | 6.6601 | 1191.6016 | 1111.0927 | 1058 | 874.9426 | 1051.8038 | 979.2278 | 959.1906 | 942.1375 | 924.8038 | 913.951 | 900.6253 | 881.8235 | 16.2 | 17.4 | 30.5011 | 18.5902 | 11.2937 | 7.8282 | 5.5929 | 4.0233 | 3.0507 | 2.5724 | 2.5743 | 85.49 | 124.79 | 143.74 | 202.08 | 211.37 | 295.75 | 295 | 415.76 | 416.45 | 583.07 | 547.74 | 772.61 | 660.32 | 932.85 | 50.3 | 47.3 | 24 | 7.890909 | 11.4476 | 11.4476 | -9.804 | 11.4476 | 6224880 | 1 |  |  | 3.9721 | 7.4043 | 9.1571 | 11.3029 | 12.7929 | 16.5407 | 4.3222 | 7.9603 | 10.1063 | 12.4238 | 14.5857 | 18.1397 | 25.0056 | 25.0206 | 24.9933 | 25.1815 | 25.0317 | 25.0676 |  | 11686 | 877 | 12 |  |  | 254 | 1292 | 6 | 8 | 35 | 27 | 7.890909 | 2135.2144 | 2059.4856 | 1661.3715 | 1547.3429 | 1471.6428 | 1414.45 | 1115.1643 | 58.3307 | 53.8307 | 53.4036 | 56.7721 | 60.11 | 65.305 | 55.9493 | 30.5011 | 18.5902 | 11.2937 | 7.8282 | 5.5929 | 4.0233 | 3.0507 | 2.5724 | 0 | 0 | 0 | 0 | 0 | 0.1016 | 0.0254 | 0 | 0 | 0 | 0 | 0 | 0 | 0 | 0.036241 | 0.028078 | 0.023514 | 0.008776 | 0.025342 | 0.013421 | 0.012092 | -2.6e-05 | -7.5e-05 | -0.000162 | -0.000102 | -0.000139 | -0.001173 | -0.000425 | 0.079696 | 0.076164 | 0.074063 | 0.075761 | 0.085851 | 0.09985 | 0.095053 | -0.296018 | -0.291953 | -0.289011 | -0.292216 | -0.302853 | -0.301321 | -0.294129 | -1.359343 | -1.33243 | -1.313139 | -1.334435 | -1.404726 | -1.391933 | -1.344893 | -0.466978 | -0.430813 | -0.413709 | -0.44946 | -0.551407 | -0.607998 | -0.545125 | -0.358949 | -0.332882 | -0.314447 | -0.334836 | -0.401726 | -0.392656 | -0.347826 | 0.394006 | 0.354155 | 0.280382 | 0.219466 | 0.33261 | 0.270914 | 0.237119 | 0 | 0 | 0 | 0 | 0 | -10 | 10 | -1.980497 | -1.955836 | -1.940729 | -1.961258 | -2.026726 | 0 | 0 |  | 1402.08 | 0 |  | 1422.2729 | 0 |  | 742.487 | 0 |  | 742.371 | 0 |  | 1407.16 | 0 |  | 1430.579 | 0 |  | 763.418 | 0 |  | 763.575 | 0 |  | 1417.015 | 0 |  | 1450.746 | 0 |  | 775.567 | 0 |  | 775.822 | 0 |  | 1497.584 | 0 |  | 1502.6639 | 0 |  | 756.408 | 0 |  | 756.2 | 0 |  | 1452.118 | 0 |  | 1453.871 | 0 |  | 703.488 | 0 |  | 703.318 | 0 |  | 1505.356 | 0 |  | 1511.5291 | 0 |  | 744.757 | 0.102 |  | 745.007 | 0.102 |  | 1472.057 | 0 |  | 1479.677 | 0 |  | 775.392 | 0.025 |  | 775.541 | 0.025 | 170.168 | 156.8587 | 123.0462 | 117.2282 | 126.342 | 141.2328325 | 105.9997 | 0 | 0 | 0 | 0 | 0 | -30.6142136 | -7.4708766 | -49.22861 | -37.31203729 | -30.66442 | -11.57488919 | -35.40331 | -17.0484 | -15.69087 | 0 | 0 | 0 | 0 | 0 | 0 | 0 | 0 | 0 | 0 | 0 | 0 | 0 | 0 | -27.23915 | -23.19097 | -22.09355 | -25.51679 | -33.14507477 | -39.70530939 | -30.49936 | 93.70029 | 96.35566 | 70.28819 | 80.13657 | 57.79362 | 53.86491 | 52.33861
44 | W80598 | 2017-03-17 07:41 | 54.3155 | 50.9222 | 51 | 46 | 1.1118 | 586.7 | 15262 | 29 | 139055 | -139141.6845 | -139053.8882 | 139196 | 139378 | 139360 | 220947 | 220954 | 239855 | 239830 | 215723 | 215715 | 216051 | 216069 | 294066 | 294017 | 1368.04 | 47653.3008 | 4 | 7.2459 | 7.2459 | 216043.7541 | 1360.7941 | 7.2459 | 7.2459 | 7.2459 | 1205.6641 | 1128.4147 | 1072.8334 | 882.3894 | 1060.5967 | 987.1813 | 966.796 | 947.0358 | 930.6 | 920.7194 | 908.3406 | 891.6471 | 16.2 | 19.2 | 30.4052 | 18.7196 | 11.516 | 7.9997 | 5.7188 | 4.1113 | 3.1063 | 2.5705 | 2.5806 | 84.51 | 123.41 | 139.82 | 197.86 | 205.87 | 289.36 | 288.07 | 405.3 | 407.44 | 568.76 | 538.03 | 758.1 | 660.29 | 927.94 | 50.3 | 47.3 | 25.0572 | 0 | 17.7401 | 17.7401 | -8.7336 | 17.7401 | 6223565 | 2 |  |  | 4.1064 | 7.4429 | 9.1514 | 11.2929 | 12.7779 | 15.4593 | 4.4161 | 7.7129 | 9.9355 | 12.2694 | 13.9919 | 17.8323 | 24.9262 | 25.0369 | 24.9659 | 25.0288 | 24.9716 | 25.0203 |  | 11686 | 877 | 13 |  |  | 254 | 1292 | 6 | 8 | 35 | 28.166666 | 0 | 2059.7214 | 1953.85 | 1632.7643 | 1541.05 | 1463.2786 | 1437.5072 | 1304.2072 | 56.6143 | 50.2943 | 49.885 | 53.4171 | 57.2593 | 65.4557 | 60.2893 | 30.4052 | 18.7196 | 11.516 | 7.9997 | 5.7188 | 4.1113 | 3.1063 | 2.5705 | 0 | 0 | 0 | 0 | 0 | 0.1016 | 0.0254 | 0 | 0 | 0 | 0 | 0 | 0 | 0 | 0.03567 | 0.02763 | 0.022929 | 0.008509 | 0.024726 | 0.013097 | 0.011779 | -2.6e-05 | -7.5e-05 | -0.000162 | -0.000101 | -0.000139 | -0.001918 | -0.000757 | 0.079729 | 0.076197 | 0.074084 | 0.07578 | 0.085871 | 0.099865 | 0.094971 | -0.295644 | -0.291564 | -0.288781 | -0.292021 | -0.302662 | -0.301235 | -0.294692 | -1.358292 | -1.331272 | -1.312996 | -1.334532 | -1.404896 | -1.393465 | -1.350391 | -0.467184 | -0.431055 | -0.413521 | -0.44915 | -0.550993 | -0.607323 | -0.542263 | -0.357907 | -0.331793 | -0.314318 | -0.334932 | -0.401914 | -0.39323 | -0.352205 | 0.395356 | 0.361523 | 0.286461 | 0.22433 | 0.339907 | 0.276613 | 0.237607 | 0 | 0 | 0 | 0 | 0 | 0 | 0 | -1.980741 | -1.956053 | -1.94089 | -1.961437 | -2.026911 | 0 | 0 |  | 1402.08 | 0 |  | 1422.2729 | 0 |  | 742.487 | 0 |  | 742.371 | 0 |  | 1407.16 | 0 |  | 1430.579 | 0 |  | 763.418 | 0 |  | 763.575 | 0 |  | 1417.015 | 0 |  | 1450.746 | 0 |  | 775.567 | 0 |  | 775.822 | 0 |  | 1497.584 | 0 |  | 1502.6639 | 0 |  | 756.408 | 0 |  | 756.2 | 0 |  | 1452.118 | 0 |  | 1453.871 | 0 |  | 703.488 | 0 |  | 703.318 | 0 |  | 1505.356 | 0 |  | 1511.5291 | 0 |  | 744.757 | 0.102 |  | 745.007 | 0.102 |  | 1472.057 | 0 |  | 1479.677 | 0 |  | 775.392 | 0.025 |  | 775.541 | 0.025 | 164.2195 | 148.8775 | 120.9617 | 116.780769 | 125.6532 | 143.5567 | 123.8619 | 0 | 0 | 0 | 0 | 0 | -30.605476 | -7.4851768 | -48.41496 | -36.68319996 | -29.89298 | -11.22075 | -34.54218 | -15.57755 | -14.88401 | 0 | 0 | 0 | 0 | 0 | 0 | 0 | 0 | 0 | 0 | 0 | 0 | 0 | 0 | -26.4493 | -21.67961 | -20.6285 | -23.99229 | -31.54947 | -39.75275 | -32.69266 | 89.35527 | 90.5147 | 70.44024 | 81.56773 | 59.56155 | 57.62088 | 68.80002
44 | W80599 | 2017-03-17 07:43 | 54.4589 | 51.3952 | 49 | 46 | 1.1118 | 579.8612 | 15083 | 29 | 139055 | -139141.5411 | -139053.8882 | 139196 | 139378 | 139360 | 220947 | 220954 | 239855 | 239830 | 215723 | 215715 | 216051 | 216069 | 294066 | 294017 | 1368.04 | 47668.8516 | 4 | 7.8247 | 7.8247 | 216043.1753 | 1360.2153 | 7.8247 | 7.8247 | 7.8247 | 1195.1172 | 1124.6801 | 1069.5 | 875.9521 | 1059.4753 | 986.7946 | 966.0336 | 945.7349 | 928.7441 | 917.9391 | 903.8773 | 886.2197 | 16.2 | 21.4 | 30.7804 | 18.9896 | 11.6276 | 8.0225 | 5.6986 | 4.0793 | 3.1032 | 2.5696 | 2.5834 | 84.42 | 122.24 | 139.23 | 196.47 | 205.41 | 288.22 | 288.33 | 404.83 | 409 | 570.01 | 539.71 | 759.54 | 660.22 | 923.91 | 51.1 | 47.3 | 22.9885 | 11.763636 | 14.6963 | 14.6963 | -3.5689 | 14.6963 | 6208755 | 1 |  |  | 4.1614 | 7.4464 | 9.2686 | 11.2307 | 12.9993 | 15.8114 | 4.6111 | 7.8667 | 9.7714 | 12.0349 | 13.7698 | 17.1032 | 24.9497 | 25.0161 | 24.9935 | 25.1831 | 24.9992 | 24.8491 |  | 11686 | 877 | 14 |  |  | 254 | 1292 | 6 | 8 | 35 | 30.5 | 11.763636 | 2142.2644 | 2024.4785 | 1700.7786 | 1571.2858 | 1465.1215 | 1379.8785 | 1311.5215 | 57.1429 | 52.7043 | 49.605 | 50.0336 | 55.0157 | 64.0179 | 58.0057 | 30.7804 | 18.9896 | 11.6276 | 8.0225 | 5.6986 | 4.0793 | 3.1032 | 2.5696 | 0 | 0 | 0 | 0 | 0 | 0.1016 | 0.0254 | 0 | 0 | 0 | 0 | 0 | 0 | 0 | 0.035748 | 0.027751 | 0.022833 | 0.008197 | 0.024728 | 0.012568 | 0.011467 | -2.6e-05 | -7.5e-05 | -0.000163 | -0.0001 | -0.00014 | -0.002334 | -0.000676 | 0.079715 | 0.076186 | 0.074073 | 0.075772 | 0.085868 | 0.09989 | 0.094944 | -0.295826 | -0.291716 | -0.288929 | -0.292124 | -0.302696 | -0.301043 | -0.294829 | -1.35945 | -1.332235 | -1.313928 | -1.335174 | -1.405102 | -1.391654 | -1.350593 | -0.466658 | -0.430646 | -0.413145 | -0.448876 | -0.550894 | -0.607895 | -0.541692 | -0.35906 | -0.332702 | -0.315171 | -0.33555 | -0.402142 | -0.392199 | -0.353246 | 0.39563 | 0.362698 | 0.286871 | 0.224099 | 0.338878 | 0.275993 | 0.237838 | 0 | 0 | 0 | 0 | 0 | 10 | -10 | -1.980752 | -1.956035 | -1.94081 | -1.961361 | -2.026841 | 0 | 0 |  | 1402.08 | 0 |  | 1422.2729 | 0 |  | 742.487 | 0 |  | 742.371 | 0 |  | 1407.16 | 0 |  | 1430.579 | 0 |  | 763.418 | 0 |  | 763.575 | 0 |  | 1417.015 | 0 |  | 1450.746 | 0 |  | 775.567 | 0 |  | 775.822 | 0 |  | 1497.584 | 0 |  | 1502.6639 | 0 |  | 756.408 | 0 |  | 756.2 | 0 |  | 1452.118 | 0 |  | 1453.871 | 0 |  | 703.488 | 0 |  | 703.318 | 0 |  | 1505.356 | 0 |  | 1511.5291 | 0 |  | 744.757 | 0.102 |  | 745.007 | 0.102 |  | 1472.057 | 0 |  | 1479.677 | 0 |  | 775.392 | 0.025 |  | 775.541 | 0.025 | 170.7706 | 154.2369 | 125.9818 | 119.0595 | 125.8071 | 137.8361 | 124.5211 | 0 | 0 | 0 | 0 | 0 | -30.5859688 | -7.4886566 | -48.5622729 | -36.87093586 | -29.78674776 | -10.8109 | -34.54865 | -14.24219 | -14.57425 | 0 | 0 | 0 | 0 | 0 | 0 | 0 | 0 | 0 | 0 | 0 | 0 | 0 | 0 | -26.66619 | -22.6969 | -20.49406 | -22.45888 | -30.30782 | -38.91616 | -31.42122 | 95.54214 | 94.66909 | 75.70097 | 85.78968 | 60.95059 | 54.09175 | 71.03697
44 | W80600 | 2017-03-17 07:44 | 54.473 | 51.7947 | 54 | 46 | 1.1118 | 585.547 | 15238 | 29 | 139055 | -139141.527 | -139053.8882 | 139196 | 139378 | 139360 | 220947 | 220954 | 239855 | 239830 | 215723 | 215715 | 216051 | 216069 | 294066 | 294017 | 1368.04 | 47684.4063 | 4 | 8.4093 | 8.4093 | 216042.5907 | 1359.6307 | 8.4093 | 8.4093 | 8.4093 | 1209.1797 | 1139.3461 | 1081.6666 | 885.8476 | 1076.5496 | 1001.3948 | 978.9732 | 957.8055 | 940.078 | 928.9022 | 915.7145 | 897.1573 | 16 | 19.4 | 30.7612 | 19.0851 | 11.793 | 8.1279 | 5.7974 | 4.1493 | 3.1083 | 2.57 | 2.5854 | 84.01 | 121.68 | 137.86 | 194.57 | 202.74 | 285.26 | 285.37 | 400.48 | 405.8 | 564.96 | 538.59 | 757.28 | 659.47 | 927.95 | 49.5 | 47.4 | 23.4554 | 9.900001 | 13.2936 | 13.2936 | -5.292 | 13.2936 | 6208755 | 2 |  |  | 4.1057 | 7.3736 | 9.0593 | 11.1329 | 12.5493 | 15.5607 | 4.9 | 7.8 | 9.5683 | 12.1921 | 13.6714 | 16.5841 | 24.9487 | 24.9636 | 24.9425 | 24.9234 | 24.9939 | 24.9666 |  | 11686 | 877 | 15 |  |  | 254 | 1292 | 6 | 8 | 35 | 26.333334 | 9.900001 | 1994.3715 | 1903.8357 | 1623.0215 | 1504.7428 | 1428.15 | 1443.1 | 1199.4071 | 58.545 | 53.4721 | 44.4371 | 50.0771 | 55.6421 | 63.2964 | 53.7779 | 30.7612 | 19.0851 | 11.793 | 8.1279 | 5.7974 | 4.1493 | 3.1083 | 2.57 | 0 | 0 | 0 | 0 | 0 | 0.1016 | 0.0254 | 0 | 0 | 0 | 0 | 0 | 0 | 0 | 0.036002 | 0.028052 | 0.022972 | 0.007927 | 0.024965 | 0.012703 | 0.01153 | -2.6e-05 | -7.5e-05 | -0.000163 | -0.0001 | -0.00014 | -0.003652 | -0.001516 | 0.079722 | 0.076191 | 0.074069 | 0.075766 | 0.085855 | 0.099832 | 0.094999 | -0.295653 | -0.291571 | -0.288921 | -0.292138 | -0.302785 | -0.301334 | -0.294371 | -1.356627 | -1.329631 | -1.312227 | -1.333594 | -1.403925 | -1.389906 | -1.344012 | -0.468289 | -0.432075 | -0.414142 | -0.449892 | -0.551894 | -0.607838 | -0.544071 | -0.356242 | -0.330238 | -0.313611 | -0.334026 | -0.400843 | -0.393113 | -0.349731 | 0.396563 | 0.366001 | 0.289776 | 0.226169 | 0.341269 | 0.276024 | 0.238052 | 0 | 0 | 0 | 0 | 0 | 20 | -20 | -1.97952 | -1.954863 | -1.939742 | -1.960268 | -2.025705 | 0 | 0 |  | 1402.08 | 0 |  | 1422.2729 | 0 |  | 742.487 | 0 |  | 742.371 | 0 |  | 1407.16 | 0 |  | 1430.579 | 0 |  | 763.418 | 0 |  | 763.575 | 0 |  | 1417.015 | 0 |  | 1450.746 | 0 |  | 775.567 | 0 |  | 775.822 | 0 |  | 1497.584 | 0 |  | 1502.6639 | 0 |  | 756.408 | 0 |  | 756.2 | 0 |  | 1452.118 | 0 |  | 1453.871 | 0 |  | 703.488 | 0 |  | 703.318 | 0 |  | 1505.356 | 0 |  | 1511.5291 | 0 |  | 744.757 | 0.102 |  | 745.007 | 0.102 |  | 1472.057 | 0 |  | 1479.677 | 0 |  | 775.392 | 0.025 |  | 775.541 | 0.025 | 158.9953 | 145.0551 | 120.2156 | 114.0083 | 122.6138 | 144.0675592 | 113.9425 | 0 | 0 | 0 | 0 | 0 | -30.6155344 | -7.4770234 | -48.80601 | -37.19909 | -29.93059 | -10.43804 | -34.85244 | -12.58004 | -13.45894 | 0 | 0 | 0 | 0 | 0 | 0 | 0 | 0 | 0 | 0 | 0 | 0 | 0 | 0 | -27.41598 | -23.10396 | -18.40327 | -22.52929 | -30.70854 | -38.47396 | -29.259 | 82.77329 | 84.7521 | 71.88172 | 81.04102 | 57.05284 | 62.39803 | 63.74752
44 | W80601 | 2017-03-17 07:46 | 54.8855 | 52.5297 | 72 | 65 | 1.1203 | 943.8438 | 19175 | 29 | 139055 | -139141.1145 | -139053.8797 | 139196 | 139378 | 139360 | 220947 | 220954 | 239855 | 239830 | 215723 | 215715 | 216051 | 216069 | 294066 | 294017 | 1368.04 | 47727.1523 | 4 | 9.6408 | 9.6408 | 216041.3592 | 1358.3992 | 9.6408 | 9.6408 | 9.6408 | 1210.3516 | 1133.2861 | 1075.1666 | 850.2277 | 1077.7017 | 987.6262 | 961.4035 | 934.7394 | 913.9693 | 901.3981 | 883.9514 | 860.5061 | 16.2 | 17.6 | 28.9611 | 16.4573 | 9.4881 | 6.4327 | 4.5055 | 3.2036 | 2.4231 | 2.0342 | 2.051 | 76.15 | 135.34 | 135.27 | 226.7 | 203.14 | 339.42 | 289.48 | 483.08 | 414.61 | 692.79 | 548.29 | 919.63 | 659.66 | 1110.86 | 49.5 | 47.6 | 34.7932 | 31.25 | 28.4096 | 28.4096 | -71.3247 | 28.4096 | 1103436 | 1 |  |  | 4.0693 | 7.7821 | 9.6107 | 11.7443 | 13.0707 | 17.08 | 4.0973 | 8.1093 | 9.9613 | 12.3587 | 13.5373 | 19.0053 | 24.9564 | 24.9006 | 24.9939 | 25.0376 | 24.9588 | 24.7855 |  | 11686 | 877 | 16 |  |  | 201 | 1304 | 4 | 8 | 35 | 37.666664 | 31.25 | 2377.4785 | 2320.9358 | 1897.8928 | 1790.7 | 1702.1357 | 1631.9429 | 1495.2214 | 62.7686 | 60.2336 | 61.2007 | 54.9707 | 58.6093 | 67.4071 | 67.9286 | 28.9611 | 16.4573 | 9.4881 | 6.4327 | 4.5055 | 3.2036 | 2.4231 | 2.0342 | 0 | 0 | 0 | 0 | 0 | 0.1016 | 0.0254 | 0 | 0 | 0 | 0 | 0 | 0 | 0 | 0.038246 | 0.030164 | 0.02486 | 0.008672 | 0.026881 | 0.014005 | 0.012672 | -2.9e-05 | -8.3e-05 | -0.00018 | -0.000109 | -0.000155 | -0.005921 | -0.003031 | 0.079089 | 0.075573 | 0.073484 | 0.075153 | 0.085161 | 0.098989 | 0.094144 | -0.301924 | -0.297939 | -0.294993 | -0.298483 | -0.309356 | -0.307441 | -0.300692 | -1.355168 | -1.329351 | -1.310471 | -1.333096 | -1.403373 | -1.382995 | -1.339419 | -0.477355 | -0.439937 | -0.422344 | -0.458231 | -0.562145 | -0.620098 | -0.553794 | -0.354617 | -0.329812 | -0.31189 | -0.33344 | -0.400122 | -0.39069 | -0.349693 | 0.381615 | 0.314658 | 0.243161 | 0.184732 | 0.273185 | 0.220951 | 0.193636 | 0 | 0 | 0 | 0 | 0 | 30 | -30 | -2.022425 | -1.997495 | -1.981279 | -2.002503 | -2.069386 | 0 | 0 |  | 1402.08 | 0 |  | 1422.2729 | 0 |  | 742.487 | 0 |  | 742.371 | 0 |  | 1407.16 | 0 |  | 1430.579 | 0 |  | 763.418 | 0 |  | 763.575 | 0 |  | 1417.015 | 0 |  | 1450.746 | 0 |  | 775.567 | 0 |  | 775.822 | 0 |  | 1497.584 | 0 |  | 1502.6639 | 0 |  | 756.408 | 0 |  | 756.2 | 0 |  | 1452.118 | 0 |  | 1453.871 | 0 |  | 703.488 | 0 |  | 703.318 | 0 |  | 1505.356 | 0 |  | 1511.5291 | 0 |  | 744.757 | 0.102 |  | 745.007 | 0.102 |  | 1472.057 | 0 |  | 1479.677 | 0 |  | 775.392 | 0.025 |  | 775.541 | 0.025 | 188.0324 | 175.4001 | 139.4648 | 134.5764771 | 144.9556 | 161.5444 | 140.7661 | 0 | 0 | 0 | 0 | 0 | -31.2360056 | -7.6375768 | -51.79046 | -39.98821 | -32.34242428 | -11.4153 | -37.50655 | -11.18013158 | -12.91334 | 0 | 0 | 0 | 0 | 0 | 0 | 0 | 0 | 0 | 0 | 0 | 0 | 0 | 0 | -29.96291 | -26.49899 | -25.84775 | -25.18928 | -32.94692 | -41.79901 | -37.61845 | 106.279 | 108.9129 | 81.27458 | 97.9719 | 74.50211 | 77.32925 | 82.59676
44 | W80602 | 2017-03-17 07:48 | 56.1759 | 53.7706 | 36 | 72 | 1.1203 | 1075.2395 | 22325 | 29 | 139055 | -139139.8241 | -139053.8797 | 139196 | 139378 | 139360 | 220947 | 220954 | 239855 | 239830 | 215723 | 215715 | 216051 | 216069 | 294066 | 294017 | 1368.04 | 47727.1523 | 4 | 11.0438 | 11.0438 | 216039.9562 | 1356.9962 | 11.0438 | 11.0438 | 11.0438 | 1205.6641 | 1133.0138 | 1071.3334 | 857.9471 | 1079.7278 | 990.7424 | 965.0692 | 939.6266 | 919.2421 | 906.6553 | 890.0474 | 867.243 | 16 | 17.8 | 29.107 | 16.5029 | 9.5823 | 6.4387 | 4.4949 | 3.203 | 2.4118 | 2.036 | 2.0511 | 76.38 | 135.5 | 134.46 | 227.11 | 202.74 | 338.97 | 288.96 | 480.89 | 412.3 | 686.74 | 543.77 | 918.15 | 659.67 | 1110.8199 | 50.6 | 47 | 38.7591 | 21.210001 | 20.8887 | 20.8887 | -12.8935 | 20.8887 | 1103436 | 2 |  |  | 4.2871 | 7.8693 | 9.8893 | 12.1943 | 13.5807 | 16.5586 | 4.528 | 8.6467 | 10.2667 | 12.8627 | 14.0747 | 18.1773 | 24.9404 | 24.9164 | 24.9716 | 25.1139 | 24.9113 | 24.8931 |  | 11686 | 877 | 17 |  |  | 201 | 1304 | 4 | 8 | 35 | 41.833336 | 21.210001 | 2386.4429 | 2310.7856 | 1922.5143 | 1766.5929 | 1640.1571 | 1634.3643 | 1487.3928 | 60.435 | 61.2793 | 57.5971 | 53.1507 | 57.9636 | 66.0107 | 62.5407 | 29.107 | 16.5029 | 9.5823 | 6.4387 | 4.4949 | 3.203 | 2.4118 | 2.036 | 0 | 0 | 0 | 0 | 0 | 0.1016 | 0.0254 | 0 | 0 | 0 | 0 | 0 | 0 | 0 | 0.038478 | 0.029691 | 0.024057 | 0.008516 | 0.026079 | 0.013873 | 0.012487 | -2.9e-05 | -8.3e-05 | -0.00018 | -0.000108 | -0.000154 | -0.008082 | -0.004329 | 0.079072 | 0.075565 | 0.073471 | 0.07515 | 0.085165 | 0.098978 | 0.094148 | -0.302117 | -0.298004 | -0.295146 | -0.298502 | -0.309274 | -0.307222 | -0.300368 | -1.355816 | -1.329212 | -1.310872 | -1.332652 | -1.402248 | -1.376438 | -1.332249 | -0.477163 | -0.440117 | -0.422274 | -0.458542 | -0.562867 | -0.620295 | -0.554296 | -0.355253 | -0.329656 | -0.312258 | -0.333015 | -0.398894 | -0.39061 | -0.34904 | 0.38173 | 0.316468 | 0.243224 | 0.185293 | 0.275009 | 0.22242 | 0.193645 | 0 | 0 | 0 | 0 | 0 | 40 | -40 | -2.023612 | -1.99848 | -1.981793 | -2.00298 | -2.069874 | 0 | 0 |  | 1402.08 | 0 |  | 1422.2729 | 0 |  | 742.487 | 0 |  | 742.371 | 0 |  | 1407.16 | 0 |  | 1430.579 | 0 |  | 763.418 | 0 |  | 763.575 | 0 |  | 1417.015 | 0 |  | 1450.746 | 0 |  | 775.567 | 0 |  | 775.822 | 0 |  | 1497.584 | 0 |  | 1502.6639 | 0 |  | 756.408 | 0 |  | 756.2 | 0 |  | 1452.118 | 0 |  | 1453.871 | 0 |  | 703.488 | 0 |  | 703.318 | 0 |  | 1505.356 | 0 |  | 1511.5291 | 0 |  | 744.757 | 0.102 |  | 745.007 | 0.102 |  | 1472.057 | 0 |  | 1479.677 | 0 |  | 775.392 | 0.025 |  | 775.541 | 0.025 | 188.7008 | 174.6145 | 141.249 | 132.7595 | 139.684 | 161.7661 | 140.0351 | 0 | 0 | 0 | 0 | 0 | -31.2137552 | -7.6293472 | -52.12977 | -39.35531 | -31.29969 | -11.20494 | -36.3532794 | -7.970952458 | -10.86849 | 0 | 0 | 0 | 0 | 0 | 0 | 0 | 0 | 0 | 0 | 0 | 0 | 0 | 0 | -28.83735 | -26.97006 | -24.32176 | -24.37183 | -32.6258 | -40.94611 | -34.66606 | 107.7337 | 108.2891 | 85.6276 | 97.18269 | 70.7049 | 81.63529 | 86.87116
44 | W80603 | 2017-03-17 07:50 | 56.9901 | 54.7273 | 54 | 73 | 1.1203 | 1078.7625 | 22321 | 29 | 139055 | -139139.0099 | -139053.8797 | 139196 | 139378 | 139360 | 220947 | 220954 | 239855 | 239830 | 215723 | 215715 | 216051 | 216069 | 294066 | 294017 | 1368.04 | 47772.7227 | 4 | 12.4513 | 12.4513 | 216038.5487 | 1355.5887 | 12.4513 | 12.4513 | 12.4513 | 1227.9297 | 1132.4106 | 1074.3334 | 854.8408 | 1067.7261 | 980.2411 | 955.1384 | 930.601 | 911.3551 | 900.6003 | 884.4667 | 862.6296 | 16 | 17.6 | 29.1376 | 16.5661 | 9.6719 | 6.5106 | 4.5353 | 3.1861 | 2.4043 | 2.0315 | 2.0516 | 75.59 | 134.16 | 131.85 | 223.37 | 199.21 | 334.53 | 285.58 | 477.94 | 410.46 | 692.58 | 544.65 | 921.57 | 659.6 | 1112.1 | 49.2 | 47.1 | 38.6347 | 48.572727 | 42.074 | 42.074 | -64.3595 | 42.074 | 1103436 | 1 |  |  | 4.495 | 8.1093 | 10.0986 | 12.4364 | 13.7207 | 17.7057 | 4.788 | 8.572 | 10.632 | 13.1 | 14.7387 | 20.028 | 24.9032 | 24.8736 | 24.9567 | 25.0794 | 24.9431 | 24.4816 |  | 11686 | 877 | 18 |  |  | 201 | 1304 | 4 | 8 | 35 | 43.666664 | 48.572727 | 2321.1072 | 2214.8928 | 1900.9 | 1775.2715 | 1707.2928 | 1584.95 | 1491.85 | 57.9357 | 54.8364 | 53.6593 | 50.2393 | 56.2957 | 65.0543 | 71.4214 | 29.1376 | 16.5661 | 9.6719 | 6.5106 | 4.5353 | 3.1861 | 2.4043 | 2.0315 | 0 | 0 | 0 | 0 | 0 | 0.1016 | 0.0254 | 0 | 0 | 0 | 0 | 0 | 0 | 0 | 0.039688 | 0.0303 | 0.024382 | 0.008488 | 0.026319 | 0.014529 | 0.013055 | -2.9e-05 | -8.3e-05 | -0.00018 | -0.000106 | -0.000153 | -0.005758 | -0.002872 | 0.07916 | 0.075655 | 0.073552 | 0.075228 | 0.085242 | 0.099105 | 0.094233 | -0.301277 | -0.297106 | -0.294337 | -0.297749 | -0.30864 | -0.306595 | -0.300037 | -1.356372 | -1.329329 | -1.311488 | -1.333685 | -1.404266 | -1.38309 | -1.340968 | -0.475717 | -0.438973 | -0.420963 | -0.456933 | -0.560397 | -0.618644 | -0.552026 | -0.355833 | -0.329794 | -0.312831 | -0.334021 | -0.401145 | -0.390803 | -0.350629 | 0.382964 | 0.320791 | 0.246643 | 0.187029 | 0.275871 | 0.222523 | 0.193684 | 0 | 0 | 0 | 0 | 0 | 30 | -30 | -2.024883 | -1.999596 | -1.98236 | -2.003471 | -2.070365 | 0 | 0 |  | 1402.08 | 0 |  | 1422.2729 | 0 |  | 742.487 | 0 |  | 742.371 | 0 |  | 1407.16 | 0 |  | 1430.579 | 0 |  | 763.418 | 0 |  | 763.575 | 0 |  | 1417.015 | 0 |  | 1450.746 | 0 |  | 775.567 | 0 |  | 775.822 | 0 |  | 1497.584 | 0 |  | 1502.6639 | 0 |  | 756.408 | 0 |  | 756.2 | 0 |  | 1452.118 | 0 |  | 1453.871 | 0 |  | 703.488 | 0 |  | 703.318 | 0 |  | 1505.356 | 0 |  | 1511.5291 | 0 |  | 744.757 | 0.102 |  | 745.007 | 0.102 |  | 1472.057 | 0 |  | 1479.677 | 0 |  | 775.392 | 0.025 |  | 775.541 | 0.025 | 183.7388 | 167.5677 | 139.8149968 | 133.5501 | 145.5331 | 157.0765 | 140.5815 | 0 | 0 | 0 | 0 | 0 | -31.150052 | -7.6209398 | -53.79236 | -40.16833 | -31.74063 | -11.17894767 | -36.74402 | -12.13108239 | -13.65508 | 0 | 0 | 0 | 0 | 0 | 0 | 0 | 0 | 0 | 0 | 0 | 0 | 0 | 0 | -27.561 | -24.0717 | -22.58858 | -22.95599 | -31.54794 | -40.24545 | -39.42647 | 102.3855 | 103.3277 | 85.48578 | 99.41518 | 77.24109 | 73.54988 | 79.87901
44 | W80604 | 2017-03-17 07:52 | 58.5843 | 56.0067 | 14 | 72 | 1.1203 | 1076.8153 | 22345 | 29 | 139055 | -139137.4157 | -139053.8797 | 139196 | 139378 | 139360 | 220947 | 220954 | 239855 | 239830 | 215723 | 215715 | 216051 | 216069 | 294066 | 294017 | 1368.04 | 47772.7227 | 4 | 13.8563 | 13.8563 | 216037.1437 | 1354.1837 | 13.8563 | 13.8563 | 13.8563 | 1205.6641 | 1130.8433 | 1072.3334 | 850.4048 | 1068.2346 | 978.0846 | 952.6241 | 927.7361 | 907.8258 | 897.0305 | 881.3052 | 858.0237 | 16 | 17.8 | 28.565 | 16.5435 | 9.7459 | 6.6289 | 4.6382 | 3.2356 | 2.4121 | 2.0344 | 2.0505 | 74.15 | 133.09 | 131.13 | 220.83 | 198.87 | 327.44 | 285.13 | 466.95 | 409.23 | 681.64 | 545.59 | 913.67 | 659.63 | 1112.77 | 49.8 | 47.3 | 38.7427 | 16.309092 | 15.9066 | 15.9066 | 0.4901 | 15.9066 | 1103436 | 2 |  |  | 4.2936 | 7.8543 | 9.9379 | 12.2014 | 13.4214 | 16.7914 | 4.4211 | 8.7961 | 10.4013 | 12.9158 | 14.3934 | 17.3276 | 24.9756 | 25.1019 | 25.0685 | 25.0846 | 24.9739 | 24.9219 |  | 11686 | 878 | 1 |  |  | 201 | 1304 | 4 | 8 | 35 | 40.166664 | 16.309092 | 2309.9143 | 2258.457 | 1923.4642 | 1827.3572 | 1793.0786 | 1757.6072 | 1441.6285 | 58.3807 | 53.1729 | 55.0229 | 57.7279 | 60.7957 | 68.2136 | 59.2136 | 28.565 | 16.5435 | 9.7459 | 6.6289 | 4.6382 | 3.2356 | 2.4121 | 2.0344 | 0 | 0 | 0 | 0 | 0 | 0.1016 | 0.0254 | 0 | 0 | 0 | 0 | 0 | 0 | 0 | 0.041142 | 0.030908 | 0.024497 | 0.008502 | 0.026501 | 0.014579 | 0.013048 | -2.9e-05 | -8.4e-05 | -0.000181 | -0.000105 | -0.000152 | -0.004526 | -0.001902 | 0.079079 | 0.075561 | 0.073458 | 0.075138 | 0.085133 | 0.098927 | 0.094137 | -0.302013 | -0.298059 | -0.295325 | -0.298649 | -0.309672 | -0.308078 | -0.300979 | -1.354997 | -1.3294 | -1.311839 | -1.33342 | -1.404615 | -1.389497 | -1.344008 | -0.477584 | -0.440063 | -0.421898 | -0.45823 | -0.561662 | -0.619198 | -0.554167 | -0.354444 | -0.329831 | -0.313125 | -0.333746 | -0.401499 | -0.392584 | -0.349337 | 0.383794 | 0.320907 | 0.246399 | 0.186748 | 0.275883 | 0.221712 | 0.193597 | 0 | 0 | 0 | 0 | 0 | 20 | -20 | -2.024422 | -1.999287 | -1.982199 | -2.003333 | -2.070228 | 0 | 0 |  | 1402.08 | 0 |  | 1422.2729 | 0 |  | 742.487 | 0 |  | 742.371 | 0 |  | 1407.16 | 0 |  | 1430.579 | 0 |  | 763.418 | 0 |  | 763.575 | 0 |  | 1417.015 | 0 |  | 1450.746 | 0 |  | 775.567 | 0 |  | 775.822 | 0 |  | 1497.584 | 0 |  | 1502.6639 | 0 |  | 756.408 | 0 |  | 756.2 | 0 |  | 1452.118 | 0 |  | 1453.871 | 0 |  | 703.488 | 0 |  | 703.318 | 0 |  | 1505.356 | 0 |  | 1511.5291 | 0 |  | 744.757 | 0.102 |  | 745.007 | 0.102 |  | 1472.057 | 0 |  | 1479.677 | 0 |  | 775.392 | 0.025 |  | 775.541 | 0.025 | 182.6657 | 170.6513 | 141.2938 | 137.304 | 152.6502 | 173.8748 | 135.7106 | 0 | 0 | 0 | 0 | 0 | -31.3007248 | -7.6448666 | -55.70799 | -40.9774256 | -31.89868 | -11.19672774 | -37.0102 | -13.96861 | -14.98031 | 0 | 0 | 0 | 0 | 0 | 0 | 0 | 0 | 0 | 0 | 0 | 0 | 0 | 0 | -27.88169 | -23.39943 | -23.21405 | -26.45266 | -34.14663 | -42.23772 | -32.81422 | 99.07603 | 106.2744 | 86.1811 | 99.65458 | 81.49333 | 86.36774 | 80.27118
44 | W80605 | 2017-03-17 07:54 | 59.2995 | 56.8709 | 48 | 72 | 1.1203 | 1075.0399 | 22286 | 29 | 139055 | -139136.7005 | -139053.8797 | 139196 | 139378 | 139360 | 220947 | 220954 | 239855 | 239830 | 215723 | 215715 | 216051 | 216069 | 294066 | 294017 | 1368.04 | 47818.3164 | 4 | 15.259 | 15.259 | 216035.741 | 1352.781 | 15.259 | 15.259 | 15.259 | 1237.3047 | 1136.1897 | 1079.6666 | 855.8008 | 1076.6733 | 987.5932 | 961.6052 | 935.8459 | 915.2342 | 902.8036 | 885.8825 | 863.1359 | 16 | 18 | 28.8748 | 16.2989 | 9.4735 | 6.4562 | 4.5239 | 3.2173 | 2.4244 | 2.0355 | 2.0569 | 77 | 134.4 | 135.39 | 225.46 | 203.79 | 334.73 | 289.96 | 475.93 | 412.84 | 681.44 | 544.89 | 909.76 | 659.82 | 1111.04 | 49.1 | 47.4 | 40.0727 | 29.566664 | 27.68 | 27.68 | -16.6392 | 27.68 | 1103436 | 1 |  |  | 4.3857 | 8.08 | 10.0379 | 12.3536 | 13.62 | 16.6293 | 4.5333 | 8.6627 | 10.4347 | 13.2933 | 14.3667 | 17.82 | 24.9736 | 24.9507 | 25.0211 | 25.1189 | 25.0295 | 24.8546 |  | 11686 | 878 | 2 |  |  | 201 | 1304 | 4 | 8 | 35 | 33.333336 | 29.566664 | 2321.3215 | 2179.7144 | 1820.1571 | 1717.4857 | 1633.1357 | 1607.8357 | 1467.4928 | 56.8443 | 56.7057 | 49.78 | 52.9807 | 56.6886 | 65.3036 | 64.8771 | 28.8748 | 16.2989 | 9.4735 | 6.4562 | 4.5239 | 3.2173 | 2.4244 | 2.0355 | 0 | 0 | 0 | 0 | 0 | 0.1016 | 0.0254 | 0 | 0 | 0 | 0 | 0 | 0 | 0 | 0.043091 | 0.032362 | 0.025627 | 0.008664 | 0.027482 | 0.015626 | 0.01398 | -3e-05 | -8.4e-05 | -0.000181 | -0.000103 | -0.000151 | -0.003345 | -0.00114 | 0.079155 | 0.075653 | 0.073554 | 0.075236 | 0.085252 | 0.099092 | 0.094241 | -0.301316 | -0.297107 | -0.294284 | -0.297607 | -0.308492 | -0.307017 | -0.300313 | -1.356223 | -1.328937 | -1.310767 | -1.332392 | -1.402897 | -1.390474 | -1.347271 | -0.475868 | -0.439221 | -0.421338 | -0.457587 | -0.561202 | -0.61867 | -0.552488 | -0.355683 | -0.329426 | -0.312176 | -0.332787 | -0.399651 | -0.390944 | -0.349971 | 0.381037 | 0.315493 | 0.243451 | 0.1855 | 0.275545 | 0.223125 | 0.1941 | 0 | 0 | 0 | 0 | 0 | 10 | -10 | -2.024445 | -1.999162 | -1.982143 | -2.003285 | -2.070181 | 0 | 0 |  | 1402.08 | 0 |  | 1422.2729 | 0 |  | 742.487 | 0 |  | 742.371 | 0 |  | 1407.16 | 0 |  | 1430.579 | 0 |  | 763.418 | 0 |  | 763.575 | 0 |  | 1417.015 | 0 |  | 1450.746 | 0 |  | 775.567 | 0 |  | 775.822 | 0 |  | 1497.584 | 0 |  | 1502.6639 | 0 |  | 756.408 | 0 |  | 756.2 | 0 |  | 1452.118 | 0 |  | 1453.871 | 0 |  | 703.488 | 0 |  | 703.318 | 0 |  | 1505.356 | 0 |  | 1511.5291 | 0 |  | 744.757 | 0.102 |  | 745.007 | 0.102 |  | 1472.057 | 0 |  | 1479.677 | 0 |  | 775.392 | 0.025 |  | 775.541 | 0.025 | 183.7442 | 164.9019 | 133.8798 | 129.2168 | 139.2281 | 159.3237 | 138.298 | 0 | 0 | 0 | 0 | 0 | -31.1929272 | -7.6279502 | -58.40032 | -42.89543 | -33.35378 | -11.40661 | -38.34258 | -17.07641 | -17.29895964 | 0 | 0 | 0 | 0 | 0 | 0 | 0 | 0 | 0 | 0 | 0 | 0 | 0 | 0 | -27.05038 | -24.90633 | -20.97420564 | -24.24328 | -31.81376 | -40.40138 | -35.84382 | 98.2935 | 97.10017 | 79.55185 | 93.56687 | 69.07175 | 70.65294 | 77.5272599
44 | W80606 | 2017-03-17 07:55 | 60.1358 | 57.8139 | 37 | 72 | 1.1203 | 1077.3324 | 22332 | 29 | 139055 | -139135.8642 | -139053.8797 | 139196 | 139378 | 139360 | 220947 | 220954 | 239855 | 239830 | 215723 | 215715 | 216051 | 216069 | 294066 | 294017 | 1368.04 | 47841.1211 | 4 | 16.6647 | 16.6647 | 216034.3353 | 1351.3753 | 16.6647 | 16.6647 | 16.6647 | 1202.1484 | 1117.4049 | 1062.8334 | 855.1417 | 1059.7488 | 974.5119 | 951.6122 | 928.5029 | 910.8209 | 900.8642 | 886.0005 | 865.5174 | 16.2 | 17.6 | 28.9885 | 16.6282 | 9.6796 | 6.5395 | 4.5248 | 3.202 | 2.4146 | 2.0337 | 2.0608 | 75.33 | 134.09 | 132.28 | 223.17 | 199.83 | 331.66 | 286.45 | 475.15 | 411.01 | 681.81 | 544.08 | 915.97 | 659.29 | 1112.52 | 51.5 | 47.3 | 38.8484 | 26.345453 | 23.6983 | 23.6983 | 14.3467 | 23.6983 | 1103436 | 2 |  |  | 4.3629 | 8.2493 | 10.0864 | 12.3536 | 13.7314 | 16.8786 | 4.7632 | 8.9092 | 10.5145 | 12.9132 | 14.5092 | 18.6947 | 24.9921 | 24.8921 | 24.9059 | 25.1456 | 24.9644 | 24.918 |  | 11686 | 878 | 3 |  |  | 201 | 1304 | 4 | 8 | 35 | 42 | 26.345453 | 2348.55 | 2298.1785 | 1915.6857 | 1813.9642 | 1661.3214 | 1631.9714 | 1535.3429 | 58.07 | 57.4036 | 53.78 | 53.0286 | 57.7171 | 67.315 | 62.195 | 28.9885 | 16.6282 | 9.6796 | 6.5395 | 4.5248 | 3.202 | 2.4146 | 2.0337 | 0 | 0 | 0 | 0 | 0 | 0.1016 | 0.0254 | 0 | 0 | 0 | 0 | 0 | 0 | 0 | 0.044451 | 0.033248 | 0.026236 | 0.008867 | 0.028017 | 0.016349 | 0.014654 | -3e-05 | -8.4e-05 | -0.000181 | -0.000101 | -0.00015 | -0.002299 | -0.000542 | 0.079093 | 0.075585 | 0.073489 | 0.075164 | 0.085187 | 0.099016 | 0.094139 | -0.301938 | -0.297832 | -0.29499 | -0.298407 | -0.309099 | -0.307614 | -0.301097 | -1.356434 | -1.329844 | -1.311591 | -1.33377 | -1.402923 | -1.390964 | -1.349005 | -0.476522 | -0.439511 | -0.421661 | -0.457701 | -0.562084 | -0.619813 | -0.552867 | -0.355863 | -0.330255 | -0.312909 | -0.334087 | -0.399665 | -0.390653 | -0.350859 | 0.383753 | 0.320328 | 0.246908 | 0.187197 | 0.276619 | 0.223473 | 0.194407 | 0 | 0 | 0 | 0 | 0 | 0 | 0 | -2.024906 | -1.999773 | -1.982444 | -2.00354 | -2.070433 | 0 | 0 |  | 1402.08 | 0 |  | 1422.2729 | 0 |  | 742.487 | 0 |  | 742.371 | 0 |  | 1407.16 | 0 |  | 1430.579 | 0 |  | 763.418 | 0 |  | 763.575 | 0 |  | 1417.015 | 0 |  | 1450.746 | 0 |  | 775.567 | 0 |  | 775.822 | 0 |  | 1497.584 | 0 |  | 1502.6639 | 0 |  | 756.408 | 0 |  | 756.2 | 0 |  | 1452.118 | 0 |  | 1453.871 | 0 |  | 703.488 | 0 |  | 703.318 | 0 |  | 1505.356 | 0 |  | 1511.5291 | 0 |  | 744.757 | 0.102 |  | 745.007 | 0.102 |  | 1472.057 | 0 |  | 1479.677 | 0 |  | 775.392 | 0.025 |  | 775.541 | 0.025 | 185.7539 | 173.7078 | 140.7818 | 136.3448 | 141.523 | 161.5913 | 144.5356 | 0 | 0 | 0 | 0 | 0 | -31.2535824 | -7.6478638 | -60.25415 | -44.10295 | -34.1735 | -11.69182782 | -39.09526 | -19.5430442 | -19.03715856 | 0 | 0 | 0 | 0 | 0 | 0 | 0 | 0 | 0 | 0 | 0 | 0 | 0 | 0 | -27.67163254 | -25.22951 | -22.67692858 | -24.27124 | -32.44186 | -41.72271 | -34.38556 | 97.82808 | 104.3754 | 83.93139 | 100.3817 | 69.98587 | 69.07194 | 83.46506
44 | W80607 | 2017-03-17 07:57 | 61.0564 | 58.8372 | 30 | 73 | 1.1203 | 1074.1511 | 22289 | 29 | 139055 | -139134.9436 | -139053.8797 | 139196 | 139378 | 139360 | 220947 | 220954 | 239855 | 239830 | 215723 | 215715 | 216051 | 216069 | 294066 | 294017 | 1368.04 | 47864.5547 | 4 | 18.0662 | 18.0662 | 216032.9338 | 1349.9738 | 18.0662 | 18.0662 | 18.0662 | 1240.8203 | 1152.1873 | 1095.1666 | 861.8347 | 1090.5096 | 1000.1946 | 973.333 | 946.7653 | 925.4987 | 911.9774 | 893.963 | 870.2775 | 16 | 18.4 | 29.1888 | 16.7851 | 9.6728 | 6.532 | 4.5347 | 3.2212 | 2.4293 | 2.0356 | 2.0627 | 75.6 | 132.18 | 133.3 | 222.51 | 201.62 | 331.81 | 288.35 | 476.7 | 414.34 | 689.24 | 548.18 | 918.63 | 659.78 | 1113.5 | 50 | 47.3 | 39.8403 | 13.491666 | 15.2175 | 15.2175 | 5.9993 | 15.2175 | 1103436 | 1 |  |  | 4.1707 | 7.7479 | 9.7743 | 12.0979 | 13.2007 | 16.6586 | 4.2579 | 8.4645 | 9.8697 | 13.2987 | 13.9382 | 17.4118 | 25.0151 | 24.9468 | 24.9896 | 24.9267 | 25.1512 | 25.0749 |  | 11686 | 878 | 4 |  |  | 201 | 1304 | 4 | 8 | 35 | 29.833334 | 13.491666 | 2276.9285 | 2202.3643 | 1842.0643 | 1738.9429 | 1600.6929 | 1572.9928 | 1455.95 | 53.5193 | 55.9807 | 53.7714 | 54.2643 | 62.1171 | 67.8143 | 58.9486 | 29.1888 | 16.7851 | 9.6728 | 6.532 | 4.5347 | 3.2212 | 2.4293 | 2.0356 | 0 | 0 | 0 | 0 | 0 | 0.1016 | 0.0254 | 0 | 0 | 0 | 0 | 0 | 0 | 0 | 0.046132 | 0.034359 | 0.02695 | 0.009152 | 0.0286 | 0.016412 | 0.014699 | -3e-05 | -8.5e-05 | -0.000182 | -0.0001 | -0.000149 | -0.001684 | -0.000447 | 0.079108 | 0.075598 | 0.073502 | 0.07518 | 0.085206 | 0.099044 | 0.094188 | -0.301719 | -0.29764 | -0.294806 | -0.298175 | -0.308855 | -0.307381 | -0.300716 | -1.354863 | -1.32846 | -1.310304 | -1.332171 | -1.401311 | -1.388773 | -1.345923 | -0.477176 | -0.440046 | -0.422156 | -0.458364 | -0.562929 | -0.620513 | -0.553982 | -0.354523 | -0.329149 | -0.311862 | -0.33269 | -0.397909 | -0.389438 | -0.348888 | 0.383301 | 0.31881 | 0.245303 | 0.186135 | 0.274738 | 0.222074 | 0.194556 | 5 | 5 | 5 | 5 | 0 | -10 | 10 | -2.02324 | -1.998266 | -1.981643 | -2.002837 | -2.069802 | 0 | 0 |  | 1402.08 | 0 |  | 1422.2729 | 0 |  | 742.487 | 0 |  | 742.371 | 0 |  | 1407.16 | 0 |  | 1430.579 | 0 |  | 763.418 | 0 |  | 763.575 | 0 |  | 1417.015 | 0 |  | 1450.746 | 0 |  | 775.567 | 0 |  | 775.822 | 0 |  | 1497.584 | 0 |  | 1502.6639 | 0 |  | 756.408 | 0 |  | 756.2 | 0 |  | 1452.118 | 0 |  | 1453.871 | 0 |  | 703.488 | 0 |  | 703.318 | 0 |  | 1505.356 | 0 |  | 1511.5291 | 0 |  | 744.757 | 0.102 |  | 745.007 | 0.102 |  | 1472.057 | 0 |  | 1479.677 | 0 |  | 775.392 | 0.025 |  | 775.541 | 0.025 | 180.1233 | 166.4943 | 135.3954 | 130.7337 | 136.3886 | 155.7955 | 137.1330186 | 0 | 0 | 0 | 0 | 0 | -31.2299096 | -7.6381864 | -62.46189 | -45.53163804 | -35.07422 | -12.05881 | -39.8687 | -20.45385 | -19.18209 | 0 | 0 | 0 | 0 | 0 | 0 | 0 | -10.1162 | -9.99133 | -9.908215 | -10.014185 | 0 | 0 | 0 | -25.53813 | -24.63408 | -22.69992 | -24.8728 | -34.96752 | -42.07965 | -32.65646 | 82.00704 | 86.33729 | 67.71306 | 83.78793 | 61.55242 | 62.03209 | 77.65627
44 | W80608 | 2017-03-17 07:59 | 62.2051 | 59.8377 | 41 | 81 | 1.1732 | 1164.1069 | 22725 | 29 | 139055 | -139133.7949 | -139053.8268 | 139196 | 139378 | 139360 | 220947 | 220954 | 239855 | 239830 | 215723 | 215715 | 216051 | 216069 | 294066 | 294017 | 1368.04 | 47887.9844 | 4 | 19.8415 | 19.8415 | 216031.1585 | 1348.1985 | 19.8415 | 19.8415 | 19.8415 | 1186.9141 | 1117.8478 | 1059.3334 | 845.8919 | 1069.198 | 976.0538 | 950.7722 | 928.8257 | 908.0826 | 896.4323 | 878.1034 | 855.6 | 16.8 | 18 | 29.1846 | 15.5588 | 8.8619 | 5.8914 | 4.0791 | 2.9036 | 2.2558 | 1.9241 | 1.9641 | 72.57 | 115.96 | 133.66 | 200.39 | 204.13 | 315.86 | 296.7 | 460.86 | 426.93 | 657.59 | 554.64 | 852.34 | 659.6 | 1018.9 | 49.2 | 47.3 | 43.5599 | 13.033334 | 14.2031 | 14.2031 | 16.4477 | 14.2031 | 1101885 | 2 |  |  | 4.895 | 9.3871 | 11.1593 | 14.0429 | 15.4114 | 21.1107 | 5.1638 | 9.5825 | 11.1663 | 15.1813 | 17.9113 | 25.2437 | 24.9028 | 24.9249 | 25.0176 | 17.5786 | 17.9816 | 17.887 |  | 11686 | 878 | 5 |  |  | 188 | 1297 | 4 | 3 | 40 | 38.166664 | 13.033334 | 2716.0215 | 2601.793 | 2120.2715 | 1943.8643 | 1902.9429 | 1878.8143 | 1791.7072 | 60.2557 | 60.4307 | 59.1793 | 57.1843 | 68.1914 | 75.3086 | 60.8679 | 29.1846 | 15.5588 | 8.8619 | 5.8914 | 4.0791 | 2.9036 | 2.2558 | 1.9241 | 0 | 0 | 0 | 0 | 0 | 0.1016 | 0.0254 | 0 | 0 | 0 | 0 | 0 | 0 | 0 | 0.046394 | 0.03444 | 0.026861 | 0.008932 | 0.028352 | 0.01653 | 0.014787 | -2.4e-05 | -6.5e-05 | -0.000138 | -7e-05 | -0.000131 | -0.001658 | -0.000501 | 0.079326 | 0.075815 | 0.073723 | 0.075412 | 0.08546 | 0.099307 | 0.094416 | -0.299852 | -0.295678 | -0.292714 | -0.295982 | -0.306723 | -0.305196 | -0.298727 | -1.362038 | -1.334738 | -1.315507 | -1.33708 | -1.407641 | -1.392839 | -1.350806 | -0.469585 | -0.433383 | -0.416197 | -0.452149 | -0.554912 | -0.611512 | -0.545506 | -0.36236 | -0.335718 | -0.31729 | -0.337972 | -0.405098 | -0.396337 | -0.355955 | 0.379676 | 0.304976 | 0.232522 | 0.173288 | 0.254893 | 0.209542 | 0.18792 | 10 | 10 | 10 | 10 | 5 | -20 | 20 | -2.005054 | -1.97948 | -1.96106 | -1.981755 | -2.047665 | 0 | 0 |  | 1402.08 | 0 |  | 1422.2729 | 0 |  | 742.487 | 0 |  | 742.371 | 0 |  | 1407.16 | 0 |  | 1430.579 | 0 |  | 763.418 | 0 |  | 763.575 | 0 |  | 1417.015 | 0 |  | 1450.746 | 0 |  | 775.567 | 0 |  | 775.822 | 0 |  | 1497.584 | 0 |  | 1502.6639 | 0 |  | 756.408 | 0 |  | 756.2 | 0 |  | 1452.118 | 0 |  | 1453.871 | 0 |  | 703.488 | 0 |  | 703.318 | 0 |  | 1505.356 | 0 |  | 1511.5291 | 0 |  | 744.757 | 0.102 |  | 745.007 | 0.102 |  | 1472.057 | 0 |  | 1479.677 | 0 |  | 775.392 | 0.025 |  | 775.541 | 0.025 | 215.4511 | 197.2549 | 156.3128 | 146.5907 | 162.6255 | 186.5794 | 169.1658 | 0 | 0 | 0 | 0 | 0 | -31.0079136 | -7.5876658 | -63.15770206 | -45.88161875 | -35.15429 | -11.84920296 | -39.72504 | -20.7143 | -19.29761 | 0 | 0 | 0 | 0 | 0 | 0 | 0 | -20.05054 | -19.7948 | -19.6106 | -19.81755 | -10.238325 | 0 | 0 | -28.29517 | -26.18964 | -24.63025 | -25.85582 | -37.84023 | -46.05211 | -33.2038 | 103.9477 | 105.3889 | 76.91764 | 89.06812 | 74.82191 | 88.80508 | 109.0767
44 | W80609 | 2017-03-17 08:01 | 63.5179 | 60.9875 | 27 | 82 | 1.1732 | 1169.111 | 22877 | 29 | 139055 | -139132.4821 | -139053.8268 | 139196 | 139378 | 139360 | 220947 | 220954 | 239855 | 239830 | 215723 | 215715 | 216051 | 216069 | 294066 | 294017 | 1368.04 | 47911.2656 | 4 | 21.6255 | 21.6255 | 216029.3745 | 1346.4145 | 21.6255 | 21.6255 | 21.6255 | 1211.5234 | 1139.7054 | 1082.1666 | 851.6069 | 1084.0712 | 991.4296 | 964.4867 | 942.0936 | 921.0395 | 908.4528 | 887.6855 | 864.4555 | 16 | 18 | 29.3284 | 15.8306 | 9.1446 | 5.9983 | 4.0733 | 2.8641 | 2.2362 | 1.9287 | 1.9659 | 73.97 | 114.19 | 133.72 | 200.42 | 205.68 | 313.02 | 299.43 | 462.28 | 432 | 652.35 | 558.72 | 851.75 | 659.39 | 1020.87 | 50 | 47.5 | 43.3719 | 19.219999 | 16.9537 | 16.9537 | 3.7413 | 16.9537 | 1101885 | 1 |  |  | 5.0871 | 9.0843 | 11.2093 | 13.87 | 16.9271 | 23.3157 | 5.4568 | 9.6383 | 11.4407 | 14.9716 | 19.6852 | 29.4321 | 24.9126 | 24.8869 | 24.9607 | 18.0181 | 17.7695 | 17.0596 |  | 11686 | 878 | 6 |  |  | 188 | 1297 | 4 | 3 | 40 | 31.5 | 19.219999 | 2563.3643 | 2449.793 | 2102.2285 | 1958.7072 | 1787.7 | 1719.6643 | 1607.2214 | 54.9364 | 56.5364 | 60.7136 | 60.7229 | 65.3371 | 76.5529 | 61.9964 | 29.3284 | 15.8306 | 9.1446 | 5.9983 | 4.0733 | 2.8641 | 2.2362 | 1.9287 | 0 | 0 | 0 | 0 | 0 | 0.1016 | 0.0254 | 0 | 0 | 0 | 0 | 0 | 0 | 0 | 0.049996 | 0.037034 | 0.028867 | 0.009503 | 0.030441 | 0.017361 | 0.015547 | -2.4e-05 | -6.5e-05 | -0.000138 | -6.8e-05 | -0.00013 | -0.003602 | -0.001689 | 0.079374 | 0.075866 | 0.073766 | 0.07545 | 0.085517 | 0.099431 | 0.094555 | -0.299348 | -0.295111 | -0.292238 | -0.295589 | -0.306134 | -0.30411 | -0.297525 | -1.36144 | -1.333703 | -1.315022 | -1.337154 | -1.406537 | -1.385221 | -1.34254 | -0.469345 | -0.433361 | -0.415937 | -0.45161 | -0.554855 | -0.612425 | -0.546733 | -0.361783 | -0.334758 | -0.316858 | -0.338053 | -0.403899 | -0.393534 | -0.352615 | 0.379829 | 0.308661 | 0.233878 | 0.173945 | 0.255166 | 0.210843 | 0.188064 | 10 | 10 | 10 | 10 | 5 | -30 | 30 | -2.005416 | -1.979829 | -1.961251 | -1.981925 | -2.047811 | 0 | 0 |  | 1402.08 | 0 |  | 1422.2729 | 0 |  | 742.487 | 0 |  | 742.371 | 0 |  | 1407.16 | 0 |  | 1430.579 | 0 |  | 763.418 | 0 |  | 763.575 | 0 |  | 1417.015 | 0 |  | 1450.746 | 0 |  | 775.567 | 0 |  | 775.822 | 0 |  | 1497.584 | 0 |  | 1502.6639 | 0 |  | 756.408 | 0 |  | 756.2 | 0 |  | 1452.118 | 0 |  | 1453.871 | 0 |  | 703.488 | 0 |  | 703.318 | 0 |  | 1505.356 | 0 |  | 1511.5291 | 0 |  | 744.757 | 0.102 |  | 745.007 | 0.102 |  | 1472.057 | 0 |  | 1479.677 | 0 |  | 775.392 | 0.025 |  | 775.541 | 0.025 | 203.4645 | 185.856 | 155.073 | 147.7845 | 152.8787409 | 170.9879 | 151.9708 | 0 | 0 | 0 | 0 | 0 | -30.897576 | -7.557135 | -68.03387968 | -49.30567 | -37.77927 | -12.61604799 | -42.63354 | -19.05926 | -18.60491932 | 0 | 0 | 0 | 0 | 0 | 0 | 0 | -20.05416 | -19.79829 | -19.61251 | -19.81925 | -10.239055 | 0 | 0 | -25.78412 | -24.50067 | -25.25303 | -27.42307 | -36.25262 | -46.88291 | -33.89548 | 89.59231 | 92.25137 | 72.42818 | 87.92609 | 63.75353 | 74.1482 | 91.91329
44 | W80610 | 2017-03-17 08:03 | 64.4882 | 61.9501 | 34 | 81 | 1.1732 | 1155.9965 | 22387 | 29 | 139055 | -139131.5118 | -139053.8268 | 139196 | 139378 | 139360 | 220947 | 220954 | 239855 | 239830 | 215723 | 215715 | 216051 | 216069 | 294066 | 294017 | 1368.04 | 47934.5469 | 4 | 23.3994 | 23.3994 | 216027.6006 | 1344.6406 | 23.3994 | 23.3994 | 23.3994 | 1190.4297 | 1121.3147 | 1059.3334 | 845.4039 | 1070.7876 | 979.7443 | 953.2708 | 931.6205 | 911.0071 | 900.3203 | 882.8494 | 861.1131 | 16.8 | 17.8 | 29.6014 | 16.202 | 9.3399 | 6.1188 | 4.174 | 2.9486 | 2.2612 | 1.9094 | 1.9614 | 72.18 | 113.99 | 128.36 | 196.35 | 196.45 | 307.49 | 287.36 | 452.48 | 419.44 | 645.05 | 550.92 | 840.53 | 659.7 | 1016.9 | 50 | 47.4 | 43.9374 | 48.5 | 41.3415 | 41.3415 | -16.0051 | 41.3415 | 1101885 | 2 |  |  | 5.1921 | 9.315 | 11.2643 | 14.0386 | 15.7536 | 20.1193 | 5.3975 | 9.73 | 11.2188 | 15.1025 | 16.7 | 22.2313 | 24.8812 | 24.8124 | 25.0518 | 17.9097 | 17.7616 | 18.0903 |  | 11686 | 878 | 7 |  |  | 188 | 1297 | 4 | 3 | 40 | 34.833336 | 48.5 | 2573.1499 | 2545.3215 | 2139.9644 | 1979.7214 | 1960.6643 | 1927.7428 | 1894.7142 | 60.7707 | 67.5 | 61.6586 | 59.2493 | 65.8993 | 71.86 | 68.98 | 29.6014 | 16.202 | 9.3399 | 6.1188 | 4.174 | 2.9486 | 2.2612 | 1.9094 | 0 | 0 | 0 | 0 | 0 | 0.1016 | 0.0254 | 0 | 0 | 0 | 0 | 0 | 0 | 0 | 0.05313 | 0.039296 | 0.030714 | 0.010193 | 0.032222 | 0.017335 | 0.015548 | -2.4e-05 | -6.5e-05 | -0.000138 | -6.6e-05 | -0.00013 | -0.006979 | -0.003724 | 0.079354 | 0.075841 | 0.073738 | 0.075422 | 0.08546 | 0.099296 | 0.094367 | -0.299515 | -0.295359 | -0.292532 | -0.29588 | -0.30676 | -0.304731 | -0.298535 | -1.360593 | -1.333401 | -1.31504 | -1.337126 | -1.408672 | -1.382451 | -1.342387 | -0.470123 | -0.433845 | -0.416268 | -0.451992 | -0.554253 | -0.610687 | -0.543912 | -0.360932 | -0.334465 | -0.316866 | -0.338019 | -0.406143 | -0.397432 | -0.358472 | 0.382337 | 0.316287 | 0.240492 | 0.178807 | 0.260107 | 0.212029 | 0.187704 | 10 | 10 | 10 | 10 | 5 | -40 | 40 | -2.006063 | -1.980372 | -1.961624 | -1.982204 | -2.048064 | 0 | 0 |  | 1402.08 | 0 |  | 1422.2729 | 0 |  | 742.487 | 0 |  | 742.371 | 0 |  | 1407.16 | 0 |  | 1430.579 | 0 |  | 763.418 | 0 |  | 763.575 | 0 |  | 1417.015 | 0 |  | 1450.746 | 0 |  | 775.567 | 0 |  | 775.822 | 0 |  | 1497.584 | 0 |  | 1502.6639 | 0 |  | 756.408 | 0 |  | 756.2 | 0 |  | 1452.118 | 0 |  | 1453.871 | 0 |  | 703.488 | 0 |  | 703.318 | 0 |  | 1505.356 | 0 |  | 1511.5291 | 0 |  | 744.757 | 0.102 |  | 745.007 | 0.102 |  | 1472.057 | 0 |  | 1479.677 | 0 |  | 775.392 | 0.025 |  | 775.541 | 0.025 | 204.1897 | 193.0397 | 157.7967 | 149.3145 | 167.5584 | 191.4171 | 178.7985 | 0 | 0 | 0 | 0 | 0 | -30.9606696 | -7.582789 | -72.25565 | -52.31065 | -40.20866304 | -13.54108 | -45.2071 | -14.31666 | -15.87238 | 0 | 0 | 0 | 0 | 0 | 0 | 0 | -20.06063 | -19.80372 | -19.61624 | -19.82204 | -10.24032 | 0 | 0 | -28.5697 | -29.2845375 | -25.6665 | -26.78021 | -36.52488 | -43.88396782 | -37.51904976 | 83.30375 | 91.64082 | 72.30529 | 89.17122 | 75.58606 | 102.2558 | 117.8243
44 | W80611 | 2017-03-17 08:05 | 65.4363 | 62.8652 | 32 | 82 | 1.1732 | 1174.8682 | 22764 | 29 | 139055 | -139130.5637 | -139053.8268 | 139196 | 139378 | 139360 | 220947 | 220954 | 239855 | 239830 | 215723 | 215715 | 216051 | 216069 | 294066 | 294017 | 1368.04 | 47957.957 | 4 | 25.209 | 25.209 | 216025.791 | 1342.831 | 25.209 | 25.209 | 25.209 | 1200.9766 | 1128.6055 | 1074.5 | 844.272 | 1075.8746 | 981.9612 | 954.7213 | 932.7247 | 912.0612 | 900.6418 | 879.2911 | 856.2608 | 16.2 | 18.2 | 28.9861 | 15.8524 | 9.3316 | 6.0569 | 4.063 | 2.8489 | 2.2183 | 1.9113 | 1.9558 | 72.6 | 112.02 | 129.82 | 194.04 | 200.69 | 309.16 | 294.71 | 465.19 | 426.91 | 673.62 | 551.76 | 869.04 | 659.65 | 1024.92 | 50.1 | 47 | 44.473 | 21 | 24.1679 | 24.1679 | 22.0925 | 24.1679 | 1101885 | 1 |  |  | 5.04 | 8.8779 | 11.0543 | 13.9436 | 16.6736 | 28.4186 | 5.2962 | 9.5863 | 11.325 | 15.18 | 18.9088 | 36.1787 | 25.1179 | 24.9241 | 25.1165 | 17.8948 | 17.8025 | 15.258 |  | 11686 | 878 | 8 |  |  | 188 | 1297 | 4 | 3 | 40 | 31.666666 | 21 | 2555.2144 | 2430.8286 | 2157.4929 | 2034.5857 | 1927.0786 | 1736.6285 | 1553.0714 | 53.8707 | 57.1307 | 62.9757 | 61.1257 | 68.0543 | 73.8779 | 66.4321 | 28.9861 | 15.8524 | 9.3316 | 6.0569 | 4.063 | 2.8489 | 2.2183 | 1.9113 | 0 | 0 | 0 | 0 | 0 | 0.1016 | 0.0254 | 0 | 0 | 0 | 0 | 0 | 0 | 0 | 0.055505 | 0.04105 | 0.032161 | 0.010848 | 0.033533 | 0.01788 | 0.016025 | -2.5e-05 | -6.5e-05 | -0.000138 | -6.4e-05 | -0.000129 | -0.003404 | -0.001499 | 0.07939 | 0.075882 | 0.073774 | 0.075453 | 0.08551 | 0.099431 | 0.09462 | -0.299188 | -0.294938 | -0.292178 | -0.295598 | -0.306271 | -0.304087 | -0.297088 | -1.361428 | -1.33359 | -1.315625 | -1.338211 | -1.408485 | -1.386104 | -1.341169 | -0.469149 | -0.433225 | -0.415504 | -0.450944 | -0.553615 | -0.61167 | -0.547474 | -0.361776 | -0.334657 | -0.317411 | -0.339071 | -0.406037 | -0.394414 | -0.350848 | 0.380819 | 0.311573 | 0.23496 | 0.173669 | 0.254403 | 0.210093 | 0.187268 | 10 | 10 | 10 | 10 | 5 | -30 | 30 | -2.005766 | -1.980041 | -1.961472 | -1.982159 | -2.048024 | 0 | 0 |  | 1402.08 | 0 |  | 1422.2729 | 0 |  | 742.487 | 0 |  | 742.371 | 0 |  | 1407.16 | 0 |  | 1430.579 | 0 |  | 763.418 | 0 |  | 763.575 | 0 |  | 1417.015 | 0 |  | 1450.746 | 0 |  | 775.567 | 0 |  | 775.822 | 0 |  | 1497.584 | 0 |  | 1502.6639 | 0 |  | 756.408 | 0 |  | 756.2 | 0 |  | 1452.118 | 0 |  | 1453.871 | 0 |  | 703.488 | 0 |  | 703.318 | 0 |  | 1505.356 | 0 |  | 1511.5291 | 0 |  | 744.757 | 0.102 |  | 745.007 | 0.102 |  | 1472.057 | 0 |  | 1479.677 | 0 |  | 775.392 | 0.025 |  | 775.541 | 0.025 | 202.8585 | 184.4561 | 159.1669 | 153.5156 | 164.7845 | 172.6747 | 146.9516 | 0 | 0 | 0 | 0 | 0 | -30.8952392 | -7.5460352 | -75.53202544 | -54.65718615 | -42.13026 | -14.43127 | -47.04903294 | -20.06524 | -19.48182 | 0 | 0 | 0 | 0 | 0 | 0 | 0 | -20.05766 | -19.80041 | -19.61472 | -19.82159 | -10.24012 | 0 | 0 | -25.27339 | -24.75045 | -26.16666 | -27.56427 | -37.67588 | -45.1889 | -36.36985 | 81.9954 | 85.24809 | 71.25525 | 91.69847 | 69.81946 | 76.52533 | 83.55391
44 | W80612 | 2017-03-17 08:06 | 66.7239 | 63.9728 | 14 | 82 | 1.1732 | 1178.5718 | 22679 | 29 | 139055 | -139129.2761 | -139053.8268 | 139196 | 139378 | 139360 | 220947 | 220954 | 239855 | 239830 | 215723 | 215715 | 216051 | 216069 | 294066 | 294017 | 1368.04 | 47957.957 | 4 | 27.0322 | 27.0322 | 216023.9678 | 1341.0078 | 27.0322 | 27.0322 | 27.0322 | 1192.7734 | 1125.8308 | 1065 | 846.6552 | 1076.2607 | 983.6429 | 956.6272 | 934.7368 | 913.5114 | 901.1475 | 883.732 | 863.0802 | 16.6 | 18 | 29.1268 | 15.9772 | 9.1955 | 6.0316 | 4.1334 | 2.9597 | 2.2639 | 1.8967 | 1.9567 | 72.94 | 113.88 | 127.77 | 197.75 | 196.63 | 306.05 | 287.17 | 445.12 | 412.96 | 623.26 | 539.73 | 834.43 | 659.42 | 1025.89 | 50.9 | 47.1 | 45.0867 | 0 | 63.7726 | 63.7726 | 14.2597 | 63.7726 | 1101885 | 2 |  |  | 5.0943 | 9.1321 | 11.1664 | 14.39 | 15.5064 | 20.5643 | 5.305 | 9.3763 | 11.08 | 15.7013 | 17.1262 | 24.63 | 24.8724 | 24.8424 | 25.02 | 17.7629 | 18.0844 | 17.3552 |  | 11686 | 878 | 9 |  |  | 188 | 1297 | 4 | 3 | 40 | 30.833334 | 0 | 2565.8928 | 2540.3071 | 2143.8572 | 1979.0072 | 1898.9214 | 2045.35 | 2024.1143 | 60.8936 | 66.1921 | 64.2879 | 60.1893 | 64.3321 | 74.0686 | 82.8543 | 29.1268 | 15.9772 | 9.1955 | 6.0316 | 4.1334 | 2.9597 | 2.2639 | 1.8967 | 0 | 0 | 0 | 0 | 0 | 0.1016 | 0.0254 | 0 | 0 | 0 | 0 | 0 | 0 | 0 | 0.057865 | 0.042609 | 0.033328 | 0.011367 | 0.03466 | 0.017816 | 0.01596 | -2.5e-05 | -6.6e-05 | -0.000138 | -6.2e-05 | -0.000129 | -0.001279 | -0.000128 | 0.079354 | 0.075838 | 0.073736 | 0.07542 | 0.085466 | 0.099257 | 0.094309 | -0.299503 | -0.295377 | -0.292566 | -0.2959 | -0.306669 | -0.305513 | -0.299463 | -1.360413 | -1.333298 | -1.315156 | -1.337153 | -1.407921 | -1.395479 | -1.356311 | -0.470228 | -0.433832 | -0.416237 | -0.451999 | -0.554623 | -0.609794 | -0.542608 | -0.360752 | -0.334533 | -0.316972 | -0.338045 | -0.405407 | -0.398951 | -0.360683 | 0.381656 | 0.31507 | 0.238752 | 0.177676 | 0.261943 | 0.214258 | 0.187332 | 10 | 10 | 10 | 10 | 5 | -20 | 20 | -2.005207 | -1.979449 | -1.961183 | -1.981848 | -2.047766 | 0 | 0 |  | 1402.08 | 0 |  | 1422.2729 | 0 |  | 742.487 | 0 |  | 742.371 | 0 |  | 1407.16 | 0 |  | 1430.579 | 0 |  | 763.418 | 0 |  | 763.575 | 0 |  | 1417.015 | 0 |  | 1450.746 | 0 |  | 775.567 | 0 |  | 775.822 | 0 |  | 1497.584 | 0 |  | 1502.6639 | 0 |  | 756.408 | 0 |  | 756.2 | 0 |  | 1452.118 | 0 |  | 1453.871 | 0 |  | 703.488 | 0 |  | 703.318 | 0 |  | 1505.356 | 0 |  | 1511.5291 | 0 |  | 744.757 | 0.102 |  | 745.007 | 0.102 |  | 1472.057 | 0 |  | 1479.677 | 0 |  | 775.392 | 0.025 |  | 775.541 | 0.025 | 203.6139 | 192.6518 | 158.0795 | 149.2567 | 162.2932 | 203.0153 | 190.8922 | 0 | 0 | 0 | 0 | 0 | -31.0401208 | -7.6063602 | -78.68628792 | -56.7225 | -43.65002764 | -15.11651 | -48.61692 | -23.07704 | -21.47312 | 0 | 0 | 0 | 0 | 0 | 0 | 0 | -20.05207 | -19.79449 | -19.61183 | -19.81848 | -10.23883 | 0 | 0 | -28.63388 | -28.71625 | -26.759 | -27.2055 | -35.68006 | -45.16659 | -44.95741 | 76.24162 | 87.41857 | 68.05859 | 87.11622 | 67.7574 | 103.7316 | 116.8553
44 | W80613 | 2017-03-17 08:09 | 67.0694 | 64.5244 | 52 | 82 | 1.1732 | 1178.6191 | 22786 | 29 | 139055 | -139128.9306 | -139053.8268 | 139196 | 139378 | 139360 | 220947 | 220954 | 239855 | 239830 | 215723 | 215715 | 216051 | 216069 | 294066 | 294017 | 1368.04 | 48004.6719 | 4 | 28.851 | 28.851 | 216022.149 | 1339.189 | 28.851 | 28.851 | 28.851 | 1192.7734 | 1124.2098 | 1064.1666 | 842.0461 | 1073.2911 | 980.351 | 953.9571 | 932.3934 | 911.8293 | 899.8461 | 879.7522 | 856.0378 | 16.2 | 18 | 28.8361 | 15.6703 | 8.9837 | 5.9229 | 3.9924 | 2.8379 | 2.2203 | 1.907 | 1.9581 | 73.96 | 116.39 | 132.55 | 200.66 | 204.8 | 310.19 | 301.37 | 461.83 | 433.64 | 667.42 | 557.1 | 861.96 | 659.82 | 1029.87 | 49.2 | 47.2 | 44.2949 | 30.139999 | 30.3413 | 30.3413 | 1.7541 | 30.3413 | 1101885 | 1 |  |  | 5.1329 | 9.285 | 11.3057 | 14.6143 | 16.4886 | 22.5779 | 5.405 | 9.865 | 11.4975 | 15.6263 | 18.2113 | 27.8075 | 24.9688 | 24.8966 | 25.0593 | 17.8529 | 17.7503 | 17.4307 |  | 11686 | 878 | 10 |  |  | 188 | 1297 | 4 | 3 | 40 | 30.333334 | 30.139999 | 2591.6357 | 2499.8643 | 2073.3286 | 2005.8643 | 1870.4429 | 1810.0428 | 1680.9071 | 60.9721 | 62.1836 | 54.3729 | 58.8414 | 63.9393 | 72.365 | 68.32 | 28.8361 | 15.6703 | 8.9837 | 5.9229 | 3.9924 | 2.8379 | 2.2203 | 1.907 | 0 | 0 | 0 | 0 | 0 | 0.1016 | 0.0254 | 0 | 0 | 0 | 0 | 0 | 0 | 0 | 0.059579 | 0.044251 | 0.034839 | 0.01214 | 0.035909 | 0.018665 | 0.016757 | -2.5e-05 | -6.6e-05 | -0.000138 | -6e-05 | -0.000128 | -0.000693 | 0.000319 | 0.07939 | 0.075879 | 0.073776 | 0.075456 | 0.085515 | 0.099399 | 0.094532 | -0.299176 | -0.294964 | -0.292144 | -0.295545 | -0.306204 | -0.304653 | -0.298012 | -1.361202 | -1.333488 | -1.315259 | -1.337725 | -1.407888 | -1.394986 | -1.351848 | -0.469286 | -0.43322 | -0.415685 | -0.45119 | -0.553958 | -0.611021 | -0.545661 | -0.361551 | -0.334726 | -0.317077 | -0.338604 | -0.405382 | -0.395635 | -0.354205 | 0.380413 | 0.310114 | 0.232908 | 0.172001 | 0.25304 | 0.210151 | 0.187447 | 10 | 10 | 10 | 10 | 5 | -10 | 10 | -2.006555 | -1.980787 | -1.961936 | -1.982431 | -2.048273 | 0 | 0 |  | 1402.08 | 0 |  | 1422.2729 | 0 |  | 742.487 | 0 |  | 742.371 | 0 |  | 1407.16 | 0 |  | 1430.579 | 0 |  | 763.418 | 0 |  | 763.575 | 0 |  | 1417.015 | 0 |  | 1450.746 | 0 |  | 775.567 | 0 |  | 775.822 | 0 |  | 1497.584 | 0 |  | 1502.6639 | 0 |  | 756.408 | 0 |  | 756.2 | 0 |  | 1452.118 | 0 |  | 1453.871 | 0 |  | 703.488 | 0 |  | 703.318 | 0 |  | 1505.356 | 0 |  | 1511.5291 | 0 |  | 744.757 | 0.102 |  | 745.007 | 0.102 |  | 1472.057 | 0 |  | 1479.677 | 0 |  | 775.392 | 0.025 |  | 775.541 | 0.025 | 205.75 | 189.6872 | 152.9619 | 151.3545 | 159.9509 | 179.9164 | 158.8995 | 0 | 0 | 0 | 0 | 0 | -30.9527448 | -7.5695048 | -81.06502 | -58.92016728 | -45.6408 | -16.159718 | -50.37564 | -25.07069 | -23.08416 | 0 | 0 | 0 | 0 | 0 | 0 | 0 | -20.06555 | -19.80787 | -19.61936 | -19.82431 | -10.241365 | 0 | 0 | -28.61335 | -26.93918 | -22.602 | -26.54865 | -35.41969 | -44.21653 | -37.27955952 | 76.00603 | 84.01999 | 65.09973 | 88.82182 | 63.91423 | 79.67648 | 90.96629
44 | W80614 | 2017-03-17 08:10 | 68.313 | 65.6077 | 11 | 82 | 1.1732 | 1171.9023 | 22731 | 28 | 139055 | -139127.687 | -139053.8268 | 139196 | 139378 | 139360 | 220947 | 220954 | 239855 | 239830 | 215723 | 215715 | 216051 | 216069 | 294066 | 294017 | 1368.04 | 48027.9531 | 4 | 30.6594 | 30.6594 | 216020.3406 | 1337.3806 | 30.6594 | 30.6594 | 30.6594 | 1189.2578 | 1125.1438 | 1055.3334 | 843.59 | 1078.2141 | 986.033 | 959.0295 | 936.8546 | 915.548 | 902.207 | 879.7495 | 856.6662 | 16 | 18 | 29.3609 | 16.1024 | 9.2171 | 5.9327 | 3.9965 | 2.8475 | 2.2362 | 1.9141 | 1.9581 | 73.8 | 115.84 | 130.34 | 199.94 | 202.41 | 319.61 | 297.03 | 481.01 | 426.59 | 681.14 | 550 | 869.69 | 659.62 | 1025.01 | 50.8 | 47.4 | 45.3901 | 40.972725 | 38.5972 | 38.5972 | 32.2073 | 38.5972 | 1101885 | 2 |  |  | 4.9486 | 8.7307 | 11.0879 | 14.3829 | 16.9129 | 27.0414 | 5.237 | 9.5778 | 11.4296 | 16.2827 | 19.7148 | 35.3543 | 24.9564 | 24.8644 | 25.0007 | 17.8034 | 17.6039 | 15.6045 |  | 11686 | 878 | 11 |  |  | 188 | 1297 | 4 | 3 | 40 | 27 | 40.972725 | 2589.0144 | 2496.4358 | 2178.3215 | 1994.6643 | 1817.2715 | 1735.8785 | 1678.8143 | 62.0464 | 62.0721 | 66.0271 | 61.3457 | 66.3493 | 76.6257 | 74.7614 | 29.3609 | 16.1024 | 9.2171 | 5.9327 | 3.9965 | 2.8475 | 2.2362 | 1.9141 | 0 | 0 | 0 | 0 | 0 | 0.1016 | 0.0254 | 0 | 0 | 0 | 0 | 0 | 0 | 0 | 0.061316 | 0.045257 | 0.03547 | 0.012534 | 0.036481 | 0.019254 | 0.017318 | -2.5e-05 | -6.6e-05 | -0.000138 | -5.8e-05 | -0.000128 | -0.001286 | 0.000178 | 0.079395 | 0.075878 | 0.073775 | 0.075456 | 0.085528 | 0.099443 | 0.094578 | -0.299114 | -0.294981 | -0.292165 | -0.295543 | -0.306043 | -0.304404 | -0.297731 | -1.360829 | -1.333626 | -1.315421 | -1.33774 | -1.406874 | -1.394098 | -1.350626 | -0.469456 | -0.433154 | -0.415612 | -0.451178 | -0.554471 | -0.612037 | -0.546645 | -0.361181 | -0.334855 | -0.317224 | -0.338619 | -0.404271 | -0.393814 | -0.352397 | 0.38075 | 0.310631 | 0.233509 | 0.172954 | 0.254935 | 0.211124 | 0.187447 | 10 | 10 | 10 | 10 | 5 | 0 | 0 | -2.005359 | -1.97963 | -1.961258 | -1.98193 | -2.047832 | 0 | 0 |  | 1402.08 | 0 |  | 1422.2729 | 0 |  | 742.487 | 0 |  | 742.371 | 0 |  | 1407.16 | 0 |  | 1430.579 | 0 |  | 763.418 | 0 |  | 763.575 | 0 |  | 1417.015 | 0 |  | 1450.746 | 0 |  | 775.567 | 0 |  | 775.822 | 0 |  | 1497.584 | 0 |  | 1502.6639 | 0 |  | 756.408 | 0 |  | 756.2 | 0 |  | 1452.118 | 0 |  | 1453.871 | 0 |  | 703.488 | 0 |  | 703.318 | 0 |  | 1505.356 | 0 |  | 1511.5291 | 0 |  | 744.757 | 0.102 |  | 745.007 | 0.102 |  | 1472.057 | 0 |  | 1479.677 | 0 |  | 775.392 | 0.025 |  | 775.541 | 0.025 | 205.5548 | 189.4246 | 160.7057 | 150.5094 | 155.4276 | 172.621 | 158.7789 | 0 | 0 | 0 | 0 | 0 | -30.9274464 | -7.5623674 | -83.40657 | -60.26789 | -46.47645 | -16.68964424 | -51.14409 | -25.04915 | -23.63055 | 0 | 0 | 0 | 0 | 0 | 0 | 0 | -20.05359 | -19.7963 | -19.61258 | -19.8193 | -10.23916 | 0 | 0 | -29.12805 | -26.88678 | -27.44166 | -27.67783 | -36.78876 | -46.89776 | -40.86795 | 72.96658 | 82.47358 | 67.17498 | 86.32261 | 57.25558 | 69.7466 | 86.71803
44 | W80615 | 2017-03-17 08:12 | 68.7839 | 66.2801 | 34 | 82 | 1.1732 | 1166.5674 | 22642 | 28 | 139055 | -139127.2161 | -139053.8268 | 139196 | 139378 | 139360 | 220947 | 220954 | 239855 | 239830 | 215723 | 215715 | 216051 | 216069 | 294066 | 294017 | 1368.04 | 48051.3867 | 4 | 32.4507 | 32.4507 | 216018.5493 | 1335.5893 | 32.4507 | 32.4507 | 32.4507 | 1193.9453 | 1123.6569 | 1061.3334 | 845.4672 | 1074.0647 | 980.9815 | 954.24 | 932.402 | 911.2471 | 899.4525 | 881.5861 | 859.7542 | 16.2 | 17.8 | 28.7224 | 15.9939 | 9.2426 | 6.1055 | 4.1797 | 2.9799 | 2.268 | 1.9143 | 1.961 | 73.79 | 114.26 | 128.9 | 196.58 | 198.22 | 305.81 | 289.69 | 448.19 | 417.32 | 649.7 | 543.17 | 848.74 | 659.54 | 1022.96 | 50.7 | 47.1 | 43.4474 | 34.545456 | 33.132 | 33.132 | 18.3375 | 33.132 | 1101885 | 1 |  |  | 4.98 | 9.0614 | 11.04 | 14.1329 | 15.6307 | 22.8286 | 5.1112 | 9.5675 | 11.2063 | 15.6138 | 15.685 | 28.9725 | 24.921 | 24.8424 | 24.904 | 17.8986 | 17.8659 | 16.7011 |  | 11686 | 878 | 12 |  |  | 188 | 1297 | 4 | 3 | 40 | 28.333334 | 34.545456 | 2550.2 | 2462.95 | 2063.95 | 1946.6215 | 1934.3715 | 2009.3572 | 1824.6215 | 57.7564 | 61.1036 | 59.1221 | 59.8564 | 67.5286 | 74.4764 | 72.6136 | 28.7224 | 15.9939 | 9.2426 | 6.1055 | 4.1797 | 2.9799 | 2.268 | 1.9143 | 0 | 0 | 0 | 0 | 0 | 0.1016 | 0.0254 | 0 | 0 | 0 | 0 | 0 | 0 | 0 | 0.06348 | 0.04709 | 0.03693 | 0.013157 | 0.037691 | 0.019394 | 0.017474 | -2.5e-05 | -6.6e-05 | -0.000138 | -5.6e-05 | -0.000127 | -0.002161 | -0.00014 | 0.07939 | 0.075878 | 0.073776 | 0.075458 | 0.085503 | 0.09932 | 0.094465 | -0.299159 | -0.294965 | -0.292125 | -0.295501 | -0.306338 | -0.305188 | -0.298468 | -1.360739 | -1.333157 | -1.314806 | -1.337101 | -1.408396 | -1.398171 | -1.354258 | -0.469572 | -0.43343 | -0.415936 | -0.451534 | -0.553779 | -0.609375 | -0.544434 | -0.36109 | -0.334412 | -0.316662 | -0.338004 | -0.405937 | -0.398598 | -0.35658 | 0.381859 | 0.31488 | 0.238484 | 0.177346 | 0.261023 | 0.213843 | 0.187675 | 10 | 10 | 10 | 10 | 5 | 10 | -10 | -2.005038 | -1.979385 | -1.961071 | -1.981729 | -2.047653 | 0 | 0 |  | 1402.08 | 0 |  | 1422.2729 | 0 |  | 742.487 | 0 |  | 742.371 | 0 |  | 1407.16 | 0 |  | 1430.579 | 0 |  | 763.418 | 0 |  | 763.575 | 0 |  | 1417.015 | 0 |  | 1450.746 | 0 |  | 775.567 | 0 |  | 775.822 | 0 |  | 1497.584 | 0 |  | 1502.6639 | 0 |  | 756.408 | 0 |  | 756.2 | 0 |  | 1452.118 | 0 |  | 1453.871 | 0 |  | 703.488 | 0 |  | 703.318 | 0 |  | 1505.356 | 0 |  | 1511.5291 | 0 |  | 744.757 | 0.102 |  | 745.007 | 0.102 |  | 1472.057 | 0 |  | 1479.677 | 0 |  | 775.392 | 0.025 |  | 775.541 | 0.025 | 202.460378 | 186.8837201 | 152.2699752 | 146.8882 | 165.3946 | 199.5694 | 172.3629 | 0 | 0 | 0 | 0 | 0 | -31.0071008 | -7.5810872 | -86.34569 | -62.69037 | -48.37434 | -17.51736 | -52.90499 | -24.09468 | -23.47471 | 0 | 0 | 0 | 0 | 0 | 0 | 0 | -20.05038 | -19.79385 | -19.61071 | -19.81729 | -10.238265 | 0 | 0 | -27.12079 | -26.48413 | -24.59101 | -27.0272 | -37.39592 | -45.38405625 | -39.53331 | 68.94352 | 77.91536 | 59.69391 | 82.52632 | 64.85539 | 99.08352 | 101.7738
44 | W80616 | 2017-03-17 08:14 | 69.5978 | 67.1778 | 21 | 82 | 1.1732 | 1181.7817 | 22835 | 28 | 139055 | -139126.4022 | -139053.8268 | 139196 | 139378 | 139360 | 220947 | 220954 | 239855 | 239830 | 215723 | 215715 | 216051 | 216069 | 294066 | 294017 | 1368.04 | 48051.3867 | 4 | 34.2755 | 34.2755 | 216016.7245 | 1333.7645 | 34.2755 | 34.2755 | 34.2755 | 1197.4609 | 1135.3801 | 1072.8334 | 848.8774 | 1087.5896 | 994.3412 | 968.0709 | 946.808 | 925.7092 | 913.1463 | 892.308 | 869.1886 | 16 | 17.8 | 29.175 | 16.0576 | 9.0237 | 5.8725 | 4.01 | 2.8273 | 2.2135 | 1.9073 | 1.9577 | 73.55 | 115.51 | 132.28 | 204.41 | 206.41 | 324.63 | 303.2 | 479.12 | 433.41 | 672.71 | 556.6 | 864.88 | 659.83 | 1027.9301 | 49.7 | 47.2 | 45.5128 | 37.18182 | 32.7489 | 32.7489 | 21.3985 | 32.7489 | 1101885 | 2 |  |  | 4.9764 | 8.8564 | 10.9536 | 14.3386 | 16.38 | 21.4893 | 5.1049 | 9.6333 | 11.0062 | 14.8753 | 17.5765 | 26.6617 | 24.8508 | 24.9056 | 25.0834 | 17.8701 | 17.5694 | 17.1494 |  | 11686 | 878 | 13 |  |  | 188 | 1297 | 4 | 3 | 40 | 27.333334 | 37.18182 | 2560.25 | 2487.043 | 2104.0286 | 1912.2928 | 1788.1357 | 1703.2572 | 1684.1357 | 65.7193 | 64.5836 | 61.2121 | 58.7721 | 60.9043 | 71.2421 | 71.6071 | 29.175 | 16.0576 | 9.0237 | 5.8725 | 4.01 | 2.8273 | 2.2135 | 1.9073 | 0 | 0 | 0 | 0 | 0 | 0.1016 | 0.0254 | 0 | 0 | 0 | 0 | 0 | 0 | 0 | 0.065187 | 0.048327 | 0.037773 | 0.013624 | 0.038467 | 0.019887 | 0.017912 | -2.6e-05 | -6.6e-05 | -0.000138 | -5.4e-05 | -0.000127 | -0.002061 | -4.8e-05 | 0.079416 | 0.075896 | 0.073791 | 0.075479 | 0.085538 | 0.099453 | 0.094543 | -0.298877 | -0.294772 | -0.291975 | -0.295274 | -0.305957 | -0.30428 | -0.297913 | -1.360193 | -1.333154 | -1.315067 | -1.336888 | -1.407228 | -1.393532 | -1.351994 | -0.469579 | -0.433201 | -0.415604 | -0.451386 | -0.55408 | -0.611593 | -0.545286 | -0.360555 | -0.334416 | -0.316905 | -0.337804 | -0.404662 | -0.3942 | -0.354504 | 0.380965 | 0.310325 | 0.232754 | 0.17204 | 0.254705 | 0.211541 | 0.187418 | 10 | 10 | 10 | 10 | 5 | 10 | -10 | -2.005007 | -1.979291 | -1.961076 | -1.98171 | -2.047647 | 0 | 0 |  | 1402.08 | 0 |  | 1422.2729 | 0 |  | 742.487 | 0 |  | 742.371 | 0 |  | 1407.16 | 0 |  | 1430.579 | 0 |  | 763.418 | 0 |  | 763.575 | 0 |  | 1417.015 | 0 |  | 1450.746 | 0 |  | 775.567 | 0 |  | 775.822 | 0 |  | 1497.584 | 0 |  | 1502.6639 | 0 |  | 756.408 | 0 |  | 756.2 | 0 |  | 1452.118 | 0 |  | 1453.871 | 0 |  | 703.488 | 0 |  | 703.318 | 0 |  | 1505.356 | 0 |  | 1511.5291 | 0 |  | 744.757 | 0.102 |  | 745.007 | 0.102 |  | 1472.057 | 0 |  | 1479.677 | 0 |  | 775.392 | 0.025 |  | 775.541 | 0.025 | 203.324814 | 188.7566 | 155.2584 | 144.3379 | 152.9536 | 169.394 | 159.2232 | 0 | 0 | 0 | 0 | 0 | -30.914848 | -7.5669902 | -88.63154 | -64.33935 | -49.49255 | -18.14157016 | -53.95312152 | -24.8411 | -24.15202 | 0 | 0 | 0 | 0 | 0 | 0 | 0 | -20.05007 | -19.79291 | -19.61076 | -19.8171 | -10.238235 | 0 | 0 | -30.8604 | -27.97768 | -25.43999 | -26.5289 | -33.74585 | -43.57117 | -39.04635 | 63.7828 | 76.64668 | 60.71507 | 79.85037 | 55.01634 | 70.06692 | 88.45788
44 | W80617 | 2017-03-17 08:17 | 69.1131 | 67.1826 | 87 | 84 | 1.1732 | 1176.8712 | 22716 | 28 | 139055 | -139126.8869 | -139053.8268 | 139196 | 139378 | 139360 | 220947 | 220954 | 239855 | 239830 | 215723 | 215715 | 216051 | 216069 | 294066 | 294017 | 1368.04 | 48074.8203 | 4 | 36.0927 | 36.0927 | 216014.9073 | 1331.9473 | 36.0927 | 36.0927 | 36.0927 | 1198.6328 | 1130.5958 | 1074.6666 | 842.7757 | 1083.5343 | 990.6094 | 963.757 | 942.1309 | 921.1301 | 907.4583 | 884.5647 | 860.4468 | 16 | 17.8 | 29.4509 | 15.9869 | 9.112 | 5.7903 | 3.8921 | 2.7652 | 2.2028 | 1.9023 | 1.9577 | 73.8 | 107.37 | 132.42 | 188.35 | 206.5 | 304.89 | 304.48 | 465.13 | 433.68 | 657.43 | 556.54 | 830.22 | 659.31 | 971.88 | 48.2 | 47.5 | 46.1586 | 13.427274 | 18.6693 | 21.415 | 32.2129 | 18.6693 | 1101885 | 1 |  |  | 4.9121 | 8.7621 | 11.0536 | 14.1814 | 15.9993 | 24.4571 | 5.1926 | 9.4333 | 10.9432 | 14.4457 | 16.8741 | 31.0519 | 25.0057 | 24.767 | 25.2192 | 17.6863 | 17.5371 | 16.2428 |  | 11686 | 878 | 14 |  |  | 188 | 1297 | 4 | 3 | 40 | 29.5 | 13.427274 | 2632.2644 | 2496.707 | 2250.8142 | 2010.0072 | 1872.4071 | 1648.2072 | 1744.9642 | 61.7886 | 62.5686 | 70.4693 | 58.0007 | 61.9564 | 70.705 | 62.3621 | 29.4509 | 15.9869 | 9.112 | 5.7903 | 3.8921 | 2.7652 | 2.2028 | 1.9023 | 0 | 0 | 0 | 0 | 0 | 0.1016 | 0.0254 | 0 | 0 | 0 | 0 | 0 | 0 | 0 | 0.06476 | 0.048638 | 0.038444 | 0.014339 | 0.038619 | 0.020214 | 0.018368 | -2.6e-05 | -6.6e-05 | -0.000138 | -5.2e-05 | -0.000127 | -0.001952 | 4.8e-05 | 0.079364 | 0.075853 | 0.073745 | 0.075428 | 0.085482 | 0.09942 | 0.094464 | -0.299427 | -0.295218 | -0.292479 | -0.295838 | -0.306517 | -0.304551 | -0.298503 | -1.360859 | -1.333195 | -1.315502 | -1.337678 | -1.407902 | -1.392342 | -1.352888 | -0.469834 | -0.433707 | -0.415927 | -0.451586 | -0.554412 | -0.612997 | -0.545503 | -0.3612 | -0.33444 | -0.317291 | -0.338551 | -0.40539 | -0.393016 | -0.355318 | 0.380978 | 0.308614 | 0.230736 | 0.169742 | 0.252188 | 0.209509 | 0.187418 | 10 | 10 | 10 | 10 | 5 | 10 | -10 | -2.005546 | -1.979797 | -1.96136 | -1.982043 | -2.047157 | 0 | 0 |  | 1402.08 | 0 |  | 1422.2729 | 0 |  | 742.487 | 0 |  | 742.371 | 0 |  | 1407.16 | 0 |  | 1430.579 | 0 |  | 763.418 | 0 |  | 763.575 | 0 |  | 1417.015 | 0 |  | 1450.746 | 0 |  | 775.567 | 0 |  | 775.822 | 0 |  | 1497.584 | 0 |  | 1502.6639 | 0 |  | 756.408 | 0 |  | 756.2 | 0 |  | 1452.118 | 0 |  | 1453.871 | 0 |  | 703.488 | 0 |  | 703.318 | 0 |  | 1505.356 | 0 |  | 1511.5291 | 0 |  | 744.757 | 0.102 |  | 745.007 | 0.102 |  | 1472.057 | 0 |  | 1479.677 | 0 |  | 775.392 | 0.025 |  | 775.541 | 0.025 | 208.907 | 189.3827 | 165.9863 | 151.6108 | 160.0571 | 163.8648 | 164.8363 | 0 | 0 | 0 | 0 | 0 | -30.9423816 | -7.5819762 | -88.09385 | -64.75594754 | -50.39162 | -19.11141 | -54.19296 | -25.42695 | -24.91479 | 0 | 0 | 0 | 0 | 0 | 0 | 0 | -20.05546 | -19.79797 | -19.6136 | -19.82043 | -10.235785 | 0 | 0 | -29.03039 | -27.13644 | -29.31008 | -26.1923 | -34.34937 | -43.34195 | -34.01871 | 71.72734 | 77.69236 | 66.67099 | 86.48668 | 61.27898 | 64.15348 | 98.32082
44 | W80618 | 2017-03-17 08:20 | 68.6349 | 67.1746 | 89 | 85 | 1.1732 | 1185.7393 | 21982 | 28 | 139055 | -139127.3651 | -139053.8268 | 139196 | 139378 | 139360 | 220947 | 220954 | 239855 | 239830 | 215723 | 215715 | 216051 | 216069 | 294066 | 294017 | 1368.04 | 48097.3477 | 4 | 37.927 | 37.927 | 216013.073 | 1330.113 | 37.927 | 37.927 | 37.927 | 1212.6953 | 1131.564 | 1063.3334 | 845.916 | 1082.7263 | 989.4661 | 962.4626 | 941.0859 | 920.1849 | 905.5377 | 884.6746 | 861.1652 | 16 | 18 | 28.9652 | 15.7253 | 8.9204 | 5.7436 | 3.8797 | 2.7982 | 2.2162 | 1.9033 | 1.9567 | 74.37 | 112.09 | 133.02 | 197.69 | 207.27 | 310.92 | 305.45 | 464.47 | 432.79 | 639.99 | 556.36 | 818.14 | 659.41 | 973.02 | 50 | 47.7 | 45.4376 | 66.209091 | 52.4438 | 52.4438 | 46.3583 | 52.4438 | 1103397 | 2 |  |  | 4.98 | 8.8086 | 11.1 | 14.3814 | 15.925 | 21.6229 | 5.1225 | 9.59 | 11.0938 | 15.4763 | 17.1563 | 26.0562 | 25.0496 | 24.8405 | 25.0674 | 17.8559 | 17.7176 | 17.3717 |  | 11686 | 878 | 15 |  |  | 188 | 1247 | 4 | 3 | 40 | 29.166666 | 66.209091 | 2492.7 | 2347.3857 | 2067.7644 | 1867.2643 | 1658.4143 | 1670.2 | 1726.8 | 62.0386 | 67.0071 | 65.1857 | 61.1621 | 61.5157 | 69.5029 | 80.8779 | 28.9652 | 15.7253 | 8.9204 | 5.7436 | 3.8797 | 2.7982 | 2.2162 | 1.9033 | 0 | 0 | 0 | 0 | 0 | 0.1016 | 0.0254 | 0 | 0 | 0 | 0 | 0 | 0 | 0 | 0.052634 | 0.038716 | 0.029913 | 0.009324 | 0.030009 | 0.015882 | 0.014334 | -1e-06 | 9e-06 | 3e-05 | 5.7e-05 | 4.2e-05 | 0.001668 | 0.001716 | 0.081431 | 0.077835 | 0.075674 | 0.077405 | 0.087734 | 0.102083 | 0.096992 | -0.276845 | -0.272875 | -0.270322 | -0.273377 | -0.283113 | -0.281907 | -0.276317 | -1.378009 | -1.34945 | -1.331389 | -1.353491 | -1.423599 | -1.413488 | -1.373376 | -0.429344 | -0.396545 | -0.380331 | -0.413069 | -0.507548 | -0.558757 | -0.497181 | -0.379032 | -0.350414 | -0.332288 | -0.3542 | -0.423048 | -0.414163 | -0.374549 | 0.385049 | 0.31761 | 0.238618 | 0.17637 | 0.263573 | 0.218567 | 0.195668 | 10 | 10 | 10 | 10 | 5 | 10 | -10 | -1.842133 | -1.81853 | -1.802167 | -1.821345 | -1.8813 | 0 | 0 |  | 1402.08 | 0 |  | 1422.2729 | 0 |  | 742.487 | 0 |  | 742.371 | 0 |  | 1407.16 | 0 |  | 1430.579 | 0 |  | 763.418 | 0 |  | 763.575 | 0 |  | 1417.015 | 0 |  | 1450.746 | 0 |  | 775.567 | 0 |  | 775.822 | 0 |  | 1497.584 | 0 |  | 1502.6639 | 0 |  | 756.408 | 0 |  | 756.2 | 0 |  | 1452.118 | 0 |  | 1453.871 | 0 |  | 703.488 | 0 |  | 703.318 | 0 |  | 1505.356 | 0 |  | 1511.5291 | 0 |  | 744.757 | 0.102 |  | 745.007 | 0.102 |  | 1472.057 | 0 |  | 1479.677 | 0 |  | 775.392 | 0.025 |  | 775.541 | 0.025 | 202.9830537 | 182.7088 | 156.476 | 144.5356 | 145.4993 | 170.4990266 | 167.4857856 | 0 | 0 | 0 | 0 | 0 | -28.6417512 | -7.0184518 | -72.52875 | -52.25745125 | -39.86578 | -12.6971 | -42.78057 | -24.8067144 | -22.0426848 | 0 | 0 | 0 | 0 | 0 | 0 | 0 | -18.42133 | -18.1853 | -18.02167 | -18.21345 | -9.4065 | 0 | 0 | -26.6359 | -26.57133 | -24.79214 | -25.26417 | -31.22217 | -38.83523 | -40.21096 | 85.39708 | 85.69468424 | 73.79641 | 88.36088 | 62.09008 | 78.21533 | 98.21369
44 | W80619 | 2017-03-17 08:22 | 68.3918 | 67.3284 | 74 | 85 | 1.1732 | 1183.2708 | 22074 | 28 | 139055 | -139127.6082 | -139053.8268 | 139196 | 139378 | 139360 | 220947 | 220954 | 239855 | 239830 | 215723 | 215715 | 216051 | 216069 | 294066 | 294017 | 1368.04 | 48119.8789 | 4 | 39.7451 | 39.7451 | 216011.2549 | 1328.2949 | 39.7451 | 39.7451 | 39.7451 | 1203.3203 | 1126.0367 | 1061.6666 | 840.9885 | 1071.5399 | 978.0997 | 952.3176 | 931.4594 | 911.53 | 898.7962 | 877.1879 | 852.3208 | 16.2 | 18 | 28.7332 | 15.8296 | 9.108 | 5.8673 | 3.92 | 2.7777 | 2.191 | 1.916 | 1.9606 | 73.67 | 109.8 | 133.51 | 190.11 | 208.76 | 300.22 | 310.38 | 460.21 | 443.84 | 655.94 | 565.83 | 832.12 | 659.92 | 971.88 | 50.4 | 47.5 | 45.6184 | 18.281818 | 19.8964 | 19.8964 | 9.5839 | 19.8964 | 1103397 | 1 |  |  | 5.0257 | 8.8571 | 11.0343 | 14.0329 | 16.2864 | 24.7529 | 5.1642 | 9.479 | 11.2284 | 14.821 | 17.0259 | 30.4963 | 24.9883 | 24.8415 | 25.0181 | 17.6845 | 17.6054 | 16.6649 |  | 11686 | 878 | 16 |  |  | 188 | 1247 | 4 | 3 | 40 | 31.5 | 18.281818 | 2453.8357 | 2338.2715 | 2095.3357 | 1933.9714 | 1786.8857 | 1636.95 | 1465.7214 | 56.9257 | 59.585 | 65.6243 | 60.2407 | 62.5836 | 69.6407 | 67.2293 | 28.7332 | 15.8296 | 9.108 | 5.8673 | 3.92 | 2.7777 | 2.191 | 1.916 | 0 | 0 | 0 | 0 | 0 | 0.1016 | 0.0254 | 0 | 0 | 0 | 0 | 0 | 0 | 0 | 0.056496 | 0.041904 | 0.032773 | 0.010504 | 0.030938 | 0.01717 | 0.015577 | -2e-06 | 8e-06 | 2.9e-05 | 5.8e-05 | 4.3e-05 | 0.001733 | 0.001783 | 0.08143 | 0.077826 | 0.075661 | 0.077386 | 0.087701 | 0.102086 | 0.097129 | -0.276862 | -0.272989 | -0.270489 | -0.273617 | -0.283485 | -0.281909 | -0.27549 | -1.377694 | -1.349823 | -1.332129 | -1.354738 | -1.42579 | -1.413062 | -1.367067 | -0.42956 | -0.396474 | -0.380125 | -0.412651 | -0.506637 | -0.559077 | -0.500058 | -0.378707 | -0.350779 | -0.332989 | -0.355442 | -0.425543 | -0.413728 | -0.368733 | 0.38611 | 0.318939 | 0.239542 | 0.17567 | 0.260629 | 0.217885 | 0.196 | 10 | 10 | 10 | 10 | 5 | 10 | -10 | -1.84219 | -1.818653 | -1.802174 | -1.821478 | -1.881391 | 0 | 0 |  | 1402.08 | 0 |  | 1422.2729 | 0 |  | 742.487 | 0 |  | 742.371 | 0 |  | 1407.16 | 0 |  | 1430.579 | 0 |  | 763.418 | 0 |  | 763.575 | 0 |  | 1417.015 | 0 |  | 1450.746 | 0 |  | 775.567 | 0 |  | 775.822 | 0 |  | 1497.584 | 0 |  | 1502.6639 | 0 |  | 756.408 | 0 |  | 756.2 | 0 |  | 1452.118 | 0 |  | 1453.871 | 0 |  | 703.488 | 0 |  | 703.318 | 0 |  | 1505.356 | 0 |  | 1511.5291 | 0 |  | 744.757 | 0.102 |  | 745.007 | 0.102 |  | 1472.057 | 0 |  | 1479.677 | 0 |  | 775.392 | 0.025 |  | 775.541 | 0.025 | 199.8158 | 181.9783 | 158.5352 | 149.6623 | 156.7117 | 167.1096777 | 142.3641 | 0 | 0 | 0 | 0 | 0 | -28.6419544 | -6.997446 | -77.83144 | -56.57378 | -43.6965 | -14.30874 | -44.17239999 | -26.71111 | -23.73228312 | 0 | 0 | 0 | 0 | 0 | 0 | 0 | -18.4219 | -18.18653 | -18.02174 | -18.21478 | -9.406955 | 0 | 0 | -24.453 | -23.62390329 | -24.94544 | -24.85839 | -31.70717 | -38.93451 | -33.61855 | 79.10949 | 83.5941 | 71.87152 | 92.2804 | 71.42514 | 72.8221 | 78.01578
44 | W80620 | 2017-03-17 08:25 | 68.2034 | 67.4046 | 61 | 73 | 1.1619 | 1020.5978 | 19244 | 29 | 139055 | -139127.7966 | -139053.8381 | 139196 | 139378 | 139360 | 220947 | 220954 | 239855 | 239830 | 215723 | 215715 | 216051 | 216069 | 294066 | 294017 | 1368.04 | 48139.5781 | 4 | 41.2008 | 41.2008 | 216009.7992 | 1326.8392 | 41.2008 | 41.2008 | 41.2008 | 1252.5391 | 1148.2993 | 1097.5 | 841.3793 | 1074.9021 | 982.5901 | 958.7468 | 934.5374 | 910.6245 | 898.9031 | 880.3853 | 856.0207 | 16.2 | 23.4 | 29.1794 | 15.9844 | 8.882 | 5.9587 | 4.1139 | 2.938 | 2.2606 | 1.9423 | 1.9577 | 74.14 | 121.57 | 137.68 | 214.32 | 212.82 | 324.25 | 309.91 | 473.5 | 437.46 | 671.2 | 560.41 | 875.94 | 660.18 | 1040.89 | 49.3 | 47.2 | 41.2527 | 7.85 | 7.7667 | 7.9079 | -0.3024 | 7.7667 | 6211019 | 2 |  |  | 4.3814 | 8.1414 | 10.3857 | 12.9221 | 14.6071 | 18.4129 | 4.6725 | 9.73 | 10.9513 | 13.5887 | 15.2875 | 19.8825 | 25.0721 | 25.1059 | 25.2297 | 25.2202 | 25.1991 | 25.1784 |  | 11686 | 878 | 17 |  |  | 191 | 1245 | 4 | 1 | 35 | 11.166666 | 7.85 | 2304.0071 | 2200.4929 | 1828.0786 | 1722.3286 | 1659.2428 | 1526.4857 | 1241.3785 | 57.0464 | 57.9964 | 54.3386 | 65.6757 | 66.4121 | 69.6707 | 52.9429 | 29.1794 | 15.9844 | 8.882 | 5.9587 | 4.1139 | 2.938 | 2.2606 | 1.9423 | 0 | 0 | 0 | 0 | 0 | 0.1016 | 0.0254 | 0 | 0 | 0 | 0 | 0 | 0 | 0 | 0.058188 | 0.043278 | 0.033941 | 0.011108 | 0.031038 | 0.017642 | 0.016037 | -2e-06 | 9e-06 | 3.1e-05 | 6.1e-05 | 4.8e-05 | 0.001852 | 0.00187 | 0.081623 | 0.078012 | 0.075852 | 0.077597 | 0.087918 | 0.102352 | 0.097427 | -0.274426 | -0.270585 | -0.267975 | -0.27088 | -0.280907 | -0.279461 | -0.272822 | -1.377594 | -1.349834 | -1.331214 | -1.352435 | -1.425215 | -1.413438 | -1.365498 | -0.426243 | -0.393435 | -0.377542 | -0.410377 | -0.50299 | -0.55457 | -0.496969 | -0.378795 | -0.350788 | -0.332106 | -0.353122 | -0.424855 | -0.414078 | -0.367187 | 0.384951 | 0.313103 | 0.236826 | 0.176991 | 0.264992 | 0.220243 | 0.196392 | 10 | 10 | 10 | 10 | 5 | 10 | -10 | -1.828734 | -1.806102 | -1.790329 | -1.8094 | -1.869332 | 0 | 0 |  | 1402.08 | 0 |  | 1422.2729 | 0 |  | 742.487 | 0 |  | 742.371 | 0 |  | 1407.16 | 0 |  | 1430.579 | 0 |  | 763.418 | 0 |  | 763.575 | 0 |  | 1417.015 | 0 |  | 1450.746 | 0 |  | 775.567 | 0 |  | 775.822 | 0 |  | 1497.584 | 0 |  | 1502.6639 | 0 |  | 756.408 | 0 |  | 756.2 | 0 |  | 1452.118 | 0 |  | 1453.871 | 0 |  | 703.488 | 0 |  | 703.318 | 0 |  | 1505.356 | 0 |  | 1511.5291 | 0 |  | 744.757 | 0.102 |  | 745.007 | 0.102 |  | 1472.057 | 0 |  | 1479.677 | 0 |  | 775.392 | 0.025 |  | 775.541 | 0.025 | 188.06 | 171.6649 | 138.6634 | 133.6475 | 145.8773 | 156.2389 | 120.9438 | 0 | 0 | 0 | 0 | 0 | -28.3932376 | -6.9296788 | -80.15668 | -58.43026 | -45.224 | -15.10535 | -44.30423349 | -27.55356 | -24.45197 | 0 | 0 | 0 | 0 | 0 | 0 | 0 | -18.28734 | -18.06102 | -17.90329 | -18.094 | -9.34666 | 0 | 0 | -24.31563 | -22.81781 | -20.5151 | -26.9518 | -33.40462 | -38.63728 | -26.31098 | 65.30032 | 72.35575 | 55.02102 | 73.49639 | 58.82179 | 61.65479 | 63.25115
44 | W80621 | 2017-03-17 08:27 | 67.5818 | 67.2181 | 81 | 74 | 1.1619 | 1018.4025 | 19131 | 29 | 139055 | -139128.4182 | -139053.8381 | 139196 | 139378 | 139360 | 220947 | 220954 | 239855 | 239830 | 215723 | 215715 | 216051 | 216069 | 294066 | 294017 | 1368.04 | 48159.2773 | 4 | 42.6533 | 42.6533 | 216008.3467 | 1325.3867 | 42.6533 | 42.6533 | 42.6533 | 1238.4766 | 1147.0277 | 1090 | 841.649 | 1074.3521 | 981.5215 | 957.2944 | 933.046 | 910.0641 | 897.7072 | 879.6911 | 856.8895 | 16.2 | 19.4 | 29.0289 | 16.1781 | 9.0478 | 6.0307 | 4.1264 | 2.9808 | 2.2861 | 1.9309 | 1.9577 | 73.56 | 119.83 | 134.51 | 210.27 | 207.4 | 318.33 | 303.64 | 466.35 | 427.43 | 654.44 | 552.06 | 858.24 | 660.3 | 1036.88 | 50.3 | 47.2 | 40.7168 | 16.327274 | 16.844 | 16.844 | 42.8694 | 16.844 | 6211019 | 1 |  |  | 4.2793 | 8.23 | 10.1043 | 12.9857 | 14.0493 | 16.9121 | 4.4963 | 8.9088 | 10.3337 | 13.7825 | 15.1925 | 17.575 | 25.0324 | 24.9659 | 25.0831 | 25.0518 | 25.1288 | 25.0212 |  | 11686 | 878 | 18 |  |  | 191 | 1245 | 4 | 1 | 35 | 12.166666 | 16.327274 | 2253.1858 | 2176.9358 | 1836.8928 | 1747.0428 | 1580.3214 | 1540.1072 | 1402.5428 | 56.355 | 60.1779 | 54.2071 | 59.9621 | 61.6307 | 67.5843 | 58.1657 | 29.0289 | 16.1781 | 9.0478 | 6.0307 | 4.1264 | 2.9808 | 2.2861 | 1.9309 | 0 | 0 | 0 | 0 | 0 | 0.1016 | 0.0254 | 0 | 0 | 0 | 0 | 0 | 0 | 0 | 0.059113 | 0.044172 | 0.034819 | 0.011976 | 0.031394 | 0.017986 | 0.016449 | -2e-06 | 9e-06 | 3e-05 | 6.2e-05 | 4.9e-05 | 0.001918 | 0.001935 | 0.081587 | 0.077973 | 0.075808 | 0.077542 | 0.08788 | 0.102287 | 0.097265 | -0.274897 | -0.271102 | -0.268555 | -0.271601 | -0.281373 | -0.280071 | -0.27402 | -1.376752 | -1.349248 | -1.331115 | -1.353285 | -1.424026 | -1.413342 | -1.369618 | -0.427493 | -0.394424 | -0.378311 | -0.410841 | -0.504466 | -0.555698 | -0.495998 | -0.377738 | -0.350216 | -0.332018 | -0.353978 | -0.423621 | -0.413989 | -0.371133 | 0.387159 | 0.318912 | 0.242324 | 0.180156 | 0.270997 | 0.223699 | 0.196392 | 10 | 10 | 10 | 10 | 5 | 10 | -10 | -1.827433 | -1.804881 | -1.789701 | -1.809056 | -1.869003 | 0 | 0 |  | 1402.08 | 0 |  | 1422.2729 | 0 |  | 742.487 | 0 |  | 742.371 | 0 |  | 1407.16 | 0 |  | 1430.579 | 0 |  | 763.418 | 0 |  | 763.575 | 0 |  | 1417.015 | 0 |  | 1450.746 | 0 |  | 775.567 | 0 |  | 775.822 | 0 |  | 1497.584 | 0 |  | 1502.6639 | 0 |  | 756.408 | 0 |  | 756.2 | 0 |  | 1452.118 | 0 |  | 1453.871 | 0 |  | 703.488 | 0 |  | 703.318 | 0 |  | 1505.356 | 0 |  | 1511.5291 | 0 |  | 744.757 | 0.102 |  | 745.007 | 0.102 |  | 1472.057 | 0 |  | 1479.677 | 0 |  | 775.392 | 0.025 |  | 775.541 | 0.025 | 183.8307 | 169.7422 | 139.2512 | 135.4692 | 138.8786 | 157.5329 | 136.4183 | 0 | 0 | 0 | 0 | 0 | -28.4552136 | -6.960108 | -81.38119 | -59.61113 | -46.38803 | -16.29084483 | -44.77565 | -28.13116 | -25.17906 | 0 | 0 | 0 | 0 | 0 | 0 | 0 | -18.27433 | -18.04881 | -17.89701 | -18.09056 | -9.345015 | 0 | 0 | -24.09137 | -23.73561 | -20.50714 | -24.63489 | -31.09059 | -37.55646 | -28.85007 | 60.08378 | 68.34667 | 54.45899 | 76.4529 | 53.66739 | 63.39011 | 75.42909
44 | W80622 | 2017-03-17 08:29 | 67.4201 | 67.3816 | 58 | 74 | 1.1619 | 1018.9005 | 19176 | 29 | 139055 | -139128.5799 | -139053.8381 | 139196 | 139378 | 139360 | 220947 | 220954 | 239855 | 239830 | 215723 | 215715 | 216051 | 216069 | 294066 | 294017 | 1368.04 | 48178.9766 | 4 | 44.1065 | 44.1065 | 216006.8935 | 1323.9335 | 44.1065 | 44.1065 | 44.1065 | 1253.7109 | 1154.9025 | 1108.3334 | 849.1374 | 1088.4962 | 993.2546 | 967.5474 | 942.3118 | 919.3162 | 906.5868 | 887.3533 | 864.1337 | 16 | 18.4 | 29.2832 | 16.3973 | 9.1111 | 6.0609 | 4.0839 | 2.9378 | 2.2803 | 1.9344 | 1.9559 | 72.06 | 118.93 | 132.55 | 209.85 | 204.31 | 316.33 | 299.35 | 471.1 | 422.69 | 666.39 | 545.2 | 866.73 | 659.96 | 1033.9301 | 50.9 | 47.3 | 40.3722 | 11.281817 | 13.8363 | 13.8363 | 10.1747 | 13.8363 | 6211019 | 2 |  |  | 4.1529 | 7.9386 | 9.78 | 12.6657 | 13.6536 | 17.0157 | 4.3212 | 8.7463 | 9.6588 | 14.0163 | 14.5875 | 18.605 | 24.9918 | 24.9884 | 25.1704 | 25.0324 | 25.0995 | 24.9174 |  | 11686 | 879 | 1 |  |  | 191 | 1245 | 4 | 1 | 35 | 11.333334 | 11.281817 | 2163.1357 | 2135.1499 | 1820.8429 | 1788.3429 | 1564.7715 | 1414.6357 | 1368.2 | 55.7836 | 60.7457 | 57.4421 | 61.8414 | 63.8179 | 68.94 | 59.9186 | 29.2832 | 16.3973 | 9.1111 | 6.0609 | 4.0839 | 2.9378 | 2.2803 | 1.9344 | 0 | 0 | 0 | 0 | 0 | 0.1016 | 0.0254 | 0 | 0 | 0 | 0 | 0 | 0 | 0 | 0.060488 | 0.045218 | 0.035601 | 0.012615 | 0.03152 | 0.01834 | 0.016824 | -1e-06 | 1e-05 | 3.3e-05 | 6.5e-05 | 4.9e-05 | 0.001977 | 0.001993 | 0.081571 | 0.077951 | 0.075782 | 0.077503 | 0.087849 | 0.102306 | 0.097264 | -0.275149 | -0.271445 | -0.268943 | -0.272132 | -0.281755 | -0.280138 | -0.274207 | -1.375422 | -1.348736 | -1.330825 | -1.353899 | -1.423247 | -1.410141 | -1.367356 | -0.429039 | -0.395608 | -0.379292 | -0.411507 | -0.505789 | -0.558176 | -0.497843 | -0.375618 | -0.348847 | -0.331082 | -0.353986 | -0.422374 | -0.410713 | -0.368984 | 0.387079 | 0.318647 | 0.241943 | 0.179752 | 0.269843 | 0.223167 | 0.196213 | 5 | 5 | 5 | 5 | 0 | 10 | -10 | -1.8274 | -1.804901 | -1.790087 | -1.809518 | -1.869369 | 0 | 0 |  | 1402.08 | 0 |  | 1422.2729 | 0 |  | 742.487 | 0 |  | 742.371 | 0 |  | 1407.16 | 0 |  | 1430.579 | 0 |  | 763.418 | 0 |  | 763.575 | 0 |  | 1417.015 | 0 |  | 1450.746 | 0 |  | 775.567 | 0 |  | 775.822 | 0 |  | 1497.584 | 0 |  | 1502.6639 | 0 |  | 756.408 | 0 |  | 756.2 | 0 |  | 1452.118 | 0 |  | 1453.871 | 0 |  | 703.488 | 0 |  | 703.318 | 0 |  | 1505.356 | 0 |  | 1511.5291 | 0 |  | 744.757 | 0.102 |  | 745.007 | 0.102 |  | 1472.057 | 0 |  | 1479.677 | 0 |  | 775.392 | 0.025 |  | 775.541 | 0.025 | 176.4491 | 166.4371 | 137.9871 | 138.6019 | 137.4636 | 144.7257 | 133.0766048 | 0 | 0 | 0 | 0 | 0 | -28.4620208 | -6.9648578 | -83.19515 | -61.00063 | -47.42261805 | -17.16743932 | -44.93048 | -28.64983 | -25.72954 | 0 | 0 | 0 | 0 | 0 | 0 | 0 | -9.137 | -9.024505 | -8.950435 | -9.04759 | 0 | 0 | 0 | -23.93334 | -24.03148 | -21.78733 | -25.44817 | -32.27839 | -38.48065344 | -29.83006 | 60.18365 | 72.38045 | 59.82673 | 86.93874 | 60.25474 | 49.13321 | 70.55215
44 | W80623 | 2017-03-17 08:32 | 66.8652 | 67.1925 | 84 | 75 | 1.1619 | 1036.3635 | 19162 | 29 | 139055 | -139129.1348 | -139053.8381 | 139196 | 139378 | 139360 | 220947 | 220954 | 239855 | 239830 | 215723 | 215715 | 216051 | 216069 | 294066 | 294017 | 1368.04 | 48217.6367 | 4 | 45.6126 | 45.6126 | 216005.3874 | 1322.4274 | 45.6126 | 45.6126 | 45.6126 | 1238.4766 | 1144.1119 | 1083.8334 | 837.9552 | 1072.2273 | 978.4691 | 952.9391 | 927.3585 | 903.8679 | 891.0867 | 871.7411 | 847.2954 | 16 | 17.8 | 29.5899 | 16.4438 | 9.0968 | 6.0682 | 4.0651 | 2.903 | 2.234 | 1.9009 | 1.9302 | 71.98 | 117.15 | 131.67 | 206.45 | 203.11 | 312.42 | 297.41 | 466.7 | 422.24 | 670.21 | 550.02 | 873.6 | 660.07 | 1038.91 | 49.7 | 47.4 | 42.5834 | 0 | 10.4453 | 10.4453 | -2.738 | 10.4453 | 6208649 | 1 |  |  | 4.2264 | 8.2721 | 10.1436 | 12.7671 | 13.9314 | 16.8721 | 4.4378 | 8.6232 | 10.0744 | 13.0683 | 14.3183 | 17.8207 | 24.9062 | 24.8431 | 25.0165 | 25.0432 | 24.8545 | 24.8292 |  | 11686 | 879 | 2 |  |  | 188 | 1245 | 4 | 1 | 35 | 17.5 | 0 | 2235.3286 | 2195.2144 | 1865.6357 | 1854.8572 | 1648.3 | 1517.25 | 1378.0215 | 58.3071 | 62.0657 | 55.5757 | 57.6207 | 55.9986 | 62.8436 | 55.2386 | 29.5899 | 16.4438 | 9.0968 | 6.0682 | 4.0651 | 2.903 | 2.234 | 1.9009 | 0 | 0 | 0 | 0 | 0 | 0.1016 | 0.0254 | 0 | 0 | 0 | 0 | 0 | 0 | 0 | 0.059009 | 0.044206 | 0.034822 | 0.012808 | 0.03172 | 0.0185 | 0.017092 | -2e-06 | 1e-05 | 3.4e-05 | 6.6e-05 | 5e-05 | 0.002043 | 0.002054 | 0.081563 | 0.077946 | 0.07578 | 0.077494 | 0.087828 | 0.102243 | 0.097246 | -0.275245 | -0.271491 | -0.268957 | -0.272245 | -0.281998 | -0.280475 | -0.274279 | -1.37684 | -1.349781 | -1.331644 | -1.355426 | -1.425752 | -1.413268 | -1.368593 | -0.428306 | -0.395068 | -0.378862 | -0.410766 | -0.504474 | -0.556452 | -0.497106 | -0.37708 | -0.349869 | -0.331857 | -0.355508 | -0.425229 | -0.41392 | -0.370161 | 0.387984 | 0.32096 | 0.243671 | 0.181114 | 0.27038 | 0.221707 | 0.194077 | 5 | 5 | 5 | 5 | 0 | 10 | -10 | -1.827538 | -1.804954 | -1.790034 | -1.809428 | -1.869286 | 0 | 0 |  | 1402.08 | 0 |  | 1422.2729 | 0 |  | 742.487 | 0 |  | 742.371 | 0 |  | 1407.16 | 0 |  | 1430.579 | 0 |  | 763.418 | 0 |  | 763.575 | 0 |  | 1417.015 | 0 |  | 1450.746 | 0 |  | 775.567 | 0 |  | 775.822 | 0 |  | 1497.584 | 0 |  | 1502.6639 | 0 |  | 756.408 | 0 |  | 756.2 | 0 |  | 1452.118 | 0 |  | 1453.871 | 0 |  | 703.488 | 0 |  | 703.318 | 0 |  | 1505.356 | 0 |  | 1511.5291 | 0 |  | 744.757 | 0.102 |  | 745.007 | 0.102 |  | 1472.057 | 0 |  | 1479.677 | 0 |  | 775.392 | 0.025 |  | 775.541 | 0.025 | 182.3201 | 171.1082 | 141.3779 | 143.7403 | 144.7668924 | 155.1282 | 134.0071 | 0 | 0 | 0 | 0 | 0 | -28.49626 | -6.9666866 | -81.24319788 | -59.68192 | -46.41578 | -17.44975 | -45.29614104 | -29.03276 | -26.20308 | 0 | 0 | 0 | 0 | 0 | 0 | 0 | -9.13769 | -9.02477 | -8.95017 | -9.04714 | 0 | 0 | 0 | -24.97328 | -24.52017 | -21.05552 | -23.66862 | -28.24984 | -34.96945 | -27.45944 | 66.96594 | 77.88132 | 64.9564 | 93.57479 | 71.22091 | 62.62972 | 73.37787
44 | W80624 | 2017-03-17 08:34 | 67.4997 | 67.6047 | 38 | 75 | 1.2395 | 1017.315 | 18613 | 30 | 139055 | -139128.5003 | -139053.7605 | 139196 | 139378 | 139360 | 220947 | 220954 | 239855 | 239830 | 215723 | 215715 | 216051 | 216069 | 294066 | 294017 | 1368.04 | 48236.5977 | 4 | 47.2223 | 47.2223 | 216003.7777 | 1320.8177 | 47.2223 | 47.2223 | 47.2223 | 1240.8203 | 1138.9364 | 1070.6666 | 852.7941 | 1090.3093 | 1004.1432 | 979.2225 | 953.363 | 929.3567 | 916.1265 | 896.5478 | 871.3063 | 16.2 | 17.6 | 29.1351 | 15.0641 | 8.3845 | 5.5759 | 3.8201 | 2.7746 | 2.1652 | 1.8776 | 1.8985 | 75.13 | 113.65 | 141.12 | 205.74 | 215.77 | 314.81 | 312.94 | 460.4 | 437.97 | 642.05 | 559.44 | 831.74 | 660.19 | 977.94 | 48.4 | 47.2 | 42.1864 | 0 | 14.5696 | 14.5696 | 10.0593 | 14.5696 | 1103514 | 2 |  |  | 4.2193 | 8.3207 | 10.4343 | 13.3743 | 14.3321 | 17.9221 | 4.5833 | 9.2298 | 11.0869 | 14.2881 | 14.975 | 19.1381 | 25.0684 | 24.9531 | 25.0595 | 25.0995 | 25.0336 | 24.8423 |  | 11686 | 879 | 3 |  |  | 185 | 1245 | 3 | 1 | 35 | 15.666667 | 0 | 2424.2214 | 2299.2644 | 1939.3071 | 1846.7357 | 1650.25 | 1552.4785 | 1346.4357 | 55.8743 | 67.1907 | 62.8314 | 63.3193 | 62.1079 | 67.4943 | 55.8471 | 29.1351 | 15.0641 | 8.3845 | 5.5759 | 3.8201 | 2.7746 | 2.1652 | 1.8776 | 0 | 0 | 0 | 0 | 0 | 0.1016 | 0.0254 | 0 | 0 | 0 | 0 | 0 | 0 | 0 | 0.059741 | 0.044502 | 0.034755 | 0.013064 | 0.03195 | 0.019019 | 0.017534 | -2e-06 | 9e-06 | 3.1e-05 | 6.6e-05 | 4.8e-05 | 0.002076 | 0.002102 | 0.081492 | 0.077897 | 0.075734 | 0.077458 | 0.08779 | 0.102187 | 0.097206 | -0.27612 | -0.272127 | -0.269567 | -0.272717 | -0.28245 | -0.281019 | -0.274736 | -1.378767 | -1.350085 | -1.331801 | -1.354562 | -1.424585 | -1.412758 | -1.367578 | -0.428306 | -0.395698 | -0.379525 | -0.411892 | -0.505974 | -0.557768 | -0.498523 | -0.379068 | -0.350167 | -0.33201 | -0.354652 | -0.423907 | -0.413405 | -0.369204 | 0.38084 | 0.30266 | 0.229475 | 0.171166 | 0.258054 | 0.214941 | 0.191154 | 5 | 5 | 5 | 5 | 0 | 10 | -10 | -1.833454 | -1.810743 | -1.795423 | -1.814831 | -1.874823 | 0 | 0 |  | 1402.08 | 0 |  | 1422.2729 | 0 |  | 742.487 | 0 |  | 742.371 | 0 |  | 1407.16 | 0 |  | 1430.579 | 0 |  | 763.418 | 0 |  | 763.575 | 0 |  | 1417.015 | 0 |  | 1450.746 | 0 |  | 775.567 | 0 |  | 775.822 | 0 |  | 1497.584 | 0 |  | 1502.6639 | 0 |  | 756.408 | 0 |  | 756.2 | 0 |  | 1452.118 | 0 |  | 1453.871 | 0 |  | 703.488 | 0 |  | 703.318 | 0 |  | 1505.356 | 0 |  | 1511.5291 | 0 |  | 744.757 | 0.102 |  | 745.007 | 0.102 |  | 1472.057 | 0 |  | 1479.677 | 0 |  | 775.392 | 0.025 |  | 775.541 | 0.025 | 197.5547 | 179.1058 | 146.8715 | 143.0445 | 144.8754475 | 158.6431 | 130.8816 | 0 | 0 | 0 | 0 | 0 | -28.5515304 | -6.9782944 | -82.36616 | -60.09363 | -46.32803 | -17.78539906 | -45.58387083 | -29.80213001 | -26.85376 | 0 | 0 | 0 | 0 | 0 | 0 | 0 | -9.16727 | -9.053715 | -8.977115 | -9.074155 | 0 | 0 | 0 | -23.9313 | -26.58723 | -23.84609 | -26.08071 | -31.42498 | -37.64616 | -27.84106 | 82.08992058 | 83.37122 | 67.72025 | 90.10419 | 67.86659 | 62.6433 | 69.20851
44 | W80625 | 2017-03-17 08:36 | 68.3018 | 68.2438 | 24 | 76 | 1.2395 | 1009.6904 | 18487 | 30 | 139055 | -139127.6982 | -139053.7605 | 139196 | 139378 | 139360 | 220947 | 220954 | 239855 | 239830 | 215723 | 215715 | 216051 | 216069 | 294066 | 294017 | 1368.04 | 48255.5586 | 4 | 48.8199 | 48.8199 | 216002.1801 | 1319.2201 | 48.8199 | 48.8199 | 48.8199 | 1223.2422 | 1150.645 | 1094.5 | 858.989 | 1093.0392 | 1006.0495 | 980.8951 | 955.0904 | 930.9391 | 917.6418 | 898.0498 | 872.7579 | 16.2 | 17.6 | 29.3399 | 15.7429 | 8.6476 | 5.7348 | 3.9073 | 2.8296 | 2.1918 | 1.8748 | 1.9032 | 73.57 | 112.58 | 136.99 | 201.27 | 210.92 | 307.83 | 307.78 | 452.51 | 433.4 | 634.2 | 556.59 | 822.7 | 659.73 | 975.99 | 48.8 | 47.4 | 42.7673 | 10.318182 | 10.4037 | 10.4067 | -3.0689 | 10.4037 | 1103514 | 1 |  |  | 4.2486 | 8.2593 | 10.3971 | 13.115 | 14.37 | 17.5186 | 4.406 | 9.0614 | 10.8 | 13.9 | 14.8952 | 18.2843 | 24.9908 | 24.9221 | 25.1333 | 25.1786 | 24.8316 | 24.9099 |  | 11686 | 879 | 4 |  |  | 185 | 1245 | 3 | 1 | 35 | 15.166667 | 10.318182 | 2337.3713 | 2250.3857 | 1911.9071 | 1841.8643 | 1647.5929 | 1581.3357 | 1453.7072 | 59.4736 | 62.4543 | 57.6243 | 60.5379 | 59.9586 | 67.5936 | 52.8121 | 29.3399 | 15.7429 | 8.6476 | 5.7348 | 3.9073 | 2.8296 | 2.1918 | 1.8748 | 0 | 0 | 0 | 0 | 0 | 0.1016 | 0.0254 | 0 | 0 | 0 | 0 | 0 | 0 | 0 | 0.061088 | 0.045136 | 0.034997 | 0.013187 | 0.032335 | 0.019523 | 0.017984 | -2e-06 | 9e-06 | 3.1e-05 | 6.7e-05 | 4.9e-05 | 0.002145 | 0.002172 | 0.081452 | 0.077834 | 0.07567 | 0.077392 | 0.087714 | 0.102084 | 0.097077 | -0.27662 | -0.272939 | -0.2704 | -0.273577 | -0.283354 | -0.281963 | -0.275842 | -1.375644 | -1.349298 | -1.331219 | -1.354097 | -1.42419 | -1.412633 | -1.368724 | -0.430852 | -0.397174 | -0.380867 | -0.413298 | -0.507658 | -0.559488 | -0.499474 | -0.375929 | -0.349399 | -0.331464 | -0.354195 | -0.423469 | -0.413289 | -0.370312 | 0.383318 | 0.308738 | 0.233571 | 0.173807 | 0.260694 | 0.216417 | 0.191549 | 5 | 5 | 5 | 5 | 0 | 10 | -10 | -1.833369 | -1.810661 | -1.79538 | -1.814811 | -1.874804 | 0 | 0 |  | 1402.08 | 0 |  | 1422.2729 | 0 |  | 742.487 | 0 |  | 742.371 | 0 |  | 1407.16 | 0 |  | 1430.579 | 0 |  | 763.418 | 0 |  | 763.575 | 0 |  | 1417.015 | 0 |  | 1450.746 | 0 |  | 775.567 | 0 |  | 775.822 | 0 |  | 1497.584 | 0 |  | 1502.6639 | 0 |  | 756.408 | 0 |  | 756.2 | 0 |  | 1452.118 | 0 |  | 1453.871 | 0 |  | 703.488 | 0 |  | 703.318 | 0 |  | 1505.356 | 0 |  | 1511.5291 | 0 |  | 744.757 | 0.102 |  | 745.007 | 0.102 |  | 1472.057 | 0 |  | 1479.677 | 0 |  | 775.392 | 0.025 |  | 775.541 | 0.025 | 190.3836 | 175.1565 | 144.674 | 142.5456 | 144.517 | 161.4291 | 141.1215 | 0 | 0 | 0 | 0 | 0 | -28.6474408 | -7.0063868 | -84.03259 | -60.91405821 | -46.62994 | -17.9472 | -46.12096896 | -30.60893 | -27.588 | 0 | 0 | 0 | 0 | 0 | 0 | 0 | -9.166845 | -9.053305 | -8.9769 | -9.074055 | 0 | 0 | 0 | -25.62432 | -24.80522 | -21.94719 | -25.02019 | -30.43846 | -37.81781 | -26.37827 | 71.55981 | 80.38393 | 67.11998 | 90.50411 | 67.95753 | 64.35489 | 80.14888
44 | W80626 | 2017-03-17 08:38 | 68.7761 | 68.6392 | 34 | 75 | 1.2395 | 1009.1078 | 18484 | 30 | 139055 | -139127.2239 | -139053.7605 | 139196 | 139378 | 139360 | 220947 | 220954 | 239855 | 239830 | 215723 | 215715 | 216051 | 216069 | 294066 | 294017 | 1368.04 | 48255.5586 | 4 | 50.4166 | 50.4166 | 216000.5834 | 1317.6234 | 50.4166 | 50.4166 | 50.4166 | 1230.2734 | 1153.9746 | 1094.8334 | 855.4724 | 1083.0211 | 997.4148 | 973.8947 | 949.65 | 927.1046 | 915.7065 | 897.7321 | 874.1176 | 15.8 | 25.6 | 29.0164 | 15.5103 | 8.6464 | 5.7802 | 3.9432 | 2.8549 | 2.2055 | 1.8738 | 1.9032 | 73.75 | 112.24 | 136.51 | 200.52 | 210.32 | 303.2 | 306.78 | 445.71 | 432.89 | 624.85 | 556.06 | 812.52 | 659.83 | 975.89 | 49.6 | 47.2 | 41.9309 | 6.39091 | 5.9336 | 5.9336 | -2.7624 | 5.9336 | 1103514 | 2 |  |  | 4.3586 | 8.2564 | 10.3936 | 13.2979 | 14.4693 | 17.4186 | 4.3867 | 9.2361 | 10.741 | 14.0096 | 15.8012 | 18.3566 | 25.1042 | 25.0362 | 25.1862 | 25.0133 | 25.1486 | 24.9686 |  | 11686 | 879 | 5 |  |  | 185 | 1245 | 3 | 1 | 35 | 13.5 | 6.39091 | 2349.45 | 2243.3071 | 1909.9429 | 1870.7285 | 1677.0072 | 1616.6 | 1476.5857 | 61.6443 | 62.3271 | 57.0221 | 61.7371 | 62.6421 | 70.01 | 50.4636 | 29.0164 | 15.5103 | 8.6464 | 5.7802 | 3.9432 | 2.8549 | 2.2055 | 1.8738 | 0 | 0 | 0 | 0 | 0 | 0.1016 | 0.0254 | 0 | 0 | 0 | 0 | 0 | 0 | 0 | 0.06233 | 0.045959 | 0.035563 | 0.013365 | 0.033002 | 0.020079 | 0.01853 | -2e-06 | 8e-06 | 3e-05 | 6.9e-05 | 5e-05 | 0.002215 | 0.00224 | 0.081441 | 0.077826 | 0.075661 | 0.077384 | 0.087703 | 0.102066 | 0.097055 | -0.276771 | -0.273052 | -0.270523 | -0.273682 | -0.283483 | -0.282116 | -0.276026 | -1.375922 | -1.349271 | -1.331266 | -1.353967 | -1.424145 | -1.412751 | -1.369084 | -0.431003 | -0.397402 | -0.381057 | -0.413552 | -0.50789 | -0.559663 | -0.499518 | -0.375993 | -0.349241 | -0.331383 | -0.353991 | -0.42342 | -0.413412 | -0.370656 | 0.3834 | 0.30943 | 0.234189 | 0.174131 | 0.260862 | 0.216573 | 0.191549 | 0 | 0 | 0 | 0 | 0 | 10 | -10 | -1.833579 | -1.810859 | -1.795515 | -1.815022 | -1.874925 | 0 | 0 |  | 1402.08 | 0 |  | 1422.2729 | 0 |  | 742.487 | 0 |  | 742.371 | 0 |  | 1407.16 | 0 |  | 1430.579 | 0 |  | 763.418 | 0 |  | 763.575 | 0 |  | 1417.015 | 0 |  | 1450.746 | 0 |  | 775.567 | 0 |  | 775.822 | 0 |  | 1497.584 | 0 |  | 1502.6639 | 0 |  | 756.408 | 0 |  | 756.2 | 0 |  | 1452.118 | 0 |  | 1453.871 | 0 |  | 703.488 | 0 |  | 703.318 | 0 |  | 1505.356 | 0 |  | 1511.5291 | 0 |  | 744.757 | 0.102 |  | 745.007 | 0.102 |  | 1472.057 | 0 |  | 1479.677 | 0 |  | 775.392 | 0.025 |  | 775.541 | 0.025 | 191.3416 | 174.5876 | 144.5082 | 144.7645 | 147.0786 | 164.9998956 | 143.31 | 0 | 0 | 0 | 0 | 0 | -28.6629856 | -7.0110604 | -85.75847 | -62.02194 | -47.38375 | -18.18919 | -47.07084054 | -31.49587 | -28.43587468 | 0 | 0 | 0 | 0 | 0 | 0 | 0 | 0 | 0 | 0 | 0 | 0 | 0 | 0 | -26.56888 | -24.76891 | -21.72867 | -25.5315 | -31.8153 | -39.18200663 | -25.20748 | 79.01421 | 87.79676 | 75.39577 | 101.0438 | 68.19243 | 65.65903 | 82.65561
44 | W80627 | 2017-03-17 08:40 | 68.7685 | 68.7644 | 54 | 75 | 1.2395 | 1008.0339 | 18456 | 30 | 139055 | -139127.2315 | -139053.7605 | 139196 | 139378 | 139360 | 220947 | 220954 | 239855 | 239830 | 215723 | 215715 | 216051 | 216069 | 294066 | 294017 | 1368.04 | 48293.7852 | 4 | 52.0116 | 52.0116 | 215998.9884 | 1316.0284 | 52.0116 | 52.0116 | 52.0116 | 1229.1016 | 1141.1619 | 1081.6666 | 855.6273 | 1083.6649 | 999.8473 | 976.7211 | 952.9232 | 930.582 | 918.7158 | 900.7781 | 877.4726 | 16 | 20.4 | 29.0101 | 15.5439 | 8.5694 | 5.7073 | 3.9108 | 2.8526 | 2.2105 | 1.8739 | 1.9032 | 75.38 | 111.69 | 138.51 | 202.1 | 212.69 | 307.12 | 309.44 | 451.27 | 434.92 | 633.79 | 555.9 | 817.68 | 660.18 | 972.99 | 50.4 | 47.4 | 43.1483 | 7.2 | 7.2234 | 7.7831 | -12.0702 | 7.2234 | 1103514 | 1 |  |  | 4.2657 | 8.2386 | 10.3529 | 13.4757 | 14.3657 | 17.3464 | 4.4831 | 8.7867 | 10.3819 | 14.6205 | 15.1398 | 17.9108 | 25.0166 | 24.9817 | 25.1576 | 25.0255 | 25.0933 | 24.8988 |  | 11686 | 879 | 6 |  |  | 185 | 1245 | 3 | 1 | 35 | 16.833332 | 7.2 | 2402.707 | 2274.4785 | 1959.8429 | 1884.2214 | 1672.1215 | 1628.2786 | 1539.8715 | 59.4779 | 60.8486 | 59.9193 | 60.9971 | 62.8929 | 68.4793 | 51.8214 | 29.0101 | 15.5439 | 8.5694 | 5.7073 | 3.9108 | 2.8526 | 2.2105 | 1.8739 | 0 | 0 | 0 | 0 | 0 | 0.1016 | 0.0254 | 0 | 0 | 0 | 0 | 0 | 0 | 0 | 0.063085 | 0.046653 | 0.03617 | 0.013728 | 0.033528 | 0.020382 | 0.018881 | -3e-06 | 8e-06 | 3e-05 | 7e-05 | 5e-05 | 0.002283 | 0.002309 | 0.081422 | 0.077815 | 0.075648 | 0.077371 | 0.087696 | 0.102047 | 0.097021 | -0.277006 | -0.273187 | -0.270697 | -0.273839 | -0.283563 | -0.282269 | -0.276274 | -1.376734 | -1.349391 | -1.331669 | -1.354246 | -1.423847 | -1.412968 | -1.369968 | -0.430821 | -0.397503 | -0.381048 | -0.413596 | -0.508218 | -0.559766 | -0.499305 | -0.376829 | -0.349357 | -0.331765 | -0.354269 | -0.423082 | -0.413635 | -0.371499 | 0.382012 | 0.307209 | 0.232526 | 0.173168 | 0.260252 | 0.216654 | 0.191549 | 0 | 0 | 0 | 0 | 0 | 10 | -10 | -1.833183 | -1.810495 | -1.795322 | -1.814858 | -1.874779 | 0 | 0 |  | 1402.08 | 0 |  | 1422.2729 | 0 |  | 742.487 | 0 |  | 742.371 | 0 |  | 1407.16 | 0 |  | 1430.579 | 0 |  | 763.418 | 0 |  | 763.575 | 0 |  | 1417.015 | 0 |  | 1450.746 | 0 |  | 775.567 | 0 |  | 775.822 | 0 |  | 1497.584 | 0 |  | 1502.6639 | 0 |  | 756.408 | 0 |  | 756.2 | 0 |  | 1452.118 | 0 |  | 1453.871 | 0 |  | 703.488 | 0 |  | 703.318 | 0 |  | 1505.356 | 0 |  | 1511.5291 | 0 |  | 744.757 | 0.102 |  | 745.007 | 0.102 |  | 1472.057 | 0 |  | 1479.677 | 0 |  | 775.392 | 0.025 |  | 775.541 | 0.025 | 195.6332 | 176.9885 | 148.2582 | 145.7841 | 146.6384 | 166.1609 | 149.3999 | 0 | 0 | 0 | 0 | 0 | -28.6785304 | -7.0173596 | -86.84713 | -62.96393 | -48.2064178 | -18.68589 | -47.80993 | -32.02491972 | -29.02962192 | 0 | 0 | 0 | 0 | 0 | 0 | 0 | 0 | 0 | 0 | 0 | 0 | 0 | 0 | -25.62433 | -24.1875 | -22.83213 | -25.22816 | -31.9633 | -38.33238 | -25.87468 | 83.16175 | 89.83711 | 77.21965 | 101.8701 | 66.86513 | 67.12511 | 87.47821
44 | W80628 | 2017-03-17 08:41 | 69.2884 | 69.2744 | 30 | 76 | 1.2395 | 1016.9017 | 18182 | 30 | 139055 | -139126.7116 | -139053.7605 | 139196 | 139378 | 139360 | 220947 | 220954 | 239855 | 239830 | 215723 | 215715 | 216051 | 216069 | 294066 | 294017 | 1368.04 | 48312.7461 | 4 | 53.6206 | 53.6206 | 215997.3794 | 1314.4194 | 53.6206 | 53.6206 | 53.6206 | 1234.9609 | 1148.5127 | 1093.1666 | 855.3358 | 1087.3046 | 1002.8701 | 978.9507 | 953.9163 | 930.0591 | 917.7356 | 898.3018 | 873.3458 | 16.2 | 18.6 | 29.2439 | 15.7592 | 8.6253 | 5.7396 | 3.9448 | 2.8427 | 2.1974 | 1.8759 | 1.9032 | 74.32 | 110.44 | 138.2 | 199.56 | 212.86 | 305.5 | 309.79 | 448.47 | 435.75 | 630.82 | 556.69 | 819.02 | 659.89 | 974.99 | 49.1 | 47.1 | 44.3056 | 5.627273 | 7.2552 | 7.2552 | -0.7021 | 7.2552 | 1103514 | 2 |  |  | 4.3136 | 8.1543 | 10.3371 | 13.175 | 14.4214 | 17.2593 | 4.3205 | 9.1325 | 10.6819 | 13.8434 | 15.2602 | 17.8831 | 24.9748 | 24.9748 | 25.1752 | 25.0621 | 25.0831 | 24.8851 |  | 11686 | 879 | 7 |  |  | 185 | 1245 | 3 | 1 | 35 | 14.5 | 5.627273 | 2349.5715 | 2234.5642 | 1887.7572 | 1794.0286 | 1664.4714 | 1570.45 | 1372.5215 | 58.5721 | 62.4914 | 57.9357 | 61.4457 | 61.9721 | 68.6836 | 51.22 | 29.2439 | 15.7592 | 8.6253 | 5.7396 | 3.9448 | 2.8427 | 2.1974 | 1.8759 | 0 | 0 | 0 | 0 | 0 | 0.1016 | 0.0254 | 0 | 0 | 0 | 0 | 0 | 0 | 0 | 0.064074 | 0.047187 | 0.036458 | 0.014145 | 0.033805 | 0.02066 | 0.019201 | -4e-06 | 5e-06 | 2.3e-05 | 6.8e-05 | 4.6e-05 | 0.002352 | 0.002377 | 0.081506 | 0.077892 | 0.075728 | 0.077457 | 0.087776 | 0.102169 | 0.097186 | -0.275953 | -0.272189 | -0.269644 | -0.272718 | -0.282607 | -0.281173 | -0.274897 | -1.376653 | -1.349592 | -1.331417 | -1.353536 | -1.424633 | -1.412921 | -1.367812 | -0.429334 | -0.396019 | -0.379792 | -0.412373 | -0.506052 | -0.557912 | -0.498614 | -0.376969 | -0.349761 | -0.331719 | -0.353859 | -0.424218 | -0.413574 | -0.36943 | 0.382682 | 0.307166 | 0.23229 | 0.172916 | 0.259446 | 0.21653 | 0.191549 | -5 | -5 | -5 | -5 | -5 | 10 | -10 | -1.833317 | -1.810618 | -1.795356 | -1.814863 | -1.874775 | 0 | 0 |  | 1402.08 | 0 |  | 1422.2729 | 0 |  | 742.487 | 0 |  | 742.371 | 0 |  | 1407.16 | 0 |  | 1430.579 | 0 |  | 763.418 | 0 |  | 763.575 | 0 |  | 1417.015 | 0 |  | 1450.746 | 0 |  | 775.567 | 0 |  | 775.822 | 0 |  | 1497.584 | 0 |  | 1502.6639 | 0 |  | 756.408 | 0 |  | 756.2 | 0 |  | 1452.118 | 0 |  | 1453.871 | 0 |  | 703.488 | 0 |  | 703.318 | 0 |  | 1505.356 | 0 |  | 1511.5291 | 0 |  | 744.757 | 0.102 |  | 745.007 | 0.102 |  | 1472.057 | 0 |  | 1479.677 | 0 |  | 775.392 | 0.025 |  | 775.541 | 0.025 | 191.5042 | 174.0547 | 142.9561 | 138.9601 | 146.1006 | 160.4513 | 133.3899 | 0 | 0 | 0 | 0 | 0 | -28.5671768 | -6.9823838 | -88.20215771 | -63.68995 | -48.57142 | -19.23781 | -48.22525 | -32.51414 | -29.51465 | 0 | 0 | 0 | 0 | 0 | 0 | 0 | 9.166585 | 9.05309 | 8.97678 | 9.074315 | 9.373875 | 0 | 0 | -25.14699 | -24.74778 | -22.00352 | -25.33855 | -31.36111 | -38.3194 | -25.53900908 | 87.32161 | 94.67004 | 81.35792 | 103.458 | 75.88816 | 61.05059 | 71.35383
44 | W80629 | 2017-03-17 08:43 | 69.903 | 69.8902 | 22 | 76 | 1.2395 | 1018.3629 | 18634 | 30 | 139055 | -139126.097 | -139053.7605 | 139196 | 139378 | 139360 | 220947 | 220954 | 239855 | 239830 | 215723 | 215715 | 216051 | 216069 | 294066 | 294017 | 1368.04 | 48331.7969 | 4 | 55.2319 | 55.2319 | 215995.7681 | 1312.8081 | 55.2319 | 55.2319 | 55.2319 | 1224.4141 | 1155.4343 | 1097.8334 | 860.9559 | 1100.9279 | 1015.6038 | 990.3512 | 964.1779 | 940.1464 | 926.4769 | 906.0049 | 881.1479 | 16 | 17.8 | 29.7721 | 16.2324 | 8.7371 | 5.8097 | 3.9074 | 2.8185 | 2.1986 | 1.8743 | 1.9032 | 74.02 | 112.35 | 137.34 | 199.48 | 211.1 | 303.36 | 306.97 | 453.09 | 431.59 | 643.21 | 552.68 | 829.43 | 659.87 | 972.97 | 49 | 47.5 | 43.9278 | 17.272728 | 16.3271 | 17.7644 | 83.0703 | 16.3271 | 1103514 | 1 |  |  | 4.0321 | 8.1593 | 10.1529 | 12.9607 | 14.1671 | 17.0121 | 4.1976 | 8.6916 | 10.3711 | 13.1795 | 14.3819 | 17.3976 | 25.0457 | 24.8345 | 25.1358 | 25.1725 | 24.8236 | 24.7294 |  | 11686 | 879 | 8 |  |  | 185 | 1245 | 3 | 1 | 35 | 23.166668 | 17.272728 | 2350 | 2269.0286 | 1892.9143 | 1908.2786 | 1648.1215 | 1523.6643 | 1515.0143 | 64.05 | 67.7986 | 64.4414 | 67.5107 | 59.6 | 66.9871 | 55.5886 | 29.7721 | 16.2324 | 8.7371 | 5.8097 | 3.9074 | 2.8185 | 2.1986 | 1.8743 | 0 | 0 | 0 | 0 | 0 | 0.1016 | 0.0254 | 0 | 0 | 0 | 0 | 0 | 0 | 0 | 0.065306 | 0.047924 | 0.03684 | 0.014384 | 0.034233 | 0.021088 | 0.01963 | -4e-06 | 5e-06 | 2.3e-05 | 6.9e-05 | 4.8e-05 | 0.002423 | 0.002446 | 0.081449 | 0.077832 | 0.075671 | 0.07738 | 0.087705 | 0.102097 | 0.097048 | -0.276665 | -0.272965 | -0.270393 | -0.273719 | -0.283451 | -0.281918 | -0.276057 | -1.375291 | -1.348775 | -1.330478 | -1.354277 | -1.424034 | -1.411633 | -1.369555 | -0.431128 | -0.397468 | -0.38123 | -0.413258 | -0.507779 | -0.560148 | -0.499246 | -0.375566 | -0.348964 | -0.330836 | -0.354604 | -0.423548 | -0.412267 | -0.371104 | 0.383336 | 0.308649 | 0.233794 | 0.174317 | 0.261945 | 0.217891 | 0.191549 | -5 | -5 | -5 | -5 | -5 | 10 | -10 | -1.832133 | -1.809524 | -1.794778 | -1.814349 | -1.8743 | 0 | 0 |  | 1402.08 | 0 |  | 1422.2729 | 0 |  | 742.487 | 0 |  | 742.371 | 0 |  | 1407.16 | 0 |  | 1430.579 | 0 |  | 763.418 | 0 |  | 763.575 | 0 |  | 1417.015 | 0 |  | 1450.746 | 0 |  | 775.567 | 0 |  | 775.822 | 0 |  | 1497.584 | 0 |  | 1502.6639 | 0 |  | 756.408 | 0 |  | 756.2 | 0 |  | 1452.118 | 0 |  | 1453.871 | 0 |  | 703.488 | 0 |  | 703.318 | 0 |  | 1505.356 | 0 |  | 1511.5291 | 0 |  | 744.757 | 0.102 |  | 745.007 | 0.102 |  | 1472.057 | 0 |  | 1479.677 | 0 |  | 775.392 | 0.025 |  | 775.541 | 0.025 | 191.40515 | 176.603 | 143.2387 | 147.6626 | 144.5485 | 155.5616 | 147.0291 | 0 | 0 | 0 | 0 | 0 | -28.6428688 | -7.0118478 | -89.80925 | -64.64544 | -49.04541 | -19.57337 | -48.81731 | -33.1889 | -30.23429618 | 0 | 0 | 0 | 0 | 0 | 0 | 0 | 9.160665 | 9.04762 | 8.97389 | 9.071745 | 9.3715 | 0 | 0 | -27.6137484 | -26.94777 | -24.56699 | -27.89934 | -30.2636284 | -37.52269 | -27.75239 | 83.14281 | 94.05744 | 78.6002 | 109.2616 | 74.83906 | 56.20709 | 82.03058
44 | W80630 | 2017-03-17 08:45 | 70.3044 | 70.3346 | 30 | 76 | 1.2395 | 1011.2665 | 18546 | 30 | 139055 | -139125.6956 | -139053.7605 | 139196 | 139378 | 139360 | 220947 | 220954 | 239855 | 239830 | 215723 | 215715 | 216051 | 216069 | 294066 | 294017 | 1368.04 | 48331.7969 | 4 | 56.832 | 56.832 | 215994.168 | 1311.208 | 56.832 | 56.832 | 56.832 | 1230.2734 | 1154.0663 | 1094.6666 | 861.6974 | 1098.8934 | 1012.2789 | 987.3205 | 962.2012 | 938.6475 | 925.9442 | 906.7841 | 882.134 | 16 | 17.6 | 29.4555 | 15.9105 | 8.6785 | 5.727 | 3.8848 | 2.8077 | 2.1868 | 1.8793 | 1.9005 | 72.97 | 111.17 | 136 | 200.69 | 210.19 | 307.5 | 306.29 | 454.39 | 431.36 | 636.44 | 554.99 | 823.63 | 659.87 | 972.97 | 49.5 | 47.2 | 42.5887 | -13.809091 | -5.8341 | 20.4059 | 69.2822 | -5.8341 | 1103514 | 2 |  |  | 4.135 | 7.9471 | 10.3007 | 13.1543 | 14.1843 | 17.4457 | 4.3349 | 8.6361 | 10.5205 | 13.6072 | 14.6711 | 18.7602 | 25.0304 | 24.9769 | 25.0839 | 25.0618 | 24.8493 | 24.7891 |  | 11686 | 879 | 9 |  |  | 185 | 1245 | 3 | 1 | 35 | 17.833332 | -13.809091 | 2344.3 | 2232.2429 | 1935.4286 | 1852.35 | 1631.3357 | 1534.1072 | 1399.3572 | 64.5821 | 63.6964 | 62.1779 | 61.2857 | 60.0557 | 67.3621 | 50.0043 | 29.4555 | 15.9105 | 8.6785 | 5.727 | 3.8848 | 2.8077 | 2.1868 | 1.8793 | 0 | 0 | 0 | 0 | 0 | 0.1016 | 0.0254 | 0 | 0 | 0 | 0 | 0 | 0 | 0 | 0.066519 | 0.048881 | 0.037523 | 0.014692 | 0.034887 | 0.021565 | 0.020122 | -4e-06 | 5e-06 | 2.3e-05 | 7.1e-05 | 5e-05 | 0.002493 | 0.002512 | 0.08145 | 0.077834 | 0.075667 | 0.077387 | 0.087713 | 0.102099 | 0.097109 | -0.276656 | -0.272932 | -0.270436 | -0.273621 | -0.28336 | -0.281896 | -0.275673 | -1.375421 | -1.348735 | -1.330963 | -1.353777 | -1.42359 | -1.411681 | -1.367086 | -0.431036 | -0.39745 | -0.381015 | -0.413421 | -0.507939 | -0.560076 | -0.500333 | -0.3757 | -0.348925 | -0.331295 | -0.354107 | -0.423041 | -0.412316 | -0.368754 | 0.384134 | 0.310124 | 0.234011 | 0.174295 | 0.261725 | 0.216629 | 0.191324 | -5 | -5 | -5 | -5 | -5 | 10 | -10 | -1.832755 | -1.810092 | -1.79508 | -1.814615 | -1.874552 | 0 | 0 |  | 1402.08 | 0 |  | 1422.2729 | 0 |  | 742.487 | 0 |  | 742.371 | 0 |  | 1407.16 | 0 |  | 1430.579 | 0 |  | 763.418 | 0 |  | 763.575 | 0 |  | 1417.015 | 0 |  | 1450.746 | 0 |  | 775.567 | 0 |  | 775.822 | 0 |  | 1497.584 | 0 |  | 1502.6639 | 0 |  | 756.408 | 0 |  | 756.2 | 0 |  | 1452.118 | 0 |  | 1453.871 | 0 |  | 703.488 | 0 |  | 703.318 | 0 |  | 1505.356 | 0 |  | 1511.5291 | 0 |  | 744.757 | 0.102 |  | 745.007 | 0.102 |  | 1472.057 | 0 |  | 1479.677 | 0 |  | 775.392 | 0.025 |  | 775.541 | 0.025 | 190.943235 | 173.7444 | 146.4481 | 143.3478 | 143.0893 | 156.6308 | 135.8902 | 0 | 0 | 0 | 0 | 0 | -28.6406336 | -7.0020942 | -91.48613 | -65.93425921 | -49.97234 | -19.98581 | -49.73596383 | -33.96222 | -30.94262 | 0 | 0 | 0 | 0 | 0 | 0 | 0 | 9.163775 | 9.05046 | 8.9754 | 9.073075 | 9.37276 | 0 | 0 | -27.83721 | -25.31613418 | -23.69071 | -25.3368 | -30.50463 | -37.7279 | -25.0188 | 80.78367 | 91.54446 | 81.76043 | 107.0983 | 72.22151 | 56.30006 | 72.92666
44 | W80631 | 2017-03-17 08:47 | 70.1041 | 70.3888 | 53 | 75 | 1.2339 | 1003.3699 | 20282 | 30 | 139055 | -139125.8959 | -139053.7661 | 139196 | 139378 | 139360 | 220947 | 220954 | 239855 | 239830 | 215723 | 215715 | 216051 | 216069 | 294066 | 294017 | 1368.04 | 48373.5898 | 4 | 58.2777 | 58.2777 | 215992.7223 | 1309.7623 | 58.2777 | 58.2777 | 58.2777 | 1227.9297 | 1157.0254 | 1098.1666 | 876.6187 | 1087.5912 | 1001.7414 | 980.9764 | 957.3771 | 934.948 | 922.2779 | 908.6956 | 891.4559 | 16 | 19.2 | 30.2954 | 16.6885 | 9.2246 | 6.3362 | 4.4041 | 3.2354 | 2.4982 | 2.0774 | 2.1343 | 76.16 | 112.68 | 139.25 | 196.35 | 211.02 | 293.89 | 305.12 | 430 | 426.3 | 595.17 | 553.45 | 780.91 | 659.79 | 947.82 | 50.5 | 47.4 | 41.6784 | 12.081819 | 11.3857 | 11.3857 | 10.4827 | 11.3857 | 1102061 | 1 |  |  | 4.5686 | 8.9421 | 10.6679 | 14.0207 | 15.6493 | 19.1793 | 4.838 | 9.6544 | 11.0911 | 17.2152 | 18.2304 | 19.2772 | 24.9887 | 24.9188 | 25.0062 | 17.6675 | 18.0713 | 18.2052 |  | 11686 | 879 | 10 |  |  | 203 | 1243 | 5 | 3 | 40 | 28 | 12.081819 | 2423.1499 | 2242.8357 | 1759.4143 | 1686.9 | 1565.35 | 1811.95 | 1741.3715 | 57.8457 | 54.6579 | 54.6071 | 57.7321 | 66.6179 | 69.2979 | 53.8836 | 30.2954 | 16.6885 | 9.2246 | 6.3362 | 4.4041 | 3.2354 | 2.4982 | 2.0774 | 0 | 0 | 0 | 0 | 0 | 0.1016 | 0.0254 | 0 | 0 | 0 | 0 | 0 | 0 | 0 | 0.066592 | 0.049076 | 0.037762 | 0.014863 | 0.035012 | 0.021599 | 0.020169 | -3e-06 | 7e-06 | 3e-05 | 7.7e-05 | 5.6e-05 | 0.002608 | 0.002598 | 0.081485 | 0.077882 | 0.075744 | 0.077473 | 0.087807 | 0.102073 | 0.097011 | -0.276202 | -0.272308 | -0.269437 | -0.272522 | -0.282254 | -0.281745 | -0.275973 | -1.37841 | -1.350432 | -1.32998 | -1.352162 | -1.42212 | -1.416937 | -1.375292 | -0.428593 | -0.395687 | -0.380327 | -0.412915 | -0.507204 | -0.555909 | -0.495212 | -0.378781 | -0.350581 | -0.330358 | -0.35249 | -0.421356 | -0.41769 | -0.376557 | 0.391116 | 0.328693 | 0.254545 | 0.192131 | 0.292059 | 0.239714 | 0.211247 | -5 | -5 | -5 | -5 | -5 | 10 | -10 | -1.826764 | -1.804335 | -1.788342 | -1.807638 | -1.866949 | 0 | 0 |  | 1402.08 | 0 |  | 1422.2729 | 0 |  | 742.487 | 0 |  | 742.371 | 0 |  | 1407.16 | 0 |  | 1430.579 | 0 |  | 763.418 | 0 |  | 763.575 | 0 |  | 1417.015 | 0 |  | 1450.746 | 0 |  | 775.567 | 0 |  | 775.822 | 0 |  | 1497.584 | 0 |  | 1502.6639 | 0 |  | 756.408 | 0 |  | 756.2 | 0 |  | 1452.118 | 0 |  | 1453.871 | 0 |  | 703.488 | 0 |  | 703.318 | 0 |  | 1505.356 | 0 |  | 1511.5291 | 0 |  | 744.757 | 0.102 |  | 745.007 | 0.102 |  | 1472.057 | 0 |  | 1479.677 | 0 |  | 775.392 | 0.025 |  | 775.541 | 0.025 | 197.4504 | 174.6765 | 133.2651 | 130.6892037 | 137.4487 | 184.9512 | 168.9322 | 0 | 0 | 0 | 0 | 0 | -28.625292 | -7.0097142 | -91.78694349 | -66.28325 | -50.26260416 | -20.20130028 | -49.87090416 | -34.29979 | -31.31127 | 0 | 0 | 0 | 0 | 0 | 0 | 0 | 9.13382 | 9.021675 | 8.94171 | 9.03819 | 9.334745 | 0 | 0 | -24.79226 | -21.62742 | -20.76855 | -23.83845 | -33.78887 | -38.52333 | -26.68381 | 90.00498 | 95.78753 | 71.17563 | 95.68764 | 63.12366 | 83.50276 | 103.9274
44 | W80632 | 2017-03-17 08:49 | 70.4193 | 70.8566 | 29 | 75 | 1.2339 | 1012.5579 | 20334 | 30 | 139055 | -139125.5807 | -139053.7661 | 139196 | 139378 | 139360 | 220947 | 220954 | 239855 | 239830 | 215723 | 215715 | 216051 | 216069 | 294066 | 294017 | 1368.04 | 48394.4883 | 4 | 59.757 | 59.757 | 215991.243 | 1308.283 | 59.757 | 59.757 | 59.757 | 1236.1328 | 1160.0286 | 1105.6666 | 874.8692 | 1094.075 | 1007.4975 | 986.7421 | 963.5033 | 941.7681 | 929.1411 | 913.3485 | 893.7655 | 16 | 20.4 | 30.7709 | 16.9902 | 9.3262 | 6.2562 | 4.2534 | 3.1264 | 2.4434 | 2.0636 | 2.1163 | 74.1 | 112.51 | 138.43 | 200.61 | 212.11 | 304.87 | 311.46 | 447.89 | 439.04 | 611.46 | 557.85 | 789.36 | 659.88 | 951.87 | 50.4 | 47.2 | 43.0362 | -4.790909 | 1.1803 | 9.427 | 8.9365 | 1.1803 | 1102061 | 2 |  |  | 4.6679 | 8.7807 | 10.5257 | 14.8157 | 16.6243 | 19.7386 | 4.7278 | 9.557 | 10.743 | 18.4785 | 19.5165 | 21.9582 | 25.0383 | 24.903 | 25.0752 | 17.1732 | 17.9831 | 18.3321 |  | 11686 | 879 | 11 |  |  | 203 | 1243 | 5 | 3 | 40 | 25.833334 | -4.790909 | 2353.6858 | 2287.4072 | 1861.5571 | 1768.1643 | 1550.4429 | 1704.1929 | 1623.6857 | 53.3371 | 59.2321 | 59.0693 | 61.5036 | 68.605 | 75.3543 | 52.2493 | 30.7709 | 16.9902 | 9.3262 | 6.2562 | 4.2534 | 3.1264 | 2.4434 | 2.0636 | 0 | 0 | 0 | 0 | 0 | 0.1016 | 0.0254 | 0 | 0 | 0 | 0 | 0 | 0 | 0 | 0.067257 | 0.049428 | 0.037886 | 0.015128 | 0.035141 | 0.021898 | 0.02042 | -3e-06 | 7e-06 | 2.9e-05 | 7.8e-05 | 5.6e-05 | 0.002646 | 0.002641 | 0.081507 | 0.077894 | 0.075746 | 0.077475 | 0.087825 | 0.102153 | 0.097134 | -0.275929 | -0.272162 | -0.269411 | -0.272498 | -0.282036 | -0.281201 | -0.275152 | -1.3778 | -1.350697 | -1.331075 | -1.353292 | -1.421928 | -1.414469 | -1.370896 | -0.428599 | -0.39535 | -0.379695 | -0.412224 | -0.506991 | -0.556818 | -0.496915 | -0.378151 | -0.35084 | -0.331394 | -0.353614 | -0.421133 | -0.415159 | -0.372366 | 0.392004 | 0.328569 | 0.251786 | 0.18724 | 0.282388 | 0.236399 | 0.209742 | -5 | -5 | -5 | -5 | -5 | 10 | -10 | -1.827491 | -1.805088 | -1.788662 | -1.80795 | -1.867275 | 0 | 0 |  | 1402.08 | 0 |  | 1422.2729 | 0 |  | 742.487 | 0 |  | 742.371 | 0 |  | 1407.16 | 0 |  | 1430.579 | 0 |  | 763.418 | 0 |  | 763.575 | 0 |  | 1417.015 | 0 |  | 1450.746 | 0 |  | 775.567 | 0 |  | 775.822 | 0 |  | 1497.584 | 0 |  | 1502.6639 | 0 |  | 756.408 | 0 |  | 756.2 | 0 |  | 1452.118 | 0 |  | 1453.871 | 0 |  | 703.488 | 0 |  | 703.318 | 0 |  | 1505.356 | 0 |  | 1511.5291 | 0 |  | 744.757 | 0.102 |  | 745.007 | 0.102 |  | 1472.057 | 0 |  | 1479.677 | 0 |  | 775.392 | 0.025 |  | 775.541 | 0.025 | 191.8419 | 178.1753 | 141.0055 | 136.9885 | 136.1676 | 174.0884 | 157.7151 | 0 | 0 | 0 | 0 | 0 | -28.5700216 | -6.9888608 | -92.6625612 | -66.77171 | -50.46771 | -20.57816 | -50.0476 | -34.71673 | -31.61423 | 0 | 0 | 0 | 0 | 0 | 0 | 0 | 9.137455 | 9.02544 | 8.94331 | 9.03975 | 9.336375 | 0 | 0 | -22.86023 | -23.41741 | -22.42832 | -25.35326 | -34.78212 | -41.95863 | -25.96346 | 85.45653 | 97.01162 | 77.05279 | 100.0969 | 60.67431 | 68.84304 | 93.14853
44 | W80633 | 2017-03-17 08:51 | 70.62 | 71.3152 | 30 | 76 | 1.2339 | 1020.8205 | 20374 | 30 | 139055 | -139125.38 | -139053.7661 | 139196 | 139378 | 139360 | 220947 | 220954 | 239855 | 239830 | 215723 | 215715 | 216051 | 216069 | 294066 | 294017 | 1368.04 | 48415.3867 | 4 | 61.2637 | 61.2637 | 215989.7363 | 1306.7763 | 61.2637 | 61.2637 | 61.2637 | 1231.4453 | 1162.0758 | 1098.5 | 873.7203 | 1093.0402 | 1006.0256 | 984.5638 | 960.7308 | 938.2067 | 925.0873 | 908.6362 | 888.7094 | 16 | 20.4 | 30.918 | 17.3244 | 9.4484 | 6.3096 | 4.2741 | 3.1254 | 2.4379 | 2.0521 | 2.1011 | 73.84 | 109.97 | 135.72 | 197.05 | 208.45 | 301.53 | 306.51 | 446 | 432.67 | 611.65 | 552.29 | 789.45 | 659.78 | 953.93 | 49.9 | 47.6 | 41.6898 | 4.709091 | 6.7904 | 7.2184 | 13.9221 | 6.7904 | 1102061 | 1 |  |  | 4.6936 | 8.6479 | 10.5279 | 14.2707 | 16.5943 | 19.0629 | 4.7962 | 9.3138 | 10.6613 | 17.6063 | 19.3062 | 21.005 | 24.9064 | 24.9471 | 25.0019 | 17.4821 | 17.8649 | 18.3028 |  | 11686 | 879 | 12 |  |  | 203 | 1243 | 5 | 3 | 40 | 29.666666 | 4.709091 | 2364.7 | 2308.3071 | 1879.0072 | 1773.4785 | 1580.6929 | 1734 | 1682.3572 | 55.155 | 57.1343 | 55.335 | 57.9871 | 65.2243 | 71.885 | 51.8364 | 30.918 | 17.3244 | 9.4484 | 6.3096 | 4.2741 | 3.1254 | 2.4379 | 2.0521 | 0 | 0 | 0 | 0 | 0 | 0.1016 | 0.0254 | 0 | 0 | 0 | 0 | 0 | 0 | 0 | 0.068214 | 0.050132 | 0.038341 | 0.015414 | 0.035613 | 0.022315 | 0.020792 | -3e-06 | 7e-06 | 2.9e-05 | 7.8e-05 | 5.6e-05 | 0.002692 | 0.002687 | 0.081514 | 0.077898 | 0.075749 | 0.07748 | 0.087822 | 0.102139 | 0.097091 | -0.275837 | -0.272101 | -0.269369 | -0.272425 | -0.282067 | -0.28124 | -0.27537 | -1.378047 | -1.351145 | -1.331646 | -1.353657 | -1.423071 | -1.415658 | -1.373296 | -0.428324 | -0.395016 | -0.37933 | -0.411915 | -0.506264 | -0.556005 | -0.495634 | -0.378407 | -0.351278 | -0.331934 | -0.353977 | -0.422434 | -0.416376 | -0.374652 | 0.392612 | 0.329587 | 0.252482 | 0.187447 | 0.282533 | 0.235724 | 0.208474 | -5 | -5 | -5 | -5 | -5 | 10 | -10 | -1.827457 | -1.805099 | -1.78866 | -1.807954 | -1.867279 | 0 | 0 |  | 1402.08 | 0 |  | 1422.2729 | 0 |  | 742.487 | 0 |  | 742.371 | 0 |  | 1407.16 | 0 |  | 1430.579 | 0 |  | 763.418 | 0 |  | 763.575 | 0 |  | 1417.015 | 0 |  | 1450.746 | 0 |  | 775.567 | 0 |  | 775.822 | 0 |  | 1497.584 | 0 |  | 1502.6639 | 0 |  | 756.408 | 0 |  | 756.2 | 0 |  | 1452.118 | 0 |  | 1453.871 | 0 |  | 703.488 | 0 |  | 703.318 | 0 |  | 1505.356 | 0 |  | 1511.5291 | 0 |  | 744.757 | 0.102 |  | 745.007 | 0.102 |  | 1472.057 | 0 |  | 1479.677 | 0 |  | 775.392 | 0.025 |  | 775.541 | 0.025 | 192.7561558 | 179.8125 | 142.3329 | 137.4091 | 138.8196 | 177.109026 | 163.3417 | 0 | 0 | 0 | 0 | 0 | -28.573984 | -6.994398 | -93.99796 | -67.74506 | -51.09525702 | -20.97085 | -50.75952 | -35.40136 | -32.24362 | 0 | 0 | 0 | 0 | 0 | 0 | 0 | 9.137285 | 9.025495 | 8.9433 | 9.03977 | 9.336395 | 0 | 0 | -23.62421022 | -22.56896 | -20.99022555 | -23.88576 | -33.02072 | -39.96842 | -25.69188 | 84.27127 | 98.52398 | 79.19073 | 101.5923 | 64.37577 | 73.16526 | 98.41185
44 | W80634 | 2017-03-17 08:52 | 70.7535 | 71.7058 | 34 | 76 | 1.2339 | 1022.3301 | 20430 | 30 | 139055 | -139125.2465 | -139053.7661 | 139196 | 139378 | 139360 | 220947 | 220954 | 239855 | 239830 | 215723 | 215715 | 216051 | 216069 | 294066 | 294017 | 1368.04 | 48434.3242 | 4 | 62.7726 | 62.7726 | 215988.2274 | 1305.2674 | 62.7726 | 62.7726 | 62.7726 | 1238.4766 | 1159.9778 | 1096.8334 | 873.5801 | 1092.8848 | 1005.5666 | 984.5019 | 960.9094 | 939.2787 | 926.2651 | 909.9302 | 889.5184 | 16 | 22.4 | 31.1085 | 17.373 | 9.4914 | 6.3175 | 4.2345 | 3.1036 | 2.4286 | 2.0557 | 2.1011 | 72.79 | 109.52 | 135.95 | 195.82 | 209.19 | 301.18 | 309.22 | 448.23 | 437.14 | 614.08 | 556.78 | 791.86 | 659.69 | 952.86 | 51.4 | 47.5 | 42.1198 | 7.509091 | 8.7567 | 8.7567 | 7.7216 | 8.7567 | 1102061 | 2 |  |  | 4.7 | 8.7714 | 10.5893 | 15.8729 | 16.2779 | 19.7814 | 4.7513 | 9.3225 | 10.7913 | 18.06 | 17.5825 | 21.91 | 24.9533 | 24.9232 | 24.8533 | 16.6247 | 17.8476 | 18.3359 |  | 11686 | 879 | 13 |  |  | 203 | 1243 | 5 | 3 | 40 | 27 | 7.509091 | 2346.1072 | 2326.55 | 1911.2428 | 1817.1929 | 1588.2 | 1723.0072 | 1648.3071 | 54.2793 | 61.4607 | 58.8036 | 60.4164 | 68.3429 | 73.68 | 55.6657 | 31.1085 | 17.373 | 9.4914 | 6.3175 | 4.2345 | 3.1036 | 2.4286 | 2.0557 | 0 | 0 | 0 | 0 | 0 | 0.1016 | 0.0254 | 0 | 0 | 0 | 0 | 0 | 0 | 0 | 0.069035 | 0.050911 | 0.038912 | 0.015753 | 0.036144 | 0.022671 | 0.021175 | -4e-06 | 6e-06 | 2.8e-05 | 7.9e-05 | 5.6e-05 | 0.002736 | 0.002732 | 0.081531 | 0.077914 | 0.075761 | 0.077487 | 0.087842 | 0.102174 | 0.097144 | -0.275633 | -0.271902 | -0.269209 | -0.272328 | -0.281833 | -0.28096 | -0.27498 | -1.378021 | -1.351136 | -1.331895 | -1.354371 | -1.422924 | -1.415139 | -1.371987 | -0.428065 | -0.39477 | -0.378996 | -0.41137 | -0.506045 | -0.555909 | -0.495908 | -0.378379 | -0.351269 | -0.332169 | -0.354688 | -0.422171 | -0.415841 | -0.373401 | 0.393547 | 0.330847 | 0.253248 | 0.187187 | 0.282059 | 0.235443 | 0.208474 | -5 | -5 | -5 | -5 | -5 | 10 | -10 | -1.827832 | -1.80546 | -1.788818 | -1.808095 | -1.867419 | 0 | 0 |  | 1402.08 | 0 |  | 1422.2729 | 0 |  | 742.487 | 0 |  | 742.371 | 0 |  | 1407.16 | 0 |  | 1430.579 | 0 |  | 763.418 | 0 |  | 763.575 | 0 |  | 1417.015 | 0 |  | 1450.746 | 0 |  | 775.567 | 0 |  | 775.822 | 0 |  | 1497.584 | 0 |  | 1502.6639 | 0 |  | 756.408 | 0 |  | 756.2 | 0 |  | 1452.118 | 0 |  | 1453.871 | 0 |  | 703.488 | 0 |  | 703.318 | 0 |  | 1505.356 | 0 |  | 1511.5291 | 0 |  | 744.757 | 0.102 |  | 745.007 | 0.102 |  | 1472.057 | 0 |  | 1479.677 | 0 |  | 775.392 | 0.025 |  | 775.541 | 0.025 | 191.2805 | 181.2708167 | 144.7977 | 140.8088 | 139.5106644 | 176.0465 | 160.1231 | 0 | 0 | 0 | 0 | 0 | -28.545536 | -6.984492 | -95.12617 | -68.79579 | -51.8639913 | -21.4424 | -51.5098488 | -35.95444 | -32.80009 | 0 | 0 | 0 | 0 | 0 | 0 | 0 | 9.13916 | 9.0273 | 8.94409 | 9.040475 | 9.337095 | 0 | 0 | -23.23507 | -24.26284 | -22.28633 | -24.85349 | -34.58458 | -40.95937512 | -27.60507 | 82.05839 | 97.23948 | 79.59144 | 103.5534 | 62.75333 | 70.58719 | 92.73349
44 | W80635 | 2017-03-17 08:54 | 70.9363 | 71.8814 | 39 | 76 | 1.2395 | 1013.6072 | 18612 | 30 | 139055 | -139125.0637 | -139053.7605 | 139196 | 139378 | 139360 | 220947 | 220954 | 239855 | 239830 | 215723 | 215715 | 216051 | 216069 | 294066 | 294017 | 1368.04 | 48453.8945 | 4 | 64.3764 | 64.3764 | 215986.6236 | 1303.6636 | 64.3764 | 64.3764 | 64.3764 | 1225.5859 | 1159.1101 | 1103 | 858.5331 | 1093.7346 | 1008.6229 | 984.7359 | 960.099 | 937.5383 | 926.2535 | 907.1014 | 882.3579 | 16.2 | 22.4 | 29.2714 | 15.5668 | 8.5386 | 5.6955 | 3.8542 | 2.7866 | 2.177 | 1.8828 | 1.9032 | 74.62 | 113.97 | 139.3 | 204.63 | 213.77 | 312.85 | 312.22 | 464.02 | 440.97 | 651.82 | 559.91 | 834.78 | 659.81 | 976.87 | 49 | 47.5 | 44.2281 | -1.872727 | -1.1426 | 7.7412 | 28.8412 | -1.1426 | 1103514 | 1 |  |  | 4.2536 | 8.1086 | 10.3264 | 13.0264 | 14.7264 | 18.1693 | 4.2313 | 9.4133 | 10.8542 | 13.5169 | 15.2096 | 19.147 | 25.1058 | 25.0504 | 25.1849 | 25.3823 | 24.8545 | 24.7427 |  | 11686 | 879 | 14 |  |  | 185 | 1245 | 3 | 1 | 35 | 11.666666 | -1.872727 | 2391.1643 | 2206.957 | 1912.7072 | 1871.7214 | 1695.4286 | 1517.1643 | 1303.5286 | 58.0029 | 56.5386 | 58.1014 | 64.2921 | 61.7286 | 66.7486 | 46.4179 | 29.2714 | 15.5668 | 8.5386 | 5.6955 | 3.8542 | 2.7866 | 2.177 | 1.8828 | 0 | 0 | 0 | 0 | 0 | 0.1016 | 0.0254 | 0 | 0 | 0 | 0 | 0 | 0 | 0 | 0.070177 | 0.05208 | 0.039796 | 0.016387 | 0.036936 | 0.023182 | 0.021716 | -5e-06 | 3e-06 | 2e-05 | 7.5e-05 | 5e-05 | 0.002724 | 0.002754 | 0.081469 | 0.077857 | 0.075696 | 0.077416 | 0.087732 | 0.102142 | 0.097195 | -0.276409 | -0.272639 | -0.270059 | -0.273261 | -0.283136 | -0.281503 | -0.275007 | -1.376491 | -1.349494 | -1.331054 | -1.354092 | -1.424966 | -1.411796 | -1.365245 | -0.430047 | -0.396683 | -0.380502 | -0.412813 | -0.506702 | -0.559312 | -0.500571 | -0.376802 | -0.349591 | -0.331378 | -0.354324 | -0.424512 | -0.412429 | -0.366994 | 0.381873 | 0.304997 | 0.230686 | 0.170997 | 0.255801 | 0.214516 | 0.191549 | -5 | -5 | -5 | -5 | -5 | 10 | -10 | -1.833508 | -1.810792 | -1.795449 | -1.814884 | -1.8748 | 0 | 0 |  | 1402.08 | 0 |  | 1422.2729 | 0 |  | 742.487 | 0 |  | 742.371 | 0 |  | 1407.16 | 0 |  | 1430.579 | 0 |  | 763.418 | 0 |  | 763.575 | 0 |  | 1417.015 | 0 |  | 1450.746 | 0 |  | 775.567 | 0 |  | 775.822 | 0 |  | 1497.584 | 0 |  | 1502.6639 | 0 |  | 756.408 | 0 |  | 756.2 | 0 |  | 1452.118 | 0 |  | 1453.871 | 0 |  | 703.488 | 0 |  | 703.318 | 0 |  | 1505.356 | 0 |  | 1511.5291 | 0 |  | 744.757 | 0.102 |  | 745.007 | 0.102 |  | 1472.057 | 0 |  | 1479.677 | 0 |  | 775.392 | 0.025 |  | 775.541 | 0.025 | 194.8058 | 171.8271 | 144.7843 | 144.9012 | 148.7433 | 154.9662 | 126.6965 | 0 | 0 | 0 | 0 | 0 | -28.6007048 | -6.9851778 | -96.59113 | -70.2857 | -52.99725 | -22.29106 | -52.70379 | -36.57399 | -33.40754515 | 0 | 0 | 0 | 0 | 0 | 0 | 0 | 9.16754 | 9.05396 | 8.977245 | 9.07442 | 9.374 | 0 | 0 | -24.94397 | -22.4279 | -22.1077 | -26.54061 | -31.27801 | -37.33329 | -23.23545 | 82.4382 | 88.16741 | 78.65658 | 105.1439 | 74.13554 | 52.45821 | 63.06828
44 | W80636 | 2017-03-17 08:56 | 71.6625 | 72.4635 | 34 | 89 | 1.2395 | 1233.349 | 19018 | 30 | 139055 | -139124.3375 | -139053.7605 | 139196 | 139378 | 139360 | 220947 | 220954 | 239855 | 239830 | 215723 | 215715 | 216051 | 216069 | 294066 | 294017 | 1368.04 | 48470.2461 | 4 | 66.529 | 66.529 | 215984.471 | 1301.511 | 66.529 | 66.529 | 66.529 | 1249.0234 | 1151.6104 | 1094.1666 | 847.2027 | 1088.981 | 996.5262 | 969.1941 | 942.2355 | 917.9326 | 904.4418 | 887.8947 | 864.7949 | 16 | 19.6 | 29.2123 | 15.2385 | 8.2933 | 5.4939 | 3.6719 | 2.6449 | 2.0239 | 1.6991 | 1.7313 | 68.82 | 110.36 | 128.36 | 198.52 | 199.59 | 301.07 | 292.37 | 456.24 | 410.03 | 650.03 | 539.18 | 854.22 | 660.03 | 1028.89 | 50.4 | 47.3 | 49.1124 | 33.890911 | 33.02 | 33.02 | -21.2089 | 33.02 | 1103384 | 2 |  |  | 4.3571 | 8.4443 | 10.6471 | 13.7914 | 14.7121 | 18.0079 | 4.3527 | 9.022 | 10.6692 | 14.3967 | 15.1264 | 18.467 | 25.006 | 24.8919 | 25.1939 | 25.1509 | 25.0174 | 24.908 |  | 11686 | 879 | 15 |  |  | 168 | 1158 | 3 | 1 | 35 | 31.333334 | 33.890911 | 2289.043 | 2201.5857 | 1888.7786 | 1891.6857 | 1664.4357 | 1704.3643 | 1729.8143 | 61.9743 | 74.2936 | 66.3829 | 70.6371 | 65.0936 | 68.2093 | 67.2743 | 29.2123 | 15.2385 | 8.2933 | 5.4939 | 3.6719 | 2.6449 | 2.0239 | 1.6991 | 0 | 0 | 0 | 0 | 0 | 0.1016 | 0.0254 | 0 | 0 | 0 | 0 | 0 | 0 | 0 | 0.050455 | 0.035866 | 0.026249 | 0.008266 | 0.024372 | 0.015218 | 0.01405 | 5e-06 | 3e-05 | 8.4e-05 | 0.000109 | 8.8e-05 | 0.003139 | 0.002687 | 0.083733 | 0.080026 | 0.077793 | 0.079554 | 0.090168 | 0.105074 | 0.099851 | -0.240271 | -0.23694 | -0.23483 | -0.237676 | -0.246131 | -0.245319 | -0.240358 | -1.399722 | -1.371774 | -1.354154 | -1.378038 | -1.449114 | -1.442089 | -1.400231 | -0.366156 | -0.337886 | -0.323766 | -0.35108 | -0.431372 | -0.473728 | -0.421798 | -0.400718 | -0.371351 | -0.353034 | -0.378033 | -0.451558 | -0.443115 | -0.4 | 0.389857 | 0.32156 | 0.242305 | 0.180128 | 0.272179 | 0.220571 | 0.191853 | -5 | -5 | -5 | -5 | -5 | 10 | -10 | -1.560727 | -1.541547 | -1.529067 | -1.545703 | -1.59678 | 0 | 0 |  | 1402.08 | 0 |  | 1422.2729 | 0 |  | 742.487 | 0 |  | 742.371 | 0 |  | 1407.16 | 0 |  | 1430.579 | 0 |  | 763.418 | 0 |  | 763.575 | 0 |  | 1417.015 | 0 |  | 1450.746 | 0 |  | 775.567 | 0 |  | 775.822 | 0 |  | 1497.584 | 0 |  | 1502.6639 | 0 |  | 756.408 | 0 |  | 756.2 | 0 |  | 1452.118 | 0 |  | 1453.871 | 0 |  | 703.488 | 0 |  | 703.318 | 0 |  | 1505.356 | 0 |  | 1511.5291 | 0 |  | 744.757 | 0.102 |  | 745.007 | 0.102 |  | 1472.057 | 0 |  | 1479.677 | 0 |  | 775.392 | 0.025 |  | 775.541 | 0.025 | 191.6684 | 176.1841 | 146.9338 | 150.4912 | 150.0788 | 179.0844 | 172.7237 | 0 | 0 | 0 | 0 | 0 | -24.9244104 | -6.1050932 | -70.62997212 | -49.2412 | -35.65894 | -11.54106825 | -35.44532844 | -26.47243 | -23.43567 | 0 | 0 | 0 | 0 | 0 | 0 | 0 | 7.803635 | 7.707735 | 7.645335 | 7.728515 | 7.9839 | 0 | 0 | -22.69226 | -25.10277 | -21.49253 | -24.79927 | -28.07956 | -32.31266 | -28.37617 | 106.1498 | 109.5479 | 97.42763 | 121.8793 | 94.53785 | 95.37488 | 114.8068
44 | W80637 | 2017-03-17 08:58 | 72.0466 | 72.7914 | 18 | 71 | 1.1619 | 950.0186 | 15667 | 30 | 139055 | -139123.9534 | -139053.8381 | 139196 | 139378 | 139360 | 220947 | 220954 | 239855 | 239830 | 215723 | 215715 | 216051 | 216069 | 294066 | 294017 | 1368.04 | 48488.332 | 4 | 67.9521 | 67.9521 | 215983.0479 | 1300.0879 | 67.9521 | 67.9521 | 67.9521 | 1238.4766 | 1155.7649 | 1098.1666 | 839.0985 | 1085.9127 | 990.8364 | 965.9841 | 940.021 | 915.8496 | 901.7398 | 881.6969 | 856.7302 | 15.8 | 20.2 | 29.2388 | 15.7916 | 8.58 | 5.7192 | 3.8994 | 2.8229 | 2.1858 | 1.8529 | 1.893 | 72.88 | 109.13 | 136.34 | 195.43 | 210.73 | 294.7 | 307.41 | 437.88 | 432.69 | 616.85 | 554.4 | 802.94 | 660.24 | 953.89 | 51.5 | 47.4 | 39.1882 | 19.309093 | 20.816 | 20.816 | 6.5275 | 20.816 | 1102797 | 1 |  |  | 4.1236 | 8.2657 | 10.1593 | 13.0014 | 14.185 | 17.1536 | 4.3524 | 8.7131 | 10.244 | 13.7405 | 14.5702 | 17.8012 | 25.0356 | 24.8746 | 25.0211 | 25.1215 | 24.9716 | 24.9872 |  | 11686 | 879 | 16 |  |  | 183 | 1133 | 3 | 1 | 35 | 22.5 | 19.309093 | 2140.4072 | 2008.2572 | 1682.3143 | 1636.5929 | 1445.8071 | 1399.2928 | 1313.1285 | 71.0379 | 63.3514 | 59.4107 | 57.6757 | 62.2557 | 67.9536 | 60.9293 | 29.2388 | 15.7916 | 8.58 | 5.7192 | 3.8994 | 2.8229 | 2.1858 | 1.8529 | 0 | 0 | 0 | 0 | 0 | 0.1016 | 0.0254 | 0 | 0 | 0 | 0 | 0 | 0 | 0 | 0.0502 | 0.035408 | 0.025733 | 0.007218 | 0.023963 | 0.014214 | 0.013087 | 5e-06 | 3e-05 | 8.4e-05 | 0.000109 | 9e-05 | 0.003028 | 0.002594 | 0.084134 | 0.080405 | 0.078172 | 0.079947 | 0.090619 | 0.105741 | 0.100538 | -0.23067 | -0.227508 | -0.225376 | -0.22806 | -0.236121 | -0.235108 | -0.23009 | -1.402801 | -1.375094 | -1.356535 | -1.380052 | -1.450769 | -1.442019 | -1.397925 | -0.350476 | -0.323319 | -0.310065 | -0.336351 | -0.413435 | -0.454663 | -0.405644 | -0.403776 | -0.374493 | -0.355113 | -0.379827 | -0.453124 | -0.442654 | -0.397337 | 0.394627 | 0.334266 | 0.254984 | 0.191203 | 0.289052 | 0.240433 | 0.211887 | -5 | -5 | -5 | -5 | -5 | 10 | -10 | -1.485573 | -1.467358 | -1.455983 | -1.471823 | -1.520422 | 0 | 0 |  | 1402.08 | 0 |  | 1422.2729 | 0 |  | 742.487 | 0 |  | 742.371 | 0 |  | 1407.16 | 0 |  | 1430.579 | 0 |  | 763.418 | 0 |  | 763.575 | 0 |  | 1417.015 | 0 |  | 1450.746 | 0 |  | 775.567 | 0 |  | 775.822 | 0 |  | 1497.584 | 0 |  | 1502.6639 | 0 |  | 756.408 | 0 |  | 756.2 | 0 |  | 1452.118 | 0 |  | 1453.871 | 0 |  | 703.488 | 0 |  | 703.318 | 0 |  | 1505.356 | 0 |  | 1511.5291 | 0 |  | 744.757 | 0.102 |  | 745.007 | 0.102 |  | 1472.057 | 0 |  | 1479.677 | 0 |  | 775.392 | 0.025 |  | 775.541 | 0.025 | 180.081 | 161.4739 | 131.5099 | 130.8407 | 131.0176 | 147.9626 | 132.0193 | 0 | 0 | 0 | 0 | 0 | -23.8869728 | -5.844286 | -70.42762 | -48.73058 | -35.02166 | -10.11164 | -34.89535 | -24.86329 | -21.92086 | 0 | 0 | 0 | 0 | 0 | 0 | 0 | 7.427865 | 7.33679 | 7.279915 | 7.359115 | 7.60211 | 0 | 0 | -24.89708 | -20.48271 | -18.42118 | -19.39928 | -25.73869 | -30.89599 | -24.7156 | 92.18418 | 99.59742 | 85.34695 | 108.6889 | 77.98567 | 68.31636793 | 79.53856
44 | W80638 | 2017-03-17 09:00 | 72.3463 | 73.2095 | 25 | 78 | 1.1619 | 1064.9617 | 17526 | 30 | 139055 | -139123.6537 | -139053.8381 | 139196 | 139378 | 139360 | 220947 | 220954 | 239855 | 239830 | 215723 | 215715 | 216051 | 216069 | 294066 | 294017 | 1368.04 | 48507.8047 | 4 | 69.5475 | 69.5475 | 215981.4525 | 1298.4925 | 69.5475 | 69.5475 | 69.5475 | 1254.8828 | 1158.6057 | 1104.5 | 843.0586 | 1090.0553 | 995.3938 | 969.5891 | 943.0626 | 918.1303 | 903.7031 | 883.1148 | 857.8392 | 15.8 | 17.8 | 29.9036 | 16.2813 | 8.7684 | 5.7404 | 3.8817 | 2.8066 | 2.1779 | 1.855 | 1.893 | 71.85 | 110.7 | 134.09 | 203.53 | 206.75 | 311.07 | 301.75 | 459.38 | 428.25 | 643.58 | 552.4 | 834.66 | 660.18 | 983.88 | 49.7 | 47.4 | 45.3559 | 6.918182 | 6.8919 | 6.8919 | -1.3339 | 6.8919 | 1102797 | 2 |  |  | 4.145 | 8.0664 | 10.2136 | 12.9321 | 14.1443 | 16.8307 | 4.3687 | 8.4157 | 10.4036 | 13.3554 | 14.2133 | 17.3337 | 24.8789 | 24.8434 | 24.9577 | 24.8115 | 24.8525 | 24.8881 |  | 11686 | 879 | 17 |  |  | 183 | 1133 | 3 | 1 | 35 | 18 | 6.918182 | 2098.0215 | 2015.3643 | 1734.5143 | 1627.5571 | 1438.3643 | 1368.1072 | 1331.3928 | 63.3193 | 63.9643 | 65.1379 | 62.6143 | 60.625 | 67.0993 | 52.7543 | 29.9036 | 16.2813 | 8.7684 | 5.7404 | 3.8817 | 2.8066 | 2.1779 | 1.855 | 0 | 0 | 0 | 0 | 0 | 0.1016 | 0.0254 | 0 | 0 | 0 | 0 | 0 | 0 | 0 | 0.054016 | 0.038515 | 0.028308 | 0.007958 | 0.026291 | 0.01544 | 0.014277 | 4e-06 | 3e-05 | 8.4e-05 | 0.000112 | 9.5e-05 | 0.003168 | 0.002718 | 0.084162 | 0.080433 | 0.078195 | 0.079973 | 0.090645 | 0.105791 | 0.100576 | -0.229926 | -0.226763 | -0.224672 | -0.227318 | -0.235393 | -0.234305 | -0.229348 | -1.403036 | -1.375224 | -1.356957 | -1.380227 | -1.451308 | -1.441896 | -1.398185 | -0.349254 | -0.322222 | -0.308925 | -0.335194 | -0.411883 | -0.453217 | -0.404217 | -0.404009 | -0.374605 | -0.355511 | -0.379984 | -0.453738 | -0.442488 | -0.397568 | 0.396022 | 0.33841 | 0.258886 | 0.194131 | 0.29142 | 0.241462 | 0.211887 | -5 | -5 | -5 | -5 | -5 | 10 | -10 | -1.485457 | -1.467248 | -1.455912 | -1.471784 | -1.520371 | 0 | 0 |  | 1402.08 | 0 |  | 1422.2729 | 0 |  | 742.487 | 0 |  | 742.371 | 0 |  | 1407.16 | 0 |  | 1430.579 | 0 |  | 763.418 | 0 |  | 763.575 | 0 |  | 1417.015 | 0 |  | 1450.746 | 0 |  | 775.567 | 0 |  | 775.822 | 0 |  | 1497.584 | 0 |  | 1502.6639 | 0 |  | 756.408 | 0 |  | 756.2 | 0 |  | 1452.118 | 0 |  | 1453.871 | 0 |  | 703.488 | 0 |  | 703.318 | 0 |  | 1505.356 | 0 |  | 1511.5291 | 0 |  | 744.757 | 0.102 |  | 745.007 | 0.102 |  | 1472.057 | 0 |  | 1479.677 | 0 |  | 775.392 | 0.025 |  | 775.541 | 0.025 | 176.5737 | 162.1018 | 135.6303 | 130.1606 | 130.3805 | 144.7334 | 133.9062 | 0 | 0 | 0 | 0 | 0 | -23.805388 | -5.8254392 | -75.79200472 | -53.00800908 | -38.52672 | -11.13843189 | -38.29421 | -26.8308 | -23.76215 | 0 | 0 | 0 | 0 | 0 | 0 | 0 | 7.427285 | 7.33624 | 7.27956 | 7.35892 | 7.601855 | 0 | 0 | -22.11452 | -20.6107 | -20.12273 | -20.98794 | -24.97041 | -30.41054 | -21.32418 | 86.09445 | 95.81932 | 84.26046 | 105.3932 | 74.71777 | 63.6867 | 82.99438
44 | W80639 | 2017-03-17 09:02 | 72.6336 | 73.6105 | 38 | 87 | 1.2339 | 1168.786 | 19031 | 30 | 139055 | -139123.3664 | -139053.7661 | 139196 | 139378 | 139360 | 220947 | 220954 | 239855 | 239830 | 215723 | 215715 | 216051 | 216069 | 294066 | 294017 | 1368.04 | 48526.875 | 4 | 71.5073 | 71.5073 | 215979.4927 | 1296.5327 | 71.5073 | 71.5073 | 71.5073 | 1237.3047 | 1152.4137 | 1115.3334 | 859.7847 | 1086.9253 | 991.0771 | 966.1616 | 945.3139 | 925.3102 | 912.4233 | 893.6666 | 870.8703 | 16 | 18 | 29.487 | 15.9485 | 8.8409 | 5.7554 | 3.8631 | 2.767 | 2.1759 | 1.855 | 1.8833 | 71.56 | 101.46 | 131.76 | 185.3 | 204.01 | 287.95 | 301.21 | 427.9 | 431.16 | 609.21 | 558.69 | 772.47 | 659.62 | 911.91 | 49.2 | 47 | 46.1585 | 59.145458 | 54.5594 | 54.5594 | 41.3639 | 54.5594 | 1103119 | 1 |  |  | 4.8479 | 9.1186 | 11.065 | 13.72 | 17.1221 | 21.2207 | 4.9687 | 9.7518 | 11.3193 | 15.5361 | 20.8398 | 23.7723 | 24.9609 | 24.8801 | 24.8658 | 17.9554 | 17.5991 | 17.9476 |  | 11686 | 879 | 18 |  |  | 183 | 1122 | 3 | 3 | 40 | 37.333336 | 59.145458 | 2345.0071 | 2171.8572 | 1892.5929 | 1766.65 | 1637.7285 | 1629.5714 | 1623.8785 | 57.9279 | 64.1321 | 67.5307 | 63.6257 | 69.9407 | 73.8279 | 77.7221 | 29.487 | 15.9485 | 8.8409 | 5.7554 | 3.8631 | 2.767 | 2.1759 | 1.855 | 0 | 0 | 0 | 0 | 0 | 0.1016 | 0.0254 | 0 | 0 | 0 | 0 | 0 | 0 | 0 | 0.054075 | 0.038846 | 0.028668 | 0.007922 | 0.026526 | 0.015602 | 0.014477 | 5e-06 | 3.1e-05 | 8.6e-05 | 0.000114 | 9.9e-05 | 0.003198 | 0.002739 | 0.084258 | 0.080542 | 0.078297 | 0.080086 | 0.090761 | 0.105884 | 0.100632 | -0.226134 | -0.222853 | -0.220841 | -0.223362 | -0.231397 | -0.230539 | -0.225822 | -1.408611 | -1.379201 | -1.361256 | -1.383901 | -1.456112 | -1.448533 | -1.406016 | -0.340839 | -0.314918 | -0.301826 | -0.327709 | -0.402377 | -0.442047 | -0.393756 | -0.409968 | -0.378596 | -0.359691 | -0.383717 | -0.459268 | -0.449501 | -0.405289 | 0.397329 | 0.344716 | 0.262448 | 0.195413 | 0.291401 | 0.240092 | 0.213295 | -5 | -5 | -5 | -5 | -5 | 10 | -10 | -1.455653 | -1.437243 | -1.425532 | -1.440733 | -1.488082 | 0 | 0 |  | 1402.08 | 0 |  | 1422.2729 | 0 |  | 742.487 | 0 |  | 742.371 | 0 |  | 1407.16 | 0 |  | 1430.579 | 0 |  | 763.418 | 0 |  | 763.575 | 0 |  | 1417.015 | 0 |  | 1450.746 | 0 |  | 775.567 | 0 |  | 775.822 | 0 |  | 1497.584 | 0 |  | 1502.6639 | 0 |  | 756.408 | 0 |  | 756.2 | 0 |  | 1452.118 | 0 |  | 1453.871 | 0 |  | 703.488 | 0 |  | 703.318 | 0 |  | 1505.356 | 0 |  | 1511.5291 | 0 |  | 744.757 | 0.102 |  | 745.007 | 0.102 |  | 1472.057 | 0 |  | 1479.677 | 0 |  | 775.392 | 0.025 |  | 775.541 | 0.025 | 197.5856 | 174.9257 | 148.1843 | 141.4839319 | 148.6419 | 172.5455 | 163.4141 | 0 | 0 | 0 | 0 | 0 | -23.4227624 | -5.7358788 | -76.17768288 | -53.6192 | -39.14156 | -11.12103 | -38.768982 | -27.2324204 | -24.20597 | 0 | 0 | 0 | 0 | 0 | 0 | 0 | 7.278265 | 7.186215 | 7.12766 | 7.203665 | 7.44041 | 0 | 0 | -19.74409 | -20.19635 | -20.38252 | -20.85071 | -28.14253 | -32.6354 | -30.60354 | 108.9421 | 108.2964 | 95.78793 | 116.7159 | 89.17078 | 89.25495 | 102.8687
44 | W80640 | 2017-03-17 09:03 | 73.7381 | 74.5383 | 11 | 93 | 1.2232 | 1265.4127 | 18646 | 30 | 139055 | -139122.2619 | -139053.7768 | 139196 | 139378 | 139360 | 220947 | 220954 | 239855 | 239830 | 215723 | 215715 | 216051 | 216069 | 294066 | 294017 | 1368.04 | 48541.918 | 4 | 73.578 | 73.578 | 215977.422 | 1294.462 | 73.578 | 73.578 | 73.578 | 1238.4766 | 1149.1246 | 1089 | 854.4781 | 1096.5233 | 999.4768 | 973.0107 | 950.4598 | 928.9064 | 914.1136 | 893.4906 | 868.7615 | 15.8 | 17.8 | 29.085 | 15.7503 | 8.738 | 5.7417 | 3.8926 | 2.7611 | 2.1526 | 1.8616 | 1.8793 | 70.87 | 101.48 | 132.26 | 184.08 | 206.39 | 289.19 | 307.18 | 427.62 | 436.38 | 615.35 | 559.49 | 785.85 | 660.07 | 927.89 | 49.2 | 47 | 50.5352 | 40.43 | 36.3535 | 36.3535 | 19.0946 | 36.3535 | 1103232 | 2 |  |  | 4.7243 | 8.9136 | 10.8586 | 13.8814 | 16.1364 | 25.4086 | 5.2321 | 9.8583 | 11.6321 | 15.5976 | 17.6286 | 31.0595 | 25.0329 | 24.9508 | 24.9075 | 18.036 | 18.0337 | 16.863 |  | 11686 | 880 | 1 |  |  | 183 | 1012 | 3 | 3 | 40 | 42.5 | 40.43 | 2083.6143 | 1945.0358 | 1649.2786 | 1569.2214 | 1446.75 | 1406.2572 | 1269.1929 | 67.5114 | 71.7857 | 70.7107 | 72.0957 | 74.8714 | 76.5229 | 76.5586 | 29.085 | 15.7503 | 8.738 | 5.7417 | 3.8926 | 2.7611 | 2.1526 | 1.8616 | 0 | 0 | 0 | 0 | 0 | 0.1016 | 0.0254 | 0 | 0 | 0 | 0 | 0 | 0 | 0 | 0.034044 | 0.02272 | 0.015413 | 0.002181 | 0.014401 | 0.009266 | 0.008055 | 4e-06 | 2.7e-05 | 7.4e-05 | 9.3e-05 | 7.2e-05 | 0.002002 | 0.001725 | 0.084744 | 0.081001 | 0.078749 | 0.080545 | 0.091284 | 0.106849 | 0.101619 | -0.183728 | -0.18111 | -0.179431 | -0.181507 | -0.188009 | -0.18724 | -0.183133 | -1.418303 | -1.389205 | -1.370655 | -1.393758 | -1.466172 | -1.456118 | -1.410411 | -0.271257 | -0.250495 | -0.240175 | -0.260694 | -0.320177 | -0.351337 | -0.313809 | -0.419656 | -0.388069 | -0.368181 | -0.393083 | -0.470082 | -0.459495 | -0.411221 | 0.40815 | 0.352412 | 0.28561 | 0.213473 | 0.322944 | 0.26913 | 0.23961 | -5 | -5 | -5 | -5 | -5 | 20 | -20 | -1.162097 | -1.147638 | -1.13879 | -1.150918 | -1.188509 | 0 | 0 |  | 1402.08 | 0 |  | 1422.2729 | 0 |  | 742.487 | 0 |  | 742.371 | 0 |  | 1407.16 | 0 |  | 1430.579 | 0 |  | 763.418 | 0 |  | 763.575 | 0 |  | 1417.015 | 0 |  | 1450.746 | 0 |  | 775.567 | 0 |  | 775.822 | 0 |  | 1497.584 | 0 |  | 1502.6639 | 0 |  | 756.408 | 0 |  | 756.2 | 0 |  | 1452.118 | 0 |  | 1453.871 | 0 |  | 703.488 | 0 |  | 703.318 | 0 |  | 1505.356 | 0 |  | 1511.5291 | 0 |  | 744.757 | 0.102 |  | 745.007 | 0.102 |  | 1472.057 | 0 |  | 1479.677 | 0 |  | 775.392 | 0.025 |  | 775.541 | 0.025 | 176.5738 | 157.5498 | 129.879 | 126.3929 | 132.065127 | 150.2572 | 128.9741 | 0 | 0 | 0 | 0 | 0 | -19.023584 | -4.6515782 | -48.29038 | -31.60025 | -21.22733 | -3.169405692 | -21.21991 | -16.40754 | -13.79381958 | 0 | 0 | 0 | 0 | 0 | 0 | 0 | 5.810485 | 5.73819 | 5.69395 | 5.75459 | 5.942545 | 0 | 0 | -18.31294 | -17.98196 | -16.98294 | -18.79492 | -23.9721 | -26.88533 | -24.02478 | 115.781 | 113.7058 | 97.36271 | 110.1832 | 92.81566 | 87.94073 | 86.50394
44 | W80641 | 2017-03-17 09:05 | 74.4206 | 75.2792 | 10 | 82 | 1.4672 | 1041.3108 | 14563 | 30 | 139055 | -139121.5794 | -139053.5328 | 139196 | 139378 | 139360 | 220947 | 220954 | 239855 | 239830 | 215723 | 215715 | 216051 | 216069 | 294066 | 294017 | 1368.04 | 48556.8125 | 4 | 75.6531 | 75.6531 | 215975.3469 | 1292.3869 | 75.6531 | 75.6531 | 75.6531 | 0 | 1134.1677 | 1082.6666 | 889.7443 | 1082.6057 | 1007.4323 | 989.4099 | 967.4643 | 947.5654 | 937.6851 | 923.5865 | 903.2018 | 15.8 | 18 | 30.8541 | 17.1407 | 9.1165 | 6.1902 | 4.2854 | 3.1112 | 2.4144 | 2.0561 | 2.0881 | 74.5 | 96.04 | 137.78 | 173.16 | 211.71 | 267.03 | 308.41 | 391.34 | 429.77 | 557.17 | 551.64 | 728.78 | 659.79 | 872.37 | 50.3 | 47.1 | 47.7792 | 11.781818 | 10.8048 | 10.8048 | 4.4455 | 10.8048 | 1104355 | 1 |  |  | 5.0436 | 10.125 | 12.2779 | 15.9929 | 18.075 | 26.4857 | 5.5087 | 10.8688 | 13.005 | 18.4275 | 18.9163 | 33.5438 | 24.9352 | 25.0107 | 25.0106 | 18.3888 | 17.8321 | 16.8974 |  | 11686 | 880 | 2 |  |  | 203 | 864 | 5 | 7 | 40 | 61.833332 | 11.781818 | 2043.9071 | 1825.2357 | 1440.3572 | 1510.6072 | 1318.1428 | 1336.0786 | 1224.5929 | 58.6029 | 67.0686 | 55.1407 | 72.8457 | 64.2629 | 73.4864 | 66.9786 | 30.8541 | 17.1407 | 9.1165 | 6.1902 | 4.2854 | 3.1112 | 2.4144 | 2.0561 | 0 | 0 | 0 | 0 | 0 | 0.1016 | 0.0254 | 0 | 0 | 0 | 0 | 0 | 0 | 0 | 0.01989 | 0.011343 | 0.00605 | -0.00117 | 0.005989 | 0.004775 | 0.003276 | 3e-06 | 1.9e-05 | 5.3e-05 | 6.5e-05 | 4.1e-05 | 0.000898 | 0.000778 | 0.083005 | 0.079338 | 0.077147 | 0.078894 | 0.089415 | 0.105123 | 0.099989 | -0.133801 | -0.131898 | -0.130579 | -0.132178 | -0.136891 | -0.136375 | -0.133347 | -1.416652 | -1.387689 | -1.367677 | -1.39211 | -1.464042 | -1.450339 | -1.404118 | -0.19178 | -0.177095 | -0.17002 | -0.184325 | -0.226443 | -0.247711 | -0.221369 | -0.417817 | -0.386386 | -0.365127 | -0.391206 | -0.46746 | -0.458377 | -0.409696 | 0.425171 | 0.380609 | 0.342942 | 0.265346 | 0.414673 | 0.348811 | 0.311476 | -5 | -5 | -5 | -5 | -5 | 30 | -30 | -0.86089 | -0.850442 | -0.843777 | -0.852727 | -0.880533 | 0 | 0 |  | 1402.08 | 0 |  | 1422.2729 | 0 |  | 742.487 | 0 |  | 742.371 | 0 |  | 1407.16 | 0 |  | 1430.579 | 0 |  | 763.418 | 0 |  | 763.575 | 0 |  | 1417.015 | 0 |  | 1450.746 | 0 |  | 775.567 | 0 |  | 775.822 | 0 |  | 1497.584 | 0 |  | 1502.6639 | 0 |  | 756.408 | 0 |  | 756.2 | 0 |  | 1452.118 | 0 |  | 1453.871 | 0 |  | 703.488 | 0 |  | 703.318 | 0 |  | 1505.356 | 0 |  | 1511.5291 | 0 |  | 744.757 | 0.102 |  | 745.007 | 0.102 |  | 1472.057 | 0 |  | 1479.677 | 0 |  | 775.392 | 0.025 |  | 775.541 | 0.025 | 169.6545 | 144.8105 | 111.1192 | 119.1778 | 117.8617 | 140.4526 | 122.4458 | 0 | 0 | 0 | 0 | 0 | -13.8557 | -3.3870138 | -28.18146 | -15.76692 | -8.346932731 | 1.53828155 | -8.82817326 | -8.227773147 | -5.692294372 | 0 | 0 | 0 | 0 | 0 | 0 | 0 | 4.30445 | 4.25221 | 4.218885 | 4.263635 | 4.402665 | 0 | 0 | -11.23886 | -11.87751 | -9.375021814 | -13.42728 | -14.55188 | -18.20339 | -14.82699 | 134.5386 | 121.4183 | 97.61617 | 111.5525 | 98.88435 | 100.1657 | 98.53953
44 | W80642 | 2017-03-17 09:07 | 74.8703 | 75.9562 | 14 | 83 | 1.4672 | 1047.6578 | 14640 | 30 | 139055 | -139121.1297 | -139053.5328 | 139196 | 139378 | 139360 | 220947 | 220954 | 239855 | 239830 | 215723 | 215715 | 216051 | 216069 | 294066 | 294017 | 1368.04 | 48556.8125 | 4 | 77.7409 | 77.7409 | 215973.2591 | 1290.2991 | 77.7409 | 77.7409 | 77.7409 | 1230.2734 | 1151.3501 | 1101.8334 | 890.355 | 1082.7007 | 1004.3292 | 985.6003 | 964.252 | 944.0986 | 934.1848 | 921.3694 | 901.2269 | 16 | 27.2 | 30.6417 | 17.185 | 9.1888 | 6.2666 | 4.376 | 3.2045 | 2.4334 | 2.0564 | 2.083 | 72.83 | 97.03 | 135.79 | 181.54 | 211.42 | 276.01 | 303.61 | 392.09 | 422.35 | 546.73 | 545.24 | 724.74 | 659.84 | 870.26 | 49.2 | 47.1 | 47.8589 | 0.79 | -0.2172 | 3.2094 | 14.3211 | -0.2172 | 1104355 | 2 |  |  | 5.025 | 9.9636 | 12.4429 | 16.8814 | 21.115 | 31.9621 | 5.17 | 10.895 | 13.8337 | 20.8 | 21.9675 | 36.25 | 25.0044 | 25.0467 | 24.9212 | 18.091 | 20.6453 | 15.7626 |  | 11686 | 880 | 3 |  |  | 203 | 864 | 5 | 7 | 40 | 57.166668 | 0.79 | 1873.6929 | 1736.9143 | 1497.6215 | 1521.7072 | 1335.05 | 1425.4642 | 1202.3429 | 81.4207 | 61.6186 | 76.5029 | 76.0157 | 71.4793 | 76.1336 | 52.4457 | 30.6417 | 17.185 | 9.1888 | 6.2666 | 4.376 | 3.2045 | 2.4334 | 2.0564 | 0 | 0 | 0 | 0 | 0 | 0.1016 | 0.0254 | 0 | 0 | 0 | 0 | 0 | 0 | 0 | 0.024948 | 0.015461 | 0.009283 | -0.000532 | 0.009038 | 0.007152 | 0.005459 | 3e-06 | 1.9e-05 | 5.3e-05 | 6.6e-05 | 4.3e-05 | 0.00098 | 0.000859 | 0.083023 | 0.079341 | 0.077142 | 0.078884 | 0.089406 | 0.105071 | 0.099983 | -0.133586 | -0.131768 | -0.130504 | -0.132127 | -0.136826 | -0.13629 | -0.133118 | -1.414641 | -1.38696 | -1.367746 | -1.39248 | -1.464316 | -1.445477 | -1.396579 | -0.192006 | -0.177095 | -0.169894 | -0.18412 | -0.226234 | -0.247123 | -0.221213 | -0.415566 | -0.385614 | -0.365199 | -0.391712 | -0.467801 | -0.460546 | -0.409718 | 0.426107 | 0.381522 | 0.342892 | 0.268089 | 0.419535 | 0.350998 | 0.310854 | -5 | -5 | -5 | -5 | -5 | 40 | -40 | -0.860866 | -0.850418 | -0.843752 | -0.852696 | -0.880489 | 0 | 0 |  | 1402.08 | 0 |  | 1422.2729 | 0 |  | 742.487 | 0 |  | 742.371 | 0 |  | 1407.16 | 0 |  | 1430.579 | 0 |  | 763.418 | 0 |  | 763.575 | 0 |  | 1417.015 | 0 |  | 1450.746 | 0 |  | 775.567 | 0 |  | 775.822 | 0 |  | 1497.584 | 0 |  | 1502.6639 | 0 |  | 756.408 | 0 |  | 756.2 | 0 |  | 1452.118 | 0 |  | 1453.871 | 0 |  | 703.488 | 0 |  | 703.318 | 0 |  | 1505.356 | 0 |  | 1511.5291 | 0 |  | 744.757 | 0.102 |  | 745.007 | 0.102 |  | 1472.057 | 0 |  | 1479.677 | 0 |  | 775.392 | 0.025 |  | 775.541 | 0.025 | 155.5596 | 137.8085 | 115.5295 | 120.0384 | 119.3614803 | 149.7749 | 120.2139 | 0 | 0 | 0 | 0 | 0 | -13.847064 | -3.3811972 | -35.29671 | -21.4701408 | -12.76928 | 0.64889568 | -13.29745 | -11.75462 | -8.823586122 | 0 | 0 | 0 | 0 | 0 | 0 | 0 | 4.30433 | 4.25209 | 4.21876 | 4.26348 | 4.402445 | 0 | 0 | -15.63326 | -10.91235 | -12.99738 | -13.99601 | -16.17105 | -18.81436 | -11.60167 | 108.934 | 109.6781 | 93.98162 | 110.9547 | 94.29542 | 105.3589 | 96.4074
44 | W80643 | 2017-03-17 09:09 | 74.2504 | 75.8321 | 57 | 78 | 1.2339 | 1070.4291 | 14257 | 30 | 139055 | -139121.7496 | -139053.7661 | 139196 | 139378 | 139360 | 220947 | 220954 | 239855 | 239830 | 215723 | 215715 | 216051 | 216069 | 294066 | 294017 | 1368.04 | 48571.4531 | 4 | 79.3208 | 79.3208 | 215971.6792 | 1288.7192 | 79.3208 | 79.3208 | 79.3208 | 1239.6484 | 1144.3 | 1098.5 | 867.2154 | 1076.2249 | 990.9036 | 969.7938 | 946.7967 | 924.7836 | 912.3763 | 895.9256 | 875.7817 | 15.6 | 18 | 31.4396 | 17.2153 | 8.9672 | 6.0712 | 4.1216 | 3.0097 | 2.3971 | 2.0509 | 2.086 | 74.64 | 112.25 | 140.26 | 208.21 | 214.29 | 318.95 | 311.33 | 467.75 | 435.4 | 651.73 | 557.99 | 822.93 | 660.55 | 966.89 | 50.7 | 47.4 | 42.7808 | 0.527273 | 0.6963 | 0.8669 | 0.0081 | 0.6963 | 1103894 | 1 |  |  | 4.7543 | 9.1271 | 11.1343 | 18.8736 | 16.8079 | 20.1129 | 5.165 | 9.4313 | 12.0238 | 17.95 | 19.5238 | 20.2925 | 24.8877 | 24.8969 | 24.7966 | 18.4164 | 17.641 | 17.8189 |  | 11686 | 880 | 4 |  |  | 203 | 826 | 5 | 3 | 40 | 50 | 0.527273 | 1688.8572 | 1483.7142 | 1302.9071 | 1254.1643 | 1120.0929 | 1111.8071 | 1152.7285 | 66.7421 | 55.905 | 59.395 | 50.385 | 52.4 | 58.4657 | 46.2729 | 31.4396 | 17.2153 | 8.9672 | 6.0712 | 4.1216 | 3.0097 | 2.3971 | 2.0509 | 0 | 0 | 0 | 0 | 0 | 0.1016 | 0.0254 | 0 | 0 | 0 | 0 | 0 | 0 | 0 | 0.024354 | 0.015654 | 0.009741 | -0.000667 | 0.009482 | 0.006914 | 0.005187 | 3e-06 | 1.9e-05 | 5.1e-05 | 6.2e-05 | 4.2e-05 | 0.000836 | 0.000722 | 0.082215 | 0.0786 | 0.076412 | 0.078149 | 0.08857 | 0.104319 | 0.099111 | -0.121545 | -0.119725 | -0.118622 | -0.120041 | -0.124325 | -0.123825 | -0.121378 | -1.411549 | -1.381213 | -1.362816 | -1.386534 | -1.458324 | -1.443817 | -1.402703 | -0.173556 | -0.160484 | -0.153848 | -0.166874 | -0.204999 | -0.224294 | -0.199517 | -0.412322 | -0.379732 | -0.360348 | -0.385513 | -0.460687 | -0.451363 | -0.408465 | 0.428098 | 0.385828 | 0.356102 | 0.277185 | 0.433737 | 0.365612 | 0.326771 | -5 | -5 | -5 | -5 | -5 | 30 | -30 | -0.79425 | -0.784611 | -0.777807 | -0.78579 | -0.810556 | 0 | 0 |  | 1402.08 | 0 |  | 1422.2729 | 0 |  | 742.487 | 0 |  | 742.371 | 0 |  | 1407.16 | 0 |  | 1430.579 | 0 |  | 763.418 | 0 |  | 763.575 | 0 |  | 1417.015 | 0 |  | 1450.746 | 0 |  | 775.567 | 0 |  | 775.822 | 0 |  | 1497.584 | 0 |  | 1502.6639 | 0 |  | 756.408 | 0 |  | 756.2 | 0 |  | 1452.118 | 0 |  | 1453.871 | 0 |  | 703.488 | 0 |  | 703.318 | 0 |  | 1505.356 | 0 |  | 1511.5291 | 0 |  | 744.757 | 0.102 |  | 745.007 | 0.102 |  | 1472.057 | 0 |  | 1479.677 | 0 |  | 775.392 | 0.025 |  | 775.541 | 0.025 | 138.8494 | 116.6199 | 99.55774 | 98.01169 | 99.20663 | 115.9826 | 114.2481 | 0 | 0 | 0 | 0 | 0 | -12.58062 | -3.0830012 | -34.3811 | -21.64775 | -13.34469 | 0.83885307 | -13.88908 | -11.18958175 | -8.288572027 | 0 | 0 | 0 | 0 | 0 | 0 | 0 | 3.97125 | 3.923055 | 3.889035 | 3.92895 | 4.05278 | 0 | 0 | -11.58349 | -8.97185802 | -9.13780196 | -8.40794649 | -10.7419476 | -13.11351 | -9.23223 | 96.85605 | 89.92338 | 80.96428 | 94.37154 | 78.62838 | 79.0989 | 93.64427
44 | W80644 | 2017-03-17 09:17 | 69.0116 | 70.759 | 412 | 84 | 1.4356 | 1066.5293 | 14210 | 30 | 139055 | -139126.9884 | -139053.5644 | 139196 | 139378 | 139360 | 220947 | 220954 | 239855 | 239830 | 215723 | 215715 | 216044 | 216036 | 294066 | 294017 | 1368.04 | 48600.4609 | 4 | 81.2801 | 81.2801 | 215962.7199 | 1286.7599 | 81.2801 | 81.2801 | 81.2801 | 1241.9922 | 1159.3912 | 1095.1666 | 890.4193 | 1109.2949 | 1021.9331 | 1001.2328 | 978.4234 | 955.9913 | 944.921 | 928.9622 | 907.398 | 15.6 | 17.8 | 30.6598 | 16.5656 | 8.8758 | 5.9859 | 4.2524 | 3.0884 | 2.4073 | 2.0929 | 2.1282 | 76.78 | 103.45 | 145.92 | 197.53 | 223.37 | 297.56 | 320.72 | 431.43 | 440.33 | 593.77 | 561.17 | 763.81 | 660.06 | 890.9 | 0 | 47.1 | 0 | 4.527273 | 7.2277 | 8.9426 | -7.3092 | 7.2277 | 1102606 | 2 |  |  | 4.7143 | 10.19 | 12.0243 | 19.1 | 20.7714 | 32.2843 | 5.3873 | 10.4506 | 12.9329 | 18.8975 | 22.7987 | 39.7266 | 24.9759 | 24.9257 | 24.9321 | 21.2404 | 19.3039 | 15.6393 |  | 11686 | 880 | 5 |  |  | 203 | 807 | 5 | 7 | 40 | 50.166664 | 4.527273 | 1723.45 | 1528.05 | 1300.4572 | 1221.8 | 1198.6072 | 1125.7357 | 874.9786 | 58.94 | 72.2057 | 64.78 | 68.9614 | 60.4643 | 65.4679 | 60.2814 | 30.6598 | 16.5656 | 8.8758 | 5.9859 | 4.2524 | 3.0884 | 2.4073 | 2.0929 | 0 | 0 | 0 | 0 | 0 | 0.1016 | 0.0254 | 0 | 0 | 0 | 0 | 0 | 0 | 0 | 0.028789 | 0.022242 | 0.016663 | 0.001628 | 0.012021 | 0.007553 | -1e-05 | 3e-06 | 1.8e-05 | 5e-05 | 6e-05 | 4.2e-05 | 0.000765 | 0 | 0.081808 | 0.078216 | 0.076046 | 0.077795 | 0.088127 | 0.103895 | 0.099084 | -0.116341 | -0.114569 | -0.113477 | -0.114731 | -0.119021 | -0.118541 | -0.115719 | -1.410489 | -1.379663 | -1.360671 | -1.382661 | -1.457561 | -1.446245 | -1.399828 | -0.165541 | -0.153146 | -0.146899 | -0.159602 | -0.195475 | -0.214128 | -0.193125 | -0.411245 | -0.378199 | -0.35826 | -0.381355 | -0.459892 | -0.448893 | -0.396696 | 0.429473 | 0.386811 | 0.358981 | 0.28157 | 0.446802 | 0.379365 | 0.340383 | -5 | -5 | -5 | -5 | -5 | 20 | 0 | -0.762684 | -0.753427 | -0.74728 | -0.755017 | -0.779341 | 0 | 0 |  | 1402.08 | 0 |  | 1422.2729 | 0 |  | 742.487 | 0 |  | 742.371 | 0 |  | 1407.16 | 0 |  | 1430.579 | 0 |  | 763.418 | 0 |  | 763.575 | 0 |  | 1417.015 | 0 |  | 1450.746 | 0 |  | 775.567 | 0 |  | 775.822 | 0 |  | 1497.584 | 0 |  | 1502.6639 | 0 |  | 756.408 | 0 |  | 756.2 | 0 |  | 1452.118 | 0 |  | 1453.871 | 0 |  | 703.488 | 0 |  | 703.318 | 0 |  | 1505.356 | 0 |  | 1511.5291 | 0 |  | 744.757 | 0.102 |  | 745.007 | 0.102 |  | 1472.057 | 0 |  | 1479.677 | 0 |  | 774.667 | 0.025 |  | 774.721 | 0.025 | 140.9919976 | 119.5179588 | 98.89457 | 95.049931 | 105.6297 | 116.9583 | 86.69638 | 0 | 0 | 0 | 0 | 0 | -12.0437656 | -2.9392626 | -40.6108 | -30.71129838 | -22.74089 | -2.333931768 | -17.58256 | -12.02986591 | 0.01399828 | 0 | 0 | 0 | 0 | 0 | 0 | 0 | 3.81342 | 3.767135 | 3.7364 | 3.775085 | 3.896705 | 0 | 0 | -9.75698654 | -11.05801 | -9.51611722 | -11.00638 | -11.81926 | -14.01851 | -11.64185 | 94.43763 | 81.51578 | 70.37396 | 85.48471 | 80.12454 | 78.86617 | 72.12927
44 | W80645 | 2017-03-17 09:19 | 69.7716 | 71.7315 | 22 | 84 | 1.4356 | 1068.4963 | 14024 | 30 | 139055 | -139126.2284 | -139053.5644 | 139196 | 139378 | 139360 | 220947 | 220954 | 239855 | 239830 | 215723 | 215715 | 216044 | 216036 | 294066 | 294017 | 1368.04 | 48614.9648 | 4 | 83.2703 | 83.2703 | 215960.7297 | 1284.7697 | 83.2703 | 83.2703 | 83.2703 | 1257.2266 | 1167.1007 | 1099.6666 | 898.6221 | 1111.6982 | 1023.2831 | 1002.7733 | 980.5794 | 958.9344 | 945.8866 | 932.2117 | 914.8661 | 15.6 | 18 | 30.6913 | 17.2977 | 9.1101 | 6.0623 | 4.2329 | 3.161 | 2.4672 | 2.0606 | 2.1138 | 73.47 | 100.33 | 139.94 | 187.26 | 215.77 | 285.34 | 310.84 | 414.09 | 425.02 | 561.92 | 547.37 | 733.64 | 659.68 | 875.61 | 0 | 47.4 | 0 | 31.272728 | 26.0843 | 26.0843 | -21.6164 | 26.0843 | 1102606 | 1 |  |  | 4.6057 | 9.1379 | 11.575 | 15.77 | 17.2107 | 19.7586 | 4.757 | 9.6646 | 13.0177 | 20.3076 | 20.762 | 22.1405 | 24.9324 | 24.9316 | 24.7144 | 18.3361 | 17.8911 | 18.0947 |  | 11686 | 880 | 6 |  |  | 203 | 807 | 5 | 7 | 40 | 44 | 31.272728 | 1624.8143 | 1564.9071 | 1300.0786 | 1267.6571 | 1103.7858 | 1202.8643 | 1285.8857 | 60.8957 | 71.0564 | 71.9521 | 79.6021 | 77.7771 | 75.4529 | 86.805 | 30.6913 | 17.2977 | 9.1101 | 6.0623 | 4.2329 | 3.161 | 2.4672 | 2.0606 | 0 | 0 | 0 | 0 | 0 | 0.1016 | 0.0254 | 0 | 0 | 0 | 0 | 0 | 0 | 0 | 0.033184 | 0.025196 | 0.018649 | 0.002296 | 0.014544 | 0.008868 | 0.001844 | 2e-06 | 1.7e-05 | 4.9e-05 | 6.1e-05 | 4.3e-05 | 0.000752 | 4.9e-05 | 0.081836 | 0.078216 | 0.076046 | 0.077785 | 0.088165 | 0.103849 | 0.098783 | -0.116315 | -0.114686 | -0.113591 | -0.114898 | -0.118956 | -0.118805 | -0.116593 | -1.408625 | -1.380279 | -1.361248 | -1.384114 | -1.454958 | -1.451296 | -1.413252 | -0.165956 | -0.153179 | -0.146935 | -0.159512 | -0.196082 | -0.213841 | -0.190603 | -0.409168 | -0.378847 | -0.358848 | -0.382918 | -0.456687 | -0.451401 | -0.410498 | 0.431525 | 0.389857 | 0.365465 | 0.286969 | 0.458349 | 0.385087 | 0.338533 | -5 | -5 | -5 | -5 | -5 | 10 | 0 | -0.762407 | -0.753152 | -0.746797 | -0.754555 | -0.778726 | 0 | 0 |  | 1402.08 | 0 |  | 1422.2729 | 0 |  | 742.487 | 0 |  | 742.371 | 0 |  | 1407.16 | 0 |  | 1430.579 | 0 |  | 763.418 | 0 |  | 763.575 | 0 |  | 1417.015 | 0 |  | 1450.746 | 0 |  | 775.567 | 0 |  | 775.822 | 0 |  | 1497.584 | 0 |  | 1502.6639 | 0 |  | 756.408 | 0 |  | 756.2 | 0 |  | 1452.118 | 0 |  | 1453.871 | 0 |  | 703.488 | 0 |  | 703.318 | 0 |  | 1505.356 | 0 |  | 1511.5291 | 0 |  | 744.757 | 0.102 |  | 745.007 | 0.102 |  | 1472.057 | 0 |  | 1479.677 | 0 |  | 774.667 | 0.025 |  | 774.721 | 0.025 | 132.9683 | 122.4008 | 98.86578 | 98.60471 | 97.31528 | 124.9163 | 127.0236 | 0 | 0 | 0 | 0 | 0 | -12.070588 | -2.9614622 | -46.74662925 | -34.80097 | -25.45262 | -3.262356698 | -21.22347 | -13.96146752 | -2.675286036 | 0 | 0 | 0 | 0 | 0 | 0 | 0 | 3.812035 | 3.76576 | 3.733985 | 3.772775 | 3.89363 | 0 | 0 | -10.10601 | -10.88435 | -10.57228 | -12.69749 | -15.25069 | -16.13492 | -16.54529 | 79.9277 | 80.48121 | 66.57487 | 86.41764 | 64.73474 | 82.74928 | 104.8416
44 | W80646 | 2017-03-17 09:21 | 70.3673 | 72.6348 | 25 | 85 | 1.4356 | 1081.0068 | 14087 | 30 | 139055 | -139125.6327 | -139053.5644 | 139196 | 139378 | 139360 | 220947 | 220954 | 239855 | 239830 | 215723 | 215715 | 216044 | 216036 | 294066 | 294017 | 1368.04 | 48614.9648 | 4 | 85.2922 | 85.2922 | 215958.7078 | 1282.7478 | 85.2922 | 85.2922 | 85.2922 | 1247.8516 | 1165.1862 | 1097.1666 | 896.249 | 1109.6526 | 1021.1506 | 1001.3064 | 979.2002 | 958.0424 | 945.8968 | 932.0101 | 911.0748 | 15.6 | 17.8 | 30.4486 | 17.3827 | 9.1522 | 6.1109 | 4.2137 | 3.1108 | 2.4032 | 2.053 | 2.1071 | 72.54 | 97.92 | 140.24 | 182.74 | 217.34 | 280.2 | 316.13 | 407.85 | 436.59 | 567.16 | 557.91 | 743.03 | 660.25 | 881.37 | 0 | 47.3 | 0 | 20.610001 | 19.4844 | 20.2437 | -48.2969 | 19.4844 | 1102606 | 2 |  |  | 4.6371 | 9.3443 | 11.6136 | 18.9464 | 19.5386 | 21.8693 | 4.9608 | 9.8025 | 12.9443 | 21.3658 | 22.2544 | 25.2342 | 24.9424 | 24.9787 | 24.7175 | 18.9788 | 19.3579 | 18.0403 |  | 11686 | 880 | 7 |  |  | 203 | 807 | 5 | 7 | 40 | 42.833336 | 20.610001 | 1598.1357 | 1588.9357 | 1313.9286 | 1312.9357 | 1128.2928 | 1223.0428 | 1069.7715 | 69.2829 | 72.1957 | 76.7264 | 77.8643 | 69.725 | 73.4793 | 76.4936 | 30.4486 | 17.3827 | 9.1522 | 6.1109 | 4.2137 | 3.1108 | 2.4032 | 2.053 | 0 | 0 | 0 | 0 | 0 | 0.1016 | 0.0254 | 0 | 0 | 0 | 0 | 0 | 0 | 0 | 0.037903 | 0.029035 | 0.021478 | 0.003172 | 0.017546 | 0.010882 | 0.004022 | 2e-06 | 1.7e-05 | 4.8e-05 | 6.1e-05 | 4.5e-05 | 0.000722 | 9.3e-05 | 0.081783 | 0.078156 | 0.075988 | 0.077715 | 0.088089 | 0.103764 | 0.098848 | -0.1156 | -0.114027 | -0.11294 | -0.114294 | -0.118316 | -0.118162 | -0.115575 | -1.408177 | -1.380612 | -1.3616 | -1.385423 | -1.456072 | -1.45287 | -1.407644 | -0.164929 | -0.152122 | -0.145918 | -0.158268 | -0.194596 | -0.212272 | -0.190364 | -0.408683 | -0.379212 | -0.359223 | -0.384343 | -0.458079 | -0.452268 | -0.404747 | 0.431882 | 0.38928 | 0.36231 | 0.282168 | 0.446532 | 0.377969 | 0.337676 | -5 | -5 | -5 | -5 | -5 | 0 | 0 | -0.762483 | -0.753229 | -0.74694 | -0.754721 | -0.778939 | 0 | 0 |  | 1402.08 | 0 |  | 1422.2729 | 0 |  | 742.487 | 0 |  | 742.371 | 0 |  | 1407.16 | 0 |  | 1430.579 | 0 |  | 763.418 | 0 |  | 763.575 | 0 |  | 1417.015 | 0 |  | 1450.746 | 0 |  | 775.567 | 0 |  | 775.822 | 0 |  | 1497.584 | 0 |  | 1502.6639 | 0 |  | 756.408 | 0 |  | 756.2 | 0 |  | 1452.118 | 0 |  | 1453.871 | 0 |  | 703.488 | 0 |  | 703.318 | 0 |  | 1505.356 | 0 |  | 1511.5291 | 0 |  | 744.757 | 0.102 |  | 745.007 | 0.102 |  | 1472.057 | 0 |  | 1479.677 | 0 |  | 774.667 | 0.025 |  | 774.721 | 0.025 | 130.7003 | 124.1849 | 99.84281 | 102.0348 | 99.39018 | 126.9078 | 105.7448 | 0 | 0 | 0 | 0 | 0 | -12.0052592 | -2.935605 | -53.37695 | -40.10954 | -29.3098016 | -4.479072559 | -25.61376 | -16.85910348 | -5.79245506 | 0 | 0 | 0 | 0 | 0 | 0 | 0 | 3.812415 | 3.766145 | 3.7347 | 3.773605 | 3.894695 | 0 | 0 | -11.42676 | -10.98255 | -11.19576 | -12.32343 | -13.5682061 | -15.5976 | -14.56163 | 69.70904 | 76.85891 | 63.07194 | 89.0059 | 64.10291 | 82.44585 | 82.45509
44 | W80647 | 2017-03-17 09:23 | 70.4345 | 73.1941 | 45 | 85 | 1.4356 | 1077.2976 | 14130 | 30 | 139055 | -139125.5655 | -139053.5644 | 139196 | 139378 | 139360 | 220947 | 220954 | 239855 | 239830 | 215723 | 215715 | 216044 | 216036 | 294066 | 294017 | 1368.04 | 48642.7813 | 4 | 87.2933 | 87.2933 | 215956.7067 | 1280.7467 | 87.2933 | 87.2933 | 87.2933 | 1258.3984 | 1161.3254 | 1098.8334 | 893.6115 | 1107.756 | 1018.9382 | 999.4445 | 977.2167 | 955.1533 | 945.4541 | 929.1695 | 907.4496 | 15.6 | 17.8 | 30.4932 | 17.4176 | 9.1349 | 6.089 | 4.2559 | 3.0704 | 2.4023 | 2.0654 | 2.1194 | 72.81 | 99.7 | 140.41 | 185.32 | 217.29 | 284.77 | 313.62 | 411.54 | 438.91 | 583.92 | 555.51 | 753.2 | 654.07 | 887.35 | 0 | 47.3 | 0 | 0.627273 | 1.607 | 1.9197 | -7.6296 | 1.607 | 1102606 | 1 |  |  | 4.5607 | 9.4114 | 11.7579 | 19.2257 | 17.4843 | 24.3857 | 4.8975 | 9.8 | 13.235 | 21.2275 | 19.54 | 30.3588 | 24.9929 | 24.9063 | 24.6581 | 19.894 | 18.1675 | 17.7171 |  | 11686 | 880 | 8 |  |  | 203 | 807 | 5 | 7 | 40 | 43.166664 | 0.627273 | 1602.3071 | 1587.9357 | 1310.0286 | 1288.3286 | 1198.5714 | 1149.7928 | 1056.3715 | 58.2571 | 68.1029 | 65.4336 | 80.2021 | 74.5814 | 76.7607 | 54.55 | 30.4932 | 17.4176 | 9.1349 | 6.089 | 4.2559 | 3.0704 | 2.4023 | 2.0654 | 0 | 0 | 0 | 0 | 0 | 0.1016 | 0.0254 | 0 | 0 | 0 | 0 | 0 | 0 | 0 | 0.041703 | 0.032551 | 0.024226 | 0.004249 | 0.020289 | 0.013228 | 0.005817 | 2e-06 | 1.6e-05 | 4.6e-05 | 6.1e-05 | 4.6e-05 | 0.00074 | 0.000122 | 0.081786 | 0.078159 | 0.075993 | 0.077732 | 0.088079 | 0.103826 | 0.098888 | -0.115677 | -0.114102 | -0.113006 | -0.114298 | -0.118456 | -0.11809 | -0.115553 | -1.408403 | -1.380811 | -1.361655 | -1.384402 | -1.45737 | -1.450505 | -1.406181 | -0.164997 | -0.152187 | -0.146001 | -0.158516 | -0.194492 | -0.21287 | -0.190769 | -0.408933 | -0.379422 | -0.359278 | -0.383242 | -0.459673 | -0.449654 | -0.403242 | 0.431737 | 0.388795 | 0.36156 | 0.283223 | 0.442755 | 0.378767 | 0.339258 | -5 | -5 | -5 | -5 | -5 | 0 | 0 | -0.762511 | -0.753255 | -0.746984 | -0.754646 | -0.779569 | 0 | 0 |  | 1402.08 | 0 |  | 1422.2729 | 0 |  | 742.487 | 0 |  | 742.371 | 0 |  | 1407.16 | 0 |  | 1430.579 | 0 |  | 763.418 | 0 |  | 763.575 | 0 |  | 1417.015 | 0 |  | 1450.746 | 0 |  | 775.567 | 0 |  | 775.822 | 0 |  | 1497.584 | 0 |  | 1502.6639 | 0 |  | 756.408 | 0 |  | 756.2 | 0 |  | 1452.118 | 0 |  | 1453.871 | 0 |  | 703.488 | 0 |  | 703.318 | 0 |  | 1505.356 | 0 |  | 1511.5291 | 0 |  | 744.757 | 0.102 |  | 745.007 | 0.102 |  | 1472.057 | 0 |  | 1479.677 | 0 |  | 774.667 | 0.025 |  | 774.721 | 0.025 | 131.0463 | 124.1115 | 99.553 | 100.1444 | 105.569 | 119.3784 | 104.4625 | 0 | 0 | 0 | 0 | 0 | -11.997944 | -2.9350462 | -58.73745 | -44.96887 | -33.05009016 | -5.96677262 | -29.63561895 | -20.26065384 | -8.351308959 | 0 | 0 | 0 | 0 | 0 | 0 | 0 | 3.812555 | 3.766275 | 3.73492 | 3.77323 | 3.897845 | 0 | 0 | -9.612247 | -10.36438 | -9.553371 | -12.71332 | -14.50549 | -16.34005 | -10.40644895 | 66.50915 | 72.54449 | 60.68446 | 85.2375 | 65.32571 | 70.77974 | 82.76966
44 | W80648 | 2017-03-17 09:25 | 70.6627 | 73.5817 | 22 | 74 | 1.2339 | 968.8469 | 13070 | 30 | 139055 | -139125.3373 | -139053.7661 | 139196 | 139378 | 139360 | 220947 | 220954 | 239855 | 239830 | 215723 | 215715 | 216044 | 216036 | 294066 | 294017 | 1368.04 | 48642.7813 | 4 | 88.4935 | 88.4935 | 215955.5065 | 1279.5465 | 88.4935 | 88.4935 | 88.4935 | 1240.8203 | 1154.8157 | 1096.5 | 896.1169 | 1094.3105 | 1017.1024 | 997.4852 | 976.3611 | 955.8333 | 944.8065 | 929.0772 | 911.4666 | 15.4 | 18.4 | 31.4656 | 18.0506 | 9.9469 | 6.774 | 4.6917 | 3.3898 | 2.7118 | 2.3334 | 2.3894 | 82.28 | 123.75 | 147.66 | 216.31 | 220.74 | 325.5 | 315.29 | 469.22 | 439.61 | 650.11 | 563.14 | 824.13 | 659.8 | 958.58 | 0 | 47.3 | 0 | -2.609091 | -5.0772 | 6.0189 | -3.5291 | -5.0772 | 1104041 | 2 |  |  | 4.3829 | 8.5429 | 10.2893 | 13.5014 | 15.6221 | 19.2479 | 4.6113 | 9.3451 | 10.8014 | 15.0944 | 19.838 | 19.507 | 24.9324 | 24.8792 | 24.9594 | 17.9266 | 17.6619 | 18.0284 |  | 11686 | 880 | 9 |  |  | 231 | 735 | 6 | 3 | 40 | 31 | -2.609091 | 1391.4429 | 1234.7715 | 1033.8785 | 985.8 | 877.5071 | 817.6572 | 905.1857 | 65.1943 | 73.07 | 79.1079 | 61.6121 | 69.4507 | 69.66 | 39.3314 | 31.4656 | 18.0506 | 9.9469 | 6.774 | 4.6917 | 3.3898 | 2.7118 | 2.3334 | 0 | 0 | 0 | 0 | 0 | 0.1016 | 0.0254 | 0 | 0 | 0 | 0 | 0 | 0 | 0 | 0.029579 | 0.021938 | 0.01549 | 0.000944 | 0.013012 | 0.009432 | 0.003081 | 3e-06 | 1.6e-05 | 4.6e-05 | 5.5e-05 | 4.1e-05 | 0.000605 | 0.000156 | 0.079807 | 0.076299 | 0.074185 | 0.07587 | 0.085995 | 0.101773 | 0.096773 | -0.094241 | -0.092822 | -0.091923 | -0.093038 | -0.096314 | -0.095886 | -0.094219 | -1.399885 | -1.369639 | -1.350467 | -1.374362 | -1.444492 | -1.431603 | -1.398725 | -0.1332 | -0.123185 | -0.118201 | -0.128172 | -0.157594 | -0.172858 | -0.153738 | -0.399934 | -0.368113 | -0.348331 | -0.372971 | -0.44451 | -0.433739 | -0.396105 | 0.437487 | 0.405761 | 0.37343 | 0.333775 | 0.531762 | 0.453908 | 0.41086 | -5 | -5 | -5 | -5 | -5 | -20 | 0 | -0.642847 | -0.634791 | -0.628131 | -0.634148 | -0.65446 | 0 | 0 |  | 1402.08 | 0 |  | 1422.2729 | 0 |  | 742.487 | 0 |  | 742.371 | 0 |  | 1407.16 | 0 |  | 1430.579 | 0 |  | 763.418 | 0 |  | 763.575 | 0 |  | 1417.015 | 0 |  | 1450.746 | 0 |  | 775.567 | 0 |  | 775.822 | 0 |  | 1497.584 | 0 |  | 1502.6639 | 0 |  | 756.408 | 0 |  | 756.2 | 0 |  | 1452.118 | 0 |  | 1453.871 | 0 |  | 703.488 | 0 |  | 703.318 | 0 |  | 1505.356 | 0 |  | 1511.5291 | 0 |  | 744.757 | 0.102 |  | 745.007 | 0.102 |  | 1472.057 | 0 |  | 1479.677 | 0 |  | 774.667 | 0.025 |  | 774.721 | 0.025 | 111.0469 | 94.21183 | 76.69828 | 74.792646 | 75.46122 | 83.21543 | 87.59754 | 0 | 0 | 0 | 0 | 0 | -9.7420176 | -2.3931626 | -41.41139807 | -30.06905 | -20.98086 | -1.372987638 | -18.85495 | -14.369 | -4.527672825 | 0 | 0 | 0 | 0 | 0 | 0 | 0 | 3.214235 | 3.173955 | 3.140655 | 3.17074 | 3.2723 | 0 | 0 | -8.68388076 | -9.00112795 | -9.350633 | -7.896946 | -10.94501 | -12.04128828 | -6.046731 | 64.16584 | 58.3156 | 49.50744 | 68.69345 | 48.93356 | 47.06312 | 74.62997